## Global_Info
Sample No | Channel | Start DateTime
09-065 | 46 | 2018-02-23 17:49
09-066 | 47 | 2018-02-23 17:49
09-067 | 48 | 2018-02-23 17:49
09-068 | 49 | 2018-02-23 17:49
09-069 | 50 | 2018-02-23 17:49
09-070 | 51 | 2018-02-23 17:49
09-071 | 55 | 2018-02-23 17:49
09-072 | 56 | 2018-02-23 17:49

## Statistics_46
Date_Time | Test_Time(s) | Step_Time(s) | Step_Index | Cycle_Index | Voltage(V) | Current(A) | Charge_Capacity(Ah) | Discharge_Capacity(Ah) | Charge_Energy(Wh) | Discharge_Energy(Wh) | Internal Resistance(Ohm)
2018-02-23 19:41 | 7404.180276 | 300.0021 | 6 | 1 | 3.475971 | 0 | 2.974866 | 2.949158 | 12.59644 | 10.66841
2018-02-23 21:44 | 14765.45 | 300.0029 | 6 | 2 | 3.469955 | 0 | 2.951767 | 2.951985 | 12.47916 | 10.68813
2018-02-23 23:46 | 22116.91 | 300.0031 | 6 | 3 | 3.472789 | 0 | 2.950687 | 2.947855 | 12.47139 | 10.66869
2018-02-24 01:49 | 29467.49 | 300.0013 | 6 | 4 | 3.468474 | 0 | 2.949471 | 2.949857 | 12.46771 | 10.68201
2018-02-24 03:51 | 36824.01442 | 300.0029 | 6 | 5 | 3.469612 | 0 | 2.949549 | 2.948129 | 12.4694 | 10.67286
2018-02-24 05:54 | 44169.05 | 300.0024 | 6 | 6 | 3.468099 | 0 | 2.948941 | 2.949893 | 12.4644 | 10.68017
2018-02-24 07:56 | 51523.63 | 300.0031 | 6 | 7 | 3.467488 | 0 | 2.949587 | 2.947954 | 12.46937 | 10.6744
2018-02-24 09:58 | 58859.42 | 300.0021 | 6 | 8 | 3.469579 | 0 | 2.94698 | 2.944791 | 12.45467 | 10.65688
2018-02-24 12:01 | 66209.93 | 300.0023 | 6 | 9 | 3.469724 | 0 | 2.947273 | 2.946003 | 12.45898 | 10.66751
2018-02-24 14:03 | 73551.18594 | 300.0014 | 6 | 10 | 3.468696 | 0 | 2.944144 | 2.943488 | 12.44617 | 10.65578
2018-02-24 16:06 | 80895.54 | 300.0015 | 6 | 11 | 3.471077 | 0 | 2.945988 | 2.944464 | 12.45316 | 10.66083
2018-02-24 18:08 | 88241.77 | 300.0005 | 6 | 12 | 3.469862 | 0 | 2.942959 | 2.942575 | 12.44276 | 10.65357
2018-02-24 20:10 | 95577.79 | 300.0016 | 6 | 13 | 3.469737 | 0 | 2.942142 | 2.94188 | 12.43725 | 10.64745
2018-02-24 22:13 | 102921.7 | 300.0014 | 6 | 14 | 3.469258 | 0 | 2.943524 | 2.943364 | 12.44405 | 10.65797
2018-02-25 00:15 | 110255.2 | 300.0022 | 6 | 15 | 3.467708 | 0 | 2.941932 | 2.941008 | 12.43614 | 10.64519
2018-02-25 02:17 | 117597 | 300.0043 | 6 | 16 | 3.47274 | 0 | 2.944516 | 2.941376 | 12.4472 | 10.65185
2018-02-25 04:20 | 124931.6 | 300.0024 | 6 | 17 | 3.469117 | 0 | 2.938678 | 2.938875 | 12.42491 | 10.63502
2018-02-25 06:22 | 132269.6 | 300.0024 | 6 | 18 | 3.47294 | 0 | 2.943162 | 2.941034 | 12.44132 | 10.64705
2018-02-25 08:24 | 139608.1 | 300.0015 | 6 | 19 | 3.466669 | 0 | 2.939439 | 2.941068 | 12.42848 | 10.64792
2018-02-25 10:26 | 146939.7 | 300.0019 | 6 | 20 | 3.471002 | 0 | 2.941136 | 2.939005 | 12.43118 | 10.63758
2018-02-25 12:29 | 154271 | 300.0025 | 6 | 21 | 3.468392 | 0 | 2.939592 | 2.94014 | 12.42721 | 10.64818
2018-02-25 14:31 | 161606 | 300.0016 | 6 | 22 | 3.469228 | 0 | 2.938532 | 2.938038 | 12.42357 | 10.63533
2018-02-25 16:33 | 168939.5 | 300.0017 | 6 | 23 | 3.472017 | 0 | 2.940068 | 2.939782 | 12.4292 | 10.64535
2018-02-25 18:35 | 176275.7 | 300.0024 | 6 | 24 | 3.469325 | 0 | 2.938077 | 2.93782 | 12.42357 | 10.63606
2018-02-25 20:38 | 183605.4 | 300.0009 | 6 | 25 | 3.474958 | 0 | 2.939206 | 2.935956 | 12.42514 | 10.626
2018-02-25 22:40 | 190936.6 | 300.0029 | 6 | 26 | 3.470236 | 0 | 2.935711 | 2.936572 | 12.41382 | 10.63062
2018-02-26 00:42 | 198274 | 300.0014 | 6 | 27 | 3.472532 | 0 | 2.935844 | 2.934227 | 12.41413 | 10.61835
2018-02-26 02:44 | 205600.6 | 300.0015 | 6 | 28 | 3.470731 | 0 | 2.935756 | 2.935933 | 12.41284 | 10.62973
2018-02-26 04:46 | 212937.5 | 300.0022 | 6 | 29 | 3.472084 | 0 | 2.935222 | 2.93416 | 12.41232 | 10.61917
2018-02-26 06:48 | 220258.5 | 300.0024 | 6 | 30 | 3.472342 | 0 | 2.934953 | 2.934839 | 12.40867 | 10.62169
2018-02-26 08:51 | 227593.7 | 300.0023 | 6 | 31 | 3.472215 | 0 | 2.934453 | 2.935213 | 12.40983 | 10.62496
2018-02-26 10:53 | 234915.3 | 300.0031 | 6 | 32 | 3.472406 | 0 | 2.933901 | 2.932628 | 12.40484 | 10.61191
2018-02-26 12:55 | 242246.4 | 300.0014 | 6 | 33 | 3.469192 | 0 | 2.935131 | 2.935145 | 12.41121 | 10.62855
2018-02-26 14:57 | 249568.8 | 300.0015 | 6 | 34 | 3.469165 | 0 | 2.933719 | 2.932742 | 12.40405 | 10.61508
2018-02-26 16:59 | 256898 | 300.0019 | 6 | 35 | 3.474276 | 0 | 2.935399 | 2.932963 | 12.41154 | 10.61576
2018-02-26 19:01 | 264222.7 | 300.0004 | 6 | 36 | 3.476431 | 0 | 2.930772 | 2.92941 | 12.39546 | 10.59795
2018-02-26 21:03 | 271546.1 | 300.002 | 6 | 37 | 3.47578 | 0 | 2.930304 | 2.929982 | 12.39411 | 10.60035
2018-02-26 23:05 | 278866.1 | 300.0028 | 6 | 38 | 3.474522 | 0 | 2.929858 | 2.930053 | 12.39093 | 10.60216
2018-02-27 01:07 | 286191.3 | 300.0028 | 6 | 39 | 3.475896 | 0 | 2.927485 | 2.926858 | 12.38245 | 10.58455
2018-02-27 03:09 | 293513 | 300.0028 | 6 | 40 | 3.475316 | 0 | 2.928244 | 2.929225 | 12.38565 | 10.59793
2018-02-27 05:11 | 300837.8 | 300.0011 | 6 | 41 | 3.470701 | 0 | 2.928714 | 2.929188 | 12.38806 | 10.60016
2018-02-27 07:13 | 308155.1 | 300.0018 | 6 | 42 | 3.475669 | 0 | 2.931533 | 2.928568 | 12.39612 | 10.59623
2018-02-27 09:15 | 315473.9 | 300.0022 | 6 | 43 | 3.469469 | 0 | 2.928275 | 2.92973 | 12.38544 | 10.60387
2018-02-27 11:17 | 322789 | 300.0006 | 6 | 44 | 3.471529 | 0 | 2.930096 | 2.928746 | 12.38881 | 10.59875
2018-02-27 13:19 | 330104.3 | 300.0018 | 6 | 45 | 3.469163 | 0 | 2.929522 | 2.930016 | 12.38765 | 10.60775
2018-02-27 15:21 | 337426.5 | 300.0023 | 6 | 46 | 3.472183 | 0 | 2.928967 | 2.927224 | 12.38675 | 10.59355
2018-02-27 17:23 | 344740.8327 | 300.0009 | 6 | 47 | 3.472595 | 0 | 2.928748 | 2.928624 | 12.38487 | 10.60121
2018-02-27 19:25 | 352065.7 | 300.0014 | 6 | 48 | 3.471513 | 0 | 2.927383 | 2.927643 | 12.3822 | 10.59547
2018-02-27 21:27 | 359371.2 | 300.0006 | 6 | 49 | 3.474027 | 0 | 2.927119 | 2.926258 | 12.37777 | 10.5871
2018-02-27 23:29 | 366690 | 300.0016 | 6 | 50 | 3.47138 | 0 | 2.927778 | 2.927521 | 12.38312 | 10.59648
2018-02-27 23:59 | 368493.8 | 1803.7392 | 8 | 51 | 4.2 | 3.260007 | 1.63328 | 0 | 6.622257 | 0

## Channel_46_1
Date_Time | Test_Time(s) | Step_Time(s) | Step_Index | Cycle_Index | Voltage(V) | Current(A) | Charge_Capacity(Ah) | Discharge_Capacity(Ah) | Charge_Energy(Wh) | Discharge_Energy(Wh) | Internal Resistance(Ohm)
2018-02-23 17:38 | 10.0009 | 10.0006 | 1 | 1 | 3.426177 | 0 | 0 | 0 | 0 | 0
2018-02-23 17:38 | 10.0049 | 10.0046 | 1 | 1 | 3.426175 | 0 | 0 | 0 | 0 | 0
2018-02-23 17:40 | 130.0826 | 120.0009 | 2 | 1 | 4.080356 | 4.890077 | 0.1624199 | 2.89e-10 | 0.6461238 | 9.92e-10
2018-02-23 17:42 | 250.0826 | 240.0009 | 2 | 1 | 4.104415 | 4.890027 | 0.3254106 | 2.89e-10 | 1.312922 | 9.92e-10
2018-02-23 17:44 | 370.0818 | 360.0001 | 2 | 1 | 4.132314 | 4.88996 | 0.4884105 | 2.89e-10 | 1.984326 | 9.92e-10
2018-02-23 17:46 | 490.083 | 480.0013 | 2 | 1 | 4.153029 | 4.889998 | 0.6514031 | 2.89e-10 | 2.659605 | 9.92e-10
2018-02-23 17:48 | 610.0832 | 600.0015 | 2 | 1 | 4.173433 | 4.890029 | 0.8144029 | 2.89e-10 | 3.338178 | 9.92e-10
2018-02-23 17:50 | 730.0825 | 720.0008 | 2 | 1 | 4.197176 | 4.890048 | 0.9773884 | 2.89e-10 | 4.020314 | 9.92e-10
2018-02-23 17:52 | 850.0824 | 840.0007 | 2 | 1 | 4.200236 | 4.562686 | 1.135482 | 2.89e-10 | 4.684312 | 9.92e-10
2018-02-23 17:54 | 970.0827 | 960.001 | 2 | 1 | 4.200242 | 4.218541 | 1.281744 | 2.89e-10 | 5.298651 | 9.92e-10
2018-02-23 17:56 | 1090.0821 | 1080.0004 | 2 | 1 | 4.200237 | 3.895127 | 1.416963 | 2.89e-10 | 5.866604 | 9.92e-10
2018-02-23 17:58 | 1210.0836 | 1200.0019 | 2 | 1 | 4.200237 | 3.563331 | 1.541343 | 2.89e-10 | 6.389033 | 9.92e-10
2018-02-23 18:00 | 1328.0874 | 1318.0057 | 2 | 1 | 4.20024 | 3.25998 | 1.653083 | 2.89e-10 | 6.858367 | 9.92e-10
2018-02-23 18:02 | 1448.099512 | 120 | 3 | 1 | 4.22182 | 3.260041 | 1.761371 | 2.89e-10 | 7.314253 | 9.92e-10
2018-02-23 18:04 | 1568.100412 | 240.0009 | 3 | 1 | 4.247573 | 3.260062 | 1.87003 | 2.89e-10 | 7.774366 | 9.92e-10
2018-02-23 18:06 | 1688.099612 | 360.0001 | 3 | 1 | 4.276537 | 3.260177 | 1.978705 | 2.89e-10 | 8.237513 | 9.92e-10
2018-02-23 18:08 | 1808.099612 | 480.0001 | 3 | 1 | 4.309345 | 3.260112 | 2.087365 | 2.89e-10 | 8.703966 | 9.92e-10
2018-02-23 18:10 | 1928.100412 | 600.0009 | 3 | 1 | 4.343668 | 3.259843 | 2.196031 | 2.89e-10 | 9.174086 | 9.92e-10
2018-02-23 18:12 | 2048.099612 | 720.0001 | 3 | 1 | 4.380728 | 3.259833 | 2.304698 | 2.89e-10 | 9.648091 | 9.92e-10
2018-02-23 18:14 | 2168.099712 | 840.0002 | 3 | 1 | 4.400293 | 2.987708 | 2.410939 | 2.89e-10 | 10.11503 | 9.92e-10
2018-02-23 18:16 | 2288.100412 | 960.0009 | 3 | 1 | 4.400242 | 2.562522 | 2.503258 | 2.89e-10 | 10.52126 | 9.92e-10
2018-02-23 18:18 | 2408.100112 | 1080.0006 | 3 | 1 | 4.400268 | 2.210925 | 2.582631 | 2.89e-10 | 10.87052 | 9.92e-10
2018-02-23 18:20 | 2528.100512 | 1200.001 | 3 | 1 | 4.400248 | 1.912468 | 2.651198 | 2.89e-10 | 11.17223 | 9.92e-10
2018-02-23 18:22 | 2648.099712 | 1320.0002 | 3 | 1 | 4.400264 | 1.662638 | 2.710618 | 2.89e-10 | 11.43369 | 9.92e-10
2018-02-23 18:24 | 2768.100312 | 1440.0008 | 3 | 1 | 4.400236 | 1.447581 | 2.762367 | 2.89e-10 | 11.6614 | 9.92e-10
2018-02-23 18:26 | 2888.100812 | 1560.0013 | 3 | 1 | 4.400204 | 1.260328 | 2.807405 | 2.89e-10 | 11.85958 | 9.92e-10
2018-02-23 18:28 | 3008.099812 | 1680.0003 | 3 | 1 | 4.400209 | 1.107593 | 2.84679 | 2.89e-10 | 12.03288 | 9.92e-10
2018-02-23 18:30 | 3128.101012 | 1800.0015 | 3 | 1 | 4.400187 | 0.9788103 | 2.881499 | 2.89e-10 | 12.18561 | 9.92e-10
2018-02-23 18:32 | 3248.100412 | 1920.0009 | 3 | 1 | 4.400165 | 0.8694496 | 2.912281 | 2.89e-10 | 12.32106 | 9.92e-10
2018-02-23 18:34 | 3368.099712 | 2040.0002 | 3 | 1 | 4.400191 | 0.7716751 | 2.939613 | 2.89e-10 | 12.44132 | 9.92e-10
2018-02-23 18:36 | 3488.100812 | 2160.0013 | 3 | 1 | 4.400217 | 0.6881924 | 2.963878 | 2.89e-10 | 12.54809 | 9.92e-10
2018-02-23 18:37 | 3547.169012 | 2219.0695 | 3 | 1 | 4.400172 | 0.6519995 | 2.974866 | 2.89e-10 | 12.59644 | 9.92e-10
2018-02-23 18:39 | 3667.213744 | 120.0015 | 4 | 1 | 4.335295 | 0 | 2.974866 | 2.89e-10 | 12.59644 | 9.92e-10
2018-02-23 18:41 | 3787.212344 | 240.0001 | 4 | 1 | 4.329411 | 0 | 2.974866 | 2.89e-10 | 12.59644 | 9.92e-10
2018-02-23 18:42 | 3847.214344 | 300.0021 | 4 | 1 | 4.327693 | 0 | 2.974866 | 2.89e-10 | 12.59644 | 9.92e-10
2018-02-23 18:44 | 3967.29492 | 120.0005 | 5 | 1 | 4.005504 | -3.259917 | 2.974866 | 0.1086547 | 12.59644 | 0.4397454
2018-02-23 18:46 | 4087.29452 | 240.0001 | 5 | 1 | 3.962608 | -3.259917 | 2.974866 | 0.2173122 | 12.59644 | 0.8725727
2018-02-23 18:48 | 4207.29462 | 360.0002 | 5 | 1 | 3.92323 | -3.259775 | 2.974866 | 0.3259738 | 12.59644 | 1.300998
2018-02-23 18:50 | 4327.29542 | 480.001 | 5 | 1 | 3.884853 | -3.26004 | 2.974866 | 0.4346269 | 12.59644 | 1.725182
2018-02-23 18:52 | 4447.29452 | 600.0001 | 5 | 1 | 3.846349 | -3.260097 | 2.974866 | 0.5432957 | 12.59644 | 2.145257
2018-02-23 18:54 | 4567.29512 | 720.0007 | 5 | 1 | 3.809025 | -3.26009 | 2.974866 | 0.6519539 | 12.59644 | 2.561141
2018-02-23 18:56 | 4687.29572 | 840.0013 | 5 | 1 | 3.773216 | -3.26005 | 2.974866 | 0.7606318 | 12.59644 | 2.973142
2018-02-23 18:58 | 4807.29562 | 960.0012 | 5 | 1 | 3.740046 | -3.25987 | 2.974866 | 0.8692918 | 12.59644 | 3.381305
2018-02-23 19:00 | 4927.29492 | 1080.0005 | 5 | 1 | 3.708983 | -3.260092 | 2.974866 | 0.9779598 | 12.59644 | 3.786033
2018-02-23 19:02 | 5047.29732 | 1200.0029 | 5 | 1 | 3.678846 | -3.260097 | 2.974866 | 1.086624 | 12.59644 | 4.187412
2018-02-23 19:04 | 5167.29532 | 1320.0009 | 5 | 1 | 3.651558 | -3.260126 | 2.974866 | 1.195293 | 12.59644 | 4.585681
2018-02-23 19:06 | 5287.29472 | 1440.0003 | 5 | 1 | 3.626233 | -3.260133 | 2.974866 | 1.303947 | 12.59644 | 4.981041
2018-02-23 19:08 | 5407.29582 | 1560.0014 | 5 | 1 | 3.60273 | -3.260124 | 2.974866 | 1.412612 | 12.59644 | 5.373804
2018-02-23 19:10 | 5527.29452 | 1680.0001 | 5 | 1 | 3.579703 | -3.260168 | 2.974866 | 1.521286 | 12.59644 | 5.764082
2018-02-23 19:12 | 5647.29472 | 1800.0003 | 5 | 1 | 3.55851 | -3.260015 | 2.974866 | 1.629951 | 12.59644 | 6.151882
2018-02-23 19:14 | 5767.29482 | 1920.0004 | 5 | 1 | 3.539826 | -3.259937 | 2.974866 | 1.738615 | 12.59644 | 6.537534
2018-02-23 19:16 | 5887.29562 | 2040.0012 | 5 | 1 | 3.523085 | -3.259992 | 2.974866 | 1.847272 | 12.59644 | 6.921233
2018-02-23 19:18 | 6007.29452 | 2160.0001 | 5 | 1 | 3.506823 | -3.260042 | 2.974866 | 1.955942 | 12.59644 | 7.303213
2018-02-23 19:20 | 6127.29502 | 2280.0006 | 5 | 1 | 3.48982 | -3.260022 | 2.974866 | 2.064598 | 12.59644 | 7.683312
2018-02-23 19:22 | 6247.29532 | 2400.0009 | 5 | 1 | 3.474068 | -3.260002 | 2.974866 | 2.173264 | 12.59644 | 8.061684
2018-02-23 19:24 | 6367.29452 | 2520.0001 | 5 | 1 | 3.457089 | -3.259982 | 2.974866 | 2.281933 | 12.59644 | 8.438293
2018-02-23 19:26 | 6487.29532 | 2640.0009 | 5 | 1 | 3.438522 | -3.260078 | 2.974866 | 2.390591 | 12.59644 | 8.812946
2018-02-23 19:28 | 6607.29572 | 2760.0013 | 5 | 1 | 3.414441 | -3.260017 | 2.974866 | 2.499252 | 12.59644 | 9.185358
2018-02-23 19:30 | 6727.29522 | 2880.0008 | 5 | 1 | 3.382036 | -3.260043 | 2.974866 | 2.607918 | 12.59644 | 9.554711
2018-02-23 19:32 | 6847.29582 | 3000.0014 | 5 | 1 | 3.333357 | -3.260009 | 2.974866 | 2.716584 | 12.59644 | 9.919807
2018-02-23 19:34 | 6967.29512 | 3120.0007 | 5 | 1 | 3.249006 | -3.260144 | 2.974866 | 2.825248 | 12.59644 | 10.27791
2018-02-23 19:36 | 7087.29502 | 3240.0006 | 5 | 1 | 3.054505 | -3.260077 | 2.974866 | 2.933905 | 12.59644 | 10.62221
2018-02-23 19:36 | 7104.13412 | 3256.8397 | 5 | 1 | 2.999993 | -3.260113 | 2.974866 | 2.949152 | 12.59644 | 10.66839
2018-02-23 19:38 | 7224.178076 | 119.9999 | 6 | 1 | 3.453355 | 0 | 2.974866 | 2.949158 | 12.59644 | 10.66841
2018-02-23 19:40 | 7344.177976 | 239.9998 | 6 | 1 | 3.471934 | 0 | 2.974866 | 2.949158 | 12.59644 | 10.66841
2018-02-23 19:41 | 7404.180276 | 300.0021 | 6 | 1 | 3.475971 | 0 | 2.974866 | 2.949158 | 12.59644 | 10.66841
2018-02-23 19:41 | 7404.189236 | 0.0024 | 7 | 2 | 3.476034 | 0 | 0 | 0 | 0 | 0
2018-02-23 19:43 | 7524.267708 | 120.001 | 2 | 2 | 4.045042 | 4.889838 | 0.1623934 | 1.507e-09 | 0.6434962 | 5.238e-09
2018-02-23 19:45 | 7644.266908 | 240.0002 | 2 | 2 | 4.08106 | 4.890147 | 0.3253754 | 1.507e-09 | 1.305534 | 5.238e-09
2018-02-23 19:47 | 7764.266908 | 360.0002 | 2 | 2 | 4.115278 | 4.889895 | 0.4883687 | 1.507e-09 | 1.973657 | 5.238e-09
2018-02-23 19:49 | 7884.266908 | 480.0002 | 2 | 2 | 4.140051 | 4.890149 | 0.6513597 | 1.507e-09 | 2.646506 | 5.238e-09
2018-02-23 19:51 | 8004.266908 | 600.0002 | 2 | 2 | 4.16175 | 4.889995 | 0.8143591 | 1.507e-09 | 3.323108 | 5.238e-09
2018-02-23 19:53 | 8124.267108 | 720.0004 | 2 | 2 | 4.185583 | 4.889928 | 0.9773338 | 1.507e-09 | 4.003247 | 5.238e-09
2018-02-23 19:55 | 8244.266808 | 840.0001 | 2 | 2 | 4.200274 | 4.677154 | 1.138671875 | 1.507e-09 | 4.680239 | 5.238e-09
2018-02-23 19:57 | 8364.267608 | 960.0009 | 2 | 2 | 4.200267 | 4.284518 | 1.287854 | 1.507e-09 | 5.306843 | 5.238e-09
2018-02-23 19:59 | 8484.268008 | 1080.0013 | 2 | 2 | 4.200268 | 3.92719 | 1.424662 | 1.507e-09 | 5.881473 | 5.238e-09
2018-02-23 20:01 | 8604.267308 | 1200.0006 | 2 | 2 | 4.200231 | 3.594008 | 1.549923 | 1.507e-09 | 6.4076 | 5.238e-09
2018-02-23 20:03 | 8724.267708 | 1320.001 | 2 | 2 | 4.200271 | 3.264146 | 1.664227 | 1.507e-09 | 6.887709 | 5.238e-09
2018-02-23 20:03 | 8725.664408 | 1321.3977 | 2 | 2 | 4.200256 | 3.259995 | 1.665486 | 1.507e-09 | 6.892996 | 5.238e-09
2018-02-23 20:05 | 8845.67798 | 120.0001 | 3 | 2 | 4.224504 | 3.259837 | 1.773767 | 1.507e-09 | 7.349 | 5.238e-09
2018-02-23 20:07 | 8965.67848 | 240.0006 | 3 | 2 | 4.252661 | 3.260102 | 1.882429 | 1.507e-09 | 7.809549 | 5.238e-09
2018-02-23 20:09 | 9085.67838 | 360.0005 | 3 | 2 | 4.283178 | 3.259864 | 1.991093 | 1.507e-09 | 8.273308 | 5.238e-09
2018-02-23 20:11 | 9205.67948 | 480.0016 | 3 | 2 | 4.315863 | 3.260079 | 2.09976 | 1.507e-09 | 8.740495 | 5.238e-09
2018-02-23 20:13 | 9325.67878 | 600.0009 | 3 | 2 | 4.352513 | 3.259904 | 2.208425 | 1.507e-09 | 9.211424 | 5.238e-09
2018-02-23 20:15 | 9445.67858 | 720.0007 | 3 | 2 | 4.391903 | 3.260127 | 2.317087 | 1.507e-09 | 9.68651 | 5.238e-09
2018-02-23 20:17 | 9565.67938 | 840.0015 | 3 | 2 | 4.400248 | 2.843884 | 2.41969 | 1.507e-09 | 10.1379 | 5.238e-09
2018-02-23 20:19 | 9685.67818 | 960.0003 | 3 | 2 | 4.400245 | 2.455493 | 2.507826 | 1.507e-09 | 10.52572 | 5.238e-09
2018-02-23 20:21 | 9805.67788 | 1080 | 3 | 2 | 4.400201 | 2.115422 | 2.583897 | 1.507e-09 | 10.86045 | 5.238e-09
2018-02-23 20:23 | 9925.67868 | 1200.0008 | 3 | 2 | 4.400181 | 1.820769 | 2.64936 | 1.507e-09 | 11.14851 | 5.238e-09
2018-02-23 20:25 | 10045.67908 | 1320.0012 | 3 | 2 | 4.400253 | 1.580707 | 2.705947 | 1.507e-09 | 11.3975 | 5.238e-09
2018-02-23 20:27 | 10165.67908 | 1440.0012 | 3 | 2 | 4.400232 | 1.379461 | 2.755173 | 1.507e-09 | 11.61411 | 5.238e-09
2018-02-23 20:29 | 10285.67918 | 1560.0013 | 3 | 2 | 4.400187 | 1.209763 | 2.798259 | 1.507e-09 | 11.80369 | 5.238e-09
2018-02-23 20:31 | 10405.67908 | 1680.0012 | 3 | 2 | 4.400217 | 1.061752 | 2.836066 | 1.507e-09 | 11.97005 | 5.238e-09
2018-02-23 20:33 | 10525.67838 | 1800.0005 | 3 | 2 | 4.40023 | 0.9355249 | 2.86925 | 1.507e-09 | 12.11607 | 5.238e-09
2018-02-23 20:35 | 10645.67828 | 1920.0004 | 3 | 2 | 4.400203 | 0.8304911 | 2.89861 | 1.507e-09 | 12.24526 | 5.238e-09
2018-02-23 20:37 | 10765.67908 | 2040.0012 | 3 | 2 | 4.400178 | 0.7422266 | 2.924769 | 1.507e-09 | 12.36036 | 5.238e-09
2018-02-23 20:39 | 10885.67918 | 2160.0013 | 3 | 2 | 4.400174 | 0.6641283 | 2.948185 | 1.507e-09 | 12.4634 | 5.238e-09
2018-02-23 20:39 | 10905.26608 | 2179.5882 | 3 | 2 | 4.40016 | 0.6519928 | 2.951767 | 1.507e-09 | 12.47916 | 5.238e-09
2018-02-23 20:41 | 11025.31 | 120.0008 | 4 | 2 | 4.336 | 0 | 2.951767 | 1.507e-09 | 12.47916 | 5.238e-09
2018-02-23 20:43 | 11145.31 | 240 | 4 | 2 | 4.330233 | 0 | 2.951767 | 1.507e-09 | 12.47916 | 5.238e-09
2018-02-23 20:44 | 11205.31 | 300.0014 | 4 | 2 | 4.328551 | 0 | 2.951767 | 1.507e-09 | 12.47916 | 5.238e-09
2018-02-23 20:46 | 11325.39 | 120.0011 | 5 | 2 | 4.010559 | -3.259892 | 2.951767 | 0.1086448 | 12.47916 | 0.4401166
2018-02-23 20:48 | 11445.39 | 240.0002 | 5 | 2 | 3.967676 | -3.259935 | 2.951767 | 0.2173098 | 12.47916 | 0.8735464
2018-02-23 20:50 | 11565.39 | 360.0004 | 5 | 2 | 3.92621 | -3.259906 | 2.951767 | 0.3259685 | 12.47916 | 1.302398
2018-02-23 20:52 | 11685.39 | 480.0003 | 5 | 2 | 3.887229 | -3.259948 | 2.951767 | 0.4346182 | 12.47916 | 1.726844
2018-02-23 20:54 | 11805.39 | 600.0003 | 5 | 2 | 3.849955 | -3.25998 | 2.951767 | 0.5432806 | 12.47916 | 2.147189
2018-02-23 20:56 | 11925.39 | 720.0003 | 5 | 2 | 3.813793 | -3.259975 | 2.951767 | 0.651933 | 12.47916 | 2.563529
2018-02-23 20:58 | 12045.39 | 840.0003 | 5 | 2 | 3.776984 | -3.25985 | 2.951767 | 0.7605981 | 12.47916 | 2.975973
2018-02-23 21:00 | 12165.39 | 960.0011 | 5 | 2 | 3.742839 | -3.259962 | 2.951767 | 0.8692559 | 12.47916 | 3.384477
2018-02-23 21:02 | 12285.39 | 1080.0002 | 5 | 2 | 3.711842 | -3.259969 | 2.951767 | 0.9779159 | 12.47916 | 3.789465
2018-02-23 21:04 | 12405.39 | 1200.0011 | 5 | 2 | 3.683592 | -3.260086 | 2.951767 | 1.086573 | 12.47916 | 4.191236
2018-02-23 21:06 | 12525.39 | 1320.0003 | 5 | 2 | 3.656202 | -3.260038 | 2.951767 | 1.195228 | 12.47916 | 4.58999
2018-02-23 21:08 | 12645.39 | 1440.0004 | 5 | 2 | 3.629417 | -3.260211 | 2.951767 | 1.303889 | 12.47916 | 4.985795
2018-02-23 21:10 | 12765.39 | 1560.0013 | 5 | 2 | 3.605069 | -3.260189 | 2.951767 | 1.412551 | 12.47916 | 5.378835
2018-02-23 21:12 | 12885.39 | 1680.0007 | 5 | 2 | 3.582912 | -3.260099 | 2.951767 | 1.52122 | 12.47916 | 5.769369
2018-02-23 21:14 | 13005.39 | 1800.0016 | 5 | 2 | 3.562393 | -3.260105 | 2.951767 | 1.629879 | 12.47916 | 6.157556
2018-02-23 21:16 | 13125.39 | 1920.0008 | 5 | 2 | 3.542462 | -3.26002 | 2.951767 | 1.738543 | 12.47916 | 6.543582
2018-02-23 21:18 | 13245.39 | 2040.0009 | 5 | 2 | 3.524736 | -3.260117 | 2.951767 | 1.847204 | 12.47916 | 6.927516
2018-02-23 21:20 | 13365.39 | 2160.0003 | 5 | 2 | 3.508595 | -3.260063 | 2.951767 | 1.955874 | 12.47916 | 7.309665
2018-02-23 21:22 | 13485.39 | 2280.0012 | 5 | 2 | 3.493844 | -3.260143 | 2.951767 | 2.064542 | 12.47916 | 7.69013
2018-02-23 21:24 | 13605.39 | 2400.0002 | 5 | 2 | 3.478526 | -3.260138 | 2.951767 | 2.1732 | 12.47916 | 8.068949
2018-02-23 21:26 | 13725.39 | 2520.0004 | 5 | 2 | 3.460732 | -3.260176 | 2.951767 | 2.281869 | 12.47916 | 8.445991
2018-02-23 21:28 | 13845.39 | 2640.0004 | 5 | 2 | 3.442349 | -3.260097 | 2.951767 | 2.390536 | 12.47916 | 8.821086
2018-02-23 21:30 | 13965.39 | 2760.0012 | 5 | 2 | 3.419619 | -3.260169 | 2.951767 | 2.499197 | 12.47916 | 9.193944
2018-02-23 21:32 | 14085.39 | 2880.0011 | 5 | 2 | 3.388625 | -3.260054 | 2.951767 | 2.607859 | 12.47916 | 9.563962
2018-02-23 21:34 | 14205.39 | 3000.0013 | 5 | 2 | 3.338204 | -3.260117 | 2.951767 | 2.716529 | 12.47916 | 9.9297
2018-02-23 21:36 | 14325.39 | 3120.0002 | 5 | 2 | 3.252591 | -3.260139 | 2.951767 | 2.825185 | 12.47916 | 10.28821
2018-02-23 21:38 | 14445.39 | 3240.0011 | 5 | 2 | 3.063095 | -3.260128 | 2.951767 | 2.933852 | 12.47916 | 10.63313
2018-02-23 21:39 | 14465.41 | 3260.0177 | 5 | 2 | 2.999993 | -3.260095 | 2.951767 | 2.951985 | 12.47916 | 10.68813
2018-02-23 21:41 | 14585.45 | 120.0007 | 6 | 2 | 3.448214 | 0 | 2.951767 | 2.951985 | 12.47916 | 10.68813
2018-02-23 21:43 | 14705.45 | 240.0007 | 6 | 2 | 3.466033 | 0 | 2.951767 | 2.951985 | 12.47916 | 10.68813
2018-02-23 21:44 | 14765.45 | 300.0029 | 6 | 2 | 3.469955 | 0 | 2.951767 | 2.951985 | 12.47916 | 10.68813
2018-02-23 21:44 | 14765.46 | 0.0026 | 7 | 3 | 3.469899 | 0 | 0 | 0 | 0 | 0
2018-02-23 21:46 | 14885.543 | 120.0009 | 2 | 3 | 4.043387 | 4.889991 | 0.1624102 | 3.303e-09 | 0.6428768 | 1.1463e-08
2018-02-23 21:48 | 15005.5422 | 240.0001 | 2 | 3 | 4.079103 | 4.890096 | 0.3253893 | 3.303e-09 | 1.30464 | 1.1463e-08
2018-02-23 21:50 | 15125.5431 | 360.001 | 2 | 3 | 4.110928 | 4.890061 | 0.4883862 | 3.303e-09 | 1.972245 | 1.1463e-08
2018-02-23 21:52 | 15245.5422 | 480.0001 | 2 | 3 | 4.136685 | 4.890103 | 0.6513867 | 3.303e-09 | 2.644462 | 1.1463e-08
2018-02-23 21:54 | 15365.5422 | 600.0001 | 2 | 3 | 4.160625 | 4.889825 | 0.8143714 | 3.303e-09 | 3.320653 | 1.1463e-08
2018-02-23 21:56 | 15485.5442 | 720.0021 | 2 | 3 | 4.184681 | 4.889869 | 0.9773697 | 3.303e-09 | 4.000754 | 1.1463e-08
2018-02-23 21:58 | 15605.5428 | 840.0007 | 2 | 3 | 4.200249 | 4.715194 | 1.139121 | 3.303e-09 | 4.67939 | 1.1463e-08
2018-02-23 22:00 | 15725.543 | 960.0009 | 2 | 3 | 4.200266 | 4.32796 | 1.289799 | 3.303e-09 | 5.312278 | 1.1463e-08
2018-02-23 22:02 | 15845.5442 | 1080.0021 | 2 | 3 | 4.200253 | 3.943013 | 1.427618 | 3.303e-09 | 5.891153 | 1.1463e-08
2018-02-23 22:04 | 15965.5434 | 1200.0013 | 2 | 3 | 4.200253 | 3.590043 | 1.55308 | 3.303e-09 | 6.418128 | 1.1463e-08
2018-02-23 22:06 | 16084.2927 | 1318.7506 | 2 | 3 | 4.200269 | 3.259982 | 1.665999 | 3.303e-09 | 6.892417 | 1.1463e-08
2018-02-23 22:08 | 16204.30642 | 120.0008 | 3 | 3 | 4.222794 | 3.259969 | 1.774269 | 3.303e-09 | 7.348279 | 1.1463e-08
2018-02-23 22:10 | 16324.30652 | 240.0009 | 3 | 3 | 4.251033 | 3.259994 | 1.882938 | 3.303e-09 | 7.808664 | 1.1463e-08
2018-02-23 22:12 | 16444.30662 | 360.001 | 3 | 3 | 4.283441 | 3.260018 | 1.9916 | 3.303e-09 | 8.27233 | 1.1463e-08
2018-02-23 22:14 | 16564.30582 | 480.0002 | 3 | 3 | 4.317177 | 3.260016 | 2.100258 | 3.303e-09 | 8.739575 | 1.1463e-08
2018-02-23 22:16 | 16684.30582 | 600.0002 | 3 | 3 | 4.352949 | 3.260018 | 2.208918 | 3.303e-09 | 9.210605 | 1.1463e-08
2018-02-23 22:18 | 16804.30672 | 720.0011 | 3 | 3 | 4.391466 | 3.260013 | 2.317586 | 3.303e-09 | 9.685697 | 1.1463e-08
2018-02-23 22:20 | 16924.30752 | 840.0019 | 3 | 3 | 4.400274 | 2.83755 | 2.42025 | 3.303e-09 | 10.13734 | 1.1463e-08
2018-02-23 22:22 | 17044.30592 | 960.0003 | 3 | 3 | 4.400239 | 2.440551 | 2.507998 | 3.303e-09 | 10.52345 | 1.1463e-08
2018-02-23 22:24 | 17164.30582 | 1080.0002 | 3 | 3 | 4.400261 | 2.105531 | 2.583621 | 3.303e-09 | 10.85622 | 1.1463e-08
2018-02-23 22:26 | 17284.30672 | 1200.0011 | 3 | 3 | 4.40023 | 1.825297 | 2.648994 | 3.303e-09 | 11.14388 | 1.1463e-08
2018-02-23 22:28 | 17404.30582 | 1320.0002 | 3 | 3 | 4.40024 | 1.582656 | 2.705713 | 3.303e-09 | 11.39345 | 1.1463e-08
2018-02-23 22:30 | 17524.30772 | 1440.0021 | 3 | 3 | 4.40024 | 1.373693 | 2.754862 | 3.303e-09 | 11.60972 | 1.1463e-08
2018-02-23 22:32 | 17644.30692 | 1560.0013 | 3 | 3 | 4.400245 | 1.204258 | 2.797726 | 3.303e-09 | 11.79833 | 1.1463e-08
2018-02-23 22:34 | 17764.30702 | 1680.0014 | 3 | 3 | 4.400194 | 1.061481 | 2.835389 | 3.303e-09 | 11.96405 | 1.1463e-08
2018-02-23 22:36 | 17884.30722 | 1800.0016 | 3 | 3 | 4.400235 | 0.9405689 | 2.868694 | 3.303e-09 | 12.1106 | 1.1463e-08
2018-02-23 22:38 | 18004.30762 | 1920.002 | 3 | 3 | 4.40018 | 0.8303833 | 2.898171 | 3.303e-09 | 12.24031 | 1.1463e-08
2018-02-23 22:40 | 18124.30682 | 2040.0012 | 3 | 3 | 4.400136 | 0.7385359 | 2.924271 | 3.303e-09 | 12.35515 | 1.1463e-08
2018-02-23 22:42 | 18244.30682 | 2160.0012 | 3 | 3 | 4.400161 | 0.6614666 | 2.947587 | 3.303e-09 | 12.45774 | 1.1463e-08
2018-02-23 22:42 | 18261.29722 | 2176.9916 | 3 | 3 | 4.400155 | 0.6519928 | 2.950687 | 3.303e-09 | 12.47139 | 1.1463e-08
2018-02-23 22:44 | 18381.33986 | 119.9998 | 4 | 3 | 4.335678 | 0 | 2.950687 | 3.303e-09 | 12.47139 | 1.1463e-08
2018-02-23 22:46 | 18501.34016 | 240.0001 | 4 | 3 | 4.329834 | 0 | 2.950687 | 3.303e-09 | 12.47139 | 1.1463e-08
2018-02-23 22:47 | 18561.34296 | 300.0029 | 4 | 3 | 4.328147 | 0 | 2.950687 | 3.303e-09 | 12.47139 | 1.1463e-08
2018-02-23 22:49 | 18681.42 | 120.0008 | 5 | 3 | 4.008211 | -3.259805 | 2.950687 | 0.1086475 | 12.47139 | 0.4399518
2018-02-23 22:51 | 18801.42 | 240.0012 | 5 | 3 | 3.965369 | -3.260126 | 2.950687 | 0.2173167 | 12.47139 | 0.873127
2018-02-23 22:53 | 18921.42 | 360.0007 | 5 | 3 | 3.926198 | -3.26013 | 2.950687 | 0.3259777 | 12.47139 | 1.301874
2018-02-23 22:55 | 19041.42 | 480.0009 | 5 | 3 | 3.886636 | -3.260067 | 2.950687 | 0.4346411 | 12.47139 | 1.726371
2018-02-23 22:57 | 19161.42 | 600.0003 | 5 | 3 | 3.847444 | -3.260118 | 2.950687 | 0.5433052 | 12.47139 | 2.146547
2018-02-23 22:59 | 19281.42 | 720.0014 | 5 | 3 | 3.810758 | -3.260099 | 2.950687 | 0.6519751 | 12.47139 | 2.562642
2018-02-23 23:01 | 19401.42 | 840.0003 | 5 | 3 | 3.775452 | -3.260119 | 2.950687 | 0.7606366 | 12.47139 | 2.974786
2018-02-23 23:03 | 19521.42 | 960.0012 | 5 | 3 | 3.741954 | -3.260164 | 2.950687 | 0.8693051 | 12.47139 | 3.383222
2018-02-23 23:05 | 19641.42 | 1080.0015 | 5 | 3 | 3.709892 | -3.25998 | 2.950687 | 0.9779627 | 12.47139 | 3.788067
2018-02-23 23:07 | 19761.42 | 1200.0006 | 5 | 3 | 3.680421 | -3.259881 | 2.950687 | 1.086612 | 12.47139 | 4.189521
2018-02-23 23:09 | 19881.42 | 1320.0004 | 5 | 3 | 3.65311 | -3.260115 | 2.950687 | 1.19527 | 12.47139 | 4.587928
2018-02-23 23:11 | 20001.42 | 1440.0015 | 5 | 3 | 3.628183 | -3.259805 | 2.950687 | 1.303939 | 12.47139 | 4.983539
2018-02-23 23:13 | 20121.42 | 1560.0003 | 5 | 3 | 3.603663 | -3.26006 | 2.950687 | 1.412601 | 12.47139 | 5.376449
2018-02-23 23:15 | 20241.42 | 1680.0002 | 5 | 3 | 3.580011 | -3.260184 | 2.950687 | 1.521261 | 12.47139 | 5.766706
2018-02-23 23:17 | 20361.42 | 1800.0007 | 5 | 3 | 3.55926 | -3.260184 | 2.950687 | 1.629928 | 12.47139 | 6.154591
2018-02-23 23:19 | 20481.42 | 1920.0003 | 5 | 3 | 3.540668 | -3.260196 | 2.950687 | 1.738594 | 12.47139 | 6.540323
2018-02-23 23:21 | 20601.42 | 2040.0013 | 5 | 3 | 3.523571 | -3.26006 | 2.950687 | 1.847252 | 12.47139 | 6.924108
2018-02-23 23:23 | 20721.42 | 2160.0015 | 5 | 3 | 3.506244 | -3.26009 | 2.950687 | 1.955917 | 12.47139 | 7.306061
2018-02-23 23:25 | 20841.42 | 2280.0002 | 5 | 3 | 3.490121 | -3.260081 | 2.950687 | 2.064586 | 12.47139 | 7.68619
2018-02-23 23:27 | 20961.42 | 2400.0003 | 5 | 3 | 3.474852 | -3.259967 | 2.950687 | 2.173239 | 12.47139 | 8.064572
2018-02-23 23:29 | 21081.42 | 2520 | 5 | 3 | 3.459607 | -3.260093 | 2.950687 | 2.281906 | 12.47139 | 8.441362
2018-02-23 23:31 | 21201.42 | 2640 | 5 | 3 | 3.440925 | -3.259949 | 2.950687 | 2.39056 | 12.47139 | 8.816294
2018-02-23 23:33 | 21321.42 | 2760.0003 | 5 | 3 | 3.416508 | -3.259919 | 2.950687 | 2.499219 | 12.47139 | 9.188888
2018-02-23 23:35 | 21441.42 | 2880.0008 | 5 | 3 | 3.385145 | -3.259957 | 2.950687 | 2.607882 | 12.47139 | 9.558545
2018-02-23 23:37 | 21561.42 | 3000.0001 | 5 | 3 | 3.335385 | -3.259991 | 2.950687 | 2.716547 | 12.47139 | 9.923903
2018-02-23 23:39 | 21681.42 | 3120.0014 | 5 | 3 | 3.249538 | -3.25991 | 2.950687 | 2.825206 | 12.47139 | 10.28214
2018-02-23 23:41 | 21801.42 | 3240.0004 | 5 | 3 | 3.050383 | -3.259917 | 2.950687 | 2.933861 | 12.47139 | 10.62634
2018-02-23 23:41 | 21816.87 | 3255.446 | 5 | 3 | 2.999998 | -3.259941 | 2.950687 | 2.947846 | 12.47139 | 10.66866
2018-02-23 23:43 | 21936.91 | 120.0001 | 6 | 3 | 3.451099 | 0 | 2.950687 | 2.947855 | 12.47139 | 10.66869
2018-02-23 23:45 | 22056.91 | 240 | 6 | 3 | 3.469024 | 0 | 2.950687 | 2.947855 | 12.47139 | 10.66869
2018-02-23 23:46 | 22116.91 | 300.0031 | 6 | 3 | 3.472789 | 0 | 2.950687 | 2.947855 | 12.47139 | 10.66869
2018-02-23 23:46 | 22116.92 | 0.0023 | 7 | 4 | 3.472884 | 0 | 0 | 0 | 0 | 0
2018-02-23 23:48 | 22237 | 120.0003 | 2 | 4 | 4.043868 | 4.889935 | 0.1623949 | 2.06e-10 | 0.6430768 | 7.17e-10
2018-02-23 23:50 | 22357 | 240.0003 | 2 | 4 | 4.081107 | 4.889951 | 0.325387 | 2.06e-10 | 1.305067 | 7.17e-10
2018-02-23 23:52 | 22477 | 360.0002 | 2 | 4 | 4.113708 | 4.889863 | 0.4883757 | 2.06e-10 | 1.973043 | 7.17e-10
2018-02-23 23:54 | 22597 | 480.0003 | 2 | 4 | 4.138159 | 4.889924 | 0.6513745 | 2.06e-10 | 2.645642 | 7.17e-10
2018-02-23 23:56 | 22717 | 600.0019 | 2 | 4 | 4.15985 | 4.889953 | 0.8143528 | 2.06e-10 | 3.321809 | 7.17e-10
2018-02-23 23:58 | 22837 | 720.0011 | 2 | 4 | 4.184627 | 4.889924 | 0.9773576 | 2.06e-10 | 4.001835 | 7.17e-10
2018-02-24 | 22957 | 840.0019 | 2 | 4 | 4.200275 | 4.69127 | 1.138818 | 2.06e-10 | 4.679294 | 7.17e-10
2018-02-24 00:02 | 23077 | 960.0005 | 2 | 4 | 4.20027 | 4.301642 | 1.288624 | 2.06e-10 | 5.308521 | 7.17e-10
2018-02-24 00:04 | 23197 | 1080.0011 | 2 | 4 | 4.200242 | 3.944564 | 1.425957 | 2.06e-10 | 5.885354 | 7.17e-10
2018-02-24 00:06 | 23317 | 1200.0013 | 2 | 4 | 4.200251 | 3.598401 | 1.551705 | 2.06e-10 | 6.413527 | 7.17e-10
2018-02-24 00:08 | 23433.11 | 1316.1046 | 2 | 4 | 4.200228 | 3.259994 | 1.662301 | 2.06e-10 | 6.878062 | 7.17e-10
2018-02-24 00:10 | 23553.12 | 120.0003 | 3 | 4 | 4.223574 | 3.260032 | 1.770566 | 1.16e-09 | 7.333946 | 4.593e-09
2018-02-24 00:12 | 23673.12 | 240.0014 | 3 | 4 | 4.251839 | 3.26003 | 1.879236 | 1.16e-09 | 7.794436 | 4.593e-09
2018-02-24 00:14 | 23793.12 | 360.0008 | 3 | 4 | 4.282002 | 3.259957 | 1.987893 | 1.16e-09 | 8.258045 | 4.593e-09
2018-02-24 00:16 | 23913.12 | 480.0003 | 3 | 4 | 4.315321 | 3.259976 | 2.096561 | 1.16e-09 | 8.725136 | 4.593e-09
2018-02-24 00:18 | 24033.12 | 600.0004 | 3 | 4 | 4.352508 | 3.260003 | 2.205216 | 1.16e-09 | 9.196027 | 4.593e-09
2018-02-24 00:20 | 24153.12 | 720.0005 | 3 | 4 | 4.391174 | 3.259938 | 2.313881 | 1.16e-09 | 9.671074 | 4.593e-09
2018-02-24 00:22 | 24273.12 | 840.0002 | 3 | 4 | 4.400295 | 2.859809 | 2.416871 | 1.16e-09 | 10.12415 | 4.593e-09
2018-02-24 00:24 | 24393.12 | 960.0005 | 3 | 4 | 4.400286 | 2.464702 | 2.505448 | 1.16e-09 | 10.51391 | 4.593e-09
2018-02-24 00:26 | 24513.12 | 1080.0007 | 3 | 4 | 4.400259 | 2.113994 | 2.581634 | 1.16e-09 | 10.84915 | 4.593e-09
2018-02-24 00:28 | 24633.12 | 1200.0002 | 3 | 4 | 4.400234 | 1.823686 | 2.647102 | 1.16e-09 | 11.13722 | 4.593e-09
2018-02-24 00:30 | 24753.12 | 1320.0002 | 3 | 4 | 4.400198 | 1.582474 | 2.703759 | 1.16e-09 | 11.38653 | 4.593e-09
2018-02-24 00:32 | 24873.12 | 1440.001 | 3 | 4 | 4.400237 | 1.38348 | 2.753108 | 1.16e-09 | 11.60367 | 4.593e-09
2018-02-24 00:34 | 24993.12 | 1560.0011 | 3 | 4 | 4.400234 | 1.211296 | 2.796281 | 1.16e-09 | 11.79364 | 4.593e-09
2018-02-24 00:36 | 25113.12 | 1680.0001 | 3 | 4 | 4.400211 | 1.060892 | 2.83405 | 1.16e-09 | 11.95983 | 4.593e-09
2018-02-24 00:38 | 25233.12 | 1800.001 | 3 | 4 | 4.40022 | 0.9378958 | 2.86729 | 1.16e-09 | 12.1061 | 4.593e-09
2018-02-24 00:40 | 25353.12 | 1920.0002 | 3 | 4 | 4.400125 | 0.8324165 | 2.896745 | 1.16e-09 | 12.23571 | 4.593e-09
2018-02-24 00:42 | 25473.12 | 2040.0002 | 3 | 4 | 4.400179 | 0.7444153 | 2.923015 | 1.16e-09 | 12.3513 | 4.593e-09
2018-02-24 00:44 | 25593.12 | 2160.0012 | 3 | 4 | 4.400165 | 0.6626692 | 2.946447 | 1.16e-09 | 12.4544 | 4.593e-09
2018-02-24 00:44 | 25609.68 | 2176.5561 | 3 | 4 | 4.400146 | 0.6519823 | 2.949471 | 1.16e-09 | 12.46771 | 4.593e-09
2018-02-24 00:46 | 25729.71846 | 120.0008 | 4 | 4 | 4.336123 | 0 | 2.949471 | 1.16e-09 | 12.46771 | 4.593e-09
2018-02-24 00:48 | 25849.71846 | 240.0008 | 4 | 4 | 4.33034 | 0 | 2.949471 | 1.16e-09 | 12.46771 | 4.593e-09
2018-02-24 00:49 | 25909.72146 | 300.0038 | 4 | 4 | 4.328634 | 0 | 2.949471 | 1.16e-09 | 12.46771 | 4.593e-09
2018-02-24 00:51 | 26029.80096 | 120.0003 | 5 | 4 | 4.012538 | -3.259809 | 2.949471 | 0.1086507 | 12.46771 | 0.4403641
2018-02-24 00:53 | 26149.80166 | 240.001 | 5 | 4 | 3.968279 | -3.260162 | 2.949471 | 0.2173105 | 12.46771 | 0.8739095
2018-02-24 00:55 | 26269.80096 | 360.0003 | 5 | 4 | 3.928199 | -3.260098 | 2.949471 | 0.3259713 | 12.46771 | 1.302905
2018-02-24 00:57 | 26389.80086 | 480.0002 | 5 | 4 | 3.889296 | -3.260156 | 2.949471 | 0.4346432 | 12.46771 | 1.727667
2018-02-24 00:59 | 26509.80166 | 600.001 | 5 | 4 | 3.851948 | -3.260187 | 2.949471 | 0.5433011 | 12.46771 | 2.148234
2018-02-24 01:01 | 26629.80086 | 720.0002 | 5 | 4 | 3.814793 | -3.260187 | 2.949471 | 0.6519669 | 12.46771 | 2.564803
2018-02-24 01:03 | 26749.80156 | 840.0009 | 5 | 4 | 3.778055 | -3.26007 | 2.949471 | 0.7606262 | 12.46771 | 2.977304
2018-02-24 01:05 | 26869.80086 | 960.0002 | 5 | 4 | 3.743789 | -3.259872 | 2.949471 | 0.8692873 | 12.46771 | 3.385922
2018-02-24 01:07 | 26989.80166 | 1080.001 | 5 | 4 | 3.713263 | -3.259871 | 2.949471 | 0.9779473 | 12.46771 | 3.791031
2018-02-24 01:09 | 27109.80166 | 1200.001 | 5 | 4 | 3.684604 | -3.259944 | 2.949471 | 1.086605 | 12.46771 | 4.192939
2018-02-24 01:11 | 27229.80156 | 1320.0009 | 5 | 4 | 3.656004 | -3.26005 | 2.949471 | 1.195274 | 12.46771 | 4.591779
2018-02-24 01:13 | 27349.80086 | 1440.0002 | 5 | 4 | 3.63007 | -3.259865 | 2.949471 | 1.303936 | 12.46771 | 4.987622
2018-02-24 01:15 | 27469.80156 | 1560.0009 | 5 | 4 | 3.605981 | -3.260121 | 2.949471 | 1.412595 | 12.46771 | 5.380737
2018-02-24 01:17 | 27589.80096 | 1680.0003 | 5 | 4 | 3.58388 | -3.260159 | 2.949471 | 1.521256 | 12.46771 | 5.771364
2018-02-24 01:19 | 27709.80166 | 1800.001 | 5 | 4 | 3.562466 | -3.260133 | 2.949471 | 1.629912 | 12.46771 | 6.159616
2018-02-24 01:21 | 27829.80166 | 1920.001 | 5 | 4 | 3.542286 | -3.260098 | 2.949471 | 1.738579 | 12.46771 | 6.545612
2018-02-24 01:23 | 27949.80086 | 2040.0002 | 5 | 4 | 3.52449 | -3.26011 | 2.949471 | 1.847236 | 12.46771 | 6.929528
2018-02-24 01:25 | 28069.80086 | 2160.0002 | 5 | 4 | 3.508413 | -3.260078 | 2.949471 | 1.95591 | 12.46771 | 7.311652
2018-02-24 01:27 | 28189.80096 | 2280.0003 | 5 | 4 | 3.493134 | -3.260148 | 2.949471 | 2.064567 | 12.46771 | 7.692036
2018-02-24 01:29 | 28309.80156 | 2400.0009 | 5 | 4 | 3.476287 | -3.260105 | 2.949471 | 2.173237 | 12.46771 | 8.070733
2018-02-24 01:31 | 28429.80166 | 2520.001 | 5 | 4 | 3.459238 | -3.260153 | 2.949471 | 2.281907 | 12.46771 | 8.447579
2018-02-24 01:33 | 28549.80176 | 2640.0011 | 5 | 4 | 3.440714 | -3.260095 | 2.949471 | 2.390564 | 12.46771 | 8.822463
2018-02-24 01:35 | 28669.80296 | 2760.0023 | 5 | 4 | 3.419301 | -3.260144 | 2.949471 | 2.499234 | 12.46771 | 9.195254
2018-02-24 01:37 | 28789.80156 | 2880.0009 | 5 | 4 | 3.387554 | -3.260138 | 2.949471 | 2.6079 | 12.46771 | 9.565226
2018-02-24 01:39 | 28909.80106 | 3000.0004 | 5 | 4 | 3.336562 | -3.260128 | 2.949471 | 2.71656 | 12.46771 | 9.930747
2018-02-24 01:41 | 29029.80146 | 3120.0008 | 5 | 4 | 3.25047 | -3.259994 | 2.949471 | 2.825219 | 12.46771 | 10.28909
2018-02-24 01:43 | 29149.80216 | 3240.0015 | 5 | 4 | 3.057009 | -3.259984 | 2.949471 | 2.933892 | 12.46771 | 10.63363
2018-02-24 01:44 | 29167.44426 | 3257.6436 | 5 | 4 | 2.999994 | -3.260004 | 2.949471 | 2.949857 | 12.46771 | 10.68201
2018-02-24 01:46 | 29287.49 | 120 | 6 | 4 | 3.446879 | 0 | 2.949471 | 2.949857 | 12.46771 | 10.68201
2018-02-24 01:48 | 29407.49 | 240.0002 | 6 | 4 | 3.464659 | 0 | 2.949471 | 2.949857 | 12.46771 | 10.68201
2018-02-24 01:49 | 29467.49 | 300.0013 | 6 | 4 | 3.468474 | 0 | 2.949471 | 2.949857 | 12.46771 | 10.68201
2018-02-24 01:49 | 29467.5 | 0.0023 | 7 | 5 | 3.468535 | 0 | 0 | 0 | 0 | 0
2018-02-24 01:51 | 29587.57622 | 120.0002 | 2 | 5 | 4.045939 | 4.889951 | 0.1624006 | 1.315e-09 | 0.6431339 | 4.559e-09
2018-02-24 01:53 | 29707.57722 | 240.0012 | 2 | 5 | 4.08052 | 4.88996 | 0.3253975 | 1.315e-09 | 1.305299 | 4.559e-09
2018-02-24 01:55 | 29827.57712 | 360.0011 | 2 | 5 | 4.112805 | 4.889865 | 0.4883831 | 1.315e-09 | 1.973119 | 4.559e-09
2018-02-24 01:57 | 29947.57722 | 480.0012 | 2 | 5 | 4.139894 | 4.889895 | 0.6513755 | 1.315e-09 | 2.645749 | 4.559e-09
2018-02-24 01:59 | 30067.57652 | 600.0005 | 2 | 5 | 4.162615 | 4.889924 | 0.8143686 | 1.315e-09 | 3.322379 | 4.559e-09
2018-02-24 02:01 | 30187.57672 | 720.0007 | 2 | 5 | 4.186561 | 4.889966 | 0.9773622 | 1.315e-09 | 4.00279 | 4.559e-09
2018-02-24 02:03 | 30307.57722 | 840.0012 | 2 | 5 | 4.200219 | 4.688498 | 1.138758 | 1.315e-09 | 4.680083 | 4.559e-09
2018-02-24 02:05 | 30427.57732 | 960.0013 | 2 | 5 | 4.200271 | 4.294414 | 1.288494 | 1.315e-09 | 5.309015 | 4.559e-09
2018-02-24 02:07 | 30547.57732 | 1080.0013 | 2 | 5 | 4.200242 | 3.916156 | 1.425143 | 1.315e-09 | 5.882976 | 4.559e-09
2018-02-24 02:09 | 30667.57652 | 1200.0005 | 2 | 5 | 4.200287 | 3.575734 | 1.549968 | 1.315e-09 | 6.407273 | 4.559e-09
2018-02-24 02:11 | 30785.32192 | 1317.7459 | 2 | 5 | 4.200216 | 3.25999 | 1.661685 | 1.315e-09 | 6.876511 | 4.559e-09
2018-02-24 02:13 | 30905.33 | 120.0002 | 3 | 5 | 4.223078 | 3.259952 | 1.769971 | 1.315e-09 | 7.332449 | 4.559e-09
2018-02-24 02:15 | 31025.33 | 240.0002 | 3 | 5 | 4.252347 | 3.259933 | 1.878634 | 1.315e-09 | 7.792899 | 4.559e-09
2018-02-24 02:17 | 31145.33 | 360.0001 | 3 | 5 | 4.283595 | 3.260127 | 1.987287 | 1.315e-09 | 8.256606 | 4.559e-09
2018-02-24 02:19 | 31265.33 | 480.0009 | 3 | 5 | 4.316614 | 3.259881 | 2.095948 | 1.315e-09 | 8.723838 | 4.559e-09
2018-02-24 02:21 | 31385.33 | 600 | 3 | 5 | 4.351898 | 3.259875 | 2.204606 | 1.315e-09 | 9.194763 | 4.559e-09
2018-02-24 02:23 | 31505.33 | 720.0001 | 3 | 5 | 4.390887 | 3.259877 | 2.313261 | 1.315e-09 | 9.669698 | 4.559e-09
2018-02-24 02:25 | 31625.33 | 840.0009 | 3 | 5 | 4.400254 | 2.844432 | 2.416014 | 1.315e-09 | 10.12173 | 4.559e-09
2018-02-24 02:27 | 31745.33 | 960.0007 | 3 | 5 | 4.400285 | 2.450639 | 2.504063 | 1.315e-09 | 10.50917 | 4.559e-09
2018-02-24 02:29 | 31865.33 | 1080.0012 | 3 | 5 | 4.400237 | 2.11789 | 2.580029 | 1.315e-09 | 10.84343 | 4.559e-09
2018-02-24 02:31 | 31985.33 | 1200.0013 | 3 | 5 | 4.40021 | 1.833028 | 2.645779 | 1.315e-09 | 11.13275 | 4.559e-09
2018-02-24 02:33 | 32105.33 | 1320.0006 | 3 | 5 | 4.400236 | 1.584985 | 2.702638 | 1.315e-09 | 11.38294 | 4.559e-09
2018-02-24 02:35 | 32225.33 | 1440.0015 | 3 | 5 | 4.400217 | 1.379953 | 2.751926 | 1.315e-09 | 11.59982 | 4.559e-09
2018-02-24 02:37 | 32345.33 | 1560.0003 | 3 | 5 | 4.400189 | 1.209167 | 2.794998 | 1.315e-09 | 11.78935 | 4.559e-09
2018-02-24 02:39 | 32465.33 | 1680.0014 | 3 | 5 | 4.400219 | 1.067118 | 2.832869 | 1.315e-09 | 11.95599 | 4.559e-09
2018-02-24 02:41 | 32585.33 | 1800.0002 | 3 | 5 | 4.400226 | 0.9419851 | 2.866303 | 1.315e-09 | 12.1031 | 4.559e-09
2018-02-24 02:43 | 32705.33 | 1920.0018 | 3 | 5 | 4.400192 | 0.8322754 | 2.895794 | 1.315e-09 | 12.23287 | 4.559e-09
2018-02-24 02:45 | 32825.33 | 2040.0012 | 3 | 5 | 4.400173 | 0.7417765 | 2.921984 | 1.315e-09 | 12.34811 | 4.559e-09
2018-02-24 02:47 | 32945.33 | 2160.0009 | 3 | 5 | 4.400175 | 0.6653671 | 2.945389 | 1.315e-09 | 12.45109 | 4.559e-09
2018-02-24 02:47 | 32968.08 | 2182.745 | 3 | 5 | 4.400187 | 0.6519938 | 2.949549 | 1.315e-09 | 12.4694 | 4.559e-09
2018-02-24 02:49 | 33088.12102 | 120.0008 | 4 | 5 | 4.336123 | 0 | 2.949549 | 1.315e-09 | 12.4694 | 4.559e-09
2018-02-24 02:51 | 33208.12012 | 239.9999 | 4 | 5 | 4.330375 | 0 | 2.949549 | 1.315e-09 | 12.4694 | 4.559e-09
2018-02-24 02:52 | 33268.12312 | 300.0029 | 4 | 5 | 4.328697 | 0 | 2.949549 | 1.315e-09 | 12.4694 | 4.559e-09
2018-02-24 02:54 | 33388.20342 | 120.0002 | 5 | 5 | 4.010432 | -3.260065 | 2.949549 | 0.1086575 | 12.4694 | 0.4401989
2018-02-24 02:56 | 33508.20342 | 240.0002 | 5 | 5 | 3.968109 | -3.260063 | 2.949549 | 0.2173216 | 12.4694 | 0.8736181
2018-02-24 02:58 | 33628.20422 | 360.001 | 5 | 5 | 3.92819 | -3.260042 | 2.949549 | 0.3259792 | 12.4694 | 1.302615
2018-02-24 03:00 | 33748.20342 | 480.0002 | 5 | 5 | 3.887154 | -3.259955 | 2.949549 | 0.4346428 | 12.4694 | 1.727231
2018-02-24 03:02 | 33868.20432 | 600.0011 | 5 | 5 | 3.849089 | -3.260032 | 2.949549 | 0.543309 | 12.4694 | 2.147544
2018-02-24 03:04 | 33988.20342 | 720.0002 | 5 | 5 | 3.812554 | -3.259986 | 2.949549 | 0.6519638 | 12.4694 | 2.563769
2018-02-24 03:06 | 34108.20432 | 840.0011 | 5 | 5 | 3.777433 | -3.259975 | 2.949549 | 0.7606206 | 12.4694 | 2.976117
2018-02-24 03:08 | 34228.20342 | 960.0002 | 5 | 5 | 3.742858 | -3.259941 | 2.949549 | 0.8692822 | 12.4694 | 3.384699
2018-02-24 03:10 | 34348.20432 | 1080.0011 | 5 | 5 | 3.7109 | -3.259986 | 2.949549 | 0.9779382 | 12.4694 | 3.789607
2018-02-24 03:12 | 34468.20352 | 1200.0003 | 5 | 5 | 3.681871 | -3.259904 | 2.949549 | 1.086596 | 12.4694 | 4.191226
2018-02-24 03:14 | 34588.20352 | 1320.0003 | 5 | 5 | 3.655336 | -3.259998 | 2.949549 | 1.195264 | 12.4694 | 4.589862
2018-02-24 03:16 | 34708.20352 | 1440.0003 | 5 | 5 | 3.629938 | -3.259964 | 2.949549 | 1.303917 | 12.4694 | 4.985646
2018-02-24 03:18 | 34828.20342 | 1560.0002 | 5 | 5 | 3.604269 | -3.25986 | 2.949549 | 1.412575 | 12.4694 | 5.378664
2018-02-24 03:20 | 34948.20432 | 1680.0011 | 5 | 5 | 3.581348 | -3.259933 | 2.949549 | 1.521232 | 12.4694 | 5.769026
2018-02-24 03:22 | 35068.20442 | 1800.0012 | 5 | 5 | 3.560459 | -3.259992 | 2.949549 | 1.629893 | 12.4694 | 6.157029
2018-02-24 03:24 | 35188.20372 | 1920.0005 | 5 | 5 | 3.541958 | -3.259959 | 2.949549 | 1.738556 | 12.4694 | 6.542901
2018-02-24 03:26 | 35308.20462 | 2040.0014 | 5 | 5 | 3.523746 | -3.260166 | 2.949549 | 1.847214 | 12.4694 | 6.926786
2018-02-24 03:28 | 35428.20462 | 2160.0014 | 5 | 5 | 3.506572 | -3.260061 | 2.949549 | 1.955875 | 12.4694 | 7.308721
2018-02-24 03:30 | 35548.20482 | 2280.0016 | 5 | 5 | 3.490506 | -3.260075 | 2.949549 | 2.064545 | 12.4694 | 7.688899
2018-02-24 03:32 | 35668.20412 | 2400.0009 | 5 | 5 | 3.47588 | -3.260118 | 2.949549 | 2.173206 | 12.4694 | 8.067371
2018-02-24 03:34 | 35788.20342 | 2520.0002 | 5 | 5 | 3.459946 | -3.260225 | 2.949549 | 2.281863 | 12.4694 | 8.444208
2018-02-24 03:36 | 35908.20332 | 2640.0001 | 5 | 5 | 3.439771 | -3.260081 | 2.949549 | 2.390536 | 12.4694 | 8.819145
2018-02-24 03:38 | 36028.20342 | 2760.0002 | 5 | 5 | 3.416845 | -3.260115 | 2.949549 | 2.499196 | 12.4694 | 9.191712
2018-02-24 03:40 | 36148.20342 | 2880.0002 | 5 | 5 | 3.386019 | -3.260067 | 2.949549 | 2.607858 | 12.4694 | 9.561427
2018-02-24 03:42 | 36268.20342 | 3000.0002 | 5 | 5 | 3.337467 | -3.260141 | 2.949549 | 2.716526 | 12.4694 | 9.926957
2018-02-24 03:44 | 36388.20422 | 3120.001 | 5 | 5 | 3.250547 | -3.259933 | 2.949549 | 2.825184 | 12.4694 | 10.28539
2018-02-24 03:46 | 36508.20342 | 3240.0002 | 5 | 5 | 3.051211 | -3.260112 | 2.949549 | 2.933852 | 12.4694 | 10.62965
2018-02-24 03:46 | 36523.96802 | 3255.7648 | 5 | 5 | 2.999989 | -3.260081 | 2.949549 | 2.948129 | 12.4694 | 10.67286
2018-02-24 03:48 | 36644.01142 | 119.9999 | 6 | 5 | 3.448208 | 0 | 2.949549 | 2.948129 | 12.4694 | 10.67286
2018-02-24 03:50 | 36764.01132 | 239.9998 | 6 | 5 | 3.465792 | 0 | 2.949549 | 2.948129 | 12.4694 | 10.67286
2018-02-24 03:51 | 36824.01442 | 300.0029 | 6 | 5 | 3.469612 | 0 | 2.949549 | 2.948129 | 12.4694 | 10.67286
2018-02-24 03:51 | 36824.02 | 0.0025 | 7 | 6 | 3.469783 | 0 | 0 | 0 | 0 | 0
2018-02-24 03:53 | 36944.1 | 120 | 2 | 6 | 4.043995 | 4.889905 | 0.162391 | 2.523e-09 | 0.6427531 | 8.752e-09
2018-02-24 03:55 | 37064.1 | 240.0001 | 2 | 6 | 4.080638 | 4.889901 | 0.3253787 | 2.523e-09 | 1.304757 | 8.752e-09
2018-02-24 03:57 | 37184.1 | 360.0009 | 2 | 6 | 4.112942 | 4.889865 | 0.4883695 | 2.523e-09 | 1.972628 | 8.752e-09
2018-02-24 03:59 | 37304.1 | 480.0001 | 2 | 6 | 4.136811 | 4.889834 | 0.6513549 | 2.523e-09 | 2.645001 | 8.752e-09
2018-02-24 04:01 | 37424.1 | 600.0001 | 2 | 6 | 4.15926 | 4.889813 | 0.8143595 | 2.523e-09 | 3.321134 | 8.752e-09
2018-02-24 04:03 | 37544.1 | 720.0001 | 2 | 6 | 4.185071 | 4.890004 | 0.9773457 | 2.523e-09 | 4.001102 | 8.752e-09
2018-02-24 04:05 | 37664.1 | 840.0001 | 2 | 6 | 4.200255 | 4.700152 | 1.138916 | 2.523e-09 | 4.679028 | 8.752e-09
2018-02-24 04:07 | 37784.1 | 960.001 | 2 | 6 | 4.200256 | 4.313071 | 1.289032 | 2.523e-09 | 5.309552 | 8.752e-09
2018-02-24 04:09 | 37904.1 | 1080.0001 | 2 | 6 | 4.200259 | 3.954396 | 1.426829 | 2.523e-09 | 5.888335 | 8.752e-09
2018-02-24 04:11 | 38024.1 | 1200.0009 | 2 | 6 | 4.200267 | 3.593627 | 1.552661 | 2.523e-09 | 6.416862 | 8.752e-09
2018-02-24 04:13 | 38141.28 | 1317.1775 | 2 | 6 | 4.200233 | 3.25998 | 1.664102 | 2.523e-09 | 6.884944 | 8.752e-09
2018-02-24 04:15 | 38261.29 | 120.001 | 3 | 6 | 4.223437 | 3.260079 | 1.772381 | 2.523e-09 | 7.340875 | 8.752e-09
2018-02-24 04:17 | 38381.29 | 240.0006 | 3 | 6 | 4.251211 | 3.259877 | 1.881044 | 2.523e-09 | 7.801301 | 8.752e-09
2018-02-24 04:19 | 38501.29 | 360.0001 | 3 | 6 | 4.281958 | 3.259986 | 1.989709 | 2.523e-09 | 8.264894 | 8.752e-09
2018-02-24 04:21 | 38621.29 | 480.0005 | 3 | 6 | 4.316466 | 3.25981 | 2.09837 | 2.523e-09 | 8.732029 | 8.752e-09
2018-02-24 04:23 | 38741.29 | 600.0016 | 3 | 6 | 4.352719 | 3.260116 | 2.20704 | 2.523e-09 | 9.203043 | 8.752e-09
2018-02-24 04:25 | 38861.29 | 720.0008 | 3 | 6 | 4.391298 | 3.260161 | 2.315697 | 2.523e-09 | 9.678082 | 8.752e-09
2018-02-24 04:27 | 38981.29 | 840.0005 | 3 | 6 | 4.400295 | 2.860034 | 2.418751 | 2.523e-09 | 10.13144 | 8.752e-09
2018-02-24 04:29 | 39101.29 | 960.0011 | 3 | 6 | 4.400256 | 2.456004 | 2.50722 | 2.523e-09 | 10.52072 | 8.752e-09
2018-02-24 04:31 | 39221.29 | 1080.0008 | 3 | 6 | 4.400262 | 2.111209 | 2.583124 | 2.523e-09 | 10.85472 | 8.752e-09
2018-02-24 04:33 | 39341.29 | 1200 | 3 | 6 | 4.400211 | 1.823419 | 2.648558 | 2.523e-09 | 11.14265 | 8.752e-09
2018-02-24 04:35 | 39461.29 | 1320.0013 | 3 | 6 | 4.400239 | 1.586014 | 2.705254 | 2.523e-09 | 11.39212 | 8.752e-09
2018-02-24 04:37 | 39581.29 | 1440.001 | 3 | 6 | 4.400241 | 1.383613 | 2.754643 | 2.523e-09 | 11.60944 | 8.752e-09
2018-02-24 04:39 | 39701.29 | 1560.0012 | 3 | 6 | 4.400222 | 1.204027 | 2.797677 | 2.523e-09 | 11.7988 | 8.752e-09
2018-02-24 04:41 | 39821.29 | 1680.0013 | 3 | 6 | 4.400178 | 1.057275 | 2.835288 | 2.523e-09 | 11.9643 | 8.752e-09
2018-02-24 04:43 | 39941.29 | 1800.0012 | 3 | 6 | 4.400208 | 0.9344034 | 2.868421 | 2.523e-09 | 12.11009 | 8.752e-09
2018-02-24 04:45 | 40061.29 | 1920.0013 | 3 | 6 | 4.400217 | 0.8313341 | 2.897805 | 2.523e-09 | 12.23939 | 8.752e-09
2018-02-24 04:47 | 40181.29 | 2040.0018 | 3 | 6 | 4.400195 | 0.738143 | 2.923939 | 2.523e-09 | 12.35438 | 8.752e-09
2018-02-24 04:49 | 40301.29 | 2160.0011 | 3 | 6 | 4.400195 | 0.6577854 | 2.94715 | 2.523e-09 | 12.45651 | 8.752e-09
2018-02-24 04:49 | 40311.14 | 2169.8432 | 3 | 6 | 4.400182 | 0.6519957 | 2.94894 | 2.523e-09 | 12.46439 | 8.752e-09
2018-02-24 04:51 | 40431.18 | 119.9999 | 4 | 6 | 4.33645 | 0 | 2.948941 | 2.523e-09 | 12.4644 | 8.752e-09
2018-02-24 04:53 | 40551.18 | 239.9999 | 4 | 6 | 4.330709 | 0 | 2.948941 | 2.523e-09 | 12.4644 | 8.752e-09
2018-02-24 04:54 | 40611.18 | 300.0021 | 4 | 6 | 4.329015 | 0 | 2.948941 | 2.523e-09 | 12.4644 | 8.752e-09
2018-02-24 04:56 | 40731.26 | 120.0008 | 5 | 6 | 4.012836 | -3.260018 | 2.948941 | 0.1086521 | 12.4644 | 0.4404855
2018-02-24 04:58 | 40851.26 | 240.0002 | 5 | 6 | 3.968811 | -3.259989 | 2.948941 | 0.2173148 | 12.4644 | 0.8740586
2018-02-24 05:00 | 40971.26 | 360.0008 | 5 | 6 | 3.928446 | -3.259888 | 2.948941 | 0.325974 | 12.4644 | 1.303104
2018-02-24 05:02 | 41091.26 | 480.001 | 5 | 6 | 3.889688 | -3.260014 | 2.948941 | 0.4346364 | 12.4644 | 1.727851
2018-02-24 05:04 | 41211.26 | 600.0009 | 5 | 6 | 3.851623 | -3.259911 | 2.948941 | 0.5432988 | 12.4644 | 2.148444
2018-02-24 05:06 | 41331.26 | 720.0002 | 5 | 6 | 3.813183 | -3.259946 | 2.948941 | 0.6519644 | 12.4644 | 2.56489
2018-02-24 05:08 | 41451.26 | 840.001 | 5 | 6 | 3.777001 | -3.259986 | 2.948941 | 0.7606205 | 12.4644 | 2.977234
2018-02-24 05:10 | 41571.26 | 960.0001 | 5 | 6 | 3.742916 | -3.259989 | 2.948941 | 0.8692787 | 12.4644 | 3.385755
2018-02-24 05:12 | 41691.26 | 1080.001 | 5 | 6 | 3.712402 | -3.260036 | 2.948941 | 0.9779422 | 12.4644 | 3.790797
2018-02-24 05:14 | 41811.26 | 1200.0009 | 5 | 6 | 3.683056 | -3.260036 | 2.948941 | 1.0866 | 12.4644 | 4.192591
2018-02-24 05:16 | 41931.26 | 1320.0003 | 5 | 6 | 3.654908 | -3.259969 | 2.948941 | 1.195267 | 12.4644 | 4.591255
2018-02-24 05:18 | 42051.26 | 1440.0001 | 5 | 6 | 3.629321 | -3.259995 | 2.948941 | 1.303926 | 12.4644 | 4.98699
2018-02-24 05:20 | 42171.26 | 1560.001 | 5 | 6 | 3.605746 | -3.259942 | 2.948941 | 1.412579 | 12.4644 | 5.380021
2018-02-24 05:22 | 42291.26 | 1680.0002 | 5 | 6 | 3.583147 | -3.259926 | 2.948941 | 1.521249 | 12.4644 | 5.770625
2018-02-24 05:24 | 42411.26 | 1800.0002 | 5 | 6 | 3.560942 | -3.259982 | 2.948941 | 1.629901 | 12.4644 | 6.158719
2018-02-24 05:26 | 42531.26 | 1920.0002 | 5 | 6 | 3.541623 | -3.259931 | 2.948941 | 1.738563 | 12.4644 | 6.544587
2018-02-24 05:28 | 42651.26 | 2040.0009 | 5 | 6 | 3.524057 | -3.259923 | 2.948941 | 1.847219 | 12.4644 | 6.928438
2018-02-24 05:30 | 42771.26 | 2160.001 | 5 | 6 | 3.508299 | -3.259934 | 2.948941 | 1.955882 | 12.4644 | 7.310511
2018-02-24 05:32 | 42891.26 | 2280.001 | 5 | 6 | 3.491963 | -3.259949 | 2.948941 | 2.064545 | 12.4644 | 7.690854
2018-02-24 05:34 | 43011.26 | 2400.001 | 5 | 6 | 3.475159 | -3.259954 | 2.948941 | 2.173209 | 12.4644 | 8.069374
2018-02-24 05:36 | 43131.26 | 2520.001 | 5 | 6 | 3.458529 | -3.259921 | 2.948941 | 2.281864 | 12.4644 | 8.446071
2018-02-24 05:38 | 43251.26 | 2640.001 | 5 | 6 | 3.440931 | -3.259986 | 2.948941 | 2.390528 | 12.4644 | 8.820941
2018-02-24 05:40 | 43371.26 | 2760.0011 | 5 | 6 | 3.418599 | -3.259919 | 2.948941 | 2.49918 | 12.4644 | 9.193651
2018-02-24 05:42 | 43491.26 | 2880.0001 | 5 | 6 | 3.385118 | -3.259964 | 2.948941 | 2.607842 | 12.4644 | 9.563413
2018-02-24 05:44 | 43611.26 | 3000.0003 | 5 | 6 | 3.335196 | -3.259944 | 2.948941 | 2.716512 | 12.4644 | 9.928776
2018-02-24 05:46 | 43731.26 | 3120.001 | 5 | 6 | 3.249833 | -3.259989 | 2.948941 | 2.825167 | 12.4644 | 10.28699
2018-02-24 05:48 | 43851.26 | 3240.001 | 5 | 6 | 3.057113 | -3.259917 | 2.948941 | 2.933825 | 12.4644 | 10.63148
2018-02-24 05:49 | 43869 | 3257.7393 | 5 | 6 | 2.999981 | -3.260036 | 2.948941 | 2.949893 | 12.4644 | 10.68017
2018-02-24 05:51 | 43989.04 | 120.0001 | 6 | 6 | 3.446636 | 0 | 2.948941 | 2.949893 | 12.4644 | 10.68017
2018-02-24 05:53 | 44109.05 | 240.0008 | 6 | 6 | 3.464333 | 0 | 2.948941 | 2.949893 | 12.4644 | 10.68017
2018-02-24 05:54 | 44169.05 | 300.0024 | 6 | 6 | 3.468099 | 0 | 2.948941 | 2.949893 | 12.4644 | 10.68017
2018-02-24 05:54 | 44169.05426 | 0.0024 | 7 | 7 | 3.468451 | 0 | 0 | 0 | 0 | 0
2018-02-24 05:56 | 44289.13408 | 120.0003 | 2 | 7 | 4.04586 | 4.889941 | 0.162398 | 9.45e-10 | 0.6431264 | 3.276e-09
2018-02-24 05:58 | 44409.13418 | 240.0004 | 2 | 7 | 4.080398 | 4.889832 | 0.3253919 | 9.45e-10 | 1.305221 | 3.276e-09
2018-02-24 06:00 | 44529.13428 | 360.0005 | 2 | 7 | 4.113794 | 4.890126 | 0.4883839 | 9.45e-10 | 1.973121 | 3.276e-09
2018-02-24 06:02 | 44649.13438 | 480.0006 | 2 | 7 | 4.139428 | 4.889987 | 0.6513821 | 9.45e-10 | 2.645849 | 3.276e-09
2018-02-24 06:04 | 44769.13398 | 600.0002 | 2 | 7 | 4.16186 | 4.889926 | 0.8143641 | 9.45e-10 | 3.322323 | 3.276e-09
2018-02-24 06:06 | 44889.13498 | 720.0012 | 2 | 7 | 4.185664 | 4.889997 | 0.9773474 | 9.45e-10 | 4.002563 | 3.276e-09
2018-02-24 06:08 | 45009.13428 | 840.0005 | 2 | 7 | 4.200236 | 4.691663 | 1.138837 | 9.45e-10 | 4.680183 | 3.276e-09
2018-02-24 06:10 | 45129.13448 | 960.0007 | 2 | 7 | 4.200258 | 4.280782 | 1.288241 | 9.45e-10 | 5.307721 | 3.276e-09
2018-02-24 06:12 | 45249.13438 | 1080.0006 | 2 | 7 | 4.20027 | 3.920146 | 1.424829 | 9.45e-10 | 5.881423 | 3.276e-09
2018-02-24 06:14 | 45369.13458 | 1200.0008 | 2 | 7 | 4.200231 | 3.578616 | 1.549741 | 9.45e-10 | 6.406084 | 3.276e-09
2018-02-24 06:16 | 45488.39268 | 1319.2589 | 2 | 7 | 4.200264 | 3.259982 | 1.663012 | 9.45e-10 | 6.88185 | 3.276e-09
2018-02-24 06:18 | 45608.4 | 120.0011 | 3 | 7 | 4.224011 | 3.260133 | 1.77129 | 9.45e-10 | 7.337791 | 3.276e-09
2018-02-24 06:20 | 45728.4 | 240.0002 | 3 | 7 | 4.252925 | 3.260068 | 1.879962 | 9.45e-10 | 7.79838 | 3.276e-09
2018-02-24 06:22 | 45848.4 | 360.0002 | 3 | 7 | 4.283815 | 3.260146 | 1.988624 | 9.45e-10 | 8.262168 | 3.276e-09
2018-02-24 06:24 | 45968.4 | 480.0013 | 3 | 7 | 4.316498 | 3.260116 | 2.097289 | 9.45e-10 | 8.729431 | 3.276e-09
2018-02-24 06:26 | 46088.4 | 600.0002 | 3 | 7 | 4.352162 | 3.259852 | 2.205956 | 9.45e-10 | 9.200396 | 3.276e-09
2018-02-24 06:28 | 46208.4 | 720.0012 | 3 | 7 | 4.392028 | 3.260207 | 2.314617 | 9.45e-10 | 9.675442 | 3.276e-09
2018-02-24 06:30 | 46328.4 | 840.0015 | 3 | 7 | 4.400237 | 2.841846 | 2.417182 | 9.45e-10 | 10.12667 | 3.276e-09
2018-02-24 06:32 | 46448.4 | 960.0003 | 3 | 7 | 4.400274 | 2.450828 | 2.505185 | 9.45e-10 | 10.5139 | 3.276e-09
2018-02-24 06:34 | 46568.4 | 1080.0006 | 3 | 7 | 4.400246 | 2.119752 | 2.581236 | 9.45e-10 | 10.84855 | 3.276e-09
2018-02-24 06:36 | 46688.4 | 1200 | 3 | 7 | 4.400239 | 1.827483 | 2.646937 | 9.45e-10 | 11.13765 | 3.276e-09
2018-02-24 06:38 | 46808.4 | 1320.0008 | 3 | 7 | 4.400208 | 1.581425 | 2.703607 | 9.45e-10 | 11.38701 | 3.276e-09
2018-02-24 06:40 | 46928.4 | 1440.0014 | 3 | 7 | 4.400226 | 1.379644 | 2.752861 | 9.45e-10 | 11.60373 | 3.276e-09
2018-02-24 06:42 | 47048.4 | 1560.0005 | 3 | 7 | 4.400207 | 1.21047 | 2.795923 | 9.45e-10 | 11.79322 | 3.276e-09
2018-02-24 06:44 | 47168.4 | 1680.0014 | 3 | 7 | 4.400211 | 1.065693 | 2.8338 | 9.45e-10 | 11.95988 | 3.276e-09
2018-02-24 06:46 | 47288.4 | 1800.0009 | 3 | 7 | 4.40019 | 0.936945 | 2.867118 | 9.45e-10 | 12.10649 | 3.276e-09
2018-02-24 06:48 | 47408.4 | 1920.0016 | 3 | 7 | 4.400204 | 0.8307352 | 2.896524 | 9.45e-10 | 12.23588 | 3.276e-09
2018-02-24 06:50 | 47528.4 | 2040.0009 | 3 | 7 | 4.400184 | 0.7398548 | 2.922669 | 9.45e-10 | 12.35093 | 3.276e-09
2018-02-24 06:52 | 47648.4 | 2160.0009 | 3 | 7 | 4.400142 | 0.6631794 | 2.946034 | 9.45e-10 | 12.45374 | 3.276e-09
2018-02-24 06:52 | 47667.85 | 2179.4481 | 3 | 7 | 4.400133 | 0.6519976 | 2.949587 | 9.45e-10 | 12.46937 | 3.276e-09
2018-02-24 06:54 | 47787.89772 | 120.0015 | 4 | 7 | 4.336399 | 0 | 2.949587 | 9.45e-10 | 12.46937 | 3.276e-09
2018-02-24 06:56 | 47907.89682 | 240.0006 | 4 | 7 | 4.330682 | 0 | 2.949587 | 9.45e-10 | 12.46937 | 3.276e-09
2018-02-24 06:57 | 47967.89912 | 300.0029 | 4 | 7 | 4.329046 | 0 | 2.949587 | 9.45e-10 | 12.46937 | 3.276e-09
2018-02-24 06:59 | 48087.98 | 120.0004 | 5 | 7 | 4.011805 | -3.259894 | 2.949587 | 0.1086544 | 12.46937 | 0.440313
2018-02-24 07:01 | 48207.98 | 240.0012 | 5 | 7 | 3.969327 | -3.259939 | 2.949587 | 0.2173125 | 12.46937 | 0.8738716
2018-02-24 07:03 | 48327.98 | 360 | 5 | 7 | 3.928092 | -3.259935 | 2.949587 | 0.3259692 | 12.46937 | 1.30294
2018-02-24 07:05 | 48447.98 | 480.0001 | 5 | 7 | 3.888096 | -3.259987 | 2.949587 | 0.4346312 | 12.46937 | 1.727574
2018-02-24 07:07 | 48567.98 | 600.0001 | 5 | 7 | 3.850022 | -3.259899 | 2.949587 | 0.543282 | 12.46937 | 2.147935
2018-02-24 07:09 | 48687.98 | 720.0008 | 5 | 7 | 3.813976 | -3.259954 | 2.949587 | 0.6519455 | 12.46937 | 2.564317
2018-02-24 07:11 | 48807.98 | 840.0009 | 5 | 7 | 3.778276 | -3.260032 | 2.949587 | 0.7606066 | 12.46937 | 2.976805
2018-02-24 07:13 | 48927.98 | 960.0008 | 5 | 7 | 3.742964 | -3.259921 | 2.949587 | 0.8692678 | 12.46937 | 3.385412
2018-02-24 07:15 | 49047.98 | 1080.0009 | 5 | 7 | 3.711737 | -3.260029 | 2.949587 | 0.9779177 | 12.46937 | 3.790363
2018-02-24 07:17 | 49167.98 | 1200.0008 | 5 | 7 | 3.682884 | -3.259953 | 2.949587 | 1.086582 | 12.46937 | 4.192104
2018-02-24 07:19 | 49287.98 | 1320.0009 | 5 | 7 | 3.656225 | -3.259995 | 2.949587 | 1.195244 | 12.46937 | 4.590837
2018-02-24 07:21 | 49407.98 | 1440.0009 | 5 | 7 | 3.629631 | -3.259911 | 2.949587 | 1.303892 | 12.46937 | 4.986647
2018-02-24 07:23 | 49527.98 | 1560.0001 | 5 | 7 | 3.604595 | -3.259986 | 2.949587 | 1.412552 | 12.46937 | 5.379647
2018-02-24 07:25 | 49647.98 | 1680.0001 | 5 | 7 | 3.582217 | -3.259971 | 2.949587 | 1.521211 | 12.46937 | 5.770084
2018-02-24 07:27 | 49767.98 | 1800.0001 | 5 | 7 | 3.562177 | -3.259942 | 2.949587 | 1.629876 | 12.46937 | 6.158235
2018-02-24 07:29 | 49887.98 | 1920.0001 | 5 | 7 | 3.543366 | -3.260014 | 2.949587 | 1.738536 | 12.46937 | 6.544273
2018-02-24 07:31 | 50007.98 | 2040.0009 | 5 | 7 | 3.524578 | -3.259995 | 2.949587 | 1.84719 | 12.46937 | 6.928239
2018-02-24 07:33 | 50127.98 | 2160.0001 | 5 | 7 | 3.508117 | -3.260119 | 2.949587 | 1.95585 | 12.46937 | 7.310312
2018-02-24 07:35 | 50247.98 | 2280.0014 | 5 | 7 | 3.492639 | -3.260086 | 2.949587 | 2.064506 | 12.46937 | 7.690635
2018-02-24 07:37 | 50367.98 | 2400.0008 | 5 | 7 | 3.477672 | -3.260043 | 2.949587 | 2.173169 | 12.46937 | 8.069358
2018-02-24 07:39 | 50487.98 | 2520.0008 | 5 | 7 | 3.459986 | -3.260119 | 2.949587 | 2.281838 | 12.46937 | 8.44635
2018-02-24 07:41 | 50607.98 | 2640.0008 | 5 | 7 | 3.440241 | -3.260193 | 2.949587 | 2.390496 | 12.46937 | 8.821239
2018-02-24 07:43 | 50727.98 | 2760.0016 | 5 | 7 | 3.41746 | -3.259803 | 2.949587 | 2.499168 | 12.46937 | 9.193908
2018-02-24 07:45 | 50847.98 | 2880 | 5 | 7 | 3.386454 | -3.260137 | 2.949587 | 2.607832 | 12.46937 | 9.563672
2018-02-24 07:47 | 50967.98 | 3000.0017 | 5 | 7 | 3.337787 | -3.260148 | 2.949587 | 2.716494 | 12.46937 | 9.929237
2018-02-24 07:49 | 51087.98 | 3120.0001 | 5 | 7 | 3.248098 | -3.260164 | 2.949587 | 2.825159 | 12.46937 | 10.28753
2018-02-24 07:51 | 51207.98 | 3240.0009 | 5 | 7 | 3.050666 | -3.260211 | 2.949587 | 2.93382 | 12.46937 | 10.63163
2018-02-24 07:51 | 51223.59 | 3255.6079 | 5 | 7 | 2.999994 | -3.259975 | 2.949587 | 2.947954 | 12.46937 | 10.6744
2018-02-24 07:53 | 51343.63 | 120 | 6 | 7 | 3.446157 | 0 | 2.949587 | 2.947954 | 12.46937 | 10.6744
2018-02-24 07:55 | 51463.63 | 240 | 6 | 7 | 3.463635 | 0 | 2.949587 | 2.947954 | 12.46937 | 10.6744
2018-02-24 07:56 | 51523.63 | 300.0031 | 6 | 7 | 3.467488 | 0 | 2.949587 | 2.947954 | 12.46937 | 10.6744
2018-02-24 07:56 | 51523.64 | 0.0025 | 7 | 8 | 3.467451 | 0 | 0 | 0 | 0 | 0
2018-02-24 07:58 | 51643.72 | 120.0002 | 2 | 8 | 4.044148 | 4.889861 | 0.1623966 | 1.11e-10 | 0.6426942 | 3.83e-10
2018-02-24 08:00 | 51763.72 | 240.001 | 2 | 8 | 4.079657 | 4.890206 | 0.3253964 | 1.11e-10 | 1.304645 | 3.83e-10
2018-02-24 08:02 | 51883.72 | 360.001 | 2 | 8 | 4.111604 | 4.889941 | 0.488371 | 1.11e-10 | 1.972284 | 3.83e-10
2018-02-24 08:04 | 52003.72 | 480.001 | 2 | 8 | 4.135626 | 4.889867 | 0.6513764 | 1.11e-10 | 2.644502 | 3.83e-10
2018-02-24 08:06 | 52123.72 | 600.001 | 2 | 8 | 4.159157 | 4.890084 | 0.8143601 | 1.11e-10 | 3.320418 | 3.83e-10
2018-02-24 08:08 | 52243.72 | 720.0002 | 2 | 8 | 4.183988 | 4.889827 | 0.9773605 | 1.11e-10 | 4.00038 | 3.83e-10
2018-02-24 08:10 | 52363.72 | 840.0002 | 2 | 8 | 4.200255 | 4.72226 | 1.139248 | 1.11e-10 | 4.679513 | 3.83e-10
2018-02-24 08:12 | 52483.72 | 960.0012 | 2 | 8 | 4.200288 | 4.337672 | 1.290129 | 1.11e-10 | 5.313253 | 3.83e-10
2018-02-24 08:14 | 52603.72 | 1080.0011 | 2 | 8 | 4.200273 | 3.965142 | 1.428492 | 1.11e-10 | 5.894416 | 3.83e-10
2018-02-24 08:16 | 52723.72 | 1200.0021 | 2 | 8 | 4.200281 | 3.592057 | 1.55434 | 1.11e-10 | 6.423007 | 3.83e-10
2018-02-24 08:18 | 52841.8 | 1318.0846 | 2 | 8 | 4.200265 | 3.259995 | 1.666633 | 1.11e-10 | 6.89467 | 3.83e-10
2018-02-24 08:20 | 52961.82 | 120.0003 | 3 | 8 | 4.223482 | 3.260158 | 1.774917 | 1.11e-10 | 7.350636 | 3.83e-10
2018-02-24 08:22 | 53081.82 | 240.0015 | 3 | 8 | 4.251251 | 3.260089 | 1.883581 | 1.11e-10 | 7.811049 | 3.83e-10
2018-02-24 08:24 | 53201.82 | 360.0015 | 3 | 8 | 4.283072 | 3.260119 | 1.992237 | 1.11e-10 | 8.274659 | 3.83e-10
2018-02-24 08:26 | 53321.82 | 480.0009 | 3 | 8 | 4.317306 | 3.260121 | 2.100906 | 1.11e-10 | 8.741948 | 3.83e-10
2018-02-24 08:28 | 53441.82 | 600.0009 | 3 | 8 | 4.353374 | 3.26018 | 2.209572 | 1.11e-10 | 9.213026 | 3.83e-10
2018-02-24 08:30 | 53561.82 | 720.0005 | 3 | 8 | 4.391676 | 3.260123 | 2.318233 | 1.11e-10 | 9.688136 | 3.83e-10
2018-02-24 08:32 | 53681.82 | 840.001 | 3 | 8 | 4.400279 | 2.845096 | 2.420982 | 1.11e-10 | 10.14016 | 3.83e-10
2018-02-24 08:34 | 53801.82 | 960.0012 | 3 | 8 | 4.400274 | 2.434939 | 2.508749 | 1.11e-10 | 10.52636 | 3.83e-10
2018-02-24 08:36 | 53921.82 | 1080.0011 | 3 | 8 | 4.400226 | 2.097411 | 2.584109 | 1.11e-10 | 10.85796 | 3.83e-10
2018-02-24 08:38 | 54041.82 | 1200.0015 | 3 | 8 | 4.400252 | 1.815125 | 2.649156 | 1.11e-10 | 11.14418 | 3.83e-10
2018-02-24 08:40 | 54161.82 | 1320.0016 | 3 | 8 | 4.400193 | 1.578089 | 2.705606 | 1.11e-10 | 11.39257 | 3.83e-10
2018-02-24 08:42 | 54281.82 | 1440.0007 | 3 | 8 | 4.400227 | 1.369924 | 2.754671 | 1.11e-10 | 11.60847 | 3.83e-10
2018-02-24 08:44 | 54401.82 | 1560.0008 | 3 | 8 | 4.400228 | 1.196575 | 2.797334 | 1.11e-10 | 11.7962 | 3.83e-10
2018-02-24 08:46 | 54521.82 | 1680.0008 | 3 | 8 | 4.400156 | 1.050517 | 2.834714 | 1.11e-10 | 11.96068 | 3.83e-10
2018-02-24 08:48 | 54641.82 | 1800.0012 | 3 | 8 | 4.400206 | 0.9315224 | 2.867696 | 1.11e-10 | 12.1058 | 3.83e-10
2018-02-24 08:50 | 54761.82 | 1920.0024 | 3 | 8 | 4.400159 | 0.8263416 | 2.89696 | 1.11e-10 | 12.23458 | 3.83e-10
2018-02-24 08:52 | 54881.82 | 2040.0008 | 3 | 8 | 4.400183 | 0.7328148 | 2.922914 | 1.11e-10 | 12.34877 | 3.83e-10
2018-02-24 08:54 | 55001.82 | 2160.0006 | 3 | 8 | 4.400229 | 0.656415 | 2.946017 | 1.11e-10 | 12.45043 | 3.83e-10
2018-02-24 08:54 | 55007.12 | 2165.303 | 3 | 8 | 4.40015 | 0.6519938 | 2.94698 | 1.11e-10 | 12.45467 | 3.83e-10
2018-02-24 08:56 | 55127.16 | 119.9999 | 4 | 8 | 4.336036 | 0 | 2.94698 | 1.11e-10 | 12.45467 | 3.83e-10
2018-02-24 08:58 | 55247.16 | 239.9999 | 4 | 8 | 4.330243 | 0 | 2.94698 | 1.11e-10 | 12.45467 | 3.83e-10
2018-02-24 08:59 | 55307.16 | 300.0014 | 4 | 8 | 4.328559 | 0 | 2.94698 | 1.11e-10 | 12.45467 | 3.83e-10
2018-02-24 09:01 | 55427.24492 | 120.0017 | 5 | 8 | 4.010141 | -3.259997 | 2.94698 | 0.1086556 | 12.45467 | 0.4402364
2018-02-24 09:03 | 55547.24412 | 240.0009 | 5 | 8 | 3.966678 | -3.260038 | 2.94698 | 0.2173202 | 12.45467 | 0.8735639
2018-02-24 09:05 | 55667.24352 | 360.0003 | 5 | 8 | 3.926633 | -3.259949 | 2.94698 | 0.3259852 | 12.45467 | 1.302409
2018-02-24 09:07 | 55787.24352 | 480.0003 | 5 | 8 | 3.888011 | -3.259894 | 2.94698 | 0.4346352 | 12.45467 | 1.726937
2018-02-24 09:09 | 55907.24352 | 600.0003 | 5 | 8 | 3.84912 | -3.259917 | 2.94698 | 0.5432973 | 12.45467 | 2.147311
2018-02-24 09:11 | 56027.24432 | 720.0011 | 5 | 8 | 3.811423 | -3.259872 | 2.94698 | 0.6519687 | 12.45467 | 2.563527
2018-02-24 09:13 | 56147.24432 | 840.0011 | 5 | 8 | 3.77551 | -3.259924 | 2.94698 | 0.7606195 | 12.45467 | 2.975676
2018-02-24 09:15 | 56267.24432 | 960.0011 | 5 | 8 | 3.742041 | -3.259908 | 2.94698 | 0.8692849 | 12.45467 | 3.384087
2018-02-24 09:17 | 56387.24432 | 1080.0011 | 5 | 8 | 3.711312 | -3.259924 | 2.94698 | 0.9779369 | 12.45467 | 3.78898
2018-02-24 09:19 | 56507.24352 | 1200.0003 | 5 | 8 | 3.680881 | -3.259984 | 2.94698 | 1.086605 | 12.45467 | 4.190614
2018-02-24 09:21 | 56627.24352 | 1320.0003 | 5 | 8 | 3.653197 | -3.25991 | 2.94698 | 1.195264 | 12.45467 | 4.589052
2018-02-24 09:23 | 56747.24352 | 1440.0003 | 5 | 8 | 3.627589 | -3.259914 | 2.94698 | 1.303921 | 12.45467 | 4.984587
2018-02-24 09:25 | 56867.24422 | 1560.001 | 5 | 8 | 3.60386 | -3.259994 | 2.94698 | 1.412583 | 12.45467 | 5.37747
2018-02-24 09:27 | 56987.24452 | 1680.0013 | 5 | 8 | 3.5804 | -3.259886 | 2.94698 | 1.521243 | 12.45467 | 5.767802
2018-02-24 09:29 | 57107.24352 | 1800.0003 | 5 | 8 | 3.558713 | -3.259935 | 2.94698 | 1.629895 | 12.45467 | 6.155602
2018-02-24 09:31 | 57227.24352 | 1920.0003 | 5 | 8 | 3.539659 | -3.260018 | 2.94698 | 1.738557 | 12.45467 | 6.541247
2018-02-24 09:33 | 57347.24372 | 2040.0005 | 5 | 8 | 3.522526 | -3.259953 | 2.94698 | 1.847214 | 12.45467 | 6.924902
2018-02-24 09:35 | 57467.24452 | 2160.0013 | 5 | 8 | 3.506131 | -3.259933 | 2.94698 | 1.955873 | 12.45467 | 7.306772
2018-02-24 09:37 | 57587.24372 | 2280.0005 | 5 | 8 | 3.48828 | -3.259921 | 2.94698 | 2.064526 | 12.45467 | 7.686742
2018-02-24 09:39 | 57707.24452 | 2400.0013 | 5 | 8 | 3.47264 | -3.259914 | 2.94698 | 2.173183 | 12.45467 | 8.06491
2018-02-24 09:41 | 57827.24382 | 2520.0006 | 5 | 8 | 3.456269 | -3.259998 | 2.94698 | 2.281844 | 12.45467 | 8.441368
2018-02-24 09:43 | 57947.24382 | 2640.0006 | 5 | 8 | 3.438334 | -3.259899 | 2.94698 | 2.390497 | 12.45467 | 8.815973
2018-02-24 09:45 | 58067.24432 | 2760.0011 | 5 | 8 | 3.414628 | -3.259971 | 2.94698 | 2.499156 | 12.45467 | 9.188375
2018-02-24 09:47 | 58187.24452 | 2880.0013 | 5 | 8 | 3.38117 | -3.260005 | 2.94698 | 2.607823 | 12.45467 | 9.557712
2018-02-24 09:49 | 58307.24382 | 3000.0006 | 5 | 8 | 3.330691 | -3.260056 | 2.94698 | 2.71648 | 12.45467 | 9.922584
2018-02-24 09:51 | 58427.24382 | 3120.0006 | 5 | 8 | 3.243608 | -3.260083 | 2.94698 | 2.825143 | 12.45467 | 10.28026
2018-02-24 09:53 | 58547.24392 | 3240.0007 | 5 | 8 | 3.040487 | -3.260119 | 2.94698 | 2.93381 | 12.45467 | 10.6237
2018-02-24 09:53 | 58559.37572 | 3252.1325 | 5 | 8 | 2.999982 | -3.259838 | 2.94698 | 2.944791 | 12.45467 | 10.65688
2018-02-24 09:55 | 58679.42 | 120.0007 | 6 | 8 | 3.448046 | 0 | 2.94698 | 2.944791 | 12.45467 | 10.65688
2018-02-24 09:57 | 58799.42 | 240.0007 | 6 | 8 | 3.465783 | 0 | 2.94698 | 2.944791 | 12.45467 | 10.65688
2018-02-24 09:58 | 58859.42 | 300.0021 | 6 | 8 | 3.469579 | 0 | 2.94698 | 2.944791 | 12.45467 | 10.65688
2018-02-24 09:58 | 58859.43 | 0.0024 | 7 | 9 | 3.469452 | 0 | 0 | 0 | 0 | 0
2018-02-24 10:00 | 58979.51 | 120.0001 | 2 | 9 | 4.045213 | 4.889846 | 0.1623933 | 5e-10 | 0.6431839 | 1.733e-09
2018-02-24 10:02 | 59099.51 | 240.0008 | 2 | 9 | 4.080164 | 4.889867 | 0.3253829 | 5e-10 | 1.305189 | 1.733e-09
2018-02-24 10:04 | 59219.51 | 360.0001 | 2 | 9 | 4.114017 | 4.890107 | 0.4883723 | 5e-10 | 1.973109 | 1.733e-09
2018-02-24 10:06 | 59339.51 | 480.0001 | 2 | 9 | 4.138567 | 4.889861 | 0.6513597 | 5e-10 | 2.645722 | 1.733e-09
2018-02-24 10:08 | 59459.51 | 600.0009 | 2 | 9 | 4.160787 | 4.88996 | 0.8143395 | 5e-10 | 3.322039 | 1.733e-09
2018-02-24 10:10 | 59579.51 | 720.0001 | 2 | 9 | 4.184591 | 4.890183 | 0.9773387 | 5e-10 | 4.002134 | 1.733e-09
2018-02-24 10:12 | 59699.51 | 840.0001 | 2 | 9 | 4.200281 | 4.692374 | 1.138918 | 5e-10 | 4.680044 | 1.733e-09
2018-02-24 10:14 | 59819.51 | 960.001 | 2 | 9 | 4.200263 | 4.290809 | 1.288439 | 5e-10 | 5.308071 | 1.733e-09
2018-02-24 10:16 | 59939.51 | 1080.0001 | 2 | 9 | 4.200235 | 3.922708 | 1.425257 | 5e-10 | 5.882745 | 1.733e-09
2018-02-24 10:18 | 60059.51 | 1200.0002 | 2 | 9 | 4.200258 | 3.5838 | 1.550251 | 5e-10 | 6.407748 | 1.733e-09
2018-02-24 10:20 | 60177.58 | 1318.068 | 2 | 9 | 4.200278 | 3.259997 | 1.662459 | 5e-10 | 6.879052 | 1.733e-09
2018-02-24 10:22 | 60297.58 | 120.0001 | 3 | 9 | 4.224588 | 3.259856 | 1.770731 | 3.841e-09 | 7.335019 | 1.5318e-08
2018-02-24 10:24 | 60417.58 | 240.0001 | 3 | 9 | 4.252936 | 3.259809 | 1.879387 | 3.841e-09 | 7.795563 | 1.5318e-08
2018-02-24 10:26 | 60537.58 | 360.0009 | 3 | 9 | 4.28382 | 3.259826 | 1.988048 | 3.841e-09 | 8.25935 | 1.5318e-08
2018-02-24 10:28 | 60657.58 | 480.0001 | 3 | 9 | 4.316374 | 3.260121 | 2.096702 | 3.841e-09 | 8.726544 | 1.5318e-08
2018-02-24 10:30 | 60777.59 | 600.0011 | 3 | 9 | 4.352782 | 3.259826 | 2.205362 | 3.841e-09 | 9.197492 | 1.5318e-08
2018-02-24 10:32 | 60897.58 | 720.0006 | 3 | 9 | 4.392349 | 3.259835 | 2.314026 | 3.841e-09 | 9.672632 | 1.5318e-08
2018-02-24 10:34 | 61017.58 | 840.0001 | 3 | 9 | 4.400282 | 2.839501 | 2.416543 | 3.841e-09 | 10.12365 | 1.5318e-08
2018-02-24 10:36 | 61137.59 | 960.0011 | 3 | 9 | 4.400251 | 2.449132 | 2.504485 | 3.841e-09 | 10.51062 | 1.5318e-08
2018-02-24 10:38 | 61257.59 | 1080.0011 | 3 | 9 | 4.400252 | 2.114963 | 2.580427 | 3.841e-09 | 10.84478 | 1.5318e-08
2018-02-24 10:40 | 61377.58 | 1200.0004 | 3 | 9 | 4.400229 | 1.816365 | 2.645832 | 3.841e-09 | 11.13258 | 1.5318e-08
2018-02-24 10:42 | 61497.58 | 1320.0003 | 3 | 9 | 4.400267 | 1.575583 | 2.702228 | 3.841e-09 | 11.38073 | 1.5318e-08
2018-02-24 10:44 | 61617.58 | 1440.0001 | 3 | 9 | 4.400219 | 1.373839 | 2.751273 | 3.841e-09 | 11.59655 | 1.5318e-08
2018-02-24 10:46 | 61737.59 | 1560.0012 | 3 | 9 | 4.400189 | 1.206847 | 2.794225 | 3.841e-09 | 11.78554 | 1.5318e-08
2018-02-24 10:48 | 61857.59 | 1680.0011 | 3 | 9 | 4.400197 | 1.059464 | 2.831954 | 3.841e-09 | 11.95156 | 1.5318e-08
2018-02-24 10:50 | 61977.58 | 1800.0004 | 3 | 9 | 4.400215 | 0.9332666 | 2.865076 | 3.841e-09 | 12.0973 | 1.5318e-08
2018-02-24 10:52 | 62097.58 | 1920.0003 | 3 | 9 | 4.400199 | 0.8286276 | 2.894384 | 3.841e-09 | 12.22626 | 1.5318e-08
2018-02-24 10:54 | 62217.58 | 2040.0003 | 3 | 9 | 4.400193 | 0.7406664 | 2.920475 | 3.841e-09 | 12.34107 | 1.5318e-08
2018-02-24 10:56 | 62337.58 | 2160.0003 | 3 | 9 | 4.400163 | 0.6630878 | 2.943842 | 3.841e-09 | 12.44388 | 1.5318e-08
2018-02-24 10:57 | 62356.37 | 2178.7873 | 3 | 9 | 4.400183 | 0.6519976 | 2.947273 | 3.841e-09 | 12.45898 | 1.5318e-08
2018-02-24 10:59 | 62476.41846 | 120.0002 | 4 | 9 | 4.336549 | 0 | 2.947273 | 3.841e-09 | 12.45898 | 1.5318e-08
2018-02-24 11:01 | 62596.41916 | 240.0009 | 4 | 9 | 4.330865 | 0 | 2.947273 | 3.841e-09 | 12.45898 | 1.5318e-08
2018-02-24 11:02 | 62656.42066 | 300.0024 | 4 | 9 | 4.329204 | 0 | 2.947273 | 3.841e-09 | 12.45898 | 1.5318e-08
2018-02-24 11:04 | 62776.5 | 120.001 | 5 | 9 | 4.01305 | -3.259931 | 2.947273 | 0.1086512 | 12.45898 | 0.4404057
2018-02-24 11:06 | 62896.5 | 240.0011 | 5 | 9 | 3.969928 | -3.259784 | 2.947273 | 0.2173057 | 12.45898 | 0.8740526
2018-02-24 11:08 | 63016.5 | 360.001 | 5 | 9 | 3.928226 | -3.259946 | 2.947273 | 0.3259594 | 12.45898 | 1.303113
2018-02-24 11:10 | 63136.5 | 480.0003 | 5 | 9 | 3.888699 | -3.260162 | 2.947273 | 0.4346175 | 12.45898 | 1.727787
2018-02-24 11:12 | 63256.5 | 600.001 | 5 | 9 | 3.850836 | -3.260086 | 2.947273 | 0.5432873 | 12.45898 | 2.148295
2018-02-24 11:14 | 63376.5 | 720.0003 | 5 | 9 | 3.814663 | -3.260115 | 2.947273 | 0.6519502 | 12.45898 | 2.564773
2018-02-24 11:16 | 63496.5 | 840.0011 | 5 | 9 | 3.777884 | -3.260178 | 2.947273 | 0.7606188 | 12.45898 | 2.977325
2018-02-24 11:18 | 63616.5 | 960.0003 | 5 | 9 | 3.743179 | -3.259811 | 2.947273 | 0.8692842 | 12.45898 | 3.385921
2018-02-24 11:20 | 63736.5 | 1080.0003 | 5 | 9 | 3.712097 | -3.260173 | 2.947273 | 0.9779478 | 12.45898 | 3.790949
2018-02-24 11:22 | 63856.5 | 1200.0003 | 5 | 9 | 3.683646 | -3.260063 | 2.947273 | 1.086605 | 12.45898 | 4.192728
2018-02-24 11:24 | 63976.5 | 1320.0003 | 5 | 9 | 3.65642 | -3.260043 | 2.947273 | 1.195277 | 12.45898 | 4.591554
2018-02-24 11:26 | 64096.5 | 1440.0011 | 5 | 9 | 3.629483 | -3.260092 | 2.947273 | 1.303937 | 12.45898 | 4.987382
2018-02-24 11:28 | 64216.5 | 1560.0011 | 5 | 9 | 3.604864 | -3.260099 | 2.947273 | 1.412607 | 12.45898 | 5.380436
2018-02-24 11:30 | 64336.5 | 1680.0003 | 5 | 9 | 3.582375 | -3.260081 | 2.947273 | 1.521267 | 12.45898 | 5.770897
2018-02-24 11:32 | 64456.5 | 1800.001 | 5 | 9 | 3.56213 | -3.260113 | 2.947273 | 1.629925 | 12.45898 | 6.159042
2018-02-24 11:34 | 64576.5 | 1920.0011 | 5 | 9 | 3.542355 | -3.26005 | 2.947273 | 1.7386 | 12.45898 | 6.545093
2018-02-24 11:36 | 64696.5 | 2040.001 | 5 | 9 | 3.523845 | -3.260099 | 2.947273 | 1.847264 | 12.45898 | 6.928988
2018-02-24 11:38 | 64816.5 | 2160.0011 | 5 | 9 | 3.507224 | -3.260166 | 2.947273 | 1.955925 | 12.45898 | 7.310973
2018-02-24 11:40 | 64936.5 | 2280.0003 | 5 | 9 | 3.49213 | -3.260201 | 2.947273 | 2.064589 | 12.45898 | 7.691247
2018-02-24 11:42 | 65056.5 | 2400.0003 | 5 | 9 | 3.476734 | -3.260088 | 2.947273 | 2.173255 | 12.45898 | 8.069901
2018-02-24 11:44 | 65176.5 | 2520.0003 | 5 | 9 | 3.458666 | -3.260025 | 2.947273 | 2.281923 | 12.45898 | 8.446733
2018-02-24 11:46 | 65296.5 | 2640.0004 | 5 | 9 | 3.43967 | -3.26008 | 2.947273 | 2.390591 | 12.45898 | 8.821574
2018-02-24 11:48 | 65416.5 | 2760.001 | 5 | 9 | 3.416977 | -3.259974 | 2.947273 | 2.499243 | 12.45898 | 9.194109
2018-02-24 11:50 | 65536.5 | 2880.0003 | 5 | 9 | 3.385999 | -3.259912 | 2.947273 | 2.607914 | 12.45898 | 9.56388
2018-02-24 11:52 | 65656.5 | 3000.0002 | 5 | 9 | 3.334692 | -3.259912 | 2.947273 | 2.716568 | 12.45898 | 9.929261
2018-02-24 11:54 | 65776.5 | 3120.0011 | 5 | 9 | 3.245746 | -3.259942 | 2.947273 | 2.825236 | 12.45898 | 10.28724
2018-02-24 11:56 | 65896.5 | 3240.0011 | 5 | 9 | 3.043955 | -3.259928 | 2.947273 | 2.933886 | 12.45898 | 10.63088
2018-02-24 11:56 | 65909.88 | 3253.3841 | 5 | 9 | 2.999988 | -3.259957 | 2.947273 | 2.946003 | 12.45898 | 10.66751
2018-02-24 11:58 | 66029.93 | 120.0001 | 6 | 9 | 3.448059 | 0 | 2.947273 | 2.946003 | 12.45898 | 10.66751
2018-02-24 12:00 | 66149.93 | 240.0001 | 6 | 9 | 3.465791 | 0 | 2.947273 | 2.946003 | 12.45898 | 10.66751
2018-02-24 12:01 | 66209.93 | 300.0023 | 6 | 9 | 3.469724 | 0 | 2.947273 | 2.946003 | 12.45898 | 10.66751
2018-02-24 12:01 | 66209.94 | 0.0026 | 7 | 10 | 3.469839 | 0 | 0 | 0 | 0 | 0
2018-02-24 12:03 | 66330.01698 | 120 | 2 | 10 | 4.046107 | 4.889995 | 0.1624086 | 0 | 0.6432582 | 0
2018-02-24 12:05 | 66450.01718 | 240.0002 | 2 | 10 | 4.081165 | 4.889968 | 0.325391 | 0 | 1.30542 | 0
2018-02-24 12:07 | 66570.01708 | 360.0001 | 2 | 10 | 4.112801 | 4.890035 | 0.4883976 | 0 | 1.973395 | 0
2018-02-24 12:09 | 66690.01708 | 480.0001 | 2 | 10 | 4.137654 | 4.889918 | 0.6513866 | 0 | 2.645818 | 0
2018-02-24 12:11 | 66810.01718 | 600.0002 | 2 | 10 | 4.161773 | 4.889974 | 0.8143826 | 0 | 3.322221 | 0
2018-02-24 12:13 | 66930.01708 | 720.0001 | 2 | 10 | 4.186038 | 4.889918 | 0.9773683 | 0 | 4.002481 | 0
2018-02-24 12:15 | 67050.01718 | 840.0002 | 2 | 10 | 4.200288 | 4.693151 | 1.138787 | 0 | 4.679845 | 0
2018-02-24 12:17 | 67170.01708 | 960.0001 | 2 | 10 | 4.20027 | 4.309289 | 1.288817 | 0 | 5.31001 | 0
2018-02-24 12:19 | 67290.01798 | 1080.001 | 2 | 10 | 4.200289 | 3.92435 | 1.426071 | 0 | 5.886512 | 0
2018-02-24 12:21 | 67410.01788 | 1200.0009 | 2 | 10 | 4.200213 | 3.565499 | 1.550791 | 0 | 6.410369 | 0
2018-02-24 12:23 | 67520.44248 | 1310.4255 | 2 | 10 | 4.200272 | 3.25998 | 1.655441 | 0 | 6.849926 | 0
2018-02-24 12:25 | 67640.45 | 120.0001 | 3 | 10 | 4.223107 | 3.260026 | 1.763724 | 2.63e-10 | 7.305868 | 1.068e-09
2018-02-24 12:27 | 67760.45 | 240.0002 | 3 | 10 | 4.251007 | 3.259957 | 1.872385 | 2.63e-10 | 7.766233 | 1.068e-09
2018-02-24 12:29 | 67880.46 | 360.0009 | 3 | 10 | 4.282764 | 3.260053 | 1.981057 | 2.63e-10 | 8.2299 | 1.068e-09
2018-02-24 12:31 | 68000.45 | 480.0002 | 3 | 10 | 4.316282 | 3.260007 | 2.089715 | 2.63e-10 | 8.697062 | 1.068e-09
2018-02-24 12:33 | 68120.45 | 600.0001 | 3 | 10 | 4.35183 | 3.259973 | 2.198376 | 2.63e-10 | 9.167979 | 1.068e-09
2018-02-24 12:35 | 68240.45 | 720.0001 | 3 | 10 | 4.389959 | 3.259995 | 2.307036 | 2.63e-10 | 9.64289 | 1.068e-09
2018-02-24 12:37 | 68360.46 | 840.001 | 3 | 10 | 4.400261 | 2.856811 | 2.410269 | 2.63e-10 | 10.097 | 1.068e-09
2018-02-24 12:39 | 68480.45 | 960.0003 | 3 | 10 | 4.400245 | 2.45177 | 2.498515 | 2.63e-10 | 10.48531 | 1.068e-09
2018-02-24 12:41 | 68600.45 | 1080.0002 | 3 | 10 | 4.400211 | 2.116208 | 2.574507 | 2.63e-10 | 10.81969 | 1.068e-09
2018-02-24 12:43 | 68720.45 | 1200.0003 | 3 | 10 | 4.400284 | 1.835635 | 2.640214 | 2.63e-10 | 11.10882 | 1.068e-09
2018-02-24 12:45 | 68840.46 | 1320.0011 | 3 | 10 | 4.400258 | 1.594715 | 2.69726 | 2.63e-10 | 11.35983 | 1.068e-09
2018-02-24 12:47 | 68960.46 | 1440.0018 | 3 | 10 | 4.400148 | 1.382255 | 2.746781 | 2.63e-10 | 11.57773 | 1.068e-09
2018-02-24 12:49 | 69080.45 | 1560.0003 | 3 | 10 | 4.400197 | 1.209716 | 2.789903 | 2.63e-10 | 11.76748 | 1.068e-09
2018-02-24 12:51 | 69200.45 | 1680.0002 | 3 | 10 | 4.400156 | 1.064916 | 2.827761 | 2.63e-10 | 11.93407 | 1.068e-09
2018-02-24 12:53 | 69320.46 | 1800.0007 | 3 | 10 | 4.400205 | 0.9444418 | 2.861214 | 2.63e-10 | 12.08126 | 1.068e-09
2018-02-24 12:55 | 69440.45 | 1920.0001 | 3 | 10 | 4.400196 | 0.8361597 | 2.890856 | 2.63e-10 | 12.21169 | 1.068e-09
2018-02-24 12:57 | 69560.46 | 2040.0019 | 3 | 10 | 4.400136 | 0.741478 | 2.917094 | 2.63e-10 | 12.32715 | 1.068e-09
2018-02-24 12:59 | 69680.46 | 2160.001 | 3 | 10 | 4.400199 | 0.6647987 | 2.940495 | 2.63e-10 | 12.43011 | 1.068e-09
2018-02-24 12:59 | 69700.42 | 2179.9688 | 3 | 10 | 4.400147 | 0.6519957 | 2.944144 | 2.63e-10 | 12.44617 | 1.068e-09
2018-02-24 13:01 | 69820.47 | 119.9999 | 4 | 10 | 4.336067 | 0 | 2.944144 | 2.63e-10 | 12.44617 | 1.068e-09
2018-02-24 13:03 | 69940.47 | 240.0007 | 4 | 10 | 4.330226 | 0 | 2.944144 | 2.63e-10 | 12.44617 | 1.068e-09
2018-02-24 13:04 | 70000.47 | 300.0005 | 4 | 10 | 4.32859 | 0 | 2.944144 | 2.63e-10 | 12.44617 | 1.068e-09
2018-02-24 13:06 | 70120.55 | 120.0011 | 5 | 10 | 4.009971 | -3.259992 | 2.944144 | 0.1086502 | 12.44617 | 0.4401591
2018-02-24 13:08 | 70240.55 | 240.001 | 5 | 10 | 3.966897 | -3.25998 | 2.944144 | 0.217314 | 12.44617 | 0.8734925
2018-02-24 13:10 | 70360.55 | 360.0009 | 5 | 10 | 3.927363 | -3.259924 | 2.944144 | 0.3259704 | 12.44617 | 1.302359
2018-02-24 13:12 | 70480.55 | 480.001 | 5 | 10 | 3.887995 | -3.259992 | 2.944144 | 0.4346305 | 12.44617 | 1.726972
2018-02-24 13:14 | 70600.55 | 600.0009 | 5 | 10 | 3.848554 | -3.259998 | 2.944144 | 0.5432915 | 12.44617 | 2.147284
2018-02-24 13:16 | 70720.55 | 720.001 | 5 | 10 | 3.811903 | -3.26008 | 2.944144 | 0.6519591 | 12.44617 | 2.563491
2018-02-24 13:18 | 70840.55 | 840.0001 | 5 | 10 | 3.776238 | -3.260161 | 2.944144 | 0.7606224 | 12.44617 | 2.975751
2018-02-24 13:20 | 70960.55 | 960.0002 | 5 | 10 | 3.742984 | -3.260067 | 2.944144 | 0.8692847 | 12.44617 | 3.384261
2018-02-24 13:22 | 71080.55 | 1080.0002 | 5 | 10 | 3.711153 | -3.260144 | 2.944144 | 0.9779472 | 12.44617 | 3.789248
2018-02-24 13:24 | 71200.55 | 1200.0011 | 5 | 10 | 3.681472 | -3.260023 | 2.944144 | 1.086612 | 12.44617 | 4.190877
2018-02-24 13:26 | 71320.55 | 1320.001 | 5 | 10 | 3.654219 | -3.260126 | 2.944144 | 1.195275 | 12.44617 | 4.589416
2018-02-24 13:28 | 71440.55 | 1440.001 | 5 | 10 | 3.629119 | -3.260189 | 2.944144 | 1.303933 | 12.44617 | 4.985096
2018-02-24 13:30 | 71560.55 | 1560.0015 | 5 | 10 | 3.604912 | -3.260141 | 2.944144 | 1.412605 | 12.44617 | 5.378166
2018-02-24 13:32 | 71680.55 | 1680.0006 | 5 | 10 | 3.581067 | -3.260155 | 2.944144 | 1.521264 | 12.44617 | 5.768556
2018-02-24 13:34 | 71800.55 | 1800.0011 | 5 | 10 | 3.55979 | -3.260101 | 2.944144 | 1.629927 | 12.44617 | 6.156517
2018-02-24 13:36 | 71920.55 | 1920.0004 | 5 | 10 | 3.540997 | -3.260113 | 2.944144 | 1.738587 | 12.44617 | 6.542281
2018-02-24 13:38 | 72040.55 | 2040.0014 | 5 | 10 | 3.524067 | -3.260117 | 2.944144 | 1.847254 | 12.44617 | 6.926152
2018-02-24 13:40 | 72160.55 | 2160.0009 | 5 | 10 | 3.506735 | -3.260119 | 2.944144 | 1.955914 | 12.44617 | 7.308149
2018-02-24 13:42 | 72280.55 | 2280.0001 | 5 | 10 | 3.490411 | -3.260118 | 2.944144 | 2.064581 | 12.44617 | 7.688296
2018-02-24 13:44 | 72400.55 | 2400.0009 | 5 | 10 | 3.474961 | -3.260198 | 2.944144 | 2.173244 | 12.44617 | 8.066735
2018-02-24 13:46 | 72520.55 | 2520.0005 | 5 | 10 | 3.45897 | -3.260201 | 2.944144 | 2.281906 | 12.44617 | 8.443475
2018-02-24 13:48 | 72640.55 | 2640 | 5 | 10 | 3.440637 | -3.260135 | 2.944144 | 2.390566 | 12.44617 | 8.818368
2018-02-24 13:50 | 72760.55 | 2760.0001 | 5 | 10 | 3.415436 | -3.260115 | 2.944144 | 2.499237 | 12.44617 | 9.190948
2018-02-24 13:52 | 72880.55 | 2880.0009 | 5 | 10 | 3.382938 | -3.260106 | 2.944144 | 2.607892 | 12.44617 | 9.560402
2018-02-24 13:54 | 73000.55 | 3000.0001 | 5 | 10 | 3.332599 | -3.259942 | 2.944144 | 2.716559 | 12.44617 | 9.925486
2018-02-24 13:56 | 73120.55 | 3120.0009 | 5 | 10 | 3.245084 | -3.260098 | 2.944144 | 2.82522 | 12.44617 | 10.28337
2018-02-24 13:58 | 73240.55 | 3240.0008 | 5 | 10 | 3.03623 | -3.260151 | 2.944144 | 2.933887 | 12.44617 | 10.62679
2018-02-24 13:58 | 73251.15 | 3250.6008 | 5 | 10 | 2.999984 | -3.260106 | 2.944144 | 2.943488 | 12.44617 | 10.65578
2018-02-24 14:00 | 73371.18444 | 119.9999 | 6 | 10 | 3.44722 | 0 | 2.944144 | 2.943488 | 12.44617 | 10.65578
2018-02-24 14:02 | 73491.18534 | 240.0008 | 6 | 10 | 3.464917 | 0 | 2.944144 | 2.943488 | 12.44617 | 10.65578
2018-02-24 14:03 | 73551.18594 | 300.0014 | 6 | 10 | 3.468696 | 0 | 2.944144 | 2.943488 | 12.44617 | 10.65578
2018-02-24 14:03 | 73551.19 | 0.0024 | 7 | 11 | 3.468754 | 0 | 0 | 0 | 0 | 0
2018-02-24 14:05 | 73671.27 | 120.0003 | 2 | 11 | 4.044231 | 4.889815 | 0.162383 | 1.768e-09 | 0.6428651 | 6.134e-09
2018-02-24 14:07 | 73791.27 | 240.0003 | 2 | 11 | 4.08064 | 4.889771 | 0.3253835 | 1.768e-09 | 1.30487 | 6.134e-09
2018-02-24 14:09 | 73911.27 | 360.0011 | 2 | 11 | 4.113856 | 4.889892 | 0.4883653 | 1.768e-09 | 1.972812 | 6.134e-09
2018-02-24 14:11 | 74031.27 | 480.001 | 2 | 11 | 4.138588 | 4.889846 | 0.6513544 | 1.768e-09 | 2.645427 | 6.134e-09
2018-02-24 14:13 | 74151.27 | 600.0011 | 2 | 11 | 4.160318 | 4.889894 | 0.8143467 | 1.768e-09 | 3.321753 | 6.134e-09
2018-02-24 14:15 | 74271.28 | 720.0019 | 2 | 11 | 4.184731 | 4.889861 | 0.9773446 | 1.768e-09 | 4.001823 | 6.134e-09
2018-02-24 14:17 | 74391.27 | 840.0003 | 2 | 11 | 4.200254 | 4.684766 | 1.138742 | 1.768e-09 | 4.679012 | 6.134e-09
2018-02-24 14:19 | 74511.27 | 960.0003 | 2 | 11 | 4.200256 | 4.297624 | 1.288358 | 1.768e-09 | 5.307436 | 6.134e-09
2018-02-24 14:21 | 74631.27 | 1080.0011 | 2 | 11 | 4.20025 | 3.935853 | 1.425494 | 1.768e-09 | 5.883443 | 6.134e-09
2018-02-24 14:23 | 74751.27 | 1200.0011 | 2 | 11 | 4.200298 | 3.595748 | 1.551009 | 1.768e-09 | 6.410639 | 6.134e-09
2018-02-24 14:25 | 74867.9 | 1316.6305 | 2 | 11 | 4.200248 | 3.259994 | 1.66206 | 1.768e-09 | 6.877083 | 6.134e-09
2018-02-24 14:27 | 74987.93 | 120.001 | 3 | 11 | 4.224255 | 3.25991 | 1.770341 | 2.072e-09 | 7.333077 | 7.367e-09
2018-02-24 14:29 | 75107.92 | 240.0002 | 3 | 11 | 4.252606 | 3.2602 | 1.879 | 2.072e-09 | 7.793598 | 7.367e-09
2018-02-24 14:31 | 75227.92 | 360.0003 | 3 | 11 | 4.283488 | 3.260089 | 1.98766 | 2.072e-09 | 8.257339 | 7.367e-09
2018-02-24 14:33 | 75347.92 | 480.0003 | 3 | 11 | 4.316665 | 3.260116 | 2.096321 | 2.072e-09 | 8.724555 | 7.367e-09
2018-02-24 14:35 | 75467.93 | 600.0011 | 3 | 11 | 4.353667 | 3.260098 | 2.204984 | 2.072e-09 | 9.195599 | 7.367e-09
2018-02-24 14:37 | 75587.93 | 720.0011 | 3 | 11 | 4.39266 | 3.260139 | 2.313643 | 2.072e-09 | 9.670771 | 7.367e-09
2018-02-24 14:39 | 75707.92 | 840.0003 | 3 | 11 | 4.400279 | 2.839721 | 2.416084 | 2.072e-09 | 10.12146 | 7.367e-09
2018-02-24 14:41 | 75827.93 | 960.002 | 3 | 11 | 4.40027 | 2.448146 | 2.504046 | 2.072e-09 | 10.50852 | 7.367e-09
2018-02-24 14:43 | 75947.92 | 1080.0003 | 3 | 11 | 4.40023 | 2.102601 | 2.579773 | 2.072e-09 | 10.84174 | 7.367e-09
2018-02-24 14:45 | 76067.93 | 1200.0012 | 3 | 11 | 4.40026 | 1.81439 | 2.64488 | 2.072e-09 | 11.12822 | 7.367e-09
2018-02-24 14:47 | 76187.93 | 1320.0012 | 3 | 11 | 4.400218 | 1.575909 | 2.701269 | 2.072e-09 | 11.37635 | 7.367e-09
2018-02-24 14:49 | 76307.93 | 1440.0019 | 3 | 11 | 4.400249 | 1.378611 | 2.750395 | 2.072e-09 | 11.59251 | 7.367e-09
2018-02-24 14:51 | 76427.93 | 1560.0008 | 3 | 11 | 4.400249 | 1.207788 | 2.793419 | 2.072e-09 | 11.78183 | 7.367e-09
2018-02-24 14:53 | 76547.93 | 1680.0011 | 3 | 11 | 4.400181 | 1.056929 | 2.831095 | 2.072e-09 | 11.94761 | 7.367e-09
2018-02-24 14:55 | 76667.93 | 1800.0004 | 3 | 11 | 4.400209 | 0.9344501 | 2.864211 | 2.072e-09 | 12.09333 | 7.367e-09
2018-02-24 14:57 | 76787.92 | 1920.0003 | 3 | 11 | 4.400158 | 0.8296204 | 2.89355 | 2.072e-09 | 12.22243 | 7.367e-09
2018-02-24 14:59 | 76907.93 | 2040.0004 | 3 | 11 | 4.400181 | 0.7415628 | 2.919723 | 2.072e-09 | 12.33759 | 7.367e-09
2018-02-24 15:01 | 77027.92 | 2160.0003 | 3 | 11 | 4.400195 | 0.6622248 | 2.943107 | 2.072e-09 | 12.44048 | 7.367e-09
2018-02-24 15:02 | 77043.7 | 2175.7737 | 3 | 11 | 4.400148 | 0.6519957 | 2.945988 | 2.072e-09 | 12.45316 | 7.367e-09
2018-02-24 15:04 | 77163.74 | 120.0008 | 4 | 11 | 4.336591 | 0 | 2.945988 | 2.072e-09 | 12.45316 | 7.367e-09
2018-02-24 15:06 | 77283.74 | 240.0008 | 4 | 11 | 4.330898 | 0 | 2.945988 | 2.072e-09 | 12.45316 | 7.367e-09
2018-02-24 15:07 | 77343.74 | 300.0023 | 4 | 11 | 4.329226 | 0 | 2.945988 | 2.072e-09 | 12.45316 | 7.367e-09
2018-02-24 15:09 | 77463.82 | 120.0002 | 5 | 11 | 4.014381 | -3.260155 | 2.945988 | 0.1086496 | 12.45316 | 0.4405518
2018-02-24 15:11 | 77583.82 | 240.0002 | 5 | 11 | 3.970303 | -3.260121 | 2.945988 | 0.2173208 | 12.45316 | 0.8743643
2018-02-24 15:13 | 77703.82 | 360.0003 | 5 | 11 | 3.929044 | -3.260072 | 2.945988 | 0.3259929 | 12.45316 | 1.303556
2018-02-24 15:15 | 77823.82 | 480.0009 | 5 | 11 | 3.88969 | -3.26008 | 2.945988 | 0.434654 | 12.45316 | 1.728343
2018-02-24 15:17 | 77943.82 | 600.0011 | 5 | 11 | 3.852189 | -3.259977 | 2.945988 | 0.5433137 | 12.45316 | 2.148941
2018-02-24 15:19 | 78063.82 | 720.001 | 5 | 11 | 3.815434 | -3.259986 | 2.945988 | 0.6519825 | 12.45316 | 2.565558
2018-02-24 15:21 | 78183.82 | 840.001 | 5 | 11 | 3.778103 | -3.259979 | 2.945988 | 0.7606424 | 12.45316 | 2.978097
2018-02-24 15:23 | 78303.82 | 960.0002 | 5 | 11 | 3.743832 | -3.259912 | 2.945988 | 0.8693042 | 12.45316 | 3.38674
2018-02-24 15:25 | 78423.82 | 1080.001 | 5 | 11 | 3.712729 | -3.259949 | 2.945988 | 0.9779617 | 12.45316 | 3.791817
2018-02-24 15:27 | 78543.82 | 1200.0011 | 5 | 11 | 3.683976 | -3.260034 | 2.945988 | 1.086619 | 12.45316 | 4.193664
2018-02-24 15:29 | 78663.82 | 1320.0009 | 5 | 11 | 3.655583 | -3.260014 | 2.945988 | 1.195277 | 12.45316 | 4.592428
2018-02-24 15:31 | 78783.82 | 1440.0001 | 5 | 11 | 3.628744 | -3.259942 | 2.945988 | 1.303934 | 12.45316 | 4.988137
2018-02-24 15:33 | 78903.82 | 1560.001 | 5 | 11 | 3.604381 | -3.260004 | 2.945988 | 1.412608 | 12.45316 | 5.381148
2018-02-24 15:35 | 79023.82 | 1680.0002 | 5 | 11 | 3.582269 | -3.259971 | 2.945988 | 1.521266 | 12.45316 | 5.771574
2018-02-24 15:37 | 79143.82 | 1800.0009 | 5 | 11 | 3.561282 | -3.259946 | 2.945988 | 1.629925 | 12.45316 | 6.159667
2018-02-24 15:39 | 79263.82 | 1920.0002 | 5 | 11 | 3.540543 | -3.26005 | 2.945988 | 1.738582 | 12.45316 | 6.545485
2018-02-24 15:41 | 79383.82 | 2040.0002 | 5 | 11 | 3.522527 | -3.260052 | 2.945988 | 1.847249 | 12.45316 | 6.929228
2018-02-24 15:43 | 79503.82 | 2160.001 | 5 | 11 | 3.506214 | -3.260027 | 2.945988 | 1.955914 | 12.45316 | 7.311103
2018-02-24 15:45 | 79623.82 | 2280.0011 | 5 | 11 | 3.490963 | -3.26008 | 2.945988 | 2.064576 | 12.45316 | 7.691267
2018-02-24 15:47 | 79743.82 | 2400.0026 | 5 | 11 | 3.474422 | -3.260103 | 2.945988 | 2.173242 | 12.45316 | 8.06975
2018-02-24 15:49 | 79863.82 | 2520.0004 | 5 | 11 | 3.456967 | -3.260141 | 2.945988 | 2.281898 | 12.45316 | 8.446318
2018-02-24 15:51 | 79983.82 | 2640.0007 | 5 | 11 | 3.438397 | -3.259901 | 2.945988 | 2.390567 | 12.45316 | 8.821
2018-02-24 15:53 | 80103.82 | 2760.0016 | 5 | 11 | 3.415895 | -3.260112 | 2.945988 | 2.499239 | 12.45316 | 9.193479
2018-02-24 15:55 | 80223.82 | 2880.0008 | 5 | 11 | 3.384057 | -3.260202 | 2.945988 | 2.607899 | 12.45316 | 9.563044
2018-02-24 15:57 | 80343.82 | 3000.0003 | 5 | 11 | 3.330521 | -3.260149 | 2.945988 | 2.716561 | 12.45316 | 9.928087
2018-02-24 15:59 | 80463.82 | 3120.0004 | 5 | 11 | 3.242029 | -3.260083 | 2.945988 | 2.825229 | 12.45316 | 10.28568
2018-02-24 16:01 | 80583.82 | 3240.0008 | 5 | 11 | 3.038478 | -3.26018 | 2.945988 | 2.933887 | 12.45316 | 10.62889
2018-02-24 16:01 | 80595.49 | 3251.6742 | 5 | 11 | 2.999998 | -3.2602 | 2.945988 | 2.944464 | 12.45316 | 10.66083
2018-02-24 16:03 | 80715.54 | 120.0001 | 6 | 11 | 3.449189 | 0 | 2.945988 | 2.944464 | 12.45316 | 10.66083
2018-02-24 16:05 | 80835.54 | 240 | 6 | 11 | 3.467185 | 0 | 2.945988 | 2.944464 | 12.45316 | 10.66083
2018-02-24 16:06 | 80895.54 | 300.0015 | 6 | 11 | 3.471077 | 0 | 2.945988 | 2.944464 | 12.45316 | 10.66083
2018-02-24 16:06 | 80895.55154 | 0.0024 | 7 | 12 | 3.470988 | 0 | 0 | 0 | 0 | 0
2018-02-24 16:08 | 81015.62 | 120.0004 | 2 | 12 | 4.046832 | 4.889924 | 0.1623969 | 1.407e-09 | 0.643419 | 4.883e-09
2018-02-24 16:10 | 81135.62 | 240.0016 | 2 | 12 | 4.081791 | 4.88985 | 0.3253942 | 1.407e-09 | 1.305752 | 4.883e-09
2018-02-24 16:12 | 81255.62 | 360.0007 | 2 | 12 | 4.113512 | 4.889848 | 0.4883776 | 1.407e-09 | 1.973709 | 4.883e-09
2018-02-24 16:14 | 81375.62 | 480.0009 | 2 | 12 | 4.139202 | 4.889775 | 0.6513649 | 1.407e-09 | 2.646285 | 4.883e-09
2018-02-24 16:16 | 81495.62 | 600.0009 | 2 | 12 | 4.162682 | 4.889897 | 0.8143531 | 1.407e-09 | 3.322864 | 4.883e-09
2018-02-24 16:18 | 81615.62 | 720.0011 | 2 | 12 | 4.187118 | 4.889831 | 0.9773456 | 1.407e-09 | 4.003316 | 4.883e-09
2018-02-24 16:20 | 81735.63 | 840.0028 | 2 | 12 | 4.200306 | 4.680591 | 1.138569 | 1.407e-09 | 4.679945 | 4.883e-09
2018-02-24 16:22 | 81855.62 | 960.0015 | 2 | 12 | 4.200253 | 4.288726 | 1.288014 | 1.407e-09 | 5.307651 | 4.883e-09
2018-02-24 16:24 | 81975.62 | 1080.0007 | 2 | 12 | 4.20021 | 3.905198 | 1.424487 | 1.407e-09 | 5.880872 | 4.883e-09
2018-02-24 16:26 | 82095.62 | 1200 | 2 | 12 | 4.200278 | 3.559873 | 1.548838 | 1.407e-09 | 6.403178 | 4.883e-09
2018-02-24 16:28 | 82204.91 | 1309.2839 | 2 | 12 | 4.200255 | 3.259986 | 1.652297 | 1.407e-09 | 6.837734 | 4.883e-09
2018-02-24 16:30 | 82324.93 | 120.0027 | 3 | 12 | 4.222977 | 3.259959 | 1.760576 | 3.732e-09 | 7.293642 | 1.4333e-08
2018-02-24 16:32 | 82444.93 | 240.0004 | 3 | 12 | 4.251487 | 3.260221 | 1.869231 | 3.732e-09 | 7.753994 | 1.4333e-08
2018-02-24 16:34 | 82564.93 | 360.0014 | 3 | 12 | 4.283352 | 3.259883 | 1.977883 | 3.732e-09 | 8.217648 | 1.4333e-08
2018-02-24 16:36 | 82684.93 | 480.001 | 3 | 12 | 4.316598 | 3.259967 | 2.086543 | 3.732e-09 | 8.684859 | 1.4333e-08
2018-02-24 16:38 | 82804.93 | 600.0006 | 3 | 12 | 4.351913 | 3.259913 | 2.195198 | 3.732e-09 | 9.155784 | 1.4333e-08
2018-02-24 16:40 | 82924.93 | 720.0002 | 3 | 12 | 4.39015 | 3.259961 | 2.303862 | 3.732e-09 | 9.630726 | 1.4333e-08
2018-02-24 16:42 | 83044.93 | 840.0012 | 3 | 12 | 4.400255 | 2.852958 | 2.406951 | 3.732e-09 | 10.08421 | 1.4333e-08
2018-02-24 16:44 | 83164.93 | 960.0005 | 3 | 12 | 4.400298 | 2.455123 | 2.495206 | 3.732e-09 | 10.47255 | 1.4333e-08
2018-02-24 16:46 | 83284.93 | 1080.0013 | 3 | 12 | 4.400268 | 2.119514 | 2.571285 | 3.732e-09 | 10.80732 | 1.4333e-08
2018-02-24 16:48 | 83404.93 | 1200.0014 | 3 | 12 | 4.400175 | 1.836091 | 2.637115 | 3.732e-09 | 11.09699 | 1.4333e-08
2018-02-24 16:50 | 83524.93 | 1320.0013 | 3 | 12 | 4.400228 | 1.592602 | 2.694211 | 3.732e-09 | 11.34822 | 1.4333e-08
2018-02-24 16:52 | 83644.93 | 1440.0014 | 3 | 12 | 4.400208 | 1.384046 | 2.743692 | 3.732e-09 | 11.56595 | 1.4333e-08
2018-02-24 16:54 | 83764.93 | 1560.0015 | 3 | 12 | 4.400187 | 1.212731 | 2.786893 | 3.732e-09 | 11.75604 | 1.4333e-08
2018-02-24 16:56 | 83884.93 | 1680 | 3 | 12 | 4.400203 | 1.070714 | 2.824879 | 3.732e-09 | 11.92319 | 1.4333e-08
2018-02-24 16:58 | 84004.93 | 1800.0016 | 3 | 12 | 4.4002 | 0.9472866 | 2.858469 | 3.732e-09 | 12.07099 | 1.4333e-08
2018-02-24 17:00 | 84124.93 | 1920.0014 | 3 | 12 | 4.400171 | 0.8369617 | 2.888165 | 3.732e-09 | 12.20166 | 1.4333e-08
2018-02-24 17:02 | 84244.93 | 2040.0016 | 3 | 12 | 4.400197 | 0.7454271 | 2.914493 | 3.732e-09 | 12.31751 | 1.4333e-08
2018-02-24 17:04 | 84364.93 | 2160.0015 | 3 | 12 | 4.40016 | 0.6674395 | 2.938007 | 3.732e-09 | 12.42097 | 1.4333e-08
2018-02-24 17:04 | 84391.95 | 2187.027 | 3 | 12 | 4.40015 | 0.6519909 | 2.942959 | 3.732e-09 | 12.44276 | 1.4333e-08
2018-02-24 17:06 | 84511.99 | 120.0005 | 4 | 12 | 4.336259 | 0 | 2.942959 | 3.732e-09 | 12.44276 | 1.4333e-08
2018-02-24 17:08 | 84631.99 | 240.0006 | 4 | 12 | 4.330476 | 0 | 2.942959 | 3.732e-09 | 12.44276 | 1.4333e-08
2018-02-24 17:09 | 84692 | 300.0025 | 4 | 12 | 4.328834 | 0 | 2.942959 | 3.732e-09 | 12.44276 | 1.4333e-08
2018-02-24 17:11 | 84812.07 | 120.0009 | 5 | 12 | 4.010962 | -3.260166 | 2.942959 | 0.1086589 | 12.44276 | 0.4402792
2018-02-24 17:13 | 84932.07 | 240.001 | 5 | 12 | 3.968245 | -3.260128 | 2.942959 | 0.2173207 | 12.44276 | 0.8737267
2018-02-24 17:15 | 85052.07 | 360.0002 | 5 | 12 | 3.92871 | -3.260113 | 2.942959 | 0.3259773 | 12.44276 | 1.302754
2018-02-24 17:17 | 85172.07 | 480.001 | 5 | 12 | 3.888192 | -3.260117 | 2.942959 | 0.4346492 | 12.44276 | 1.72751
2018-02-24 17:19 | 85292.07 | 600.0008 | 5 | 12 | 3.849464 | -3.26008 | 2.942959 | 0.5433064 | 12.44276 | 2.147853
2018-02-24 17:21 | 85412.07 | 720.0014 | 5 | 12 | 3.812807 | -3.260036 | 2.942959 | 0.6519679 | 12.44276 | 2.56414
2018-02-24 17:23 | 85532.07 | 840.0005 | 5 | 12 | 3.777435 | -3.260052 | 2.942959 | 0.7606273 | 12.44276 | 2.976504
2018-02-24 17:25 | 85652.07 | 960.0008 | 5 | 12 | 3.743347 | -3.259986 | 2.942959 | 0.8692908 | 12.44276 | 3.38511
2018-02-24 17:27 | 85772.07 | 1080.0004 | 5 | 12 | 3.710945 | -3.260018 | 2.942959 | 0.9779559 | 12.44276 | 3.790089
2018-02-24 17:29 | 85892.07 | 1200.0014 | 5 | 12 | 3.681806 | -3.259916 | 2.942959 | 1.086616 | 12.44276 | 4.191715
2018-02-24 17:31 | 86012.07 | 1320 | 5 | 12 | 3.6548 | -3.260133 | 2.942959 | 1.195276 | 12.44276 | 4.590293
2018-02-24 17:33 | 86132.07 | 1440.0003 | 5 | 12 | 3.629397 | -3.259975 | 2.942959 | 1.303939 | 12.44276 | 4.986048
2018-02-24 17:35 | 86252.07 | 1560.0008 | 5 | 12 | 3.604144 | -3.26005 | 2.942959 | 1.412594 | 12.44276 | 5.37904
2018-02-24 17:37 | 86372.07 | 1680.0003 | 5 | 12 | 3.580857 | -3.260045 | 2.942959 | 1.521257 | 12.44276 | 5.769376
2018-02-24 17:39 | 86492.07 | 1800.0016 | 5 | 12 | 3.560104 | -3.26007 | 2.942959 | 1.629921 | 12.44276 | 6.157345
2018-02-24 17:41 | 86612.07 | 1920.0006 | 5 | 12 | 3.541602 | -3.259957 | 2.942959 | 1.738584 | 12.44276 | 6.543176
2018-02-24 17:43 | 86732.07 | 2040 | 5 | 12 | 3.524202 | -3.259994 | 2.942959 | 1.847238 | 12.44276 | 6.927035
2018-02-24 17:45 | 86852.07 | 2160 | 5 | 12 | 3.506334 | -3.259906 | 2.942959 | 1.955904 | 12.44276 | 7.309005
2018-02-24 17:47 | 86972.07 | 2280.0001 | 5 | 12 | 3.490492 | -3.260005 | 2.942959 | 2.064562 | 12.44276 | 7.689121
2018-02-24 17:49 | 87092.07 | 2400.0007 | 5 | 12 | 3.475202 | -3.259934 | 2.942959 | 2.173224 | 12.44276 | 8.067573
2018-02-24 17:51 | 87212.07 | 2520.0007 | 5 | 12 | 3.459289 | -3.260027 | 2.942959 | 2.281885 | 12.44276 | 8.444346
2018-02-24 17:53 | 87332.07 | 2640.0014 | 5 | 12 | 3.439569 | -3.260011 | 2.942959 | 2.390541 | 12.44276 | 8.819193
2018-02-24 17:55 | 87452.07 | 2760.0007 | 5 | 12 | 3.415493 | -3.259969 | 2.942959 | 2.499197 | 12.44276 | 9.191648
2018-02-24 17:57 | 87572.07 | 2880.0015 | 5 | 12 | 3.383052 | -3.26003 | 2.942959 | 2.607865 | 12.44276 | 9.561151
2018-02-24 17:59 | 87692.07 | 3000.0008 | 5 | 12 | 3.332786 | -3.260038 | 2.942959 | 2.716526 | 12.44276 | 9.926245
2018-02-24 18:01 | 87812.07 | 3120.0001 | 5 | 12 | 3.24435 | -3.259805 | 2.942959 | 2.825186 | 12.44276 | 10.28412
2018-02-24 18:03 | 87932.07 | 3240.0009 | 5 | 12 | 3.03274 | -3.259863 | 2.942959 | 2.933841 | 12.44276 | 10.62721
2018-02-24 18:03 | 87941.72 | 3249.6507 | 5 | 12 | 2.999985 | -3.259876 | 2.942959 | 2.942575 | 12.44276 | 10.65357
2018-02-24 18:05 | 88061.77 | 120.001 | 6 | 12 | 3.448332 | 0 | 2.942959 | 2.942575 | 12.44276 | 10.65357
2018-02-24 18:07 | 88181.77 | 240.0007 | 6 | 12 | 3.466099 | 0 | 2.942959 | 2.942575 | 12.44276 | 10.65357
2018-02-24 18:08 | 88241.77 | 300.0005 | 6 | 12 | 3.469862 | 0 | 2.942959 | 2.942575 | 12.44276 | 10.65357
2018-02-24 18:08 | 88241.78 | 0.0025 | 7 | 13 | 3.470027 | 0 | 0 | 0 | 0 | 0
2018-02-24 18:10 | 88361.84832 | 120.0002 | 2 | 13 | 4.044513 | 4.890199 | 0.1623987 | 0 | 0.6429934 | 0
2018-02-24 18:12 | 88481.84932 | 240.0012 | 2 | 13 | 4.081214 | 4.890084 | 0.3253849 | 0 | 1.305072 | 0
2018-02-24 18:14 | 88601.84912 | 360.001 | 2 | 13 | 4.113605 | 4.89017 | 0.4883857 | 0 | 1.973097 | 0
2018-02-24 18:16 | 88721.84922 | 480.0011 | 2 | 13 | 4.138188 | 4.890084 | 0.6513828 | 0 | 2.645684 | 0
2018-02-24 18:18 | 88841.84832 | 600.0002 | 2 | 13 | 4.159967 | 4.890037 | 0.8143679 | 0 | 3.321897 | 0
2018-02-24 18:20 | 88961.84822 | 720.0001 | 2 | 13 | 4.185603 | 4.89005 | 0.9773618 | 0 | 4.001976 | 0
2018-02-24 18:22 | 89081.84842 | 840.0003 | 2 | 13 | 4.200249 | 4.678653 | 1.138672 | 0 | 4.678877 | 0
2018-02-24 18:24 | 89201.84932 | 960.0012 | 2 | 13 | 4.200254 | 4.288211 | 1.288051 | 0 | 5.306308 | 0
2018-02-24 18:26 | 89321.84852 | 1080.0004 | 2 | 13 | 4.200262 | 3.928163 | 1.424915 | 0 | 5.881169 | 0
2018-02-24 18:28 | 89441.84892 | 1200.0008 | 2 | 13 | 4.200276 | 3.581012 | 1.550038 | 0 | 6.406718 | 0
2018-02-24 18:30 | 89552.67972 | 1310.8316 | 2 | 13 | 4.200268 | 3.259992 | 1.655246 | 0 | 6.84862 | 0
2018-02-24 18:32 | 89672.7 | 120.0015 | 3 | 13 | 4.223842 | 3.260058 | 1.763531 | 0 | 7.304602 | 0
2018-02-24 18:34 | 89792.7 | 240.0015 | 3 | 13 | 4.25191 | 3.259845 | 1.872198 | 0 | 7.765095 | 0
2018-02-24 18:36 | 89912.7 | 360.0002 | 3 | 13 | 4.282277 | 3.260182 | 1.980852 | 0 | 8.228703 | 0
2018-02-24 18:38 | 90032.7 | 480.0002 | 3 | 13 | 4.316091 | 3.260167 | 2.089517 | 0 | 8.695836 | 0
2018-02-24 18:40 | 90152.7 | 600.0011 | 3 | 13 | 4.352721 | 3.259881 | 2.198183 | 0 | 9.166823 | 0
2018-02-24 18:42 | 90272.7 | 720.0002 | 3 | 13 | 4.391674 | 3.260173 | 2.306843 | 0 | 9.641891 | 0
2018-02-24 18:44 | 90392.7 | 840.0004 | 3 | 13 | 4.400267 | 2.855609 | 2.409703 | 0 | 10.0944 | 0
2018-02-24 18:46 | 90512.7 | 960.0009 | 3 | 13 | 4.400257 | 2.458982 | 2.498117 | 0 | 10.48345 | 0
2018-02-24 18:48 | 90632.7 | 1080.0012 | 3 | 13 | 4.400271 | 2.11262 | 2.574152 | 0 | 10.81802 | 0
2018-02-24 18:50 | 90752.7 | 1200.0002 | 3 | 13 | 4.400256 | 1.827073 | 2.639635 | 0 | 11.10616 | 0
2018-02-24 18:52 | 90872.7 | 1320.0005 | 3 | 13 | 4.400219 | 1.586486 | 2.696408 | 0 | 11.35597 | 0
2018-02-24 18:54 | 90992.7 | 1440.0006 | 3 | 13 | 4.400237 | 1.38606 | 2.745884 | 0 | 11.57368 | 0
2018-02-24 18:56 | 91112.7 | 1560.0023 | 3 | 13 | 4.400202 | 1.210584 | 2.789101 | 0 | 11.76385 | 0
2018-02-24 18:58 | 91232.7 | 1680.0008 | 3 | 13 | 4.400226 | 1.060852 | 2.826863 | 0 | 11.93001 | 0
2018-02-24 19:00 | 91352.7 | 1800.0006 | 3 | 13 | 4.400219 | 0.9378386 | 2.860102 | 0 | 12.07627 | 0
2018-02-24 19:02 | 91472.7 | 1920.0004 | 3 | 13 | 4.400146 | 0.8330212 | 2.889564 | 0 | 12.2059 | 0
2018-02-24 19:04 | 91592.7 | 2040.0011 | 3 | 13 | 4.40017 | 0.7436161 | 2.915826 | 0 | 12.32146 | 0
2018-02-24 19:06 | 91712.7 | 2160.0005 | 3 | 13 | 4.400161 | 0.6614542 | 2.939214 | 0 | 12.42437 | 0
2018-02-24 19:06 | 91728.74 | 2176.0451 | 3 | 13 | 4.400175 | 0.6519995 | 2.942142 | 0 | 12.43725 | 0
2018-02-24 19:08 | 91848.79 | 120.0012 | 4 | 13 | 4.336225 | 0 | 2.942142 | 0 | 12.43725 | 0
2018-02-24 19:10 | 91968.79 | 239.9998 | 4 | 13 | 4.330478 | 0 | 2.942142 | 0 | 12.43725 | 0
2018-02-24 19:11 | 92028.79 | 300.0023 | 4 | 13 | 4.328805 | 0 | 2.942142 | 0 | 12.43725 | 0
2018-02-24 19:13 | 92148.87 | 120.0014 | 5 | 13 | 4.012132 | -3.259977 | 2.942142 | 0.1086537 | 12.43725 | 0.4403806
2018-02-24 19:15 | 92268.87 | 240.001 | 5 | 13 | 3.967295 | -3.259929 | 2.942142 | 0.2173136 | 12.43725 | 0.8738312
2018-02-24 19:17 | 92388.87 | 360.0003 | 5 | 13 | 3.926806 | -3.259973 | 2.942142 | 0.3259794 | 12.43725 | 1.302727
2018-02-24 19:19 | 92508.87 | 480.0005 | 5 | 13 | 3.887767 | -3.259933 | 2.942142 | 0.4346417 | 12.43725 | 1.72729
2018-02-24 19:21 | 92628.87 | 600.0001 | 5 | 13 | 3.849883 | -3.259967 | 2.942142 | 0.543296 | 12.43725 | 2.147641
2018-02-24 19:23 | 92748.87 | 720.0005 | 5 | 13 | 3.812039 | -3.259886 | 2.942142 | 0.6519608 | 12.43725 | 2.563951
2018-02-24 19:25 | 92868.87 | 840.0015 | 5 | 13 | 3.775316 | -3.259928 | 2.942142 | 0.760628 | 12.43725 | 2.97617
2018-02-24 19:27 | 92988.87 | 960.0014 | 5 | 13 | 3.741319 | -3.259897 | 2.942142 | 0.86928 | 12.43725 | 3.384489
2018-02-24 19:29 | 93108.87 | 1080.0016 | 5 | 13 | 3.710845 | -3.259966 | 2.942142 | 0.9779388 | 12.43725 | 3.789336
2018-02-24 19:31 | 93228.87 | 1200.0007 | 5 | 13 | 3.681725 | -3.259989 | 2.942142 | 1.086604 | 12.43725 | 4.190988
2018-02-24 19:33 | 93348.87 | 1320.0008 | 5 | 13 | 3.653121 | -3.259986 | 2.942142 | 1.19527 | 12.43725 | 4.589495
2018-02-24 19:35 | 93468.87 | 1440.0015 | 5 | 13 | 3.627128 | -3.25996 | 2.942142 | 1.303928 | 12.43725 | 4.985009
2018-02-24 19:37 | 93588.87 | 1560.0007 | 5 | 13 | 3.603102 | -3.259954 | 2.942142 | 1.412584 | 12.43725 | 5.377792
2018-02-24 19:39 | 93708.87 | 1680.0016 | 5 | 13 | 3.580858 | -3.259946 | 2.942142 | 1.521247 | 12.43725 | 5.7681
2018-02-24 19:41 | 93828.87 | 1800.0007 | 5 | 13 | 3.559216 | -3.259998 | 2.942142 | 1.629912 | 12.43725 | 6.156037
2018-02-24 19:43 | 93948.87 | 1920.0015 | 5 | 13 | 3.539502 | -3.25991 | 2.942142 | 1.738565 | 12.43725 | 6.541659
2018-02-24 19:45 | 94068.87 | 2040.0014 | 5 | 13 | 3.521914 | -3.259954 | 2.942142 | 1.847227 | 12.43725 | 6.925295
2018-02-24 19:47 | 94188.87 | 2160.0015 | 5 | 13 | 3.506149 | -3.259914 | 2.942142 | 1.955892 | 12.43725 | 7.307137
2018-02-24 19:49 | 94308.87 | 2280.0015 | 5 | 13 | 3.490625 | -3.259986 | 2.942142 | 2.064546 | 12.43725 | 7.687248
2018-02-24 19:51 | 94428.87 | 2400.0007 | 5 | 13 | 3.473285 | -3.259948 | 2.942142 | 2.17321 | 12.43725 | 8.065616
2018-02-24 19:53 | 94548.87 | 2520.0016 | 5 | 13 | 3.456205 | -3.259939 | 2.942142 | 2.28187 | 12.43725 | 8.442108
2018-02-24 19:55 | 94668.87 | 2640.0007 | 5 | 13 | 3.437716 | -3.260038 | 2.942142 | 2.390538 | 12.43725 | 8.816701
2018-02-24 19:57 | 94788.87 | 2760.0015 | 5 | 13 | 3.415104 | -3.26003 | 2.942142 | 2.499195 | 12.43725 | 9.189072
2018-02-24 19:59 | 94908.87 | 2880.0007 | 5 | 13 | 3.381246 | -3.260042 | 2.942142 | 2.607858 | 12.43725 | 9.558474
2018-02-24 20:01 | 95028.87 | 3000.0007 | 5 | 13 | 3.328435 | -3.260036 | 2.942142 | 2.716516 | 12.43725 | 9.923203
2018-02-24 20:03 | 95148.87 | 3120.0007 | 5 | 13 | 3.239012 | -3.260042 | 2.942142 | 2.825173 | 12.43725 | 10.2805
2018-02-24 20:05 | 95268.87 | 3240.0015 | 5 | 13 | 3.030022 | -3.259937 | 2.942142 | 2.933836 | 12.43725 | 10.6232
2018-02-24 20:05 | 95277.75 | 3248.8805 | 5 | 13 | 2.999991 | -3.259939 | 2.942142 | 2.941873 | 12.43725 | 10.64743
2018-02-24 20:07 | 95397.79 | 120.001 | 6 | 13 | 3.447995 | 0 | 2.942142 | 2.94188 | 12.43725 | 10.64745
2018-02-24 20:09 | 95517.78 | 240.0002 | 6 | 13 | 3.465951 | 0 | 2.942142 | 2.94188 | 12.43725 | 10.64745
2018-02-24 20:10 | 95577.79 | 300.0016 | 6 | 13 | 3.469737 | 0 | 2.942142 | 2.94188 | 12.43725 | 10.64745
2018-02-24 20:10 | 95577.8 | 0.0025 | 7 | 14 | 3.469663 | 0 | 0 | 0 | 0 | 0
2018-02-24 20:12 | 95697.88 | 120.0001 | 2 | 14 | 4.046256 | 4.890035 | 0.1624032 | 2.294e-09 | 0.6432984 | 7.959e-09
2018-02-24 20:14 | 95817.88 | 240.0001 | 2 | 14 | 4.080716 | 4.889943 | 0.3253944 | 2.294e-09 | 1.305472 | 7.959e-09
2018-02-24 20:16 | 95937.88 | 360.0009 | 2 | 14 | 4.112934 | 4.890014 | 0.4883784 | 2.294e-09 | 1.973305 | 7.959e-09
2018-02-24 20:18 | 96057.88 | 480.0001 | 2 | 14 | 4.139638 | 4.889915 | 0.6513774 | 2.294e-09 | 2.645967 | 7.959e-09
2018-02-24 20:20 | 96177.88 | 600.0001 | 2 | 14 | 4.162049 | 4.889962 | 0.8143564 | 2.294e-09 | 3.322471 | 7.959e-09
2018-02-24 20:22 | 96297.88 | 720.0009 | 2 | 14 | 4.185967 | 4.889796 | 0.9773566 | 2.294e-09 | 4.00281 | 7.959e-09
2018-02-24 20:24 | 96417.88 | 840.0001 | 2 | 14 | 4.200286 | 4.692668 | 1.138799 | 2.294e-09 | 4.680258 | 7.959e-09
2018-02-24 20:26 | 96537.88 | 960.001 | 2 | 14 | 4.20029 | 4.289092 | 1.288528 | 2.294e-09 | 5.309158 | 7.959e-09
2018-02-24 20:28 | 96657.88 | 1080.001 | 2 | 14 | 4.200279 | 3.909585 | 1.424967 | 2.294e-09 | 5.882237 | 7.959e-09
2018-02-24 20:30 | 96777.88 | 1200.0003 | 2 | 14 | 4.200245 | 3.564109 | 1.549476 | 2.294e-09 | 6.405208 | 7.959e-09
2018-02-24 20:32 | 96889.92 | 1312.0368 | 2 | 14 | 4.200263 | 3.259988 | 1.65561 | 2.294e-09 | 6.850995 | 7.959e-09
2018-02-24 20:34 | 97009.93 | 120.0009 | 3 | 14 | 4.223325 | 3.260194 | 1.76389 | 5.243e-09 | 7.306923 | 1.9931e-08
2018-02-24 20:36 | 97129.93 | 240.001 | 3 | 14 | 4.252402 | 3.259912 | 1.872555 | 5.243e-09 | 7.767404 | 1.9931e-08
2018-02-24 20:38 | 97249.93 | 360.0001 | 3 | 14 | 4.283376 | 3.259997 | 1.981213 | 5.243e-09 | 8.231124 | 1.9931e-08
2018-02-24 20:40 | 97369.93 | 480.0003 | 3 | 14 | 4.316317 | 3.259799 | 2.089884 | 5.243e-09 | 8.698375 | 1.9931e-08
2018-02-24 20:42 | 97489.93 | 600.0011 | 3 | 14 | 4.351803 | 3.260116 | 2.198544 | 5.243e-09 | 9.169281 | 1.9931e-08
2018-02-24 20:44 | 97609.93 | 720.0002 | 3 | 14 | 4.390709 | 3.260165 | 2.307204 | 5.243e-09 | 9.644217 | 1.9931e-08
2018-02-24 20:46 | 97729.93 | 840.0003 | 3 | 14 | 4.40026 | 2.848395 | 2.41003 | 5.243e-09 | 10.09656 | 1.9931e-08
2018-02-24 20:48 | 97849.93 | 960.0002 | 3 | 14 | 4.400246 | 2.453967 | 2.498211 | 5.243e-09 | 10.48458 | 1.9931e-08
2018-02-24 20:50 | 97969.93 | 1080.0004 | 3 | 14 | 4.400242 | 2.120418 | 2.574309 | 5.243e-09 | 10.81943 | 1.9931e-08
2018-02-24 20:52 | 98089.93 | 1200.0011 | 3 | 14 | 4.400265 | 1.835884 | 2.640126 | 5.243e-09 | 11.10904 | 1.9931e-08
2018-02-24 20:54 | 98209.93 | 1320.0004 | 3 | 14 | 4.400194 | 1.58473 | 2.697012 | 5.243e-09 | 11.35935 | 1.9931e-08
2018-02-24 20:56 | 98329.93 | 1440.0003 | 3 | 14 | 4.4002 | 1.380464 | 2.74633 | 5.243e-09 | 11.57636 | 1.9931e-08
2018-02-24 20:58 | 98449.93 | 1560.0019 | 3 | 14 | 4.400195 | 1.209146 | 2.789406 | 5.243e-09 | 11.76591 | 1.9931e-08
2018-02-24 21:00 | 98569.93 | 1680.0003 | 3 | 14 | 4.400245 | 1.067408 | 2.827285 | 5.243e-09 | 11.93258 | 1.9931e-08
2018-02-24 21:02 | 98689.93 | 1800.001 | 3 | 14 | 4.4002 | 0.9404411 | 2.860695 | 5.243e-09 | 12.07959 | 1.9931e-08
2018-02-24 21:04 | 98809.93 | 1920.0013 | 3 | 14 | 4.400176 | 0.8307858 | 2.890145 | 5.243e-09 | 12.20917 | 1.9931e-08
2018-02-24 21:06 | 98929.93 | 2040.0014 | 3 | 14 | 4.400167 | 0.7403498 | 2.916288 | 5.243e-09 | 12.32421 | 1.9931e-08
2018-02-24 21:08 | 99049.93 | 2160.0016 | 3 | 14 | 4.400152 | 0.6641579 | 2.939661 | 5.243e-09 | 12.42705 | 1.9931e-08
2018-02-24 21:09 | 99071.07 | 2181.1359 | 3 | 14 | 4.400178 | 0.6519928 | 2.943524 | 5.243e-09 | 12.44405 | 1.9931e-08
2018-02-24 21:11 | 99191.11 | 119.9998 | 4 | 14 | 4.336673 | 0 | 2.943524 | 5.243e-09 | 12.44405 | 1.9931e-08
2018-02-24 21:13 | 99311.11 | 240.0007 | 4 | 14 | 4.330983 | 0 | 2.943524 | 5.243e-09 | 12.44405 | 1.9931e-08
2018-02-24 21:14 | 99371.11 | 300.0029 | 4 | 14 | 4.329349 | 0 | 2.943524 | 5.243e-09 | 12.44405 | 1.9931e-08
2018-02-24 21:16 | 99491.19 | 120.0009 | 5 | 14 | 4.012527 | -3.260184 | 2.943524 | 0.1086596 | 12.44405 | 0.4404448
2018-02-24 21:18 | 99611.19 | 240.0011 | 5 | 14 | 3.97023 | -3.260143 | 2.943524 | 0.2173159 | 12.44405 | 0.8740684
2018-02-24 21:20 | 99731.19 | 360.0012 | 5 | 14 | 3.930055 | -3.259892 | 2.943524 | 0.3259888 | 12.44405 | 1.303344
2018-02-24 21:22 | 99851.19 | 480.0004 | 5 | 14 | 3.889081 | -3.260158 | 2.943524 | 0.4346505 | 12.44405 | 1.728149
2018-02-24 21:24 | 99971.19 | 600.0005 | 5 | 14 | 3.850815 | -3.259903 | 2.943524 | 0.5433118 | 12.44405 | 2.14864
2018-02-24 21:26 | 100091.2 | 720.0005 | 5 | 14 | 3.814273 | -3.260164 | 2.943524 | 0.6519716 | 12.44405 | 2.56507
2018-02-24 21:28 | 100211.2 | 840.0016 | 5 | 14 | 3.778955 | -3.260075 | 2.943524 | 0.7606316 | 12.44405 | 2.977611
2018-02-24 21:30 | 100331.2 | 960.0001 | 5 | 14 | 3.74408 | -3.260112 | 2.943524 | 0.8692913 | 12.44405 | 3.386336
2018-02-24 21:32 | 100451.2 | 1080.0002 | 5 | 14 | 3.711904 | -3.259892 | 2.943524 | 0.9779515 | 12.44405 | 3.791384
2018-02-24 21:34 | 100571.2 | 1200.0002 | 5 | 14 | 3.682813 | -3.260182 | 2.943524 | 1.086599 | 12.44405 | 4.193073
2018-02-24 21:36 | 100691.2 | 1320.0004 | 5 | 14 | 3.655899 | -3.260193 | 2.943524 | 1.195267 | 12.44405 | 4.591799
2018-02-24 21:38 | 100811.2 | 1440.0012 | 5 | 14 | 3.63 | -3.260229 | 2.943524 | 1.30392 | 12.44405 | 4.987617
2018-02-24 21:40 | 100931.2 | 1560.0004 | 5 | 14 | 3.604243 | -3.260178 | 2.943524 | 1.412587 | 12.44405 | 5.380674
2018-02-24 21:42 | 101051.2 | 1680.0004 | 5 | 14 | 3.581261 | -3.26018 | 2.943524 | 1.521248 | 12.44405 | 5.771042
2018-02-24 21:44 | 101171.2 | 1800.0003 | 5 | 14 | 3.560364 | -3.260108 | 2.943524 | 1.629913 | 12.44405 | 6.159041
2018-02-24 21:46 | 101291.2 | 1920.0004 | 5 | 14 | 3.541664 | -3.260153 | 2.943524 | 1.738584 | 12.44405 | 6.544925
2018-02-24 21:48 | 101411.2 | 2040.0012 | 5 | 14 | 3.523278 | -3.260121 | 2.943524 | 1.847241 | 12.44405 | 6.928766
2018-02-24 21:50 | 101531.2 | 2160.0012 | 5 | 14 | 3.5062 | -3.260121 | 2.943524 | 1.955903 | 12.44405 | 7.310659
2018-02-24 21:52 | 101651.2 | 2280.0004 | 5 | 14 | 3.490635 | -3.26018 | 2.943524 | 2.064569 | 12.44405 | 7.690812
2018-02-24 21:54 | 101771.2 | 2400.0012 | 5 | 14 | 3.475745 | -3.260108 | 2.943524 | 2.17324 | 12.44405 | 8.069332
2018-02-24 21:56 | 101891.2 | 2520.0012 | 5 | 14 | 3.459397 | -3.260106 | 2.943524 | 2.281902 | 12.44405 | 8.446137
2018-02-24 21:58 | 102011.2 | 2640.0004 | 5 | 14 | 3.438939 | -3.260088 | 2.943524 | 2.390569 | 12.44405 | 8.820971
2018-02-24 22:00 | 102131.2 | 2760.0012 | 5 | 14 | 3.415884 | -3.260105 | 2.943524 | 2.499239 | 12.44405 | 9.19348
2018-02-24 22:02 | 102251.2 | 2880.0012 | 5 | 14 | 3.38374 | -3.259802 | 2.943524 | 2.607894 | 12.44405 | 9.562988
2018-02-24 22:04 | 102371.2 | 3000.0012 | 5 | 14 | 3.334044 | -3.260117 | 2.943524 | 2.716563 | 12.44405 | 9.928216
2018-02-24 22:06 | 102491.2 | 3120.0004 | 5 | 14 | 3.24406 | -3.260133 | 2.943524 | 2.825228 | 12.44405 | 10.28619
2018-02-24 22:08 | 102611.2 | 3240.0004 | 5 | 14 | 3.035234 | -3.260072 | 2.943524 | 2.93389 | 12.44405 | 10.62938
2018-02-24 22:08 | 102621.7 | 3250.4674 | 5 | 14 | 2.999984 | -3.260159 | 2.943524 | 2.943364 | 12.44405 | 10.65797
2018-02-24 22:10 | 102741.7 | 120.0001 | 6 | 14 | 3.447738 | 0 | 2.943524 | 2.943364 | 12.44405 | 10.65797
2018-02-24 22:12 | 102861.7 | 240.0003 | 6 | 14 | 3.465428 | 0 | 2.943524 | 2.943364 | 12.44405 | 10.65797
2018-02-24 22:13 | 102921.7 | 300.0014 | 6 | 14 | 3.469258 | 0 | 2.943524 | 2.943364 | 12.44405 | 10.65797
2018-02-24 22:13 | 102921.7 | 0.0025 | 7 | 15 | 3.469448 | 0 | 0 | 0 | 0 | 0
2018-02-24 22:15 | 103041.8 | 120.0015 | 2 | 15 | 4.044944 | 4.889897 | 0.1624013 | 2.872e-09 | 0.6429192 | 9.962e-09
2018-02-24 22:17 | 103161.8 | 240.0013 | 2 | 15 | 4.080947 | 4.889859 | 0.3253957 | 2.872e-09 | 1.305045 | 9.962e-09
2018-02-24 22:19 | 103281.8 | 360.0015 | 2 | 15 | 4.113071 | 4.88996 | 0.4883735 | 2.872e-09 | 1.972903 | 9.962e-09
2018-02-24 22:21 | 103401.8 | 480.0009 | 2 | 15 | 4.137132 | 4.88989 | 0.6513742 | 2.872e-09 | 2.645374 | 9.962e-09
2018-02-24 22:23 | 103521.8 | 600.0006 | 2 | 15 | 4.159694 | 4.889941 | 0.8143647 | 2.872e-09 | 3.3215 | 9.962e-09
2018-02-24 22:25 | 103641.8 | 720.0008 | 2 | 15 | 4.18557 | 4.889832 | 0.9773492 | 2.872e-09 | 4.00155 | 9.962e-09
2018-02-24 22:27 | 103761.8 | 840.0004 | 2 | 15 | 4.200277 | 4.689654 | 1.138791 | 2.872e-09 | 4.678984 | 9.962e-09
2018-02-24 22:29 | 103881.8 | 960.0001 | 2 | 15 | 4.20029 | 4.299685 | 1.288488 | 2.872e-09 | 5.30775 | 9.962e-09
2018-02-24 22:31 | 104001.8 | 1080.0001 | 2 | 15 | 4.200281 | 3.931806 | 1.42565 | 2.872e-09 | 5.883865 | 9.962e-09
2018-02-24 22:33 | 104121.8 | 1200.0004 | 2 | 15 | 4.200248 | 3.572406 | 1.550715 | 2.872e-09 | 6.409172 | 9.962e-09
2018-02-24 22:35 | 104230.1 | 1308.3442 | 2 | 15 | 4.200236 | 3.259994 | 1.653438 | 2.872e-09 | 6.840635 | 9.962e-09
2018-02-24 22:37 | 104350.2 | 120.0004 | 3 | 15 | 4.223402 | 3.259913 | 1.761723 | 2.872e-09 | 7.296593 | 9.962e-09
2018-02-24 22:39 | 104470.2 | 240.0015 | 3 | 15 | 4.251306 | 3.259887 | 1.870379 | 2.872e-09 | 7.756992 | 9.962e-09
2018-02-24 22:41 | 104590.2 | 360.0008 | 3 | 15 | 4.282078 | 3.259982 | 1.979045 | 2.872e-09 | 8.220606 | 9.962e-09
2018-02-24 22:43 | 104710.2 | 480.0008 | 3 | 15 | 4.316443 | 3.259988 | 2.087697 | 2.872e-09 | 8.687697 | 9.962e-09
2018-02-24 22:45 | 104830.2 | 600.0007 | 3 | 15 | 4.352541 | 3.25995 | 2.196361 | 2.872e-09 | 9.158683 | 9.962e-09
2018-02-24 22:47 | 104950.2 | 720.0005 | 3 | 15 | 4.391031 | 3.259953 | 2.305027 | 2.872e-09 | 9.633728 | 9.962e-09
2018-02-24 22:49 | 105070.2 | 840.0019 | 3 | 15 | 4.400205 | 2.861423 | 2.40816 | 2.872e-09 | 10.08742 | 9.962e-09
2018-02-24 22:51 | 105190.1 | 960.0001 | 3 | 15 | 4.400272 | 2.461576 | 2.496757 | 2.872e-09 | 10.47727 | 9.962e-09
2018-02-24 22:53 | 105310.2 | 1080.0005 | 3 | 15 | 4.400226 | 2.116427 | 2.572858 | 2.872e-09 | 10.81214 | 9.962e-09
2018-02-24 22:55 | 105430.2 | 1200.001 | 3 | 15 | 4.400214 | 1.831131 | 2.63853 | 2.872e-09 | 11.10111 | 9.962e-09
2018-02-24 22:57 | 105550.2 | 1320.0014 | 3 | 15 | 4.400207 | 1.592215 | 2.695469 | 2.872e-09 | 11.35166 | 9.962e-09
2018-02-24 22:59 | 105670.2 | 1440.0008 | 3 | 15 | 4.400249 | 1.38981 | 2.745084 | 2.872e-09 | 11.56997 | 9.962e-09
2018-02-24 23:01 | 105790.2 | 1560.0014 | 3 | 15 | 4.400211 | 1.211123 | 2.788354 | 2.872e-09 | 11.76037 | 9.962e-09
2018-02-24 23:03 | 105910.2 | 1680.0009 | 3 | 15 | 4.400197 | 1.063302 | 2.826177 | 2.872e-09 | 11.9268 | 9.962e-09
2018-02-24 23:05 | 106030.2 | 1800.0007 | 3 | 15 | 4.400122 | 0.9396944 | 2.859516 | 2.872e-09 | 12.0735 | 9.962e-09
2018-02-24 23:07 | 106150.2 | 1920.0012 | 3 | 15 | 4.400183 | 0.8368092 | 2.889104 | 2.872e-09 | 12.20369 | 9.962e-09
2018-02-24 23:09 | 106270.2 | 2040.0007 | 3 | 15 | 4.400182 | 0.7448587 | 2.915437 | 2.872e-09 | 12.31956 | 9.962e-09
2018-02-24 23:11 | 106390.2 | 2160.0003 | 3 | 15 | 4.400178 | 0.6624088 | 2.938833 | 2.872e-09 | 12.42251 | 9.962e-09
2018-02-24 23:11 | 106407.1 | 2176.9759 | 3 | 15 | 4.400169 | 0.6519957 | 2.941932 | 2.872e-09 | 12.43614 | 9.962e-09
2018-02-24 23:13 | 106527.2 | 120.001 | 4 | 15 | 4.336101 | 0 | 2.941932 | 2.872e-09 | 12.43614 | 9.962e-09
2018-02-24 23:15 | 106647.2 | 240.0009 | 4 | 15 | 4.330367 | 0 | 2.941932 | 2.872e-09 | 12.43614 | 9.962e-09
2018-02-24 23:16 | 106707.2 | 300.0024 | 4 | 15 | 4.328685 | 0 | 2.941932 | 2.872e-09 | 12.43614 | 9.962e-09
2018-02-24 23:18 | 106827.2 | 120.0012 | 5 | 15 | 4.010901 | -3.260176 | 2.941932 | 0.1086553 | 12.43614 | 0.4403131
2018-02-24 23:20 | 106947.2 | 240.0001 | 5 | 15 | 3.966705 | -3.260095 | 2.941932 | 0.2173237 | 12.43614 | 0.8736888
2018-02-24 23:22 | 107067.2 | 360.0012 | 5 | 15 | 3.926615 | -3.259748 | 2.941932 | 0.32599 | 12.43614 | 1.302544
2018-02-24 23:24 | 107187.2 | 480.0008 | 5 | 15 | 3.887896 | -3.260153 | 2.941932 | 0.4346487 | 12.43614 | 1.727084
2018-02-24 23:26 | 107307.2 | 600.0002 | 5 | 15 | 3.849742 | -3.25982 | 2.941932 | 0.5433085 | 12.43614 | 2.147468
2018-02-24 23:28 | 107427.2 | 720.0006 | 5 | 15 | 3.811518 | -3.260162 | 2.941932 | 0.651966 | 12.43614 | 2.563687
2018-02-24 23:30 | 107547.2 | 840.0011 | 5 | 15 | 3.77539 | -3.260088 | 2.941932 | 0.7606183 | 12.43614 | 2.975846
2018-02-24 23:32 | 107667.2 | 960.0005 | 5 | 15 | 3.741667 | -3.259899 | 2.941932 | 0.8692808 | 12.43614 | 3.384225
2018-02-24 23:34 | 107787.2 | 1080.0002 | 5 | 15 | 3.710977 | -3.260161 | 2.941932 | 0.9779348 | 12.43614 | 3.789087
2018-02-24 23:36 | 107907.2 | 1200.0005 | 5 | 15 | 3.681277 | -3.260034 | 2.941932 | 1.086602 | 12.43614 | 4.190732
2018-02-24 23:38 | 108027.2 | 1320.0014 | 5 | 15 | 3.653118 | -3.260054 | 2.941932 | 1.195258 | 12.43614 | 4.589169
2018-02-24 23:40 | 108147.2 | 1440.0014 | 5 | 15 | 3.627352 | -3.260119 | 2.941932 | 1.303924 | 12.43614 | 4.984726
2018-02-24 23:42 | 108267.2 | 1560.0006 | 5 | 15 | 3.603581 | -3.260119 | 2.941932 | 1.412584 | 12.43614 | 5.377561
2018-02-24 23:44 | 108387.2 | 1680.0006 | 5 | 15 | 3.58123 | -3.260029 | 2.941932 | 1.521246 | 12.43614 | 5.767908
2018-02-24 23:46 | 108507.2 | 1800.0014 | 5 | 15 | 3.559049 | -3.259939 | 2.941932 | 1.629913 | 12.43614 | 6.155856
2018-02-24 23:48 | 108627.2 | 1920.0005 | 5 | 15 | 3.539742 | -3.260018 | 2.941932 | 1.738569 | 12.43614 | 6.5415
2018-02-24 23:50 | 108747.2 | 2040.0006 | 5 | 15 | 3.522478 | -3.260012 | 2.941932 | 1.847224 | 12.43614 | 6.925156
2018-02-24 23:52 | 108867.2 | 2160.0005 | 5 | 15 | 3.506481 | -3.260032 | 2.941932 | 1.955885 | 12.43614 | 7.307042
2018-02-24 23:54 | 108987.2 | 2280.0014 | 5 | 15 | 3.490358 | -3.26002 | 2.941932 | 2.064547 | 12.43614 | 7.68721
2018-02-24 23:56 | 109107.2 | 2400.0005 | 5 | 15 | 3.473734 | -3.259994 | 2.941932 | 2.173205 | 12.43614 | 8.065546
2018-02-24 23:58 | 109227.2 | 2520.0013 | 5 | 15 | 3.45708 | -3.260027 | 2.941932 | 2.28187 | 12.43614 | 8.44212
2018-02-25 | 109347.2 | 2640.0006 | 5 | 15 | 3.438886 | -3.26011 | 2.941932 | 2.390533 | 12.43614 | 8.816798
2018-02-25 00:02 | 109467.2 | 2760.0005 | 5 | 15 | 3.415982 | -3.260015 | 2.941932 | 2.499198 | 12.43614 | 9.189297
2018-02-25 00:04 | 109587.2 | 2880.0006 | 5 | 15 | 3.381141 | -3.260029 | 2.941932 | 2.607858 | 12.43614 | 9.558718
2018-02-25 00:06 | 109707.2 | 3000.001 | 5 | 15 | 3.329523 | -3.259955 | 2.941932 | 2.716516 | 12.43614 | 9.923528
2018-02-25 00:08 | 109827.2 | 3120.0005 | 5 | 15 | 3.239073 | -3.26005 | 2.941932 | 2.825174 | 12.43614 | 10.28094
2018-02-25 00:10 | 109947.2 | 3240.0006 | 5 | 15 | 3.027201 | -3.259994 | 2.941932 | 2.933831 | 12.43614 | 10.62356
2018-02-25 00:10 | 109955.2 | 3247.9268 | 5 | 15 | 2.999984 | -3.259933 | 2.941932 | 2.941008 | 12.43614 | 10.64519
2018-02-25 00:12 | 110075.2 | 119.9999 | 6 | 15 | 3.446285 | 0 | 2.941932 | 2.941008 | 12.43614 | 10.64519
2018-02-25 00:14 | 110195.2 | 239.9999 | 6 | 15 | 3.463964 | 0 | 2.941932 | 2.941008 | 12.43614 | 10.64519
2018-02-25 00:15 | 110255.2 | 300.0022 | 6 | 15 | 3.467708 | 0 | 2.941932 | 2.941008 | 12.43614 | 10.64519
2018-02-25 00:15 | 110255.2 | 0.0025 | 7 | 16 | 3.467703 | 0 | 0 | 0 | 0 | 0
2018-02-25 00:17 | 110375.3 | 120.0002 | 2 | 16 | 4.045172 | 4.889974 | 0.16239 | 1.2e-09 | 0.6429896 | 4.163e-09
2018-02-25 00:19 | 110495.3 | 240.0002 | 2 | 16 | 4.079854 | 4.890023 | 0.3253868 | 1.2e-09 | 1.305014 | 4.163e-09
2018-02-25 00:21 | 110615.3 | 360.0002 | 2 | 16 | 4.112888 | 4.889989 | 0.4883745 | 1.2e-09 | 1.972766 | 4.163e-09
2018-02-25 00:23 | 110735.3 | 480.0003 | 2 | 16 | 4.138754 | 4.889981 | 0.6513645 | 1.2e-09 | 2.64534 | 4.163e-09
2018-02-25 00:25 | 110855.3 | 600.0012 | 2 | 16 | 4.161177 | 4.889903 | 0.8143575 | 1.2e-09 | 3.321749 | 4.163e-09
2018-02-25 00:27 | 110975.3 | 720.0013 | 2 | 16 | 4.184926 | 4.889812 | 0.9773565 | 1.2e-09 | 4.001925 | 4.163e-09
2018-02-25 00:29 | 111095.3 | 840.0013 | 2 | 16 | 4.200274 | 4.703418 | 1.139013 | 1.2e-09 | 4.680176 | 4.163e-09
2018-02-25 00:31 | 111215.3 | 960.0013 | 2 | 16 | 4.20026 | 4.29032 | 1.288879 | 1.2e-09 | 5.309653 | 4.163e-09
2018-02-25 00:33 | 111335.3 | 1080.0013 | 2 | 16 | 4.200252 | 3.918872 | 1.425596 | 1.2e-09 | 5.8839 | 4.163e-09
2018-02-25 00:35 | 111455.3 | 1200.0013 | 2 | 16 | 4.20027 | 3.573459 | 1.550379 | 1.2e-09 | 6.40802 | 4.163e-09
2018-02-25 00:37 | 111570.2 | 1314.8571 | 2 | 16 | 4.200241 | 3.259982 | 1.659356 | 1.2e-09 | 6.865753 | 4.163e-09
2018-02-25 00:39 | 111690.2 | 120.001 | 3 | 16 | 4.223748 | 3.260083 | 1.767638 | 1.2e-09 | 7.321699 | 4.163e-09
2018-02-25 00:41 | 111810.2 | 240.001 | 3 | 16 | 4.253016 | 3.259833 | 1.876295 | 1.2e-09 | 7.782215 | 4.163e-09
2018-02-25 00:43 | 111930.2 | 360.001 | 3 | 16 | 4.283968 | 3.260169 | 1.984961 | 1.2e-09 | 8.246038 | 4.163e-09
2018-02-25 00:45 | 112050.2 | 480.001 | 3 | 16 | 4.317019 | 3.259837 | 2.093617 | 1.2e-09 | 8.713306 | 4.163e-09
2018-02-25 00:47 | 112170.2 | 600.0003 | 3 | 16 | 4.352703 | 3.259994 | 2.202279 | 1.2e-09 | 9.184311 | 4.163e-09
2018-02-25 00:49 | 112290.2 | 720.0005 | 3 | 16 | 4.392321 | 3.259847 | 2.310946 | 1.2e-09 | 9.659424 | 4.163e-09
2018-02-25 00:51 | 112410.2 | 840.001 | 3 | 16 | 4.400229 | 2.837655 | 2.413408 | 1.2e-09 | 10.1102 | 4.163e-09
2018-02-25 00:53 | 112530.2 | 960.0015 | 3 | 16 | 4.400258 | 2.446603 | 2.5013 | 1.2e-09 | 10.49695 | 4.163e-09
2018-02-25 00:55 | 112650.2 | 1080.0003 | 3 | 16 | 4.4002 | 2.112243 | 2.577176 | 1.2e-09 | 10.83082 | 4.163e-09
2018-02-25 00:57 | 112770.2 | 1200.0006 | 3 | 16 | 4.400245 | 1.824244 | 2.642709 | 1.2e-09 | 11.11918 | 4.163e-09
2018-02-25 00:59 | 112890.2 | 1320.0005 | 3 | 16 | 4.400234 | 1.578046 | 2.69925 | 1.2e-09 | 11.36798 | 4.163e-09
2018-02-25 01:01 | 113010.2 | 1440.0001 | 3 | 16 | 4.400195 | 1.375309 | 2.74838 | 1.2e-09 | 11.58416 | 4.163e-09
2018-02-25 01:03 | 113130.2 | 1560.0008 | 3 | 16 | 4.400157 | 1.20713 | 2.791342 | 1.2e-09 | 11.7732 | 4.163e-09
2018-02-25 01:05 | 113250.2 | 1680.0003 | 3 | 16 | 4.400173 | 1.063688 | 2.829145 | 1.2e-09 | 11.93954 | 4.163e-09
2018-02-25 01:07 | 113370.2 | 1800.0003 | 3 | 16 | 4.40024 | 0.9354715 | 2.8624 | 1.2e-09 | 12.08587 | 4.163e-09
2018-02-25 01:09 | 113490.2 | 1920 | 3 | 16 | 4.400169 | 0.8283796 | 2.891724 | 1.2e-09 | 12.2149 | 4.163e-09
2018-02-25 01:11 | 113610.2 | 2040.001 | 3 | 16 | 4.400161 | 0.739233 | 2.917812 | 1.2e-09 | 12.3297 | 4.163e-09
2018-02-25 01:13 | 113730.2 | 2160.0005 | 3 | 16 | 4.400163 | 0.6631727 | 2.941161 | 1.2e-09 | 12.43243 | 4.163e-09
2018-02-25 01:13 | 113748.5 | 2178.3678 | 3 | 16 | 4.400142 | 0.6519938 | 2.944516 | 1.2e-09 | 12.4472 | 4.163e-09
2018-02-25 01:15 | 113868.5834 | 120.0011 | 4 | 16 | 4.3367 | 0 | 2.944516 | 1.2e-09 | 12.4472 | 4.163e-09
2018-02-25 01:17 | 113988.5826 | 240.0003 | 4 | 16 | 4.331059 | 0 | 2.944516 | 1.2e-09 | 12.4472 | 4.163e-09
2018-02-25 01:18 | 114048.5842 | 300.0019 | 4 | 16 | 4.32942 | 0 | 2.944516 | 1.2e-09 | 12.4472 | 4.163e-09
2018-02-25 01:20 | 114168.7 | 120.0014 | 5 | 16 | 4.013862 | -3.260015 | 2.944516 | 0.1086522 | 12.4472 | 0.4405097
2018-02-25 01:22 | 114288.7 | 240.0005 | 5 | 16 | 3.971507 | -3.260055 | 2.944516 | 0.2173117 | 12.4472 | 0.8743025
2018-02-25 01:24 | 114408.7 | 360 | 5 | 16 | 3.930394 | -3.259838 | 2.944516 | 0.3259778 | 12.4472 | 1.303656
2018-02-25 01:26 | 114528.7 | 480.0009 | 5 | 16 | 3.890159 | -3.260118 | 2.944516 | 0.4346371 | 12.4472 | 1.728516
2018-02-25 01:28 | 114648.7 | 600.001 | 5 | 16 | 3.852195 | -3.260029 | 2.944516 | 0.5433025 | 12.4472 | 2.149164
2018-02-25 01:30 | 114768.7 | 720.0001 | 5 | 16 | 3.815944 | -3.259866 | 2.944516 | 0.6519634 | 12.4472 | 2.565763
2018-02-25 01:32 | 114888.7 | 840.0011 | 5 | 16 | 3.779947 | -3.260148 | 2.944516 | 0.7606195 | 12.4472 | 2.978431
2018-02-25 01:34 | 115008.7 | 960.001 | 5 | 16 | 3.744449 | -3.259995 | 2.944516 | 0.8692849 | 12.4472 | 3.387232
2018-02-25 01:36 | 115128.7 | 1080.0013 | 5 | 16 | 3.712634 | -3.260141 | 2.944516 | 0.9779443 | 12.4472 | 3.792333
2018-02-25 01:38 | 115248.7 | 1200.001 | 5 | 16 | 3.683605 | -3.259912 | 2.944516 | 1.086615 | 12.4472 | 4.194193
2018-02-25 01:40 | 115368.7 | 1320.0024 | 5 | 16 | 3.656744 | -3.259881 | 2.944516 | 1.195269 | 12.4472 | 4.592957
2018-02-25 01:42 | 115488.7 | 1440.0004 | 5 | 16 | 3.630306 | -3.260144 | 2.944516 | 1.303934 | 12.4472 | 4.988883
2018-02-25 01:44 | 115608.7 | 1560.0002 | 5 | 16 | 3.604787 | -3.259845 | 2.944516 | 1.412594 | 12.4472 | 5.381932
2018-02-25 01:46 | 115728.7 | 1680.0013 | 5 | 16 | 3.581978 | -3.259874 | 2.944516 | 1.521256 | 12.4472 | 5.772374
2018-02-25 01:48 | 115848.7 | 1800.0014 | 5 | 16 | 3.561501 | -3.260149 | 2.944516 | 1.629928 | 12.4472 | 6.160504
2018-02-25 01:50 | 115968.7 | 1920.0001 | 5 | 16 | 3.542445 | -3.260168 | 2.944516 | 1.738596 | 12.4472 | 6.546478
2018-02-25 01:52 | 116088.7 | 2040.001 | 5 | 16 | 3.523309 | -3.260077 | 2.944516 | 1.847256 | 12.4472 | 6.930353
2018-02-25 01:54 | 116208.7 | 2160.0002 | 5 | 16 | 3.506434 | -3.260201 | 2.944516 | 1.95592 | 12.4472 | 7.312275
2018-02-25 01:56 | 116328.7 | 2280.0002 | 5 | 16 | 3.490839 | -3.260075 | 2.944516 | 2.064582 | 12.4472 | 7.692436
2018-02-25 01:58 | 116448.7 | 2400.0004 | 5 | 16 | 3.475711 | -3.260123 | 2.944516 | 2.173248 | 12.4472 | 8.070961
2018-02-25 02:00 | 116568.7 | 2520.0004 | 5 | 16 | 3.458245 | -3.260128 | 2.944516 | 2.281919 | 12.4472 | 8.447756
2018-02-25 02:02 | 116688.7 | 2640.0013 | 5 | 16 | 3.438135 | -3.259973 | 2.944516 | 2.390587 | 12.4472 | 8.822463
2018-02-25 02:04 | 116808.7 | 2760.0013 | 5 | 16 | 3.414442 | -3.260124 | 2.944516 | 2.499252 | 12.4472 | 9.194836
2018-02-25 02:06 | 116928.7 | 2880.0008 | 5 | 16 | 3.382263 | -3.260182 | 2.944516 | 2.607913 | 12.4472 | 9.564216
2018-02-25 02:08 | 117048.7 | 3000.0007 | 5 | 16 | 3.331323 | -3.260108 | 2.944516 | 2.716576 | 12.4472 | 9.929212
2018-02-25 02:10 | 117168.7 | 3120.0008 | 5 | 16 | 3.239055 | -3.260093 | 2.944516 | 2.825239 | 12.4472 | 10.28671
2018-02-25 02:12 | 117288.7 | 3240.0007 | 5 | 16 | 3.027868 | -3.26013 | 2.944516 | 2.933903 | 12.4472 | 10.62932
2018-02-25 02:12 | 117296.9 | 3248.2494 | 5 | 16 | 2.999982 | -3.260036 | 2.944516 | 2.941376 | 12.4472 | 10.65185
2018-02-25 02:14 | 117417 | 120 | 6 | 16 | 3.450869 | 0 | 2.944516 | 2.941376 | 12.4472 | 10.65185
2018-02-25 02:16 | 117537 | 240.0008 | 6 | 16 | 3.4689 | 0 | 2.944516 | 2.941376 | 12.4472 | 10.65185
2018-02-25 02:17 | 117597 | 300.0043 | 6 | 16 | 3.47274 | 0 | 2.944516 | 2.941376 | 12.4472 | 10.65185
2018-02-25 02:17 | 117597 | 0.0026 | 7 | 17 | 3.472664 | 0 | 0 | 0 | 0 | 0
2018-02-25 02:19 | 117717.1 | 120.0012 | 2 | 17 | 4.047132 | 4.889935 | 0.1624023 | 5.142e-09 | 0.6434793 | 1.7856e-08
2018-02-25 02:21 | 117837.1 | 240.0014 | 2 | 17 | 4.082569 | 4.889993 | 0.3253959 | 5.142e-09 | 1.3059 | 1.7856e-08
2018-02-25 02:23 | 117957.1 | 360.0005 | 2 | 17 | 4.114285 | 4.889955 | 0.4883836 | 5.142e-09 | 1.97403 | 1.7856e-08
2018-02-25 02:25 | 118077.1 | 480.0008 | 2 | 17 | 4.138684 | 4.889926 | 0.6513707 | 5.142e-09 | 2.646641 | 1.7856e-08
2018-02-25 02:27 | 118197.1 | 600.001 | 2 | 17 | 4.16199 | 4.889953 | 0.8143662 | 5.142e-09 | 3.323071 | 1.7856e-08
2018-02-25 02:29 | 118317.1 | 720 | 2 | 17 | 4.187432 | 4.889968 | 0.9773663 | 5.142e-09 | 4.003549 | 1.7856e-08
2018-02-25 02:31 | 118437.1 | 840.001 | 2 | 17 | 4.200296 | 4.662358 | 1.138286 | 5.142e-09 | 4.678939 | 1.7856e-08
2018-02-25 02:33 | 118557.1 | 960.0009 | 2 | 17 | 4.200279 | 4.281526 | 1.287273 | 5.142e-09 | 5.304728 | 1.7856e-08
2018-02-25 02:35 | 118677.1 | 1080.0011 | 2 | 17 | 4.200247 | 3.915074 | 1.423858 | 5.142e-09 | 5.878419 | 1.7856e-08
2018-02-25 02:37 | 118797.1 | 1200.0014 | 2 | 17 | 4.200236 | 3.5523 | 1.548277 | 5.142e-09 | 6.401011 | 1.7856e-08
2018-02-25 02:39 | 118902.2 | 1305.1151 | 2 | 17 | 4.200272 | 3.259976 | 1.647667 | 5.142e-09 | 6.818473 | 1.7856e-08
2018-02-25 02:41 | 119022.2 | 120.0008 | 3 | 17 | 4.223409 | 3.260018 | 1.755953 | 5.142e-09 | 7.27444 | 1.7856e-08
2018-02-25 02:43 | 119142.2 | 240.001 | 3 | 17 | 4.251111 | 3.260022 | 1.864613 | 5.142e-09 | 7.734832 | 1.7856e-08
2018-02-25 02:45 | 119262.2 | 360.001 | 3 | 17 | 4.282146 | 3.25999 | 1.973275 | 5.142e-09 | 8.198421 | 1.7856e-08
2018-02-25 02:47 | 119382.2 | 480.0001 | 3 | 17 | 4.316158 | 3.260007 | 2.08193 | 5.142e-09 | 8.665526 | 1.7856e-08
2018-02-25 02:49 | 119502.2 | 600.0006 | 3 | 17 | 4.352084 | 3.260045 | 2.1906 | 5.142e-09 | 9.136488 | 1.7856e-08
2018-02-25 02:51 | 119622.2 | 720.0007 | 3 | 17 | 4.390443 | 3.260076 | 2.299259 | 5.142e-09 | 9.611454 | 1.7856e-08
2018-02-25 02:53 | 119742.2 | 840.0002 | 3 | 17 | 4.400315 | 2.868001 | 2.402555 | 5.142e-09 | 10.06585 | 1.7856e-08
2018-02-25 02:55 | 119862.2 | 960.0005 | 3 | 17 | 4.40025 | 2.460074 | 2.491183 | 5.142e-09 | 10.45584 | 1.7856e-08
2018-02-25 02:57 | 119982.2 | 1080.0025 | 3 | 17 | 4.400224 | 2.12083 | 2.56737 | 5.142e-09 | 10.79108 | 1.7856e-08
2018-02-25 02:59 | 120102.2 | 1200.0004 | 3 | 17 | 4.400197 | 1.835261 | 2.633174 | 5.142e-09 | 11.08063 | 1.7856e-08
2018-02-25 03:01 | 120222.2 | 1320.0008 | 3 | 17 | 4.400236 | 1.596238 | 2.690291 | 5.142e-09 | 11.33196 | 1.7856e-08
2018-02-25 03:03 | 120342.2 | 1440.0011 | 3 | 17 | 4.400234 | 1.390877 | 2.739995 | 5.142e-09 | 11.55067 | 1.7856e-08
2018-02-25 03:05 | 120462.2 | 1560.0015 | 3 | 17 | 4.400262 | 1.213231 | 2.783281 | 5.142e-09 | 11.74114 | 1.7856e-08
2018-02-25 03:07 | 120582.2 | 1680.0018 | 3 | 17 | 4.400239 | 1.067835 | 2.821222 | 5.142e-09 | 11.90809 | 1.7856e-08
2018-02-25 03:09 | 120702.2 | 1800.0015 | 3 | 17 | 4.400192 | 0.9454918 | 2.854709 | 5.142e-09 | 12.05544 | 1.7856e-08
2018-02-25 03:11 | 120822.2 | 1920.001 | 3 | 17 | 4.400196 | 0.8406639 | 2.884442 | 5.142e-09 | 12.18627 | 1.7856e-08
2018-02-25 03:13 | 120942.2 | 2040.0014 | 3 | 17 | 4.400195 | 0.7458334 | 2.910851 | 5.142e-09 | 12.30247 | 1.7856e-08
2018-02-25 03:15 | 121062.2 | 2160.0003 | 3 | 17 | 4.400208 | 0.6669827 | 2.934343 | 5.142e-09 | 12.40584 | 1.7856e-08
2018-02-25 03:16 | 121085.8 | 2183.6635 | 3 | 17 | 4.400141 | 0.6519976 | 2.938677 | 5.142e-09 | 12.42491 | 1.7856e-08
2018-02-25 03:18 | 121205.9 | 120.0011 | 4 | 17 | 4.335983 | 0 | 2.938678 | 5.142e-09 | 12.42491 | 1.7856e-08
2018-02-25 03:20 | 121325.9 | 239.9999 | 4 | 17 | 4.330189 | 0 | 2.938678 | 5.142e-09 | 12.42491 | 1.7856e-08
2018-02-25 03:21 | 121385.9 | 300.0026 | 4 | 17 | 4.328524 | 0 | 2.938678 | 5.142e-09 | 12.42491 | 1.7856e-08
2018-02-25 03:23 | 121506 | 120.0016 | 5 | 17 | 4.009827 | -3.259979 | 2.938678 | 0.1086646 | 12.42491 | 0.4402621
2018-02-25 03:25 | 121626 | 240.0002 | 5 | 17 | 3.966125 | -3.259948 | 2.938678 | 0.217314 | 12.42491 | 0.8734828
2018-02-25 03:27 | 121746 | 360.0016 | 5 | 17 | 3.925986 | -3.259982 | 2.938678 | 0.3259803 | 12.42491 | 1.302274
2018-02-25 03:29 | 121866 | 480.0002 | 5 | 17 | 3.887263 | -3.260015 | 2.938678 | 0.4346355 | 12.42491 | 1.726745
2018-02-25 03:31 | 121986 | 600.0015 | 5 | 17 | 3.848428 | -3.259994 | 2.938678 | 0.5433071 | 12.42491 | 2.147078
2018-02-25 03:33 | 122106 | 720.0002 | 5 | 17 | 3.810593 | -3.260012 | 2.938678 | 0.6519637 | 12.42491 | 2.563153
2018-02-25 03:35 | 122226 | 840.0015 | 5 | 17 | 3.774669 | -3.259997 | 2.938678 | 0.7606257 | 12.42491 | 2.975256
2018-02-25 03:37 | 122346 | 960.0002 | 5 | 17 | 3.740932 | -3.259977 | 2.938678 | 0.8692809 | 12.42491 | 3.383524
2018-02-25 03:39 | 122466 | 1080.0015 | 5 | 17 | 3.710037 | -3.259941 | 2.938678 | 0.9779398 | 12.42491 | 3.788311
2018-02-25 03:41 | 122586 | 1200.001 | 5 | 17 | 3.679836 | -3.260007 | 2.938678 | 1.086605 | 12.42491 | 4.189805
2018-02-25 03:43 | 122706 | 1320.0007 | 5 | 17 | 3.652053 | -3.259949 | 2.938678 | 1.19526 | 12.42491 | 4.588108
2018-02-25 03:45 | 122826 | 1440.0002 | 5 | 17 | 3.626322 | -3.259904 | 2.938678 | 1.303918 | 12.42491 | 4.983514
2018-02-25 03:47 | 122946 | 1560.0006 | 5 | 17 | 3.602374 | -3.259933 | 2.938678 | 1.412572 | 12.42491 | 5.376219
2018-02-25 03:49 | 123066 | 1680.0001 | 5 | 17 | 3.57933 | -3.259971 | 2.938678 | 1.521236 | 12.42491 | 5.766411
2018-02-25 03:51 | 123186 | 1800.0011 | 5 | 17 | 3.557573 | -3.259924 | 2.938678 | 1.62989 | 12.42491 | 6.154109
2018-02-25 03:53 | 123306 | 1920.0006 | 5 | 17 | 3.538566 | -3.25996 | 2.938678 | 1.73855 | 12.42491 | 6.539629
2018-02-25 03:55 | 123426 | 2040.0001 | 5 | 17 | 3.521659 | -3.259916 | 2.938678 | 1.847215 | 12.42491 | 6.923207
2018-02-25 03:57 | 123546 | 2160.0015 | 5 | 17 | 3.50573 | -3.260015 | 2.938678 | 1.955877 | 12.42491 | 7.305009
2018-02-25 03:59 | 123666 | 2280.0004 | 5 | 17 | 3.488995 | -3.260191 | 2.938678 | 2.064543 | 12.42491 | 7.685051
2018-02-25 04:01 | 123786 | 2400.0006 | 5 | 17 | 3.473066 | -3.260118 | 2.938678 | 2.1732 | 12.42491 | 8.063284
2018-02-25 04:03 | 123906 | 2520.0006 | 5 | 17 | 3.456573 | -3.260187 | 2.938678 | 2.281871 | 12.42491 | 8.439824
2018-02-25 04:05 | 124026 | 2640.0004 | 5 | 17 | 3.438273 | -3.25987 | 2.938678 | 2.390523 | 12.42491 | 8.81443
2018-02-25 04:07 | 124146 | 2760.0009 | 5 | 17 | 3.414101 | -3.260113 | 2.938678 | 2.499192 | 12.42491 | 9.18683
2018-02-25 04:09 | 124266 | 2880.0015 | 5 | 17 | 3.379474 | -3.260144 | 2.938678 | 2.607859 | 12.42491 | 9.556055
2018-02-25 04:11 | 124386 | 3000.0008 | 5 | 17 | 3.326969 | -3.260137 | 2.938678 | 2.716517 | 12.42491 | 9.920644
2018-02-25 04:13 | 124506 | 3120.0017 | 5 | 17 | 3.236356 | -3.260153 | 2.938678 | 2.825182 | 12.42491 | 10.27776
2018-02-25 04:15 | 124626 | 3240.0008 | 5 | 17 | 3.019377 | -3.259834 | 2.938678 | 2.933845 | 12.42491 | 10.61988
2018-02-25 04:15 | 124631.5 | 3245.5495 | 5 | 17 | 2.999988 | -3.260159 | 2.938678 | 2.938875 | 12.42491 | 10.63502
2018-02-25 04:17 | 124751.6 | 120.0001 | 6 | 17 | 3.447563 | 0 | 2.938678 | 2.938875 | 12.42491 | 10.63502
2018-02-25 04:19 | 124871.6 | 240.0009 | 6 | 17 | 3.465304 | 0 | 2.938678 | 2.938875 | 12.42491 | 10.63502
2018-02-25 04:20 | 124931.6 | 300.0024 | 6 | 17 | 3.469117 | 0 | 2.938678 | 2.938875 | 12.42491 | 10.63502
2018-02-25 04:20 | 124931.6 | 0.0024 | 7 | 18 | 3.469069 | 0 | 0 | 0 | 0 | 0
2018-02-25 04:22 | 125051.6 | 120.001 | 2 | 18 | 4.044989 | 4.889905 | 0.1623937 | 0 | 0.6431031 | 0
2018-02-25 04:24 | 125171.6 | 240.0011 | 2 | 18 | 4.080018 | 4.889815 | 0.3253874 | 0 | 1.305123 | 0
2018-02-25 04:26 | 125291.6 | 360.0011 | 2 | 18 | 4.113677 | 4.889913 | 0.4883814 | 0 | 1.973007 | 0
2018-02-25 04:28 | 125411.6 | 480.0003 | 2 | 18 | 4.138732 | 4.889796 | 0.6513788 | 0 | 2.64564 | 0
2018-02-25 04:30 | 125531.6 | 600.0002 | 2 | 18 | 4.161014 | 4.889905 | 0.8143718 | 0 | 3.322039 | 0
2018-02-25 04:32 | 125651.6 | 720.0011 | 2 | 18 | 4.184765 | 4.89004 | 0.9773499 | 0 | 4.002091 | 0
2018-02-25 04:34 | 125771.6 | 840.0003 | 2 | 18 | 4.200258 | 4.69723 | 1.138984 | 0 | 4.680242 | 0
2018-02-25 04:36 | 125891.6 | 960.0003 | 2 | 18 | 4.20023 | 4.288123 | 1.288602 | 0 | 5.308675 | 0
2018-02-25 04:38 | 126011.6 | 1080.0003 | 2 | 18 | 4.200262 | 3.922746 | 1.425357 | 0 | 5.883084 | 0
2018-02-25 04:40 | 126131.6 | 1200.0011 | 2 | 18 | 4.200279 | 3.580169 | 1.550341 | 0 | 6.408049 | 0
2018-02-25 04:42 | 126248.2 | 1316.5298 | 2 | 18 | 4.200252 | 3.259995 | 1.661009 | 0 | 6.872882 | 0
2018-02-25 04:44 | 126368.2 | 120.0002 | 3 | 18 | 4.22468 | 3.260159 | 1.769285 | 0 | 7.328854 | 0
2018-02-25 04:46 | 126488.2 | 240.0003 | 3 | 18 | 4.253354 | 3.260158 | 1.877953 | 0 | 7.789485 | 0
2018-02-25 04:48 | 126608.2 | 360.0009 | 3 | 18 | 4.284105 | 3.260161 | 1.986624 | 0 | 8.253352 | 0
2018-02-25 04:50 | 126728.2 | 480.001 | 3 | 18 | 4.31696 | 3.260215 | 2.09528 | 0 | 8.720608 | 0
2018-02-25 04:52 | 126848.2 | 600.0001 | 3 | 18 | 4.353086 | 3.259892 | 2.203943 | 0 | 9.191629 | 0
2018-02-25 04:54 | 126968.2 | 720.0002 | 3 | 18 | 4.39294 | 3.259791 | 2.312619 | 0 | 9.666858 | 0
2018-02-25 04:56 | 127088.2 | 840.0002 | 3 | 18 | 4.40027 | 2.833545 | 2.414903 | 0 | 10.11686 | 0
2018-02-25 04:58 | 127208.2 | 960.001 | 3 | 18 | 4.400249 | 2.442767 | 2.502633 | 0 | 10.5029 | 0
2018-02-25 05:00 | 127328.2 | 1080.0003 | 3 | 18 | 4.400226 | 2.108758 | 2.578351 | 0 | 10.83608 | 0
2018-02-25 05:02 | 127448.2 | 1200.0002 | 3 | 18 | 4.400243 | 1.81477 | 2.643638 | 0 | 11.12335 | 0
2018-02-25 05:04 | 127568.2 | 1320.0002 | 3 | 18 | 4.400241 | 1.572659 | 2.699944 | 0 | 11.37111 | 0
2018-02-25 05:06 | 127688.2 | 1440.0007 | 3 | 18 | 4.400198 | 1.370909 | 2.748912 | 0 | 11.58659 | 0
2018-02-25 05:08 | 127808.2 | 1560.0009 | 3 | 18 | 4.400226 | 1.203294 | 2.791743 | 0 | 11.77505 | 0
2018-02-25 05:10 | 127928.2 | 1680.0014 | 3 | 18 | 4.400164 | 1.056149 | 2.829348 | 0 | 11.94052 | 0
2018-02-25 05:12 | 128048.2 | 1800.0009 | 3 | 18 | 4.400173 | 0.9292831 | 2.862376 | 0 | 12.08585 | 0
2018-02-25 05:14 | 128168.2 | 1920.0006 | 3 | 18 | 4.400214 | 0.8249321 | 2.891552 | 0 | 12.21423 | 0
2018-02-25 05:16 | 128288.2 | 2040.0015 | 3 | 18 | 4.400175 | 0.7359915 | 2.917516 | 0 | 12.32848 | 0
2018-02-25 05:18 | 128408.2 | 2160.0022 | 3 | 18 | 4.400175 | 0.6590729 | 2.940747 | 0 | 12.43069 | 0
2018-02-25 05:18 | 128421.5 | 2173.2684 | 3 | 18 | 4.400197 | 0.6519976 | 2.943162 | 0 | 12.44132 | 0
2018-02-25 05:20 | 128541.5 | 120 | 4 | 18 | 4.336908 | 0 | 2.943162 | 0 | 12.44132 | 0
2018-02-25 05:22 | 128661.5 | 240.0008 | 4 | 18 | 4.331297 | 0 | 2.943162 | 0 | 12.44132 | 0
2018-02-25 05:23 | 128721.5 | 300.0024 | 4 | 18 | 4.329656 | 0 | 2.943162 | 0 | 12.44132 | 0
2018-02-25 05:25 | 128841.6 | 120.0006 | 5 | 18 | 4.014019 | -3.260068 | 2.943162 | 0.1086595 | 12.44132 | 0.4405502
2018-02-25 05:27 | 128961.6 | 240.0009 | 5 | 18 | 3.970981 | -3.26004 | 2.943162 | 0.21732 | 12.44132 | 0.874323
2018-02-25 05:29 | 129081.6 | 360.001 | 5 | 18 | 3.929172 | -3.260042 | 2.943162 | 0.325981 | 12.44132 | 1.303549
2018-02-25 05:31 | 129201.6 | 480.0021 | 5 | 18 | 3.88904 | -3.260095 | 2.943162 | 0.43465 | 12.44132 | 1.728334
2018-02-25 05:33 | 129321.6 | 600.0013 | 5 | 18 | 3.850852 | -3.259959 | 2.943162 | 0.5433193 | 12.44132 | 2.148858
2018-02-25 05:35 | 129441.6 | 720.0004 | 5 | 18 | 3.814619 | -3.259942 | 2.943162 | 0.6519775 | 12.44132 | 2.565309
2018-02-25 05:37 | 129561.6 | 840.0016 | 5 | 18 | 3.777997 | -3.260012 | 2.943162 | 0.7606383 | 12.44132 | 2.977831
2018-02-25 05:39 | 129681.6 | 960.0009 | 5 | 18 | 3.74292 | -3.260032 | 2.943162 | 0.8692944 | 12.44132 | 3.386387
2018-02-25 05:41 | 129801.6 | 1080.0002 | 5 | 18 | 3.711471 | -3.259973 | 2.943162 | 0.9779552 | 12.44132 | 3.791357
2018-02-25 05:43 | 129921.6 | 1200.0015 | 5 | 18 | 3.682681 | -3.259995 | 2.943162 | 1.086621 | 12.44132 | 4.193076
2018-02-25 05:45 | 130041.6 | 1320.0014 | 5 | 18 | 3.655399 | -3.259939 | 2.943162 | 1.195283 | 12.44132 | 4.591749
2018-02-25 05:47 | 130161.6 | 1440.0012 | 5 | 18 | 3.628188 | -3.259964 | 2.943162 | 1.303935 | 12.44132 | 4.987434
2018-02-25 05:49 | 130281.6 | 1560.0003 | 5 | 18 | 3.603507 | -3.259878 | 2.943162 | 1.412594 | 12.44132 | 5.380305
2018-02-25 05:51 | 130401.6 | 1680.0004 | 5 | 18 | 3.580656 | -3.259899 | 2.943162 | 1.521256 | 12.44132 | 5.770609
2018-02-25 05:53 | 130521.6 | 1800.0018 | 5 | 18 | 3.560184 | -3.25987 | 2.943162 | 1.629915 | 12.44132 | 6.158556
2018-02-25 05:55 | 130641.6 | 1920.0014 | 5 | 18 | 3.540578 | -3.259951 | 2.943162 | 1.738571 | 12.44132 | 6.544328
2018-02-25 05:57 | 130761.6 | 2040.0004 | 5 | 18 | 3.521605 | -3.259942 | 2.943162 | 1.847237 | 12.44132 | 6.928013
2018-02-25 05:59 | 130881.6 | 2160.0009 | 5 | 18 | 3.504956 | -3.259917 | 2.943162 | 1.955898 | 12.44132 | 7.309747
2018-02-25 06:01 | 131001.6 | 2280.001 | 5 | 18 | 3.489687 | -3.259937 | 2.943162 | 2.06455 | 12.44132 | 7.689722
2018-02-25 06:03 | 131121.6 | 2400.0011 | 5 | 18 | 3.474252 | -3.259986 | 2.943162 | 2.173209 | 12.44132 | 8.068077
2018-02-25 06:05 | 131241.6 | 2520.0016 | 5 | 18 | 3.455828 | -3.26 | 2.943162 | 2.281877 | 12.44132 | 8.444649
2018-02-25 06:07 | 131361.6 | 2640.0004 | 5 | 18 | 3.436685 | -3.259892 | 2.943162 | 2.390532 | 12.44132 | 8.819113
2018-02-25 06:09 | 131481.6 | 2760.0008 | 5 | 18 | 3.413528 | -3.25996 | 2.943162 | 2.499197 | 12.44132 | 9.19136
2018-02-25 06:11 | 131601.6 | 2880.0014 | 5 | 18 | 3.381827 | -3.259944 | 2.943162 | 2.607863 | 12.44132 | 9.560694
2018-02-25 06:13 | 131721.6 | 3000.0008 | 5 | 18 | 3.32994 | -3.259973 | 2.943162 | 2.71652 | 12.44132 | 9.925601
2018-02-25 06:15 | 131841.6 | 3120.0007 | 5 | 18 | 3.237779 | -3.259892 | 2.943162 | 2.825178 | 12.44132 | 10.2829
2018-02-25 06:17 | 131961.6 | 3240.0011 | 5 | 18 | 3.026896 | -3.25996 | 2.943162 | 2.933843 | 12.44132 | 10.62538
2018-02-25 06:17 | 131969.5 | 3247.9491 | 5 | 18 | 2.99999 | -3.259894 | 2.943162 | 2.941034 | 12.44132 | 10.64705
2018-02-25 06:19 | 132089.6 | 120.0014 | 6 | 18 | 3.450905 | 0 | 2.943162 | 2.941034 | 12.44132 | 10.64705
2018-02-25 06:21 | 132209.6 | 240.0002 | 6 | 18 | 3.469001 | 0 | 2.943162 | 2.941034 | 12.44132 | 10.64705
2018-02-25 06:22 | 132269.6 | 300.0024 | 6 | 18 | 3.47294 | 0 | 2.943162 | 2.941034 | 12.44132 | 10.64705
2018-02-25 06:22 | 132269.6 | 0.0024 | 7 | 19 | 3.473086 | 0 | 0 | 0 | 0 | 0
2018-02-25 06:24 | 132389.6714 | 120.0013 | 2 | 19 | 4.047551 | 4.889905 | 0.1623918 | 1.06e-09 | 0.6435817 | 3.68e-09
2018-02-25 06:26 | 132509.6704 | 240.0003 | 2 | 19 | 4.082572 | 4.889827 | 0.3253831 | 1.06e-09 | 1.30602 | 3.68e-09
2018-02-25 06:28 | 132629.6701 | 360 | 2 | 19 | 4.114073 | 4.88988 | 0.4883691 | 1.06e-09 | 1.974138 | 3.68e-09
2018-02-25 06:30 | 132749.6708 | 480.0007 | 2 | 19 | 4.138806 | 4.890161 | 0.6513599 | 1.06e-09 | 2.646765 | 3.68e-09
2018-02-25 06:32 | 132869.6708 | 600.0007 | 2 | 19 | 4.162923 | 4.890149 | 0.8143522 | 1.06e-09 | 3.32329 | 3.68e-09
2018-02-25 06:34 | 132989.6706 | 720.0005 | 2 | 19 | 4.187746 | 4.890159 | 0.9773351 | 1.06e-09 | 4.00378 | 3.68e-09
2018-02-25 06:36 | 133109.671 | 840.0009 | 2 | 19 | 4.200267 | 4.658587 | 1.138196 | 1.06e-09 | 4.678948 | 3.68e-09
2018-02-25 06:38 | 133229.6702 | 960.0001 | 2 | 19 | 4.200271 | 4.278756 | 1.287087 | 1.06e-09 | 5.304329 | 3.68e-09
2018-02-25 06:40 | 133349.6716 | 1080.0015 | 2 | 19 | 4.200255 | 3.905934 | 1.423511 | 1.06e-09 | 5.877347 | 3.68e-09
2018-02-25 06:42 | 133469.6708 | 1200.0007 | 2 | 19 | 4.200263 | 3.547025 | 1.547597 | 1.06e-09 | 6.398539 | 3.68e-09
2018-02-25 06:44 | 133574.1353 | 1304.4652 | 2 | 19 | 4.200261 | 3.259982 | 1.646323 | 1.06e-09 | 6.813213 | 3.68e-09
2018-02-25 06:46 | 133694.2 | 120.0007 | 3 | 19 | 4.222951 | 3.260186 | 1.754596 | 1.06e-09 | 7.269099 | 3.68e-09
2018-02-25 06:48 | 133814.2 | 240.0005 | 3 | 19 | 4.250471 | 3.259824 | 1.863258 | 1.06e-09 | 7.729439 | 3.68e-09
2018-02-25 06:50 | 133934.2 | 360.0002 | 3 | 19 | 4.281678 | 3.259858 | 1.971917 | 1.06e-09 | 8.192949 | 3.68e-09
2018-02-25 06:52 | 134054.2 | 480.0004 | 3 | 19 | 4.315599 | 3.259831 | 2.080572 | 1.06e-09 | 8.65999 | 3.68e-09
2018-02-25 06:54 | 134174.2 | 600.0001 | 3 | 19 | 4.351313 | 3.260221 | 2.189239 | 1.06e-09 | 9.130865 | 3.68e-09
2018-02-25 06:56 | 134294.2 | 720.0006 | 3 | 19 | 4.389247 | 3.259868 | 2.297896 | 1.06e-09 | 9.605709 | 3.68e-09
2018-02-25 06:58 | 134414.2 | 840 | 3 | 19 | 4.400289 | 2.874553 | 2.401518 | 1.06e-09 | 10.06151 | 3.68e-09
2018-02-25 07:00 | 134534.2 | 960.0007 | 3 | 19 | 4.40027 | 2.46716 | 2.490313 | 1.06e-09 | 10.45223 | 3.68e-09
2018-02-25 07:02 | 134654.2 | 1080.0001 | 3 | 19 | 4.400227 | 2.128045 | 2.566753 | 1.06e-09 | 10.78858 | 3.68e-09
2018-02-25 07:04 | 134774.2 | 1200.0001 | 3 | 19 | 4.400255 | 1.844448 | 2.63281 | 1.06e-09 | 11.07925 | 3.68e-09
2018-02-25 07:06 | 134894.2 | 1320.0006 | 3 | 19 | 4.400255 | 1.603667 | 2.690168 | 1.06e-09 | 11.33164 | 3.68e-09
2018-02-25 07:08 | 135014.2 | 1440.0012 | 3 | 19 | 4.400223 | 1.391531 | 2.740024 | 1.06e-09 | 11.55102 | 3.68e-09
2018-02-25 07:10 | 135134.2 | 1560.0002 | 3 | 19 | 4.4002 | 1.216162 | 2.78338 | 1.06e-09 | 11.74179 | 3.68e-09
2018-02-25 07:12 | 135254.2 | 1680.0003 | 3 | 19 | 4.40022 | 1.070901 | 2.821429 | 1.06e-09 | 11.90922 | 3.68e-09
2018-02-25 07:14 | 135374.2 | 1800.001 | 3 | 19 | 4.400169 | 0.9484291 | 2.855018 | 1.06e-09 | 12.05701 | 3.68e-09
2018-02-25 07:16 | 135494.2 | 1920.0001 | 3 | 19 | 4.400195 | 0.8413734 | 2.884805 | 1.06e-09 | 12.18808 | 3.68e-09
2018-02-25 07:18 | 135614.2 | 2040.0004 | 3 | 19 | 4.400176 | 0.7453299 | 2.911211 | 1.06e-09 | 12.30428 | 3.68e-09
2018-02-25 07:20 | 135734.2 | 2160.0012 | 3 | 19 | 4.400096 | 0.6654978 | 2.93471 | 1.06e-09 | 12.40767 | 3.68e-09
2018-02-25 07:20 | 135760 | 2185.8382 | 3 | 19 | 4.400203 | 0.6519938 | 2.939439 | 1.06e-09 | 12.42848 | 3.68e-09
2018-02-25 07:22 | 135880 | 120.0001 | 4 | 19 | 4.336503 | 0 | 2.939439 | 1.06e-09 | 12.42848 | 3.68e-09
2018-02-25 07:24 | 136000 | 240.0009 | 4 | 19 | 4.330792 | 0 | 2.939439 | 1.06e-09 | 12.42848 | 3.68e-09
2018-02-25 07:25 | 136060 | 300.0021 | 4 | 19 | 4.329137 | 0 | 2.939439 | 1.06e-09 | 12.42848 | 3.68e-09
2018-02-25 07:27 | 136180.1092 | 120.0006 | 5 | 19 | 4.012111 | -3.260055 | 2.939439 | 0.1086522 | 12.42848 | 0.440403
2018-02-25 07:29 | 136300.1094 | 240.0008 | 5 | 19 | 3.968785 | -3.260027 | 2.939439 | 0.2173158 | 12.42848 | 0.8739554
2018-02-25 07:31 | 136420.109 | 360.0004 | 5 | 19 | 3.928852 | -3.259987 | 2.939439 | 0.3259755 | 12.42848 | 1.303012
2018-02-25 07:33 | 136540.1106 | 480.002 | 5 | 19 | 3.889613 | -3.259974 | 2.939439 | 0.4346353 | 12.42848 | 1.727792
2018-02-25 07:35 | 136660.11 | 600.0014 | 5 | 19 | 3.850098 | -3.259987 | 2.939439 | 0.5432985 | 12.42848 | 2.148297
2018-02-25 07:37 | 136780.1086 | 720 | 5 | 19 | 3.813052 | -3.259994 | 2.939439 | 0.6519629 | 12.42848 | 2.564637
2018-02-25 07:39 | 136900.1098 | 840.0012 | 5 | 19 | 3.777253 | -3.259955 | 2.939439 | 0.7606255 | 12.42848 | 2.977018
2018-02-25 07:41 | 137020.11 | 960.0014 | 5 | 19 | 3.743628 | -3.260005 | 2.939439 | 0.8692853 | 12.42848 | 3.385601
2018-02-25 07:43 | 137140.1094 | 1080.0008 | 5 | 19 | 3.712127 | -3.259946 | 2.939439 | 0.977937 | 12.42848 | 3.790634
2018-02-25 07:45 | 137260.1097 | 1200.0011 | 5 | 19 | 3.682098 | -3.259953 | 2.939439 | 1.086594 | 12.42848 | 4.192319
2018-02-25 07:47 | 137380.1089 | 1320.0003 | 5 | 19 | 3.65443 | -3.260025 | 2.939439 | 1.195252 | 12.42848 | 4.590883
2018-02-25 07:49 | 137500.109 | 1440.0004 | 5 | 19 | 3.628954 | -3.259959 | 2.939439 | 1.303917 | 12.42848 | 4.986587
2018-02-25 07:51 | 137620.1099 | 1560.0013 | 5 | 19 | 3.604715 | -3.259987 | 2.939439 | 1.412578 | 12.42848 | 5.379581
2018-02-25 07:53 | 137740.1098 | 1680.0012 | 5 | 19 | 3.580847 | -3.259914 | 2.939439 | 1.521231 | 12.42848 | 5.769944
2018-02-25 07:55 | 137860.109 | 1800.0004 | 5 | 19 | 3.559588 | -3.260007 | 2.939439 | 1.62989 | 12.42848 | 6.157852
2018-02-25 07:57 | 137980.1098 | 1920.0012 | 5 | 19 | 3.540349 | -3.260112 | 2.939439 | 1.738556 | 12.42848 | 6.543594
2018-02-25 07:59 | 138100.109 | 2040.0004 | 5 | 19 | 3.523276 | -3.259793 | 2.939439 | 1.847217 | 12.42848 | 6.927359
2018-02-25 08:01 | 138220.1099 | 2160.0013 | 5 | 19 | 3.506583 | -3.260159 | 2.939439 | 1.955869 | 12.42848 | 7.309272
2018-02-25 08:03 | 138340.11 | 2280.0014 | 5 | 19 | 3.489638 | -3.259923 | 2.939439 | 2.064533 | 12.42848 | 7.689368
2018-02-25 08:05 | 138460.1097 | 2400.0011 | 5 | 19 | 3.473824 | -3.260156 | 2.939439 | 2.173196 | 12.42848 | 8.067706
2018-02-25 08:07 | 138580.109 | 2520.0004 | 5 | 19 | 3.457638 | -3.260067 | 2.939439 | 2.28185 | 12.42848 | 8.444281
2018-02-25 08:09 | 138700.1098 | 2640.0012 | 5 | 19 | 3.439157 | -3.259886 | 2.939439 | 2.390513 | 12.42848 | 8.819029
2018-02-25 08:11 | 138820.1089 | 2760.0003 | 5 | 19 | 3.414463 | -3.260143 | 2.939439 | 2.499176 | 12.42848 | 9.191483
2018-02-25 08:13 | 138940.1094 | 2880.0008 | 5 | 19 | 3.381419 | -3.260186 | 2.939439 | 2.607842 | 12.42848 | 9.560825
2018-02-25 08:15 | 139060.1097 | 3000.0011 | 5 | 19 | 3.330025 | -3.260148 | 2.939439 | 2.716508 | 12.42848 | 9.925706
2018-02-25 08:17 | 139180.1093 | 3120.0007 | 5 | 19 | 3.241376 | -3.260061 | 2.939439 | 2.825172 | 12.42848 | 10.28328
2018-02-25 08:19 | 139300.1088 | 3240.0002 | 5 | 19 | 3.027908 | -3.260137 | 2.939439 | 2.933836 | 12.42848 | 10.62612
2018-02-25 08:19 | 139308.0966 | 3247.988 | 5 | 19 | 3 | -3.260162 | 2.939439 | 2.941068 | 12.42848 | 10.64792
2018-02-25 08:21 | 139428.1 | 120.001 | 6 | 19 | 3.445263 | 0 | 2.939439 | 2.941068 | 12.42848 | 10.64792
2018-02-25 08:23 | 139548.1 | 240.0003 | 6 | 19 | 3.462934 | 0 | 2.939439 | 2.941068 | 12.42848 | 10.64792
2018-02-25 08:24 | 139608.1 | 300.0015 | 6 | 19 | 3.466669 | 0 | 2.939439 | 2.941068 | 12.42848 | 10.64792
2018-02-25 08:24 | 139608.2 | 0.0024 | 7 | 20 | 3.466808 | 0 | 0 | 0 | 0 | 0
2018-02-25 08:26 | 139728.2 | 120.0006 | 2 | 20 | 4.043551 | 4.889894 | 0.1623823 | 2.405e-09 | 0.6426833 | 8.336e-09
2018-02-25 08:28 | 139848.2 | 240.0017 | 2 | 20 | 4.079424 | 4.889852 | 0.3253775 | 2.405e-09 | 1.304514 | 8.336e-09
2018-02-25 08:30 | 139968.2 | 360.0012 | 2 | 20 | 4.11277 | 4.889869 | 0.488363 | 2.405e-09 | 1.972278 | 8.336e-09
2018-02-25 08:32 | 140088.2 | 480.001 | 2 | 20 | 4.137228 | 4.890222 | 0.6513677 | 2.405e-09 | 2.644743 | 8.336e-09
2018-02-25 08:34 | 140208.2 | 600.0006 | 2 | 20 | 4.159268 | 4.889852 | 0.8143458 | 2.405e-09 | 3.32082 | 8.336e-09
2018-02-25 08:36 | 140328.2 | 720.0003 | 2 | 20 | 4.183351 | 4.890128 | 0.9773341 | 2.405e-09 | 4.000659 | 8.336e-09
2018-02-25 08:38 | 140448.2 | 840.0014 | 2 | 20 | 4.200264 | 4.705495 | 1.139109 | 2.405e-09 | 4.679283 | 8.336e-09
2018-02-25 08:40 | 140568.2 | 960.0014 | 2 | 20 | 4.200275 | 4.302844 | 1.289119 | 2.405e-09 | 5.309364 | 8.336e-09
2018-02-25 08:42 | 140688.2 | 1080.0006 | 2 | 20 | 4.200264 | 3.933646 | 1.426313 | 2.405e-09 | 5.885612 | 8.336e-09
2018-02-25 08:44 | 140808.2 | 1200.0001 | 2 | 20 | 4.200267 | 3.58529 | 1.551569 | 2.405e-09 | 6.411722 | 8.336e-09
2018-02-25 08:46 | 140923.7 | 1315.4756 | 2 | 20 | 4.20029 | 3.259997 | 1.661349 | 2.405e-09 | 6.872825 | 8.336e-09
2018-02-25 08:48 | 141043.7 | 120.0008 | 3 | 20 | 4.224906 | 3.259858 | 1.769634 | 2.405e-09 | 7.328877 | 8.336e-09
2018-02-25 08:50 | 141163.7 | 240.0013 | 3 | 20 | 4.253403 | 3.260161 | 1.878291 | 2.405e-09 | 7.789469 | 8.336e-09
2018-02-25 08:52 | 141283.7 | 360.0008 | 3 | 20 | 4.284307 | 3.259957 | 1.986952 | 2.405e-09 | 8.253307 | 8.336e-09
2018-02-25 08:54 | 141403.7 | 480.001 | 3 | 20 | 4.317386 | 3.260139 | 2.095617 | 2.405e-09 | 8.720634 | 8.336e-09
2018-02-25 08:56 | 141523.7 | 600.0001 | 3 | 20 | 4.354419 | 3.259816 | 2.20427 | 2.405e-09 | 9.191695 | 8.336e-09
2018-02-25 08:58 | 141643.7 | 720.0014 | 3 | 20 | 4.393871 | 3.25978 | 2.312934 | 2.405e-09 | 9.666996 | 8.336e-09
2018-02-25 09:00 | 141763.7 | 840.0004 | 3 | 20 | 4.400288 | 2.825343 | 2.414939 | 2.405e-09 | 10.11579 | 8.336e-09
2018-02-25 09:02 | 141883.7 | 960.0022 | 3 | 20 | 4.40024 | 2.435124 | 2.502428 | 2.405e-09 | 10.50076 | 8.336e-09
2018-02-25 09:04 | 142003.7 | 1080.0004 | 3 | 20 | 4.400261 | 2.09827 | 2.577852 | 2.405e-09 | 10.83265 | 8.336e-09
2018-02-25 09:06 | 142123.7 | 1200.0008 | 3 | 20 | 4.400227 | 1.806408 | 2.642747 | 2.405e-09 | 11.1182 | 8.336e-09
2018-02-25 09:08 | 142243.7 | 1320.0003 | 3 | 20 | 4.400211 | 1.567686 | 2.698865 | 2.405e-09 | 11.36514 | 8.336e-09
2018-02-25 09:10 | 142363.7 | 1440.0007 | 3 | 20 | 4.40022 | 1.369164 | 2.747709 | 2.405e-09 | 11.58006 | 8.336e-09
2018-02-25 09:12 | 142483.7 | 1560.0009 | 3 | 20 | 4.400214 | 1.200646 | 2.790484 | 2.405e-09 | 11.76828 | 8.336e-09
2018-02-25 09:14 | 142603.7 | 1680.0007 | 3 | 20 | 4.400193 | 1.052187 | 2.827997 | 2.405e-09 | 11.93335 | 8.336e-09
2018-02-25 09:16 | 142723.7 | 1800.0001 | 3 | 20 | 4.400218 | 0.9289436 | 2.860933 | 2.405e-09 | 12.07827 | 8.336e-09
2018-02-25 09:18 | 142843.7 | 1920.0017 | 3 | 20 | 4.400214 | 0.8244238 | 2.890097 | 2.405e-09 | 12.20659 | 8.336e-09
2018-02-25 09:20 | 142963.7 | 2040.0022 | 3 | 20 | 4.400175 | 0.7365799 | 2.916073 | 2.405e-09 | 12.32089 | 8.336e-09
2018-02-25 09:22 | 143083.7 | 2160.0001 | 3 | 20 | 4.400166 | 0.6587658 | 2.939304 | 2.405e-09 | 12.42312 | 8.336e-09
2018-02-25 09:22 | 143093.8 | 2170.0603 | 3 | 20 | 4.400148 | 0.6519995 | 2.941136 | 2.405e-09 | 12.43118 | 8.336e-09
2018-02-25 09:24 | 143213.8 | 119.9999 | 4 | 20 | 4.336493 | 0 | 2.941136 | 2.405e-09 | 12.43118 | 8.336e-09
2018-02-25 09:26 | 143333.8 | 240.001 | 4 | 20 | 4.330801 | 0 | 2.941136 | 2.405e-09 | 12.43118 | 8.336e-09
2018-02-25 09:27 | 143393.8 | 300.0017 | 4 | 20 | 4.329185 | 0 | 2.941136 | 2.405e-09 | 12.43118 | 8.336e-09
2018-02-25 09:29 | 143513.9 | 120.0017 | 5 | 20 | 4.012549 | -3.260166 | 2.941136 | 0.1086504 | 12.43118 | 0.4403728
2018-02-25 09:31 | 143633.9 | 240.0008 | 5 | 20 | 3.968755 | -3.260141 | 2.941136 | 0.2173212 | 12.43118 | 0.8739936
2018-02-25 09:33 | 143753.9 | 360.0003 | 5 | 20 | 3.926993 | -3.260065 | 2.941136 | 0.3259924 | 12.43118 | 1.302983
2018-02-25 09:35 | 143873.9 | 480.001 | 5 | 20 | 3.887471 | -3.260083 | 2.941136 | 0.4346529 | 12.43118 | 1.72753
2018-02-25 09:37 | 143993.9 | 600.0012 | 5 | 20 | 3.8497 | -3.260072 | 2.941136 | 0.5433195 | 12.43118 | 2.147894
2018-02-25 09:39 | 144113.9 | 720.0002 | 5 | 20 | 3.813195 | -3.260072 | 2.941136 | 0.6519838 | 12.43118 | 2.56423
2018-02-25 09:41 | 144233.9 | 840.0006 | 5 | 20 | 3.776034 | -3.260023 | 2.941136 | 0.7606482 | 12.43118 | 2.976585
2018-02-25 09:43 | 144353.9 | 960.0008 | 5 | 20 | 3.741463 | -3.259892 | 2.941136 | 0.8693149 | 12.43118 | 3.384996
2018-02-25 09:45 | 144473.9 | 1080.0005 | 5 | 20 | 3.710157 | -3.260012 | 2.941136 | 0.9779735 | 12.43118 | 3.789821
2018-02-25 09:47 | 144593.9 | 1200.0012 | 5 | 20 | 3.681614 | -3.259975 | 2.941136 | 1.086638 | 12.43118 | 4.191419
2018-02-25 09:49 | 144713.9 | 1320.0005 | 5 | 20 | 3.654025 | -3.259931 | 2.941136 | 1.195292 | 12.43118 | 4.589937
2018-02-25 09:51 | 144833.9 | 1440.0002 | 5 | 20 | 3.627119 | -3.259971 | 2.941136 | 1.303953 | 12.43118 | 4.985501
2018-02-25 09:53 | 144953.9 | 1560.0017 | 5 | 20 | 3.602637 | -3.259865 | 2.941136 | 1.412612 | 12.43118 | 5.378273
2018-02-25 09:55 | 145073.9 | 1680.0004 | 5 | 20 | 3.58025 | -3.259939 | 2.941136 | 1.521275 | 12.43118 | 5.768507
2018-02-25 09:57 | 145193.9 | 1800.0002 | 5 | 20 | 3.55973 | -3.259973 | 2.941136 | 1.629933 | 12.43118 | 6.1564
2018-02-25 09:59 | 145313.9 | 1920.0013 | 5 | 20 | 3.539466 | -3.259914 | 2.941136 | 1.738593 | 12.43118 | 6.542105
2018-02-25 10:01 | 145433.9 | 2040.0001 | 5 | 20 | 3.521243 | -3.260052 | 2.941136 | 1.847252 | 12.43118 | 6.925683
2018-02-25 10:03 | 145553.9 | 2160.0002 | 5 | 20 | 3.504746 | -3.259916 | 2.941136 | 1.955908 | 12.43118 | 7.307379
2018-02-25 10:05 | 145673.9 | 2280.0001 | 5 | 20 | 3.489646 | -3.259901 | 2.941136 | 2.064563 | 12.43118 | 7.68736
2018-02-25 10:07 | 145793.9 | 2400.0007 | 5 | 20 | 3.473637 | -3.259868 | 2.941136 | 2.173224 | 12.43118 | 8.065695
2018-02-25 10:09 | 145913.9 | 2520.0013 | 5 | 20 | 3.455319 | -3.259897 | 2.941136 | 2.281883 | 12.43118 | 8.442143
2018-02-25 10:11 | 146033.9 | 2640.001 | 5 | 20 | 3.436544 | -3.259937 | 2.941136 | 2.390539 | 12.43118 | 8.816586
2018-02-25 10:13 | 146153.9 | 2760.0001 | 5 | 20 | 3.41351 | -3.259865 | 2.941136 | 2.499196 | 12.43118 | 9.188784
2018-02-25 10:15 | 146273.9 | 2880.0013 | 5 | 20 | 3.381298 | -3.25989 | 2.941136 | 2.607861 | 12.43118 | 9.558074
2018-02-25 10:17 | 146393.9 | 3000.0004 | 5 | 20 | 3.327782 | -3.259894 | 2.941136 | 2.716513 | 12.43118 | 9.92283
2018-02-25 10:19 | 146513.9 | 3120.0001 | 5 | 20 | 3.235932 | -3.259892 | 2.941136 | 2.825171 | 12.43118 | 10.27994
2018-02-25 10:21 | 146633.9 | 3240.0004 | 5 | 20 | 3.019769 | -3.259971 | 2.941136 | 2.933827 | 12.43118 | 10.62199
2018-02-25 10:21 | 146639.6 | 3245.7115 | 5 | 20 | 2.999987 | -3.259881 | 2.941136 | 2.939005 | 12.43118 | 10.63758
2018-02-25 10:23 | 146759.7 | 119.9998 | 6 | 20 | 3.449067 | 0 | 2.941136 | 2.939005 | 12.43118 | 10.63758
2018-02-25 10:25 | 146879.7 | 240.0002 | 6 | 20 | 3.467053 | 0 | 2.941136 | 2.939005 | 12.43118 | 10.63758
2018-02-25 10:26 | 146939.7 | 300.0019 | 6 | 20 | 3.471002 | 0 | 2.941136 | 2.939005 | 12.43118 | 10.63758
2018-02-25 10:26 | 146939.7 | 0.0025 | 7 | 21 | 3.470974 | 0 | 0 | 0 | 0 | 0
2018-02-25 10:28 | 147059.8 | 120.001 | 2 | 21 | 4.046742 | 4.890174 | 0.1623976 | 0 | 0.6433985 | 0
2018-02-25 10:30 | 147179.8 | 240.0013 | 2 | 21 | 4.081649 | 4.890084 | 0.3253982 | 0 | 1.305731 | 0
2018-02-25 10:32 | 147299.8 | 360.0001 | 2 | 21 | 4.112947 | 4.890033 | 0.4883916 | 0 | 1.973695 | 0
2018-02-25 10:34 | 147419.8 | 480.0004 | 2 | 21 | 4.137931 | 4.889939 | 0.6513827 | 0 | 2.646153 | 0
2018-02-25 10:36 | 147539.8 | 600.001 | 2 | 21 | 4.161719 | 4.889998 | 0.814368 | 0 | 3.322542 | 0
2018-02-25 10:38 | 147659.8 | 720.0003 | 2 | 21 | 4.185733 | 4.889976 | 0.9773576 | 0 | 4.002779 | 0
2018-02-25 10:40 | 147779.8 | 840.0011 | 2 | 21 | 4.200278 | 4.700927 | 1.138916 | 0 | 4.680691 | 0
2018-02-25 10:42 | 147899.8 | 960.002 | 2 | 21 | 4.200272 | 4.305743 | 1.289014 | 0 | 5.311144 | 0
2018-02-25 10:44 | 148019.8 | 1080.0005 | 2 | 21 | 4.200272 | 3.919106 | 1.426135 | 0 | 5.887088 | 0
2018-02-25 10:46 | 148139.8 | 1200.0014 | 2 | 21 | 4.200269 | 3.562003 | 1.550687 | 0 | 6.41024 | 0
2018-02-25 10:48 | 148247.3 | 1307.5892 | 2 | 21 | 4.20024 | 3.259999 | 1.652591 | 0 | 6.838261 | 0
2018-02-25 10:50 | 148367.348 | 120.0011 | 3 | 21 | 4.223028 | 3.259908 | 1.760873 | 0 | 7.294193 | 0
2018-02-25 10:52 | 148487.348 | 240.0011 | 3 | 21 | 4.251247 | 3.259871 | 1.869535 | 0 | 7.754581 | 0
2018-02-25 10:54 | 148607.348 | 360.0011 | 3 | 21 | 4.283278 | 3.25983 | 1.978196 | 0 | 8.218247 | 0
2018-02-25 10:56 | 148727.348 | 480.0011 | 3 | 21 | 4.316522 | 3.259828 | 2.086853 | 0 | 8.685447 | 0
2018-02-25 10:58 | 148847.3472 | 600.0003 | 3 | 21 | 4.352135 | 3.259967 | 2.195506 | 0 | 9.15636 | 0
2018-02-25 11:00 | 148967.3473 | 720.0004 | 3 | 21 | 4.390412 | 3.259866 | 2.304169 | 0 | 9.63133 | 0
2018-02-25 11:02 | 149087.3472 | 840.0003 | 3 | 21 | 4.400281 | 2.854569 | 2.407315 | 0 | 10.08507 | 0
2018-02-25 11:04 | 149207.3472 | 960.0003 | 3 | 21 | 4.400279 | 2.450727 | 2.495455 | 0 | 10.47291 | 0
2018-02-25 11:06 | 149327.3472 | 1080.0003 | 3 | 21 | 4.40024 | 2.115293 | 2.571389 | 0 | 10.80704 | 0
2018-02-25 11:08 | 149447.348 | 1200.0011 | 3 | 21 | 4.400204 | 1.832283 | 2.637046 | 0 | 11.09594 | 0
2018-02-25 11:10 | 149567.3473 | 1320.0004 | 3 | 21 | 4.40025 | 1.590961 | 2.694004 | 0 | 11.34657 | 0
2018-02-25 11:12 | 149687.3472 | 1440.0003 | 3 | 21 | 4.400214 | 1.379311 | 2.743399 | 0 | 11.56392 | 0
2018-02-25 11:14 | 149807.3479 | 1560.001 | 3 | 21 | 4.400203 | 1.20696 | 2.786417 | 0 | 11.75321 | 0
2018-02-25 11:16 | 149927.3472 | 1680.0003 | 3 | 21 | 4.40021 | 1.063511 | 2.824186 | 0 | 11.9194 | 0
2018-02-25 11:18 | 150047.348 | 1800.0011 | 3 | 21 | 4.400195 | 0.9414024 | 2.857557 | 0 | 12.06624 | 0
2018-02-25 11:20 | 150167.3473 | 1920.0004 | 3 | 21 | 4.400183 | 0.8329201 | 2.887103 | 0 | 12.19625 | 0
2018-02-25 11:22 | 150287.3473 | 2040.0004 | 3 | 21 | 4.400147 | 0.7389631 | 2.913256 | 0 | 12.31133 | 0
2018-02-25 11:24 | 150407.348 | 2160.0011 | 3 | 21 | 4.400153 | 0.6622467 | 2.936576 | 0 | 12.41394 | 0
2018-02-25 11:25 | 150423.8686 | 2176.5217 | 3 | 21 | 4.400156 | 0.6519861 | 2.939592 | 0 | 12.42721 | 0
2018-02-25 11:27 | 150543.9 | 120.0007 | 4 | 21 | 4.336593 | 0 | 2.939592 | 0 | 12.42721 | 0
2018-02-25 11:29 | 150663.9 | 240.0007 | 4 | 21 | 4.330863 | 0 | 2.939592 | 0 | 12.42721 | 0
2018-02-25 11:30 | 150723.9 | 300.0021 | 4 | 21 | 4.329218 | 0 | 2.939592 | 0 | 12.42721 | 0
2018-02-25 11:32 | 150844 | 120.0011 | 5 | 21 | 4.013186 | -3.25989 | 2.939592 | 0.1086549 | 12.42721 | 0.440487
2018-02-25 11:34 | 150964 | 240.0011 | 5 | 21 | 3.970061 | -3.259966 | 2.939592 | 0.2173069 | 12.42721 | 0.874124
2018-02-25 11:36 | 151084 | 360.0003 | 5 | 21 | 3.930348 | -3.25989 | 2.939592 | 0.3259695 | 12.42721 | 1.303351
2018-02-25 11:38 | 151204 | 480.0003 | 5 | 21 | 3.890949 | -3.259843 | 2.939592 | 0.434627 | 12.42721 | 1.728276
2018-02-25 11:40 | 151324 | 600.0004 | 5 | 21 | 3.851351 | -3.259816 | 2.939592 | 0.543294 | 12.42721 | 2.148924
2018-02-25 11:42 | 151444 | 720.0003 | 5 | 21 | 3.814103 | -3.259876 | 2.939592 | 0.6519551 | 12.42721 | 2.565364
2018-02-25 11:44 | 151564 | 840.0004 | 5 | 21 | 3.778593 | -3.259894 | 2.939592 | 0.7606148 | 12.42721 | 2.977863
2018-02-25 11:46 | 151684 | 960.0002 | 5 | 21 | 3.744948 | -3.259935 | 2.939592 | 0.8692667 | 12.42721 | 3.386562
2018-02-25 11:48 | 151804 | 1080.0011 | 5 | 21 | 3.712961 | -3.260189 | 2.939592 | 0.9779306 | 12.42721 | 3.791758
2018-02-25 11:50 | 151924 | 1200.0003 | 5 | 21 | 3.683124 | -3.260158 | 2.939592 | 1.086589 | 12.42721 | 4.193547
2018-02-25 11:52 | 152044 | 1320.0011 | 5 | 21 | 3.655791 | -3.25978 | 2.939592 | 1.19525 | 12.42721 | 4.592256
2018-02-25 11:54 | 152164 | 1440.0003 | 5 | 21 | 3.630562 | -3.259785 | 2.939592 | 1.30391 | 12.42721 | 4.988112
2018-02-25 11:56 | 152284 | 1560.0003 | 5 | 21 | 3.606147 | -3.260164 | 2.939592 | 1.412581 | 12.42721 | 5.381321
2018-02-25 11:58 | 152404 | 1680.0003 | 5 | 21 | 3.581954 | -3.260121 | 2.939592 | 1.521239 | 12.42721 | 5.771824
2018-02-25 12:00 | 152524 | 1800.0011 | 5 | 21 | 3.560995 | -3.260141 | 2.939592 | 1.629909 | 12.42721 | 6.159915
2018-02-25 12:02 | 152644 | 1920.0003 | 5 | 21 | 3.541966 | -3.260117 | 2.939592 | 1.73857 | 12.42721 | 6.545805
2018-02-25 12:04 | 152764 | 2040.0011 | 5 | 21 | 3.524744 | -3.260164 | 2.939592 | 1.847237 | 12.42721 | 6.929759
2018-02-25 12:06 | 152884 | 2160.0012 | 5 | 21 | 3.50746 | -3.259973 | 2.939592 | 1.955892 | 12.42721 | 7.31181
2018-02-25 12:08 | 153004 | 2280.0005 | 5 | 21 | 3.491026 | -3.260175 | 2.939592 | 2.06456 | 12.42721 | 7.692051
2018-02-25 12:10 | 153124 | 2400.0007 | 5 | 21 | 3.475415 | -3.260139 | 2.939592 | 2.173232 | 12.42721 | 8.070583
2018-02-25 12:12 | 153244 | 2520.001 | 5 | 21 | 3.459257 | -3.260123 | 2.939592 | 2.281889 | 12.42721 | 8.447351
2018-02-25 12:14 | 153364 | 2640.0015 | 5 | 21 | 3.440285 | -3.260074 | 2.939592 | 2.39056 | 12.42721 | 8.822287
2018-02-25 12:16 | 153484 | 2760.0013 | 5 | 21 | 3.415202 | -3.260077 | 2.939592 | 2.499218 | 12.42721 | 9.194789
2018-02-25 12:18 | 153604 | 2880.0003 | 5 | 21 | 3.382212 | -3.259991 | 2.939592 | 2.607891 | 12.42721 | 9.564246
2018-02-25 12:20 | 153724 | 3000.0015 | 5 | 21 | 3.330536 | -3.260042 | 2.939592 | 2.716554 | 12.42721 | 9.929172
2018-02-25 12:22 | 153844 | 3120.0005 | 5 | 21 | 3.24055 | -3.260052 | 2.939592 | 2.825214 | 12.42721 | 10.28669
2018-02-25 12:24 | 153964 | 3240.0014 | 5 | 21 | 3.024314 | -3.260034 | 2.939592 | 2.933877 | 12.42721 | 10.62932
2018-02-25 12:24 | 153970.9 | 3246.9281 | 5 | 21 | 2.999988 | -3.259979 | 2.939592 | 2.94014 | 12.42721 | 10.64818
2018-02-25 12:26 | 154091 | 120.0009 | 6 | 21 | 3.446807 | 0 | 2.939592 | 2.94014 | 12.42721 | 10.64818
2018-02-25 12:28 | 154211 | 239.9999 | 6 | 21 | 3.464623 | 0 | 2.939592 | 2.94014 | 12.42721 | 10.64818
2018-02-25 12:29 | 154271 | 300.0025 | 6 | 21 | 3.468392 | 0 | 2.939592 | 2.94014 | 12.42721 | 10.64818
2018-02-25 12:29 | 154271 | 0.0024 | 7 | 22 | 3.46858 | 0 | 0 | 0 | 0 | 0
2018-02-25 12:31 | 154391.1 | 120.0009 | 2 | 22 | 4.045152 | 4.889926 | 0.1624012 | 1.529e-09 | 0.6430411 | 5.302e-09
2018-02-25 12:33 | 154511.1 | 240.0017 | 2 | 22 | 4.081691 | 4.889873 | 0.3253934 | 1.529e-09 | 1.305176 | 5.302e-09
2018-02-25 12:35 | 154631.1 | 360.001 | 2 | 22 | 4.114675 | 4.88992 | 0.4883726 | 1.529e-09 | 1.973256 | 5.302e-09
2018-02-25 12:37 | 154751.1 | 480.0012 | 2 | 22 | 4.139434 | 4.890016 | 0.6513617 | 1.529e-09 | 2.645993 | 5.302e-09
2018-02-25 12:39 | 154871.1 | 600.0013 | 2 | 22 | 4.161652 | 4.889949 | 0.8143634 | 1.529e-09 | 3.322534 | 5.302e-09
2018-02-25 12:41 | 154991.1 | 720.0007 | 2 | 22 | 4.186154 | 4.889955 | 0.9773503 | 1.529e-09 | 4.002781 | 5.302e-09
2018-02-25 12:43 | 155111.1 | 840.0003 | 2 | 22 | 4.20027 | 4.659881 | 1.138357 | 1.529e-09 | 4.678462 | 5.302e-09
2018-02-25 12:45 | 155231.1 | 960.0013 | 2 | 22 | 4.200248 | 4.267251 | 1.287065 | 1.529e-09 | 5.303075 | 5.302e-09
2018-02-25 12:47 | 155351.1 | 1080.0009 | 2 | 22 | 4.200256 | 3.906383 | 1.423187 | 1.529e-09 | 5.874819 | 5.302e-09
2018-02-25 12:49 | 155471.1 | 1200.0002 | 2 | 22 | 4.200257 | 3.563775 | 1.54767 | 1.529e-09 | 6.39768 | 5.302e-09
2018-02-25 12:50 | 155578 | 1306.8987 | 2 | 22 | 4.20027 | 3.259976 | 1.64899 | 1.529e-09 | 6.823252 | 5.302e-09
2018-02-25 12:52 | 155698 | 120.0004 | 3 | 22 | 4.224049 | 3.259891 | 1.75727 | 1.529e-09 | 7.279239 | 5.302e-09
2018-02-25 12:54 | 155818 | 240.0008 | 3 | 22 | 4.252189 | 3.259948 | 1.865933 | 1.529e-09 | 7.739741 | 5.302e-09
2018-02-25 12:56 | 155938 | 360.001 | 3 | 22 | 4.282608 | 3.259973 | 1.974597 | 1.529e-09 | 8.203432 | 5.302e-09
2018-02-25 12:58 | 156058 | 480.0015 | 3 | 22 | 4.315666 | 3.259984 | 2.083261 | 1.529e-09 | 8.670567 | 5.302e-09
2018-02-25 13:00 | 156178 | 600.0008 | 3 | 22 | 4.35258 | 3.25991 | 2.191917 | 1.529e-09 | 9.141468 | 5.302e-09
2018-02-25 13:02 | 156298 | 720.0014 | 3 | 22 | 4.391592 | 3.259896 | 2.300578 | 1.529e-09 | 9.616519 | 5.302e-09
2018-02-25 13:04 | 156418 | 840.0006 | 3 | 22 | 4.400297 | 2.853072 | 2.403421 | 1.529e-09 | 10.06896 | 5.302e-09
2018-02-25 13:06 | 156538 | 960.0017 | 3 | 22 | 4.400226 | 2.460891 | 2.491849 | 1.529e-09 | 10.45806 | 5.302e-09
2018-02-25 13:08 | 156658 | 1080.0007 | 3 | 22 | 4.400231 | 2.119344 | 2.568088 | 1.529e-09 | 10.79353 | 5.302e-09
2018-02-25 13:10 | 156778 | 1200.0014 | 3 | 22 | 4.400217 | 1.827717 | 2.633688 | 1.529e-09 | 11.08219 | 5.302e-09
2018-02-25 13:12 | 156898 | 1320.0003 | 3 | 22 | 4.40027 | 1.589242 | 2.690516 | 1.529e-09 | 11.33225 | 5.302e-09
2018-02-25 13:14 | 157018 | 1440.0007 | 3 | 22 | 4.400225 | 1.388851 | 2.740032 | 1.529e-09 | 11.55013 | 5.302e-09
2018-02-25 13:16 | 157138 | 1560.0018 | 3 | 22 | 4.4002 | 1.217468 | 2.783397 | 1.529e-09 | 11.74094 | 5.302e-09
2018-02-25 13:18 | 157258 | 1680.0018 | 3 | 22 | 4.400194 | 1.065511 | 2.82139 | 1.529e-09 | 11.90812 | 5.302e-09
2018-02-25 13:20 | 157378 | 1800.0007 | 3 | 22 | 4.400084 | 0.9394445 | 2.854776 | 1.529e-09 | 12.05502 | 5.302e-09
2018-02-25 13:22 | 157498 | 1920.0007 | 3 | 22 | 4.400136 | 0.8354359 | 2.884359 | 1.529e-09 | 12.18519 | 5.302e-09
2018-02-25 13:24 | 157618 | 2040.0014 | 3 | 22 | 4.400181 | 0.7471466 | 2.910721 | 1.529e-09 | 12.30119 | 5.302e-09
2018-02-25 13:26 | 157738 | 2160.0007 | 3 | 22 | 4.400174 | 0.6670256 | 2.934275 | 1.529e-09 | 12.40483 | 5.302e-09
2018-02-25 13:27 | 157761.2 | 2183.2334 | 3 | 22 | 4.400183 | 0.6519928 | 2.938532 | 1.529e-09 | 12.42357 | 5.302e-09
2018-02-25 13:29 | 157881.3 | 119.9999 | 4 | 22 | 4.336337 | 0 | 2.938532 | 1.529e-09 | 12.42357 | 5.302e-09
2018-02-25 13:31 | 158001.3 | 240.0009 | 4 | 22 | 4.330611 | 0 | 2.938532 | 1.529e-09 | 12.42357 | 5.302e-09
2018-02-25 13:32 | 158061.3 | 300.003 | 4 | 22 | 4.328944 | 0 | 2.938532 | 1.529e-09 | 12.42357 | 5.302e-09
2018-02-25 13:34 | 158181.3 | 120.0013 | 5 | 22 | 4.012227 | -3.260009 | 2.938532 | 0.1086495 | 12.42357 | 0.4403553
2018-02-25 13:36 | 158301.3 | 240.0004 | 5 | 22 | 3.967467 | -3.259998 | 2.938532 | 0.2173195 | 12.42357 | 0.8739085
2018-02-25 13:38 | 158421.3 | 360.0009 | 5 | 22 | 3.926328 | -3.260017 | 2.938532 | 0.3259808 | 12.42357 | 1.302752
2018-02-25 13:40 | 158541.3 | 480.0014 | 5 | 22 | 3.887034 | -3.259861 | 2.938532 | 0.434641 | 12.42357 | 1.727239
2018-02-25 13:42 | 158661.3 | 600.0002 | 5 | 22 | 3.849524 | -3.259929 | 2.938532 | 0.5432992 | 12.42357 | 2.147547
2018-02-25 13:44 | 158781.3 | 720.0006 | 5 | 22 | 3.812725 | -3.25998 | 2.938532 | 0.6519568 | 12.42357 | 2.563827
2018-02-25 13:46 | 158901.3 | 840.0007 | 5 | 22 | 3.775401 | -3.26005 | 2.938532 | 0.7606227 | 12.42357 | 2.976097
2018-02-25 13:48 | 159021.3 | 960.0008 | 5 | 22 | 3.741327 | -3.260137 | 2.938532 | 0.869281 | 12.42357 | 3.384443
2018-02-25 13:50 | 159141.3 | 1080.0001 | 5 | 22 | 3.710494 | -3.260081 | 2.938532 | 0.9779505 | 12.42357 | 3.789306
2018-02-25 13:52 | 159261.3 | 1200.0011 | 5 | 22 | 3.682076 | -3.260095 | 2.938532 | 1.086614 | 12.42357 | 4.190949
2018-02-25 13:54 | 159381.3 | 1320.0002 | 5 | 22 | 3.654076 | -3.260106 | 2.938532 | 1.195268 | 12.42357 | 4.589501
2018-02-25 13:56 | 159501.3 | 1440.0006 | 5 | 22 | 3.627668 | -3.260056 | 2.938532 | 1.303932 | 12.42357 | 4.985105
2018-02-25 13:58 | 159621.3 | 1560.0003 | 5 | 22 | 3.603274 | -3.260093 | 2.938532 | 1.412595 | 12.42357 | 5.377958
2018-02-25 14:00 | 159741.3 | 1680.0005 | 5 | 22 | 3.58115 | -3.26013 | 2.938532 | 1.521258 | 12.42357 | 5.768283
2018-02-25 14:02 | 159861.3 | 1800.0016 | 5 | 22 | 3.560301 | -3.260101 | 2.938532 | 1.629927 | 12.42357 | 6.156304
2018-02-25 14:04 | 159981.3 | 1920.0016 | 5 | 22 | 3.539866 | -3.260036 | 2.938532 | 1.73859 | 12.42357 | 6.542043
2018-02-25 14:06 | 160101.3 | 2040.0015 | 5 | 22 | 3.522079 | -3.260074 | 2.938532 | 1.847257 | 12.42357 | 6.92573
2018-02-25 14:08 | 160221.3 | 2160.001 | 5 | 22 | 3.505831 | -3.260113 | 2.938532 | 1.955916 | 12.42357 | 7.30754
2018-02-25 14:10 | 160341.3 | 2280.0014 | 5 | 22 | 3.49073 | -3.260131 | 2.938532 | 2.064575 | 12.42357 | 7.687665
2018-02-25 14:12 | 160461.3 | 2400.0007 | 5 | 22 | 3.474363 | -3.2602 | 2.938532 | 2.173244 | 12.42357 | 8.066134
2018-02-25 14:14 | 160581.3 | 2520.0017 | 5 | 22 | 3.456825 | -3.260101 | 2.938532 | 2.281904 | 12.42357 | 8.442698
2018-02-25 14:16 | 160701.3 | 2640.0009 | 5 | 22 | 3.437893 | -3.259748 | 2.938532 | 2.390567 | 12.42357 | 8.81732
2018-02-25 14:18 | 160821.3 | 2760.0004 | 5 | 22 | 3.41489 | -3.26013 | 2.938532 | 2.499228 | 12.42357 | 9.189688
2018-02-25 14:20 | 160941.3 | 2880.0013 | 5 | 22 | 3.381721 | -3.260029 | 2.938532 | 2.607897 | 12.42357 | 9.559116
2018-02-25 14:22 | 161061.3 | 3000.0007 | 5 | 22 | 3.3273 | -3.260085 | 2.938532 | 2.716553 | 12.42357 | 9.923844
2018-02-25 14:24 | 161181.3 | 3120.0008 | 5 | 22 | 3.235153 | -3.260036 | 2.938532 | 2.825223 | 12.42357 | 10.28093
2018-02-25 14:26 | 161301.3 | 3240.0008 | 5 | 22 | 3.016057 | -3.260043 | 2.938532 | 2.933885 | 12.42357 | 10.62284
2018-02-25 14:26 | 161305.9 | 3244.587 | 5 | 22 | 2.99999 | -3.260151 | 2.938532 | 2.938038 | 12.42357 | 10.63533
2018-02-25 14:28 | 161426 | 120.0009 | 6 | 22 | 3.447417 | 0 | 2.938532 | 2.938038 | 12.42357 | 10.63533
2018-02-25 14:30 | 161546 | 240.0009 | 6 | 22 | 3.465383 | 0 | 2.938532 | 2.938038 | 12.42357 | 10.63533
2018-02-25 14:31 | 161606 | 300.0016 | 6 | 22 | 3.469228 | 0 | 2.938532 | 2.938038 | 12.42357 | 10.63533
2018-02-25 14:31 | 161606 | 0.0024 | 7 | 23 | 3.469337 | 0 | 0 | 0 | 0 | 0
2018-02-25 14:33 | 161726.0415 | 120.0002 | 2 | 23 | 4.045927 | 4.889897 | 0.1623838 | 1.988e-09 | 0.6431434 | 6.896e-09
2018-02-25 14:35 | 161846.0424 | 240.0011 | 2 | 23 | 4.081097 | 4.889897 | 0.3253757 | 1.988e-09 | 1.305352 | 6.896e-09
2018-02-25 14:37 | 161966.0424 | 360.0011 | 2 | 23 | 4.112558 | 4.889892 | 0.4883646 | 1.988e-09 | 1.973201 | 6.896e-09
2018-02-25 14:39 | 162086.0416 | 480.0003 | 2 | 23 | 4.138402 | 4.889888 | 0.6513502 | 1.988e-09 | 2.645625 | 6.896e-09
2018-02-25 14:41 | 162206.0416 | 600.0003 | 2 | 23 | 4.161808 | 4.88989 | 0.8143482 | 1.988e-09 | 3.322113 | 6.896e-09
2018-02-25 14:43 | 162326.0417 | 720.0004 | 2 | 23 | 4.186234 | 4.889911 | 0.9773375 | 1.988e-09 | 4.0024 | 6.896e-09
2018-02-25 14:45 | 162446.0426 | 840.0013 | 2 | 23 | 4.200224 | 4.688024 | 1.138736 | 1.988e-09 | 4.679703 | 6.896e-09
2018-02-25 14:47 | 162566.0418 | 960.0005 | 2 | 23 | 4.200254 | 4.295423 | 1.288462 | 1.988e-09 | 5.308591 | 6.896e-09
2018-02-25 14:49 | 162686.0429 | 1080.0016 | 2 | 23 | 4.200245 | 3.909677 | 1.425111 | 1.988e-09 | 5.882552 | 6.896e-09
2018-02-25 14:51 | 162806.0429 | 1200.0016 | 2 | 23 | 4.200257 | 3.557427 | 1.549502 | 1.988e-09 | 6.405027 | 6.896e-09
2018-02-25 14:53 | 162913.1974 | 1307.1561 | 2 | 23 | 4.200245 | 3.259992 | 1.65091 | 1.988e-09 | 6.830965 | 6.896e-09
2018-02-25 14:55 | 163033.2 | 120.0012 | 3 | 23 | 4.223005 | 3.2602 | 1.759189 | 1.988e-09 | 7.286873 | 6.896e-09
2018-02-25 14:57 | 163153.2 | 240.0007 | 3 | 23 | 4.251325 | 3.260095 | 1.867856 | 1.988e-09 | 7.747272 | 6.896e-09
2018-02-25 14:59 | 163273.2 | 360.0002 | 3 | 23 | 4.282875 | 3.260087 | 1.976514 | 1.988e-09 | 8.210915 | 6.896e-09
2018-02-25 15:01 | 163393.2 | 480.0014 | 3 | 23 | 4.316163 | 3.260182 | 2.08517 | 1.988e-09 | 8.678069 | 6.896e-09
2018-02-25 15:03 | 163513.2 | 600.0008 | 3 | 23 | 4.35161 | 3.260045 | 2.193834 | 1.988e-09 | 9.148988 | 6.896e-09
2018-02-25 15:05 | 163633.2 | 720.0012 | 3 | 23 | 4.389742 | 3.260137 | 2.3025 | 1.988e-09 | 9.623907 | 6.896e-09
2018-02-25 15:07 | 163753.2 | 840.0029 | 3 | 23 | 4.400299 | 2.856284 | 2.405701 | 1.988e-09 | 10.07787 | 6.896e-09
2018-02-25 15:09 | 163873.2 | 960.0013 | 3 | 23 | 4.400284 | 2.458249 | 2.494038 | 1.988e-09 | 10.46658 | 6.896e-09
2018-02-25 15:11 | 163993.2 | 1080.0012 | 3 | 23 | 4.400198 | 2.121076 | 2.570207 | 1.988e-09 | 10.80174 | 6.896e-09
2018-02-25 15:13 | 164113.2 | 1200.0014 | 3 | 23 | 4.40025 | 1.840202 | 2.636116 | 1.988e-09 | 11.09175 | 6.896e-09
2018-02-25 15:15 | 164233.2 | 1320.0003 | 3 | 23 | 4.400186 | 1.593182 | 2.693251 | 1.988e-09 | 11.34316 | 6.896e-09
2018-02-25 15:17 | 164353.2 | 1440.0005 | 3 | 23 | 4.400199 | 1.383115 | 2.742747 | 1.988e-09 | 11.56096 | 6.896e-09
2018-02-25 15:19 | 164473.2 | 1560.0004 | 3 | 23 | 4.40025 | 1.211977 | 2.7859 | 1.988e-09 | 11.75084 | 6.896e-09
2018-02-25 15:21 | 164593.2 | 1680.0005 | 3 | 23 | 4.400197 | 1.067266 | 2.823809 | 1.988e-09 | 11.91764 | 6.896e-09
2018-02-25 15:23 | 164713.2 | 1800.0004 | 3 | 23 | 4.400181 | 0.9439983 | 2.857291 | 1.988e-09 | 12.06497 | 6.896e-09
2018-02-25 15:25 | 164833.2 | 1920.0004 | 3 | 23 | 4.400185 | 0.8340168 | 2.886881 | 1.988e-09 | 12.19517 | 6.896e-09
2018-02-25 15:27 | 164953.2 | 2040.0004 | 3 | 23 | 4.40015 | 0.7420111 | 2.913089 | 1.988e-09 | 12.3105 | 6.896e-09
2018-02-25 15:29 | 165073.2 | 2160.0004 | 3 | 23 | 4.400152 | 0.6631775 | 2.936481 | 1.988e-09 | 12.41342 | 6.896e-09
2018-02-25 15:29 | 165092.9 | 2179.6282 | 3 | 23 | 4.400157 | 0.6519957 | 2.940068 | 1.988e-09 | 12.4292 | 6.896e-09
2018-02-25 15:31 | 165212.9 | 120.0007 | 4 | 23 | 4.336727 | 0 | 2.940068 | 1.988e-09 | 12.4292 | 6.896e-09
2018-02-25 15:33 | 165332.9 | 239.9999 | 4 | 23 | 4.331086 | 0 | 2.940068 | 1.988e-09 | 12.4292 | 6.896e-09
2018-02-25 15:34 | 165392.9 | 300.0029 | 4 | 23 | 4.329452 | 0 | 2.940068 | 1.988e-09 | 12.4292 | 6.896e-09
2018-02-25 15:36 | 165513 | 120.0003 | 5 | 23 | 4.014136 | -3.260005 | 2.940068 | 0.1086519 | 12.4292 | 0.4405554
2018-02-25 15:38 | 165633 | 240.0003 | 5 | 23 | 3.971103 | -3.260067 | 2.940068 | 0.2173212 | 12.4292 | 0.8743643
2018-02-25 15:40 | 165753 | 360.0011 | 5 | 23 | 3.931271 | -3.260141 | 2.940068 | 0.3259838 | 12.4292 | 1.303708
2018-02-25 15:42 | 165873 | 480.0003 | 5 | 23 | 3.891244 | -3.260144 | 2.940068 | 0.4346406 | 12.4292 | 1.7287
2018-02-25 15:44 | 165993 | 600.0011 | 5 | 23 | 3.851912 | -3.260083 | 2.940068 | 0.5433063 | 12.4292 | 2.149368
2018-02-25 15:46 | 166113 | 720.0014 | 5 | 23 | 3.814951 | -3.260049 | 2.940068 | 0.6519724 | 12.4292 | 2.565922
2018-02-25 15:48 | 166233 | 840.0005 | 5 | 23 | 3.779421 | -3.260018 | 2.940068 | 0.760644 | 12.4292 | 2.978554
2018-02-25 15:50 | 166353 | 960.0002 | 5 | 23 | 3.745331 | -3.260017 | 2.940068 | 0.8693105 | 12.4292 | 3.387383
2018-02-25 15:52 | 166473 | 1080.0006 | 5 | 23 | 3.712667 | -3.260017 | 2.940068 | 0.9779766 | 12.4292 | 3.792573
2018-02-25 15:54 | 166593 | 1200.0007 | 5 | 23 | 3.683095 | -3.259979 | 2.940068 | 1.08663 | 12.4292 | 4.194338
2018-02-25 15:56 | 166713 | 1320.0002 | 5 | 23 | 3.655589 | -3.259946 | 2.940068 | 1.195291 | 12.4292 | 4.593033
2018-02-25 15:58 | 166833 | 1440.0006 | 5 | 23 | 3.630036 | -3.26005 | 2.940068 | 1.303953 | 12.4292 | 4.98886
2018-02-25 16:00 | 166953 | 1560.0013 | 5 | 23 | 3.605022 | -3.259959 | 2.940068 | 1.412617 | 12.4292 | 5.381962
2018-02-25 16:02 | 167073 | 1680.0013 | 5 | 23 | 3.581223 | -3.260005 | 2.940068 | 1.521274 | 12.4292 | 5.772345
2018-02-25 16:04 | 167193 | 1800.0004 | 5 | 23 | 3.560068 | -3.260042 | 2.940068 | 1.629943 | 12.4292 | 6.160341
2018-02-25 16:06 | 167313 | 1920.0009 | 5 | 23 | 3.541166 | -3.260055 | 2.940068 | 1.738614 | 12.4292 | 6.54617
2018-02-25 16:08 | 167433 | 2040.0003 | 5 | 23 | 3.52355 | -3.260017 | 2.940068 | 1.847268 | 12.4292 | 6.929965
2018-02-25 16:10 | 167553 | 2160.0003 | 5 | 23 | 3.505692 | -3.260036 | 2.940068 | 1.955933 | 12.4292 | 7.311875
2018-02-25 16:12 | 167673 | 2280.0003 | 5 | 23 | 3.489699 | -3.260117 | 2.940068 | 2.064595 | 12.4292 | 7.691935
2018-02-25 16:14 | 167793 | 2400.0002 | 5 | 23 | 3.474025 | -3.260131 | 2.940068 | 2.173263 | 12.4292 | 8.070303
2018-02-25 16:16 | 167913 | 2520.0003 | 5 | 23 | 3.457654 | -3.260108 | 2.940068 | 2.281924 | 12.4292 | 8.446925
2018-02-25 16:18 | 168033 | 2640.0004 | 5 | 23 | 3.437999 | -3.259994 | 2.940068 | 2.390592 | 12.4292 | 8.821649
2018-02-25 16:20 | 168153 | 2760.0011 | 5 | 23 | 3.413267 | -3.260086 | 2.940068 | 2.499257 | 12.4292 | 9.19393
2018-02-25 16:22 | 168273 | 2880.0013 | 5 | 23 | 3.380354 | -3.260139 | 2.940068 | 2.607919 | 12.4292 | 9.563157
2018-02-25 16:24 | 168393 | 3000.0014 | 5 | 23 | 3.32906 | -3.260036 | 2.940068 | 2.716588 | 12.4292 | 9.927934
2018-02-25 16:26 | 168513 | 3120.0011 | 5 | 23 | 3.23903 | -3.260058 | 2.940068 | 2.825258 | 12.4292 | 10.28532
2018-02-25 16:28 | 168633 | 3240.0008 | 5 | 23 | 3.022317 | -3.260166 | 2.940068 | 2.933924 | 12.4292 | 10.62771
2018-02-25 16:28 | 168639.4 | 3246.4745 | 5 | 23 | 2.999982 | -3.260113 | 2.940068 | 2.939782 | 12.4292 | 10.64535
2018-02-25 16:30 | 168759.5 | 120.0001 | 6 | 23 | 3.450331 | 0 | 2.940068 | 2.939782 | 12.4292 | 10.64535
2018-02-25 16:32 | 168879.5 | 240.0002 | 6 | 23 | 3.46821 | 0 | 2.940068 | 2.939782 | 12.4292 | 10.64535
2018-02-25 16:33 | 168939.5 | 300.0017 | 6 | 23 | 3.472017 | 0 | 2.940068 | 2.939782 | 12.4292 | 10.64535
2018-02-25 16:33 | 168939.5 | 0.0025 | 7 | 24 | 3.472282 | 0 | 0 | 0 | 0 | 0
2018-02-25 16:35 | 169059.6 | 120.0016 | 2 | 24 | 4.046538 | 4.889859 | 0.1623823 | 0 | 0.6433815 | 0
2018-02-25 16:37 | 169179.6 | 240.0012 | 2 | 24 | 4.083567 | 4.889926 | 0.3253836 | 0 | 1.305858 | 0
2018-02-25 16:39 | 169299.6 | 360.0006 | 2 | 24 | 4.115965 | 4.889935 | 0.4883746 | 0 | 1.974227 | 0
2018-02-25 16:41 | 169419.6 | 480.0003 | 2 | 24 | 4.140295 | 4.889882 | 0.6513693 | 0 | 2.647163 | 0
2018-02-25 16:43 | 169539.6 | 600.0001 | 2 | 24 | 4.162066 | 4.889903 | 0.8143508 | 0 | 3.323695 | 0
2018-02-25 16:45 | 169659.6 | 720.0004 | 2 | 24 | 4.187096 | 4.889916 | 0.9773481 | 0 | 4.00408 | 0
2018-02-25 16:47 | 169779.6 | 840.0014 | 2 | 24 | 4.200253 | 4.648595 | 1.138061 | 0 | 4.678614 | 0
2018-02-25 16:49 | 169899.6 | 960.0002 | 2 | 24 | 4.200231 | 4.262101 | 1.286514 | 0 | 5.302154 | 0
2018-02-25 16:51 | 170019.6 | 1080.0008 | 2 | 24 | 4.20027 | 3.901999 | 1.422491 | 0 | 5.873294 | 0
2018-02-25 16:53 | 170139.6 | 1200.0002 | 2 | 24 | 4.200237 | 3.555491 | 1.546755 | 0 | 6.395234 | 0
2018-02-25 16:55 | 170242.6 | 1303.0315 | 2 | 24 | 4.200266 | 3.259994 | 1.644277 | 0 | 6.804852 | 0
2018-02-25 16:57 | 170362.6 | 120.0004 | 3 | 24 | 4.223772 | 3.260064 | 1.752553 | 0 | 7.260803 | 0
2018-02-25 16:59 | 170482.6 | 240.0005 | 3 | 24 | 4.251821 | 3.260118 | 1.861218 | 0 | 7.721278 | 0
2018-02-25 17:01 | 170602.6 | 360.0008 | 3 | 24 | 4.281957 | 3.260047 | 1.969876 | 0 | 8.184887 | 0
2018-02-25 17:03 | 170722.6 | 480.0015 | 3 | 24 | 4.315197 | 3.259837 | 2.078537 | 0 | 8.651937 | 0
2018-02-25 17:05 | 170842.6 | 600.0008 | 3 | 24 | 4.352006 | 3.259902 | 2.187201 | 0 | 9.12283 | 0
2018-02-25 17:07 | 170962.6 | 720.0017 | 3 | 24 | 4.390624 | 3.259887 | 2.295857 | 0 | 9.597778 | 0
2018-02-25 17:09 | 171082.6 | 840.0008 | 3 | 24 | 4.400273 | 2.867862 | 2.399091 | 0 | 10.05191 | 0
2018-02-25 17:11 | 171202.6 | 960.0009 | 3 | 24 | 4.400299 | 2.474513 | 2.48794 | 0 | 10.44287 | 0
2018-02-25 17:13 | 171322.6 | 1080.001 | 3 | 24 | 4.40021 | 2.126317 | 2.5645 | 0 | 10.77975 | 0
2018-02-25 17:15 | 171442.6 | 1200.0005 | 3 | 24 | 4.400223 | 1.838528 | 2.630443 | 0 | 11.06991 | 0
2018-02-25 17:17 | 171562.6 | 1320.0003 | 3 | 24 | 4.400218 | 1.59861 | 2.687619 | 0 | 11.32151 | 0
2018-02-25 17:19 | 171682.6 | 1440.0014 | 3 | 24 | 4.400243 | 1.398934 | 2.737487 | 0 | 11.54094 | 0
2018-02-25 17:21 | 171802.6 | 1560.0017 | 3 | 24 | 4.400234 | 1.224989 | 2.781145 | 0 | 11.73304 | 0
2018-02-25 17:23 | 171922.6 | 1680.0013 | 3 | 24 | 4.400244 | 1.072299 | 2.819322 | 0 | 11.90102 | 0
2018-02-25 17:25 | 172042.6 | 1800.0009 | 3 | 24 | 4.400237 | 0.9480982 | 2.85292 | 0 | 12.04886 | 0
2018-02-25 17:27 | 172162.6 | 1920.0004 | 3 | 24 | 4.400175 | 0.8416977 | 2.882689 | 0 | 12.17985 | 0
2018-02-25 17:29 | 172282.6 | 2040.0015 | 3 | 24 | 4.400145 | 0.7506704 | 2.90921 | 0 | 12.29655 | 0
2018-02-25 17:31 | 172402.6 | 2160.001 | 3 | 24 | 4.400189 | 0.6690617 | 2.932858 | 0 | 12.40061 | 0
2018-02-25 17:31 | 172431.1 | 2188.4681 | 3 | 24 | 4.400226 | 0.6519995 | 2.938077 | 0 | 12.42357 | 0
2018-02-25 17:33 | 172551.1 | 120 | 4 | 24 | 4.336471 | 0 | 2.938077 | 0 | 12.42357 | 0
2018-02-25 17:35 | 172671.1 | 240.001 | 4 | 24 | 4.330774 | 0 | 2.938077 | 0 | 12.42357 | 0
2018-02-25 17:36 | 172731.1 | 300.0027 | 4 | 24 | 4.329111 | 0 | 2.938077 | 0 | 12.42357 | 0
2018-02-25 17:38 | 172851.2 | 120.0012 | 5 | 24 | 4.01345 | -3.259966 | 2.938077 | 0.1086581 | 12.42357 | 0.4405131
2018-02-25 17:40 | 172971.2 | 240.0011 | 5 | 24 | 3.96861 | -3.260043 | 2.938077 | 0.2173171 | 12.42357 | 0.8741133
2018-02-25 17:42 | 173091.2 | 360.0003 | 5 | 24 | 3.928028 | -3.259991 | 2.938077 | 0.3259794 | 12.42357 | 1.303126
2018-02-25 17:44 | 173211.2 | 480.0009 | 5 | 24 | 3.888651 | -3.259931 | 2.938077 | 0.4346364 | 12.42357 | 1.727778
2018-02-25 17:46 | 173331.2 | 600.0008 | 5 | 24 | 3.851055 | -3.259997 | 2.938077 | 0.5433028 | 12.42357 | 2.148296
2018-02-25 17:48 | 173451.2 | 720.0011 | 5 | 24 | 3.813774 | -3.259888 | 2.938077 | 0.6519617 | 12.42357 | 2.564732
2018-02-25 17:50 | 173571.2 | 840.001 | 5 | 24 | 3.776882 | -3.260023 | 2.938077 | 0.7606251 | 12.42357 | 2.97712
2018-02-25 17:52 | 173691.2 | 960.0002 | 5 | 24 | 3.742739 | -3.26002 | 2.938077 | 0.8692824 | 12.42357 | 3.385621
2018-02-25 17:54 | 173811.2 | 1080.0006 | 5 | 24 | 3.712053 | -3.259986 | 2.938077 | 0.9779441 | 12.42357 | 3.790619
2018-02-25 17:56 | 173931.2 | 1200.0008 | 5 | 24 | 3.683174 | -3.259934 | 2.938077 | 1.0866 | 12.42357 | 4.192375
2018-02-25 17:58 | 174051.2 | 1320.0012 | 5 | 24 | 3.654649 | -3.259934 | 2.938077 | 1.195256 | 12.42357 | 4.591012
2018-02-25 18:00 | 174171.2 | 1440.0003 | 5 | 24 | 3.628401 | -3.259951 | 2.938077 | 1.303916 | 12.42357 | 4.986681
2018-02-25 18:02 | 174291.2 | 1560.0001 | 5 | 24 | 3.60412 | -3.259894 | 2.938077 | 1.41257 | 12.42357 | 5.379584
2018-02-25 18:04 | 174411.2 | 1680.0014 | 5 | 24 | 3.581779 | -3.259987 | 2.938077 | 1.521239 | 12.42357 | 5.770013
2018-02-25 18:06 | 174531.2 | 1800.0009 | 5 | 24 | 3.56032 | -3.25986 | 2.938077 | 1.629892 | 12.42357 | 6.15802
2018-02-25 18:08 | 174651.2 | 1920.0001 | 5 | 24 | 3.539924 | -3.259989 | 2.938077 | 1.738554 | 12.42357 | 6.543745
2018-02-25 18:10 | 174771.2 | 2040.0003 | 5 | 24 | 3.522219 | -3.259906 | 2.938077 | 1.847209 | 12.42357 | 6.927401
2018-02-25 18:12 | 174891.2 | 2160.0012 | 5 | 24 | 3.506165 | -3.260023 | 2.938077 | 1.955873 | 12.42357 | 7.309248
2018-02-25 18:14 | 175011.2 | 2280.0007 | 5 | 24 | 3.490592 | -3.25989 | 2.938077 | 2.064527 | 12.42357 | 7.689354
2018-02-25 18:16 | 175131.2 | 2400.0001 | 5 | 24 | 3.473573 | -3.260151 | 2.938077 | 2.173192 | 12.42357 | 8.067754
2018-02-25 18:18 | 175251.2 | 2520.0008 | 5 | 24 | 3.456616 | -3.259991 | 2.938077 | 2.281848 | 12.42357 | 8.444272
2018-02-25 18:20 | 175371.2 | 2640.0014 | 5 | 24 | 3.437632 | -3.26006 | 2.938077 | 2.390512 | 12.42357 | 8.818875
2018-02-25 18:22 | 175491.2 | 2760.0007 | 5 | 24 | 3.414639 | -3.260032 | 2.938077 | 2.49917 | 12.42357 | 9.191214
2018-02-25 18:24 | 175611.2 | 2880.0002 | 5 | 24 | 3.380556 | -3.260119 | 2.938077 | 2.607833 | 12.42357 | 9.560578
2018-02-25 18:26 | 175731.2 | 3000.0015 | 5 | 24 | 3.326768 | -3.260139 | 2.938077 | 2.716499 | 12.42357 | 9.925208
2018-02-25 18:28 | 175851.2 | 3120.0009 | 5 | 24 | 3.234503 | -3.259775 | 2.938077 | 2.825159 | 12.42357 | 10.28222
2018-02-25 18:30 | 175971.2 | 3240.0002 | 5 | 24 | 3.015508 | -3.25982 | 2.938077 | 2.933818 | 12.42357 | 10.62402
2018-02-25 18:30 | 175975.6 | 3244.4203 | 5 | 24 | 2.999996 | -3.259811 | 2.938077 | 2.93782 | 12.42357 | 10.63606
2018-02-25 18:32 | 176095.7 | 120.001 | 6 | 24 | 3.447561 | 0 | 2.938077 | 2.93782 | 12.42357 | 10.63606
2018-02-25 18:34 | 176215.7 | 240.0004 | 6 | 24 | 3.465539 | 0 | 2.938077 | 2.93782 | 12.42357 | 10.63606
2018-02-25 18:35 | 176275.7 | 300.0024 | 6 | 24 | 3.469325 | 0 | 2.938077 | 2.93782 | 12.42357 | 10.63606
2018-02-25 18:35 | 176275.7 | 0.0025 | 7 | 25 | 3.469495 | 0 | 0 | 0 | 0 | 0
2018-02-25 18:37 | 176395.8 | 120.0012 | 2 | 25 | 4.046053 | 4.889874 | 0.1623928 | 1.483e-09 | 0.6431947 | 5.144e-09
2018-02-25 18:39 | 176515.8 | 240.0006 | 2 | 25 | 4.080643 | 4.89018 | 0.3253849 | 1.483e-09 | 1.305366 | 5.144e-09
2018-02-25 18:41 | 176635.8 | 360.0001 | 2 | 25 | 4.11262 | 4.890107 | 0.4883673 | 1.483e-09 | 1.973169 | 5.144e-09
2018-02-25 18:43 | 176755.8 | 480.0009 | 2 | 25 | 4.138907 | 4.889855 | 0.6513595 | 1.483e-09 | 2.645696 | 5.144e-09
2018-02-25 18:45 | 176875.8 | 600.0002 | 2 | 25 | 4.161694 | 4.889852 | 0.8143527 | 1.483e-09 | 3.322159 | 5.144e-09
2018-02-25 18:47 | 176995.8 | 720.0004 | 2 | 25 | 4.185998 | 4.889821 | 0.9773428 | 1.483e-09 | 4.002427 | 5.144e-09
2018-02-25 18:49 | 177115.8 | 840.0013 | 2 | 25 | 4.200277 | 4.693437 | 1.13883 | 1.483e-09 | 4.680055 | 5.144e-09
2018-02-25 18:51 | 177235.8 | 960.0015 | 2 | 25 | 4.200228 | 4.293433 | 1.28863 | 1.483e-09 | 5.309257 | 5.144e-09
2018-02-25 18:53 | 177355.8 | 1080.0001 | 2 | 25 | 4.200268 | 3.911788 | 1.425248 | 1.483e-09 | 5.883089 | 5.144e-09
2018-02-25 18:55 | 177475.8 | 1200.0004 | 2 | 25 | 4.200245 | 3.564879 | 1.549793 | 1.483e-09 | 6.406209 | 5.144e-09
2018-02-25 18:57 | 177587.4 | 1311.681 | 2 | 25 | 4.200271 | 3.259995 | 1.655577 | 1.483e-09 | 6.850525 | 5.144e-09
2018-02-25 18:59 | 177707.5 | 120.0014 | 3 | 25 | 4.223345 | 3.260188 | 1.763868 | 1.483e-09 | 7.306499 | 5.144e-09
2018-02-25 19:01 | 177827.5 | 240.0009 | 3 | 25 | 4.252552 | 3.259814 | 1.872523 | 1.483e-09 | 7.766934 | 5.144e-09
2018-02-25 19:03 | 177947.5 | 360.0012 | 3 | 25 | 4.284006 | 3.260158 | 1.981184 | 1.483e-09 | 8.230713 | 5.144e-09
2018-02-25 19:05 | 178067.5 | 480.0005 | 3 | 25 | 4.317502 | 3.260154 | 2.089848 | 1.483e-09 | 8.698028 | 5.144e-09
2018-02-25 19:07 | 178187.5 | 600.0002 | 3 | 25 | 4.352975 | 3.260182 | 2.198522 | 1.483e-09 | 9.169128 | 5.144e-09
2018-02-25 19:09 | 178307.5 | 720.0013 | 3 | 25 | 4.391716 | 3.260184 | 2.307178 | 1.483e-09 | 9.64417 | 5.144e-09
2018-02-25 19:11 | 178427.5 | 840.0015 | 3 | 25 | 4.400253 | 2.836284 | 2.409711 | 1.483e-09 | 10.09525 | 5.144e-09
2018-02-25 19:13 | 178547.5 | 960.0004 | 3 | 25 | 4.400254 | 2.440057 | 2.497456 | 1.483e-09 | 10.48135 | 5.144e-09
2018-02-25 19:15 | 178667.5 | 1080.0013 | 3 | 25 | 4.400229 | 2.107228 | 2.573081 | 1.483e-09 | 10.81412 | 5.144e-09
2018-02-25 19:17 | 178787.5 | 1200.001 | 3 | 25 | 4.400197 | 1.824399 | 2.638509 | 1.483e-09 | 11.10201 | 5.144e-09
2018-02-25 19:19 | 178907.5 | 1320.0013 | 3 | 25 | 4.400213 | 1.576225 | 2.695114 | 1.483e-09 | 11.35109 | 5.144e-09
2018-02-25 19:21 | 179027.5 | 1440.0009 | 3 | 25 | 4.400216 | 1.3723 | 2.744148 | 1.483e-09 | 11.56685 | 5.144e-09
2018-02-25 19:23 | 179147.5 | 1560.0009 | 3 | 25 | 4.400197 | 1.20148 | 2.786951 | 1.483e-09 | 11.75519 | 5.144e-09
2018-02-25 19:25 | 179267.5 | 1680.0008 | 3 | 25 | 4.400223 | 1.060474 | 2.824582 | 1.483e-09 | 11.92078 | 5.144e-09
2018-02-25 19:27 | 179387.5 | 1800.0013 | 3 | 25 | 4.400188 | 0.9357367 | 2.857816 | 1.483e-09 | 12.06701 | 5.144e-09
2018-02-25 19:29 | 179507.5 | 1920.0007 | 3 | 25 | 4.400195 | 0.8270111 | 2.887124 | 1.483e-09 | 12.19598 | 5.144e-09
2018-02-25 19:31 | 179627.5 | 2040.0009 | 3 | 25 | 4.400235 | 0.7378635 | 2.91314 | 1.483e-09 | 12.31045 | 5.144e-09
2018-02-25 19:33 | 179747.5 | 2160.0008 | 3 | 25 | 4.400167 | 0.6604242 | 2.93639 | 1.483e-09 | 12.41275 | 5.144e-09
2018-02-25 19:34 | 179762.9 | 2175.4573 | 3 | 25 | 4.400178 | 0.6519957 | 2.939206 | 1.483e-09 | 12.42514 | 5.144e-09
2018-02-25 19:36 | 179883 | 120.0008 | 4 | 25 | 4.336605 | 0 | 2.939206 | 1.483e-09 | 12.42514 | 5.144e-09
2018-02-25 19:38 | 180003 | 240.0016 | 4 | 25 | 4.330947 | 0 | 2.939206 | 1.483e-09 | 12.42514 | 5.144e-09
2018-02-25 19:39 | 180063 | 300.0027 | 4 | 25 | 4.329292 | 0 | 2.939206 | 1.483e-09 | 12.42514 | 5.144e-09
2018-02-25 19:41 | 180183 | 120.0012 | 5 | 25 | 4.01194 | -3.260047 | 2.939206 | 0.1086507 | 12.42514 | 0.4403428
2018-02-25 19:43 | 180303 | 240.0007 | 5 | 25 | 3.96901 | -3.260118 | 2.939206 | 0.2173216 | 12.42514 | 0.873918
2018-02-25 19:45 | 180423 | 360.0001 | 5 | 25 | 3.928733 | -3.26009 | 2.939206 | 0.3259821 | 12.42514 | 1.303004
2018-02-25 19:47 | 180543 | 480.0014 | 5 | 25 | 3.887658 | -3.260061 | 2.939206 | 0.4346401 | 12.42514 | 1.727662
2018-02-25 19:49 | 180663 | 600.0001 | 5 | 25 | 3.849231 | -3.260002 | 2.939206 | 0.5433012 | 12.42514 | 2.147992
2018-02-25 19:51 | 180783 | 720.0012 | 5 | 25 | 3.81229 | -3.259954 | 2.939206 | 0.6519727 | 12.42514 | 2.564275
2018-02-25 19:53 | 180903 | 840.0017 | 5 | 25 | 3.776858 | -3.260018 | 2.939206 | 0.7606354 | 12.42514 | 2.9766
2018-02-25 19:55 | 181023 | 960.0011 | 5 | 25 | 3.742311 | -3.260075 | 2.939206 | 0.8693002 | 12.42514 | 3.385125
2018-02-25 19:57 | 181143 | 1080.0007 | 5 | 25 | 3.710125 | -3.260081 | 2.939206 | 0.9779634 | 12.42514 | 3.789991
2018-02-25 19:59 | 181263 | 1200.0004 | 5 | 25 | 3.680914 | -3.259992 | 2.939206 | 1.086623 | 12.42514 | 4.191521
2018-02-25 20:01 | 181383 | 1320.0007 | 5 | 25 | 3.653706 | -3.259982 | 2.939206 | 1.195287 | 12.42514 | 4.590002
2018-02-25 20:03 | 181503 | 1440.0004 | 5 | 25 | 3.628101 | -3.259928 | 2.939206 | 1.303948 | 12.42514 | 4.98561
2018-02-25 20:05 | 181623 | 1560.0007 | 5 | 25 | 3.602533 | -3.259951 | 2.939206 | 1.412606 | 12.42514 | 5.378438
2018-02-25 20:07 | 181743 | 1680.001 | 5 | 25 | 3.579277 | -3.260072 | 2.939206 | 1.521263 | 12.42514 | 5.768596
2018-02-25 20:09 | 181863 | 1800.0015 | 5 | 25 | 3.55839 | -3.260014 | 2.939206 | 1.629923 | 12.42514 | 6.156366
2018-02-25 20:11 | 181983 | 1920.0009 | 5 | 25 | 3.539642 | -3.260032 | 2.939206 | 1.73859 | 12.42514 | 6.542015
2018-02-25 20:13 | 182103 | 2040.0005 | 5 | 25 | 3.521563 | -3.260002 | 2.939206 | 1.847247 | 12.42514 | 6.925642
2018-02-25 20:15 | 182223 | 2160.0008 | 5 | 25 | 3.503868 | -3.25996 | 2.939206 | 1.95591 | 12.42514 | 7.307319
2018-02-25 20:17 | 182343 | 2280.0004 | 5 | 25 | 3.48789 | -3.260036 | 2.939206 | 2.06458 | 12.42514 | 7.687207
2018-02-25 20:19 | 182463 | 2400.0008 | 5 | 25 | 3.472475 | -3.259984 | 2.939206 | 2.173244 | 12.42514 | 8.065371
2018-02-25 20:21 | 182583 | 2520.0012 | 5 | 25 | 3.455882 | -3.26002 | 2.939206 | 2.281898 | 12.42514 | 8.441785
2018-02-25 20:23 | 182703 | 2640.0008 | 5 | 25 | 3.435314 | -3.259995 | 2.939206 | 2.390563 | 12.42514 | 8.816244
2018-02-25 20:25 | 182823 | 2760.0011 | 5 | 25 | 3.410748 | -3.259964 | 2.939206 | 2.499227 | 12.42514 | 9.188242
2018-02-25 20:27 | 182943 | 2880.0008 | 5 | 25 | 3.377393 | -3.260067 | 2.939206 | 2.607885 | 12.42514 | 9.557158
2018-02-25 20:29 | 183063 | 3000.0003 | 5 | 25 | 3.325334 | -3.260022 | 2.939206 | 2.716547 | 12.42514 | 9.921563
2018-02-25 20:31 | 183183 | 3120.0015 | 5 | 25 | 3.232306 | -3.260011 | 2.939206 | 2.825201 | 12.42514 | 10.27839
2018-02-25 20:33 | 183303 | 3240.0002 | 5 | 25 | 3.008092 | -3.259923 | 2.939206 | 2.933856 | 12.42514 | 10.61969
2018-02-25 20:33 | 183305.4 | 3242.3137 | 5 | 25 | 2.999979 | -3.259897 | 2.939206 | 2.935956 | 12.42514 | 10.626
2018-02-25 20:35 | 183425.4 | 120.0003 | 6 | 25 | 3.4528 | 0 | 2.939206 | 2.935956 | 12.42514 | 10.626
2018-02-25 20:37 | 183545.4 | 240.0006 | 6 | 25 | 3.471089 | 0 | 2.939206 | 2.935956 | 12.42514 | 10.626
2018-02-25 20:38 | 183605.4 | 300.0009 | 6 | 25 | 3.474958 | 0 | 2.939206 | 2.935956 | 12.42514 | 10.626
2018-02-25 20:38 | 183605.4 | 0.0025 | 7 | 26 | 3.475063 | 0 | 0 | 0 | 0 | 0
2018-02-25 20:40 | 183725.5 | 120.0013 | 2 | 26 | 4.047648 | 4.889998 | 0.1624009 | 0 | 0.6437491 | 0
2018-02-25 20:42 | 183845.5 | 240.0001 | 2 | 26 | 4.084184 | 4.89001 | 0.3253914 | 0 | 1.306358 | 0
2018-02-25 20:44 | 183965.5 | 360.0013 | 2 | 26 | 4.116088 | 4.889956 | 0.4883954 | 0 | 1.974824 | 0
2018-02-25 20:46 | 184085.5 | 480.0007 | 2 | 26 | 4.139941 | 4.890029 | 0.6513802 | 0 | 2.647707 | 0
2018-02-25 20:48 | 184205.5 | 600.0011 | 2 | 26 | 4.162183 | 4.889964 | 0.8143857 | 0 | 3.32433 | 0
2018-02-25 20:50 | 184325.5 | 720.0012 | 2 | 26 | 4.187884 | 4.890018 | 0.9773729 | 0 | 4.004754 | 0
2018-02-25 20:52 | 184445.5 | 840.0014 | 2 | 26 | 4.200238 | 4.648433 | 1.138106 | 0 | 4.679411 | 0
2018-02-25 20:54 | 184565.5 | 960.0009 | 2 | 26 | 4.200278 | 4.260644 | 1.286545 | 0 | 5.30289 | 0
2018-02-25 20:56 | 184685.5 | 1080.0003 | 2 | 26 | 4.200246 | 3.902339 | 1.422543 | 0 | 5.874119 | 0
2018-02-25 20:58 | 184805.5 | 1200.0006 | 2 | 26 | 4.200251 | 3.553052 | 1.546808 | 0 | 6.396067 | 0
2018-02-25 20:59 | 184907.3 | 1301.7879 | 2 | 26 | 4.200275 | 3.259984 | 1.643062 | 0 | 6.800358 | 0
2018-02-25 21:01 | 185027.3 | 120.0005 | 3 | 26 | 4.223475 | 3.259959 | 1.751343 | 0 | 7.256304 | 0
2018-02-25 21:03 | 185147.3 | 240.0016 | 3 | 26 | 4.251329 | 3.259913 | 1.860002 | 0 | 7.716714 | 0
2018-02-25 21:05 | 185267.3 | 360.0013 | 3 | 26 | 4.281506 | 3.259892 | 1.968664 | 0 | 8.180282 | 0
2018-02-25 21:07 | 185387.3 | 480.0007 | 3 | 26 | 4.315198 | 3.259854 | 2.077321 | 0 | 8.647289 | 0
2018-02-25 21:09 | 185507.3 | 600.001 | 3 | 26 | 4.35186 | 3.259849 | 2.185976 | 0 | 9.118147 | 0
2018-02-25 21:11 | 185627.3 | 720.0005 | 3 | 26 | 4.390106 | 3.259944 | 2.294641 | 0 | 9.593102 | 0
2018-02-25 21:13 | 185747.3 | 840 | 3 | 26 | 4.400253 | 2.872388 | 2.39804 | 0 | 10.04794 | 0
2018-02-25 21:15 | 185867.3 | 960.0009 | 3 | 26 | 4.400281 | 2.474998 | 2.486992 | 0 | 10.43936 | 0
2018-02-25 21:17 | 185987.3 | 1080.0005 | 3 | 26 | 4.400248 | 2.122508 | 2.56347 | 0 | 10.77588 | 0
2018-02-25 21:19 | 186107.3 | 1200.0007 | 3 | 26 | 4.400251 | 1.836156 | 2.629298 | 0 | 11.06554 | 0
2018-02-25 21:21 | 186227.3 | 1320.0001 | 3 | 26 | 4.40024 | 1.596622 | 2.686378 | 0 | 11.31671 | 0
2018-02-25 21:23 | 186347.3 | 1440.0005 | 3 | 26 | 4.400208 | 1.3942 | 2.736149 | 0 | 11.53571 | 0
2018-02-25 21:25 | 186467.3 | 1560.0016 | 3 | 26 | 4.400167 | 1.216995 | 2.779641 | 0 | 11.72708 | 0
2018-02-25 21:27 | 186587.3 | 1680.0028 | 3 | 26 | 4.400212 | 1.069152 | 2.817653 | 0 | 11.89434 | 0
2018-02-25 21:29 | 186707.3 | 1800.0014 | 3 | 26 | 4.400206 | 0.9451361 | 2.851155 | 0 | 12.04176 | 0
2018-02-25 21:31 | 186827.3 | 1920.0002 | 3 | 26 | 4.400245 | 0.8419294 | 2.880866 | 0 | 12.17249 | 0
2018-02-25 21:33 | 186947.3 | 2040.0011 | 3 | 26 | 4.400194 | 0.7497969 | 2.907351 | 0 | 12.28903 | 0
2018-02-25 21:35 | 187067.3 | 2160.0006 | 3 | 26 | 4.40011 | 0.6664639 | 2.930926 | 0 | 12.39276 | 0
2018-02-25 21:36 | 187093.4 | 2186.135 | 3 | 26 | 4.400211 | 0.6519995 | 2.935711 | 0 | 12.41382 | 0
2018-02-25 21:38 | 187213.5 | 120.0002 | 4 | 26 | 4.336426 | 0 | 2.935711 | 0 | 12.41382 | 0
2018-02-25 21:40 | 187333.5 | 240.0004 | 4 | 26 | 4.330729 | 0 | 2.935711 | 0 | 12.41382 | 0
2018-02-25 21:41 | 187393.5 | 300.0032 | 4 | 26 | 4.329065 | 0 | 2.935711 | 0 | 12.41382 | 0
2018-02-25 21:43 | 187513.5 | 120.0014 | 5 | 26 | 4.013176 | -3.260191 | 2.935711 | 0.1086491 | 12.41382 | 0.4404814
2018-02-25 21:45 | 187633.5 | 240.001 | 5 | 26 | 3.968533 | -3.260191 | 2.935711 | 0.2173161 | 12.41382 | 0.8740742
2018-02-25 21:47 | 187753.5 | 360.0014 | 5 | 26 | 3.928161 | -3.260047 | 2.935711 | 0.3259819 | 12.41382 | 1.303115
2018-02-25 21:49 | 187873.5 | 480.0014 | 5 | 26 | 3.889216 | -3.259809 | 2.935711 | 0.4346386 | 12.41382 | 1.727801
2018-02-25 21:51 | 187993.5 | 600.0013 | 5 | 26 | 3.851194 | -3.260141 | 2.935711 | 0.5433006 | 12.41382 | 2.14834
2018-02-25 21:53 | 188113.5 | 720.0014 | 5 | 26 | 3.813086 | -3.259813 | 2.935711 | 0.6519642 | 12.41382 | 2.564759
2018-02-25 21:55 | 188233.5 | 840.0005 | 5 | 26 | 3.776664 | -3.259803 | 2.935711 | 0.7606248 | 12.41382 | 2.977095
2018-02-25 21:57 | 188353.5 | 960.0014 | 5 | 26 | 3.742582 | -3.259802 | 2.935711 | 0.8692902 | 12.41382 | 3.385605
2018-02-25 21:59 | 188473.5 | 1080.0002 | 5 | 26 | 3.711843 | -3.260045 | 2.935711 | 0.9779463 | 12.41382 | 3.790568
2018-02-25 22:01 | 188593.5 | 1200.0004 | 5 | 26 | 3.682512 | -3.259871 | 2.935711 | 1.086598 | 12.41382 | 4.192276
2018-02-25 22:03 | 188713.5 | 1320.0012 | 5 | 26 | 3.653849 | -3.260141 | 2.935711 | 1.195264 | 12.41382 | 4.590859
2018-02-25 22:05 | 188833.5 | 1440.0012 | 5 | 26 | 3.627882 | -3.260137 | 2.935711 | 1.303922 | 12.41382 | 4.986455
2018-02-25 22:07 | 188953.5 | 1560.0015 | 5 | 26 | 3.603709 | -3.259911 | 2.935711 | 1.412588 | 12.41382 | 5.379347
2018-02-25 22:09 | 189073.5 | 1680.0002 | 5 | 26 | 3.581259 | -3.260162 | 2.935711 | 1.521252 | 12.41382 | 5.769708
2018-02-25 22:11 | 189193.5 | 1800.0006 | 5 | 26 | 3.559191 | -3.260097 | 2.935711 | 1.629912 | 12.41382 | 6.157653
2018-02-25 22:13 | 189313.5 | 1920.001 | 5 | 26 | 3.539301 | -3.260201 | 2.935711 | 1.738574 | 12.41382 | 6.543296
2018-02-25 22:15 | 189433.5 | 2040.0022 | 5 | 26 | 3.521327 | -3.260121 | 2.935711 | 1.847246 | 12.41382 | 6.926932
2018-02-25 22:17 | 189553.5 | 2160.0009 | 5 | 26 | 3.505514 | -3.26011 | 2.935711 | 1.955912 | 12.41382 | 7.308712
2018-02-25 22:19 | 189673.5 | 2280.0014 | 5 | 26 | 3.489654 | -3.260077 | 2.935711 | 2.064567 | 12.41382 | 7.688751
2018-02-25 22:21 | 189793.5 | 2400 | 5 | 26 | 3.473076 | -3.260092 | 2.935711 | 2.173231 | 12.41382 | 8.06705
2018-02-25 22:23 | 189913.5 | 2520.0004 | 5 | 26 | 3.456122 | -3.260049 | 2.935711 | 2.281904 | 12.41382 | 8.443569
2018-02-25 22:25 | 190033.5 | 2640 | 5 | 26 | 3.437584 | -3.260118 | 2.935711 | 2.390565 | 12.41382 | 8.818124
2018-02-25 22:27 | 190153.5 | 2760.0012 | 5 | 26 | 3.41429 | -3.260034 | 2.935711 | 2.499235 | 12.41382 | 9.190485
2018-02-25 22:29 | 190273.5 | 2880 | 5 | 26 | 3.378757 | -3.260063 | 2.935711 | 2.6079 | 12.41382 | 9.559723
2018-02-25 22:31 | 190393.5 | 3000.0004 | 5 | 26 | 3.325269 | -3.26006 | 2.935711 | 2.716561 | 12.41382 | 9.924182
2018-02-25 22:33 | 190513.5 | 3120.0008 | 5 | 26 | 3.232727 | -3.260063 | 2.935711 | 2.825226 | 12.41382 | 10.28104
2018-02-25 22:35 | 190633.5 | 3240.0004 | 5 | 26 | 3.010455 | -3.260081 | 2.935711 | 2.933885 | 12.41382 | 10.62255
2018-02-25 22:35 | 190636.5 | 3242.9693 | 5 | 26 | 2.999985 | -3.260018 | 2.935711 | 2.936572 | 12.41382 | 10.63062
2018-02-25 22:37 | 190756.6 | 120.0004 | 6 | 26 | 3.44846 | 0 | 2.935711 | 2.936572 | 12.41382 | 10.63062
2018-02-25 22:39 | 190876.6 | 240 | 6 | 26 | 3.466434 | 0 | 2.935711 | 2.936572 | 12.41382 | 10.63062
2018-02-25 22:40 | 190936.6 | 300.0029 | 6 | 26 | 3.470236 | 0 | 2.935711 | 2.936572 | 12.41382 | 10.63062
2018-02-25 22:40 | 190936.6 | 0.0024 | 7 | 27 | 3.470284 | 0 | 0 | 0 | 0 | 0
2018-02-25 22:42 | 191056.7 | 120.0006 | 2 | 27 | 4.046886 | 4.889966 | 0.1623927 | 6.144e-09 | 0.6433653 | 2.1323e-08
2018-02-25 22:44 | 191176.7 | 240 | 2 | 27 | 4.081534 | 4.890061 | 0.3253978 | 6.144e-09 | 1.305713 | 2.1323e-08
2018-02-25 22:46 | 191296.7 | 360.0013 | 2 | 27 | 4.114081 | 4.889943 | 0.488391 | 6.144e-09 | 1.973745 | 2.1323e-08
2018-02-25 22:48 | 191416.7 | 480.0007 | 2 | 27 | 4.140337 | 4.889913 | 0.6513867 | 6.144e-09 | 2.646551 | 2.1323e-08
2018-02-25 22:50 | 191536.7 | 600.0013 | 2 | 27 | 4.16341 | 4.889949 | 0.8143675 | 6.144e-09 | 3.323213 | 2.1323e-08
2018-02-25 22:52 | 191656.7 | 720.0008 | 2 | 27 | 4.187859 | 4.889968 | 0.9773697 | 6.144e-09 | 4.003833 | 2.1323e-08
2018-02-25 22:54 | 191776.7 | 840.0013 | 2 | 27 | 4.200262 | 4.660975 | 1.138299 | 6.144e-09 | 4.679284 | 2.1323e-08
2018-02-25 22:56 | 191896.7 | 960.0025 | 2 | 27 | 4.200248 | 4.257627 | 1.286945 | 6.144e-09 | 5.303637 | 2.1323e-08
2018-02-25 22:58 | 192016.7 | 1080.0005 | 2 | 27 | 4.200275 | 3.8831 | 1.422488 | 6.144e-09 | 5.872956 | 2.1323e-08
2018-02-25 23:00 | 192136.7 | 1200.0016 | 2 | 27 | 4.200265 | 3.533984 | 1.546003 | 6.144e-09 | 6.39175 | 2.1323e-08
2018-02-25 23:01 | 192238.2 | 1301.5273 | 2 | 27 | 4.200261 | 3.259986 | 1.641744 | 6.144e-09 | 6.793886 | 2.1323e-08
2018-02-25 23:03 | 192358.2 | 120.0005 | 3 | 27 | 4.223324 | 3.259997 | 1.750026 | 6.144e-09 | 7.249821 | 2.1323e-08
2018-02-25 23:05 | 192478.2 | 240.0001 | 3 | 27 | 4.252212 | 3.259883 | 1.858676 | 6.144e-09 | 7.710228 | 2.1323e-08
2018-02-25 23:07 | 192598.2 | 360.0005 | 3 | 27 | 4.283378 | 3.259973 | 1.967341 | 6.144e-09 | 8.173969 | 2.1323e-08
2018-02-25 23:09 | 192718.2 | 480.001 | 3 | 27 | 4.316295 | 3.259881 | 2.076004 | 6.144e-09 | 8.641189 | 2.1323e-08
2018-02-25 23:11 | 192838.2 | 600.0013 | 3 | 27 | 4.351499 | 3.259988 | 2.184657 | 6.144e-09 | 9.112048 | 2.1323e-08
2018-02-25 23:13 | 192958.2 | 720.0002 | 3 | 27 | 4.390698 | 3.25994 | 2.293323 | 6.144e-09 | 9.587 | 2.1323e-08
2018-02-25 23:15 | 193078.2 | 840.0006 | 3 | 27 | 4.400287 | 2.85365 | 2.396283 | 6.144e-09 | 10.03993 | 2.1323e-08
2018-02-25 23:17 | 193198.2 | 960.0003 | 3 | 27 | 4.400257 | 2.459315 | 2.484649 | 6.144e-09 | 10.42877 | 2.1323e-08
2018-02-25 23:19 | 193318.2 | 1080.0006 | 3 | 27 | 4.400272 | 2.129352 | 2.560952 | 6.144e-09 | 10.76452 | 2.1323e-08
2018-02-25 23:21 | 193438.2 | 1200.0003 | 3 | 27 | 4.400273 | 1.845614 | 2.627051 | 6.144e-09 | 11.05537 | 2.1323e-08
2018-02-25 23:23 | 193558.2 | 1320.0006 | 3 | 27 | 4.400171 | 1.594967 | 2.684278 | 6.144e-09 | 11.30718 | 2.1323e-08
2018-02-25 23:25 | 193678.2 | 1440.0017 | 3 | 27 | 4.400247 | 1.392452 | 2.733964 | 6.144e-09 | 11.52581 | 2.1323e-08
2018-02-25 23:27 | 193798.2 | 1560.0006 | 3 | 27 | 4.400223 | 1.220651 | 2.777413 | 6.144e-09 | 11.717 | 2.1323e-08
2018-02-25 23:29 | 193918.2 | 1680.0017 | 3 | 27 | 4.400211 | 1.077684 | 2.81567 | 6.144e-09 | 11.88533 | 2.1323e-08
2018-02-25 23:31 | 194038.2 | 1800.0005 | 3 | 27 | 4.400231 | 0.9506044 | 2.849437 | 6.144e-09 | 12.03392 | 2.1323e-08
2018-02-25 23:33 | 194158.2 | 1920.0005 | 3 | 27 | 4.400161 | 0.841012 | 2.879224 | 6.144e-09 | 12.16499 | 2.1323e-08
2018-02-25 23:35 | 194278.2 | 2040.0012 | 3 | 27 | 4.40022 | 0.7505207 | 2.905698 | 6.144e-09 | 12.28148 | 2.1323e-08
2018-02-25 23:37 | 194398.2 | 2160.0011 | 3 | 27 | 4.400172 | 0.6734562 | 2.92937 | 6.144e-09 | 12.38564 | 2.1323e-08
2018-02-25 23:38 | 194433.4 | 2195.1864 | 3 | 27 | 4.40015 | 0.6519938 | 2.935844 | 6.144e-09 | 12.41413 | 2.1323e-08
2018-02-25 23:40 | 194553.4 | 120.0002 | 4 | 27 | 4.336193 | 0 | 2.935844 | 6.144e-09 | 12.41413 | 2.1323e-08
2018-02-25 23:42 | 194673.4 | 240.0005 | 4 | 27 | 4.330506 | 0 | 2.935844 | 6.144e-09 | 12.41413 | 2.1323e-08
2018-02-25 23:43 | 194733.4 | 300.0017 | 4 | 27 | 4.328847 | 0 | 2.935844 | 6.144e-09 | 12.41413 | 2.1323e-08
2018-02-25 23:45 | 194853.5 | 120.0015 | 5 | 27 | 4.010011 | -3.26004 | 2.935844 | 0.108654 | 12.41413 | 0.4401679
2018-02-25 23:47 | 194973.5 | 240.0016 | 5 | 27 | 3.967482 | -3.26 | 2.935844 | 0.217314 | 12.41413 | 0.8735247
2018-02-25 23:49 | 195093.5 | 360.0015 | 5 | 27 | 3.927011 | -3.260144 | 2.935844 | 0.3259737 | 12.41413 | 1.302441
2018-02-25 23:51 | 195213.5 | 480.0004 | 5 | 27 | 3.886126 | -3.26018 | 2.935844 | 0.4346352 | 12.41413 | 1.726913
2018-02-25 23:53 | 195333.5 | 600.0015 | 5 | 27 | 3.847828 | -3.260148 | 2.935844 | 0.543308 | 12.41413 | 2.147135
2018-02-25 23:55 | 195453.5 | 720.0009 | 5 | 27 | 3.811359 | -3.259896 | 2.935844 | 0.6519673 | 12.41413 | 2.563237
2018-02-25 23:57 | 195573.5 | 840.0014 | 5 | 27 | 3.775953 | -3.259924 | 2.935844 | 0.7606322 | 12.41413 | 2.97547
2018-02-25 23:59 | 195693.5 | 960.0016 | 5 | 27 | 3.740794 | -3.259937 | 2.935844 | 0.8692874 | 12.41413 | 3.383834
2018-02-26 00:01 | 195813.5 | 1080.0013 | 5 | 27 | 3.708919 | -3.259866 | 2.935844 | 0.9779426 | 12.41413 | 3.78853
2018-02-26 00:03 | 195933.5 | 1200.0015 | 5 | 27 | 3.679775 | -3.260085 | 2.935844 | 1.086609 | 12.41413 | 4.18996
2018-02-26 00:05 | 196053.5 | 1320.0003 | 5 | 27 | 3.652913 | -3.260161 | 2.935844 | 1.195272 | 12.41413 | 4.58834
2018-02-26 00:07 | 196173.5 | 1440.0013 | 5 | 27 | 3.627014 | -3.260202 | 2.935844 | 1.303931 | 12.41413 | 4.983856
2018-02-26 00:09 | 196293.5 | 1560.0008 | 5 | 27 | 3.601436 | -3.260106 | 2.935844 | 1.4126 | 12.41413 | 5.37658
2018-02-26 00:11 | 196413.5 | 1680.0012 | 5 | 27 | 3.578506 | -3.260164 | 2.935844 | 1.521262 | 12.41413 | 5.766649
2018-02-26 00:13 | 196533.5 | 1800.0016 | 5 | 27 | 3.558125 | -3.260074 | 2.935844 | 1.629919 | 12.41413 | 6.154355
2018-02-26 00:15 | 196653.5 | 1920.0001 | 5 | 27 | 3.539249 | -3.260092 | 2.935844 | 1.738585 | 12.41413 | 6.539964
2018-02-26 00:17 | 196773.5 | 2040.001 | 5 | 27 | 3.520611 | -3.260075 | 2.935844 | 1.847253 | 12.41413 | 6.92357
2018-02-26 00:19 | 196893.5 | 2160.0011 | 5 | 27 | 3.503427 | -3.260078 | 2.935844 | 1.955909 | 12.41413 | 7.305149
2018-02-26 00:21 | 197013.5 | 2280.0011 | 5 | 27 | 3.487795 | -3.260025 | 2.935844 | 2.064578 | 12.41413 | 7.685007
2018-02-26 00:23 | 197133.5 | 2400.0003 | 5 | 27 | 3.472443 | -3.260092 | 2.935844 | 2.173239 | 12.41413 | 8.063163
2018-02-26 00:25 | 197253.5 | 2520.0011 | 5 | 27 | 3.455734 | -3.259989 | 2.935844 | 2.281902 | 12.41413 | 8.439617
2018-02-26 00:27 | 197373.5 | 2640.0003 | 5 | 27 | 3.435112 | -3.26002 | 2.935844 | 2.39056 | 12.41413 | 8.814015
2018-02-26 00:29 | 197493.5 | 2760.0011 | 5 | 27 | 3.41112 | -3.260018 | 2.935844 | 2.499221 | 12.41413 | 9.186038
2018-02-26 00:31 | 197613.5 | 2880.0004 | 5 | 27 | 3.377983 | -3.259931 | 2.935844 | 2.607876 | 12.41413 | 9.554981
2018-02-26 00:33 | 197733.5 | 3000.0012 | 5 | 27 | 3.32564 | -3.259874 | 2.935844 | 2.716537 | 12.41413 | 9.919444
2018-02-26 00:35 | 197853.5 | 3120.0004 | 5 | 27 | 3.230511 | -3.259929 | 2.935844 | 2.825193 | 12.41413 | 10.27622
2018-02-26 00:37 | 197973.5 | 3240.0004 | 5 | 27 | 3.001448 | -3.259955 | 2.935844 | 2.933852 | 12.41413 | 10.61722
2018-02-26 00:37 | 197973.9 | 3240.4018 | 5 | 27 | 2.999998 | -3.259908 | 2.935844 | 2.934217 | 12.41413 | 10.61832
2018-02-26 00:39 | 198094 | 120 | 6 | 27 | 3.450601 | 0 | 2.935844 | 2.934227 | 12.41413 | 10.61835
2018-02-26 00:41 | 198214 | 240.0008 | 6 | 27 | 3.468681 | 0 | 2.935844 | 2.934227 | 12.41413 | 10.61835
2018-02-26 00:42 | 198274 | 300.0014 | 6 | 27 | 3.472532 | 0 | 2.935844 | 2.934227 | 12.41413 | 10.61835
2018-02-26 00:42 | 198274 | 0.0024 | 7 | 28 | 3.472776 | 0 | 0 | 0 | 0 | 0
2018-02-26 00:44 | 198394 | 120.0011 | 2 | 28 | 4.047124 | 4.889934 | 0.1623915 | 2.192e-09 | 0.6434272 | 7.611e-09
2018-02-26 00:46 | 198514 | 240.0001 | 2 | 28 | 4.083269 | 4.88996 | 0.3253829 | 2.192e-09 | 1.305913 | 7.611e-09
2018-02-26 00:48 | 198634 | 360.0003 | 2 | 28 | 4.115064 | 4.889983 | 0.4883707 | 2.192e-09 | 1.974154 | 7.611e-09
2018-02-26 00:50 | 198754 | 480.001 | 2 | 28 | 4.138952 | 4.889928 | 0.6513678 | 2.192e-09 | 2.646916 | 7.611e-09
2018-02-26 00:52 | 198874 | 600.0011 | 2 | 28 | 4.161418 | 4.889987 | 0.814364 | 2.192e-09 | 3.32334 | 7.611e-09
2018-02-26 00:54 | 198994 | 720.001 | 2 | 28 | 4.187526 | 4.89 | 0.9773538 | 2.192e-09 | 4.003709 | 7.611e-09
2018-02-26 00:56 | 199114 | 840.0002 | 2 | 28 | 4.200299 | 4.6645 | 1.138335 | 2.192e-09 | 4.679368 | 7.611e-09
2018-02-26 00:58 | 199234 | 960.0011 | 2 | 28 | 4.200253 | 4.275977 | 1.287232 | 2.192e-09 | 5.304773 | 7.611e-09
2018-02-26 01:00 | 199354 | 1080.0001 | 2 | 28 | 4.200274 | 3.911199 | 1.423642 | 2.192e-09 | 5.877731 | 7.611e-09
2018-02-26 01:02 | 199474 | 1200.0002 | 2 | 28 | 4.200256 | 3.549573 | 1.54802 | 2.192e-09 | 6.400154 | 7.611e-09
2018-02-26 01:04 | 199576.1 | 1302.0304 | 2 | 28 | 4.200249 | 3.259986 | 1.644436 | 2.192e-09 | 6.805126 | 7.611e-09
2018-02-26 01:06 | 199696.1 | 120.0009 | 3 | 28 | 4.223399 | 3.25995 | 1.752718 | 2.192e-09 | 7.261074 | 7.611e-09
2018-02-26 01:08 | 199816.1 | 240.0001 | 3 | 28 | 4.251346 | 3.259931 | 1.861381 | 2.192e-09 | 7.721491 | 7.611e-09
2018-02-26 01:10 | 199936.1 | 360.0001 | 3 | 28 | 4.281622 | 3.259852 | 1.970037 | 2.192e-09 | 8.185044 | 7.611e-09
2018-02-26 01:12 | 200056.1 | 480.0001 | 3 | 28 | 4.315896 | 3.259839 | 2.078702 | 2.192e-09 | 8.652135 | 7.611e-09
2018-02-26 01:14 | 200176.1 | 600.0001 | 3 | 28 | 4.352072 | 3.260182 | 2.187363 | 2.192e-09 | 9.123046 | 7.611e-09
2018-02-26 01:16 | 200296.1 | 720.0009 | 3 | 28 | 4.390362 | 3.260123 | 2.296022 | 2.192e-09 | 9.597999 | 7.611e-09
2018-02-26 01:18 | 200416.1 | 840.0009 | 3 | 28 | 4.400262 | 2.872493 | 2.399434 | 2.192e-09 | 10.0529 | 7.611e-09
2018-02-26 01:20 | 200536.1 | 960.0002 | 3 | 28 | 4.400231 | 2.46639 | 2.488296 | 2.192e-09 | 10.44392 | 7.611e-09
2018-02-26 01:22 | 200656.1 | 1080.0009 | 3 | 28 | 4.400213 | 2.120879 | 2.564554 | 2.192e-09 | 10.77948 | 7.611e-09
2018-02-26 01:24 | 200776.1 | 1200.0003 | 3 | 28 | 4.400215 | 1.835559 | 2.630362 | 2.192e-09 | 11.06905 | 7.611e-09
2018-02-26 01:26 | 200896.1 | 1320.0001 | 3 | 28 | 4.400228 | 1.597725 | 2.687454 | 2.192e-09 | 11.32026 | 7.611e-09
2018-02-26 01:28 | 201016.1 | 1440.0009 | 3 | 28 | 4.400246 | 1.394579 | 2.737238 | 2.192e-09 | 11.53932 | 7.611e-09
2018-02-26 01:30 | 201136.1 | 1560.0009 | 3 | 28 | 4.400227 | 1.214672 | 2.780642 | 2.192e-09 | 11.73031 | 7.611e-09
2018-02-26 01:32 | 201256.1 | 1680.0001 | 3 | 28 | 4.400163 | 1.067446 | 2.818595 | 2.192e-09 | 11.89731 | 7.611e-09
2018-02-26 01:34 | 201376.1 | 1800.001 | 3 | 28 | 4.400174 | 0.9437609 | 2.852067 | 2.192e-09 | 12.04459 | 7.611e-09
2018-02-26 01:36 | 201496.1 | 1920.0001 | 3 | 28 | 4.400192 | 0.8401556 | 2.881767 | 2.192e-09 | 12.17528 | 7.611e-09
2018-02-26 01:38 | 201616.1 | 2040.0002 | 3 | 28 | 4.400211 | 0.7479715 | 2.908206 | 2.192e-09 | 12.29162 | 7.611e-09
2018-02-26 01:40 | 201736.1 | 2160.0009 | 3 | 28 | 4.400189 | 0.6658945 | 2.931701 | 2.192e-09 | 12.395 | 7.611e-09
2018-02-26 01:40 | 201758.2 | 2182.1687 | 3 | 28 | 4.400167 | 0.6519861 | 2.935756 | 2.192e-09 | 12.41284 | 7.611e-09
2018-02-26 01:42 | 201878.3 | 120.0008 | 4 | 28 | 4.336455 | 0 | 2.935756 | 2.192e-09 | 12.41284 | 7.611e-09
2018-02-26 01:44 | 201998.3 | 239.9999 | 4 | 28 | 4.330755 | 0 | 2.935756 | 2.192e-09 | 12.41284 | 7.611e-09
2018-02-26 01:45 | 202058.3 | 300.0022 | 4 | 28 | 4.329099 | 0 | 2.935756 | 2.192e-09 | 12.41284 | 7.611e-09
2018-02-26 01:47 | 202178.4 | 120.0002 | 5 | 28 | 4.013194 | -3.260161 | 2.935756 | 0.1086585 | 12.41284 | 0.4405507
2018-02-26 01:49 | 202298.4 | 240.0002 | 5 | 28 | 3.969246 | -3.260161 | 2.935756 | 0.21732 | 12.41284 | 0.874165
2018-02-26 01:51 | 202418.4 | 360.0009 | 5 | 28 | 3.929052 | -3.260168 | 2.935756 | 0.3259878 | 12.41284 | 1.303296
2018-02-26 01:53 | 202538.4 | 480.0009 | 5 | 28 | 3.890401 | -3.260162 | 2.935756 | 0.4346482 | 12.41284 | 1.728115
2018-02-26 01:55 | 202658.4 | 600.0009 | 5 | 28 | 3.852234 | -3.260088 | 2.935756 | 0.5433125 | 12.41284 | 2.14879
2018-02-26 01:57 | 202778.4 | 720.0001 | 5 | 28 | 3.813992 | -3.260117 | 2.935756 | 0.6519765 | 12.41284 | 2.565298
2018-02-26 01:59 | 202898.4 | 840.001 | 5 | 28 | 3.777689 | -3.260164 | 2.935756 | 0.7606484 | 12.41284 | 2.977788
2018-02-26 02:01 | 203018.4 | 960.0001 | 5 | 28 | 3.743497 | -3.25996 | 2.935756 | 0.8693024 | 12.41284 | 3.386358
2018-02-26 02:03 | 203138.4 | 1080.0002 | 5 | 28 | 3.712732 | -3.259834 | 2.935756 | 0.9779755 | 12.41284 | 3.791488
2018-02-26 02:05 | 203258.4 | 1200.001 | 5 | 28 | 3.682871 | -3.260158 | 2.935756 | 1.08664 | 12.41284 | 4.19331
2018-02-26 02:07 | 203378.4 | 1320.0002 | 5 | 28 | 3.654277 | -3.260014 | 2.935756 | 1.1953 | 12.41284 | 4.591897
2018-02-26 02:09 | 203498.4 | 1440.0009 | 5 | 28 | 3.628326 | -3.260088 | 2.935756 | 1.303966 | 12.41284 | 4.987573
2018-02-26 02:11 | 203618.4 | 1560.0002 | 5 | 28 | 3.604466 | -3.25991 | 2.935756 | 1.412629 | 12.41284 | 5.380522
2018-02-26 02:13 | 203738.4 | 1680.0001 | 5 | 28 | 3.581937 | -3.259911 | 2.935756 | 1.521301 | 12.41284 | 5.770992
2018-02-26 02:15 | 203858.4 | 1800.0009 | 5 | 28 | 3.559598 | -3.260153 | 2.935756 | 1.629964 | 12.41284 | 6.158988
2018-02-26 02:17 | 203978.4 | 1920.0003 | 5 | 28 | 3.540019 | -3.260138 | 2.935756 | 1.738624 | 12.41284 | 6.544699
2018-02-26 02:19 | 204098.4 | 2040.0009 | 5 | 28 | 3.522295 | -3.259831 | 2.935756 | 1.847291 | 12.41284 | 6.928407
2018-02-26 02:21 | 204218.4 | 2160.0003 | 5 | 28 | 3.506194 | -3.26011 | 2.935756 | 1.955955 | 12.41284 | 7.310277
2018-02-26 02:23 | 204338.4 | 2280.001 | 5 | 28 | 3.489723 | -3.260067 | 2.935756 | 2.064627 | 12.41284 | 7.690421
2018-02-26 02:25 | 204458.4 | 2400.001 | 5 | 28 | 3.472989 | -3.260083 | 2.935756 | 2.173289 | 12.41284 | 8.068703
2018-02-26 02:27 | 204578.4 | 2520.0011 | 5 | 28 | 3.455917 | -3.260058 | 2.935756 | 2.281952 | 12.41284 | 8.445168
2018-02-26 02:29 | 204698.4 | 2640.0002 | 5 | 28 | 3.437333 | -3.260095 | 2.935756 | 2.390614 | 12.41284 | 8.819703
2018-02-26 02:31 | 204818.4 | 2760.0012 | 5 | 28 | 3.413412 | -3.26004 | 2.935756 | 2.499286 | 12.41284 | 9.19201
2018-02-26 02:33 | 204938.4 | 2880.0003 | 5 | 28 | 3.378413 | -3.260113 | 2.935756 | 2.607949 | 12.41284 | 9.561143
2018-02-26 02:35 | 205058.4 | 3000.0011 | 5 | 28 | 3.324629 | -3.260212 | 2.935756 | 2.716615 | 12.41284 | 9.92557
2018-02-26 02:37 | 205178.4 | 3120.0011 | 5 | 28 | 3.23211 | -3.259798 | 2.935756 | 2.825277 | 12.41284 | 10.28234
2018-02-26 02:39 | 205298.4 | 3240.0004 | 5 | 28 | 3.007776 | -3.26002 | 2.935756 | 2.933932 | 12.41284 | 10.62372
2018-02-26 02:39 | 205300.6 | 3242.2033 | 5 | 28 | 2.999982 | -3.260103 | 2.935756 | 2.935933 | 12.41284 | 10.62973
2018-02-26 02:41 | 205420.6 | 120 | 6 | 28 | 3.448853 | 0 | 2.935756 | 2.935933 | 12.41284 | 10.62973
2018-02-26 02:43 | 205540.6 | 239.9999 | 6 | 28 | 3.466895 | 0 | 2.935756 | 2.935933 | 12.41284 | 10.62973
2018-02-26 02:44 | 205600.6 | 300.0015 | 6 | 28 | 3.470731 | 0 | 2.935756 | 2.935933 | 12.41284 | 10.62973
2018-02-26 02:44 | 205600.6 | 0.0025 | 7 | 29 | 3.470543 | 0 | 0 | 0 | 0 | 0
2018-02-26 02:46 | 205720.7 | 120.0003 | 2 | 29 | 4.048113 | 4.88993 | 0.1623887 | 0 | 0.6435853 | 0
2018-02-26 02:48 | 205840.7 | 240.0012 | 2 | 29 | 4.082457 | 4.889901 | 0.3253932 | 0 | 1.306087 | 0
2018-02-26 02:50 | 205960.7 | 360.0011 | 2 | 29 | 4.115508 | 4.889892 | 0.4883815 | 0 | 1.974265 | 0
2018-02-26 02:52 | 206080.7 | 480.0006 | 2 | 29 | 4.141374 | 4.889939 | 0.6513696 | 0 | 2.647268 | 0
2018-02-26 02:54 | 206200.7 | 600.0005 | 2 | 29 | 4.163593 | 4.889907 | 0.8143566 | 0 | 3.32406 | 0
2018-02-26 02:56 | 206320.7 | 720.0013 | 2 | 29 | 4.187461 | 4.889998 | 0.9773415 | 0 | 4.004579 | 0
2018-02-26 02:58 | 206440.7 | 840.0007 | 2 | 29 | 4.200269 | 4.662818 | 1.138344 | 0 | 4.68032 | 0
2018-02-26 03:00 | 206560.7 | 960.0001 | 2 | 29 | 4.200206 | 4.251807 | 1.286855 | 0 | 5.304105 | 0
2018-02-26 03:02 | 206680.7 | 1080.0008 | 2 | 29 | 4.200256 | 3.883393 | 1.422395 | 0 | 5.873407 | 0
2018-02-26 03:04 | 206800.7 | 1200.0012 | 2 | 29 | 4.200253 | 3.534072 | 1.545925 | 0 | 6.392266 | 0
2018-02-26 03:06 | 206902.7 | 1302.0083 | 2 | 29 | 4.200273 | 3.259994 | 1.642181 | 0 | 6.796567 | 0
2018-02-26 03:08 | 207022.7 | 120.0003 | 3 | 29 | 4.223495 | 3.260007 | 1.750461 | 4.04e-10 | 7.252496 | 1.643e-09
2018-02-26 03:10 | 207142.7 | 240.0007 | 3 | 29 | 4.252647 | 3.259921 | 1.859116 | 4.04e-10 | 7.71297 | 1.643e-09
2018-02-26 03:12 | 207262.7 | 360.0004 | 3 | 29 | 4.283663 | 3.259908 | 1.967777 | 4.04e-10 | 8.176734 | 1.643e-09
2018-02-26 03:14 | 207382.7 | 480.001 | 3 | 29 | 4.316393 | 3.259955 | 2.076439 | 4.04e-10 | 8.643971 | 1.643e-09
2018-02-26 03:16 | 207502.7 | 600.0005 | 3 | 29 | 4.351702 | 3.259936 | 2.185104 | 4.04e-10 | 9.114903 | 1.643e-09
2018-02-26 03:18 | 207622.7 | 720.0001 | 3 | 29 | 4.391237 | 3.259902 | 2.293758 | 4.04e-10 | 9.589836 | 1.643e-09
2018-02-26 03:20 | 207742.7 | 840.0008 | 3 | 29 | 4.400295 | 2.851344 | 2.396589 | 4.04e-10 | 10.04221 | 1.643e-09
2018-02-26 03:22 | 207862.7 | 960.0011 | 3 | 29 | 4.400276 | 2.457862 | 2.484859 | 4.04e-10 | 10.43062 | 1.643e-09
2018-02-26 03:24 | 207982.7 | 1080.0012 | 3 | 29 | 4.400276 | 2.127715 | 2.561131 | 4.04e-10 | 10.76624 | 1.643e-09
2018-02-26 03:26 | 208102.7 | 1200.0003 | 3 | 29 | 4.400237 | 1.839717 | 2.627157 | 4.04e-10 | 11.05677 | 1.643e-09
2018-02-26 03:28 | 208222.7 | 1320.0005 | 3 | 29 | 4.400229 | 1.592383 | 2.684193 | 4.04e-10 | 11.30774 | 1.643e-09
2018-02-26 03:30 | 208342.7 | 1440.0015 | 3 | 29 | 4.400257 | 1.390567 | 2.733799 | 4.04e-10 | 11.52602 | 1.643e-09
2018-02-26 03:32 | 208462.7 | 1560.001 | 3 | 29 | 4.400229 | 1.22103 | 2.777215 | 4.04e-10 | 11.71706 | 1.643e-09
2018-02-26 03:34 | 208582.7 | 1680.0012 | 3 | 29 | 4.400208 | 1.076324 | 2.815438 | 4.04e-10 | 11.88525 | 1.643e-09
2018-02-26 03:36 | 208702.7 | 1800.0009 | 3 | 29 | 4.400203 | 0.947217 | 2.849115 | 4.04e-10 | 12.03343 | 1.643e-09
2018-02-26 03:38 | 208822.7 | 1920.0007 | 3 | 29 | 4.400133 | 0.8387423 | 2.878832 | 4.04e-10 | 12.16419 | 1.643e-09
2018-02-26 03:40 | 208942.7 | 2040.0007 | 3 | 29 | 4.400152 | 0.7490778 | 2.905262 | 4.04e-10 | 12.28049 | 1.643e-09
2018-02-26 03:42 | 209062.7 | 2160.0001 | 3 | 29 | 4.400219 | 0.6729774 | 2.928923 | 4.04e-10 | 12.3846 | 1.643e-09
2018-02-26 03:42 | 209097 | 2194.268 | 3 | 29 | 4.400168 | 0.6519861 | 2.935222 | 4.04e-10 | 12.41232 | 1.643e-09
2018-02-26 03:44 | 209217 | 120.0003 | 4 | 29 | 4.336311 | 0 | 2.935222 | 4.04e-10 | 12.41232 | 1.643e-09
2018-02-26 03:46 | 209337 | 240.0014 | 4 | 29 | 4.330641 | 0 | 2.935222 | 4.04e-10 | 12.41232 | 1.643e-09
2018-02-26 03:47 | 209397 | 300.0021 | 4 | 29 | 4.32899 | 0 | 2.935222 | 4.04e-10 | 12.41232 | 1.643e-09
2018-02-26 03:49 | 209517.1 | 120.0012 | 5 | 29 | 4.010962 | -3.259967 | 2.935222 | 0.1086532 | 12.41232 | 0.4402413
2018-02-26 03:51 | 209637.1 | 240.0016 | 5 | 29 | 3.968412 | -3.259881 | 2.935222 | 0.217317 | 12.41232 | 0.8737204
2018-02-26 03:53 | 209757.1 | 360.0013 | 5 | 29 | 3.927262 | -3.259975 | 2.935222 | 0.3259797 | 12.41232 | 1.302716
2018-02-26 03:55 | 209877.1 | 480.0011 | 5 | 29 | 3.886959 | -3.259998 | 2.935222 | 0.4346366 | 12.41232 | 1.727218
2018-02-26 03:57 | 209997.1 | 600.0002 | 5 | 29 | 3.848832 | -3.259971 | 2.935222 | 0.5432973 | 12.41232 | 2.147493
2018-02-26 03:59 | 210117.1 | 720.001 | 5 | 29 | 3.812823 | -3.259935 | 2.935222 | 0.6519482 | 12.41232 | 2.5637
2018-02-26 04:01 | 210237.1 | 840.0011 | 5 | 29 | 3.776793 | -3.259974 | 2.935222 | 0.7606087 | 12.41232 | 2.976058
2018-02-26 04:03 | 210357.1 | 960.0012 | 5 | 29 | 3.741031 | -3.259989 | 2.935222 | 0.8692765 | 12.41232 | 3.384506
2018-02-26 04:05 | 210477.1 | 1080.0013 | 5 | 29 | 3.709431 | -3.259994 | 2.935222 | 0.9779357 | 12.41232 | 3.789258
2018-02-26 04:07 | 210597.1 | 1200.0015 | 5 | 29 | 3.680328 | -3.259917 | 2.935222 | 1.086595 | 12.41232 | 4.190718
2018-02-26 04:09 | 210717.1 | 1320.0001 | 5 | 29 | 3.653437 | -3.260045 | 2.935222 | 1.195254 | 12.41232 | 4.589152
2018-02-26 04:11 | 210837.1 | 1440.0002 | 5 | 29 | 3.626923 | -3.259964 | 2.935222 | 1.303911 | 12.41232 | 4.984688
2018-02-26 04:13 | 210957.1 | 1560.0005 | 5 | 29 | 3.601523 | -3.259953 | 2.935222 | 1.412576 | 12.41232 | 5.377403
2018-02-26 04:15 | 211077.1 | 1680.0001 | 5 | 29 | 3.578595 | -3.260022 | 2.935222 | 1.521229 | 12.41232 | 5.767457
2018-02-26 04:17 | 211197.1 | 1800.0003 | 5 | 29 | 3.558152 | -3.259971 | 2.935222 | 1.629895 | 12.41232 | 6.155195
2018-02-26 04:19 | 211317.1 | 1920.0009 | 5 | 29 | 3.539116 | -3.259912 | 2.935222 | 1.738552 | 12.41232 | 6.54077
2018-02-26 04:21 | 211437.1 | 2040.0016 | 5 | 29 | 3.520248 | -3.259897 | 2.935222 | 1.847207 | 12.41232 | 6.92428
2018-02-26 04:23 | 211557.1 | 2160.0007 | 5 | 29 | 3.503585 | -3.259906 | 2.935222 | 1.955865 | 12.41232 | 7.305855
2018-02-26 04:25 | 211677.1 | 2280.0007 | 5 | 29 | 3.487926 | -3.259992 | 2.935222 | 2.064526 | 12.41232 | 7.685696
2018-02-26 04:27 | 211797.1 | 2400.0007 | 5 | 29 | 3.472768 | -3.260158 | 2.935222 | 2.173182 | 12.41232 | 8.063872
2018-02-26 04:29 | 211917.1 | 2520.0016 | 5 | 29 | 3.455701 | -3.260141 | 2.935222 | 2.28185 | 12.41232 | 8.440357
2018-02-26 04:31 | 212037.1 | 2640.0015 | 5 | 29 | 3.435359 | -3.26005 | 2.935222 | 2.390516 | 12.41232 | 8.81477
2018-02-26 04:33 | 212157.1 | 2760.0008 | 5 | 29 | 3.411586 | -3.260043 | 2.935222 | 2.499177 | 12.41232 | 9.186829
2018-02-26 04:35 | 212277.1 | 2880.0009 | 5 | 29 | 3.378834 | -3.260103 | 2.935222 | 2.607843 | 12.41232 | 9.555891
2018-02-26 04:37 | 212397.1 | 3000.0009 | 5 | 29 | 3.326333 | -3.26018 | 2.935222 | 2.716506 | 12.41232 | 9.920443
2018-02-26 04:39 | 212517.1 | 3120.0001 | 5 | 29 | 3.229982 | -3.260146 | 2.935222 | 2.825166 | 12.41232 | 10.2772
2018-02-26 04:41 | 212637.1 | 3240.0009 | 5 | 29 | 3.001257 | -3.260088 | 2.935222 | 2.93383 | 12.41232 | 10.61818
2018-02-26 04:41 | 212637.5 | 3240.3591 | 5 | 29 | 2.999993 | -3.260061 | 2.935222 | 2.93416 | 12.41232 | 10.61917
2018-02-26 04:43 | 212757.5 | 120.0007 | 6 | 29 | 3.450179 | 0 | 2.935222 | 2.93416 | 12.41232 | 10.61917
2018-02-26 04:45 | 212877.5 | 240 | 6 | 29 | 3.468247 | 0 | 2.935222 | 2.93416 | 12.41232 | 10.61917
2018-02-26 04:46 | 212937.5 | 300.0022 | 6 | 29 | 3.472084 | 0 | 2.935222 | 2.93416 | 12.41232 | 10.61917
2018-02-26 04:46 | 212937.5254 | 0.0025 | 7 | 30 | 3.472159 | 0 | 0 | 0 | 0 | 0
2018-02-26 04:48 | 213057.6 | 120.0001 | 2 | 30 | 4.047276 | 4.889869 | 0.1623906 | 0 | 0.643452 | 0
2018-02-26 04:50 | 213177.6 | 240.0001 | 2 | 30 | 4.082648 | 4.889853 | 0.325369 | 0 | 1.305823 | 0
2018-02-26 04:52 | 213297.6 | 360.0009 | 2 | 30 | 4.11445 | 4.889895 | 0.4883676 | 0 | 1.974022 | 0
2018-02-26 04:54 | 213417.6 | 480.0009 | 2 | 30 | 4.138398 | 4.890143 | 0.6513633 | 0 | 2.646672 | 0
2018-02-26 04:56 | 213537.6 | 600.0001 | 2 | 30 | 4.161578 | 4.890115 | 0.8143509 | 0 | 3.323013 | 0
2018-02-26 04:58 | 213657.6 | 720.0009 | 2 | 30 | 4.187462 | 4.890088 | 0.9773331 | 0 | 4.003364 | 0
2018-02-26 05:00 | 213777.6 | 840.0009 | 2 | 30 | 4.200295 | 4.666001 | 1.138317 | 0 | 4.67903 | 0
2018-02-26 05:02 | 213897.6 | 960.0025 | 2 | 30 | 4.200272 | 4.281274 | 1.287344 | 0 | 5.30498 | 0
2018-02-26 05:04 | 214017.6 | 1080.001 | 2 | 30 | 4.200237 | 3.916045 | 1.423897 | 0 | 5.878538 | 0
2018-02-26 05:06 | 214137.6 | 1200.0009 | 2 | 30 | 4.200283 | 3.55161 | 1.548348 | 0 | 6.401266 | 0
2018-02-26 05:08 | 214241.4 | 1303.8015 | 2 | 30 | 4.200284 | 3.259982 | 1.646493 | 0 | 6.813498 | 0
2018-02-26 05:10 | 214361.4 | 120.0002 | 3 | 30 | 4.223519 | 3.260156 | 1.754777 | 0 | 7.269461 | 0
2018-02-26 05:12 | 214481.4 | 240.0011 | 3 | 30 | 4.251186 | 3.260169 | 1.863438 | 0 | 7.729872 | 0
2018-02-26 05:14 | 214601.4 | 360.0001 | 3 | 30 | 4.282069 | 3.259799 | 1.97211 | 0 | 8.193504 | 0
2018-02-26 05:16 | 214721.4 | 480.001 | 3 | 30 | 4.316031 | 3.26007 | 2.080768 | 0 | 8.660619 | 0
2018-02-26 05:18 | 214841.4 | 600.0002 | 3 | 30 | 4.351843 | 3.260102 | 2.189435 | 0 | 9.131552 | 0
2018-02-26 05:20 | 214961.4 | 720.001 | 3 | 30 | 4.390079 | 3.260137 | 2.298112 | 0 | 9.60656 | 0
2018-02-26 05:22 | 215081.4 | 840.0002 | 3 | 30 | 4.400255 | 2.871945 | 2.401559 | 0 | 10.06161 | 0
2018-02-26 05:24 | 215201.4 | 960.0018 | 3 | 30 | 4.400255 | 2.460696 | 2.490315 | 0 | 10.45216 | 0
2018-02-26 05:26 | 215321.4 | 1080.0002 | 3 | 30 | 4.400279 | 2.118299 | 2.566442 | 0 | 10.78714 | 0
2018-02-26 05:28 | 215441.4 | 1200.001 | 3 | 30 | 4.400207 | 1.830207 | 2.632116 | 0 | 11.07612 | 0
2018-02-26 05:30 | 215561.4 | 1320.0003 | 3 | 30 | 4.400211 | 1.592264 | 2.689054 | 0 | 11.32666 | 0
2018-02-26 05:32 | 215681.4 | 1440.0002 | 3 | 30 | 4.400217 | 1.38601 | 2.738616 | 0 | 11.54474 | 0
2018-02-26 05:34 | 215801.4 | 1560.0011 | 3 | 30 | 4.400229 | 1.208648 | 2.781757 | 0 | 11.73457 | 0
2018-02-26 05:36 | 215921.4 | 1680.0003 | 3 | 30 | 4.400181 | 1.062597 | 2.819541 | 0 | 11.90083 | 0
2018-02-26 05:38 | 216041.4 | 1800.001 | 3 | 30 | 4.400229 | 0.941164 | 2.852865 | 0 | 12.04746 | 0
2018-02-26 05:40 | 216161.4 | 1920.0012 | 3 | 30 | 4.400155 | 0.8357992 | 2.882442 | 0 | 12.17761 | 0
2018-02-26 05:42 | 216281.4 | 2040.0003 | 3 | 30 | 4.400187 | 0.7417498 | 2.908717 | 0 | 12.29322 | 0
2018-02-26 05:44 | 216401.4 | 2160.0005 | 3 | 30 | 4.400183 | 0.6623802 | 2.932065 | 0 | 12.39596 | 0
2018-02-26 05:44 | 216417.3 | 2175.8385 | 3 | 30 | 4.400173 | 0.6519938 | 2.934953 | 0 | 12.40867 | 0
2018-02-26 05:46 | 216537.3 | 120.0008 | 4 | 30 | 4.336541 | 0 | 2.934953 | 0 | 12.40867 | 0
2018-02-26 05:48 | 216657.3 | 240.0007 | 4 | 30 | 4.33086 | 0 | 2.934953 | 0 | 12.40867 | 0
2018-02-26 05:49 | 216717.3 | 300.003 | 4 | 30 | 4.329198 | 0 | 2.934953 | 0 | 12.40867 | 0
2018-02-26 05:51 | 216837.4 | 120.0002 | 5 | 30 | 4.012518 | -3.25998 | 2.934953 | 0.1086535 | 12.40867 | 0.4404892
2018-02-26 05:53 | 216957.4 | 240.001 | 5 | 30 | 3.968691 | -3.259969 | 2.934953 | 0.2173172 | 12.40867 | 0.8740524
2018-02-26 05:55 | 217077.4 | 360.0004 | 5 | 30 | 3.928139 | -3.259986 | 2.934953 | 0.3259748 | 12.40867 | 1.303062
2018-02-26 05:57 | 217197.4 | 480.0012 | 5 | 30 | 3.888821 | -3.259946 | 2.934953 | 0.4346449 | 12.40867 | 1.727785
2018-02-26 05:59 | 217317.4 | 600.0011 | 5 | 30 | 3.850098 | -3.259966 | 2.934953 | 0.5432979 | 12.40867 | 2.148219
2018-02-26 06:01 | 217437.4 | 720.0012 | 5 | 30 | 3.812028 | -3.260002 | 2.934953 | 0.6519608 | 12.40867 | 2.564489
2018-02-26 06:03 | 217557.4 | 840.0003 | 5 | 30 | 3.776028 | -3.259901 | 2.934953 | 0.7606227 | 12.40867 | 2.976747
2018-02-26 06:05 | 217677.4 | 960.0003 | 5 | 30 | 3.742391 | -3.259899 | 2.934953 | 0.869287 | 12.40867 | 3.3852
2018-02-26 06:07 | 217797.4 | 1080.0012 | 5 | 30 | 3.711481 | -3.25991 | 2.934953 | 0.9779387 | 12.40867 | 3.790126
2018-02-26 06:09 | 217917.4 | 1200.0011 | 5 | 30 | 3.681068 | -3.259944 | 2.934953 | 1.086601 | 12.40867 | 4.191774
2018-02-26 06:11 | 218037.4 | 1320.0012 | 5 | 30 | 3.652931 | -3.259967 | 2.934953 | 1.195264 | 12.40867 | 4.59022
2018-02-26 06:13 | 218157.4 | 1440.0011 | 5 | 30 | 3.626969 | -3.260022 | 2.934953 | 1.303933 | 12.40867 | 4.985757
2018-02-26 06:15 | 218277.4 | 1560.0003 | 5 | 30 | 3.603095 | -3.260002 | 2.934953 | 1.412584 | 12.40867 | 5.378526
2018-02-26 06:17 | 218397.4 | 1680.0012 | 5 | 30 | 3.579921 | -3.260002 | 2.934953 | 1.521253 | 12.40867 | 5.768816
2018-02-26 06:19 | 218517.4 | 1800.0011 | 5 | 30 | 3.557699 | -3.259879 | 2.934953 | 1.629904 | 12.40867 | 6.156536
2018-02-26 06:21 | 218637.4 | 1920.0012 | 5 | 30 | 3.538484 | -3.259892 | 2.934953 | 1.738575 | 12.40867 | 6.542093
2018-02-26 06:23 | 218757.4 | 2040.0003 | 5 | 30 | 3.521078 | -3.259966 | 2.934953 | 1.847223 | 12.40867 | 6.92557
2018-02-26 06:25 | 218877.4 | 2160.0011 | 5 | 30 | 3.504923 | -3.259937 | 2.934953 | 1.95589 | 12.40867 | 7.307313
2018-02-26 06:27 | 218997.4 | 2280.0002 | 5 | 30 | 3.487631 | -3.260002 | 2.934953 | 2.064553 | 12.40867 | 7.687241
2018-02-26 06:29 | 219117.4 | 2400.0003 | 5 | 30 | 3.471512 | -3.259941 | 2.934953 | 2.173211 | 12.40867 | 8.065314
2018-02-26 06:31 | 219237.4 | 2520.0003 | 5 | 30 | 3.454732 | -3.259987 | 2.934953 | 2.281865 | 12.40867 | 8.44161
2018-02-26 06:33 | 219357.4 | 2640.0011 | 5 | 30 | 3.436284 | -3.259929 | 2.934953 | 2.390534 | 12.40867 | 8.816062
2018-02-26 06:35 | 219477.4 | 2760.0019 | 5 | 30 | 3.411738 | -3.259944 | 2.934953 | 2.499198 | 12.40867 | 9.188212
2018-02-26 06:37 | 219597.4 | 2880.0003 | 5 | 30 | 3.375793 | -3.259977 | 2.934953 | 2.607847 | 12.40867 | 9.557046
2018-02-26 06:39 | 219717.4 | 3000.0011 | 5 | 30 | 3.32211 | -3.259879 | 2.934953 | 2.716509 | 12.40867 | 9.921174
2018-02-26 06:41 | 219837.4 | 3120.0011 | 5 | 30 | 3.229102 | -3.259848 | 2.934953 | 2.825175 | 12.40867 | 10.27763
2018-02-26 06:43 | 219957.4 | 3240.0012 | 5 | 30 | 3.003923 | -3.259929 | 2.934953 | 2.933841 | 12.40867 | 10.6187
2018-02-26 06:43 | 219958.5 | 3241.1106 | 5 | 30 | 2.99998 | -3.259971 | 2.934953 | 2.934839 | 12.40867 | 10.62169
2018-02-26 06:45 | 220078.5 | 120.0009 | 6 | 30 | 3.450351 | 0 | 2.934953 | 2.934839 | 12.40867 | 10.62169
2018-02-26 06:47 | 220198.5 | 240.0009 | 6 | 30 | 3.468479 | 0 | 2.934953 | 2.934839 | 12.40867 | 10.62169
2018-02-26 06:48 | 220258.5 | 300.0024 | 6 | 30 | 3.472342 | 0 | 2.934953 | 2.934839 | 12.40867 | 10.62169
2018-02-26 06:48 | 220258.6 | 0.0024 | 7 | 31 | 3.47232 | 0 | 0 | 0 | 0 | 0
2018-02-26 06:50 | 220378.6 | 120.0009 | 2 | 31 | 4.048445 | 4.88992 | 0.1624025 | 5.94e-10 | 0.6438361 | 2.063e-09
2018-02-26 06:52 | 220498.6 | 240.0009 | 2 | 31 | 4.083219 | 4.889913 | 0.3253835 | 5.94e-10 | 1.306334 | 2.063e-09
2018-02-26 06:54 | 220618.6 | 360.0001 | 2 | 31 | 4.116879 | 4.889874 | 0.4883813 | 5.94e-10 | 1.974715 | 2.063e-09
2018-02-26 06:56 | 220738.6 | 480.0008 | 2 | 31 | 4.141816 | 4.890145 | 0.6513729 | 5.94e-10 | 2.647861 | 2.063e-09
2018-02-26 06:58 | 220858.6 | 600.001 | 2 | 31 | 4.163948 | 4.890086 | 0.81436 | 5.94e-10 | 3.324715 | 2.063e-09
2018-02-26 07:00 | 220978.6 | 720.0017 | 2 | 31 | 4.187959 | 4.88976 | 0.9773498 | 5.94e-10 | 4.00532 | 2.063e-09
2018-02-26 07:02 | 221098.6 | 840.0001 | 2 | 31 | 4.200251 | 4.649276 | 1.138156 | 5.94e-10 | 4.68027 | 2.063e-09
2018-02-26 07:04 | 221218.6 | 960.0009 | 2 | 31 | 4.200241 | 4.242036 | 1.286155 | 5.94e-10 | 5.301904 | 2.063e-09
2018-02-26 07:06 | 221338.6 | 1080.0008 | 2 | 31 | 4.200235 | 3.876252 | 1.421386 | 5.94e-10 | 5.869909 | 2.063e-09
2018-02-26 07:08 | 221458.6 | 1200.0018 | 2 | 31 | 4.200248 | 3.535394 | 1.544818 | 5.94e-10 | 6.388355 | 2.063e-09
2018-02-26 07:10 | 221560.1 | 1301.4687 | 2 | 31 | 4.200239 | 3.259994 | 1.64057 | 5.94e-10 | 6.790539 | 2.063e-09
2018-02-26 07:12 | 221680.1 | 120.001 | 3 | 31 | 4.223899 | 3.260121 | 1.748855 | 2.016e-09 | 7.246504 | 7.838e-09
2018-02-26 07:14 | 221800.1 | 240.001 | 3 | 31 | 4.25261 | 3.259828 | 1.857513 | 2.016e-09 | 7.707023 | 7.838e-09
2018-02-26 07:16 | 221920.1 | 360.0002 | 3 | 31 | 4.283298 | 3.260093 | 1.966178 | 2.016e-09 | 8.170777 | 7.838e-09
2018-02-26 07:18 | 222040.1 | 480.001 | 3 | 31 | 4.31578 | 3.260098 | 2.074852 | 2.016e-09 | 8.638011 | 7.838e-09
2018-02-26 07:20 | 222160.1 | 600.0009 | 3 | 31 | 4.351171 | 3.260091 | 2.183511 | 2.016e-09 | 9.10885 | 7.838e-09
2018-02-26 07:22 | 222280.1 | 720.001 | 3 | 31 | 4.390491 | 3.260192 | 2.292178 | 2.016e-09 | 9.583792 | 7.838e-09
2018-02-26 07:24 | 222400.1 | 840.001 | 3 | 31 | 4.400279 | 2.863667 | 2.395374 | 2.016e-09 | 10.03775 | 7.838e-09
2018-02-26 07:26 | 222520.1 | 960.0006 | 3 | 31 | 4.40026 | 2.469497 | 2.484062 | 2.016e-09 | 10.428 | 7.838e-09
2018-02-26 07:28 | 222640.1 | 1080.0002 | 3 | 31 | 4.400289 | 2.13445 | 2.560669 | 2.016e-09 | 10.7651 | 7.838e-09
2018-02-26 07:30 | 222760.1 | 1200.001 | 3 | 31 | 4.400218 | 1.840602 | 2.626824 | 2.016e-09 | 11.05619 | 7.838e-09
2018-02-26 07:32 | 222880.1 | 1320.001 | 3 | 31 | 4.400262 | 1.595369 | 2.683916 | 2.016e-09 | 11.30741 | 7.838e-09
2018-02-26 07:34 | 223000.1 | 1440.001 | 3 | 31 | 4.400196 | 1.390614 | 2.733584 | 2.016e-09 | 11.52596 | 7.838e-09
2018-02-26 07:36 | 223120.1 | 1560.0002 | 3 | 31 | 4.400205 | 1.222022 | 2.777034 | 2.016e-09 | 11.71715 | 7.838e-09
2018-02-26 07:38 | 223240.1 | 1680.001 | 3 | 31 | 4.400206 | 1.075798 | 2.815269 | 2.016e-09 | 11.88539 | 7.838e-09
2018-02-26 07:40 | 223360.1 | 1800.0002 | 3 | 31 | 4.400203 | 0.9453907 | 2.848895 | 2.016e-09 | 12.03335 | 7.838e-09
2018-02-26 07:42 | 223480.1 | 1920.001 | 3 | 31 | 4.400179 | 0.8382721 | 2.878573 | 2.016e-09 | 12.16394 | 7.838e-09
2018-02-26 07:44 | 223600.1 | 2040.001 | 3 | 31 | 4.400158 | 0.747385 | 2.904965 | 2.016e-09 | 12.28007 | 7.838e-09
2018-02-26 07:46 | 223720.1 | 2160.001 | 3 | 31 | 4.400169 | 0.670372 | 2.928585 | 2.016e-09 | 12.384 | 7.838e-09
2018-02-26 07:47 | 223752.1 | 2191.9408 | 3 | 31 | 4.400206 | 0.6519957 | 2.934452 | 2.016e-09 | 12.40982 | 7.838e-09
2018-02-26 07:49 | 223872.1 | 120.0008 | 4 | 31 | 4.33656 | 0 | 2.934453 | 2.016e-09 | 12.40983 | 7.838e-09
2018-02-26 07:51 | 223992.1 | 240.0008 | 4 | 31 | 4.330917 | 0 | 2.934453 | 2.016e-09 | 12.40983 | 7.838e-09
2018-02-26 07:52 | 224052.1 | 300.0022 | 4 | 31 | 4.329227 | 0 | 2.934453 | 2.016e-09 | 12.40983 | 7.838e-09
2018-02-26 07:54 | 224172.2 | 120.0009 | 5 | 31 | 4.012095 | -3.260047 | 2.934453 | 0.1086522 | 12.40983 | 0.4403296
2018-02-26 07:56 | 224292.2 | 240.001 | 5 | 31 | 3.969267 | -3.260067 | 2.934453 | 0.2173132 | 12.40983 | 0.8739086
2018-02-26 07:58 | 224412.2 | 360.0002 | 5 | 31 | 3.927606 | -3.259967 | 2.934453 | 0.3259758 | 12.40983 | 1.302969
2018-02-26 08:00 | 224532.2 | 480.001 | 5 | 31 | 3.887581 | -3.260017 | 2.934453 | 0.4346447 | 12.40983 | 1.727576
2018-02-26 08:02 | 224652.2 | 600.0002 | 5 | 31 | 3.849419 | -3.259923 | 2.934453 | 0.5433088 | 12.40983 | 2.147929
2018-02-26 08:04 | 224772.2 | 720.0009 | 5 | 31 | 3.813221 | -3.260011 | 2.934453 | 0.6519648 | 12.40983 | 2.564218
2018-02-26 08:06 | 224892.2 | 840.0002 | 5 | 31 | 3.777171 | -3.260005 | 2.934453 | 0.7606261 | 12.40983 | 2.976619
2018-02-26 08:08 | 225012.2 | 960.001 | 5 | 31 | 3.741712 | -3.259975 | 2.934453 | 0.8692853 | 12.40983 | 3.385083
2018-02-26 08:10 | 225132.2 | 1080.0002 | 5 | 31 | 3.710463 | -3.260032 | 2.934453 | 0.9779499 | 12.40983 | 3.789953
2018-02-26 08:12 | 225252.2 | 1200.001 | 5 | 31 | 3.681813 | -3.260034 | 2.934453 | 1.086617 | 12.40983 | 4.191576
2018-02-26 08:14 | 225372.2 | 1320.0002 | 5 | 31 | 3.65479 | -3.260074 | 2.934453 | 1.195276 | 12.40983 | 4.590164
2018-02-26 08:16 | 225492.2 | 1440.0002 | 5 | 31 | 3.627848 | -3.260075 | 2.934453 | 1.303934 | 12.40983 | 4.985826
2018-02-26 08:18 | 225612.2 | 1560.0009 | 5 | 31 | 3.602783 | -3.26004 | 2.934453 | 1.412606 | 12.40983 | 5.378685
2018-02-26 08:20 | 225732.2 | 1680.001 | 5 | 31 | 3.57989 | -3.26013 | 2.934453 | 1.521263 | 12.40983 | 5.768894
2018-02-26 08:22 | 225852.2 | 1800.0001 | 5 | 31 | 3.559566 | -3.260105 | 2.934453 | 1.629927 | 12.40983 | 6.156775
2018-02-26 08:24 | 225972.2 | 1920.0002 | 5 | 31 | 3.540043 | -3.260158 | 2.934453 | 1.738596 | 12.40983 | 6.542527
2018-02-26 08:26 | 226092.2 | 2040.0001 | 5 | 31 | 3.521028 | -3.259984 | 2.934453 | 1.847257 | 12.40983 | 6.926128
2018-02-26 08:28 | 226212.2 | 2160.001 | 5 | 31 | 3.504509 | -3.260108 | 2.934453 | 1.955917 | 12.40983 | 7.307813
2018-02-26 08:30 | 226332.2 | 2280.001 | 5 | 31 | 3.489207 | -3.259871 | 2.934453 | 2.06458 | 12.40983 | 7.687775
2018-02-26 08:32 | 226452.2 | 2400.0009 | 5 | 31 | 3.473898 | -3.260078 | 2.934453 | 2.173238 | 12.40983 | 8.066086
2018-02-26 08:34 | 226572.2 | 2520.001 | 5 | 31 | 3.455652 | -3.260061 | 2.934453 | 2.281908 | 12.40983 | 8.442638
2018-02-26 08:36 | 226692.2 | 2640.0009 | 5 | 31 | 3.436096 | -3.26011 | 2.934453 | 2.390567 | 12.40983 | 8.817066
2018-02-26 08:38 | 226812.2 | 2760.001 | 5 | 31 | 3.411991 | -3.260118 | 2.934453 | 2.499231 | 12.40983 | 9.1892
2018-02-26 08:40 | 226932.2 | 2880.0002 | 5 | 31 | 3.379439 | -3.260155 | 2.934453 | 2.607898 | 12.40983 | 9.558319
2018-02-26 08:42 | 227052.2 | 3000.001 | 5 | 31 | 3.326565 | -3.260068 | 2.934453 | 2.716566 | 12.40983 | 9.922948
2018-02-26 08:44 | 227172.2 | 3120.0003 | 5 | 31 | 3.231376 | -3.2602 | 2.934453 | 2.825227 | 12.40983 | 10.27978
2018-02-26 08:46 | 227292.2 | 3240.0009 | 5 | 31 | 3.00521 | -3.260099 | 2.934453 | 2.933896 | 12.40983 | 10.621
2018-02-26 08:46 | 227293.6 | 3241.4616 | 5 | 31 | 2.999992 | -3.260099 | 2.934453 | 2.935213 | 12.40983 | 10.62496
2018-02-26 08:48 | 227413.7 | 120.0009 | 6 | 31 | 3.45021 | 0 | 2.934453 | 2.935213 | 12.40983 | 10.62496
2018-02-26 08:50 | 227533.7 | 240.0009 | 6 | 31 | 3.468382 | 0 | 2.934453 | 2.935213 | 12.40983 | 10.62496
2018-02-26 08:51 | 227593.7 | 300.0023 | 6 | 31 | 3.472215 | 0 | 2.934453 | 2.935213 | 12.40983 | 10.62496
2018-02-26 08:51 | 227593.7 | 0.0024 | 7 | 32 | 3.472558 | 0 | 0 | 0 | 0 | 0
2018-02-26 08:53 | 227713.8 | 120.0009 | 2 | 32 | 4.047653 | 4.889863 | 0.1624057 | 0 | 0.6435949 | 0
2018-02-26 08:55 | 227833.8 | 240.0001 | 2 | 32 | 4.083049 | 4.889934 | 0.3253955 | 0 | 1.306075 | 0
2018-02-26 08:57 | 227953.8 | 360.0009 | 2 | 32 | 4.114489 | 4.88993 | 0.4883813 | 0 | 1.974255 | 0
2018-02-26 08:59 | 228073.8 | 480.0001 | 2 | 32 | 4.138377 | 4.889873 | 0.6513591 | 0 | 2.646829 | 0
2018-02-26 09:01 | 228193.8 | 600.0001 | 2 | 32 | 4.162307 | 4.889873 | 0.8143502 | 0 | 3.323247 | 0
2018-02-26 09:03 | 228313.8 | 720.0008 | 2 | 32 | 4.187396 | 4.889886 | 0.9773468 | 0 | 4.003729 | 0
2018-02-26 09:05 | 228433.8 | 840.0002 | 2 | 32 | 4.200267 | 4.667666 | 1.138364 | 0 | 4.679523 | 0
2018-02-26 09:07 | 228553.8 | 960.0009 | 2 | 32 | 4.200278 | 4.285367 | 1.287501 | 0 | 5.305937 | 0
2018-02-26 09:09 | 228673.8 | 1080.0002 | 2 | 32 | 4.200258 | 3.911401 | 1.424123 | 0 | 5.879787 | 0
2018-02-26 09:11 | 228793.8 | 1200.001 | 2 | 32 | 4.200238 | 3.543584 | 1.548271 | 0 | 6.401242 | 0
2018-02-26 09:12 | 228895.8 | 1301.9936 | 2 | 32 | 4.200245 | 3.259997 | 1.644614 | 0 | 6.805904 | 0
2018-02-26 09:14 | 229015.8 | 120.0001 | 3 | 32 | 4.22354 | 3.259919 | 1.752898 | 0 | 7.261868 | 0
2018-02-26 09:16 | 229135.8 | 240.0002 | 3 | 32 | 4.251114 | 3.259942 | 1.861552 | 0 | 7.722241 | 0
2018-02-26 09:18 | 229255.8 | 360.0001 | 3 | 32 | 4.282307 | 3.259864 | 1.970212 | 0 | 8.18582 | 0
2018-02-26 09:20 | 229375.8 | 480.0009 | 3 | 32 | 4.316502 | 3.260137 | 2.078873 | 0 | 8.652993 | 0
2018-02-26 09:22 | 229495.8 | 600.001 | 3 | 32 | 4.352215 | 3.259849 | 2.187535 | 0 | 9.123947 | 0
2018-02-26 09:24 | 229615.8 | 720.0001 | 3 | 32 | 4.390375 | 3.259814 | 2.296193 | 0 | 9.598912 | 0
2018-02-26 09:26 | 229735.8 | 840.001 | 3 | 32 | 4.400257 | 2.866366 | 2.399506 | 0 | 10.05338 | 0
2018-02-26 09:28 | 229855.8 | 960.0009 | 3 | 32 | 4.400278 | 2.456033 | 2.488 | 0 | 10.44278 | 0
2018-02-26 09:30 | 229975.8 | 1080.001 | 3 | 32 | 4.40025 | 2.116691 | 2.564018 | 0 | 10.77728 | 0
2018-02-26 09:32 | 230095.8 | 1200.0006 | 3 | 32 | 4.400297 | 1.833744 | 2.629694 | 0 | 11.06627 | 0
2018-02-26 09:34 | 230215.8 | 1320.0002 | 3 | 32 | 4.400211 | 1.595261 | 2.686726 | 0 | 11.31722 | 0
2018-02-26 09:36 | 230335.8 | 1440.001 | 3 | 32 | 4.400185 | 1.386424 | 2.736367 | 0 | 11.53566 | 0
2018-02-26 09:38 | 230455.8 | 1560.001 | 3 | 32 | 4.400225 | 1.209408 | 2.779511 | 0 | 11.7255 | 0
2018-02-26 09:40 | 230575.8 | 1680.0011 | 3 | 32 | 4.400184 | 1.064695 | 2.817343 | 0 | 11.89196 | 0
2018-02-26 09:42 | 230695.8 | 1800.0021 | 3 | 32 | 4.400161 | 0.9432774 | 2.850749 | 0 | 12.03896 | 0
2018-02-26 09:44 | 230815.8 | 1920.0007 | 3 | 32 | 4.400203 | 0.8383484 | 2.880408 | 0 | 12.16946 | 0
2018-02-26 09:46 | 230935.8 | 2040 | 3 | 32 | 4.400171 | 0.7427483 | 2.906727 | 0 | 12.28527 | 0
2018-02-26 09:48 | 231055.8 | 2160.0001 | 3 | 32 | 4.400158 | 0.6631756 | 2.930119 | 0 | 12.3882 | 0
2018-02-26 09:49 | 231076.5 | 2180.7023 | 3 | 32 | 4.400228 | 0.6519957 | 2.933897 | 0 | 12.40483 | 0
2018-02-26 09:51 | 231196.5 | 120.0009 | 4 | 32 | 4.336244 | 0 | 2.933901 | 0 | 12.40484 | 0
2018-02-26 09:53 | 231316.5 | 240.0012 | 4 | 32 | 4.330538 | 0 | 2.933901 | 0 | 12.40484 | 0
2018-02-26 09:54 | 231376.5 | 300.0019 | 4 | 32 | 4.328866 | 0 | 2.933901 | 0 | 12.40484 | 0
2018-02-26 09:56 | 231496.6 | 120.001 | 5 | 32 | 4.010207 | -3.259868 | 2.933901 | 0.1086547 | 12.40484 | 0.4402533
2018-02-26 09:58 | 231616.6 | 240.001 | 5 | 32 | 3.966602 | -3.260131 | 2.933901 | 0.2173179 | 12.40484 | 0.8735746
2018-02-26 10:00 | 231736.6 | 360.0016 | 5 | 32 | 3.926475 | -3.260156 | 2.933901 | 0.3259803 | 12.40484 | 1.3024
2018-02-26 10:02 | 231856.6 | 480.0003 | 5 | 32 | 3.8876 | -3.260144 | 2.933901 | 0.4346524 | 12.40484 | 1.726989
2018-02-26 10:04 | 231976.6 | 600.0015 | 5 | 32 | 3.848413 | -3.260204 | 2.933901 | 0.5433142 | 12.40484 | 2.147307
2018-02-26 10:06 | 232096.6 | 720.0014 | 5 | 32 | 3.810775 | -3.260144 | 2.933901 | 0.6519776 | 12.40484 | 2.563416
2018-02-26 10:08 | 232216.6 | 840.0004 | 5 | 32 | 3.774844 | -3.260121 | 2.933901 | 0.76065 | 12.40484 | 2.975582
2018-02-26 10:10 | 232336.6 | 960.0012 | 5 | 32 | 3.741413 | -3.260112 | 2.933901 | 0.8693177 | 12.40484 | 3.383936
2018-02-26 10:12 | 232456.6 | 1080.0005 | 5 | 32 | 3.710282 | -3.260141 | 2.933901 | 0.9779792 | 12.40484 | 3.788781
2018-02-26 10:14 | 232576.6 | 1200.0009 | 5 | 32 | 3.67976 | -3.260178 | 2.933901 | 1.086642 | 12.40484 | 4.190271
2018-02-26 10:16 | 232696.6 | 1320.0003 | 5 | 32 | 3.652177 | -3.260097 | 2.933901 | 1.195302 | 12.40484 | 4.588594
2018-02-26 10:18 | 232816.6 | 1440.0001 | 5 | 32 | 3.626619 | -3.260007 | 2.933901 | 1.303971 | 12.40484 | 4.984066
2018-02-26 10:20 | 232936.6 | 1560.0015 | 5 | 32 | 3.60285 | -3.260011 | 2.933901 | 1.412632 | 12.40484 | 5.376837
2018-02-26 10:22 | 233056.6 | 1680.0016 | 5 | 32 | 3.579242 | -3.259974 | 2.933901 | 1.521298 | 12.40484 | 5.767071
2018-02-26 10:24 | 233176.6 | 1800.0011 | 5 | 32 | 3.557331 | -3.260045 | 2.933901 | 1.629958 | 12.40484 | 6.154775
2018-02-26 10:26 | 233296.6 | 1920.0012 | 5 | 32 | 3.53798 | -3.259928 | 2.933901 | 1.738615 | 12.40484 | 6.540232
2018-02-26 10:28 | 233416.6 | 2040.0012 | 5 | 32 | 3.520614 | -3.260005 | 2.933901 | 1.847272 | 12.40484 | 6.923693
2018-02-26 10:30 | 233536.6 | 2160.0005 | 5 | 32 | 3.504315 | -3.259911 | 2.933901 | 1.955928 | 12.40484 | 7.305343
2018-02-26 10:32 | 233656.6 | 2280.0006 | 5 | 32 | 3.487012 | -3.259973 | 2.933901 | 2.064585 | 12.40484 | 7.685154
2018-02-26 10:34 | 233776.6 | 2400.0014 | 5 | 32 | 3.470936 | -3.259866 | 2.933901 | 2.173242 | 12.40484 | 8.063176
2018-02-26 10:36 | 233896.6 | 2520.0005 | 5 | 32 | 3.454153 | -3.259942 | 2.933901 | 2.281901 | 12.40484 | 8.439423
2018-02-26 10:38 | 234016.6 | 2640.0006 | 5 | 32 | 3.435513 | -3.259998 | 2.933901 | 2.390559 | 12.40484 | 8.813771
2018-02-26 10:40 | 234136.6 | 2760.0014 | 5 | 32 | 3.410387 | -3.259888 | 2.933901 | 2.499223 | 12.40484 | 9.185819
2018-02-26 10:42 | 234256.6 | 2880.0007 | 5 | 32 | 3.375504 | -3.259933 | 2.933901 | 2.607879 | 12.40484 | 9.554579
2018-02-26 10:44 | 234376.6 | 3000.0007 | 5 | 32 | 3.321603 | -3.259942 | 2.933901 | 2.716532 | 12.40484 | 9.91865
2018-02-26 10:46 | 234496.6 | 3120.0015 | 5 | 32 | 3.227373 | -3.259969 | 2.933901 | 2.825192 | 12.40484 | 10.27498
2018-02-26 10:48 | 234615.3 | 3238.6509 | 5 | 32 | 2.999984 | -3.259941 | 2.933901 | 2.932628 | 12.40484 | 10.61191
2018-02-26 10:50 | 234735.3 | 120.0001 | 6 | 32 | 3.450313 | 0 | 2.933901 | 2.932628 | 12.40484 | 10.61191
2018-02-26 10:52 | 234855.3 | 240.0009 | 6 | 32 | 3.468538 | 0 | 2.933901 | 2.932628 | 12.40484 | 10.61191
2018-02-26 10:53 | 234915.3 | 300.0031 | 6 | 32 | 3.472406 | 0 | 2.933901 | 2.932628 | 12.40484 | 10.61191
2018-02-26 10:53 | 234915.3 | 0.0025 | 7 | 33 | 3.472457 | 0 | 0 | 0 | 0 | 0
2018-02-26 10:55 | 235035.4 | 120.0001 | 2 | 33 | 4.047651 | 4.889972 | 0.1623838 | 0 | 0.6436632 | 0
2018-02-26 10:57 | 235155.4 | 240.0009 | 2 | 33 | 4.082785 | 4.889932 | 0.3253801 | 0 | 1.306129 | 0
2018-02-26 10:59 | 235275.4 | 360.0002 | 2 | 33 | 4.116384 | 4.890016 | 0.4883716 | 0 | 1.974461 | 0
2018-02-26 11:01 | 235395.4 | 480.0009 | 2 | 33 | 4.140998 | 4.889935 | 0.6513707 | 0 | 2.647519 | 0
2018-02-26 11:03 | 235515.4 | 600.001 | 2 | 33 | 4.163234 | 4.88993 | 0.8143591 | 0 | 3.324273 | 0
2018-02-26 11:05 | 235635.4 | 720.0002 | 2 | 33 | 4.186835 | 4.889886 | 0.9773369 | 0 | 4.004659 | 0
2018-02-26 11:07 | 235755.4 | 840.0003 | 2 | 33 | 4.20027 | 4.658269 | 1.138339 | 0 | 4.680349 | 0
2018-02-26 11:09 | 235875.4 | 960.001 | 2 | 33 | 4.200278 | 4.256686 | 1.286748 | 0 | 5.303707 | 0
2018-02-26 11:11 | 235995.4 | 1080.001 | 2 | 33 | 4.200283 | 3.893661 | 1.422511 | 0 | 5.873944 | 0
2018-02-26 11:13 | 236115.4 | 1200.001 | 2 | 33 | 4.200267 | 3.551951 | 1.546515 | 0 | 6.394796 | 0
2018-02-26 11:14 | 236222.4 | 1306.9864 | 2 | 33 | 4.200271 | 3.259988 | 1.647695 | 0 | 6.819776 | 0
2018-02-26 11:16 | 236342.4 | 120.0018 | 3 | 33 | 4.224483 | 3.259912 | 1.755987 | 0 | 7.275816 | 0
2018-02-26 11:18 | 236462.4 | 240.001 | 3 | 33 | 4.253078 | 3.259971 | 1.864645 | 0 | 7.736376 | 0
2018-02-26 11:20 | 236582.4 | 360.0002 | 3 | 33 | 4.283774 | 3.259877 | 1.973304 | 0 | 8.200156 | 0
2018-02-26 11:22 | 236702.4 | 480.0011 | 3 | 33 | 4.316471 | 3.260066 | 2.081964 | 0 | 8.667384 | 0
2018-02-26 11:24 | 236822.4 | 600.001 | 3 | 33 | 4.352522 | 3.25987 | 2.190625 | 0 | 9.138332 | 0
2018-02-26 11:26 | 236942.4 | 720.0018 | 3 | 33 | 4.392299 | 3.259782 | 2.299279 | 0 | 9.613401 | 0
2018-02-26 11:28 | 237062.4 | 840.001 | 3 | 33 | 4.400269 | 2.843371 | 2.401841 | 0 | 10.06462 | 0
2018-02-26 11:30 | 237182.4 | 960.0003 | 3 | 33 | 4.400278 | 2.454465 | 2.489912 | 0 | 10.45215 | 0
2018-02-26 11:32 | 237302.4 | 1080.0002 | 3 | 33 | 4.40027 | 2.120811 | 2.566017 | 0 | 10.78703 | 0
2018-02-26 11:34 | 237422.4 | 1200.001 | 3 | 33 | 4.400217 | 1.823434 | 2.631649 | 0 | 11.07583 | 0
2018-02-26 11:36 | 237542.4 | 1320.0011 | 3 | 33 | 4.40021 | 1.58141 | 2.688274 | 0 | 11.32499 | 0
2018-02-26 11:38 | 237662.4 | 1440.0018 | 3 | 33 | 4.400162 | 1.380033 | 2.737552 | 0 | 11.54183 | 0
2018-02-26 11:40 | 237782.4 | 1560.0011 | 3 | 33 | 4.400231 | 1.213327 | 2.780713 | 0 | 11.73174 | 0
2018-02-26 11:42 | 237902.4 | 1680.001 | 3 | 33 | 4.400105 | 1.063018 | 2.818636 | 0 | 11.89862 | 0
2018-02-26 11:44 | 238022.4 | 1800.001 | 3 | 33 | 4.400227 | 0.9376335 | 2.851923 | 0 | 12.04509 | 0
2018-02-26 11:46 | 238142.4 | 1920.0002 | 3 | 33 | 4.40022 | 0.8324842 | 2.881358 | 0 | 12.1746 | 0
2018-02-26 11:48 | 238262.4 | 2040.0002 | 3 | 33 | 4.400192 | 0.7431345 | 2.907558 | 0 | 12.28989 | 0
2018-02-26 11:50 | 238382.4 | 2160.001 | 3 | 33 | 4.400196 | 0.6663628 | 2.931014 | 0 | 12.3931 | 0
2018-02-26 11:51 | 238404.9 | 2182.4896 | 3 | 33 | 4.40015 | 0.6519995 | 2.935131 | 0 | 12.41121 | 0
2018-02-26 11:53 | 238524.9 | 120.0008 | 4 | 33 | 4.336646 | 0 | 2.935131 | 0 | 12.41121 | 0
2018-02-26 11:55 | 238644.9 | 240.0008 | 4 | 33 | 4.330966 | 0 | 2.935131 | 0 | 12.41121 | 0
2018-02-26 11:56 | 238704.9 | 300.0023 | 4 | 33 | 4.329352 | 0 | 2.935131 | 0 | 12.41121 | 0
2018-02-26 11:58 | 238825 | 120.0001 | 5 | 33 | 4.013236 | -3.259904 | 2.935131 | 0.1086467 | 12.41121 | 0.4404123
2018-02-26 12:00 | 238945 | 240.0009 | 5 | 33 | 3.970133 | -3.260112 | 2.935131 | 0.2173105 | 12.41121 | 0.8741152
2018-02-26 12:02 | 239065 | 360.0001 | 5 | 33 | 3.92818 | -3.259858 | 2.935131 | 0.3259744 | 12.41121 | 1.303241
2018-02-26 12:04 | 239185 | 480.001 | 5 | 33 | 3.88857 | -3.259975 | 2.935131 | 0.4346277 | 12.41121 | 1.727881
2018-02-26 12:06 | 239305 | 600.0001 | 5 | 33 | 3.850636 | -3.259811 | 2.935131 | 0.5432897 | 12.41121 | 2.148342
2018-02-26 12:08 | 239425 | 720.0002 | 5 | 33 | 3.81446 | -3.26013 | 2.935131 | 0.6519618 | 12.41121 | 2.564828
2018-02-26 12:10 | 239545 | 840.0009 | 5 | 33 | 3.778018 | -3.260139 | 2.935131 | 0.7606237 | 12.41121 | 2.977351
2018-02-26 12:12 | 239665 | 960.0001 | 5 | 33 | 3.742887 | -3.259802 | 2.935131 | 0.8692868 | 12.41121 | 3.385935
2018-02-26 12:14 | 239785 | 1080.0001 | 5 | 33 | 3.711672 | -3.259796 | 2.935131 | 0.9779411 | 12.41121 | 3.790893
2018-02-26 12:16 | 239905 | 1200.0009 | 5 | 33 | 3.683105 | -3.260135 | 2.935131 | 1.086602 | 12.41121 | 4.192631
2018-02-26 12:18 | 240025 | 1320.0009 | 5 | 33 | 3.656034 | -3.259813 | 2.935131 | 1.195266 | 12.41121 | 4.591373
2018-02-26 12:20 | 240145 | 1440.0001 | 5 | 33 | 3.628696 | -3.260144 | 2.935131 | 1.303932 | 12.41121 | 4.987166
2018-02-26 12:22 | 240265 | 1560.0001 | 5 | 33 | 3.604081 | -3.25991 | 2.935131 | 1.4126 | 12.41121 | 5.380126
2018-02-26 12:24 | 240385 | 1680.0009 | 5 | 33 | 3.581455 | -3.260022 | 2.935131 | 1.521263 | 12.41121 | 5.77051
2018-02-26 12:26 | 240505 | 1800.0008 | 5 | 33 | 3.561158 | -3.25998 | 2.935131 | 1.629917 | 12.41121 | 6.158535
2018-02-26 12:28 | 240625 | 1920.0009 | 5 | 33 | 3.54122 | -3.260159 | 2.935131 | 1.738586 | 12.41121 | 6.544448
2018-02-26 12:30 | 240745 | 2040.0008 | 5 | 33 | 3.522495 | -3.260093 | 2.935131 | 1.847249 | 12.41121 | 6.928197
2018-02-26 12:32 | 240865 | 2160.0002 | 5 | 33 | 3.506145 | -3.260052 | 2.935131 | 1.95592 | 12.41121 | 7.310093
2018-02-26 12:34 | 240985 | 2280.0009 | 5 | 33 | 3.490784 | -3.260128 | 2.935131 | 2.064584 | 12.41121 | 7.690237
2018-02-26 12:36 | 241105 | 2400.0001 | 5 | 33 | 3.475511 | -3.26005 | 2.935131 | 2.17324 | 12.41121 | 8.06871
2018-02-26 12:38 | 241225 | 2520.0001 | 5 | 33 | 3.457107 | -3.260085 | 2.935131 | 2.281913 | 12.41121 | 8.445426
2018-02-26 12:40 | 241345 | 2640.0002 | 5 | 33 | 3.437522 | -3.260068 | 2.935131 | 2.390568 | 12.41121 | 8.820021
2018-02-26 12:42 | 241465 | 2760.001 | 5 | 33 | 3.414159 | -3.259998 | 2.935131 | 2.499244 | 12.41121 | 9.192384
2018-02-26 12:44 | 241585 | 2880.0002 | 5 | 33 | 3.381921 | -3.260095 | 2.935131 | 2.607902 | 12.41121 | 9.561737
2018-02-26 12:46 | 241705 | 3000.0002 | 5 | 33 | 3.327826 | -3.260017 | 2.935131 | 2.716565 | 12.41121 | 9.926571
2018-02-26 12:48 | 241825 | 3120.0002 | 5 | 33 | 3.232085 | -3.259973 | 2.935131 | 2.825225 | 12.41121 | 10.28348
2018-02-26 12:50 | 241945 | 3240.0003 | 5 | 33 | 3.00502 | -3.259908 | 2.935131 | 2.933886 | 12.41121 | 10.62477
2018-02-26 12:50 | 241946.4 | 3241.3928 | 5 | 33 | 2.999988 | -3.26004 | 2.935131 | 2.935145 | 12.41121 | 10.62855
2018-02-26 12:52 | 242066.4 | 120 | 6 | 33 | 3.447414 | 0 | 2.935131 | 2.935145 | 12.41121 | 10.62855
2018-02-26 12:54 | 242186.4 | 240.0007 | 6 | 33 | 3.465318 | 0 | 2.935131 | 2.935145 | 12.41121 | 10.62855
2018-02-26 12:55 | 242246.4 | 300.0014 | 6 | 33 | 3.469192 | 0 | 2.935131 | 2.935145 | 12.41121 | 10.62855
2018-02-26 12:55 | 242246.4 | 0.0024 | 7 | 34 | 3.469041 | 0 | 0 | 0 | 0 | 0
2018-02-26 12:57 | 242366.5 | 120.0001 | 2 | 34 | 4.04727 | 4.889903 | 0.1624007 | 0 | 0.6433468 | 0
2018-02-26 12:59 | 242486.5 | 240.0002 | 2 | 34 | 4.082577 | 4.889922 | 0.3253921 | 0 | 1.305769 | 0
2018-02-26 13:01 | 242606.5 | 360.0009 | 2 | 34 | 4.114163 | 4.890038 | 0.4883913 | 0 | 1.97394 | 0
2018-02-26 13:03 | 242726.5 | 480.0002 | 2 | 34 | 4.138778 | 4.890012 | 0.6513899 | 0 | 2.646606 | 0
2018-02-26 13:05 | 242846.5 | 600.0009 | 2 | 34 | 4.163289 | 4.890136 | 0.8143761 | 0 | 3.323144 | 0
2018-02-26 13:07 | 242966.5 | 720.0002 | 2 | 34 | 4.188027 | 4.890088 | 0.9773661 | 0 | 4.003721 | 0
2018-02-26 13:09 | 243086.5 | 840.001 | 2 | 34 | 4.200297 | 4.664742 | 1.138288 | 0 | 4.679158 | 0
2018-02-26 13:11 | 243206.5 | 960.0002 | 2 | 34 | 4.200272 | 4.282437 | 1.287375 | 0 | 5.305365 | 0
2018-02-26 13:13 | 243326.5 | 1080.0002 | 2 | 34 | 4.200248 | 3.901719 | 1.423788 | 0 | 5.878333 | 0
2018-02-26 13:15 | 243446.5 | 1200.0002 | 2 | 34 | 4.200257 | 3.540124 | 1.547695 | 0 | 6.398777 | 0
2018-02-26 13:17 | 243548.3 | 1301.7359 | 2 | 34 | 4.200281 | 3.25999 | 1.643752 | 0 | 6.802239 | 0
2018-02-26 13:19 | 243668.3 | 120.0017 | 3 | 34 | 4.223237 | 3.259992 | 1.752033 | 0 | 7.258181 | 0
2018-02-26 13:21 | 243788.3 | 240.0002 | 3 | 34 | 4.250988 | 3.260064 | 1.8607 | 0 | 7.718585 | 0
2018-02-26 13:23 | 243908.3 | 360 | 3 | 34 | 4.282588 | 3.260018 | 1.969357 | 0 | 8.182164 | 0
2018-02-26 13:25 | 244028.3 | 480.0002 | 3 | 34 | 4.316327 | 3.259965 | 2.078021 | 0 | 8.64935 | 0
2018-02-26 13:27 | 244148.3 | 600.001 | 3 | 34 | 4.351852 | 3.260037 | 2.186693 | 0 | 9.120317 | 0
2018-02-26 13:29 | 244268.3 | 720.0002 | 3 | 34 | 4.389858 | 3.259944 | 2.295347 | 0 | 9.595211 | 0
2018-02-26 13:31 | 244388.3 | 840.0002 | 3 | 34 | 4.400297 | 2.868897 | 2.398768 | 0 | 10.05014 | 0
2018-02-26 13:33 | 244508.3 | 960.0009 | 3 | 34 | 4.400272 | 2.458207 | 2.487315 | 0 | 10.43977 | 0
2018-02-26 13:35 | 244628.3 | 1080.001 | 3 | 34 | 4.400229 | 2.119649 | 2.563444 | 0 | 10.77476 | 0
2018-02-26 13:37 | 244748.3 | 1200.0018 | 3 | 34 | 4.40024 | 1.835622 | 2.629219 | 0 | 11.06419 | 0
2018-02-26 13:39 | 244868.3 | 1320.0009 | 3 | 34 | 4.400241 | 1.595171 | 2.686296 | 0 | 11.31534 | 0
2018-02-26 13:41 | 244988.3 | 1440.0003 | 3 | 34 | 4.400194 | 1.384689 | 2.735901 | 0 | 11.53361 | 0
2018-02-26 13:43 | 245108.3 | 1560.0002 | 3 | 34 | 4.400211 | 1.210835 | 2.779064 | 0 | 11.72354 | 0
2018-02-26 13:45 | 245228.3 | 1680.0008 | 3 | 34 | 4.400195 | 1.065742 | 2.816934 | 0 | 11.89017 | 0
2018-02-26 13:47 | 245348.3 | 1800.0002 | 3 | 34 | 4.400222 | 0.9450884 | 2.850385 | 0 | 12.03736 | 0
2018-02-26 13:49 | 245468.3 | 1920.0017 | 3 | 34 | 4.40019 | 0.8379755 | 2.880058 | 0 | 12.16793 | 0
2018-02-26 13:51 | 245588.3 | 2040.0003 | 3 | 34 | 4.400132 | 0.7419481 | 2.906349 | 0 | 12.28362 | 0
2018-02-26 13:53 | 245708.3 | 2160.0017 | 3 | 34 | 4.400169 | 0.6643581 | 2.929761 | 0 | 12.38663 | 0
2018-02-26 13:53 | 245729.9 | 2181.6648 | 3 | 34 | 4.400178 | 0.6519928 | 2.933719 | 0 | 12.40405 | 0
2018-02-26 13:55 | 245850 | 120.0009 | 4 | 34 | 4.336169 | 0 | 2.933719 | 0 | 12.40405 | 0
2018-02-26 13:57 | 245970 | 240.0008 | 4 | 34 | 4.330455 | 0 | 2.933719 | 0 | 12.40405 | 0
2018-02-26 13:58 | 246030 | 300.0015 | 4 | 34 | 4.328776 | 0 | 2.933719 | 0 | 12.40405 | 0
2018-02-26 14:00 | 246150.1 | 120 | 5 | 34 | 4.009949 | -3.259986 | 2.933719 | 0.1086571 | 12.40405 | 0.4402139
2018-02-26 14:02 | 246270.1 | 240.0001 | 5 | 34 | 3.966701 | -3.26002 | 2.933719 | 0.2173179 | 12.40405 | 0.8735203
2018-02-26 14:04 | 246390.1 | 360 | 5 | 34 | 3.926843 | -3.259994 | 2.933719 | 0.3259742 | 12.40405 | 1.302343
2018-02-26 14:06 | 246510.1 | 480.0009 | 5 | 34 | 3.887836 | -3.259948 | 2.933719 | 0.4346343 | 12.40405 | 1.726909
2018-02-26 14:08 | 246630.1 | 600.0001 | 5 | 34 | 3.848462 | -3.259986 | 2.933719 | 0.5433024 | 12.40405 | 2.147256
2018-02-26 14:10 | 246750.1 | 720.0001 | 5 | 34 | 3.811288 | -3.259969 | 2.933719 | 0.6519607 | 12.40405 | 2.563384
2018-02-26 14:12 | 246870.1 | 840.0001 | 5 | 34 | 3.775439 | -3.260034 | 2.933719 | 0.760626 | 12.40405 | 2.975582
2018-02-26 14:14 | 246990.1 | 960.0008 | 5 | 34 | 3.742 | -3.260054 | 2.933719 | 0.8692909 | 12.40405 | 3.384001
2018-02-26 14:16 | 247110.1 | 1080.0009 | 5 | 34 | 3.710606 | -3.260146 | 2.933719 | 0.9779503 | 12.40405 | 3.788895
2018-02-26 14:18 | 247230.1 | 1200.0009 | 5 | 34 | 3.680169 | -3.260095 | 2.933719 | 1.086615 | 12.40405 | 4.190421
2018-02-26 14:20 | 247350.1 | 1320.0009 | 5 | 34 | 3.652943 | -3.260118 | 2.933719 | 1.195283 | 12.40405 | 4.588845
2018-02-26 14:22 | 247470.1 | 1440.0001 | 5 | 34 | 3.627475 | -3.260124 | 2.933719 | 1.303949 | 12.40405 | 4.984385
2018-02-26 14:24 | 247590.1 | 1560.0008 | 5 | 34 | 3.603429 | -3.260178 | 2.933719 | 1.412609 | 12.40405 | 5.37723
2018-02-26 14:26 | 247710.1 | 1680.0009 | 5 | 34 | 3.579641 | -3.260097 | 2.933719 | 1.521274 | 12.40405 | 5.767505
2018-02-26 14:28 | 247830.1 | 1800.0008 | 5 | 34 | 3.558372 | -3.260159 | 2.933719 | 1.629931 | 12.40405 | 6.155277
2018-02-26 14:30 | 247950.1 | 1920.0001 | 5 | 34 | 3.539351 | -3.260077 | 2.933719 | 1.738595 | 12.40405 | 6.540889
2018-02-26 14:32 | 248070.1 | 2040.0009 | 5 | 34 | 3.522211 | -3.260086 | 2.933719 | 1.847264 | 12.40405 | 6.924564
2018-02-26 14:34 | 248190.1 | 2160.0008 | 5 | 34 | 3.505513 | -3.260124 | 2.933719 | 1.955927 | 12.40405 | 7.306398
2018-02-26 14:36 | 248310.1 | 2280.0016 | 5 | 34 | 3.488256 | -3.26009 | 2.933719 | 2.064594 | 12.40405 | 7.686377
2018-02-26 14:38 | 248430.1 | 2400.0009 | 5 | 34 | 3.472347 | -3.260068 | 2.933719 | 2.173262 | 12.40405 | 8.064573
2018-02-26 14:40 | 248550.1 | 2520 | 5 | 34 | 3.456296 | -3.26009 | 2.933719 | 2.281919 | 12.40405 | 8.440999
2018-02-26 14:42 | 248670.1 | 2640.0001 | 5 | 34 | 3.437544 | -3.260085 | 2.933719 | 2.390578 | 12.40405 | 8.815579
2018-02-26 14:44 | 248790.1 | 2760.0009 | 5 | 34 | 3.412061 | -3.260141 | 2.933719 | 2.499249 | 12.40405 | 9.187829
2018-02-26 14:46 | 248910.1 | 2880.0009 | 5 | 34 | 3.377261 | -3.260139 | 2.933719 | 2.607905 | 12.40405 | 9.556787
2018-02-26 14:48 | 249030.1 | 3000.0009 | 5 | 34 | 3.323402 | -3.260018 | 2.933719 | 2.716575 | 12.40405 | 9.921092
2018-02-26 14:50 | 249150.1 | 3120.0008 | 5 | 34 | 3.230144 | -3.260153 | 2.933719 | 2.82524 | 12.40405 | 10.27772
2018-02-26 14:52 | 249268.8 | 3238.7256 | 5 | 34 | 2.999987 | -3.260144 | 2.933719 | 2.932742 | 12.40405 | 10.61508
2018-02-26 14:54 | 249388.8 | 120.0009 | 6 | 34 | 3.447381 | 0 | 2.933719 | 2.932742 | 12.40405 | 10.61508
2018-02-26 14:56 | 249508.8 | 240.0008 | 6 | 34 | 3.465343 | 0 | 2.933719 | 2.932742 | 12.40405 | 10.61508
2018-02-26 14:57 | 249568.8 | 300.0015 | 6 | 34 | 3.469165 | 0 | 2.933719 | 2.932742 | 12.40405 | 10.61508
2018-02-26 14:57 | 249568.8 | 0.0025 | 7 | 35 | 3.4692 | 0 | 0 | 0 | 0 | 0
2018-02-26 14:59 | 249688.9 | 120.0002 | 2 | 35 | 4.046603 | 4.889836 | 0.1623937 | 1.337e-09 | 0.6433222 | 4.638e-09
2018-02-26 15:01 | 249808.9 | 240.001 | 2 | 35 | 4.082377 | 4.889939 | 0.3253852 | 1.337e-09 | 1.305626 | 4.638e-09
2018-02-26 15:03 | 249928.9 | 360.001 | 2 | 35 | 4.116102 | 4.889886 | 0.4883711 | 1.337e-09 | 1.973908 | 4.638e-09
2018-02-26 15:05 | 250048.9 | 480.0003 | 2 | 35 | 4.140714 | 4.889876 | 0.6513638 | 1.337e-09 | 2.646881 | 4.638e-09
2018-02-26 15:07 | 250168.9 | 600.0011 | 2 | 35 | 4.162742 | 4.889853 | 0.8143619 | 1.337e-09 | 3.323613 | 4.638e-09
2018-02-26 15:09 | 250288.9 | 720.0012 | 2 | 35 | 4.186868 | 4.889903 | 0.9773536 | 1.337e-09 | 4.00402 | 4.638e-09
2018-02-26 15:11 | 250408.9 | 840.0006 | 2 | 35 | 4.200219 | 4.653615 | 1.13829 | 1.337e-09 | 4.679439 | 4.638e-09
2018-02-26 15:13 | 250528.9 | 960.0007 | 2 | 35 | 4.200245 | 4.255528 | 1.286652 | 1.337e-09 | 5.302598 | 4.638e-09
2018-02-26 15:15 | 250648.9 | 1080.0015 | 2 | 35 | 4.200261 | 3.894279 | 1.422423 | 1.337e-09 | 5.872875 | 4.638e-09
2018-02-26 15:17 | 250768.9 | 1200.0017 | 2 | 35 | 4.200242 | 3.553863 | 1.546504 | 1.337e-09 | 6.394045 | 4.638e-09
2018-02-26 15:19 | 250875.5 | 1306.612 | 2 | 35 | 4.20026 | 3.259986 | 1.64738 | 1.337e-09 | 6.817749 | 4.638e-09
2018-02-26 15:21 | 250995.5 | 120.0011 | 3 | 35 | 4.22448 | 3.259835 | 1.755662 | 1.337e-09 | 7.273746 | 4.638e-09
2018-02-26 15:23 | 251115.5 | 240.0006 | 3 | 35 | 4.252735 | 3.259873 | 1.864323 | 1.337e-09 | 7.734296 | 4.638e-09
2018-02-26 15:25 | 251235.5 | 360.0014 | 3 | 35 | 4.283253 | 3.260119 | 1.97298 | 1.337e-09 | 8.198025 | 4.638e-09
2018-02-26 15:27 | 251355.5 | 480.001 | 3 | 35 | 4.315897 | 3.260095 | 2.08164 | 1.337e-09 | 8.665195 | 4.638e-09
2018-02-26 15:29 | 251475.5 | 600.0016 | 3 | 35 | 4.352322 | 3.260007 | 2.190303 | 1.337e-09 | 9.136107 | 4.638e-09
2018-02-26 15:31 | 251595.5 | 720 | 3 | 35 | 4.391781 | 3.259831 | 2.298962 | 1.337e-09 | 9.611165 | 4.638e-09
2018-02-26 15:33 | 251715.5 | 840.0015 | 3 | 35 | 4.400273 | 2.847489 | 2.401687 | 1.337e-09 | 10.06308 | 4.638e-09
2018-02-26 15:35 | 251835.5 | 960.0013 | 3 | 35 | 4.40024 | 2.454185 | 2.489824 | 1.337e-09 | 10.45091 | 4.638e-09
2018-02-26 15:37 | 251955.5 | 1080.001 | 3 | 35 | 4.400235 | 2.118268 | 2.565901 | 1.337e-09 | 10.78567 | 4.638e-09
2018-02-26 15:39 | 252075.5 | 1200.0014 | 3 | 35 | 4.400211 | 1.824066 | 2.631446 | 1.337e-09 | 11.07408 | 4.638e-09
2018-02-26 15:41 | 252195.5 | 1320.0001 | 3 | 35 | 4.400237 | 1.583816 | 2.688106 | 1.337e-09 | 11.3234 | 4.638e-09
2018-02-26 15:43 | 252315.5 | 1440.001 | 3 | 35 | 4.400244 | 1.382778 | 2.737442 | 1.337e-09 | 11.54049 | 4.638e-09
2018-02-26 15:45 | 252435.5 | 1560.0006 | 3 | 35 | 4.400195 | 1.214029 | 2.780655 | 1.337e-09 | 11.73064 | 4.638e-09
2018-02-26 15:47 | 252555.5 | 1680.0006 | 3 | 35 | 4.400253 | 1.066174 | 2.818606 | 1.337e-09 | 11.89763 | 4.638e-09
2018-02-26 15:49 | 252675.5 | 1800.0015 | 3 | 35 | 4.400213 | 0.9389486 | 2.851919 | 1.337e-09 | 12.04421 | 4.638e-09
2018-02-26 15:51 | 252795.5 | 1920.0016 | 3 | 35 | 4.400181 | 0.8332148 | 2.881395 | 1.337e-09 | 12.17391 | 4.638e-09
2018-02-26 15:53 | 252915.5 | 2040.0012 | 3 | 35 | 4.400189 | 0.7449331 | 2.907646 | 1.337e-09 | 12.28942 | 4.638e-09
2018-02-26 15:55 | 253035.5 | 2160.0014 | 3 | 35 | 4.400168 | 0.6660814 | 2.931133 | 1.337e-09 | 12.39277 | 4.638e-09
2018-02-26 15:55 | 253058.8 | 2183.3007 | 3 | 35 | 4.400169 | 0.6519976 | 2.935399 | 1.337e-09 | 12.41154 | 4.638e-09
2018-02-26 15:57 | 253178.9 | 120 | 4 | 35 | 4.336724 | 0 | 2.935399 | 1.337e-09 | 12.41154 | 4.638e-09
2018-02-26 15:59 | 253298.9 | 240.0008 | 4 | 35 | 4.33109 | 0 | 2.935399 | 1.337e-09 | 12.41154 | 4.638e-09
2018-02-26 16:00 | 253358.9 | 300.0037 | 4 | 35 | 4.329466 | 0 | 2.935399 | 1.337e-09 | 12.41154 | 4.638e-09
2018-02-26 16:02 | 253479 | 120.0001 | 5 | 35 | 4.013638 | -3.260193 | 2.935399 | 0.1086548 | 12.41154 | 0.4404917
2018-02-26 16:04 | 253599 | 240.0006 | 5 | 35 | 3.970126 | -3.260065 | 2.935399 | 0.2173162 | 12.41154 | 0.8742133
2018-02-26 16:06 | 253719 | 360.0005 | 5 | 35 | 3.928118 | -3.260088 | 2.935399 | 0.3259873 | 12.41154 | 1.303355
2018-02-26 16:08 | 253839 | 480.0003 | 5 | 35 | 3.888593 | -3.260063 | 2.935399 | 0.4346478 | 12.41154 | 1.728024
2018-02-26 16:10 | 253959 | 600.0004 | 5 | 35 | 3.850493 | -3.260219 | 2.935399 | 0.5433201 | 12.41154 | 2.148515
2018-02-26 16:12 | 254079 | 720.0013 | 5 | 35 | 3.814071 | -3.260065 | 2.935399 | 0.6519814 | 12.41154 | 2.564928
2018-02-26 16:14 | 254199 | 840.001 | 5 | 35 | 3.776875 | -3.26002 | 2.935399 | 0.7606457 | 12.41154 | 2.977371
2018-02-26 16:16 | 254319 | 960.0003 | 5 | 35 | 3.742004 | -3.260068 | 2.935399 | 0.8693089 | 12.41154 | 3.385844
2018-02-26 16:18 | 254439 | 1080.0008 | 5 | 35 | 3.71061 | -3.260081 | 2.935399 | 0.9779769 | 12.41154 | 3.790749
2018-02-26 16:20 | 254559 | 1200.0011 | 5 | 35 | 3.68177 | -3.259974 | 2.935399 | 1.086631 | 12.41154 | 4.19234
2018-02-26 16:22 | 254679 | 1320.0013 | 5 | 35 | 3.654225 | -3.260023 | 2.935399 | 1.195305 | 12.41154 | 4.590951
2018-02-26 16:24 | 254799 | 1440.0003 | 5 | 35 | 3.62677 | -3.259955 | 2.935399 | 1.303966 | 12.41154 | 4.98651
2018-02-26 16:26 | 254919 | 1560.0015 | 5 | 35 | 3.602062 | -3.259971 | 2.935399 | 1.412621 | 12.41154 | 5.379221
2018-02-26 16:28 | 255039 | 1680.0001 | 5 | 35 | 3.579324 | -3.260036 | 2.935399 | 1.521284 | 12.41154 | 5.769364
2018-02-26 16:30 | 255159 | 1800.0011 | 5 | 35 | 3.558697 | -3.259917 | 2.935399 | 1.629945 | 12.41154 | 6.157171
2018-02-26 16:32 | 255279 | 1920.0015 | 5 | 35 | 3.538157 | -3.259923 | 2.935399 | 1.738609 | 12.41154 | 6.542761
2018-02-26 16:34 | 255399 | 2040.0008 | 5 | 35 | 3.519657 | -3.25998 | 2.935399 | 1.847269 | 12.41154 | 6.926189
2018-02-26 16:36 | 255519 | 2160.0015 | 5 | 35 | 3.502932 | -3.259935 | 2.935399 | 1.955925 | 12.41154 | 7.3077
2018-02-26 16:38 | 255639 | 2280.0008 | 5 | 35 | 3.48772 | -3.259984 | 2.935399 | 2.064591 | 12.41154 | 7.687517
2018-02-26 16:40 | 255759 | 2400.0013 | 5 | 35 | 3.472149 | -3.260011 | 2.935399 | 2.173257 | 12.41154 | 8.065686
2018-02-26 16:42 | 255879 | 2520.0004 | 5 | 35 | 3.454027 | -3.260029 | 2.935399 | 2.281916 | 12.41154 | 8.441988
2018-02-26 16:44 | 255999 | 2640.0011 | 5 | 35 | 3.434633 | -3.260106 | 2.935399 | 2.39058 | 12.41154 | 8.816285
2018-02-26 16:46 | 256119 | 2760.0013 | 5 | 35 | 3.410997 | -3.260128 | 2.935399 | 2.499241 | 12.41154 | 9.188266
2018-02-26 16:48 | 256239 | 2880.0017 | 5 | 35 | 3.377736 | -3.260072 | 2.935399 | 2.607905 | 12.41154 | 9.557237
2018-02-26 16:50 | 256359 | 3000.0009 | 5 | 35 | 3.322808 | -3.26006 | 2.935399 | 2.716578 | 12.41154 | 9.921604
2018-02-26 16:52 | 256479 | 3120.0012 | 5 | 35 | 3.22715 | -3.260093 | 2.935399 | 2.825234 | 12.41154 | 10.27796
2018-02-26 16:54 | 256597.9 | 3238.9568 | 5 | 35 | 2.999989 | -3.26018 | 2.935399 | 2.932963 | 12.41154 | 10.61576
2018-02-26 16:56 | 256718 | 120.0009 | 6 | 35 | 3.451922 | 0 | 2.935399 | 2.932963 | 12.41154 | 10.61576
2018-02-26 16:58 | 256838 | 240.0009 | 6 | 35 | 3.470263 | 0 | 2.935399 | 2.932963 | 12.41154 | 10.61576
2018-02-26 16:59 | 256898 | 300.0019 | 6 | 35 | 3.474276 | 0 | 2.935399 | 2.932963 | 12.41154 | 10.61576
2018-02-26 16:59 | 256898 | 0.0025 | 7 | 36 | 3.474439 | 0 | 0 | 0 | 0 | 0
2018-02-26 17:01 | 257018.1 | 120.0007 | 2 | 36 | 4.049685 | 4.889836 | 0.1623974 | 0 | 0.6440251 | 0
2018-02-26 17:03 | 257138.1 | 240 | 2 | 36 | 4.084909 | 4.889909 | 0.3253897 | 0 | 1.306825 | 0
2018-02-26 17:05 | 257258.1 | 360.0001 | 2 | 36 | 4.116301 | 4.889924 | 0.4883844 | 0 | 1.975338 | 0
2018-02-26 17:07 | 257378.1 | 480.0004 | 2 | 36 | 4.141145 | 4.889844 | 0.6513807 | 0 | 2.648361 | 0
2018-02-26 17:09 | 257498.1 | 600.0005 | 2 | 36 | 4.165213 | 4.889953 | 0.8143691 | 0 | 3.325277 | 0
2018-02-26 17:11 | 257618.1 | 720.0013 | 2 | 36 | 4.189871 | 4.889798 | 0.9773592 | 0 | 4.00616 | 0
2018-02-26 17:13 | 257738.1 | 840.0002 | 2 | 36 | 4.200242 | 4.632628 | 1.137641 | 0 | 4.679048 | 0
2018-02-26 17:15 | 257858.1 | 960.0008 | 2 | 36 | 4.200285 | 4.25105 | 1.285668 | 0 | 5.300799 | 0
2018-02-26 17:17 | 257978.1 | 1080 | 2 | 36 | 4.200287 | 3.873033 | 1.421054 | 0 | 5.869453 | 0
2018-02-26 17:19 | 258098.1 | 1200.0009 | 2 | 36 | 4.200236 | 3.51855 | 1.54411 | 0 | 6.386321 | 0
2018-02-26 17:21 | 258192.5 | 1294.4701 | 2 | 36 | 4.20027 | 3.259988 | 1.633025 | 0 | 6.759788 | 0
2018-02-26 17:23 | 258312.5 | 120.0008 | 3 | 36 | 4.222984 | 3.259898 | 1.741296 | 0 | 7.215674 | 0
2018-02-26 17:25 | 258432.5 | 240.001 | 3 | 36 | 4.250699 | 3.260161 | 1.849957 | 0 | 7.676025 | 0
2018-02-26 17:27 | 258552.5 | 360.0012 | 3 | 36 | 4.282015 | 3.260158 | 1.95862 | 0 | 8.139584 | 0
2018-02-26 17:29 | 258672.5 | 480.0004 | 3 | 36 | 4.315689 | 3.259839 | 2.067273 | 0 | 8.606647 | 0
2018-02-26 17:31 | 258792.5 | 600.0007 | 3 | 36 | 4.35108 | 3.259831 | 2.175934 | 0 | 9.077499 | 0
2018-02-26 17:33 | 258912.5 | 720.0001 | 3 | 36 | 4.388761 | 3.260108 | 2.284589 | 0 | 9.552288 | 0
2018-02-26 17:35 | 259032.5 | 840.0011 | 3 | 36 | 4.400291 | 2.881814 | 2.388431 | 0 | 10.00904 | 0
2018-02-26 17:37 | 259152.5 | 960.0016 | 3 | 36 | 4.40027 | 2.473773 | 2.477423 | 0 | 10.40062 | 0
2018-02-26 17:39 | 259272.5 | 1080.0005 | 3 | 36 | 4.40019 | 2.135304 | 2.554087 | 0 | 10.73797 | 0
2018-02-26 17:41 | 259392.5 | 1200.001 | 3 | 36 | 4.400208 | 1.852438 | 2.620418 | 0 | 11.02984 | 0
2018-02-26 17:43 | 259512.5 | 1320.0005 | 3 | 36 | 4.400223 | 1.611296 | 2.678055 | 0 | 11.28345 | 0
2018-02-26 17:45 | 259632.5 | 1440.0004 | 3 | 36 | 4.400208 | 1.400193 | 2.728163 | 0 | 11.50394 | 0
2018-02-26 17:47 | 259752.5 | 1560.0017 | 3 | 36 | 4.400229 | 1.225246 | 2.771815 | 0 | 11.69602 | 0
2018-02-26 17:49 | 259872.5 | 1680.0014 | 3 | 36 | 4.400184 | 1.078284 | 2.810134 | 0 | 11.86463 | 0
2018-02-26 17:51 | 259992.5 | 1800.0001 | 3 | 36 | 4.40022 | 0.9571342 | 2.843999 | 0 | 12.01364 | 0
2018-02-26 17:53 | 260112.5 | 1920.0001 | 3 | 36 | 4.400253 | 0.8485012 | 2.874038 | 0 | 12.14582 | 0
2018-02-26 17:55 | 260232.5 | 2040.0005 | 3 | 36 | 4.400206 | 0.7526264 | 2.900641 | 0 | 12.26288 | 0
2018-02-26 17:57 | 260352.5 | 2160.0015 | 3 | 36 | 4.40019 | 0.6726208 | 2.924343 | 0 | 12.36717 | 0
2018-02-26 17:57 | 260387.5 | 2194.967 | 3 | 36 | 4.400183 | 0.6519976 | 2.930772 | 0 | 12.39546 | 0
2018-02-26 17:59 | 260507.6 | 120.0012 | 4 | 36 | 4.336148 | 0 | 2.930772 | 0 | 12.39546 | 0
2018-02-26 18:01 | 260627.6 | 240.0007 | 4 | 36 | 4.330438 | 0 | 2.930772 | 0 | 12.39546 | 0
2018-02-26 18:02 | 260687.6 | 300.0012 | 4 | 36 | 4.328779 | 0 | 2.930772 | 0 | 12.39546 | 0
2018-02-26 18:04 | 260807.6 | 120.0005 | 5 | 36 | 4.010156 | -3.260007 | 2.930772 | 0.1086472 | 12.39546 | 0.4401775
2018-02-26 18:06 | 260927.6 | 240.0009 | 5 | 36 | 3.966655 | -3.259948 | 2.930772 | 0.2173118 | 12.39546 | 0.8735119
2018-02-26 18:08 | 261047.6 | 360.0005 | 5 | 36 | 3.926807 | -3.259946 | 2.930772 | 0.3259754 | 12.39546 | 1.302361
2018-02-26 18:10 | 261167.6 | 480 | 5 | 36 | 3.887169 | -3.259949 | 2.930772 | 0.4346297 | 12.39546 | 1.726871
2018-02-26 18:12 | 261287.6 | 600.0004 | 5 | 36 | 3.847445 | -3.259916 | 2.930772 | 0.5432951 | 12.39546 | 2.147097
2018-02-26 18:14 | 261407.6 | 720.0007 | 5 | 36 | 3.810258 | -3.26002 | 2.930772 | 0.6519586 | 12.39546 | 2.563137
2018-02-26 18:16 | 261527.6 | 840.0012 | 5 | 36 | 3.774503 | -3.259926 | 2.930772 | 0.7606247 | 12.39546 | 2.975224
2018-02-26 18:18 | 261647.6 | 960.0008 | 5 | 36 | 3.740806 | -3.260112 | 2.930772 | 0.8692773 | 12.39546 | 3.383486
2018-02-26 18:20 | 261767.6 | 1080.0012 | 5 | 36 | 3.709007 | -3.260108 | 2.930772 | 0.9779466 | 12.39546 | 3.788269
2018-02-26 18:22 | 261887.6 | 1200.0008 | 5 | 36 | 3.679053 | -3.260005 | 2.930772 | 1.086604 | 12.39546 | 4.189623
2018-02-26 18:24 | 262007.6 | 1320.0012 | 5 | 36 | 3.651513 | -3.260068 | 2.930772 | 1.195262 | 12.39546 | 4.587877
2018-02-26 18:26 | 262127.6 | 1440.0007 | 5 | 36 | 3.62584 | -3.260131 | 2.930772 | 1.303932 | 12.39546 | 4.983278
2018-02-26 18:28 | 262247.6 | 1560.0002 | 5 | 36 | 3.601295 | -3.260012 | 2.930772 | 1.412592 | 12.39546 | 5.375924
2018-02-26 18:30 | 262367.6 | 1680.0007 | 5 | 36 | 3.577457 | -3.260014 | 2.930772 | 1.521256 | 12.39546 | 5.765941
2018-02-26 18:32 | 262487.6 | 1800.001 | 5 | 36 | 3.556124 | -3.260056 | 2.930772 | 1.629916 | 12.39546 | 6.153496
2018-02-26 18:34 | 262607.6 | 1920.0007 | 5 | 36 | 3.536943 | -3.260058 | 2.930772 | 1.738583 | 12.39546 | 6.538867
2018-02-26 18:36 | 262727.6 | 2040.0011 | 5 | 36 | 3.519579 | -3.26005 | 2.930772 | 1.84724 | 12.39546 | 6.922232
2018-02-26 18:38 | 262847.6 | 2160.0007 | 5 | 36 | 3.502335 | -3.260103 | 2.930772 | 1.955904 | 12.39546 | 7.303753
2018-02-26 18:40 | 262967.6 | 2280.0011 | 5 | 36 | 3.4859 | -3.260119 | 2.930772 | 2.06457 | 12.39546 | 7.683437
2018-02-26 18:42 | 263087.6 | 2400.0015 | 5 | 36 | 3.469456 | -3.260095 | 2.930772 | 2.173234 | 12.39546 | 8.061337
2018-02-26 18:44 | 263207.6 | 2520.0011 | 5 | 36 | 3.452819 | -3.260156 | 2.930772 | 2.281902 | 12.39546 | 8.437455
2018-02-26 18:46 | 263327.6 | 2640.0007 | 5 | 36 | 3.433371 | -3.260088 | 2.930772 | 2.390565 | 12.39546 | 8.81163
2018-02-26 18:48 | 263447.6 | 2760.0002 | 5 | 36 | 3.407376 | -3.260049 | 2.930772 | 2.499226 | 12.39546 | 9.183355
2018-02-26 18:50 | 263567.6 | 2880.0015 | 5 | 36 | 3.372436 | -3.26009 | 2.930772 | 2.607891 | 12.39546 | 9.551838
2018-02-26 18:52 | 263687.6 | 3000.0002 | 5 | 36 | 3.31812 | -3.260191 | 2.930772 | 2.716556 | 12.39546 | 9.915592
2018-02-26 18:54 | 263807.6 | 3120.0007 | 5 | 36 | 3.222759 | -3.259911 | 2.930772 | 2.825222 | 12.39546 | 10.27156
2018-02-26 18:56 | 263922.7 | 3235.0711 | 5 | 36 | 3 | -3.259908 | 2.930772 | 2.92941 | 12.39546 | 10.59795
2018-02-26 18:58 | 264042.7 | 120.0002 | 6 | 36 | 3.453894 | 0 | 2.930772 | 2.92941 | 12.39546 | 10.59795
2018-02-26 19:00 | 264162.7 | 240.0007 | 6 | 36 | 3.472481 | 0 | 2.930772 | 2.92941 | 12.39546 | 10.59795
2018-02-26 19:01 | 264222.7 | 300.0004 | 6 | 36 | 3.476431 | 0 | 2.930772 | 2.92941 | 12.39546 | 10.59795
2018-02-26 19:01 | 264222.8 | 0.0024 | 7 | 37 | 3.47635 | 0 | 0 | 0 | 0 | 0
2018-02-26 19:03 | 264342.9 | 120.0014 | 2 | 37 | 4.049936 | 4.889886 | 0.1623987 | 5.756e-09 | 0.6442816 | 2.001e-08
2018-02-26 19:05 | 264462.9 | 240.0011 | 2 | 37 | 4.085926 | 4.889802 | 0.3253865 | 5.756e-09 | 1.307133 | 2.001e-08
2018-02-26 19:07 | 264582.9 | 360.0006 | 2 | 37 | 4.118699 | 4.889897 | 0.4883742 | 5.756e-09 | 1.975937 | 2.001e-08
2018-02-26 19:09 | 264702.9 | 480.0003 | 2 | 37 | 4.142702 | 4.889867 | 0.6513657 | 5.756e-09 | 2.649285 | 2.001e-08
2018-02-26 19:11 | 264822.9 | 600.0014 | 2 | 37 | 4.164207 | 4.889823 | 0.8143481 | 5.756e-09 | 3.326221 | 2.001e-08
2018-02-26 19:13 | 264942.9 | 720.0009 | 2 | 37 | 4.188229 | 4.889825 | 0.9773381 | 5.756e-09 | 4.006866 | 2.001e-08
2018-02-26 19:15 | 265062.9 | 840.0012 | 2 | 37 | 4.200273 | 4.629764 | 1.137759 | 5.756e-09 | 4.680234 | 2.001e-08
2018-02-26 19:17 | 265182.9 | 960.0023 | 2 | 37 | 4.200285 | 4.237018 | 1.285428 | 5.756e-09 | 5.300484 | 2.001e-08
2018-02-26 19:19 | 265302.9 | 1080.0012 | 2 | 37 | 4.200241 | 3.877273 | 1.420542 | 5.756e-09 | 5.867999 | 2.001e-08
2018-02-26 19:21 | 265422.9 | 1200.0008 | 2 | 37 | 4.200267 | 3.535834 | 1.544075 | 5.756e-09 | 6.386869 | 2.001e-08
2018-02-26 19:23 | 265521.7 | 1298.8694 | 2 | 37 | 4.200271 | 3.259994 | 1.637401 | 5.756e-09 | 6.77886 | 2.001e-08
2018-02-26 19:25 | 265641.7 | 120.0015 | 3 | 37 | 4.224462 | 3.259919 | 1.745679 | 8.959e-09 | 7.234859 | 3.3026e-08
2018-02-26 19:27 | 265761.7 | 240.0002 | 3 | 37 | 4.252542 | 3.259881 | 1.854331 | 8.959e-09 | 7.695354 | 3.3026e-08
2018-02-26 19:29 | 265881.7 | 360.0006 | 3 | 37 | 4.283175 | 3.259822 | 1.96299 | 8.959e-09 | 8.159084 | 3.3026e-08
2018-02-26 19:31 | 266001.7 | 480.0009 | 3 | 37 | 4.315998 | 3.259835 | 2.071656 | 8.959e-09 | 8.626278 | 3.3026e-08
2018-02-26 19:33 | 266121.7 | 600.0006 | 3 | 37 | 4.352541 | 3.259822 | 2.180307 | 8.959e-09 | 9.097158 | 3.3026e-08
2018-02-26 19:35 | 266241.7 | 720.0002 | 3 | 37 | 4.391081 | 3.25987 | 2.28897 | 8.959e-09 | 9.572204 | 3.3026e-08
2018-02-26 19:37 | 266361.7 | 840.0014 | 3 | 37 | 4.40029 | 2.863046 | 2.392084 | 8.959e-09 | 10.02582 | 3.3026e-08
2018-02-26 19:39 | 266481.7 | 960.0002 | 3 | 37 | 4.400271 | 2.471343 | 2.480809 | 8.959e-09 | 10.41623 | 3.3026e-08
2018-02-26 19:41 | 266601.7 | 1080.0006 | 3 | 37 | 4.400279 | 2.132314 | 2.557417 | 8.959e-09 | 10.75333 | 3.3026e-08
2018-02-26 19:43 | 266721.7 | 1200.001 | 3 | 37 | 4.400236 | 1.836514 | 2.623389 | 8.959e-09 | 11.04362 | 3.3026e-08
2018-02-26 19:45 | 266841.7 | 1320.0013 | 3 | 37 | 4.400214 | 1.595047 | 2.680455 | 8.959e-09 | 11.29472 | 3.3026e-08
2018-02-26 19:47 | 266961.7 | 1440.0007 | 3 | 37 | 4.400197 | 1.392929 | 2.730152 | 8.959e-09 | 11.5134 | 3.3026e-08
2018-02-26 19:49 | 267081.7 | 1560.0004 | 3 | 37 | 4.40021 | 1.221788 | 2.773674 | 8.959e-09 | 11.70491 | 3.3026e-08
2018-02-26 19:51 | 267201.7 | 1680.0015 | 3 | 37 | 4.400249 | 1.071155 | 2.811844 | 8.959e-09 | 11.87286 | 3.3026e-08
2018-02-26 19:53 | 267321.7 | 1800.0011 | 3 | 37 | 4.400179 | 0.943799 | 2.845356 | 8.959e-09 | 12.02032 | 3.3026e-08
2018-02-26 19:55 | 267441.7 | 1920.0014 | 3 | 37 | 4.400187 | 0.8390274 | 2.875018 | 8.959e-09 | 12.15084 | 3.3026e-08
2018-02-26 19:57 | 267561.7 | 2040.001 | 3 | 37 | 4.400166 | 0.7489557 | 2.901453 | 8.959e-09 | 12.26716 | 3.3026e-08
2018-02-26 19:59 | 267681.7 | 2160.0005 | 3 | 37 | 4.400152 | 0.6692667 | 2.925083 | 8.959e-09 | 12.37114 | 3.3026e-08
2018-02-26 19:59 | 267710.2 | 2188.4569 | 3 | 37 | 4.400178 | 0.6519823 | 2.930304 | 8.959e-09 | 12.39411 | 3.3026e-08
2018-02-26 20:01 | 267830.2 | 120.0013 | 4 | 37 | 4.336384 | 0 | 2.930304 | 8.959e-09 | 12.39411 | 3.3026e-08
2018-02-26 20:03 | 267950.2 | 240.0009 | 4 | 37 | 4.330684 | 0 | 2.930304 | 8.959e-09 | 12.39411 | 3.3026e-08
2018-02-26 20:04 | 268010.2 | 300.0022 | 4 | 37 | 4.329057 | 0 | 2.930304 | 8.959e-09 | 12.39411 | 3.3026e-08
2018-02-26 20:06 | 268130.3 | 120.0006 | 5 | 37 | 4.011426 | -3.260045 | 2.930304 | 0.1086577 | 12.39411 | 0.4403076
2018-02-26 20:08 | 268250.3 | 240.001 | 5 | 37 | 3.967247 | -3.260027 | 2.930304 | 0.217326 | 12.39411 | 0.8737768
2018-02-26 20:10 | 268370.3 | 360.0013 | 5 | 37 | 3.925455 | -3.259934 | 2.930304 | 0.3259915 | 12.39411 | 1.302579
2018-02-26 20:12 | 268490.3 | 480.0009 | 5 | 37 | 3.885827 | -3.259949 | 2.930304 | 0.4346488 | 12.39411 | 1.726944
2018-02-26 20:14 | 268610.3 | 600.0012 | 5 | 37 | 3.84807 | -3.259991 | 2.930304 | 0.5433142 | 12.39411 | 2.147126
2018-02-26 20:16 | 268730.3 | 720.0017 | 5 | 37 | 3.811291 | -3.259977 | 2.930304 | 0.6519786 | 12.39411 | 2.563267
2018-02-26 20:18 | 268850.3 | 840.0012 | 5 | 37 | 3.774076 | -3.259967 | 2.930304 | 0.7606335 | 12.39411 | 2.975361
2018-02-26 20:20 | 268970.3 | 960.0015 | 5 | 37 | 3.739646 | -3.259866 | 2.930304 | 0.8692927 | 12.39411 | 3.383543
2018-02-26 20:22 | 269090.3 | 1080.0003 | 5 | 37 | 3.708201 | -3.259941 | 2.930304 | 0.9779516 | 12.39411 | 3.788151
2018-02-26 20:24 | 269210.3 | 1200.0012 | 5 | 37 | 3.679522 | -3.259966 | 2.930304 | 1.08662 | 12.39411 | 4.189544
2018-02-26 20:26 | 269330.3 | 1320.0001 | 5 | 37 | 3.651612 | -3.260032 | 2.930304 | 1.195281 | 12.39411 | 4.587853
2018-02-26 20:28 | 269450.3 | 1440.0004 | 5 | 37 | 3.624748 | -3.259838 | 2.930304 | 1.303945 | 12.39411 | 4.98316
2018-02-26 20:30 | 269570.3 | 1560 | 5 | 37 | 3.600066 | -3.260023 | 2.930304 | 1.412602 | 12.39411 | 5.375655
2018-02-26 20:32 | 269690.3 | 1680.0004 | 5 | 37 | 3.577785 | -3.260086 | 2.930304 | 1.521264 | 12.39411 | 5.765609
2018-02-26 20:34 | 269810.3 | 1800.0009 | 5 | 37 | 3.557089 | -3.259955 | 2.930304 | 1.629931 | 12.39411 | 6.153264
2018-02-26 20:36 | 269930.3 | 1920.0019 | 5 | 37 | 3.536691 | -3.260015 | 2.930304 | 1.738594 | 12.39411 | 6.538671
2018-02-26 20:38 | 270050.3 | 2040.0006 | 5 | 37 | 3.518783 | -3.259994 | 2.930304 | 1.847246 | 12.39411 | 6.921938
2018-02-26 20:40 | 270170.3 | 2160.0016 | 5 | 37 | 3.502562 | -3.259941 | 2.930304 | 1.955908 | 12.39411 | 7.303404
2018-02-26 20:42 | 270290.3 | 2280.0001 | 5 | 37 | 3.487265 | -3.260009 | 2.930304 | 2.064573 | 12.39411 | 7.683182
2018-02-26 20:44 | 270410.3 | 2400.0009 | 5 | 37 | 3.470882 | -3.259962 | 2.930304 | 2.17323 | 12.39411 | 8.061234
2018-02-26 20:46 | 270530.3 | 2520.0004 | 5 | 37 | 3.45268 | -3.259923 | 2.930304 | 2.281882 | 12.39411 | 8.437365
2018-02-26 20:48 | 270650.3 | 2640.0008 | 5 | 37 | 3.433117 | -3.259948 | 2.930304 | 2.390549 | 12.39411 | 8.811516
2018-02-26 20:50 | 270770.3 | 2760.0011 | 5 | 37 | 3.409476 | -3.259949 | 2.930304 | 2.4992 | 12.39411 | 9.183291
2018-02-26 20:52 | 270890.3 | 2880.0009 | 5 | 37 | 3.375572 | -3.25987 | 2.930304 | 2.607871 | 12.39411 | 9.552088
2018-02-26 20:54 | 271010.3 | 3000.0016 | 5 | 37 | 3.31955 | -3.260075 | 2.930304 | 2.716526 | 12.39411 | 9.916092
2018-02-26 20:56 | 271130.3 | 3120.0016 | 5 | 37 | 3.222492 | -3.259997 | 2.930304 | 2.825185 | 12.39411 | 10.27208
2018-02-26 20:58 | 271246 | 3235.742 | 5 | 37 | 2.999996 | -3.259903 | 2.930304 | 2.929982 | 12.39411 | 10.60035
2018-02-26 21:00 | 271366.1 | 120.0007 | 6 | 37 | 3.453271 | 0 | 2.930304 | 2.929982 | 12.39411 | 10.60035
2018-02-26 21:02 | 271486.1 | 240.0001 | 6 | 37 | 3.471756 | 0 | 2.930304 | 2.929982 | 12.39411 | 10.60035
2018-02-26 21:03 | 271546.1 | 300.002 | 6 | 37 | 3.47578 | 0 | 2.930304 | 2.929982 | 12.39411 | 10.60035
2018-02-26 21:03 | 271546.1 | 0.0025 | 7 | 38 | 3.475722 | 0 | 0 | 0 | 0 | 0
2018-02-26 21:05 | 271666.2 | 120.0014 | 2 | 38 | 4.050214 | 4.889935 | 0.1624018 | 2.009e-09 | 0.6442478 | 6.982e-09
2018-02-26 21:07 | 271786.2 | 240.0014 | 2 | 38 | 4.084975 | 4.889935 | 0.3253804 | 2.009e-09 | 1.307045 | 6.982e-09
2018-02-26 21:09 | 271906.2 | 360.0013 | 2 | 38 | 4.116298 | 4.890021 | 0.4883852 | 2.009e-09 | 1.975592 | 6.982e-09
2018-02-26 21:11 | 272026.2 | 480.0008 | 2 | 38 | 4.141135 | 4.889981 | 0.6513728 | 2.009e-09 | 2.648571 | 6.982e-09
2018-02-26 21:13 | 272146.2 | 600.0011 | 2 | 38 | 4.164968 | 4.889995 | 0.8143688 | 2.009e-09 | 3.325515 | 6.982e-09
2018-02-26 21:15 | 272266.2 | 720.0004 | 2 | 38 | 4.18921 | 4.889934 | 0.9773599 | 2.009e-09 | 4.006319 | 6.982e-09
2018-02-26 21:17 | 272386.2 | 840.0006 | 2 | 38 | 4.200245 | 4.642304 | 1.13783 | 2.009e-09 | 4.679954 | 6.982e-09
2018-02-26 21:19 | 272506.2 | 960.0014 | 2 | 38 | 4.200243 | 4.256324 | 1.28614 | 2.009e-09 | 5.302892 | 6.982e-09
2018-02-26 21:21 | 272626.2 | 1080.0008 | 2 | 38 | 4.20026 | 3.877727 | 1.421717 | 2.009e-09 | 5.872353 | 6.982e-09
2018-02-26 21:23 | 272746.2 | 1200.0005 | 2 | 38 | 4.200257 | 3.528035 | 1.545019 | 2.009e-09 | 6.390251 | 6.982e-09
2018-02-26 21:25 | 272843.6 | 1297.4787 | 2 | 38 | 4.200233 | 3.259994 | 1.6369 | 2.009e-09 | 6.776177 | 6.982e-09
2018-02-26 21:27 | 272963.7 | 120.0013 | 3 | 38 | 4.222987 | 3.259948 | 1.745188 | 2.009e-09 | 7.232124 | 6.982e-09
2018-02-26 21:29 | 273083.7 | 240.0014 | 3 | 38 | 4.250777 | 3.259967 | 1.853851 | 2.009e-09 | 7.692485 | 6.982e-09
2018-02-26 21:31 | 273203.7 | 360.0001 | 3 | 38 | 4.282681 | 3.259976 | 1.962503 | 2.009e-09 | 8.156049 | 6.982e-09
2018-02-26 21:33 | 273323.7 | 480.0006 | 3 | 38 | 4.315822 | 3.259994 | 2.071168 | 2.009e-09 | 8.62321 | 6.982e-09
2018-02-26 21:35 | 273443.7 | 600.0001 | 3 | 38 | 4.351313 | 3.259944 | 2.179828 | 2.009e-09 | 9.094072 | 6.982e-09
2018-02-26 21:37 | 273563.7 | 720.0016 | 3 | 38 | 4.389235 | 3.2599 | 2.288483 | 2.009e-09 | 9.568903 | 6.982e-09
2018-02-26 21:39 | 273683.7 | 840.001 | 3 | 38 | 4.400271 | 2.871305 | 2.392062 | 2.009e-09 | 10.02451 | 6.982e-09
2018-02-26 21:41 | 273803.7 | 960.001 | 3 | 38 | 4.400263 | 2.466218 | 2.480797 | 2.009e-09 | 10.41497 | 6.982e-09
2018-02-26 21:43 | 273923.7 | 1080.0006 | 3 | 38 | 4.400259 | 2.128774 | 2.557213 | 2.009e-09 | 10.75122 | 6.982e-09
2018-02-26 21:45 | 274043.7 | 1200.0015 | 3 | 38 | 4.400226 | 1.844949 | 2.623287 | 2.009e-09 | 11.04196 | 6.982e-09
2018-02-26 21:47 | 274163.7 | 1320.0001 | 3 | 38 | 4.400184 | 1.600331 | 2.680619 | 2.009e-09 | 11.29423 | 6.982e-09
2018-02-26 21:49 | 274283.7 | 1440.0004 | 3 | 38 | 4.400212 | 1.389256 | 2.730342 | 2.009e-09 | 11.51303 | 6.982e-09
2018-02-26 21:51 | 274403.7 | 1560 | 3 | 38 | 4.400244 | 1.216094 | 2.773662 | 2.009e-09 | 11.70364 | 6.982e-09
2018-02-26 21:53 | 274523.7 | 1680.0003 | 3 | 38 | 4.40022 | 1.071146 | 2.811703 | 2.009e-09 | 11.87103 | 6.982e-09
2018-02-26 21:55 | 274643.7 | 1800 | 3 | 38 | 4.40017 | 0.9487934 | 2.845326 | 2.009e-09 | 12.01898 | 6.982e-09
2018-02-26 21:57 | 274763.7 | 1920.001 | 3 | 38 | 4.400183 | 0.8398228 | 2.875116 | 2.009e-09 | 12.15006 | 6.982e-09
2018-02-26 21:59 | 274883.7 | 2040.0014 | 3 | 38 | 4.400187 | 0.7458649 | 2.901485 | 2.009e-09 | 12.26609 | 6.982e-09
2018-02-26 22:01 | 275003.7 | 2160.0009 | 3 | 38 | 4.400168 | 0.66714 | 2.925002 | 2.009e-09 | 12.36957 | 6.982e-09
2018-02-26 22:01 | 275030.1 | 2186.4949 | 3 | 38 | 4.400195 | 0.6519976 | 2.929855 | 2.009e-09 | 12.39092 | 6.982e-09
2018-02-26 22:03 | 275150.2 | 120.0006 | 4 | 38 | 4.336309 | 0 | 2.929858 | 2.009e-09 | 12.39093 | 6.982e-09
2018-02-26 22:05 | 275270.2 | 240.001 | 4 | 38 | 4.330577 | 0 | 2.929858 | 2.009e-09 | 12.39093 | 6.982e-09
2018-02-26 22:06 | 275330.2 | 300.0022 | 4 | 38 | 4.328964 | 0 | 2.929858 | 2.009e-09 | 12.39093 | 6.982e-09
2018-02-26 22:08 | 275450.3 | 120.0014 | 5 | 38 | 4.010898 | -3.260189 | 2.929858 | 0.1086489 | 12.39093 | 0.4402463
2018-02-26 22:10 | 275570.3 | 240.001 | 5 | 38 | 3.967577 | -3.260137 | 2.929858 | 0.2173162 | 12.39093 | 0.8736842
2018-02-26 22:12 | 275690.3 | 360.0015 | 5 | 38 | 3.927809 | -3.26006 | 2.929858 | 0.3259786 | 12.39093 | 1.302639
2018-02-26 22:14 | 275810.3 | 480.001 | 5 | 38 | 3.88795 | -3.260131 | 2.929858 | 0.4346372 | 12.39093 | 1.72727
2018-02-26 22:16 | 275930.3 | 600.0005 | 5 | 38 | 3.848228 | -3.259894 | 2.929858 | 0.5432981 | 12.39093 | 2.147555
2018-02-26 22:18 | 276050.3 | 720.0001 | 5 | 38 | 3.810877 | -3.260105 | 2.929858 | 0.6519625 | 12.39093 | 2.563665
2018-02-26 22:20 | 276170.3 | 840.0003 | 5 | 38 | 3.775109 | -3.259899 | 2.929858 | 0.7606234 | 12.39093 | 2.975791
2018-02-26 22:22 | 276290.3 | 960.0014 | 5 | 38 | 3.741408 | -3.259805 | 2.929858 | 0.8692862 | 12.39093 | 3.384153
2018-02-26 22:24 | 276410.3 | 1080.0009 | 5 | 38 | 3.709361 | -3.259815 | 2.929858 | 0.9779497 | 12.39093 | 3.788959
2018-02-26 22:26 | 276530.3 | 1200.0013 | 5 | 38 | 3.679541 | -3.259926 | 2.929858 | 1.086606 | 12.39093 | 4.190353
2018-02-26 22:28 | 276650.3 | 1320.0009 | 5 | 38 | 3.651908 | -3.259868 | 2.929858 | 1.195257 | 12.39093 | 4.588625
2018-02-26 22:30 | 276770.3 | 1440.0013 | 5 | 38 | 3.626312 | -3.25984 | 2.929858 | 1.303925 | 12.39093 | 4.984062
2018-02-26 22:32 | 276890.3 | 1560.0001 | 5 | 38 | 3.601716 | -3.259883 | 2.929858 | 1.412587 | 12.39093 | 5.376764
2018-02-26 22:34 | 277010.3 | 1680.0005 | 5 | 38 | 3.577839 | -3.259831 | 2.929858 | 1.521244 | 12.39093 | 5.766792
2018-02-26 22:36 | 277130.3 | 1800.0008 | 5 | 38 | 3.556784 | -3.260214 | 2.929858 | 1.629911 | 12.39093 | 6.154426
2018-02-26 22:38 | 277250.3 | 1920.0011 | 5 | 38 | 3.537514 | -3.259829 | 2.929858 | 1.738576 | 12.39093 | 6.539849
2018-02-26 22:40 | 277370.3 | 2040.0008 | 5 | 38 | 3.519928 | -3.260169 | 2.929858 | 1.847232 | 12.39093 | 6.923265
2018-02-26 22:42 | 277490.3 | 2160.0005 | 5 | 38 | 3.502361 | -3.259827 | 2.929858 | 1.955903 | 12.39093 | 7.304839
2018-02-26 22:44 | 277610.3 | 2280.0008 | 5 | 38 | 3.486124 | -3.260002 | 2.929858 | 2.06456 | 12.39093 | 7.684499
2018-02-26 22:46 | 277730.3 | 2400.0011 | 5 | 38 | 3.470208 | -3.260045 | 2.929858 | 2.173225 | 12.39093 | 8.06246
2018-02-26 22:48 | 277850.3 | 2520 | 5 | 38 | 3.453938 | -3.260159 | 2.929858 | 2.281892 | 12.39093 | 8.438682
2018-02-26 22:50 | 277970.3 | 2640.001 | 5 | 38 | 3.434555 | -3.260153 | 2.929858 | 2.390554 | 12.39093 | 8.812991
2018-02-26 22:52 | 278090.3 | 2760.0007 | 5 | 38 | 3.40872 | -3.260128 | 2.929858 | 2.499229 | 12.39093 | 9.184896
2018-02-26 22:54 | 278210.3 | 2880.0003 | 5 | 38 | 3.373869 | -3.260115 | 2.929858 | 2.607888 | 12.39093 | 9.553495
2018-02-26 22:56 | 278330.3 | 3000.0015 | 5 | 38 | 3.319872 | -3.260126 | 2.929858 | 2.716556 | 12.39093 | 9.917429
2018-02-26 22:58 | 278450.3 | 3120.0002 | 5 | 38 | 3.225169 | -3.260092 | 2.929858 | 2.825216 | 12.39093 | 10.27358
2018-02-26 23:00 | 278566 | 3235.7587 | 5 | 38 | 2.999986 | -3.26013 | 2.929858 | 2.930041 | 12.39093 | 10.60212
2018-02-26 23:02 | 278686.1 | 120.0005 | 6 | 38 | 3.452225 | 0 | 2.929858 | 2.930053 | 12.39093 | 10.60216
2018-02-26 23:04 | 278806.1 | 240.0007 | 6 | 38 | 3.470628 | 0 | 2.929858 | 2.930053 | 12.39093 | 10.60216
2018-02-26 23:05 | 278866.1 | 300.0028 | 6 | 38 | 3.474522 | 0 | 2.929858 | 2.930053 | 12.39093 | 10.60216
2018-02-26 23:05 | 278866.1 | 0.0025 | 7 | 39 | 3.474316 | 0 | 0 | 0 | 0 | 0
2018-02-26 23:07 | 278986.2 | 120.0012 | 2 | 39 | 4.048939 | 4.889911 | 0.1624088 | 0 | 0.6440259 | 0
2018-02-26 23:09 | 279106.2 | 240.0001 | 2 | 39 | 4.085307 | 4.889987 | 0.3253871 | 0 | 1.306707 | 0
2018-02-26 23:11 | 279226.2 | 360.0012 | 2 | 39 | 4.118264 | 4.889934 | 0.4883902 | 0 | 1.975463 | 0
2018-02-26 23:13 | 279346.2 | 480.0001 | 2 | 39 | 4.142837 | 4.889901 | 0.6513791 | 0 | 2.648769 | 0
2018-02-26 23:15 | 279466.2 | 600.0013 | 2 | 39 | 4.165075 | 4.889995 | 0.8143708 | 0 | 3.325825 | 0
2018-02-26 23:17 | 279586.2 | 720.0008 | 2 | 39 | 4.189706 | 4.889876 | 0.9773682 | 0 | 4.006679 | 0
2018-02-26 23:19 | 279706.2 | 840.0005 | 2 | 39 | 4.200275 | 4.604363 | 1.137214 | 0 | 4.677744 | 0
2018-02-26 23:21 | 279826.2 | 960.0008 | 2 | 39 | 4.200254 | 4.215165 | 1.284108 | 0 | 5.294737 | 0
2018-02-26 23:23 | 279946.2 | 1080.0006 | 2 | 39 | 4.200249 | 3.858275 | 1.418541 | 0 | 5.859388 | 0
2018-02-26 23:25 | 280066.2 | 1200.0017 | 2 | 39 | 4.200274 | 3.522304 | 1.541524 | 0 | 6.37595 | 0
2018-02-26 23:27 | 280160.1 | 1293.8997 | 2 | 39 | 4.200214 | 3.259999 | 1.629992 | 0 | 6.747537 | 0
2018-02-26 23:29 | 280280.1 | 120.0005 | 3 | 39 | 4.223792 | 3.260032 | 1.738275 | 0 | 7.20352 | 0
2018-02-26 23:31 | 280400.1 | 240.0002 | 3 | 39 | 4.251574 | 3.260045 | 1.846936 | 0 | 7.663958 | 0
2018-02-26 23:33 | 280520.1 | 360.0005 | 3 | 39 | 4.282146 | 3.260056 | 1.955598 | 0 | 8.127584 | 0
2018-02-26 23:35 | 280640.1 | 480.001 | 3 | 39 | 4.315189 | 3.260036 | 2.064272 | 0 | 8.594718 | 0
2018-02-26 23:37 | 280760.1 | 600.0013 | 3 | 39 | 4.351761 | 3.259984 | 2.172931 | 0 | 9.065552 | 0
2018-02-26 23:39 | 280880.1 | 720.001 | 3 | 39 | 4.390436 | 3.259896 | 2.281588 | 0 | 9.540481 | 0
2018-02-26 23:41 | 281000.1 | 840.0005 | 3 | 39 | 4.400243 | 2.865771 | 2.384844 | 0 | 9.994704 | 0
2018-02-26 23:43 | 281120.1 | 960.0002 | 3 | 39 | 4.400266 | 2.476336 | 2.473701 | 0 | 10.3857 | 0
2018-02-26 23:45 | 281240.1 | 1080.0012 | 3 | 39 | 4.400267 | 2.135289 | 2.550432 | 0 | 10.72333 | 0
2018-02-26 23:47 | 281360.1 | 1200.0002 | 3 | 39 | 4.400265 | 1.84374 | 2.616571 | 0 | 11.01436 | 0
2018-02-26 23:49 | 281480.1 | 1320.0005 | 3 | 39 | 4.400214 | 1.601976 | 2.673873 | 0 | 11.2665 | 0
2018-02-26 23:51 | 281600.1 | 1440.0002 | 3 | 39 | 4.400214 | 1.401663 | 2.723821 | 0 | 11.48629 | 0
2018-02-26 23:53 | 281720.1 | 1560.0006 | 3 | 39 | 4.400167 | 1.229879 | 2.767625 | 0 | 11.67903 | 0
2018-02-26 23:55 | 281840.1 | 1680.001 | 3 | 39 | 4.400196 | 1.078392 | 2.806048 | 0 | 11.8481 | 0
2018-02-26 23:57 | 281960.1 | 1800.0006 | 3 | 39 | 4.400211 | 0.9527445 | 2.839824 | 0 | 11.99673 | 0
2018-02-26 23:59 | 282080.1 | 1920.001 | 3 | 39 | 4.400147 | 0.8461275 | 2.869761 | 0 | 12.12845 | 0
2018-02-27 00:01 | 282200.1 | 2040.0013 | 3 | 39 | 4.400169 | 0.7569799 | 2.896454 | 0 | 12.24591 | 0
2018-02-27 00:03 | 282320.1 | 2160.0002 | 3 | 39 | 4.40016 | 0.6764545 | 2.920331 | 0 | 12.35097 | 0
2018-02-27 00:03 | 282358.9 | 2198.7595 | 3 | 39 | 4.400168 | 0.6519938 | 2.927482 | 0 | 12.38244 | 0
2018-02-27 00:05 | 282478.9 | 120.0003 | 4 | 39 | 4.335793 | 0 | 2.927485 | 0 | 12.38245 | 0
2018-02-27 00:07 | 282598.9 | 240.0007 | 4 | 39 | 4.330069 | 0 | 2.927485 | 0 | 12.38245 | 0
2018-02-27 00:08 | 282658.9 | 300.002 | 4 | 39 | 4.328407 | 0 | 2.927485 | 0 | 12.38245 | 0
2018-02-27 00:10 | 282779 | 120.0004 | 5 | 39 | 4.009013 | -3.26009 | 2.927485 | 0.1086462 | 12.38245 | 0.4400283
2018-02-27 00:12 | 282899 | 240.0009 | 5 | 39 | 3.964016 | -3.260115 | 2.927485 | 0.2173144 | 12.38245 | 0.8732067
2018-02-27 00:14 | 283019 | 360.0013 | 5 | 39 | 3.922753 | -3.260115 | 2.927485 | 0.3259754 | 12.38245 | 1.301675
2018-02-27 00:16 | 283139 | 480.0017 | 5 | 39 | 3.883319 | -3.260077 | 2.927485 | 0.4346485 | 12.38245 | 1.72582
2018-02-27 00:18 | 283259 | 600.0005 | 5 | 39 | 3.845708 | -3.260099 | 2.927485 | 0.543312 | 12.38245 | 2.145731
2018-02-27 00:20 | 283379 | 720.0017 | 5 | 39 | 3.808779 | -3.260112 | 2.927485 | 0.6519701 | 12.38245 | 2.561591
2018-02-27 00:22 | 283499 | 840.0014 | 5 | 39 | 3.771209 | -3.260146 | 2.927485 | 0.7606438 | 12.38245 | 2.97345
2018-02-27 00:24 | 283619 | 960.0008 | 5 | 39 | 3.737039 | -3.259848 | 2.927485 | 0.8692998 | 12.38245 | 3.381323
2018-02-27 00:26 | 283739 | 1080.0014 | 5 | 39 | 3.706062 | -3.259977 | 2.927485 | 0.9779578 | 12.38245 | 3.785666
2018-02-27 00:28 | 283859 | 1200.0008 | 5 | 39 | 3.677587 | -3.260103 | 2.927485 | 1.086617 | 12.38245 | 4.186808
2018-02-27 00:30 | 283979 | 1320.0012 | 5 | 39 | 3.649534 | -3.260119 | 2.927485 | 1.195283 | 12.38245 | 4.584914
2018-02-27 00:32 | 284099 | 1440.0007 | 5 | 39 | 3.622981 | -3.260261 | 2.927485 | 1.303945 | 12.38245 | 4.980014
2018-02-27 00:34 | 284219 | 1560.0012 | 5 | 39 | 3.598514 | -3.260189 | 2.927485 | 1.412606 | 12.38245 | 5.372347
2018-02-27 00:36 | 284339 | 1680.0007 | 5 | 39 | 3.576317 | -3.260158 | 2.927485 | 1.521271 | 12.38245 | 5.76215
2018-02-27 00:38 | 284459 | 1800.0012 | 5 | 39 | 3.555583 | -3.259984 | 2.927485 | 1.62994 | 12.38245 | 6.149649
2018-02-27 00:40 | 284579 | 1920.0016 | 5 | 39 | 3.535325 | -3.260131 | 2.927485 | 1.738598 | 12.38245 | 6.534874
2018-02-27 00:42 | 284699 | 2040.0012 | 5 | 39 | 3.517446 | -3.260088 | 2.927485 | 1.847266 | 12.38245 | 6.918061
2018-02-27 00:44 | 284819 | 2160.0008 | 5 | 39 | 3.501087 | -3.26018 | 2.927485 | 1.955929 | 12.38245 | 7.299373
2018-02-27 00:46 | 284939 | 2280.0004 | 5 | 39 | 3.485732 | -3.260196 | 2.927485 | 2.064592 | 12.38245 | 7.678988
2018-02-27 00:48 | 285059 | 2400.0016 | 5 | 39 | 3.469158 | -3.260119 | 2.927485 | 2.173255 | 12.38245 | 8.056885
2018-02-27 00:50 | 285179 | 2520.0003 | 5 | 39 | 3.451099 | -3.260086 | 2.927485 | 2.281916 | 12.38245 | 8.432854
2018-02-27 00:52 | 285299 | 2640.0007 | 5 | 39 | 3.431563 | -3.26006 | 2.927485 | 2.390574 | 12.38245 | 8.806817
2018-02-27 00:54 | 285419 | 2760.0011 | 5 | 39 | 3.407934 | -3.260077 | 2.927485 | 2.499235 | 12.38245 | 9.178455
2018-02-27 00:56 | 285539 | 2880.0015 | 5 | 39 | 3.373572 | -3.260085 | 2.927485 | 2.607903 | 12.38245 | 9.547058
2018-02-27 00:58 | 285659 | 3000.0002 | 5 | 39 | 3.316891 | -3.260106 | 2.927485 | 2.716558 | 12.38245 | 9.910797
2018-02-27 01:00 | 285779 | 3120.0012 | 5 | 39 | 3.218614 | -3.260015 | 2.927485 | 2.825229 | 12.38245 | 10.26649
2018-02-27 01:02 | 285891.2 | 3232.229 | 5 | 39 | 2.999992 | -3.260029 | 2.927485 | 2.92685 | 12.38245 | 10.58453
2018-02-27 01:04 | 286011.3 | 120.0013 | 6 | 39 | 3.453341 | 0 | 2.927485 | 2.926858 | 12.38245 | 10.58455
2018-02-27 01:06 | 286131.3 | 240.0015 | 6 | 39 | 3.471926 | 0 | 2.927485 | 2.926858 | 12.38245 | 10.58455
2018-02-27 01:07 | 286191.3 | 300.0028 | 6 | 39 | 3.475896 | 0 | 2.927485 | 2.926858 | 12.38245 | 10.58455
2018-02-27 01:07 | 286191.3 | 0.0025 | 7 | 40 | 3.475818 | 0 | 0 | 0 | 0 | 0
2018-02-27 01:09 | 286311.4 | 120.0006 | 2 | 40 | 4.050668 | 4.890014 | 0.1623884 | 1.2412e-08 | 0.6442571 | 4.3141e-08
2018-02-27 01:11 | 286431.4 | 240.001 | 2 | 40 | 4.085793 | 4.889974 | 0.325387 | 1.2412e-08 | 1.307255 | 4.3141e-08
2018-02-27 01:13 | 286551.4 | 360.0013 | 2 | 40 | 4.117033 | 4.889947 | 0.4883661 | 1.2412e-08 | 1.97582 | 4.3141e-08
2018-02-27 01:15 | 286671.4 | 480.0001 | 2 | 40 | 4.142318 | 4.889928 | 0.6513625 | 1.2412e-08 | 2.648988 | 4.3141e-08
2018-02-27 01:17 | 286791.4 | 600.0004 | 2 | 40 | 4.165841 | 4.889918 | 0.8143483 | 1.2412e-08 | 3.326054 | 4.3141e-08
2018-02-27 01:19 | 286911.4 | 720.0016 | 2 | 40 | 4.190643 | 4.889993 | 0.9773419 | 1.2412e-08 | 4.007057 | 4.3141e-08
2018-02-27 01:21 | 287031.4 | 840.0003 | 2 | 40 | 4.200294 | 4.620261 | 1.137342 | 1.2412e-08 | 4.678812 | 4.3141e-08
2018-02-27 01:23 | 287151.4 | 960.0012 | 2 | 40 | 4.200265 | 4.23722 | 1.284939 | 1.2412e-08 | 5.298759 | 4.3141e-08
2018-02-27 01:25 | 287271.4 | 1080.0002 | 2 | 40 | 4.200262 | 3.856639 | 1.419735 | 1.2412e-08 | 5.864937 | 4.3141e-08
2018-02-27 01:27 | 287391.4 | 1200.0008 | 2 | 40 | 4.200234 | 3.511941 | 1.542458 | 1.2412e-08 | 6.380404 | 4.3141e-08
2018-02-27 01:29 | 287485.1 | 1293.7956 | 2 | 40 | 4.200228 | 3.25998 | 1.63067 | 1.2412e-08 | 6.750919 | 4.3141e-08
2018-02-27 01:31 | 287605.2 | 120.0005 | 3 | 40 | 4.22273 | 3.260001 | 1.738946 | 1.2412e-08 | 7.206804 | 4.3141e-08
2018-02-27 01:33 | 287725.2 | 240.0016 | 3 | 40 | 4.250258 | 3.259906 | 1.847608 | 1.2412e-08 | 7.667116 | 4.3141e-08
2018-02-27 01:35 | 287845.2 | 360.0002 | 3 | 40 | 4.282048 | 3.259934 | 1.956267 | 1.2412e-08 | 8.130653 | 4.3141e-08
2018-02-27 01:37 | 287965.2 | 480.0005 | 3 | 40 | 4.315388 | 3.259892 | 2.064921 | 1.2412e-08 | 8.597713 | 4.3141e-08
2018-02-27 01:39 | 288085.2 | 600.0009 | 3 | 40 | 4.350615 | 3.259923 | 2.173584 | 1.2412e-08 | 9.068522 | 4.3141e-08
2018-02-27 01:41 | 288205.2 | 720.0012 | 3 | 40 | 4.38833 | 3.259847 | 2.282242 | 1.2412e-08 | 9.543279 | 4.3141e-08
2018-02-27 01:43 | 288325.2 | 840.0009 | 3 | 40 | 4.400283 | 2.880458 | 2.386085 | 1.2412e-08 | 10.00002 | 4.3141e-08
2018-02-27 01:45 | 288445.2 | 960.0003 | 3 | 40 | 4.400263 | 2.477155 | 2.475169 | 1.2412e-08 | 10.39202 | 4.3141e-08
2018-02-27 01:47 | 288565.2 | 1080.0001 | 3 | 40 | 4.400251 | 2.139474 | 2.551948 | 1.2412e-08 | 10.72986 | 4.3141e-08
2018-02-27 01:49 | 288685.2 | 1200.0002 | 3 | 40 | 4.400271 | 1.856815 | 2.618403 | 1.2412e-08 | 11.02228 | 4.3141e-08
2018-02-27 01:51 | 288805.2 | 1320 | 3 | 40 | 4.400284 | 1.611995 | 2.676095 | 1.2412e-08 | 11.27614 | 4.3141e-08
2018-02-27 01:53 | 288925.2 | 1440.0011 | 3 | 40 | 4.400211 | 1.398602 | 2.72615 | 1.2412e-08 | 11.49639 | 4.3141e-08
2018-02-27 01:55 | 289045.2 | 1560.0003 | 3 | 40 | 4.400212 | 1.225203 | 2.769786 | 1.2412e-08 | 11.6884 | 4.3141e-08
2018-02-27 01:57 | 289165.2 | 1680.0002 | 3 | 40 | 4.400191 | 1.078952 | 2.808105 | 1.2412e-08 | 11.85701 | 4.3141e-08
2018-02-27 01:59 | 289285.2 | 1800.0008 | 3 | 40 | 4.400164 | 0.9549227 | 2.841973 | 1.2412e-08 | 12.00604 | 4.3141e-08
2018-02-27 02:01 | 289405.2 | 1920.001 | 3 | 40 | 4.400172 | 0.844943 | 2.871955 | 1.2412e-08 | 12.13796 | 4.3141e-08
2018-02-27 02:03 | 289525.2 | 2040.0007 | 3 | 40 | 4.40018 | 0.7509718 | 2.898507 | 1.2412e-08 | 12.2548 | 4.3141e-08
2018-02-27 02:05 | 289645.2 | 2160.001 | 3 | 40 | 4.400191 | 0.6726093 | 2.922195 | 1.2412e-08 | 12.35903 | 4.3141e-08
2018-02-27 02:05 | 289678 | 2192.8673 | 3 | 40 | 4.400151 | 0.6519938 | 2.928244 | 1.2412e-08 | 12.38565 | 4.3141e-08
2018-02-27 02:07 | 289798.1 | 120.0011 | 4 | 40 | 4.33603 | 0 | 2.928244 | 1.2412e-08 | 12.38565 | 4.3141e-08
2018-02-27 02:09 | 289918.1 | 240.0007 | 4 | 40 | 4.330339 | 0 | 2.928244 | 1.2412e-08 | 12.38565 | 4.3141e-08
2018-02-27 02:10 | 289978.1 | 300.0028 | 4 | 40 | 4.328706 | 0 | 2.928244 | 1.2412e-08 | 12.38565 | 4.3141e-08
2018-02-27 02:12 | 290098.1 | 120.0006 | 5 | 40 | 4.010282 | -3.259848 | 2.928244 | 0.1086557 | 12.38565 | 0.4402101
2018-02-27 02:14 | 290218.1 | 240.001 | 5 | 40 | 3.966837 | -3.2598 | 2.928244 | 0.2173174 | 12.38565 | 0.8735471
2018-02-27 02:16 | 290338.1 | 360.0006 | 5 | 40 | 3.926904 | -3.26008 | 2.928244 | 0.3259815 | 12.38565 | 1.302429
2018-02-27 02:18 | 290458.1 | 480.001 | 5 | 40 | 3.886866 | -3.259946 | 2.928244 | 0.4346421 | 12.38565 | 1.726964
2018-02-27 02:20 | 290578.1 | 600.0014 | 5 | 40 | 3.847593 | -3.260058 | 2.928244 | 0.5433033 | 12.38565 | 2.147151
2018-02-27 02:22 | 290698.1 | 720.001 | 5 | 40 | 3.81043 | -3.2602 | 2.928244 | 0.6519675 | 12.38565 | 2.563216
2018-02-27 02:24 | 290818.1 | 840.0014 | 5 | 40 | 3.774778 | -3.260138 | 2.928244 | 0.7606276 | 12.38565 | 2.975302
2018-02-27 02:26 | 290938.1 | 960.0002 | 5 | 40 | 3.740843 | -3.259851 | 2.928244 | 0.8692882 | 12.38565 | 3.383609
2018-02-27 02:28 | 291058.1 | 1080.0006 | 5 | 40 | 3.708499 | -3.260169 | 2.928244 | 0.9779543 | 12.38565 | 3.788345
2018-02-27 02:30 | 291178.1 | 1200.001 | 5 | 40 | 3.678757 | -3.259866 | 2.928244 | 1.086619 | 12.38565 | 4.189686
2018-02-27 02:32 | 291298.1 | 1320.0007 | 5 | 40 | 3.651207 | -3.26018 | 2.928244 | 1.195274 | 12.38565 | 4.587889
2018-02-27 02:34 | 291418.1 | 1440.0002 | 5 | 40 | 3.625742 | -3.259816 | 2.928244 | 1.303937 | 12.38565 | 4.983249
2018-02-27 02:36 | 291538.1 | 1560.0006 | 5 | 40 | 3.601292 | -3.259845 | 2.928244 | 1.412601 | 12.38565 | 5.375911
2018-02-27 02:38 | 291658.1 | 1680.0001 | 5 | 40 | 3.577421 | -3.260158 | 2.928244 | 1.521267 | 12.38565 | 5.765919
2018-02-27 02:40 | 291778.1 | 1800.0006 | 5 | 40 | 3.556473 | -3.260135 | 2.928244 | 1.629938 | 12.38565 | 6.153529
2018-02-27 02:42 | 291898.1 | 1920.0024 | 5 | 40 | 3.537607 | -3.260095 | 2.928244 | 1.7386 | 12.38565 | 6.538933
2018-02-27 02:44 | 292018.1 | 2040.001 | 5 | 40 | 3.520053 | -3.260139 | 2.928244 | 1.847263 | 12.38565 | 6.922379
2018-02-27 02:46 | 292138.1 | 2160.0016 | 5 | 40 | 3.502433 | -3.260088 | 2.928244 | 1.955927 | 12.38565 | 7.303932
2018-02-27 02:48 | 292258.1 | 2280.0011 | 5 | 40 | 3.486079 | -3.260126 | 2.928244 | 2.06459 | 12.38565 | 7.68361
2018-02-27 02:50 | 292378.1 | 2400.0015 | 5 | 40 | 3.470125 | -3.260068 | 2.928244 | 2.173254 | 12.38565 | 8.061563
2018-02-27 02:52 | 292498.1 | 2520.001 | 5 | 40 | 3.453409 | -3.260065 | 2.928244 | 2.281916 | 12.38565 | 8.437753
2018-02-27 02:54 | 292618.1 | 2640.0004 | 5 | 40 | 3.43338 | -3.260126 | 2.928244 | 2.390591 | 12.38565 | 8.812015
2018-02-27 02:56 | 292738.1 | 2760.0003 | 5 | 40 | 3.407761 | -3.260095 | 2.928244 | 2.499256 | 12.38565 | 9.183756
2018-02-27 02:58 | 292858.1 | 2880.0011 | 5 | 40 | 3.373143 | -3.260186 | 2.928244 | 2.607922 | 12.38565 | 9.552304
2018-02-27 03:00 | 292978.1 | 3000.0011 | 5 | 40 | 3.319039 | -3.260117 | 2.928244 | 2.716578 | 12.38565 | 9.916096
2018-02-27 03:02 | 293098.1 | 3120.0023 | 5 | 40 | 3.223588 | -3.26011 | 2.928244 | 2.825247 | 12.38565 | 10.27215
2018-02-27 03:04 | 293212.9 | 3234.8268 | 5 | 40 | 2.999994 | -3.26007 | 2.928244 | 2.929225 | 12.38565 | 10.59793
2018-02-27 03:06 | 293333 | 120.0011 | 6 | 40 | 3.453214 | 0 | 2.928244 | 2.929225 | 12.38565 | 10.59793
2018-02-27 03:08 | 293453 | 240.0006 | 6 | 40 | 3.471463 | 0 | 2.928244 | 2.929225 | 12.38565 | 10.59793
2018-02-27 03:09 | 293513 | 300.0028 | 6 | 40 | 3.475316 | 0 | 2.928244 | 2.929225 | 12.38565 | 10.59793
2018-02-27 03:09 | 293513 | 0.0025 | 7 | 41 | 3.475463 | 0 | 0 | 0 | 0 | 0
2018-02-27 03:11 | 293633.1 | 120.0013 | 2 | 41 | 4.049709 | 4.889924 | 0.162389 | 7.4e-10 | 0.6440962 | 2.571e-09
2018-02-27 03:13 | 293753.1 | 240.0015 | 2 | 41 | 4.086411 | 4.889899 | 0.325387 | 7.4e-10 | 1.307025 | 2.571e-09
2018-02-27 03:15 | 293873.1 | 360.0015 | 2 | 41 | 4.118823 | 4.889901 | 0.4883745 | 7.4e-10 | 1.975846 | 2.571e-09
2018-02-27 03:17 | 293993.1 | 480.0009 | 2 | 41 | 4.143239 | 4.889915 | 0.6513731 | 7.4e-10 | 2.649271 | 2.571e-09
2018-02-27 03:19 | 294113.1 | 600.0011 | 2 | 41 | 4.1651 | 4.889848 | 0.8143603 | 7.4e-10 | 3.326327 | 2.571e-09
2018-02-27 03:21 | 294233.1 | 720.0011 | 2 | 41 | 4.189933 | 4.889926 | 0.9773431 | 7.4e-10 | 4.007132 | 2.571e-09
2018-02-27 03:23 | 294353.1 | 840.0014 | 2 | 41 | 4.200268 | 4.607635 | 1.137214 | 7.4e-10 | 4.678321 | 2.571e-09
2018-02-27 03:25 | 294473.1 | 960.0016 | 2 | 41 | 4.200259 | 4.220849 | 1.284291 | 7.4e-10 | 5.296082 | 2.571e-09
2018-02-27 03:27 | 294593.1 | 1080.0021 | 2 | 41 | 4.200248 | 3.863849 | 1.418968 | 7.4e-10 | 5.86176 | 2.571e-09
2018-02-27 03:29 | 294713.1 | 1200.0004 | 2 | 41 | 4.200222 | 3.52662 | 1.54214 | 7.4e-10 | 6.379113 | 2.571e-09
2018-02-27 03:31 | 294807.8 | 1294.7413 | 2 | 41 | 4.200264 | 3.259995 | 1.631463 | 7.4e-10 | 6.754294 | 2.571e-09
2018-02-27 03:33 | 294927.8 | 120.0011 | 3 | 41 | 4.223925 | 3.26007 | 1.739749 | 7.4e-10 | 7.210299 | 2.571e-09
2018-02-27 03:35 | 295047.8 | 240.0009 | 3 | 41 | 4.251634 | 3.260013 | 1.848414 | 7.4e-10 | 7.670773 | 2.571e-09
2018-02-27 03:37 | 295167.8 | 360.0006 | 3 | 41 | 4.281889 | 3.260016 | 1.957078 | 7.4e-10 | 8.134394 | 2.571e-09
2018-02-27 03:39 | 295287.8 | 480.0011 | 3 | 41 | 4.314929 | 3.260032 | 2.065739 | 7.4e-10 | 8.601439 | 2.571e-09
2018-02-27 03:41 | 295407.8 | 600.0011 | 3 | 41 | 4.351506 | 3.259984 | 2.174402 | 7.4e-10 | 9.072273 | 2.571e-09
2018-02-27 03:43 | 295527.8 | 720.001 | 3 | 41 | 4.389997 | 3.260034 | 2.283072 | 7.4e-10 | 9.547219 | 2.571e-09
2018-02-27 03:45 | 295647.8 | 840.0003 | 3 | 41 | 4.400261 | 2.873654 | 2.386506 | 7.4e-10 | 10.00222 | 2.571e-09
2018-02-27 03:47 | 295767.8 | 960.0003 | 3 | 41 | 4.400253 | 2.482444 | 2.475623 | 7.4e-10 | 10.39435 | 2.571e-09
2018-02-27 03:49 | 295887.8 | 1080 | 3 | 41 | 4.400258 | 2.137797 | 2.552519 | 7.4e-10 | 10.73272 | 2.571e-09
2018-02-27 03:51 | 296007.8 | 1200.0001 | 3 | 41 | 4.400265 | 1.846251 | 2.618742 | 7.4e-10 | 11.02411 | 2.571e-09
2018-02-27 03:53 | 296127.8 | 1320.0005 | 3 | 41 | 4.400253 | 1.603957 | 2.676101 | 7.4e-10 | 11.27651 | 2.571e-09
2018-02-27 03:55 | 296247.8 | 1440.0012 | 3 | 41 | 4.400206 | 1.402063 | 2.726083 | 7.4e-10 | 11.49644 | 2.571e-09
2018-02-27 03:57 | 296367.8 | 1560.0015 | 3 | 41 | 4.400262 | 1.230264 | 2.769871 | 7.4e-10 | 11.68911 | 2.571e-09
2018-02-27 03:59 | 296487.8 | 1680.001 | 3 | 41 | 4.400229 | 1.076951 | 2.808236 | 7.4e-10 | 11.85793 | 2.571e-09
2018-02-27 04:01 | 296607.8 | 1800.0014 | 3 | 41 | 4.400196 | 0.9506493 | 2.841967 | 7.4e-10 | 12.00635 | 2.571e-09
2018-02-27 04:03 | 296727.8 | 1920.0016 | 3 | 41 | 4.400211 | 0.8447752 | 2.87185 | 7.4e-10 | 12.13785 | 2.571e-09
2018-02-27 04:05 | 296847.8 | 2040.0004 | 3 | 41 | 4.400178 | 0.7554407 | 2.898477 | 7.4e-10 | 12.25501 | 2.571e-09
2018-02-27 04:07 | 296967.8 | 2160.0012 | 3 | 41 | 4.400217 | 0.6744347 | 2.922283 | 7.4e-10 | 12.35976 | 2.571e-09
2018-02-27 04:07 | 297002.8 | 2194.9265 | 3 | 41 | 4.400201 | 0.6519842 | 2.928712 | 7.4e-10 | 12.38805 | 2.571e-09
2018-02-27 04:09 | 297122.8 | 120.0001 | 4 | 41 | 4.336035 | 0 | 2.928714 | 7.4e-10 | 12.38806 | 2.571e-09
2018-02-27 04:11 | 297242.8 | 240.001 | 4 | 41 | 4.33032 | 0 | 2.928714 | 7.4e-10 | 12.38806 | 2.571e-09
2018-02-27 04:12 | 297302.8 | 300.0008 | 4 | 41 | 4.328653 | 0 | 2.928714 | 7.4e-10 | 12.38806 | 2.571e-09
2018-02-27 04:15 | 297422.9 | 120.0011 | 5 | 41 | 4.010888 | -3.260012 | 2.928714 | 0.1086568 | 12.38806 | 0.4402444
2018-02-27 04:17 | 297542.9 | 240.0005 | 5 | 41 | 3.966219 | -3.259951 | 2.928714 | 0.2173156 | 12.38806 | 0.873598
2018-02-27 04:19 | 297662.9 | 360.0013 | 5 | 41 | 3.925216 | -3.260049 | 2.928714 | 0.3259769 | 12.38806 | 1.302315
2018-02-27 04:21 | 297782.9 | 480.0013 | 5 | 41 | 3.885785 | -3.259971 | 2.928714 | 0.4346305 | 12.38806 | 1.726648
2018-02-27 04:23 | 297902.9 | 600.0014 | 5 | 41 | 3.848389 | -3.259964 | 2.928714 | 0.5432962 | 12.38806 | 2.146857
2018-02-27 04:25 | 298022.9 | 720.0013 | 5 | 41 | 3.811455 | -3.259962 | 2.928714 | 0.6519589 | 12.38806 | 2.563029
2018-02-27 04:27 | 298142.9 | 840.0006 | 5 | 41 | 3.77403 | -3.260027 | 2.928714 | 0.7606155 | 12.38806 | 2.975119
2018-02-27 04:29 | 298262.9 | 960.0014 | 5 | 41 | 3.739884 | -3.259946 | 2.928714 | 0.8692828 | 12.38806 | 3.383345
2018-02-27 04:31 | 298382.9 | 1080.0014 | 5 | 41 | 3.70912 | -3.259994 | 2.928714 | 0.9779363 | 12.38806 | 3.787995
2018-02-27 04:33 | 298502.9 | 1200.0007 | 5 | 41 | 3.680483 | -3.25996 | 2.928714 | 1.086599 | 12.38806 | 4.189476
2018-02-27 04:35 | 298622.9 | 1320.0005 | 5 | 41 | 3.652091 | -3.259997 | 2.928714 | 1.19526 | 12.38806 | 4.587858
2018-02-27 04:37 | 298742.9 | 1440.0006 | 5 | 41 | 3.625676 | -3.260022 | 2.928714 | 1.303927 | 12.38806 | 4.983263
2018-02-27 04:39 | 298862.9 | 1560.0005 | 5 | 41 | 3.601217 | -3.259962 | 2.928714 | 1.41258 | 12.38806 | 5.375862
2018-02-27 04:41 | 298982.9 | 1680.0014 | 5 | 41 | 3.579113 | -3.260081 | 2.928714 | 1.521244 | 12.38806 | 5.765968
2018-02-27 04:43 | 299102.9 | 1800.0006 | 5 | 41 | 3.558123 | -3.260032 | 2.928714 | 1.629907 | 12.38806 | 6.15374
2018-02-27 04:45 | 299222.9 | 1920.0005 | 5 | 41 | 3.537744 | -3.26008 | 2.928714 | 1.73857 | 12.38806 | 6.539248
2018-02-27 04:47 | 299342.9 | 2040.0006 | 5 | 41 | 3.520056 | -3.259992 | 2.928714 | 1.847231 | 12.38806 | 6.922682
2018-02-27 04:49 | 299462.9 | 2160.0007 | 5 | 41 | 3.503963 | -3.26003 | 2.928714 | 1.955897 | 12.38806 | 7.304301
2018-02-27 04:51 | 299582.9 | 2280.0008 | 5 | 41 | 3.488665 | -3.259906 | 2.928714 | 2.064556 | 12.38806 | 7.684207
2018-02-27 04:53 | 299702.9 | 2400.0016 | 5 | 41 | 3.471787 | -3.260155 | 2.928714 | 2.173223 | 12.38806 | 8.062426
2018-02-27 04:55 | 299822.9 | 2520.0009 | 5 | 41 | 3.454186 | -3.26013 | 2.928714 | 2.281885 | 12.38806 | 8.438725
2018-02-27 04:57 | 299942.9 | 2640.001 | 5 | 41 | 3.434934 | -3.26018 | 2.928714 | 2.390551 | 12.38806 | 8.813059
2018-02-27 04:59 | 300062.9 | 2760.0007 | 5 | 41 | 3.411594 | -3.260105 | 2.928714 | 2.499205 | 12.38806 | 9.185065
2018-02-27 05:01 | 300182.9 | 2880.0002 | 5 | 41 | 3.377623 | -3.260211 | 2.928714 | 2.607876 | 12.38806 | 9.55412
2018-02-27 05:03 | 300302.9 | 3000 | 5 | 41 | 3.320468 | -3.259987 | 2.928714 | 2.716532 | 12.38806 | 9.918236
2018-02-27 05:05 | 300422.9 | 3120.001 | 5 | 41 | 3.223478 | -3.259881 | 2.928714 | 2.825199 | 12.38806 | 10.27436
2018-02-27 05:06 | 300537.8 | 3234.8375 | 5 | 41 | 2.999998 | -3.260113 | 2.928714 | 2.929181 | 12.38806 | 10.60014
2018-02-27 05:08 | 300657.8 | 120.0012 | 6 | 41 | 3.448667 | 0 | 2.928714 | 2.929188 | 12.38806 | 10.60016
2018-02-27 05:10 | 300777.8 | 240.0015 | 6 | 41 | 3.466848 | 0 | 2.928714 | 2.929188 | 12.38806 | 10.60016
2018-02-27 05:11 | 300837.8 | 300.0011 | 6 | 41 | 3.470701 | 0 | 2.928714 | 2.929188 | 12.38806 | 10.60016
2018-02-27 05:11 | 300837.8 | 0.0024 | 7 | 42 | 3.470756 | 0 | 0 | 0 | 0 | 0
2018-02-27 05:13 | 300957.9 | 120.0001 | 2 | 42 | 4.04861 | 4.889913 | 0.1624036 | 0 | 0.6437007 | 0
2018-02-27 05:15 | 301077.9 | 240.0012 | 2 | 42 | 4.083589 | 4.889888 | 0.3253929 | 0 | 1.306316 | 0
2018-02-27 05:17 | 301197.9 | 360 | 2 | 42 | 4.115193 | 4.889852 | 0.4883839 | 0 | 1.974587 | 0
2018-02-27 05:19 | 301317.9 | 480.0007 | 2 | 42 | 4.140958 | 4.890162 | 0.6513747 | 0 | 2.647456 | 0
2018-02-27 05:21 | 301437.9 | 600.0003 | 2 | 42 | 4.163934 | 4.890134 | 0.8143581 | 0 | 3.324271 | 0
2018-02-27 05:23 | 301557.9 | 720.0005 | 2 | 42 | 4.188248 | 4.890048 | 0.9773552 | 0 | 4.004926 | 0
2018-02-27 05:25 | 301677.9 | 840.0025 | 2 | 42 | 4.200284 | 4.659295 | 1.138188 | 0 | 4.680014 | 0
2018-02-27 05:27 | 301797.9 | 960.0009 | 2 | 42 | 4.200255 | 4.267554 | 1.286946 | 0 | 5.304838 | 0
2018-02-27 05:29 | 301917.9 | 1080.0008 | 2 | 42 | 4.200241 | 3.884023 | 1.422706 | 0 | 5.875065 | 0
2018-02-27 05:31 | 302037.9 | 1200 | 2 | 42 | 4.200258 | 3.535005 | 1.546297 | 0 | 6.39418 | 0
2018-02-27 05:33 | 302137.7 | 1299.8757 | 2 | 42 | 4.200286 | 3.25999 | 1.640502 | 0 | 6.789861 | 0
2018-02-27 05:35 | 302257.7 | 120.0008 | 3 | 42 | 4.222841 | 3.259921 | 1.748774 | 0 | 7.245742 | 0
2018-02-27 05:37 | 302377.7 | 240.0013 | 3 | 42 | 4.251058 | 3.260079 | 1.857439 | 0 | 7.706109 | 0
2018-02-27 05:39 | 302497.7 | 360.0013 | 3 | 42 | 4.282643 | 3.259879 | 1.966092 | 0 | 8.169703 | 0
2018-02-27 05:41 | 302617.7 | 480.0005 | 3 | 42 | 4.315788 | 3.259919 | 2.074751 | 0 | 8.636833 | 0
2018-02-27 05:43 | 302737.7 | 600.001 | 3 | 42 | 4.350996 | 3.259856 | 2.183413 | 0 | 9.107693 | 0
2018-02-27 05:45 | 302857.7 | 720.0016 | 3 | 42 | 4.38916 | 3.25983 | 2.292075 | 0 | 9.582523 | 0
2018-02-27 05:47 | 302977.7 | 840.001 | 3 | 42 | 4.400301 | 2.863982 | 2.395488 | 0 | 10.0374 | 0
2018-02-27 05:49 | 303097.7 | 960.0013 | 3 | 42 | 4.40027 | 2.464185 | 2.484086 | 0 | 10.42726 | 0
2018-02-27 05:51 | 303217.7 | 1080.0007 | 3 | 42 | 4.400298 | 2.127467 | 2.560433 | 0 | 10.7632 | 0
2018-02-27 05:53 | 303337.7 | 1200.0005 | 3 | 42 | 4.400259 | 1.84298 | 2.626476 | 0 | 11.05381 | 0
2018-02-27 05:55 | 303457.7 | 1320.0005 | 3 | 42 | 4.400241 | 1.596333 | 2.68371 | 0 | 11.30565 | 0
2018-02-27 05:57 | 303577.7 | 1440.0008 | 3 | 42 | 4.400203 | 1.386024 | 2.733278 | 0 | 11.52376 | 0
2018-02-27 05:59 | 303697.7 | 1560.0003 | 3 | 42 | 4.400245 | 1.213112 | 2.776493 | 0 | 11.71392 | 0
2018-02-27 06:01 | 303817.7 | 1680.0007 | 3 | 42 | 4.400245 | 1.069627 | 2.814437 | 0 | 11.88088 | 0
2018-02-27 06:03 | 303937.7 | 1800.0006 | 3 | 42 | 4.400181 | 0.9458752 | 2.847973 | 0 | 12.02844 | 0
2018-02-27 06:05 | 304057.7 | 1920.0005 | 3 | 42 | 4.400197 | 0.8353996 | 2.877625 | 0 | 12.15892 | 0
2018-02-27 06:07 | 304177.7 | 2040.0004 | 3 | 42 | 4.400175 | 0.7433453 | 2.903884 | 0 | 12.27446 | 0
2018-02-27 06:09 | 304297.7 | 2160.0011 | 3 | 42 | 4.400156 | 0.6652164 | 2.927325 | 0 | 12.37761 | 0
2018-02-27 06:09 | 304320.7 | 2183.0066 | 3 | 42 | 4.400197 | 0.651988 | 2.931531 | 0 | 12.39612 | 0
2018-02-27 06:11 | 304440.8 | 120.0003 | 4 | 42 | 4.336362 | 0 | 2.931533 | 0 | 12.39612 | 0
2018-02-27 06:13 | 304560.8 | 240.0014 | 4 | 42 | 4.330682 | 0 | 2.931533 | 0 | 12.39612 | 0
2018-02-27 06:14 | 304620.8 | 300.0023 | 4 | 42 | 4.329065 | 0 | 2.931533 | 0 | 12.39612 | 0
2018-02-27 06:16 | 304740.9 | 120.0006 | 5 | 42 | 4.010994 | -3.260138 | 2.931533 | 0.1086604 | 12.39612 | 0.4402928
2018-02-27 06:18 | 304860.9 | 240.0008 | 5 | 42 | 3.967636 | -3.260117 | 2.931533 | 0.2173201 | 12.39612 | 0.8737009
2018-02-27 06:20 | 304980.9 | 360.0014 | 5 | 42 | 3.927705 | -3.260017 | 2.931533 | 0.3259876 | 12.39612 | 1.302682
2018-02-27 06:22 | 305100.9 | 480.0012 | 5 | 42 | 3.887244 | -3.260015 | 2.931533 | 0.4346458 | 12.39612 | 1.727276
2018-02-27 06:24 | 305220.9 | 600.0016 | 5 | 42 | 3.848014 | -3.260022 | 2.931533 | 0.5433139 | 12.39612 | 2.14753
2018-02-27 06:26 | 305340.9 | 720.0016 | 5 | 42 | 3.810801 | -3.260056 | 2.931533 | 0.6519814 | 12.39612 | 2.563646
2018-02-27 06:28 | 305460.9 | 840.0003 | 5 | 42 | 3.77515 | -3.260002 | 2.931533 | 0.7606454 | 12.39612 | 2.975783
2018-02-27 06:30 | 305580.9 | 960.0008 | 5 | 42 | 3.741231 | -3.260191 | 2.931533 | 0.8693118 | 12.39612 | 3.384152
2018-02-27 06:32 | 305700.9 | 1080.0008 | 5 | 42 | 3.708673 | -3.259928 | 2.931533 | 0.9779742 | 12.39612 | 3.78889
2018-02-27 06:34 | 305820.9 | 1200.0018 | 5 | 42 | 3.679048 | -3.259892 | 2.931533 | 1.086638 | 12.39612 | 4.190257
2018-02-27 06:36 | 305940.9 | 1320.0005 | 5 | 42 | 3.651413 | -3.260034 | 2.931533 | 1.195292 | 12.39612 | 4.58848
2018-02-27 06:38 | 306060.9 | 1440.0001 | 5 | 42 | 3.626126 | -3.259991 | 2.931533 | 1.303958 | 12.39612 | 4.983878
2018-02-27 06:40 | 306180.9 | 1560.0011 | 5 | 42 | 3.601144 | -3.26002 | 2.931533 | 1.41262 | 12.39612 | 5.376549
2018-02-27 06:42 | 306300.9 | 1680.0008 | 5 | 42 | 3.57745 | -3.259929 | 2.931533 | 1.521283 | 12.39612 | 5.766543
2018-02-27 06:44 | 306420.9 | 1800.0014 | 5 | 42 | 3.55635 | -3.25986 | 2.931533 | 1.62994 | 12.39612 | 6.154092
2018-02-27 06:46 | 306540.9 | 1920.0016 | 5 | 42 | 3.537461 | -3.259934 | 2.931533 | 1.738602 | 12.39612 | 6.539482
2018-02-27 06:48 | 306660.9 | 2040.0024 | 5 | 42 | 3.519951 | -3.25991 | 2.931533 | 1.847268 | 12.39612 | 6.922933
2018-02-27 06:50 | 306780.9 | 2160.0009 | 5 | 42 | 3.502062 | -3.259926 | 2.931533 | 1.955927 | 12.39612 | 7.304427
2018-02-27 06:52 | 306900.9 | 2280.0006 | 5 | 42 | 3.486004 | -3.259962 | 2.931533 | 2.06459 | 12.39612 | 7.684092
2018-02-27 06:54 | 307020.9 | 2400.0008 | 5 | 42 | 3.46992 | -3.259916 | 2.931533 | 2.173242 | 12.39612 | 8.061979
2018-02-27 06:56 | 307140.9 | 2520.0006 | 5 | 42 | 3.453359 | -3.259997 | 2.931533 | 2.281913 | 12.39612 | 8.438181
2018-02-27 06:58 | 307260.9 | 2640.0007 | 5 | 42 | 3.43322 | -3.259911 | 2.931533 | 2.390568 | 12.39612 | 8.812376
2018-02-27 07:00 | 307380.9 | 2760.0009 | 5 | 42 | 3.407397 | -3.259888 | 2.931533 | 2.499225 | 12.39612 | 9.184058
2018-02-27 07:02 | 307500.9 | 2880.0003 | 5 | 42 | 3.373188 | -3.259992 | 2.931533 | 2.607882 | 12.39612 | 9.55255
2018-02-27 07:04 | 307620.9 | 3000.0012 | 5 | 42 | 3.319332 | -3.259886 | 2.931533 | 2.716551 | 12.39612 | 9.916423
2018-02-27 07:06 | 307740.9 | 3120.0005 | 5 | 42 | 3.223286 | -3.259941 | 2.931533 | 2.825202 | 12.39612 | 10.27242
2018-02-27 07:08 | 307855 | 3234.1511 | 5 | 42 | 2.999984 | -3.259914 | 2.931533 | 2.928568 | 12.39612 | 10.59623
2018-02-27 07:10 | 307975.1 | 120.0009 | 6 | 42 | 3.453272 | 0 | 2.931533 | 2.928568 | 12.39612 | 10.59623
2018-02-27 07:12 | 308095.1 | 240.0003 | 6 | 42 | 3.471812 | 0 | 2.931533 | 2.928568 | 12.39612 | 10.59623
2018-02-27 07:13 | 308155.1 | 300.0018 | 6 | 42 | 3.475669 | 0 | 2.931533 | 2.928568 | 12.39612 | 10.59623
2018-02-27 07:13 | 308155.1 | 0.0023 | 7 | 43 | 3.475902 | 0 | 0 | 0 | 0 | 0
2018-02-27 07:15 | 308275.2 | 120.0011 | 2 | 43 | 4.049476 | 4.890016 | 0.1623961 | 0 | 0.6441231 | 0
2018-02-27 07:17 | 308395.2 | 240.0003 | 2 | 43 | 4.086602 | 4.890096 | 0.3253987 | 0 | 1.307081 | 0
2018-02-27 07:19 | 308515.2 | 360.0013 | 2 | 43 | 4.118573 | 4.889983 | 0.4883811 | 0 | 1.975873 | 0
2018-02-27 07:21 | 308635.2 | 480.0013 | 2 | 43 | 4.142909 | 4.889922 | 0.6513869 | 0 | 2.649281 | 0
2018-02-27 07:23 | 308755.2 | 600.0013 | 2 | 43 | 4.164412 | 4.889813 | 0.8143746 | 0 | 3.326252 | 0
2018-02-27 07:25 | 308875.2 | 720.0008 | 2 | 43 | 4.189627 | 4.890059 | 0.9773553 | 0 | 4.006956 | 0
2018-02-27 07:27 | 308995.2 | 840.0015 | 2 | 43 | 4.200294 | 4.616767 | 1.137356 | 0 | 4.678671 | 0
2018-02-27 07:29 | 309115.2 | 960.0002 | 2 | 43 | 4.200256 | 4.232718 | 1.284764 | 0 | 5.297823 | 0
2018-02-27 07:31 | 309235.2 | 1080.0015 | 2 | 43 | 4.200231 | 3.873694 | 1.419774 | 0 | 5.8649 | 0
2018-02-27 07:33 | 309355.2 | 1200.0006 | 2 | 43 | 4.200267 | 3.535432 | 1.543237 | 0 | 6.383476 | 0
2018-02-27 07:35 | 309451.1 | 1295.9803 | 2 | 43 | 4.20027 | 3.25998 | 1.633833 | 0 | 6.764002 | 0
2018-02-27 07:37 | 309571.1626 | 120.0013 | 3 | 43 | 4.223965 | 3.259994 | 1.742112 | 3.547e-09 | 7.219977 | 1.4406e-08
2018-02-27 07:39 | 309691.1618 | 240.0005 | 3 | 43 | 4.251925 | 3.259868 | 1.850775 | 3.547e-09 | 7.680469 | 1.4406e-08
2018-02-27 07:41 | 309811.1619 | 360.0006 | 3 | 43 | 4.281833 | 3.259887 | 1.95943 | 3.547e-09 | 8.144069 | 1.4406e-08
2018-02-27 07:43 | 309931.162 | 480.0007 | 3 | 43 | 4.314648 | 3.259894 | 2.068086 | 3.547e-09 | 8.611064 | 1.4406e-08
2018-02-27 07:45 | 310051.1619 | 600.0006 | 3 | 43 | 4.351658 | 3.259837 | 2.176754 | 3.547e-09 | 9.081922 | 1.4406e-08
2018-02-27 07:47 | 310171.1622 | 720.0009 | 3 | 43 | 4.390071 | 3.259851 | 2.285412 | 3.547e-09 | 9.556839 | 1.4406e-08
2018-02-27 07:49 | 310291.1625 | 840.0012 | 3 | 43 | 4.400265 | 2.874547 | 2.38886 | 3.547e-09 | 10.01189 | 1.4406e-08
2018-02-27 07:51 | 310411.1615 | 960.0002 | 3 | 43 | 4.400255 | 2.481818 | 2.477968 | 3.547e-09 | 10.40399 | 1.4406e-08
2018-02-27 07:53 | 310531.1618 | 1080.0005 | 3 | 43 | 4.400295 | 2.136155 | 2.554829 | 3.547e-09 | 10.7422 | 1.4406e-08
2018-02-27 07:55 | 310651.1615 | 1200.0002 | 3 | 43 | 4.400258 | 1.842381 | 2.620916 | 3.547e-09 | 11.033 | 1.4406e-08
2018-02-27 07:57 | 310771.1619 | 1320.0006 | 3 | 43 | 4.400229 | 1.599895 | 2.678156 | 3.547e-09 | 11.28487 | 1.4406e-08
2018-02-27 07:59 | 310891.162 | 1440.0007 | 3 | 43 | 4.40025 | 1.398737 | 2.728027 | 3.547e-09 | 11.50431 | 1.4406e-08
2018-02-27 08:01 | 311011.1621 | 1560.0008 | 3 | 43 | 4.400232 | 1.22433 | 2.771675 | 3.547e-09 | 11.69637 | 1.4406e-08
2018-02-27 08:03 | 311131.1628 | 1680.0015 | 3 | 43 | 4.400178 | 1.071035 | 2.809853 | 3.547e-09 | 11.86436 | 1.4406e-08
2018-02-27 08:05 | 311251.1613 | 1800 | 3 | 43 | 4.400217 | 0.9462843 | 2.843407 | 3.547e-09 | 12.01201 | 1.4406e-08
2018-02-27 08:07 | 311371.1621 | 1920.0008 | 3 | 43 | 4.40022 | 0.8406992 | 2.873127 | 3.547e-09 | 12.14278 | 1.4406e-08
2018-02-27 08:09 | 311491.1615 | 2040.0002 | 3 | 43 | 4.400181 | 0.751049 | 2.899619 | 3.547e-09 | 12.25935 | 1.4406e-08
2018-02-27 08:11 | 311611.1622 | 2160.0009 | 3 | 43 | 4.400149 | 0.6689816 | 2.923275 | 3.547e-09 | 12.36344 | 1.4406e-08
2018-02-27 08:11 | 311638.4077 | 2187.2464 | 3 | 43 | 4.40019 | 0.6519928 | 2.928275 | 3.547e-09 | 12.38544 | 1.4406e-08
2018-02-27 08:13 | 311758.4255 | 120 | 4 | 43 | 4.336209 | 0 | 2.928275 | 3.547e-09 | 12.38544 | 1.4406e-08
2018-02-27 08:15 | 311878.4256 | 240.0001 | 4 | 43 | 4.330518 | 0 | 2.928275 | 3.547e-09 | 12.38544 | 1.4406e-08
2018-02-27 08:16 | 311938.4278 | 300.0023 | 4 | 43 | 4.328863 | 0 | 2.928275 | 3.547e-09 | 12.38544 | 1.4406e-08
2018-02-27 08:18 | 312058.5 | 120.0001 | 5 | 43 | 4.011722 | -3.260088 | 2.928275 | 0.1086512 | 12.38544 | 0.4403103
2018-02-27 08:20 | 312178.5 | 240.0011 | 5 | 43 | 3.966868 | -3.260187 | 2.928275 | 0.217321 | 12.38544 | 0.8737825
2018-02-27 08:22 | 312298.5 | 360.0011 | 5 | 43 | 3.92601 | -3.259838 | 2.928275 | 0.3259833 | 12.38544 | 1.302592
2018-02-27 08:24 | 312418.5 | 480.0011 | 5 | 43 | 3.886627 | -3.260148 | 2.928275 | 0.4346556 | 12.38544 | 1.727088
2018-02-27 08:26 | 312538.5 | 600.0003 | 5 | 43 | 3.849008 | -3.260191 | 2.928275 | 0.5433145 | 12.38544 | 2.147348
2018-02-27 08:28 | 312658.5 | 720.0003 | 5 | 43 | 3.812096 | -3.260119 | 2.928275 | 0.6519794 | 12.38544 | 2.563602
2018-02-27 08:30 | 312778.5 | 840.0011 | 5 | 43 | 3.774803 | -3.259957 | 2.928275 | 0.7606461 | 12.38544 | 2.975805
2018-02-27 08:32 | 312898.5 | 960.0002 | 5 | 43 | 3.740598 | -3.260086 | 2.928275 | 0.8693032 | 12.38544 | 3.384068
2018-02-27 08:34 | 313018.5 | 1080.0011 | 5 | 43 | 3.709806 | -3.260202 | 2.928275 | 0.9779677 | 12.38544 | 3.788828
2018-02-27 08:36 | 313138.5 | 1200.0011 | 5 | 43 | 3.68136 | -3.260149 | 2.928275 | 1.086635 | 12.38544 | 4.19041
2018-02-27 08:38 | 313258.5 | 1320.0011 | 5 | 43 | 3.652785 | -3.260151 | 2.928275 | 1.195301 | 12.38544 | 4.588899
2018-02-27 08:40 | 313378.5 | 1440.0003 | 5 | 43 | 3.626269 | -3.260176 | 2.928275 | 1.303965 | 12.38544 | 4.984358
2018-02-27 08:42 | 313498.5 | 1560.001 | 5 | 43 | 3.601907 | -3.260126 | 2.928275 | 1.412624 | 12.38544 | 5.377051
2018-02-27 08:44 | 313618.5 | 1680.0011 | 5 | 43 | 3.579793 | -3.260119 | 2.928275 | 1.521297 | 12.38544 | 5.767265
2018-02-27 08:46 | 313738.5 | 1800.0011 | 5 | 43 | 3.558676 | -3.260093 | 2.928275 | 1.629962 | 12.38544 | 6.155118
2018-02-27 08:48 | 313858.5 | 1920.0011 | 5 | 43 | 3.538421 | -3.260182 | 2.928275 | 1.738622 | 12.38544 | 6.540685
2018-02-27 08:50 | 313978.5 | 2040.0002 | 5 | 43 | 3.520717 | -3.260155 | 2.928275 | 1.847284 | 12.38544 | 6.924195
2018-02-27 08:52 | 314098.5 | 2160.0012 | 5 | 43 | 3.50468 | -3.259768 | 2.928275 | 1.955948 | 12.38544 | 7.305875
2018-02-27 08:54 | 314218.5 | 2280.0004 | 5 | 43 | 3.489376 | -3.259787 | 2.928275 | 2.064604 | 12.38544 | 7.685851
2018-02-27 08:56 | 314338.5 | 2400.0004 | 5 | 43 | 3.47225 | -3.260007 | 2.928275 | 2.173263 | 12.38544 | 8.0641
2018-02-27 08:58 | 314458.5 | 2520.0012 | 5 | 43 | 3.454794 | -3.260123 | 2.928275 | 2.281924 | 12.38544 | 8.440443
2018-02-27 09:00 | 314578.5 | 2640.0012 | 5 | 43 | 3.43567 | -3.260049 | 2.928275 | 2.390589 | 12.38544 | 8.814856
2018-02-27 09:02 | 314698.5 | 2760.0012 | 5 | 43 | 3.412251 | -3.260099 | 2.928275 | 2.499255 | 12.38544 | 9.186986
2018-02-27 09:04 | 314818.5 | 2880.0012 | 5 | 43 | 3.377993 | -3.260075 | 2.928275 | 2.607923 | 12.38544 | 9.556073
2018-02-27 09:06 | 314938.5 | 3000.0012 | 5 | 43 | 3.321069 | -3.26006 | 2.928275 | 2.716588 | 12.38544 | 9.92026
2018-02-27 09:08 | 315058.5 | 3120.0011 | 5 | 43 | 3.224429 | -3.260056 | 2.928275 | 2.825247 | 12.38544 | 10.27646
2018-02-27 09:10 | 315173.9 | 3235.3722 | 5 | 43 | 2.99999 | -3.260054 | 2.928275 | 2.929718 | 12.38544 | 10.60383
2018-02-27 09:12 | 315293.9 | 120.0023 | 6 | 43 | 3.44751 | 0 | 2.928275 | 2.92973 | 12.38544 | 10.60387
2018-02-27 09:14 | 315413.9 | 240.0009 | 6 | 43 | 3.46563 | 0 | 2.928275 | 2.92973 | 12.38544 | 10.60387
2018-02-27 09:15 | 315473.9 | 300.0022 | 6 | 43 | 3.469469 | 0 | 2.928275 | 2.92973 | 12.38544 | 10.60387
2018-02-27 09:15 | 315474 | 0.0027 | 7 | 44 | 3.469604 | 0 | 0 | 0 | 0 | 0
2018-02-27 09:17 | 315594 | 120.0011 | 2 | 44 | 4.047997 | 4.889947 | 0.1623882 | 0 | 0.6435024 | 0
2018-02-27 09:19 | 315714 | 240.001 | 2 | 44 | 4.082699 | 4.889911 | 0.3253849 | 0 | 1.306021 | 0
2018-02-27 09:21 | 315834 | 360.0003 | 2 | 44 | 4.113968 | 4.889897 | 0.4883741 | 0 | 1.974115 | 0
2018-02-27 09:23 | 315954 | 480.0009 | 2 | 44 | 4.140193 | 4.889832 | 0.651362 | 0 | 2.646818 | 0
2018-02-27 09:25 | 316074 | 600.0003 | 2 | 44 | 4.163323 | 4.889886 | 0.8143547 | 0 | 3.323549 | 0
2018-02-27 09:27 | 316194 | 720.001 | 2 | 44 | 4.187558 | 4.889899 | 0.9773403 | 0 | 4.004046 | 0
2018-02-27 09:29 | 316314 | 840.0003 | 2 | 44 | 4.200254 | 4.67084 | 1.138411 | 0 | 4.680075 | 0
2018-02-27 09:31 | 316434 | 960.0007 | 2 | 44 | 4.200219 | 4.274983 | 1.287488 | 0 | 5.306235 | 0
2018-02-27 09:33 | 316554 | 1080.0012 | 2 | 44 | 4.200271 | 3.887361 | 1.423435 | 0 | 5.877252 | 0
2018-02-27 09:35 | 316674 | 1200.0013 | 2 | 44 | 4.200274 | 3.540479 | 1.547137 | 0 | 6.396832 | 0
2018-02-27 09:37 | 316776 | 1301.9354 | 2 | 44 | 4.20028 | 3.259995 | 1.643362 | 0 | 6.800998 | 0
2018-02-27 09:39 | 316896 | 120.0002 | 3 | 44 | 4.223129 | 3.259971 | 1.751642 | 0 | 7.256921 | 0
2018-02-27 09:41 | 317016 | 240.0005 | 3 | 44 | 4.251849 | 3.259879 | 1.860294 | 0 | 7.717288 | 0
2018-02-27 09:43 | 317136 | 360.0004 | 3 | 44 | 4.283454 | 3.259971 | 1.968956 | 0 | 8.181011 | 0
2018-02-27 09:45 | 317256 | 480.0016 | 3 | 44 | 4.316577 | 3.259919 | 2.077625 | 0 | 8.648271 | 0
2018-02-27 09:47 | 317376 | 600.0009 | 3 | 44 | 4.351795 | 3.259892 | 2.186283 | 0 | 9.119193 | 0
2018-02-27 09:49 | 317496 | 720.0001 | 3 | 44 | 4.390482 | 3.25987 | 2.294941 | 0 | 9.594109 | 0
2018-02-27 09:51 | 317616 | 840.0003 | 3 | 44 | 4.400276 | 2.8474 | 2.397858 | 0 | 10.04684 | 0
2018-02-27 09:53 | 317736 | 960.0005 | 3 | 44 | 4.40025 | 2.447919 | 2.485902 | 0 | 10.43426 | 0
2018-02-27 09:55 | 317856 | 1080.001 | 3 | 44 | 4.40024 | 2.113799 | 2.561773 | 0 | 10.76811 | 0
2018-02-27 09:57 | 317976 | 1200.0009 | 3 | 44 | 4.400241 | 1.832046 | 2.627434 | 0 | 11.05704 | 0
2018-02-27 09:59 | 318096 | 1320.001 | 3 | 44 | 4.400217 | 1.587052 | 2.684337 | 0 | 11.30742 | 0
2018-02-27 10:01 | 318216 | 1440.0013 | 3 | 44 | 4.400189 | 1.378359 | 2.733637 | 0 | 11.52436 | 0
2018-02-27 10:03 | 318336 | 1560.0002 | 3 | 44 | 4.400187 | 1.206445 | 2.776634 | 0 | 11.71355 | 0
2018-02-27 10:05 | 318456 | 1680.0006 | 3 | 44 | 4.400219 | 1.064576 | 2.814404 | 0 | 11.87975 | 0
2018-02-27 10:07 | 318576 | 1800.0015 | 3 | 44 | 4.400206 | 0.9415674 | 2.84778 | 0 | 12.02661 | 0
2018-02-27 10:09 | 318696 | 1920.0004 | 3 | 44 | 4.400226 | 0.831295 | 2.877264 | 0 | 12.15634 | 0
2018-02-27 10:11 | 318816 | 2040.0009 | 3 | 44 | 4.400145 | 0.7388239 | 2.903382 | 0 | 12.27127 | 0
2018-02-27 10:13 | 318936 | 2160.0005 | 3 | 44 | 4.400105 | 0.6607771 | 2.926711 | 0 | 12.37392 | 0
2018-02-27 10:13 | 318954.5 | 2178.5464 | 3 | 44 | 4.400196 | 0.651989 | 2.930096 | 0 | 12.38881 | 0
2018-02-27 10:15 | 319074.6 | 120.0001 | 4 | 44 | 4.336235 | 0 | 2.930096 | 0 | 12.38881 | 0
2018-02-27 10:17 | 319194.6 | 240 | 4 | 44 | 4.330544 | 0 | 2.930096 | 0 | 12.38881 | 0
2018-02-27 10:18 | 319254.6 | 300.0026 | 4 | 44 | 4.328902 | 0 | 2.930096 | 0 | 12.38881 | 0
2018-02-27 10:20 | 319374.7 | 120.0011 | 5 | 44 | 4.009967 | -3.260103 | 2.930096 | 0.1086538 | 12.38881 | 0.4401646
2018-02-27 10:22 | 319494.7 | 240.0008 | 5 | 44 | 3.966875 | -3.260106 | 2.930096 | 0.2173228 | 12.38881 | 0.8735107
2018-02-27 10:24 | 319614.7 | 360 | 5 | 44 | 3.927128 | -3.260187 | 2.930096 | 0.3259852 | 12.38881 | 1.302402
2018-02-27 10:26 | 319734.7 | 480.0015 | 5 | 44 | 3.886856 | -3.260098 | 2.930096 | 0.4346533 | 12.38881 | 1.726986
2018-02-27 10:28 | 319854.7 | 600.0004 | 5 | 44 | 3.847629 | -3.259969 | 2.930096 | 0.5433277 | 12.38881 | 2.147217
2018-02-27 10:30 | 319974.7 | 720.0015 | 5 | 44 | 3.810694 | -3.2602 | 2.930096 | 0.651992 | 12.38881 | 2.563301
2018-02-27 10:32 | 320094.7 | 840.001 | 5 | 44 | 3.775275 | -3.26013 | 2.930096 | 0.7606505 | 12.38881 | 2.975423
2018-02-27 10:34 | 320214.7 | 960.0012 | 5 | 44 | 3.741369 | -3.260105 | 2.930096 | 0.8693144 | 12.38881 | 3.383801
2018-02-27 10:36 | 320334.7 | 1080.0006 | 5 | 44 | 3.708952 | -3.260098 | 2.930096 | 0.977976 | 12.38881 | 3.788567
2018-02-27 10:38 | 320454.7 | 1200.0001 | 5 | 44 | 3.679558 | -3.260133 | 2.930096 | 1.086652 | 12.38881 | 4.190025
2018-02-27 10:40 | 320574.7 | 1320.0001 | 5 | 44 | 3.652116 | -3.26011 | 2.930096 | 1.195306 | 12.38881 | 4.588314
2018-02-27 10:42 | 320694.7 | 1440.0002 | 5 | 44 | 3.626639 | -3.26002 | 2.930096 | 1.303977 | 12.38881 | 4.983804
2018-02-27 10:44 | 320814.7 | 1560.0003 | 5 | 44 | 3.601476 | -3.259995 | 2.930096 | 1.412642 | 12.38881 | 5.376536
2018-02-27 10:46 | 320934.7 | 1680.0002 | 5 | 44 | 3.577917 | -3.260007 | 2.930096 | 1.521301 | 12.38881 | 5.766559
2018-02-27 10:48 | 321054.7 | 1800.0012 | 5 | 44 | 3.556783 | -3.259941 | 2.930096 | 1.629968 | 12.38881 | 6.154181
2018-02-27 10:50 | 321174.7 | 1920.0005 | 5 | 44 | 3.538164 | -3.25998 | 2.930096 | 1.738624 | 12.38881 | 6.539622
2018-02-27 10:52 | 321294.7 | 2040.0005 | 5 | 44 | 3.52072 | -3.260029 | 2.930096 | 1.847282 | 12.38881 | 6.923116
2018-02-27 10:54 | 321414.7 | 2160.0022 | 5 | 44 | 3.502832 | -3.260074 | 2.930096 | 1.955942 | 12.38881 | 7.3047
2018-02-27 10:56 | 321534.7 | 2280.0006 | 5 | 44 | 3.486867 | -3.25996 | 2.930096 | 2.064601 | 12.38881 | 7.684437
2018-02-27 10:58 | 321654.7 | 2400.0005 | 5 | 44 | 3.471427 | -3.259917 | 2.930096 | 2.173253 | 12.38881 | 8.062456
2018-02-27 11:00 | 321774.7 | 2520.0007 | 5 | 44 | 3.454939 | -3.259921 | 2.930096 | 2.281918 | 12.38881 | 8.438806
2018-02-27 11:02 | 321894.7 | 2640.0015 | 5 | 44 | 3.434937 | -3.25986 | 2.930096 | 2.390573 | 12.38881 | 8.813168
2018-02-27 11:04 | 322014.7 | 2760.0007 | 5 | 44 | 3.409521 | -3.259969 | 2.930096 | 2.499239 | 12.38881 | 9.185075
2018-02-27 11:06 | 322134.7 | 2880.0015 | 5 | 44 | 3.375501 | -3.259959 | 2.930096 | 2.607894 | 12.38881 | 9.553808
2018-02-27 11:08 | 322254.7 | 3000.0014 | 5 | 44 | 3.321817 | -3.259959 | 2.930096 | 2.716554 | 12.38881 | 9.917912
2018-02-27 11:10 | 322374.7 | 3120.0015 | 5 | 44 | 3.225874 | -3.259911 | 2.930096 | 2.825214 | 12.38881 | 10.27424
2018-02-27 11:12 | 322489 | 3234.3349 | 5 | 44 | 2.999991 | -3.259911 | 2.930096 | 2.928746 | 12.38881 | 10.59875
2018-02-27 11:14 | 322609 | 120.0008 | 6 | 44 | 3.449569 | 0 | 2.930096 | 2.928746 | 12.38881 | 10.59875
2018-02-27 11:16 | 322729 | 240 | 6 | 44 | 3.467716 | 0 | 2.930096 | 2.928746 | 12.38881 | 10.59875
2018-02-27 11:17 | 322789 | 300.0006 | 6 | 44 | 3.471529 | 0 | 2.930096 | 2.928746 | 12.38881 | 10.59875
2018-02-27 11:17 | 322789 | 0.0023 | 7 | 45 | 3.47166 | 0 | 0 | 0 | 0 | 0
2018-02-27 11:19 | 322909.1 | 120.0001 | 2 | 45 | 4.047324 | 4.890122 | 0.1623999 | 0 | 0.6435572 | 0
2018-02-27 11:21 | 323029.1 | 240.0008 | 2 | 45 | 4.084663 | 4.890094 | 0.3253941 | 0 | 1.306145 | 0
2018-02-27 11:23 | 323149.1 | 360.0001 | 2 | 45 | 4.116893 | 4.89009 | 0.4883825 | 0 | 1.974665 | 0
2018-02-27 11:25 | 323269.1 | 480.0001 | 2 | 45 | 4.141006 | 4.89004 | 0.6513804 | 0 | 2.647745 | 0
2018-02-27 11:27 | 323389.1 | 600.0001 | 2 | 45 | 4.162457 | 4.890096 | 0.8143795 | 0 | 3.324448 | 0
2018-02-27 11:29 | 323509.1 | 720.0009 | 2 | 45 | 4.187402 | 4.890113 | 0.9773657 | 0 | 4.00484 | 0
2018-02-27 11:31 | 323629.1 | 840.0008 | 2 | 45 | 4.200273 | 4.64626 | 1.138004 | 0 | 4.679084 | 0
2018-02-27 11:33 | 323749.1 | 960.0009 | 2 | 45 | 4.200268 | 4.260243 | 1.28633 | 0 | 5.302093 | 0
2018-02-27 11:35 | 323869.1 | 1080.0008 | 2 | 45 | 4.200255 | 3.898389 | 1.422233 | 0 | 5.87292 | 0
2018-02-27 11:37 | 323989.1 | 1200.0001 | 2 | 45 | 4.200261 | 3.552175 | 1.546373 | 0 | 6.394343 | 0
2018-02-27 11:39 | 324089.2 | 1300.0911 | 2 | 45 | 4.20027 | 3.259999 | 1.641037 | 0 | 6.791954 | 0
2018-02-27 11:41 | 324209.2 | 120.0003 | 3 | 45 | 4.223955 | 3.260007 | 1.749319 | 0 | 7.247937 | 0
2018-02-27 11:43 | 324329.2 | 240.0002 | 3 | 45 | 4.252167 | 3.260045 | 1.857974 | 0 | 7.708399 | 0
2018-02-27 11:45 | 324449.2 | 360.0002 | 3 | 45 | 4.28278 | 3.259986 | 1.966635 | 0 | 8.172073 | 0
2018-02-27 11:47 | 324569.2 | 480.0002 | 3 | 45 | 4.31589 | 3.260091 | 2.0753 | 0 | 8.639228 | 0
2018-02-27 11:49 | 324689.2 | 600.0002 | 3 | 45 | 4.352838 | 3.260077 | 2.183966 | 0 | 9.11021 | 0
2018-02-27 11:51 | 324809.2 | 720.001 | 3 | 45 | 4.391456 | 3.260037 | 2.292636 | 0 | 9.585307 | 0
2018-02-27 11:53 | 324929.2 | 840.0003 | 3 | 45 | 4.400237 | 2.85875 | 2.395615 | 0 | 10.03834 | 0
2018-02-27 11:55 | 325049.2 | 960.001 | 3 | 45 | 4.400231 | 2.464322 | 2.484192 | 0 | 10.4281 | 0
2018-02-27 11:57 | 325169.2 | 1080.0002 | 3 | 45 | 4.400262 | 2.117005 | 2.560442 | 0 | 10.76362 | 0
2018-02-27 11:59 | 325289.2 | 1200.0011 | 3 | 45 | 4.400258 | 1.828489 | 2.626005 | 0 | 11.05211 | 0
2018-02-27 12:01 | 325409.2 | 1320.001 | 3 | 45 | 4.400224 | 1.587832 | 2.682806 | 0 | 11.30205 | 0
2018-02-27 12:03 | 325529.2 | 1440.0011 | 3 | 45 | 4.4002 | 1.387296 | 2.73229 | 0 | 11.51979 | 0
2018-02-27 12:05 | 325649.2 | 1560.0002 | 3 | 45 | 4.400204 | 1.213575 | 2.775583 | 0 | 11.71029 | 0
2018-02-27 12:07 | 325769.2 | 1680.001 | 3 | 45 | 4.400221 | 1.06269 | 2.813453 | 0 | 11.87693 | 0
2018-02-27 12:09 | 325889.2 | 1800.001 | 3 | 45 | 4.400209 | 0.9394312 | 2.846755 | 0 | 12.02346 | 0
2018-02-27 12:11 | 326009.2 | 1920.0002 | 3 | 45 | 4.400167 | 0.8343725 | 2.876253 | 0 | 12.15326 | 0
2018-02-27 12:13 | 326129.2 | 2040.0011 | 3 | 45 | 4.400187 | 0.7454271 | 2.902556 | 0 | 12.269 | 0
2018-02-27 12:15 | 326249.2 | 2160.001 | 3 | 45 | 4.40011 | 0.6629086 | 2.926029 | 0 | 12.37228 | 0
2018-02-27 12:15 | 326268.3 | 2179.1184 | 3 | 45 | 4.400184 | 0.6519909 | 2.929522 | 0 | 12.38765 | 0
2018-02-27 12:17 | 326388.4 | 120 | 4 | 45 | 4.336354 | 0 | 2.929522 | 0 | 12.38765 | 0
2018-02-27 12:19 | 326508.4 | 240.0008 | 4 | 45 | 4.330701 | 0 | 2.929522 | 0 | 12.38765 | 0
2018-02-27 12:20 | 326568.4 | 300.003 | 4 | 45 | 4.329051 | 0 | 2.929522 | 0 | 12.38765 | 0
2018-02-27 12:22 | 326688.5 | 120.0003 | 5 | 45 | 4.012983 | -3.259896 | 2.929522 | 0.1086491 | 12.38765 | 0.4404153
2018-02-27 12:24 | 326808.5 | 240.0003 | 5 | 45 | 3.968327 | -3.259955 | 2.929522 | 0.2173047 | 12.38765 | 0.8739796
2018-02-27 12:26 | 326928.5 | 360.0003 | 5 | 45 | 3.927602 | -3.259871 | 2.929522 | 0.3259638 | 12.38765 | 1.30294
2018-02-27 12:28 | 327048.5 | 480.0003 | 5 | 45 | 3.888261 | -3.259843 | 2.929522 | 0.4346194 | 12.38765 | 1.72755
2018-02-27 12:30 | 327168.5 | 600.0012 | 5 | 45 | 3.850654 | -3.259896 | 2.929522 | 0.5432748 | 12.38765 | 2.147979
2018-02-27 12:32 | 327288.5 | 720.0002 | 5 | 45 | 3.813583 | -3.259825 | 2.929522 | 0.6519287 | 12.38765 | 2.564356
2018-02-27 12:34 | 327408.5 | 840.0003 | 5 | 45 | 3.776251 | -3.259897 | 2.929522 | 0.7605938 | 12.38765 | 2.976705
2018-02-27 12:36 | 327528.5 | 960.0011 | 5 | 45 | 3.742005 | -3.260245 | 2.929522 | 0.8692566 | 12.38765 | 3.385154
2018-02-27 12:38 | 327648.5 | 1080.0003 | 5 | 45 | 3.711218 | -3.259822 | 2.929522 | 0.9779136 | 12.38765 | 3.790045
2018-02-27 12:40 | 327768.5 | 1200.0012 | 5 | 45 | 3.682359 | -3.260196 | 2.929522 | 1.086564 | 12.38765 | 4.191693
2018-02-27 12:42 | 327888.5 | 1320.0004 | 5 | 45 | 3.653713 | -3.260202 | 2.929522 | 1.19523 | 12.38765 | 4.590292
2018-02-27 12:44 | 328008.5 | 1440.0011 | 5 | 45 | 3.627377 | -3.260061 | 2.929522 | 1.303898 | 12.38765 | 4.985878
2018-02-27 12:46 | 328128.5 | 1560.0012 | 5 | 45 | 3.603074 | -3.259865 | 2.929522 | 1.412559 | 12.38765 | 5.378696
2018-02-27 12:48 | 328248.5 | 1680.0012 | 5 | 45 | 3.580737 | -3.260151 | 2.929522 | 1.521223 | 12.38765 | 5.768995
2018-02-27 12:50 | 328368.5 | 1800.0011 | 5 | 45 | 3.5595 | -3.259975 | 2.929522 | 1.629881 | 12.38765 | 6.156914
2018-02-27 12:52 | 328488.5 | 1920.0003 | 5 | 45 | 3.53906 | -3.260148 | 2.929522 | 1.738549 | 12.38765 | 6.542579
2018-02-27 12:54 | 328608.5 | 2040.0011 | 5 | 45 | 3.521354 | -3.26013 | 2.929522 | 1.847211 | 12.38765 | 6.926163
2018-02-27 12:56 | 328728.5 | 2160.0003 | 5 | 45 | 3.505301 | -3.26018 | 2.929522 | 1.955876 | 12.38765 | 7.307916
2018-02-27 12:58 | 328848.5 | 2280.0012 | 5 | 45 | 3.490009 | -3.259957 | 2.929522 | 2.064544 | 12.38765 | 7.688
2018-02-27 13:00 | 328968.5 | 2400.0012 | 5 | 45 | 3.473138 | -3.259971 | 2.929522 | 2.173203 | 12.38765 | 8.066315
2018-02-27 13:02 | 329088.5 | 2520.0004 | 5 | 45 | 3.4558 | -3.259974 | 2.929522 | 2.281861 | 12.38765 | 8.442759
2018-02-27 13:04 | 329208.5 | 2640.0004 | 5 | 45 | 3.436666 | -3.260045 | 2.929522 | 2.390532 | 12.38765 | 8.817292
2018-02-27 13:06 | 329328.5 | 2760.0013 | 5 | 45 | 3.41311 | -3.260118 | 2.929522 | 2.499193 | 12.38765 | 9.189507
2018-02-27 13:08 | 329448.5 | 2880.0004 | 5 | 45 | 3.378313 | -3.260173 | 2.929522 | 2.607856 | 12.38765 | 9.558666
2018-02-27 13:10 | 329568.5 | 3000.0005 | 5 | 45 | 3.321737 | -3.260065 | 2.929522 | 2.716523 | 12.38765 | 9.922919
2018-02-27 13:12 | 329688.5 | 3120.0003 | 5 | 45 | 3.225167 | -3.260128 | 2.929522 | 2.825194 | 12.38765 | 10.27921
2018-02-27 13:14 | 329804.2 | 3235.757 | 5 | 45 | 2.999987 | -3.260072 | 2.929522 | 2.930016 | 12.38765 | 10.60775
2018-02-27 13:16 | 329924.3 | 120.0011 | 6 | 45 | 3.447214 | 0 | 2.929522 | 2.930016 | 12.38765 | 10.60775
2018-02-27 13:18 | 330044.3 | 240.0003 | 6 | 45 | 3.46527 | 0 | 2.929522 | 2.930016 | 12.38765 | 10.60775
2018-02-27 13:19 | 330104.3 | 300.0018 | 6 | 45 | 3.469163 | 0 | 2.929522 | 2.930016 | 12.38765 | 10.60775
2018-02-27 13:19 | 330104.3 | 0.0022 | 7 | 46 | 3.469066 | 0 | 0 | 0 | 0 | 0
2018-02-27 13:21 | 330224.3 | 120.0002 | 2 | 46 | 4.048735 | 4.889932 | 0.1623967 | 1.1941e-08 | 0.6435953 | 4.1425e-08
2018-02-27 13:23 | 330344.3 | 240.001 | 2 | 46 | 4.083515 | 4.889976 | 0.3253717 | 1.1941e-08 | 1.306148 | 4.1425e-08
2018-02-27 13:25 | 330464.3 | 360.0004 | 2 | 46 | 4.11531 | 4.889915 | 0.4883759 | 1.1941e-08 | 1.974479 | 4.1425e-08
2018-02-27 13:27 | 330584.3 | 480.001 | 2 | 46 | 4.141521 | 4.889956 | 0.6513584 | 1.1941e-08 | 2.647374 | 4.1425e-08
2018-02-27 13:29 | 330704.3 | 600.0013 | 2 | 46 | 4.164753 | 4.889949 | 0.8143632 | 1.1941e-08 | 3.324363 | 4.1425e-08
2018-02-27 13:31 | 330824.3 | 720.0005 | 2 | 46 | 4.189081 | 4.889964 | 0.9773459 | 1.1941e-08 | 4.005085 | 4.1425e-08
2018-02-27 13:33 | 330944.3 | 840.0005 | 2 | 46 | 4.200281 | 4.644111 | 1.137898 | 1.1941e-08 | 4.679056 | 4.1425e-08
2018-02-27 13:35 | 331064.3 | 960.0007 | 2 | 46 | 4.200224 | 4.251763 | 1.28619 | 1.1941e-08 | 5.301922 | 4.1425e-08
2018-02-27 13:37 | 331184.3 | 1080.0008 | 2 | 46 | 4.200283 | 3.866961 | 1.421373 | 1.1941e-08 | 5.869726 | 4.1425e-08
2018-02-27 13:39 | 331304.3 | 1200.0009 | 2 | 46 | 4.200254 | 3.518214 | 1.544405 | 1.1941e-08 | 6.386489 | 4.1425e-08
2018-02-27 13:41 | 331397.7 | 1293.3694 | 2 | 46 | 4.20024 | 3.259992 | 1.63227 | 1.1941e-08 | 6.755548 | 4.1425e-08
2018-02-27 13:43 | 331517.8 | 120.0003 | 3 | 46 | 4.222994 | 3.259963 | 1.740561 | 1.2343e-08 | 7.211506 | 4.3058e-08
2018-02-27 13:45 | 331637.8 | 240.0004 | 3 | 46 | 4.251374 | 3.259927 | 1.849216 | 1.2343e-08 | 7.671854 | 4.3058e-08
2018-02-27 13:47 | 331757.8 | 360.0012 | 3 | 46 | 4.282784 | 3.259971 | 1.957877 | 1.2343e-08 | 8.135508 | 4.3058e-08
2018-02-27 13:49 | 331877.8 | 480.0013 | 3 | 46 | 4.315799 | 3.259919 | 2.06653 | 1.2343e-08 | 8.602624 | 4.3058e-08
2018-02-27 13:51 | 331997.8 | 600.0005 | 3 | 46 | 4.35081 | 3.259854 | 2.175201 | 1.2343e-08 | 9.073508 | 4.3058e-08
2018-02-27 13:53 | 332117.8 | 720.0008 | 3 | 46 | 4.388826 | 3.259952 | 2.283855 | 1.2343e-08 | 9.548279 | 4.3058e-08
2018-02-27 13:55 | 332237.8 | 840.0017 | 3 | 46 | 4.400245 | 2.870057 | 2.387442 | 1.2343e-08 | 10.00391 | 4.3058e-08
2018-02-27 13:57 | 332357.8 | 960.0009 | 3 | 46 | 4.400251 | 2.470864 | 2.476288 | 1.2343e-08 | 10.39486 | 4.3058e-08
2018-02-27 13:59 | 332477.8 | 1080.0001 | 3 | 46 | 4.400254 | 2.133666 | 2.552889 | 1.2343e-08 | 10.73193 | 4.3058e-08
2018-02-27 14:01 | 332597.8 | 1200.0002 | 3 | 46 | 4.400242 | 1.851713 | 2.619204 | 1.2343e-08 | 11.02373 | 4.3058e-08
2018-02-27 14:03 | 332717.8 | 1320.0001 | 3 | 46 | 4.400246 | 1.604794 | 2.676731 | 1.2343e-08 | 11.27686 | 4.3058e-08
2018-02-27 14:05 | 332837.8 | 1440.0009 | 3 | 46 | 4.400255 | 1.395328 | 2.726581 | 1.2343e-08 | 11.49621 | 4.3058e-08
2018-02-27 14:07 | 332957.8 | 1560.001 | 3 | 46 | 4.400177 | 1.221824 | 2.770117 | 1.2343e-08 | 11.68778 | 4.3058e-08
2018-02-27 14:09 | 333077.8 | 1680.001 | 3 | 46 | 4.400159 | 1.078195 | 2.808396 | 1.2343e-08 | 11.85621 | 4.3058e-08
2018-02-27 14:11 | 333197.8 | 1800.0004 | 3 | 46 | 4.400215 | 0.9551296 | 2.842238 | 1.2343e-08 | 12.00513 | 4.3058e-08
2018-02-27 14:13 | 333317.8 | 1920.0005 | 3 | 46 | 4.40017 | 0.8433132 | 2.87217 | 1.2343e-08 | 12.13683 | 4.3058e-08
2018-02-27 14:15 | 333437.8 | 2040.0014 | 3 | 46 | 4.400195 | 0.7507429 | 2.898684 | 1.2343e-08 | 12.2535 | 4.3058e-08
2018-02-27 14:17 | 333557.8 | 2160.0013 | 3 | 46 | 4.400127 | 0.6715927 | 2.922366 | 1.2343e-08 | 12.3577 | 4.3058e-08
2018-02-27 14:17 | 333593.7 | 2195.906 | 3 | 46 | 4.400173 | 0.6519928 | 2.928967 | 1.2343e-08 | 12.38675 | 4.3058e-08
2018-02-27 14:19 | 333713.7 | 120.0002 | 4 | 46 | 4.336101 | 0 | 2.928967 | 1.2343e-08 | 12.38675 | 4.3058e-08
2018-02-27 14:21 | 333833.7 | 240.0003 | 4 | 46 | 4.330388 | 0 | 2.928967 | 1.2343e-08 | 12.38675 | 4.3058e-08
2018-02-27 14:22 | 333893.7 | 300.0017 | 4 | 46 | 4.328752 | 0 | 2.928967 | 1.2343e-08 | 12.38675 | 4.3058e-08
2018-02-27 14:24 | 334013.8 | 120.0003 | 5 | 46 | 4.009376 | -3.260092 | 2.928967 | 0.1086496 | 12.38675 | 0.4400808
2018-02-27 14:26 | 334133.8 | 240.0011 | 5 | 46 | 3.966576 | -3.260098 | 2.928967 | 0.2173126 | 12.38675 | 0.8733562
2018-02-27 14:28 | 334253.8 | 360.0011 | 5 | 46 | 3.926691 | -3.259845 | 2.928967 | 0.3259661 | 12.38675 | 1.302173
2018-02-27 14:30 | 334373.8 | 480.0003 | 5 | 46 | 3.886191 | -3.259906 | 2.928967 | 0.4346272 | 12.38675 | 1.726663
2018-02-27 14:32 | 334493.8 | 600.0011 | 5 | 46 | 3.84736 | -3.259878 | 2.928967 | 0.5432863 | 12.38675 | 2.146791
2018-02-27 14:34 | 334613.8 | 720.0011 | 5 | 46 | 3.810624 | -3.260015 | 2.928967 | 0.6519524 | 12.38675 | 2.562863
2018-02-27 14:36 | 334733.8 | 840.0011 | 5 | 46 | 3.775277 | -3.259939 | 2.928967 | 0.7606128 | 12.38675 | 2.974999
2018-02-27 14:38 | 334853.8 | 960.0012 | 5 | 46 | 3.740983 | -3.259986 | 2.928967 | 0.8692736 | 12.38675 | 3.383341
2018-02-27 14:40 | 334973.8 | 1080.0011 | 5 | 46 | 3.708484 | -3.260009 | 2.928967 | 0.977936 | 12.38675 | 3.788045
2018-02-27 14:42 | 335093.8 | 1200.0003 | 5 | 46 | 3.679348 | -3.260074 | 2.928967 | 1.086593 | 12.38675 | 4.1894
2018-02-27 14:44 | 335213.8 | 1320.0003 | 5 | 46 | 3.652148 | -3.260045 | 2.928967 | 1.19525 | 12.38675 | 4.587686
2018-02-27 14:46 | 335333.8 | 1440.0011 | 5 | 46 | 3.626755 | -3.26006 | 2.928967 | 1.30392 | 12.38675 | 4.983175
2018-02-27 14:48 | 335453.8 | 1560.0003 | 5 | 46 | 3.601395 | -3.260072 | 2.928967 | 1.412584 | 12.38675 | 5.375902
2018-02-27 14:50 | 335573.8 | 1680.0002 | 5 | 46 | 3.57801 | -3.260038 | 2.928967 | 1.521252 | 12.38675 | 5.765947
2018-02-27 14:52 | 335693.8 | 1800.0012 | 5 | 46 | 3.557302 | -3.260074 | 2.928967 | 1.629916 | 12.38675 | 6.153603
2018-02-27 14:54 | 335813.8 | 1920.0011 | 5 | 46 | 3.538742 | -3.260106 | 2.928967 | 1.738577 | 12.38675 | 6.539124
2018-02-27 14:56 | 335933.8 | 2040.0011 | 5 | 46 | 3.521103 | -3.260148 | 2.928967 | 1.847233 | 12.38675 | 6.922665
2018-02-27 14:58 | 336053.8 | 2160.0011 | 5 | 46 | 3.503274 | -3.260099 | 2.928967 | 1.955909 | 12.38675 | 7.30434
2018-02-27 15:00 | 336173.8 | 2280.0011 | 5 | 46 | 3.487459 | -3.260038 | 2.928967 | 2.064568 | 12.38675 | 7.684134
2018-02-27 15:02 | 336293.8 | 2400.0011 | 5 | 46 | 3.471893 | -3.260103 | 2.928967 | 2.17323 | 12.38675 | 8.062242
2018-02-27 15:04 | 336413.8 | 2520.0011 | 5 | 46 | 3.45529 | -3.26011 | 2.928967 | 2.281897 | 12.38675 | 8.438639
2018-02-27 15:06 | 336533.8 | 2640.0011 | 5 | 46 | 3.434938 | -3.26002 | 2.928967 | 2.390551 | 12.38675 | 8.813026
2018-02-27 15:08 | 336653.8 | 2760.0011 | 5 | 46 | 3.409681 | -3.260054 | 2.928967 | 2.499219 | 12.38675 | 9.18496
2018-02-27 15:10 | 336773.8 | 2880.0003 | 5 | 46 | 3.374925 | -3.260148 | 2.928967 | 2.60788 | 12.38675 | 9.553702
2018-02-27 15:12 | 336893.8 | 3000.0003 | 5 | 46 | 3.320951 | -3.260077 | 2.928967 | 2.716542 | 12.38675 | 9.917731
2018-02-27 15:14 | 337013.8 | 3120.0011 | 5 | 46 | 3.223835 | -3.260075 | 2.928967 | 2.825213 | 12.38675 | 10.27395
2018-02-27 15:16 | 337126.5 | 3232.6609 | 5 | 46 | 2.999994 | -3.26003 | 2.928967 | 2.927224 | 12.38675 | 10.59355
2018-02-27 15:18 | 337246.5 | 120.0001 | 6 | 46 | 3.450137 | 0 | 2.928967 | 2.927224 | 12.38675 | 10.59355
2018-02-27 15:20 | 337366.5 | 240.0008 | 6 | 46 | 3.468318 | 0 | 2.928967 | 2.927224 | 12.38675 | 10.59355
2018-02-27 15:21 | 337426.5 | 300.0023 | 6 | 46 | 3.472183 | 0 | 2.928967 | 2.927224 | 12.38675 | 10.59355
2018-02-27 15:21 | 337426.5 | 0.0024 | 7 | 47 | 3.471855 | 0 | 0 | 0 | 0 | 0
2018-02-27 15:23 | 337546.5 | 120.0009 | 2 | 47 | 4.047927 | 4.889993 | 0.1623959 | 0 | 0.6436591 | 0
2018-02-27 15:25 | 337666.5 | 240.0008 | 2 | 47 | 4.084992 | 4.889817 | 0.325381 | 0 | 1.306293 | 0
2018-02-27 15:27 | 337786.5 | 360.0002 | 2 | 47 | 4.116871 | 4.889939 | 0.4883759 | 0 | 1.974871 | 0
2018-02-27 15:29 | 337906.5 | 480.0009 | 2 | 47 | 4.140982 | 4.889861 | 0.6513587 | 0 | 2.647887 | 0
2018-02-27 15:31 | 338026.5 | 600.0001 | 2 | 47 | 4.16277 | 4.889943 | 0.814349 | 0 | 3.324575 | 0
2018-02-27 15:33 | 338146.5 | 720.0009 | 2 | 47 | 4.187903 | 4.889888 | 0.9773405 | 0 | 4.005052 | 0
2018-02-27 15:35 | 338266.5 | 840.001 | 2 | 47 | 4.200281 | 4.640962 | 1.137921 | 0 | 4.679085 | 0
2018-02-27 15:37 | 338386.5 | 960.0008 | 2 | 47 | 4.200269 | 4.248559 | 1.286009 | 0 | 5.301096 | 0
2018-02-27 15:39 | 338506.5 | 1080.0002 | 2 | 47 | 4.200232 | 3.888633 | 1.421561 | 0 | 5.870449 | 0
2018-02-27 15:41 | 338626.5 | 1200.0001 | 2 | 47 | 4.200238 | 3.541192 | 1.54538 | 0 | 6.390521 | 0
2018-02-27 15:43 | 338722.5 | 1295.9551 | 2 | 47 | 4.200213 | 3.259984 | 1.636029 | 0 | 6.77127 | 0
2018-02-27 15:45 | 338842.5 | 120.001 | 3 | 47 | 4.223565 | 3.259891 | 1.744305 | 1.251e-09 | 7.227208 | 5.084e-09
2018-02-27 15:47 | 338962.5 | 240.0011 | 3 | 47 | 4.251459 | 3.259892 | 1.85297 | 1.251e-09 | 7.687648 | 5.084e-09
2018-02-27 15:49 | 339082.5 | 360.0002 | 3 | 47 | 4.281451 | 3.260222 | 1.961632 | 1.251e-09 | 8.151227 | 5.084e-09
2018-02-27 15:51 | 339202.5 | 480.001 | 3 | 47 | 4.31454 | 3.260167 | 2.070292 | 1.251e-09 | 8.618214 | 5.084e-09
2018-02-27 15:53 | 339322.5 | 600.0002 | 3 | 47 | 4.351235 | 3.260142 | 2.178953 | 1.251e-09 | 9.089012 | 5.084e-09
2018-02-27 15:55 | 339442.5 | 720.0002 | 3 | 47 | 4.389687 | 3.260133 | 2.28761 | 1.251e-09 | 9.563873 | 5.084e-09
2018-02-27 15:57 | 339562.5 | 840.001 | 3 | 47 | 4.400255 | 2.876071 | 2.391134 | 1.251e-09 | 10.01925 | 5.084e-09
2018-02-27 15:59 | 339682.5 | 960.0003 | 3 | 47 | 4.40024 | 2.478045 | 2.480191 | 1.251e-09 | 10.41113 | 5.084e-09
2018-02-27 16:01 | 339802.5 | 1080.0011 | 3 | 47 | 4.400231 | 2.127345 | 2.55684 | 1.251e-09 | 10.7484 | 5.084e-09
2018-02-27 16:03 | 339922.5 | 1200.001 | 3 | 47 | 4.400231 | 1.836435 | 2.622745 | 1.251e-09 | 11.0384 | 5.084e-09
2018-02-27 16:05 | 340042.5 | 1320.0011 | 3 | 47 | 4.400229 | 1.596012 | 2.679842 | 1.251e-09 | 11.28964 | 5.084e-09
2018-02-27 16:07 | 340162.5 | 1440.0001 | 3 | 47 | 4.40022 | 1.394702 | 2.729595 | 1.251e-09 | 11.50856 | 5.084e-09
2018-02-27 16:09 | 340282.5 | 1560.0011 | 3 | 47 | 4.400222 | 1.220934 | 2.773118 | 1.251e-09 | 11.70007 | 5.084e-09
2018-02-27 16:11 | 340402.5 | 1680.0002 | 3 | 47 | 4.400234 | 1.06908 | 2.81117 | 1.251e-09 | 11.86751 | 5.084e-09
2018-02-27 16:13 | 340522.5 | 1800.0003 | 3 | 47 | 4.400168 | 0.943408 | 2.84464 | 1.251e-09 | 12.01479 | 5.084e-09
2018-02-27 16:15 | 340642.5 | 1920.0003 | 3 | 47 | 4.400154 | 0.838769 | 2.874306 | 1.251e-09 | 12.14532 | 5.084e-09
2018-02-27 16:17 | 340762.5 | 2040.001 | 3 | 47 | 4.400218 | 0.7499523 | 2.900751 | 1.251e-09 | 12.26168 | 5.084e-09
2018-02-27 16:19 | 340882.5 | 2160.0002 | 3 | 47 | 4.400237 | 0.6684456 | 2.924351 | 1.251e-09 | 12.36553 | 5.084e-09
2018-02-27 16:19 | 340906.5 | 2183.9992 | 3 | 47 | 4.400148 | 0.6519995 | 2.928748 | 1.251e-09 | 12.38487 | 5.084e-09
2018-02-27 16:21 | 341026.6 | 119.9999 | 4 | 47 | 4.336457 | 0 | 2.928748 | 1.251e-09 | 12.38487 | 5.084e-09
2018-02-27 16:23 | 341146.6 | 240.0008 | 4 | 47 | 4.330817 | 0 | 2.928748 | 1.251e-09 | 12.38487 | 5.084e-09
2018-02-27 16:24 | 341206.6 | 300.003 | 4 | 47 | 4.329181 | 0 | 2.928748 | 1.251e-09 | 12.38487 | 5.084e-09
2018-02-27 16:26 | 341326.7 | 120.0001 | 5 | 47 | 4.01379 | -3.260146 | 2.928748 | 0.1086531 | 12.38487 | 0.4405163
2018-02-27 16:28 | 341446.7 | 240.0009 | 5 | 47 | 3.968924 | -3.260133 | 2.928748 | 0.217319 | 12.38487 | 0.8741937
2018-02-27 16:30 | 341566.7 | 360.0002 | 5 | 47 | 3.928269 | -3.260072 | 2.928748 | 0.3259883 | 12.38487 | 1.303266
2018-02-27 16:32 | 341686.7 | 480.001 | 5 | 47 | 3.888973 | -3.260133 | 2.928748 | 0.4346499 | 12.38487 | 1.727971
2018-02-27 16:34 | 341806.7 | 600.0002 | 5 | 47 | 3.850922 | -3.26011 | 2.928748 | 0.5433204 | 12.38487 | 2.148505
2018-02-27 16:36 | 341926.7 | 720.0009 | 5 | 47 | 3.813508 | -3.26005 | 2.928748 | 0.651985 | 12.38487 | 2.564941
2018-02-27 16:38 | 342046.7 | 840.0011 | 5 | 47 | 3.776402 | -3.259921 | 2.928748 | 0.7606429 | 12.38487 | 2.977271
2018-02-27 16:40 | 342166.7 | 960.0001 | 5 | 47 | 3.742176 | -3.260025 | 2.928748 | 0.8692995 | 12.38487 | 3.385712
2018-02-27 16:42 | 342286.7 | 1080.0011 | 5 | 47 | 3.711273 | -3.260063 | 2.928748 | 0.9779741 | 12.38487 | 3.790684
2018-02-27 16:44 | 342406.7 | 1200.0002 | 5 | 47 | 3.682262 | -3.260056 | 2.928748 | 1.086637 | 12.38487 | 4.192372
2018-02-27 16:46 | 342526.7 | 1320.0003 | 5 | 47 | 3.653358 | -3.260113 | 2.928748 | 1.195293 | 12.38487 | 4.590898
2018-02-27 16:48 | 342646.7 | 1440.0003 | 5 | 47 | 3.627014 | -3.260052 | 2.928748 | 1.30396 | 12.38487 | 4.98644
2018-02-27 16:50 | 342766.7 | 1560.0003 | 5 | 47 | 3.602566 | -3.260002 | 2.928748 | 1.412624 | 12.38487 | 5.379227
2018-02-27 16:52 | 342886.7 | 1680.0005 | 5 | 47 | 3.580215 | -3.260095 | 2.928748 | 1.521293 | 12.38487 | 5.769488
2018-02-27 16:54 | 343006.7 | 1800.0013 | 5 | 47 | 3.558775 | -3.260036 | 2.928748 | 1.629949 | 12.38487 | 6.157341
2018-02-27 16:56 | 343126.7 | 1920.0008 | 5 | 47 | 3.53823 | -3.260058 | 2.928748 | 1.738617 | 12.38487 | 6.542925
2018-02-27 16:58 | 343246.7 | 2040.0014 | 5 | 47 | 3.520185 | -3.259977 | 2.928748 | 1.847287 | 12.38487 | 6.926425
2018-02-27 17:00 | 343366.7 | 2160.0012 | 5 | 47 | 3.50398 | -3.259997 | 2.928748 | 1.955936 | 12.38487 | 7.307991
2018-02-27 17:02 | 343486.7 | 2280.0007 | 5 | 47 | 3.488395 | -3.259919 | 2.928748 | 2.064603 | 12.38487 | 7.687908
2018-02-27 17:04 | 343606.7 | 2400.0007 | 5 | 47 | 3.47119 | -3.259974 | 2.928748 | 2.173273 | 12.38487 | 8.066072
2018-02-27 17:06 | 343726.7 | 2520.001 | 5 | 47 | 3.454017 | -3.260036 | 2.928748 | 2.281926 | 12.38487 | 8.442304
2018-02-27 17:08 | 343846.7 | 2640.0007 | 5 | 47 | 3.434788 | -3.259984 | 2.928748 | 2.390594 | 12.38487 | 8.816622
2018-02-27 17:10 | 343966.7 | 2760.0002 | 5 | 47 | 3.411049 | -3.260159 | 2.928748 | 2.499257 | 12.38487 | 9.188637
2018-02-27 17:12 | 344086.7 | 2880.0015 | 5 | 47 | 3.376081 | -3.26011 | 2.928748 | 2.607926 | 12.38487 | 9.55757
2018-02-27 17:14 | 344206.7 | 3000.0016 | 5 | 47 | 3.319065 | -3.260138 | 2.928748 | 2.71658 | 12.38487 | 9.921523
2018-02-27 17:16 | 344326.7 | 3120.0001 | 5 | 47 | 3.221594 | -3.260077 | 2.928748 | 2.825244 | 12.38487 | 10.27746
2018-02-27 17:18 | 344440.8 | 3234.1537 | 5 | 47 | 2.999982 | -3.260176 | 2.928748 | 2.928624 | 12.38487 | 10.60121
2018-02-27 17:20 | 344560.8328 | 120.001 | 6 | 47 | 3.450263 | 0 | 2.928748 | 2.928624 | 12.38487 | 10.60121
2018-02-27 17:22 | 344680.8333 | 240.0015 | 6 | 47 | 3.46869 | 0 | 2.928748 | 2.928624 | 12.38487 | 10.60121
2018-02-27 17:23 | 344740.8327 | 300.0009 | 6 | 47 | 3.472595 | 0 | 2.928748 | 2.928624 | 12.38487 | 10.60121
2018-02-27 17:23 | 344740.9 | 0.0023 | 7 | 48 | 3.472449 | 0 | 0 | 0 | 0 | 0
2018-02-27 17:25 | 344860.9 | 120.0002 | 2 | 48 | 4.050617 | 4.889867 | 0.1623804 | 0 | 0.644029 | 0
2018-02-27 17:27 | 344980.9 | 240.0013 | 2 | 48 | 4.085034 | 4.890237 | 0.3253789 | 0 | 1.306953 | 0
2018-02-27 17:29 | 345100.9 | 360.0014 | 2 | 48 | 4.116672 | 4.889993 | 0.4883785 | 0 | 1.975512 | 0
2018-02-27 17:31 | 345220.9 | 480.0001 | 2 | 48 | 4.142867 | 4.889924 | 0.6513667 | 0 | 2.648662 | 0
2018-02-27 17:33 | 345340.9 | 600.0017 | 2 | 48 | 4.165936 | 4.889861 | 0.8143426 | 0 | 3.325736 | 0
2018-02-27 17:35 | 345460.9 | 720.0015 | 2 | 48 | 4.190528 | 4.889886 | 0.977333 | 0 | 4.00672 | 0
2018-02-27 17:37 | 345580.9 | 840.0013 | 2 | 48 | 4.200266 | 4.623811 | 1.137464 | 0 | 4.679009 | 0
2018-02-27 17:39 | 345700.9 | 960.0008 | 2 | 48 | 4.200285 | 4.232368 | 1.285064 | 0 | 5.298968 | 0
2018-02-27 17:41 | 345820.9 | 1080.0001 | 2 | 48 | 4.200242 | 3.852597 | 1.41967 | 0 | 5.864348 | 0
2018-02-27 17:43 | 345940.9 | 1200.0003 | 2 | 48 | 4.200227 | 3.507541 | 1.542288 | 0 | 6.379376 | 0
2018-02-27 17:45 | 346032.8 | 1291.9172 | 2 | 48 | 4.200246 | 3.259988 | 1.628654 | 0 | 6.742135 | 0
2018-02-27 17:47 | 346152.9 | 120.0002 | 3 | 48 | 4.222892 | 3.259818 | 1.736919 | 0 | 7.19798 | 0
2018-02-27 17:49 | 346272.9 | 240.0015 | 3 | 48 | 4.25128 | 3.259925 | 1.845588 | 0 | 7.658376 | 0
2018-02-27 17:51 | 346392.9 | 360.0004 | 3 | 48 | 4.282641 | 3.259873 | 1.95424 | 0 | 8.121984 | 0
2018-02-27 17:53 | 346512.9 | 480.0011 | 3 | 48 | 4.315671 | 3.260171 | 2.062901 | 0 | 8.589116 | 0
2018-02-27 17:55 | 346632.9 | 600.0013 | 3 | 48 | 4.350623 | 3.260135 | 2.171563 | 0 | 9.059942 | 0
2018-02-27 17:57 | 346752.9 | 720.0007 | 3 | 48 | 4.388646 | 3.259896 | 2.280216 | 0 | 9.534685 | 0
2018-02-27 17:59 | 346872.9 | 840.0009 | 3 | 48 | 4.400265 | 2.871871 | 2.383821 | 0 | 9.990398 | 0
2018-02-27 18:01 | 346992.9 | 960.0014 | 3 | 48 | 4.400297 | 2.475713 | 2.47276 | 0 | 10.38175 | 0
2018-02-27 18:03 | 347112.9 | 1080.0014 | 3 | 48 | 4.400268 | 2.139049 | 2.549491 | 0 | 10.71939 | 0
2018-02-27 18:05 | 347232.9 | 1200.0006 | 3 | 48 | 4.400226 | 1.856084 | 2.615962 | 0 | 11.01188 | 0
2018-02-27 18:07 | 347352.9 | 1320.0001 | 3 | 48 | 4.400228 | 1.609154 | 2.673643 | 0 | 11.26569 | 0
2018-02-27 18:09 | 347472.9 | 1440.0005 | 3 | 48 | 4.400197 | 1.399012 | 2.723667 | 0 | 11.4858 | 0
2018-02-27 18:11 | 347592.9 | 1560.0002 | 3 | 48 | 4.400206 | 1.227151 | 2.767362 | 0 | 11.67807 | 0
2018-02-27 18:13 | 347712.9 | 1680.0013 | 3 | 48 | 4.400187 | 1.082603 | 2.805784 | 0 | 11.84713 | 0
2018-02-27 18:15 | 347832.9 | 1800.0002 | 3 | 48 | 4.400184 | 0.9580536 | 2.839744 | 0 | 11.99656 | 0
2018-02-27 18:17 | 347952.9 | 1920.0002 | 3 | 48 | 4.400155 | 0.8454514 | 2.869759 | 0 | 12.12864 | 0
2018-02-27 18:19 | 348072.9 | 2040.0009 | 3 | 48 | 4.400196 | 0.7535591 | 2.896359 | 0 | 12.24568 | 0
2018-02-27 18:21 | 348192.9 | 2160.0009 | 3 | 48 | 4.400167 | 0.6744404 | 2.920111 | 0 | 12.35019 | 0
2018-02-27 18:21 | 348232.4 | 2199.4916 | 3 | 48 | 4.400167 | 0.6519938 | 2.927383 | 0 | 12.3822 | 0
2018-02-27 18:23 | 348352.4 | 120.0011 | 4 | 48 | 4.336277 | 0 | 2.927383 | 0 | 12.3822 | 0
2018-02-27 18:25 | 348472.4 | 240.0003 | 4 | 48 | 4.330596 | 0 | 2.927383 | 0 | 12.3822 | 0
2018-02-27 18:26 | 348532.4 | 300.0022 | 4 | 48 | 4.328968 | 0 | 2.927383 | 0 | 12.3822 | 0
2018-02-27 18:28 | 348652.5 | 120.0009 | 5 | 48 | 4.010189 | -3.259986 | 2.927383 | 0.1086513 | 12.3822 | 0.4401994
2018-02-27 18:30 | 348772.5 | 240.0008 | 5 | 48 | 3.967422 | -3.259964 | 2.927383 | 0.2173162 | 12.3822 | 0.8735681
2018-02-27 18:32 | 348892.5 | 360.0012 | 5 | 48 | 3.927338 | -3.259966 | 2.927383 | 0.3259788 | 12.3822 | 1.302499
2018-02-27 18:34 | 349012.5 | 480.0012 | 5 | 48 | 3.886601 | -3.259986 | 2.927383 | 0.4346372 | 12.3822 | 1.727034
2018-02-27 18:36 | 349132.5 | 600.0014 | 5 | 48 | 3.847651 | -3.259906 | 2.927383 | 0.543302 | 12.3822 | 2.147232
2018-02-27 18:38 | 349252.5 | 720.0013 | 5 | 48 | 3.810731 | -3.259919 | 2.927383 | 0.6519612 | 12.3822 | 2.563292
2018-02-27 18:40 | 349372.5 | 840.0003 | 5 | 48 | 3.775282 | -3.259888 | 2.927383 | 0.7606207 | 12.3822 | 2.975428
2018-02-27 18:42 | 349492.5 | 960 | 5 | 48 | 3.741076 | -3.259899 | 2.927383 | 0.86928 | 12.3822 | 3.38378
2018-02-27 18:44 | 349612.5 | 1080.0011 | 5 | 48 | 3.708593 | -3.260072 | 2.927383 | 0.9779381 | 12.3822 | 3.788476
2018-02-27 18:46 | 349732.5 | 1200.0016 | 5 | 48 | 3.679523 | -3.26 | 2.927383 | 1.086596 | 12.3822 | 4.189844
2018-02-27 18:48 | 349852.5 | 1320.0008 | 5 | 48 | 3.652331 | -3.259967 | 2.927383 | 1.195261 | 12.3822 | 4.588176
2018-02-27 18:50 | 349972.5 | 1440.0003 | 5 | 48 | 3.626661 | -3.259974 | 2.927383 | 1.303924 | 12.3822 | 4.983641
2018-02-27 18:52 | 350092.5 | 1560.0015 | 5 | 48 | 3.601086 | -3.259885 | 2.927383 | 1.412582 | 12.3822 | 5.376321
2018-02-27 18:54 | 350212.5 | 1680.0006 | 5 | 48 | 3.577855 | -3.259959 | 2.927383 | 1.521247 | 12.3822 | 5.766343
2018-02-27 18:56 | 350332.5 | 1800.001 | 5 | 48 | 3.556952 | -3.260002 | 2.927383 | 1.629905 | 12.3822 | 6.153954
2018-02-27 18:58 | 350452.5 | 1920.0005 | 5 | 48 | 3.53848 | -3.260027 | 2.927383 | 1.738567 | 12.3822 | 6.53944
2018-02-27 19:00 | 350572.5 | 2040.0016 | 5 | 48 | 3.520792 | -3.259987 | 2.927383 | 1.847225 | 12.3822 | 6.922967
2018-02-27 19:02 | 350692.5 | 2160.001 | 5 | 48 | 3.503133 | -3.260056 | 2.927383 | 1.955894 | 12.3822 | 7.304588
2018-02-27 19:04 | 350812.5 | 2280.0011 | 5 | 48 | 3.48738 | -3.260022 | 2.927383 | 2.064553 | 12.3822 | 7.684376
2018-02-27 19:06 | 350932.5 | 2400.0001 | 5 | 48 | 3.471951 | -3.260083 | 2.927383 | 2.173213 | 12.3822 | 8.062478
2018-02-27 19:08 | 351052.5 | 2520.0003 | 5 | 48 | 3.455546 | -3.260056 | 2.927383 | 2.281881 | 12.3822 | 8.438897
2018-02-27 19:10 | 351172.5 | 2640.0014 | 5 | 48 | 3.435005 | -3.260149 | 2.927383 | 2.390548 | 12.3822 | 8.813345
2018-02-27 19:12 | 351292.5 | 2760 | 5 | 48 | 3.410355 | -3.26005 | 2.927383 | 2.499204 | 12.3822 | 9.185287
2018-02-27 19:14 | 351412.5 | 2880.0011 | 5 | 48 | 3.375933 | -3.260088 | 2.927383 | 2.607874 | 12.3822 | 9.554148
2018-02-27 19:16 | 351532.5 | 3000.0003 | 5 | 48 | 3.321859 | -3.259765 | 2.927383 | 2.716534 | 12.3822 | 9.91828
2018-02-27 19:18 | 351652.5 | 3120 | 5 | 48 | 3.224054 | -3.260206 | 2.927383 | 2.825202 | 12.3822 | 10.27455
2018-02-27 19:20 | 351765.6 | 3233.1306 | 5 | 48 | 2.999998 | -3.26005 | 2.927383 | 2.927643 | 12.3822 | 10.59547
2018-02-27 19:22 | 351885.7 | 120.0011 | 6 | 48 | 3.449595 | 0 | 2.927383 | 2.927643 | 12.3822 | 10.59547
2018-02-27 19:24 | 352005.7 | 240.0011 | 6 | 48 | 3.46769 | 0 | 2.927383 | 2.927643 | 12.3822 | 10.59547
2018-02-27 19:25 | 352065.7 | 300.0014 | 6 | 48 | 3.471513 | 0 | 2.927383 | 2.927643 | 12.3822 | 10.59547
2018-02-27 19:25 | 352065.7 | 0.0025 | 7 | 49 | 3.471622 | 0 | 0 | 0 | 0 | 0
2018-02-27 19:27 | 352185.7 | 120.0003 | 2 | 49 | 4.048126 | 4.889815 | 0.1623911 | 1.0111e-08 | 0.6437608 | 3.5099e-08
2018-02-27 19:29 | 352305.7 | 240.0002 | 2 | 49 | 4.084897 | 4.889897 | 0.3253828 | 1.0111e-08 | 1.306455 | 3.5099e-08
2018-02-27 19:31 | 352425.7 | 360.0008 | 2 | 49 | 4.117013 | 4.88981 | 0.4883811 | 1.0111e-08 | 1.975049 | 3.5099e-08
2018-02-27 19:33 | 352545.7 | 480.0003 | 2 | 49 | 4.14095 | 4.889882 | 0.6513715 | 1.0111e-08 | 2.648114 | 3.5099e-08
2018-02-27 19:35 | 352665.7 | 600.0005 | 2 | 49 | 4.162992 | 4.890183 | 0.8143569 | 1.0111e-08 | 3.324804 | 3.5099e-08
2018-02-27 19:37 | 352785.7 | 720.0004 | 2 | 49 | 4.188278 | 4.889848 | 0.9773515 | 1.0111e-08 | 4.005341 | 3.5099e-08
2018-02-27 19:39 | 352905.7 | 840.0004 | 2 | 49 | 4.200251 | 4.63845 | 1.137856 | 1.0111e-08 | 4.679079 | 3.5099e-08
2018-02-27 19:41 | 353025.8 | 960.0013 | 2 | 49 | 4.200241 | 4.252614 | 1.285948 | 1.0111e-08 | 5.301107 | 3.5099e-08
2018-02-27 19:43 | 353145.7 | 1080.0012 | 2 | 49 | 4.200287 | 3.894589 | 1.421696 | 1.0111e-08 | 5.871284 | 3.5099e-08
2018-02-27 19:45 | 353265.8 | 1200.0013 | 2 | 49 | 4.200253 | 3.545514 | 1.545671 | 1.0111e-08 | 6.392009 | 3.5099e-08
2018-02-27 19:47 | 353364.3 | 1298.5232 | 2 | 49 | 4.200256 | 3.259988 | 1.638774 | 1.0111e-08 | 6.783067 | 3.5099e-08
2018-02-27 19:49 | 353484.3 | 120 | 3 | 49 | 4.223702 | 3.260247 | 1.747069 | 1.0502e-08 | 7.239085 | 3.6688e-08
2018-02-27 19:51 | 353604.3 | 240.0011 | 3 | 49 | 4.251643 | 3.259824 | 1.855726 | 1.0502e-08 | 7.69952 | 3.6688e-08
2018-02-27 19:53 | 353724.3 | 360.0015 | 3 | 49 | 4.281933 | 3.259805 | 1.964391 | 1.0502e-08 | 8.163144 | 3.6688e-08
2018-02-27 19:55 | 353844.3 | 480.0009 | 3 | 49 | 4.315375 | 3.259847 | 2.07304 | 1.0502e-08 | 8.630151 | 3.6688e-08
2018-02-27 19:57 | 353964.3 | 600.0011 | 3 | 49 | 4.352005 | 3.259862 | 2.181707 | 1.0502e-08 | 9.101069 | 3.6688e-08
2018-02-27 19:59 | 354084.3 | 720.0005 | 3 | 49 | 4.390616 | 3.259852 | 2.290358 | 1.0502e-08 | 9.575999 | 3.6688e-08
2018-02-27 20:01 | 354204.3 | 840.0002 | 3 | 49 | 4.400226 | 2.865678 | 2.393582 | 1.0502e-08 | 10.03009 | 3.6688e-08
2018-02-27 20:03 | 354324.3 | 960.0003 | 3 | 49 | 4.400274 | 2.469556 | 2.482333 | 1.0502e-08 | 10.42062 | 3.6688e-08
2018-02-27 20:05 | 354444.3 | 1080.0003 | 3 | 49 | 4.400248 | 2.119409 | 2.558676 | 1.0502e-08 | 10.75654 | 3.6688e-08
2018-02-27 20:07 | 354564.3 | 1200.0006 | 3 | 49 | 4.400249 | 1.831468 | 2.624371 | 1.0502e-08 | 11.04562 | 3.6688e-08
2018-02-27 20:09 | 354684.3 | 1320.0004 | 3 | 49 | 4.400192 | 1.589376 | 2.681262 | 1.0502e-08 | 11.29595 | 3.6688e-08
2018-02-27 20:11 | 354804.3 | 1440.0015 | 3 | 49 | 4.400214 | 1.387516 | 2.730801 | 1.0502e-08 | 11.51394 | 3.6688e-08
2018-02-27 20:13 | 354924.3 | 1560.0007 | 3 | 49 | 4.400182 | 1.212249 | 2.774085 | 1.0502e-08 | 11.70439 | 3.6688e-08
2018-02-27 20:15 | 355044.3 | 1680.0006 | 3 | 49 | 4.400234 | 1.062236 | 2.811896 | 1.0502e-08 | 11.87077 | 3.6688e-08
2018-02-27 20:17 | 355164.3 | 1800.0002 | 3 | 49 | 4.400175 | 0.9382896 | 2.84517 | 1.0502e-08 | 12.01718 | 3.6688e-08
2018-02-27 20:19 | 355284.3 | 1920.0006 | 3 | 49 | 4.4002 | 0.8347406 | 2.874668 | 1.0502e-08 | 12.14698 | 3.6688e-08
2018-02-27 20:21 | 355404.3 | 2040.0013 | 3 | 49 | 4.400132 | 0.7431316 | 2.900952 | 1.0502e-08 | 12.26263 | 3.6688e-08
2018-02-27 20:23 | 355524.3 | 2160.0006 | 3 | 49 | 4.400188 | 0.6615686 | 2.92435 | 1.0502e-08 | 12.36559 | 3.6688e-08
2018-02-27 20:23 | 355539.5 | 2175.1747 | 3 | 49 | 4.400169 | 0.6519995 | 2.927119 | 1.0502e-08 | 12.37777 | 3.6688e-08
2018-02-27 20:25 | 355659.5 | 120.0004 | 4 | 49 | 4.336143 | 0 | 2.927119 | 1.0502e-08 | 12.37777 | 3.6688e-08
2018-02-27 20:27 | 355779.5 | 240.0014 | 4 | 49 | 4.33052 | 0 | 2.927119 | 1.0502e-08 | 12.37777 | 3.6688e-08
2018-02-27 20:28 | 355839.5 | 300.0019 | 4 | 49 | 4.328856 | 0 | 2.927119 | 1.0502e-08 | 12.37777 | 3.6688e-08
2018-02-27 20:30 | 355959.6 | 120.0004 | 5 | 49 | 4.011557 | -3.260085 | 2.927119 | 0.1086593 | 12.37777 | 0.4403397
2018-02-27 20:32 | 356079.6 | 240.0012 | 5 | 49 | 3.966516 | -3.260101 | 2.927119 | 0.2173268 | 12.37777 | 0.873764
2018-02-27 20:34 | 356199.6 | 360.0011 | 5 | 49 | 3.92578125 | -3.260068 | 2.927119 | 0.3259941 | 12.37777 | 1.302564
2018-02-27 20:36 | 356319.6 | 480.001 | 5 | 49 | 3.886473 | -3.260119 | 2.927119 | 0.4346558 | 12.37777 | 1.726994
2018-02-27 20:38 | 356439.6 | 600.0007 | 5 | 49 | 3.848498 | -3.260014 | 2.927119 | 0.5433149 | 12.37777 | 2.147229
2018-02-27 20:40 | 356559.6 | 720.0015 | 5 | 49 | 3.810884 | -3.260095 | 2.927119 | 0.6519859 | 12.37777 | 2.563414
2018-02-27 20:42 | 356679.6 | 840.0002 | 5 | 49 | 3.773722 | -3.260027 | 2.927119 | 0.7606478 | 12.37777 | 2.975474
2018-02-27 20:44 | 356799.6 | 960.0008 | 5 | 49 | 3.739485 | -3.259994 | 2.927119 | 0.8693141 | 12.37777 | 3.383666
2018-02-27 20:46 | 356919.6 | 1080.001 | 5 | 49 | 3.708565 | -3.260018 | 2.927119 | 0.9779648 | 12.37777 | 3.788251
2018-02-27 20:48 | 357039.6 | 1200.0012 | 5 | 49 | 3.679465 | -3.260063 | 2.927119 | 1.086635 | 12.37777 | 4.189672
2018-02-27 20:50 | 357159.6 | 1320.0006 | 5 | 49 | 3.650695 | -3.260086 | 2.927119 | 1.1953 | 12.37777 | 4.58793
2018-02-27 20:52 | 357279.6 | 1440.0003 | 5 | 49 | 3.624331 | -3.26 | 2.927119 | 1.303966 | 12.37777 | 4.983182
2018-02-27 20:54 | 357399.6 | 1560.0005 | 5 | 49 | 3.599958 | -3.259931 | 2.927119 | 1.412625 | 12.37777 | 5.37566
2018-02-27 20:56 | 357519.6 | 1680.0008 | 5 | 49 | 3.577529 | -3.260017 | 2.927119 | 1.521289 | 12.37777 | 5.765614
2018-02-27 20:58 | 357639.6 | 1800.0012 | 5 | 49 | 3.555942 | -3.260036 | 2.927119 | 1.629942 | 12.37777 | 6.153154
2018-02-27 21:00 | 357759.6 | 1920.0007 | 5 | 49 | 3.53574 | -3.260067 | 2.927119 | 1.738611 | 12.37777 | 6.538451
2018-02-27 21:02 | 357879.6 | 2040.0003 | 5 | 49 | 3.518082 | -3.26 | 2.927119 | 1.847266 | 12.37777 | 6.921645
2018-02-27 21:04 | 357999.6 | 2160.0016 | 5 | 49 | 3.502203 | -3.259974 | 2.927119 | 1.955934 | 12.37777 | 7.303074
2018-02-27 21:06 | 358119.6 | 2280.0008 | 5 | 49 | 3.487061 | -3.260061 | 2.927119 | 2.064594 | 12.37777 | 7.682799
2018-02-27 21:08 | 358239.6 | 2400.0002 | 5 | 49 | 3.469699 | -3.260029 | 2.927119 | 2.173256 | 12.37777 | 8.060785
2018-02-27 21:10 | 358359.6 | 2520.0015 | 5 | 49 | 3.452165 | -3.26 | 2.927119 | 2.281917 | 12.37777 | 8.436862
2018-02-27 21:12 | 358479.6 | 2640.0012 | 5 | 49 | 3.432899 | -3.260005 | 2.927119 | 2.390577 | 12.37777 | 8.810946
2018-02-27 21:14 | 358599.6 | 2760.0012 | 5 | 49 | 3.409069 | -3.259954 | 2.927119 | 2.499234 | 12.37777 | 9.182737
2018-02-27 21:16 | 358719.6 | 2880.0001 | 5 | 49 | 3.374043 | -3.259858 | 2.927119 | 2.607892 | 12.37777 | 9.551415
2018-02-27 21:18 | 358839.6 | 3000.0013 | 5 | 49 | 3.31696 | -3.259908 | 2.927119 | 2.716554 | 12.37777 | 9.915154
2018-02-27 21:20 | 358959.6 | 3120.0013 | 5 | 49 | 3.219011 | -3.259941 | 2.927119 | 2.82521 | 12.37777 | 10.27083
2018-02-27 21:22 | 359071.2 | 3231.591 | 5 | 49 | 2.999999 | -3.259974 | 2.927119 | 2.926258 | 12.37777 | 10.5871
2018-02-27 21:24 | 359191.2 | 120.001 | 6 | 49 | 3.451572 | 0 | 2.927119 | 2.926258 | 12.37777 | 10.5871
2018-02-27 21:26 | 359311.2 | 240.0005 | 6 | 49 | 3.470138 | 0 | 2.927119 | 2.926258 | 12.37777 | 10.5871
2018-02-27 21:27 | 359371.2 | 300.0006 | 6 | 49 | 3.474027 | 0 | 2.927119 | 2.926258 | 12.37777 | 10.5871
2018-02-27 21:27 | 359371.2 | 0.0024 | 7 | 50 | 3.474175 | 0 | 0 | 0 | 0 | 0
2018-02-27 21:29 | 359491.3 | 120.0005 | 2 | 50 | 4.050986 | 4.890061 | 0.1624037 | 1.493e-09 | 0.6442755 | 5.186e-09
2018-02-27 21:31 | 359611.3 | 240.0013 | 2 | 50 | 4.085193 | 4.890029 | 0.3254068 | 1.493e-09 | 1.30726 | 5.186e-09
2018-02-27 21:33 | 359731.3 | 360.0005 | 2 | 50 | 4.116568 | 4.890075 | 0.4884012 | 1.493e-09 | 1.975806 | 5.186e-09
2018-02-27 21:35 | 359851.3 | 480.0009 | 2 | 50 | 4.142355 | 4.890084 | 0.6513792 | 1.493e-09 | 2.648868 | 5.186e-09
2018-02-27 21:37 | 359971.3 | 600.0012 | 2 | 50 | 4.165233 | 4.89005 | 0.8143778 | 1.493e-09 | 3.32593 | 5.186e-09
2018-02-27 21:39 | 360091.3 | 720.0008 | 2 | 50 | 4.189622 | 4.890065 | 0.9773756 | 1.493e-09 | 4.006809 | 5.186e-09
2018-02-27 21:41 | 360211.3 | 840.0004 | 2 | 50 | 4.200286 | 4.638404 | 1.137801 | 1.493e-09 | 4.680278 | 5.186e-09
2018-02-27 21:43 | 360331.3 | 960.0014 | 2 | 50 | 4.200294 | 4.244237 | 1.285856 | 1.493e-09 | 5.302146 | 5.186e-09
2018-02-27 21:45 | 360451.3 | 1080.0011 | 2 | 50 | 4.200272 | 3.865251 | 1.420889 | 1.493e-09 | 5.869322 | 5.186e-09
2018-02-27 21:47 | 360571.3 | 1200.0011 | 2 | 50 | 4.200247 | 3.516084 | 1.543826 | 1.493e-09 | 6.385688 | 5.186e-09
2018-02-27 21:49 | 360665.6 | 1294.2797 | 2 | 50 | 4.200233 | 3.259988 | 1.632519 | 1.493e-09 | 6.758224 | 5.186e-09
2018-02-27 21:51 | 360785.6 | 120.0011 | 3 | 50 | 4.222975 | 3.260032 | 1.74081 | 1.493e-09 | 7.214174 | 5.186e-09
2018-02-27 21:53 | 360905.6 | 240.0002 | 3 | 50 | 4.251478 | 3.260056 | 1.849471 | 1.493e-09 | 7.674558 | 5.186e-09
2018-02-27 21:55 | 361025.6 | 360.0009 | 3 | 50 | 4.282822 | 3.259988 | 1.95814 | 1.493e-09 | 8.138253 | 5.186e-09
2018-02-27 21:57 | 361145.6 | 480 | 3 | 50 | 4.315825 | 3.259988 | 2.066796 | 1.493e-09 | 8.605378 | 5.186e-09
2018-02-27 21:59 | 361265.6 | 600.0011 | 3 | 50 | 4.350835 | 3.259896 | 2.175456 | 1.493e-09 | 9.076218 | 5.186e-09
2018-02-27 22:01 | 361385.6 | 720.0004 | 3 | 50 | 4.389051 | 3.259953 | 2.284111 | 1.493e-09 | 9.551 | 5.186e-09
2018-02-27 22:03 | 361505.6 | 840.001 | 3 | 50 | 4.40029 | 2.869039 | 2.387605 | 1.493e-09 | 10.00624 | 5.186e-09
2018-02-27 22:05 | 361625.6 | 960 | 3 | 50 | 4.400244 | 2.471288 | 2.476421 | 1.493e-09 | 10.39705 | 5.186e-09
2018-02-27 22:07 | 361745.6 | 1080.0014 | 3 | 50 | 4.400223 | 2.13503 | 2.553054 | 1.493e-09 | 10.73425 | 5.186e-09
2018-02-27 22:09 | 361865.6 | 1200.0011 | 3 | 50 | 4.400254 | 1.851523 | 2.619395 | 1.493e-09 | 11.02617 | 5.186e-09
2018-02-27 22:11 | 361985.6 | 1320.0005 | 3 | 50 | 4.400193 | 1.603561 | 2.676901 | 1.493e-09 | 11.27921 | 5.186e-09
2018-02-27 22:13 | 362105.6 | 1440.001 | 3 | 50 | 4.400187 | 1.393045 | 2.726722 | 1.493e-09 | 11.49843 | 5.186e-09
2018-02-27 22:15 | 362225.6 | 1560.0015 | 3 | 50 | 4.400211 | 1.221396 | 2.770218 | 1.493e-09 | 11.68982 | 5.186e-09
2018-02-27 22:17 | 362345.6 | 1680.0001 | 3 | 50 | 4.400204 | 1.077138 | 2.808455 | 1.493e-09 | 11.85807 | 5.186e-09
2018-02-27 22:19 | 362465.6 | 1800.0012 | 3 | 50 | 4.400217 | 0.9527044 | 2.842233 | 1.493e-09 | 12.0067 | 5.186e-09
2018-02-27 22:21 | 362585.6 | 1920.0009 | 3 | 50 | 4.400234 | 0.8410769 | 2.872044 | 1.493e-09 | 12.13788 | 5.186e-09
2018-02-27 22:23 | 362705.6 | 2040.0009 | 3 | 50 | 4.400164 | 0.7476835 | 2.89846 | 1.493e-09 | 12.25411 | 5.186e-09
2018-02-27 22:25 | 362825.6 | 2160.0008 | 3 | 50 | 4.400155 | 0.6697636 | 2.922054 | 1.493e-09 | 12.35793 | 5.186e-09
2018-02-27 22:25 | 362856.8 | 2191.1875 | 3 | 50 | 4.400192 | 0.6519976 | 2.927778 | 1.493e-09 | 12.38312 | 5.186e-09
2018-02-27 22:27 | 362976.8 | 120 | 4 | 50 | 4.336356 | 0 | 2.927778 | 1.493e-09 | 12.38312 | 5.186e-09
2018-02-27 22:29 | 363096.8 | 240.0002 | 4 | 50 | 4.330697 | 0 | 2.927778 | 1.493e-09 | 12.38312 | 5.186e-09
2018-02-27 22:30 | 363156.8 | 300.002 | 4 | 50 | 4.329073 | 0 | 2.927778 | 1.493e-09 | 12.38312 | 5.186e-09
2018-02-27 22:32 | 363276.9 | 120.0005 | 5 | 50 | 4.011098 | -3.260148 | 2.927778 | 0.1086591 | 12.38312 | 0.4402865
2018-02-27 22:34 | 363396.9 | 240.001 | 5 | 50 | 3.968241 | -3.260054 | 2.927778 | 0.2173144 | 12.38312 | 0.8737131
2018-02-27 22:36 | 363516.9 | 360.0009 | 5 | 50 | 3.928204 | -3.260156 | 2.927778 | 0.3259786 | 12.38312 | 1.302741
2018-02-27 22:38 | 363636.9 | 480.001 | 5 | 50 | 3.887369 | -3.260119 | 2.927778 | 0.4346424 | 12.38312 | 1.727385
2018-02-27 22:40 | 363756.9 | 600.0005 | 5 | 50 | 3.848746 | -3.259894 | 2.927778 | 0.5433064 | 12.38312 | 2.147679
2018-02-27 22:42 | 363876.9 | 720.0005 | 5 | 50 | 3.812016 | -3.259793 | 2.927778 | 0.6519666 | 12.38312 | 2.563877
2018-02-27 22:44 | 363996.9 | 840.0006 | 5 | 50 | 3.776508 | -3.260135 | 2.927778 | 0.7606331 | 12.38312 | 2.976181
2018-02-27 22:46 | 364116.9 | 960.0013 | 5 | 50 | 3.741961 | -3.260131 | 2.927778 | 0.8692998 | 12.38312 | 3.384676
2018-02-27 22:48 | 364236.9 | 1080.0009 | 5 | 50 | 3.709614 | -3.260196 | 2.927778 | 0.9779646 | 12.38312 | 3.789505
2018-02-27 22:50 | 364356.9 | 1200.0008 | 5 | 50 | 3.680285 | -3.260178 | 2.927778 | 1.08663 | 12.38312 | 4.191003
2018-02-27 22:52 | 364476.9 | 1320.0016 | 5 | 50 | 3.653137 | -3.259883 | 2.927778 | 1.195284 | 12.38312 | 4.589382
2018-02-27 22:54 | 364596.9 | 1440.0003 | 5 | 50 | 3.627464 | -3.259911 | 2.927778 | 1.303935 | 12.38312 | 4.984897
2018-02-27 22:56 | 364716.9 | 1560.0001 | 5 | 50 | 3.601942 | -3.259969 | 2.927778 | 1.412594 | 12.38312 | 5.37767
2018-02-27 22:58 | 364836.9 | 1680.0003 | 5 | 50 | 3.578472 | -3.260056 | 2.927778 | 1.521254 | 12.38312 | 5.767761
2018-02-27 23:00 | 364956.9 | 1800.0003 | 5 | 50 | 3.557391 | -3.260166 | 2.927778 | 1.629922 | 12.38312 | 6.155463
2018-02-27 23:02 | 365076.9 | 1920.0012 | 5 | 50 | 3.538548 | -3.259838 | 2.927778 | 1.738588 | 12.38312 | 6.540986
2018-02-27 23:04 | 365196.9 | 2040.0009 | 5 | 50 | 3.520863 | -3.259853 | 2.927778 | 1.847237 | 12.38312 | 6.924482
2018-02-27 23:06 | 365316.9 | 2160.0016 | 5 | 50 | 3.50322 | -3.260214 | 2.927778 | 1.95591 | 12.38312 | 7.30613
2018-02-27 23:08 | 365436.9 | 2280.0005 | 5 | 50 | 3.487308 | -3.25987 | 2.927778 | 2.064565 | 12.38312 | 7.685898
2018-02-27 23:10 | 365556.9 | 2400.0006 | 5 | 50 | 3.47171 | -3.259787 | 2.927778 | 2.173227 | 12.38312 | 8.063989
2018-02-27 23:12 | 365676.9 | 2520.0006 | 5 | 50 | 3.455219 | -3.259838 | 2.927778 | 2.281888 | 12.38312 | 8.440346
2018-02-27 23:14 | 365796.9 | 2640.0013 | 5 | 50 | 3.43482 | -3.259906 | 2.927778 | 2.390558 | 12.38312 | 8.814773
2018-02-27 23:16 | 365916.9 | 2760.0015 | 5 | 50 | 3.410199 | -3.25985 | 2.927778 | 2.499219 | 12.38312 | 9.186709
2018-02-27 23:18 | 366036.9 | 2880.0012 | 5 | 50 | 3.375726 | -3.259974 | 2.927778 | 2.607877 | 12.38312 | 9.555495
2018-02-27 23:20 | 366156.9 | 3000.0016 | 5 | 50 | 3.322062 | -3.259906 | 2.927778 | 2.716551 | 12.38312 | 9.919688
2018-02-27 23:22 | 366276.9 | 3120.0017 | 5 | 50 | 3.224085 | -3.260095 | 2.927778 | 2.825214 | 12.38312 | 10.27595
2018-02-27 23:24 | 366389.9 | 3232.9787 | 5 | 50 | 2.999992 | -3.260156 | 2.927778 | 2.927521 | 12.38312 | 10.59648
2018-02-27 23:26 | 366510 | 120.001 | 6 | 50 | 3.449413 | 0 | 2.927778 | 2.927521 | 12.38312 | 10.59648
2018-02-27 23:28 | 366630 | 240.0003 | 6 | 50 | 3.46751 | 0 | 2.927778 | 2.927521 | 12.38312 | 10.59648
2018-02-27 23:29 | 366690 | 300.0016 | 6 | 50 | 3.47138 | 0 | 2.927778 | 2.927521 | 12.38312 | 10.59648
2018-02-27 23:29 | 366689.9 | 0.0025 | 7 | 51 | 3.47142 | 0 | 0 | 0 | 0 | 0
2018-02-27 23:31 | 366810 | 120.0005 | 8 | 51 | 3.923677 | 3.259917 | 0.1086539 | 0 | 0.4158306 | 0
2018-02-27 23:33 | 366930 | 240.0001 | 8 | 51 | 3.956308 | 3.259934 | 0.2173047 | 0 | 0.8443086 | 0
2018-02-27 23:35 | 367050 | 360.0013 | 8 | 51 | 3.982914 | 3.259944 | 0.3259694 | 0 | 1.275663 | 0
2018-02-27 23:37 | 367170 | 480.0011 | 8 | 51 | 4.007285 | 3.259959 | 0.43463 | 0 | 1.709809 | 0
2018-02-27 23:39 | 367290 | 600.0015 | 8 | 51 | 4.027809 | 3.259959 | 0.5432853 | 0 | 2.146364 | 0
2018-02-27 23:41 | 367410 | 720.0002 | 8 | 51 | 4.045127 | 3.25998 | 0.6519508 | 0 | 2.585011 | 0
2018-02-27 23:43 | 367530 | 840 | 8 | 51 | 4.058914 | 3.259952 | 0.7606159 | 0 | 3.025359 | 0
2018-02-27 23:45 | 367650 | 960.0006 | 8 | 51 | 4.071606 | 3.259915 | 0.8692778 | 0 | 3.467092 | 0
2018-02-27 23:47 | 367770 | 1080.0017 | 8 | 51 | 4.085096 | 3.260022 | 0.9779283 | 0 | 3.910194 | 0
2018-02-27 23:49 | 367890 | 1200.0007 | 8 | 51 | 4.100698 | 3.259995 | 1.086591 | 0 | 4.354917 | 0
2018-02-27 23:51 | 368010 | 1320.0002 | 8 | 51 | 4.118587 | 3.260016 | 1.195258 | 0 | 4.801496 | 0
2018-02-27 23:53 | 368130 | 1440.0016 | 8 | 51 | 4.136451 | 3.260039 | 1.303913 | 0 | 5.249968 | 0
2018-02-27 23:55 | 368250 | 1560 | 8 | 51 | 4.15535 | 3.260001 | 1.412574 | 0 | 5.70045 | 0
2018-02-27 23:57 | 368370 | 1680.0003 | 8 | 51 | 4.175799 | 3.260016 | 1.521237 | 0 | 6.153071 | 0
2018-02-27 23:59 | 368490 | 1800.0009 | 8 | 51 | 4.199195 | 3.260041 | 1.629901 | 0 | 6.608064 | 0
2018-02-27 23:59 | 368493.8 | 1803.7392 | 8 | 51 | 4.2 | 3.260007 | 1.63328 | 0 | 6.622257 | 0

## Statistics_47
Date_Time | Test_Time(s) | Step_Time(s) | Step_Index | Cycle_Index | Voltage(V) | Current(A) | Charge_Capacity(Ah) | Discharge_Capacity(Ah) | Charge_Energy(Wh) | Discharge_Energy(Wh) | Internal Resistance(Ohm)
2018-02-23 19:41 | 7419.022644 | 300.0022 | 6 | 1 | 3.476266 | 0 | 2.976759 | 2.954595 | 12.60847 | 10.69403
2018-02-23 21:44 | 14784.97 | 300.0023 | 6 | 2 | 3.472912 | 0 | 2.957205 | 2.956134 | 12.49995 | 10.70475
2018-02-23 23:47 | 22145.34226 | 300.0023 | 6 | 3 | 3.474182 | 0 | 2.956256 | 2.953686 | 12.49449 | 10.69491
2018-02-24 01:49 | 29503.1 | 300.0027 | 6 | 4 | 3.468626 | 0 | 2.954357 | 2.954933 | 12.48725 | 10.70281
2018-02-24 03:52 | 36862.27 | 300.0021 | 6 | 5 | 3.470322 | 0 | 2.955526 | 2.953718 | 12.49249 | 10.69711
2018-02-24 05:54 | 44214.33 | 300.0017 | 6 | 6 | 3.467031 | 0 | 2.953511 | 2.954868 | 12.48281 | 10.70341
2018-02-24 07:57 | 51570.49436 | 300.0023 | 6 | 7 | 3.468995 | 0 | 2.955324 | 2.952681 | 12.49069 | 10.69532
2018-02-24 09:59 | 58915.42108 | 300.0022 | 6 | 8 | 3.47044 | 0 | 2.952594 | 2.950357 | 12.47809 | 10.68465
2018-02-24 12:02 | 66265.79 | 300.0022 | 6 | 9 | 3.470316 | 0 | 2.951658 | 2.950324 | 12.4752 | 10.68562
2018-02-24 14:04 | 73610.72 | 300.0005 | 6 | 10 | 3.470257 | 0 | 2.9503 | 2.949124 | 12.46952 | 10.68315
2018-02-24 16:07 | 80954.85 | 300.0018 | 6 | 11 | 3.469008 | 0 | 2.949629 | 2.949191 | 12.46641 | 10.6822
2018-02-24 18:09 | 88304.19 | 300.0029 | 6 | 12 | 3.471282 | 0 | 2.949414 | 2.947632 | 12.46624 | 10.67676
2018-02-24 20:12 | 95646.82 | 300.0022 | 6 | 13 | 3.468499 | 0 | 2.946383 | 2.946811 | 12.45433 | 10.67196
2018-02-24 22:14 | 102992.8 | 300.0022 | 6 | 14 | 3.470826 | 0 | 2.949154 | 2.947842 | 12.4647 | 10.67787
2018-02-25 00:16 | 110331.1 | 300.0014 | 6 | 15 | 3.468264 | 0 | 2.947301 | 2.946531 | 12.45729 | 10.67252
2018-02-25 02:19 | 117674.4 | 300.0018 | 6 | 16 | 3.472361 | 0 | 2.949024 | 2.946126 | 12.46382 | 10.67195
2018-02-25 04:21 | 125009.3 | 300.0034 | 6 | 17 | 3.471451 | 0 | 2.944167 | 2.943149 | 12.44473 | 10.65517
2018-02-25 06:23 | 132346.6 | 300.0017 | 6 | 18 | 3.471405 | 0 | 2.946051 | 2.945304 | 12.45183 | 10.66832
2018-02-25 08:26 | 139683.4 | 300.0022 | 6 | 19 | 3.4701 | 0 | 2.944806 | 2.944397 | 12.44751 | 10.66451
2018-02-25 10:28 | 147015.3 | 300.0022 | 6 | 20 | 3.470052 | 0 | 2.94473 | 2.944007 | 12.44537 | 10.66275
2018-02-25 12:30 | 154349.7 | 300.0017 | 6 | 21 | 3.470718 | 0 | 2.94515 | 2.9444 | 12.44768 | 10.66765
2018-02-25 14:32 | 161681.4 | 300.0016 | 6 | 22 | 3.469128 | 0 | 2.942694 | 2.942863 | 12.43862 | 10.65922
2018-02-25 16:34 | 169017.7 | 300.0018 | 6 | 23 | 3.472065 | 0 | 2.944931 | 2.94352 | 12.44703 | 10.66477
2018-02-25 18:37 | 176347.6 | 300.0009 | 6 | 24 | 3.470212 | 0 | 2.942367 | 2.941634 | 12.43758 | 10.65523
2018-02-25 20:39 | 183682.3 | 300.0017 | 6 | 25 | 3.474336 | 0 | 2.943581 | 2.940757 | 12.44163 | 10.65008
2018-02-25 22:41 | 191012.5 | 300.0018 | 6 | 26 | 3.472681 | 0 | 2.940203 | 2.939777 | 12.4298 | 10.64618
2018-02-26 00:43 | 198352.5 | 300.0015 | 6 | 27 | 3.472912 | 0 | 2.940017 | 2.93895 | 12.43027 | 10.64205
2018-02-26 02:45 | 205681.4 | 300.0016 | 6 | 28 | 3.470784 | 0 | 2.94024 | 2.940301 | 12.42915 | 10.65072
2018-02-26 04:48 | 213015.3 | 300.0013 | 6 | 29 | 3.473079 | 0 | 2.940148 | 2.938702 | 12.42892 | 10.64139
2018-02-26 06:50 | 220341.1 | 300.0024 | 6 | 30 | 3.472116 | 0 | 2.939232 | 2.939283 | 12.42436 | 10.64587
2018-02-26 08:52 | 227669.1 | 300.0022 | 6 | 31 | 3.473313 | 0 | 2.938277 | 2.93848 | 12.42143 | 10.64172
2018-02-26 10:54 | 234990.7 | 300.0016 | 6 | 32 | 3.473095 | 0 | 2.938595 | 2.937196 | 12.42205 | 10.63783
2018-02-26 12:56 | 242315.6 | 300.0016 | 6 | 33 | 3.469955 | 0 | 2.938573 | 2.938498 | 12.42209 | 10.6444
2018-02-26 14:58 | 249635.3 | 300.0021 | 6 | 34 | 3.471583 | 0 | 2.938779 | 2.937079 | 12.4214 | 10.63937
2018-02-26 17:00 | 256956.6 | 300.0017 | 6 | 35 | 3.473038 | 0 | 2.937299 | 2.936126 | 12.41636 | 10.63251
2018-02-26 19:02 | 264275.1 | 300.0028 | 6 | 36 | 3.480107 | 0 | 2.935375 | 2.931963 | 12.41038 | 10.61199
2018-02-26 21:04 | 271598.9709 | 300.0014 | 6 | 37 | 3.474786 | 0 | 2.932315 | 2.933513 | 12.40154 | 10.61963
2018-02-26 23:06 | 278916.4 | 300.003 | 6 | 38 | 3.478817 | 0 | 2.934354 | 2.932401 | 12.40612 | 10.61466
2018-02-27 01:08 | 286238.6 | 300.003 | 6 | 39 | 3.477404 | 0 | 2.929569 | 2.929723 | 12.39018 | 10.60057
2018-02-27 03:10 | 293559.4 | 300.0026 | 6 | 40 | 3.477035 | 0 | 2.931414 | 2.931153 | 12.39674 | 10.60864
2018-02-27 05:12 | 300879 | 300.0022 | 6 | 41 | 3.471497 | 0 | 2.932474 | 2.933099 | 12.40048 | 10.62113
2018-02-27 07:14 | 308193.8 | 300.0018 | 6 | 42 | 3.476124 | 0 | 2.934546 | 2.931526 | 12.40582 | 10.61388
2018-02-27 09:16 | 315505.6 | 300.0017 | 6 | 43 | 3.470599 | 0 | 2.931788 | 2.932804 | 12.39625 | 10.62099
2018-02-27 11:18 | 322820.4 | 300.0017 | 6 | 44 | 3.472422 | 0 | 2.934266 | 2.932826 | 12.40418 | 10.62235
2018-02-27 13:20 | 330131.2 | 300.0022 | 6 | 45 | 3.471501 | 0 | 2.932907 | 2.932695 | 12.39886 | 10.62214
2018-02-27 15:22 | 337448.3 | 300.0021 | 6 | 46 | 3.473731 | 0 | 2.93259 | 2.931042 | 12.39892 | 10.61507
2018-02-27 17:23 | 344758.0376 | 300.0025 | 6 | 47 | 3.47266 | 0 | 2.931262 | 2.931519 | 12.39293 | 10.61764
2018-02-27 19:25 | 352076.3 | 300.0041 | 6 | 48 | 3.47397 | 0 | 2.931306 | 2.930481 | 12.39493 | 10.61145
2018-02-27 21:27 | 359383.1 | 300.0013 | 6 | 49 | 3.474495 | 0 | 2.929923 | 2.929559 | 12.3886 | 10.60611
2018-02-27 23:29 | 366696.9 | 300.0026 | 6 | 50 | 3.474988 | 0 | 2.931143 | 2.929556 | 12.3943 | 10.60809
2018-02-27 23:59 | 368505.6 | 1808.5762 | 8 | 51 | 4.200003 | 3.259858 | 1.637733 | 0 | 6.639786 | 0

## Channel_47_1
Date_Time | Test_Time(s) | Step_Time(s) | Step_Index | Cycle_Index | Voltage(V) | Current(A) | Charge_Capacity(Ah) | Discharge_Capacity(Ah) | Charge_Energy(Wh) | Discharge_Energy(Wh) | Internal Resistance(Ohm)
2018-02-23 17:38 | 10.0017 | 10.0016 | 1 | 1 | 3.440687 | 0 | 0 | 0 | 0 | 0
2018-02-23 17:40 | 130.0821 | 120.0006 | 2 | 1 | 4.080491 | 4.890111 | 0.1624047 | 1.83e-10 | 0.6469133 | 6.28e-10
2018-02-23 17:42 | 250.0825 | 240.001 | 2 | 1 | 4.105749 | 4.890008 | 0.3254007 | 1.83e-10 | 1.31384 | 6.28e-10
2018-02-23 17:44 | 370.0817 | 360.0002 | 2 | 1 | 4.134861 | 4.890121 | 0.4883949 | 1.83e-10 | 1.985516 | 6.28e-10
2018-02-23 17:46 | 490.0819 | 480.0004 | 2 | 1 | 4.156904 | 4.88996 | 0.6513792 | 1.83e-10 | 2.661293 | 6.28e-10
2018-02-23 17:48 | 610.0831 | 600.0016 | 2 | 1 | 4.177705 | 4.890103 | 0.8143799 | 1.83e-10 | 3.340541 | 6.28e-10
2018-02-23 17:50 | 730.0817 | 720.0002 | 2 | 1 | 4.200274 | 4.865893 | 0.9773629 | 1.83e-10 | 4.023357 | 6.28e-10
2018-02-23 17:52 | 850.0825 | 840.001 | 2 | 1 | 4.20025 | 4.505378 | 1.133385 | 1.83e-10 | 4.678692 | 6.28e-10
2018-02-23 17:54 | 970.0827 | 960.0012 | 2 | 1 | 4.200212 | 4.170619 | 1.2779 | 1.83e-10 | 5.28569 | 6.28e-10
2018-02-23 17:56 | 1090.0821 | 1080.0006 | 2 | 1 | 4.20021 | 3.858361 | 1.411717 | 1.83e-10 | 5.847756 | 6.28e-10
2018-02-23 17:58 | 1210.0819 | 1200.0004 | 2 | 1 | 4.200275 | 3.544457 | 1.535143 | 1.83e-10 | 6.366174 | 6.28e-10
2018-02-23 18:00 | 1324.8793 | 1314.7978 | 2 | 1 | 4.200258 | 3.25998 | 1.643557 | 1.83e-10 | 6.82154 | 6.28e-10
2018-02-23 18:02 | 1444.892348 | 120.0009 | 3 | 1 | 4.221148 | 3.259997 | 1.751837 | 1.83e-10 | 7.277358 | 6.28e-10
2018-02-23 18:04 | 1564.892348 | 240.0009 | 3 | 1 | 4.24643 | 3.259997 | 1.860505 | 1.83e-10 | 7.737409 | 6.28e-10
2018-02-23 18:06 | 1684.891548 | 360.0001 | 3 | 1 | 4.274709 | 3.259973 | 1.969162 | 1.83e-10 | 8.200319 | 6.28e-10
2018-02-23 18:08 | 1804.891548 | 480.0001 | 3 | 1 | 4.306848 | 3.259875 | 2.077821 | 1.83e-10 | 8.666533 | 6.28e-10
2018-02-23 18:10 | 1924.892348 | 600.0009 | 3 | 1 | 4.340634 | 3.260007 | 2.186482 | 1.83e-10 | 9.136332 | 6.28e-10
2018-02-23 18:12 | 2044.891548 | 720.0001 | 3 | 1 | 4.377244 | 3.259967 | 2.295153 | 1.83e-10 | 9.61 | 6.28e-10
2018-02-23 18:14 | 2164.892448 | 840.001 | 3 | 1 | 4.400275 | 3.030232 | 2.402166 | 1.83e-10 | 10.08013 | 6.28e-10
2018-02-23 18:16 | 2284.891748 | 960.0003 | 3 | 1 | 4.400261 | 2.600066 | 2.49581 | 1.83e-10 | 10.49218 | 6.28e-10
2018-02-23 18:18 | 2404.891648 | 1080.0002 | 3 | 1 | 4.400213 | 2.244159 | 2.576376 | 1.83e-10 | 10.84669 | 6.28e-10
2018-02-23 18:20 | 2524.891648 | 1200.0002 | 3 | 1 | 4.400245 | 1.943732 | 2.646045 | 1.83e-10 | 11.15326 | 6.28e-10
2018-02-23 18:22 | 2644.891548 | 1320.0001 | 3 | 1 | 4.400263 | 1.68976 | 2.706446 | 1.83e-10 | 11.41904 | 6.28e-10
2018-02-23 18:24 | 2764.892048 | 1440.0006 | 3 | 1 | 4.40022 | 1.471563 | 2.759043 | 1.83e-10 | 11.65047 | 6.28e-10
2018-02-23 18:26 | 2884.892648 | 1560.0012 | 3 | 1 | 4.400227 | 1.281718 | 2.804826 | 1.83e-10 | 11.85193 | 6.28e-10
2018-02-23 18:28 | 3004.893548 | 1680.0021 | 3 | 1 | 4.400173 | 1.12429 | 2.844846 | 1.83e-10 | 12.02803 | 6.28e-10
2018-02-23 18:30 | 3124.892848 | 1800.0014 | 3 | 1 | 4.400235 | 0.9934139 | 2.880074 | 1.83e-10 | 12.18304 | 6.28e-10
2018-02-23 18:32 | 3244.893148 | 1920.0017 | 3 | 1 | 4.400212 | 0.8808441 | 2.911256 | 1.83e-10 | 12.32024 | 6.28e-10
2018-02-23 18:34 | 3364.891548 | 2040.0001 | 3 | 1 | 4.400162 | 0.7796679 | 2.938916 | 1.83e-10 | 12.44195 | 6.28e-10
2018-02-23 18:36 | 3484.892648 | 2160.0012 | 3 | 1 | 4.400126 | 0.6942835 | 2.963465 | 1.83e-10 | 12.54997 | 6.28e-10
2018-02-23 18:37 | 3555.992148 | 2231.1007 | 3 | 1 | 4.400204 | 0.6519928 | 2.976759 | 1.83e-10 | 12.60847 | 6.28e-10
2018-02-23 18:39 | 3676.036308 | 119.9998 | 4 | 1 | 4.335849 | 0 | 2.976759 | 1.83e-10 | 12.60847 | 6.28e-10
2018-02-23 18:41 | 3796.036708 | 240.0002 | 4 | 1 | 4.33008 | 0 | 2.976759 | 1.83e-10 | 12.60847 | 6.28e-10
2018-02-23 18:42 | 3856.039408 | 300.0029 | 4 | 1 | 4.328377 | 0 | 2.976759 | 1.83e-10 | 12.60847 | 6.28e-10
2018-02-23 18:44 | 3976.120552 | 120.0013 | 5 | 1 | 4.006175 | -3.260001 | 2.976759 | 0.1086511 | 12.60847 | 0.4398355
2018-02-23 18:46 | 4096.120252 | 240.001 | 5 | 1 | 3.962871 | -3.259941 | 2.976759 | 0.2173063 | 12.60847 | 0.8727054
2018-02-23 18:48 | 4216.119452 | 360.0002 | 5 | 1 | 3.923301 | -3.2599 | 2.976759 | 0.3259768 | 12.60847 | 1.301186
2018-02-23 18:50 | 4336.119852 | 480.0006 | 5 | 1 | 3.884877 | -3.259999 | 2.976759 | 0.4346297 | 12.60847 | 1.725372
2018-02-23 18:52 | 4456.119552 | 600.0003 | 5 | 1 | 3.846586 | -3.260115 | 2.976759 | 0.5432957 | 12.60847 | 2.145449
2018-02-23 18:54 | 4576.119852 | 720.0006 | 5 | 1 | 3.809751 | -3.260101 | 2.976759 | 0.6519655 | 12.60847 | 2.561433
2018-02-23 18:56 | 4696.119652 | 840.0004 | 5 | 1 | 3.774238 | -3.26009 | 2.976759 | 0.760622 | 12.60847 | 2.973449
2018-02-23 18:58 | 4816.119352 | 960.0001 | 5 | 1 | 3.7412 | -3.260115 | 2.976759 | 0.8692868 | 12.60847 | 3.381755
2018-02-23 19:00 | 4936.120152 | 1080.0009 | 5 | 1 | 3.71033 | -3.260032 | 2.976759 | 0.9779477 | 12.60847 | 3.786585
2018-02-23 19:02 | 5056.120552 | 1200.0013 | 5 | 1 | 3.680754 | -3.260168 | 2.976759 | 1.086613 | 12.60847 | 4.188142
2018-02-23 19:04 | 5176.119252 | 1320 | 5 | 1 | 3.653775 | -3.260119 | 2.976759 | 1.195285 | 12.60847 | 4.586652
2018-02-23 19:06 | 5296.120152 | 1440.0009 | 5 | 1 | 3.62863 | -3.260035 | 2.976759 | 1.303946 | 12.60847 | 4.982288
2018-02-23 19:08 | 5416.119752 | 1560.0005 | 5 | 1 | 3.605288 | -3.260104 | 2.976759 | 1.412603 | 12.60847 | 5.375293
2018-02-23 19:10 | 5536.120052 | 1680.0008 | 5 | 1 | 3.582477 | -3.26007 | 2.976759 | 1.521279 | 12.60847 | 5.765862
2018-02-23 19:12 | 5656.120352 | 1800.0011 | 5 | 1 | 3.561751 | -3.260104 | 2.976759 | 1.629948 | 12.60847 | 6.154007
2018-02-23 19:14 | 5776.119652 | 1920.0004 | 5 | 1 | 3.543293 | -3.260064 | 2.976759 | 1.738609 | 12.60847 | 6.54001
2018-02-23 19:16 | 5896.120452 | 2040.0012 | 5 | 1 | 3.526709 | -3.260151 | 2.976759 | 1.847275 | 12.60847 | 6.924129
2018-02-23 19:18 | 6016.120752 | 2160.0015 | 5 | 1 | 3.510453 | -3.260099 | 2.976759 | 1.955929 | 12.60847 | 7.306448
2018-02-23 19:20 | 6136.119952 | 2280.0007 | 5 | 1 | 3.493589 | -3.260083 | 2.976759 | 2.064588 | 12.60847 | 7.68696
2018-02-23 19:22 | 6256.120652 | 2400.0014 | 5 | 1 | 3.477996 | -3.260111 | 2.976759 | 2.173266 | 12.60847 | 8.065795
2018-02-23 19:24 | 6376.120552 | 2520.0013 | 5 | 1 | 3.461011 | -3.259887 | 2.976759 | 2.281922 | 12.60847 | 8.442792
2018-02-23 19:26 | 6496.119952 | 2640.0007 | 5 | 1 | 3.442425 | -3.26005 | 2.976759 | 2.390585 | 12.60847 | 8.817882
2018-02-23 19:28 | 6616.120352 | 2760.0011 | 5 | 1 | 3.418618 | -3.259958 | 2.976759 | 2.499243 | 12.60847 | 9.190722
2018-02-23 19:30 | 6736.120352 | 2880.0011 | 5 | 1 | 3.387748 | -3.259966 | 2.976759 | 2.607914 | 12.60847 | 9.560635
2018-02-23 19:32 | 6856.119552 | 3000.0003 | 5 | 1 | 3.34054 | -3.260008 | 2.976759 | 2.716575 | 12.60847 | 9.926409
2018-02-23 19:34 | 6976.120352 | 3120.0011 | 5 | 1 | 3.258755 | -3.260156 | 2.976759 | 2.825237 | 12.60847 | 10.28541
2018-02-23 19:36 | 7096.119452 | 3240.0002 | 5 | 1 | 3.072654 | -3.259961 | 2.976759 | 2.933892 | 12.60847 | 10.63112
2018-02-23 19:36 | 7118.976952 | 3262.8577 | 5 | 1 | 2.999999 | -3.260077 | 2.976759 | 2.954591 | 12.60847 | 10.69401
2018-02-23 19:38 | 7239.020444 | 120 | 6 | 1 | 3.453393 | 0 | 2.976759 | 2.954595 | 12.60847 | 10.69403
2018-02-23 19:40 | 7359.021244 | 240.0008 | 6 | 1 | 3.472184 | 0 | 2.976759 | 2.954595 | 12.60847 | 10.69403
2018-02-23 19:41 | 7419.022644 | 300.0022 | 6 | 1 | 3.476266 | 0 | 2.976759 | 2.954595 | 12.60847 | 10.69403
2018-02-23 19:41 | 7419.031604 | 0.0025 | 7 | 2 | 3.476223 | 0 | 0 | 0 | 0 | 0
2018-02-23 19:43 | 7539.109152 | 120.0011 | 2 | 2 | 4.041367 | 4.889962 | 0.1623916 | 0 | 0.6428721 | 0
2018-02-23 19:45 | 7659.108352 | 240.0003 | 2 | 2 | 4.078693 | 4.889987 | 0.3253811 | 0 | 1.304458 | 0
2018-02-23 19:47 | 7779.109152 | 360.0011 | 2 | 2 | 4.113616 | 4.889922 | 0.4883683 | 0 | 1.972245 | 0
2018-02-23 19:49 | 7899.108352 | 480.0003 | 2 | 2 | 4.139009 | 4.889907 | 0.6513528 | 0 | 2.64485 | 0
2018-02-23 19:51 | 8019.109152 | 600.0011 | 2 | 2 | 4.161129 | 4.889962 | 0.814352 | 0 | 3.321329 | 0
2018-02-23 19:53 | 8139.108652 | 720.0006 | 2 | 2 | 4.18535 | 4.889928 | 0.9773379 | 0 | 4.001455 | 0
2018-02-23 19:55 | 8259.109352 | 840.0013 | 2 | 2 | 4.200266 | 4.676717 | 1.138667 | 0 | 4.678397 | 0
2018-02-23 19:57 | 8379.109352 | 960.0013 | 2 | 2 | 4.200285 | 4.287549 | 1.287885 | 0 | 5.305153 | 0
2018-02-23 19:59 | 8499.109552 | 1080.0015 | 2 | 2 | 4.200265 | 3.931277 | 1.424806 | 0 | 5.880254 | 0
2018-02-23 20:01 | 8619.109852 | 1200.0018 | 2 | 2 | 4.200263 | 3.602786 | 1.55033 | 0 | 6.407491 | 0
2018-02-23 20:03 | 8739.108552 | 1320.0005 | 2 | 2 | 4.200261 | 3.273328 | 1.664938 | 0 | 6.888874 | 0
2018-02-23 20:03 | 8743.603652 | 1324.4956 | 2 | 2 | 4.200265 | 3.259994 | 1.669015 | 0 | 6.905995 | 0
2018-02-23 20:05 | 8863.618136 | 120.0008 | 3 | 2 | 4.224042 | 3.260114 | 1.7773 | 0 | 7.361999 | 0
2018-02-23 20:07 | 8983.618636 | 240.0013 | 3 | 2 | 4.251771 | 3.260079 | 1.885965 | 0 | 7.822482 | 0
2018-02-23 20:09 | 9103.618536 | 360.0012 | 3 | 2 | 4.281996 | 3.260039 | 1.994626 | 0 | 8.286115 | 0
2018-02-23 20:11 | 9223.618036 | 480.0007 | 3 | 2 | 4.314754 | 3.260148 | 2.103288 | 0 | 8.75315 | 0
2018-02-23 20:13 | 9343.618836 | 600.0015 | 3 | 2 | 4.351515 | 3.260116 | 2.211962 | 0 | 9.224006 | 0
2018-02-23 20:15 | 9463.617836 | 720.0005 | 3 | 2 | 4.390776 | 3.260087 | 2.320617 | 0 | 9.698927 | 0
2018-02-23 20:17 | 9583.618636 | 840.0013 | 3 | 2 | 4.40028 | 2.858851 | 2.423711 | 0 | 10.15245 | 0
2018-02-23 20:19 | 9703.618436 | 960.0011 | 3 | 2 | 4.400254 | 2.468144 | 2.51233 | 0 | 10.5424 | 0
2018-02-23 20:21 | 9823.618836 | 1080.0015 | 3 | 2 | 4.400265 | 2.125524 | 2.588764 | 0 | 10.87873 | 0
2018-02-23 20:23 | 9943.618736 | 1200.0014 | 3 | 2 | 4.400231 | 1.830713 | 2.654534 | 0 | 11.16813 | 0
2018-02-23 20:25 | 10063.62 | 1320.0006 | 3 | 2 | 4.400213 | 1.588893 | 2.711423 | 0 | 11.41845 | 0
2018-02-23 20:27 | 10183.62 | 1440.0008 | 3 | 2 | 4.400203 | 1.385693 | 2.760902 | 0 | 11.63617 | 0
2018-02-23 20:29 | 10303.62 | 1560.0001 | 3 | 2 | 4.400239 | 1.214516 | 2.80416 | 0 | 11.82652 | 0
2018-02-23 20:31 | 10423.62 | 1680.0016 | 3 | 2 | 4.400216 | 1.062737 | 2.842052 | 0 | 11.99325 | 0
2018-02-23 20:33 | 10543.62 | 1800.0002 | 3 | 2 | 4.400186 | 0.9358225 | 2.875286 | 0 | 12.13949 | 0
2018-02-23 20:35 | 10663.62 | 1920.0017 | 3 | 2 | 4.400174 | 0.8298712 | 2.904675 | 0 | 12.26881 | 0
2018-02-23 20:37 | 10783.62 | 2040 | 3 | 2 | 4.400216 | 0.7412271 | 2.930825 | 0 | 12.38387 | 0
2018-02-23 20:39 | 10903.62 | 2160 | 3 | 2 | 4.400218 | 0.6623869 | 2.954184 | 0 | 12.48665 | 0
2018-02-23 20:39 | 10920.18 | 2176.5622 | 3 | 2 | 4.400195 | 0.6519928 | 2.957205 | 0 | 12.49995 | 0
2018-02-23 20:41 | 11040.22342 | 120.0007 | 4 | 2 | 4.336506 | 0 | 2.957205 | 0 | 12.49995 | 0
2018-02-23 20:43 | 11160.22262 | 239.9999 | 4 | 2 | 4.330813 | 0 | 2.957205 | 0 | 12.49995 | 0
2018-02-23 20:44 | 11220.22562 | 300.0029 | 4 | 2 | 4.329177 | 0 | 2.957205 | 0 | 12.49995 | 0
2018-02-23 20:46 | 11340.3 | 120.0002 | 5 | 2 | 4.010587 | -3.259791 | 2.957205 | 0.1086477 | 12.49995 | 0.440202
2018-02-23 20:48 | 11460.3 | 240.001 | 5 | 2 | 3.966915 | -3.259849 | 2.957205 | 0.2173136 | 12.49995 | 0.8735918
2018-02-23 20:50 | 11580.3 | 360.001 | 5 | 2 | 3.925448 | -3.259885 | 2.957205 | 0.325969 | 12.49995 | 1.302339
2018-02-23 20:52 | 11700.3 | 480.001 | 5 | 2 | 3.886493 | -3.259862 | 2.957205 | 0.4346234 | 12.49995 | 1.726722
2018-02-23 20:54 | 11820.3 | 600.001 | 5 | 2 | 3.849291 | -3.259862 | 2.957205 | 0.5432799 | 12.49995 | 2.146968
2018-02-23 20:56 | 11940.3 | 720.0002 | 5 | 2 | 3.81296 | -3.259963 | 2.957205 | 0.6519392 | 12.49995 | 2.56325
2018-02-23 20:58 | 12060.3 | 840.001 | 5 | 2 | 3.776424 | -3.259867 | 2.957205 | 0.7605945 | 12.49995 | 2.975567
2018-02-23 21:00 | 12180.3 | 960.001 | 5 | 2 | 3.742712 | -3.259928 | 2.957205 | 0.8692462 | 12.49995 | 3.384017
2018-02-23 21:02 | 12300.3 | 1080.0002 | 5 | 2 | 3.711981 | -3.259901 | 2.957205 | 0.9779081 | 12.49995 | 3.789011
2018-02-23 21:04 | 12420.3 | 1200.0011 | 5 | 2 | 3.683905 | -3.259932 | 2.957205 | 1.086563 | 12.49995 | 4.190802
2018-02-23 21:06 | 12540.3 | 1320.0002 | 5 | 2 | 3.656642 | -3.260091 | 2.957205 | 1.195214 | 12.49995 | 4.589579
2018-02-23 21:08 | 12660.3 | 1440.0011 | 5 | 2 | 3.630329 | -3.260032 | 2.957205 | 1.303878 | 12.49995 | 4.985468
2018-02-23 21:10 | 12780.3 | 1560.0004 | 5 | 2 | 3.606378 | -3.260018 | 2.957205 | 1.412539 | 12.49995 | 5.378624
2018-02-23 21:12 | 12900.3 | 1680.0014 | 5 | 2 | 3.584465 | -3.260208 | 2.957205 | 1.521207 | 12.49995 | 5.769307
2018-02-23 21:14 | 13020.3 | 1800.0007 | 5 | 2 | 3.563987 | -3.260023 | 2.957205 | 1.629873 | 12.49995 | 6.157684
2018-02-23 21:16 | 13140.31 | 1920.0015 | 5 | 2 | 3.544269 | -3.260131 | 2.957205 | 1.73854 | 12.49995 | 6.543899
2018-02-23 21:18 | 13260.3 | 2040.0008 | 5 | 2 | 3.526867 | -3.260056 | 2.957205 | 1.847201 | 12.49995 | 6.92806
2018-02-23 21:20 | 13380.3 | 2160.0002 | 5 | 2 | 3.510866 | -3.260075 | 2.957205 | 1.955867 | 12.49995 | 7.310434
2018-02-23 21:22 | 13500.3 | 2280.0003 | 5 | 2 | 3.496017 | -3.260038 | 2.957205 | 2.064524 | 12.49995 | 7.691109
2018-02-23 21:24 | 13620.3 | 2400.0011 | 5 | 2 | 3.480337 | -3.260128 | 2.957205 | 2.173198 | 12.49995 | 8.0702
2018-02-23 21:26 | 13740.3 | 2520.0003 | 5 | 2 | 3.462859 | -3.26011 | 2.957205 | 2.281864 | 12.49995 | 8.447441
2018-02-23 21:28 | 13860.3 | 2640.0003 | 5 | 2 | 3.444448 | -3.260025 | 2.957205 | 2.390521 | 12.49995 | 8.822731
2018-02-23 21:30 | 13980.3 | 2760.0011 | 5 | 2 | 3.421658 | -3.26003 | 2.957205 | 2.499181 | 12.49995 | 9.195806
2018-02-23 21:32 | 14100.3 | 2880.0003 | 5 | 2 | 3.390874 | -3.260091 | 2.957205 | 2.607843 | 12.49995 | 9.56605
2018-02-23 21:34 | 14220.3 | 3000.0005 | 5 | 2 | 3.341588 | -3.260056 | 2.957205 | 2.71651 | 12.49995 | 9.932081
2018-02-23 21:36 | 14340.3 | 3120.0001 | 5 | 2 | 3.258704 | -3.26011 | 2.957205 | 2.825174 | 12.49995 | 10.29112
2018-02-23 21:38 | 14460.3 | 3240.001 | 5 | 2 | 3.076141 | -3.260041 | 2.957205 | 2.933842 | 12.49995 | 10.63698
2018-02-23 21:39 | 14484.93 | 3264.6217 | 5 | 2 | 2.999989 | -3.260124 | 2.957205 | 2.956134 | 12.49995 | 10.70475
2018-02-23 21:41 | 14604.97 | 119.9999 | 6 | 2 | 3.45066 | 0 | 2.957205 | 2.956134 | 12.49995 | 10.70475
2018-02-23 21:43 | 14724.97 | 239.9998 | 6 | 2 | 3.46894 | 0 | 2.957205 | 2.956134 | 12.49995 | 10.70475
2018-02-23 21:44 | 14784.97 | 300.0023 | 6 | 2 | 3.472912 | 0 | 2.957205 | 2.956134 | 12.49995 | 10.70475
2018-02-23 21:44 | 14784.98 | 0.0026 | 7 | 3 | 3.472761 | 0 | 0 | 0 | 0 | 0
2018-02-23 21:46 | 14905.06044 | 120.0009 | 2 | 3 | 4.0414 | 4.889939 | 0.1623904 | 2.26e-10 | 0.6426284 | 7.84e-10
2018-02-23 21:48 | 15025.05974 | 240.0002 | 2 | 3 | 4.078073 | 4.889895 | 0.3253856 | 2.26e-10 | 1.304222 | 7.84e-10
2018-02-23 21:50 | 15145.06044 | 360.0009 | 2 | 3 | 4.110754 | 4.889897 | 0.488391 | 2.26e-10 | 1.971751 | 7.84e-10
2018-02-23 21:52 | 15265.06044 | 480.0009 | 2 | 3 | 4.137396 | 4.889882 | 0.6513652 | 2.26e-10 | 2.643908 | 7.84e-10
2018-02-23 21:54 | 15385.05994 | 600.0004 | 2 | 3 | 4.16129 | 4.889915 | 0.8143609 | 2.26e-10 | 3.320268 | 7.84e-10
2018-02-23 21:56 | 15505.06124 | 720.0017 | 2 | 3 | 4.185465 | 4.889941 | 0.9773492 | 2.26e-10 | 4.000443 | 7.84e-10
2018-02-23 21:58 | 15625.05984 | 840.0003 | 2 | 3 | 4.200269 | 4.704928 | 1.138963 | 2.26e-10 | 4.678575 | 7.84e-10
2018-02-23 22:00 | 15745.05994 | 960.0004 | 2 | 3 | 4.200272 | 4.317388 | 1.289275 | 2.26e-10 | 5.309924 | 7.84e-10
2018-02-23 22:02 | 15865.06044 | 1080.0009 | 2 | 3 | 4.200254 | 3.937146 | 1.426782 | 2.26e-10 | 5.887492 | 7.84e-10
2018-02-23 22:04 | 15985.06054 | 1200.001 | 2 | 3 | 4.200246 | 3.593572 | 1.5522 | 2.26e-10 | 6.414281 | 7.84e-10
2018-02-23 22:06 | 16105.06074 | 1320.0012 | 2 | 3 | 4.200264 | 3.267749 | 1.66651 | 2.26e-10 | 6.894411 | 7.84e-10
2018-02-23 22:06 | 16107.90704 | 1322.8475 | 2 | 3 | 4.200254 | 3.259982 | 1.669089 | 2.26e-10 | 6.905244 | 7.84e-10
2018-02-23 22:08 | 16227.92006 | 120.0009 | 3 | 3 | 4.222482 | 3.260131 | 1.777361 | 2.26e-10 | 7.361094 | 7.84e-10
2018-02-23 22:10 | 16347.91916 | 240 | 3 | 3 | 4.250617 | 3.259852 | 1.886018 | 2.26e-10 | 7.821379 | 7.84e-10
2018-02-23 22:12 | 16467.91926 | 360.0001 | 3 | 3 | 4.282526 | 3.259892 | 1.994682 | 2.26e-10 | 8.284998 | 7.84e-10
2018-02-23 22:14 | 16587.91936 | 480.0002 | 3 | 3 | 4.315812 | 3.260173 | 2.103339 | 2.26e-10 | 8.752116 | 7.84e-10
2018-02-23 22:16 | 16707.91916 | 600 | 3 | 3 | 4.35133 | 3.259797 | 2.212 | 2.26e-10 | 9.222981 | 7.84e-10
2018-02-23 22:18 | 16827.91936 | 720.0002 | 3 | 3 | 4.389819 | 3.259824 | 2.320653 | 2.26e-10 | 9.69783 | 7.84e-10
2018-02-23 22:20 | 16947.91926 | 840.0001 | 3 | 3 | 4.400302 | 2.854564 | 2.423815 | 2.26e-10 | 10.15163 | 7.84e-10
2018-02-23 22:22 | 17067.91946 | 960.0003 | 3 | 3 | 4.400308 | 2.4567 | 2.512114 | 2.26e-10 | 10.54017 | 7.84e-10
2018-02-23 22:24 | 17187.91936 | 1080.0002 | 3 | 3 | 4.400253 | 2.119143 | 2.588208 | 2.26e-10 | 10.875 | 7.84e-10
2018-02-23 22:26 | 17307.92006 | 1200.0009 | 3 | 3 | 4.400254 | 1.836422 | 2.654 | 2.26e-10 | 11.1645 | 7.84e-10
2018-02-23 22:28 | 17427.92026 | 1320.0011 | 3 | 3 | 4.400222 | 1.589909 | 2.711015 | 2.26e-10 | 11.41538 | 7.84e-10
2018-02-23 22:30 | 17547.92026 | 1440.0011 | 3 | 3 | 4.400249 | 1.381239 | 2.760404 | 2.26e-10 | 11.6327 | 7.84e-10
2018-02-23 22:32 | 17667.92046 | 1560.0013 | 3 | 3 | 4.40023 | 1.209084 | 2.803487 | 2.26e-10 | 11.82228 | 7.84e-10
2018-02-23 22:34 | 17787.92056 | 1680.0014 | 3 | 3 | 4.400183 | 1.063766 | 2.841292 | 2.26e-10 | 11.98863 | 7.84e-10
2018-02-23 22:36 | 17907.92076 | 1800.0016 | 3 | 3 | 4.400197 | 0.9402981 | 2.874653 | 2.26e-10 | 12.13542 | 7.84e-10
2018-02-23 22:38 | 18027.91956 | 1920.0004 | 3 | 3 | 4.400173 | 0.8298197 | 2.904108 | 2.26e-10 | 12.26503 | 7.84e-10
2018-02-23 22:40 | 18147.91926 | 2040.0001 | 3 | 3 | 4.400221 | 0.7384148 | 2.930191 | 2.26e-10 | 12.3798 | 7.84e-10
2018-02-23 22:42 | 18267.92056 | 2160.0014 | 3 | 3 | 4.400156 | 0.6601887 | 2.953461 | 2.26e-10 | 12.48219 | 7.84e-10
2018-02-23 22:42 | 18283.25716 | 2175.338 | 3 | 3 | 4.400205 | 0.6519814 | 2.956254 | 2.26e-10 | 12.49448 | 7.84e-10
2018-02-23 22:44 | 18403.3 | 120.0006 | 4 | 3 | 4.336453 | 0 | 2.956256 | 2.26e-10 | 12.49449 | 7.84e-10
2018-02-23 22:46 | 18523.3 | 240.0011 | 4 | 3 | 4.330787 | 0 | 2.956256 | 2.26e-10 | 12.49449 | 7.84e-10
2018-02-23 22:47 | 18583.3 | 300.0005 | 4 | 3 | 4.329114 | 0 | 2.956256 | 2.26e-10 | 12.49449 | 7.84e-10
2018-02-23 22:49 | 18703.38 | 120.0009 | 5 | 3 | 4.009841 | -3.259968 | 2.956256 | 0.1086573 | 12.49449 | 0.440201
2018-02-23 22:51 | 18823.38 | 240.0006 | 5 | 3 | 3.966444 | -3.260039 | 2.956256 | 0.2173192 | 12.49449 | 0.873486
2018-02-23 22:53 | 18943.38 | 360.0015 | 5 | 3 | 3.926788 | -3.260032 | 2.956256 | 0.3259823 | 12.49449 | 1.302332
2018-02-23 22:55 | 19063.38 | 480.0009 | 5 | 3 | 3.886974 | -3.260046 | 2.956256 | 0.4346451 | 12.49449 | 1.726876
2018-02-23 22:57 | 19183.38 | 600.0003 | 5 | 3 | 3.848177 | -3.260077 | 2.956256 | 0.5433159 | 12.49449 | 2.147134
2018-02-23 22:59 | 19303.38 | 720.0005 | 5 | 3 | 3.811635 | -3.25999 | 2.956256 | 0.6519821 | 12.49449 | 2.563304
2018-02-23 23:01 | 19423.38 | 840.001 | 5 | 3 | 3.776559 | -3.260121 | 2.956256 | 0.7606443 | 12.49449 | 2.975564
2018-02-23 23:03 | 19543.38 | 960.0011 | 5 | 3 | 3.743097 | -3.25984 | 2.956256 | 0.8693104 | 12.49449 | 3.384112
2018-02-23 23:05 | 19663.38 | 1080.0008 | 5 | 3 | 3.711277 | -3.259952 | 2.956256 | 0.9779618 | 12.49449 | 3.789059
2018-02-23 23:07 | 19783.38 | 1200.0014 | 5 | 3 | 3.682254 | -3.259903 | 2.956256 | 1.086617 | 12.49449 | 4.190712
2018-02-23 23:09 | 19903.38 | 1320.0005 | 5 | 3 | 3.655246 | -3.260059 | 2.956256 | 1.195277 | 12.49449 | 4.589339
2018-02-23 23:11 | 20023.38 | 1440.0007 | 5 | 3 | 3.630333 | -3.260086 | 2.956256 | 1.303931 | 12.49449 | 4.985139
2018-02-23 23:13 | 20143.38 | 1560.0011 | 5 | 3 | 3.60585 | -3.260121 | 2.956256 | 1.412598 | 12.49449 | 5.378307
2018-02-23 23:15 | 20263.38 | 1680.0009 | 5 | 3 | 3.582716 | -3.260003 | 2.956256 | 1.521261 | 12.49449 | 5.76884
2018-02-23 23:17 | 20383.38 | 1800.0006 | 5 | 3 | 3.562175 | -3.260064 | 2.956256 | 1.629923 | 12.49449 | 6.157017
2018-02-23 23:19 | 20503.38 | 1920.0001 | 5 | 3 | 3.543658 | -3.260128 | 2.956256 | 1.738585 | 12.49449 | 6.543062
2018-02-23 23:21 | 20623.38 | 2040.0012 | 5 | 3 | 3.526545 | -3.260075 | 2.956256 | 1.84725 | 12.49449 | 6.927196
2018-02-23 23:23 | 20743.38 | 2160.0007 | 5 | 3 | 3.509217 | -3.260033 | 2.956256 | 1.955913 | 12.49449 | 7.309453
2018-02-23 23:25 | 20863.38 | 2280.0003 | 5 | 3 | 3.493341 | -3.259932 | 2.956256 | 2.064579 | 12.49449 | 7.689916
2018-02-23 23:27 | 20983.38 | 2400.0013 | 5 | 3 | 3.478274 | -3.25992 | 2.956256 | 2.173236 | 12.49449 | 8.068667
2018-02-23 23:29 | 21103.38 | 2520.0002 | 5 | 3 | 3.46294 | -3.25997 | 2.956256 | 2.2819 | 12.49449 | 8.44582
2018-02-23 23:31 | 21223.38 | 2640.0005 | 5 | 3 | 3.443951 | -3.259936 | 2.956256 | 2.390559 | 12.49449 | 8.82111
2018-02-23 23:33 | 21343.38 | 2760.0002 | 5 | 3 | 3.42054 | -3.259936 | 2.956256 | 2.49921 | 12.49449 | 9.194049
2018-02-23 23:35 | 21463.38 | 2880.0008 | 5 | 3 | 3.389994 | -3.259802 | 2.956256 | 2.607867 | 12.49449 | 9.564165
2018-02-23 23:37 | 21583.38 | 3000 | 5 | 3 | 3.341521 | -3.259933 | 2.956256 | 2.716523 | 12.49449 | 9.930083
2018-02-23 23:39 | 21703.38 | 3120.0007 | 5 | 3 | 3.258445 | -3.25993 | 2.956256 | 2.825185 | 12.49449 | 10.28912
2018-02-23 23:41 | 21823.38 | 3240.0013 | 5 | 3 | 3.069178 | -3.259961 | 2.956256 | 2.93385 | 12.49449 | 10.63467
2018-02-23 23:42 | 21845.3 | 3261.9133 | 5 | 3 | 2.999998 | -3.260023 | 2.956256 | 2.953686 | 12.49449 | 10.69491
2018-02-23 23:44 | 21965.34066 | 120.0007 | 6 | 3 | 3.452093 | 0 | 2.956256 | 2.953686 | 12.49449 | 10.69491
2018-02-23 23:46 | 22085.34056 | 240.0006 | 6 | 3 | 3.470277 | 0 | 2.956256 | 2.953686 | 12.49449 | 10.69491
2018-02-23 23:47 | 22145.34226 | 300.0023 | 6 | 3 | 3.474182 | 0 | 2.956256 | 2.953686 | 12.49449 | 10.69491
2018-02-23 23:47 | 22145.35 | 0.0024 | 7 | 4 | 3.474071 | 0 | 0 | 0 | 0 | 0
2018-02-23 23:49 | 22265.43 | 120.0002 | 2 | 4 | 4.041324 | 4.890025 | 0.1623944 | 5.089e-09 | 0.6426794 | 1.7679e-08
2018-02-23 23:51 | 22385.43 | 240.001 | 2 | 4 | 4.07958 | 4.889947 | 0.3253784 | 5.089e-09 | 1.304347 | 1.7679e-08
2018-02-23 23:53 | 22505.43 | 360.0002 | 2 | 4 | 4.112773 | 4.890023 | 0.4883747 | 5.089e-09 | 1.972154 | 1.7679e-08
2018-02-23 23:55 | 22625.43 | 480.0002 | 2 | 4 | 4.137943 | 4.889983 | 0.6513706 | 5.089e-09 | 2.644659 | 1.7679e-08
2018-02-23 23:57 | 22745.43 | 600.0002 | 2 | 4 | 4.160178 | 4.890027 | 0.8143625 | 5.089e-09 | 3.320891 | 1.7679e-08
2018-02-23 23:59 | 22865.43 | 720.0002 | 2 | 4 | 4.185652 | 4.890042 | 0.9773542 | 5.089e-09 | 4.00097 | 1.7679e-08
2018-02-24 00:01 | 22985.43 | 840.0026 | 2 | 4 | 4.200278 | 4.681907 | 1.138657 | 5.089e-09 | 4.677852 | 1.7679e-08
2018-02-24 00:03 | 23105.43 | 960.0003 | 2 | 4 | 4.200294 | 4.297133 | 1.288193 | 5.089e-09 | 5.305945 | 1.7679e-08
2018-02-24 00:05 | 23225.43 | 1080.0002 | 2 | 4 | 4.200248 | 3.945579 | 1.42548 | 5.089e-09 | 5.882586 | 1.7679e-08
2018-02-24 00:07 | 23345.43 | 1200.0009 | 2 | 4 | 4.200262 | 3.600415 | 1.551244 | 5.089e-09 | 6.410828 | 1.7679e-08
2018-02-24 00:09 | 23464.28 | 1318.8515 | 2 | 4 | 4.200294 | 3.259995 | 1.664393 | 5.089e-09 | 6.886083 | 1.7679e-08
2018-02-24 00:11 | 23584.29 | 120.0001 | 3 | 4 | 4.223063 | 3.259883 | 1.772667 | 5.089e-09 | 7.341975 | 1.7679e-08
2018-02-24 00:13 | 23704.29 | 240.0012 | 3 | 4 | 4.250762 | 3.260262 | 1.881334 | 5.089e-09 | 7.802367 | 1.7679e-08
2018-02-24 00:15 | 23824.29 | 360.0015 | 3 | 4 | 4.280689 | 3.259883 | 1.989988 | 5.089e-09 | 8.265827 | 1.7679e-08
2018-02-24 00:17 | 23944.29 | 480.0001 | 3 | 4 | 4.314285 | 3.259891 | 2.098645 | 5.089e-09 | 8.73274 | 1.7679e-08
2018-02-24 00:19 | 24064.29 | 600.0004 | 3 | 4 | 4.35087 | 3.259879 | 2.207302 | 5.089e-09 | 9.203497 | 1.7679e-08
2018-02-24 00:21 | 24184.29 | 720.001 | 3 | 4 | 4.389287 | 3.259835 | 2.315965 | 5.089e-09 | 9.678339 | 1.7679e-08
2018-02-24 00:23 | 24304.29 | 840.0015 | 3 | 4 | 4.400266 | 2.880567 | 2.419614 | 5.089e-09 | 10.13426 | 1.7679e-08
2018-02-24 00:25 | 24424.29 | 960.0013 | 3 | 4 | 4.400251 | 2.47734 | 2.508752 | 5.089e-09 | 10.52649 | 1.7679e-08
2018-02-24 00:27 | 24544.29 | 1080.0011 | 3 | 4 | 4.400239 | 2.126037 | 2.58531 | 5.089e-09 | 10.86337 | 1.7679e-08
2018-02-24 00:29 | 24664.29 | 1200.0002 | 3 | 4 | 4.400245 | 1.835986 | 2.651204 | 5.089e-09 | 11.15331 | 1.7679e-08
2018-02-24 00:31 | 24784.29 | 1320.0004 | 3 | 4 | 4.400224 | 1.593299 | 2.708231 | 5.089e-09 | 11.40425 | 1.7679e-08
2018-02-24 00:33 | 24904.29 | 1440.0009 | 3 | 4 | 4.400225 | 1.389917 | 2.757866 | 5.089e-09 | 11.62265 | 1.7679e-08
2018-02-24 00:35 | 25024.29 | 1560.0018 | 3 | 4 | 4.400237 | 1.214013 | 2.801202 | 5.089e-09 | 11.81334 | 1.7679e-08
2018-02-24 00:37 | 25144.29 | 1680.0002 | 3 | 4 | 4.400167 | 1.063654 | 2.839066 | 5.089e-09 | 11.97995 | 1.7679e-08
2018-02-24 00:39 | 25264.29 | 1800.001 | 3 | 4 | 4.400218 | 0.9395275 | 2.872392 | 5.089e-09 | 12.12659 | 1.7679e-08
2018-02-24 00:41 | 25384.29 | 1920.0011 | 3 | 4 | 4.400186 | 0.8345528 | 2.901903 | 5.089e-09 | 12.25645 | 1.7679e-08
2018-02-24 00:43 | 25504.29 | 2040.0002 | 3 | 4 | 4.400155 | 0.742897 | 2.928169 | 5.089e-09 | 12.37202 | 1.7679e-08
2018-02-24 00:45 | 25624.29 | 2160.0004 | 3 | 4 | 4.400132 | 0.6603451 | 2.951545 | 5.089e-09 | 12.47488 | 1.7679e-08
2018-02-24 00:45 | 25639.71 | 2175.4185 | 3 | 4 | 4.400206 | 0.6519957 | 2.954357 | 5.089e-09 | 12.48725 | 1.7679e-08
2018-02-24 00:47 | 25759.75 | 120.0007 | 4 | 4 | 4.336605 | 0 | 2.954357 | 5.089e-09 | 12.48725 | 1.7679e-08
2018-02-24 00:49 | 25879.75 | 239.9998 | 4 | 4 | 4.330908 | 0 | 2.954357 | 5.089e-09 | 12.48725 | 1.7679e-08
2018-02-24 00:50 | 25939.76 | 300.0021 | 4 | 4 | 4.329244 | 0 | 2.954357 | 5.089e-09 | 12.48725 | 1.7679e-08
2018-02-24 00:52 | 26059.84 | 120.0011 | 5 | 4 | 4.012218 | -3.260136 | 2.954357 | 0.1086551 | 12.48725 | 0.4404233
2018-02-24 00:54 | 26179.84 | 240.0009 | 5 | 4 | 3.967605 | -3.260111 | 2.954357 | 0.2173223 | 12.48725 | 0.8739225
2018-02-24 00:56 | 26299.84 | 360.0003 | 5 | 4 | 3.927454 | -3.260071 | 2.954357 | 0.3259772 | 12.48725 | 1.302821
2018-02-24 00:58 | 26419.84 | 480.001 | 5 | 4 | 3.888573 | -3.260084 | 2.954357 | 0.4346434 | 12.48725 | 1.727478
2018-02-24 01:00 | 26539.84 | 600.001 | 5 | 4 | 3.851066 | -3.259692 | 2.954357 | 0.5433142 | 12.48725 | 2.148008
2018-02-24 01:02 | 26659.84 | 720.001 | 5 | 4 | 3.813618 | -3.260176 | 2.954357 | 0.6519778 | 12.48725 | 2.564449
2018-02-24 01:04 | 26779.84 | 840.001 | 5 | 4 | 3.77712 | -3.260156 | 2.954357 | 0.7606384 | 12.48725 | 2.976844
2018-02-24 01:06 | 26899.84 | 960.0002 | 5 | 4 | 3.743587 | -3.260066 | 2.954357 | 0.8693033 | 12.48725 | 3.385432
2018-02-24 01:08 | 27019.84 | 1080.0002 | 5 | 4 | 3.713274 | -3.260131 | 2.954357 | 0.9779629 | 12.48725 | 3.790535
2018-02-24 01:10 | 27139.84 | 1200.0001 | 5 | 4 | 3.684639 | -3.260136 | 2.954357 | 1.086626 | 12.48725 | 4.192469
2018-02-24 01:12 | 27259.84 | 1320.001 | 5 | 4 | 3.656592 | -3.259908 | 2.954357 | 1.19529 | 12.48725 | 4.59131
2018-02-24 01:14 | 27379.84 | 1440.0002 | 5 | 4 | 3.631115 | -3.260088 | 2.954357 | 1.303951 | 12.48725 | 4.987239
2018-02-24 01:16 | 27499.84 | 1560.0009 | 5 | 4 | 3.607521 | -3.260189 | 2.954357 | 1.412608 | 12.48725 | 5.380483
2018-02-24 01:18 | 27619.84 | 1680.0003 | 5 | 4 | 3.585454 | -3.260138 | 2.954357 | 1.521279 | 12.48725 | 5.77131
2018-02-24 01:20 | 27739.84 | 1800.0001 | 5 | 4 | 3.56397 | -3.26011 | 2.954357 | 1.629936 | 12.48725 | 6.159726
2018-02-24 01:22 | 27859.84 | 1920.001 | 5 | 4 | 3.54444 | -3.259823 | 2.954357 | 1.738607 | 12.48725 | 6.545935
2018-02-24 01:24 | 27979.84 | 2040.001 | 5 | 4 | 3.526819 | -3.260061 | 2.954357 | 1.847265 | 12.48725 | 6.930101
2018-02-24 01:26 | 28099.84 | 2160.001 | 5 | 4 | 3.510922 | -3.260077 | 2.954357 | 1.955927 | 12.48725 | 7.31246
2018-02-24 01:28 | 28219.84 | 2280.001 | 5 | 4 | 3.495385 | -3.260046 | 2.954357 | 2.064592 | 12.48725 | 7.693138
2018-02-24 01:30 | 28339.84 | 2400.001 | 5 | 4 | 3.478714 | -3.260138 | 2.954357 | 2.173258 | 12.48725 | 8.072056
2018-02-24 01:32 | 28459.84 | 2520.0012 | 5 | 4 | 3.46213 | -3.260141 | 2.954357 | 2.281919 | 12.48725 | 8.449168
2018-02-24 01:34 | 28579.84 | 2640.0011 | 5 | 4 | 3.443982 | -3.260139 | 2.954357 | 2.39059 | 12.48725 | 8.824427
2018-02-24 01:36 | 28699.84 | 2760.0007 | 5 | 4 | 3.422941 | -3.260135 | 2.954357 | 2.499254 | 12.48725 | 9.197578
2018-02-24 01:38 | 28819.84 | 2880.0002 | 5 | 4 | 3.391476 | -3.260083 | 2.954357 | 2.607922 | 12.48725 | 9.567967
2018-02-24 01:40 | 28939.84 | 3000.0009 | 5 | 4 | 3.342237 | -3.260079 | 2.954357 | 2.716579 | 12.48725 | 9.933993
2018-02-24 01:42 | 29059.84 | 3120.0011 | 5 | 4 | 3.259139 | -3.26018 | 2.954357 | 2.825241 | 12.48725 | 10.2931
2018-02-24 01:44 | 29179.84 | 3240.0006 | 5 | 4 | 3.073623 | -3.25997 | 2.954357 | 2.933912 | 12.48725 | 10.63893
2018-02-24 01:44 | 29203.05 | 3263.2164 | 5 | 4 | 2.999999 | -3.260021 | 2.954357 | 2.954933 | 12.48725 | 10.70281
2018-02-24 01:46 | 29323.09 | 120.0001 | 6 | 4 | 3.446832 | 0 | 2.954357 | 2.954933 | 12.48725 | 10.70281
2018-02-24 01:48 | 29443.09 | 240.0005 | 6 | 4 | 3.464729 | 0 | 2.954357 | 2.954933 | 12.48725 | 10.70281
2018-02-24 01:49 | 29503.1 | 300.0027 | 6 | 4 | 3.468626 | 0 | 2.954357 | 2.954933 | 12.48725 | 10.70281
2018-02-24 01:49 | 29503.11 | 0.0025 | 7 | 5 | 3.468597 | 0 | 0 | 0 | 0 | 0
2018-02-24 01:51 | 29623.18 | 120.0015 | 2 | 5 | 4.042723 | 4.889995 | 0.1624141 | 6.49e-10 | 0.6426593 | 2.251e-09
2018-02-24 01:53 | 29743.18 | 240.0002 | 2 | 5 | 4.078464 | 4.890014 | 0.3254041 | 6.49e-10 | 1.304353 | 2.251e-09
2018-02-24 01:55 | 29863.18 | 360.0009 | 2 | 5 | 4.112293 | 4.889998 | 0.4883847 | 6.49e-10 | 1.971928 | 2.251e-09
2018-02-24 01:57 | 29983.18 | 480.0001 | 2 | 5 | 4.13951 | 4.890012 | 0.651381 | 6.49e-10 | 2.644548 | 2.251e-09
2018-02-24 01:59 | 30103.18 | 600.0015 | 2 | 5 | 4.162344 | 4.889991 | 0.8143693 | 6.49e-10 | 3.321099 | 2.251e-09
2018-02-24 02:01 | 30223.18 | 720.0014 | 2 | 5 | 4.186244 | 4.88992 | 0.9773601 | 6.49e-10 | 4.001439 | 2.251e-09
2018-02-24 02:03 | 30343.18 | 840.0016 | 2 | 5 | 4.20029 | 4.691182 | 1.138791 | 6.49e-10 | 4.678855 | 2.251e-09
2018-02-24 02:05 | 30463.18 | 960.0014 | 2 | 5 | 4.200243 | 4.286353 | 1.288412 | 6.49e-10 | 5.307305 | 2.251e-09
2018-02-24 02:07 | 30583.18 | 1080.0008 | 2 | 5 | 4.200251 | 3.926589 | 1.425177 | 6.49e-10 | 5.88175 | 2.251e-09
2018-02-24 02:09 | 30703.18 | 1200.0006 | 2 | 5 | 4.200265 | 3.590196 | 1.550394 | 6.49e-10 | 6.407694 | 2.251e-09
2018-02-24 02:11 | 30823.18 | 1320.0011 | 2 | 5 | 4.200247 | 3.272635 | 1.664757 | 6.49e-10 | 6.888049 | 2.251e-09
2018-02-24 02:11 | 30828.43 | 1325.2509 | 2 | 5 | 4.200292 | 3.259984 | 1.669517 | 6.49e-10 | 6.908041 | 2.251e-09
2018-02-24 02:13 | 30948.45 | 120.0009 | 3 | 5 | 4.223201 | 3.260167 | 1.777808 | 6.49e-10 | 7.364006 | 2.251e-09
2018-02-24 02:15 | 31068.45 | 240.0009 | 3 | 5 | 4.252162 | 3.260135 | 1.886472 | 6.49e-10 | 7.824474 | 2.251e-09
2018-02-24 02:17 | 31188.45 | 360.0001 | 3 | 5 | 4.282898 | 3.2601 | 1.995138 | 6.49e-10 | 8.288192 | 2.251e-09
2018-02-24 02:19 | 31308.45 | 480.0001 | 3 | 5 | 4.315632 | 3.260022 | 2.103794 | 6.49e-10 | 8.755318 | 2.251e-09
2018-02-24 02:21 | 31428.45 | 600.001 | 3 | 5 | 4.351099 | 3.260093 | 2.21247 | 6.49e-10 | 9.226217 | 2.251e-09
2018-02-24 02:23 | 31548.45 | 720.0008 | 3 | 5 | 4.39059 | 3.260051 | 2.321124 | 6.49e-10 | 9.701088 | 2.251e-09
2018-02-24 02:25 | 31668.45 | 840.0011 | 3 | 5 | 4.400306 | 2.853976 | 2.424086 | 6.49e-10 | 10.15402 | 2.251e-09
2018-02-24 02:27 | 31788.45 | 960.0012 | 3 | 5 | 4.400252 | 2.456511 | 2.512389 | 6.49e-10 | 10.54258 | 2.251e-09
2018-02-24 02:29 | 31908.45 | 1080.0001 | 3 | 5 | 4.400286 | 2.124278 | 2.588574 | 6.49e-10 | 10.87782 | 2.251e-09
2018-02-24 02:31 | 32028.45 | 1200.0014 | 3 | 5 | 4.400218 | 1.83392 | 2.654438 | 6.49e-10 | 11.16763 | 2.251e-09
2018-02-24 02:33 | 32148.45 | 1320.0014 | 3 | 5 | 4.40026 | 1.584805 | 2.711264 | 6.49e-10 | 11.41768 | 2.251e-09
2018-02-24 02:35 | 32268.45 | 1440.0009 | 3 | 5 | 4.400261 | 1.381266 | 2.760575 | 6.49e-10 | 11.63466 | 2.251e-09
2018-02-24 02:37 | 32388.45 | 1560.0006 | 3 | 5 | 4.400221 | 1.209214 | 2.803643 | 6.49e-10 | 11.82417 | 2.251e-09
2018-02-24 02:39 | 32508.45 | 1680.0005 | 3 | 5 | 4.400227 | 1.064174 | 2.841468 | 6.49e-10 | 11.99061 | 2.251e-09
2018-02-24 02:41 | 32628.45 | 1800.0001 | 3 | 5 | 4.400197 | 0.9356241 | 2.874766 | 6.49e-10 | 12.13713 | 2.251e-09
2018-02-24 02:43 | 32748.45 | 1920.0008 | 3 | 5 | 4.40017 | 0.8275471 | 2.9041 | 6.49e-10 | 12.2662 | 2.251e-09
2018-02-24 02:45 | 32868.45 | 2040.0005 | 3 | 5 | 4.400158 | 0.7368927 | 2.930143 | 6.49e-10 | 12.3808 | 2.251e-09
2018-02-24 02:47 | 32988.45 | 2160.0009 | 3 | 5 | 4.400213 | 0.660593 | 2.953393 | 6.49e-10 | 12.4831 | 2.251e-09
2018-02-24 02:47 | 33000.13 | 2171.6849 | 3 | 5 | 4.400113 | 0.6519947 | 2.955524 | 6.49e-10 | 12.49248 | 2.251e-09
2018-02-24 02:49 | 33120.18 | 119.9999 | 4 | 5 | 4.336762 | 0 | 2.955526 | 6.49e-10 | 12.49249 | 2.251e-09
2018-02-24 02:51 | 33240.18 | 240.0001 | 4 | 5 | 4.331148 | 0 | 2.955526 | 6.49e-10 | 12.49249 | 2.251e-09
2018-02-24 02:52 | 33300.18 | 300.0023 | 4 | 5 | 4.329538 | 0 | 2.955526 | 6.49e-10 | 12.49249 | 2.251e-09
2018-02-24 02:54 | 33420.26 | 120.0008 | 5 | 5 | 4.011752 | -3.259993 | 2.955526 | 0.1086554 | 12.49249 | 0.4403771
2018-02-24 02:56 | 33540.26 | 240.0001 | 5 | 5 | 3.96876 | -3.259988 | 2.955526 | 0.2173145 | 12.49249 | 0.873892
2018-02-24 02:58 | 33660.26 | 360.0009 | 5 | 5 | 3.928161 | -3.259979 | 2.955526 | 0.3259757 | 12.49249 | 1.302939
2018-02-24 03:00 | 33780.26 | 480.001 | 5 | 5 | 3.887352 | -3.259918 | 2.955526 | 0.4346397 | 12.49249 | 1.727533
2018-02-24 03:02 | 33900.26 | 600.0001 | 5 | 5 | 3.849439 | -3.259913 | 2.955526 | 0.5432895 | 12.49249 | 2.147815
2018-02-24 03:04 | 34020.26 | 720.0002 | 5 | 5 | 3.813067 | -3.259867 | 2.955526 | 0.6519494 | 12.49249 | 2.564099
2018-02-24 03:06 | 34140.26 | 840.0009 | 5 | 5 | 3.778029 | -3.259881 | 2.955526 | 0.7606056 | 12.49249 | 2.976503
2018-02-24 03:08 | 34260.26 | 960.0002 | 5 | 5 | 3.743279 | -3.259934 | 2.955526 | 0.869267 | 12.49249 | 3.385133
2018-02-24 03:10 | 34380.26 | 1080.001 | 5 | 5 | 3.711999 | -3.259956 | 2.955526 | 0.9779231 | 12.49249 | 3.790133
2018-02-24 03:12 | 34500.26 | 1200.001 | 5 | 5 | 3.683347 | -3.259908 | 2.955526 | 1.086584 | 12.49249 | 4.191901
2018-02-24 03:14 | 34620.26 | 1320.0002 | 5 | 5 | 3.656956 | -3.259916 | 2.955526 | 1.195237 | 12.49249 | 4.590658
2018-02-24 03:16 | 34740.26 | 1440.0009 | 5 | 5 | 3.631319 | -3.259943 | 2.955526 | 1.303897 | 12.49249 | 4.986632
2018-02-24 03:18 | 34860.26 | 1560.0002 | 5 | 5 | 3.60607 | -3.259992 | 2.955526 | 1.412558 | 12.49249 | 5.37982
2018-02-24 03:20 | 34980.26 | 1680.0003 | 5 | 5 | 3.583601 | -3.259954 | 2.955526 | 1.521215 | 12.49249 | 5.770407
2018-02-24 03:22 | 35100.26 | 1800.0011 | 5 | 5 | 3.562977 | -3.259809 | 2.955526 | 1.629867 | 12.49249 | 6.158627
2018-02-24 03:24 | 35220.26 | 1920.0012 | 5 | 5 | 3.544468 | -3.259933 | 2.955526 | 1.738526 | 12.49249 | 6.54476
2018-02-24 03:26 | 35340.26 | 2040.0005 | 5 | 5 | 3.526032 | -3.260086 | 2.955526 | 1.847189 | 12.49249 | 6.92891
2018-02-24 03:28 | 35460.26 | 2160.0013 | 5 | 5 | 3.5093 | -3.260075 | 2.955526 | 1.955853 | 12.49249 | 7.311145
2018-02-24 03:30 | 35580.26 | 2280 | 5 | 5 | 3.493474 | -3.260038 | 2.955526 | 2.064521 | 12.49249 | 7.691619
2018-02-24 03:32 | 35700.26 | 2400.0016 | 5 | 5 | 3.479031 | -3.260162 | 2.955526 | 2.173183 | 12.49249 | 8.070442
2018-02-24 03:34 | 35820.26 | 2520.0001 | 5 | 5 | 3.46257 | -3.260066 | 2.955526 | 2.281849 | 12.49249 | 8.447631
2018-02-24 03:36 | 35940.26 | 2640.0001 | 5 | 5 | 3.442822 | -3.260073 | 2.955526 | 2.390505 | 12.49249 | 8.822802
2018-02-24 03:38 | 36060.26 | 2760.0008 | 5 | 5 | 3.420712 | -3.260071 | 2.955526 | 2.499169 | 12.49249 | 9.195764
2018-02-24 03:40 | 36180.26 | 2880.0001 | 5 | 5 | 3.390693 | -3.260053 | 2.955526 | 2.607838 | 12.49249 | 9.565961
2018-02-24 03:42 | 36300.26 | 3000.0001 | 5 | 5 | 3.343324 | -3.260063 | 2.955526 | 2.716498 | 12.49249 | 9.932041
2018-02-24 03:44 | 36420.26 | 3120.0009 | 5 | 5 | 3.258115 | -3.260053 | 2.955526 | 2.825156 | 12.49249 | 10.29119
2018-02-24 03:46 | 36540.26 | 3240.0001 | 5 | 5 | 3.069329 | -3.26009 | 2.955526 | 2.933823 | 12.49249 | 10.6367
2018-02-24 03:47 | 36562.23 | 3261.9727 | 5 | 5 | 2.999986 | -3.260164 | 2.955526 | 2.953718 | 12.49249 | 10.69711
2018-02-24 03:49 | 36682.27 | 119.9999 | 6 | 5 | 3.448551 | 0 | 2.955526 | 2.953718 | 12.49249 | 10.69711
2018-02-24 03:51 | 36802.27 | 239.9998 | 6 | 5 | 3.466429 | 0 | 2.955526 | 2.953718 | 12.49249 | 10.69711
2018-02-24 03:52 | 36862.27 | 300.0021 | 6 | 5 | 3.470322 | 0 | 2.955526 | 2.953718 | 12.49249 | 10.69711
2018-02-24 03:52 | 36862.28188 | 0.0026 | 7 | 6 | 3.470417 | 0 | 0 | 0 | 0 | 0
2018-02-24 03:54 | 36982.3614 | 120 | 2 | 6 | 4.041878 | 4.889968 | 0.1624024 | 0 | 0.6424656 | 0
2018-02-24 03:56 | 37102.3623 | 240.0009 | 2 | 6 | 4.078957 | 4.889941 | 0.3253966 | 0 | 1.304183 | 0
2018-02-24 03:58 | 37222.3615 | 360.0001 | 2 | 6 | 4.112233 | 4.889832 | 0.4883782 | 0 | 1.971842 | 0
2018-02-24 04:00 | 37342.3623 | 480.0009 | 2 | 6 | 4.13694 | 4.889853 | 0.6513686 | 0 | 2.644164 | 0
2018-02-24 04:02 | 37462.3615 | 600.0001 | 2 | 6 | 4.1602 | 4.889894 | 0.814365 | 0 | 3.320343 | 0
2018-02-24 04:04 | 37582.3615 | 720.0001 | 2 | 6 | 4.18598 | 4.889838 | 0.9773535 | 0 | 4.000505 | 0
2018-02-24 04:06 | 37702.3622 | 840.0008 | 2 | 6 | 4.200288 | 4.687367 | 1.138712 | 0 | 4.677618 | 0
2018-02-24 04:08 | 37822.3616 | 960.0002 | 2 | 6 | 4.20024 | 4.307981 | 1.288461 | 0 | 5.306604 | 0
2018-02-24 04:10 | 37942.3615 | 1080.0001 | 2 | 6 | 4.200251 | 3.949464 | 1.426101 | 0 | 5.884727 | 0
2018-02-24 04:12 | 38062.3628 | 1200.0014 | 2 | 6 | 4.200245 | 3.592944 | 1.551816 | 0 | 6.412762 | 0
2018-02-24 04:14 | 38182.3615 | 1320.0001 | 2 | 6 | 4.200275 | 3.26299 | 1.666008 | 0 | 6.892399 | 0
2018-02-24 04:14 | 38183.4549 | 1321.0935 | 2 | 6 | 4.200269 | 3.259997 | 1.667002 | 0 | 6.896573 | 0
2018-02-24 04:16 | 38303.47 | 120.0003 | 3 | 6 | 4.223084 | 3.260034 | 1.775275 | 0 | 7.352472 | 0
2018-02-24 04:18 | 38423.47 | 240.0011 | 3 | 6 | 4.250435 | 3.260051 | 1.883936 | 0 | 7.812814 | 0
2018-02-24 04:20 | 38543.47 | 360.0014 | 3 | 6 | 4.281425 | 3.260051 | 1.992612 | 0 | 8.276379 | 0
2018-02-24 04:22 | 38663.47 | 480.0001 | 3 | 6 | 4.315417 | 3.260005 | 2.101273 | 0 | 8.743444 | 0
2018-02-24 04:24 | 38783.47 | 600.0002 | 3 | 6 | 4.351415 | 3.2601 | 2.20993 | 0 | 9.214272 | 0
2018-02-24 04:26 | 38903.47 | 720.0003 | 3 | 6 | 4.389658 | 3.260112 | 2.318599 | 0 | 9.6892 | 0
2018-02-24 04:28 | 39023.47 | 840.0016 | 3 | 6 | 4.400271 | 2.872586 | 2.422122 | 0 | 10.14458 | 0
2018-02-24 04:30 | 39143.47 | 960.0013 | 3 | 6 | 4.400247 | 2.461274 | 2.510866 | 0 | 10.53507 | 0
2018-02-24 04:32 | 39263.47 | 1080.0011 | 3 | 6 | 4.400244 | 2.120353 | 2.587052 | 0 | 10.87031 | 0
2018-02-24 04:34 | 39383.47 | 1200.0004 | 3 | 6 | 4.400229 | 1.83307 | 2.65281 | 0 | 11.15966 | 0
2018-02-24 04:36 | 39503.47 | 1320.0008 | 3 | 6 | 4.400269 | 1.594602 | 2.709822 | 0 | 11.41053 | 0
2018-02-24 04:38 | 39623.47 | 1440.0006 | 3 | 6 | 4.400216 | 1.386643 | 2.75941 | 0 | 11.62873 | 0
2018-02-24 04:40 | 39743.47 | 1560.0014 | 3 | 6 | 4.400232 | 1.207708 | 2.802542 | 0 | 11.81852 | 0
2018-02-24 04:42 | 39863.47 | 1680.0005 | 3 | 6 | 4.400188 | 1.060259 | 2.840272 | 0 | 11.98454 | 0
2018-02-24 04:44 | 39983.47 | 1800.0009 | 3 | 6 | 4.40024 | 0.9373856 | 2.873488 | 0 | 12.1307 | 0
2018-02-24 04:46 | 40103.47 | 1920.0009 | 3 | 6 | 4.400244 | 0.8317585 | 2.902911 | 0 | 12.26016 | 0
2018-02-24 04:48 | 40223.47 | 2040.0008 | 3 | 6 | 4.400194 | 0.7360144 | 2.928999 | 0 | 12.37496 | 0
2018-02-24 04:50 | 40343.47 | 2160.0008 | 3 | 6 | 4.400224 | 0.6570292 | 2.952166 | 0 | 12.47689 | 0
2018-02-24 04:50 | 40350.88 | 2167.4118 | 3 | 6 | 4.400191 | 0.6519976 | 2.953511 | 0 | 12.48281 | 0
2018-02-24 04:52 | 40470.9247 | 120.0002 | 4 | 6 | 4.336832 | 0 | 2.953511 | 0 | 12.48281 | 0
2018-02-24 04:54 | 40590.9245 | 240 | 4 | 6 | 4.331174 | 0 | 2.953511 | 0 | 12.48281 | 0
2018-02-24 04:55 | 40650.9277 | 300.0032 | 4 | 6 | 4.329527 | 0 | 2.953511 | 0 | 12.48281 | 0
2018-02-24 04:57 | 40771.01 | 120.0009 | 5 | 6 | 4.012257 | -3.25994 | 2.953511 | 0.1086531 | 12.48281 | 0.4404853
2018-02-24 04:59 | 40891.01 | 240.0009 | 5 | 6 | 3.968359 | -3.259947 | 2.953511 | 0.2173188 | 12.48281 | 0.8740246
2018-02-24 05:01 | 41011.01 | 360.0001 | 5 | 6 | 3.927949 | -3.259945 | 2.953511 | 0.3259766 | 12.48281 | 1.303009
2018-02-24 05:03 | 41131.01 | 480.0001 | 5 | 6 | 3.889284 | -3.259932 | 2.953511 | 0.434634 | 12.48281 | 1.727703
2018-02-24 05:05 | 41251.01 | 600.001 | 5 | 6 | 3.850865 | -3.259947 | 2.953511 | 0.5432947 | 12.48281 | 2.148234
2018-02-24 05:07 | 41371.01 | 720.0008 | 5 | 6 | 3.813065 | -3.259953 | 2.953511 | 0.6519459 | 12.48281 | 2.564558
2018-02-24 05:09 | 41491.01 | 840.0002 | 5 | 6 | 3.777348 | -3.259927 | 2.953511 | 0.7606152 | 12.48281 | 2.976967
2018-02-24 05:11 | 41611.01 | 960.0009 | 5 | 6 | 3.743792 | -3.25983 | 2.953511 | 0.869278 | 12.48281 | 3.385565
2018-02-24 05:13 | 41731.01 | 1080.001 | 5 | 6 | 3.713458 | -3.259959 | 2.953511 | 0.9779294 | 12.48281 | 3.790664
2018-02-24 05:15 | 41851.01 | 1200.0011 | 5 | 6 | 3.683982 | -3.259892 | 2.953511 | 1.086587 | 12.48281 | 4.192557
2018-02-24 05:17 | 41971.01 | 1320.001 | 5 | 6 | 3.656731 | -3.259914 | 2.953511 | 1.195251 | 12.48281 | 4.591364
2018-02-24 05:19 | 42091.01 | 1440.0003 | 5 | 6 | 3.631556 | -3.259908 | 2.953511 | 1.303909 | 12.48281 | 4.987316
2018-02-24 05:21 | 42211.01 | 1560.0002 | 5 | 6 | 3.608263 | -3.259883 | 2.953511 | 1.412562 | 12.48281 | 5.380622
2018-02-24 05:23 | 42331.01 | 1680.0011 | 5 | 6 | 3.585507 | -3.25995 | 2.953511 | 1.521224 | 12.48281 | 5.77147
2018-02-24 05:25 | 42451.01 | 1800.0001 | 5 | 6 | 3.563878 | -3.259905 | 2.953511 | 1.629884 | 12.48281 | 6.159862
2018-02-24 05:27 | 42571.01 | 1920.001 | 5 | 6 | 3.544976 | -3.25985 | 2.953511 | 1.738547 | 12.48281 | 6.54608
2018-02-24 05:29 | 42691.01 | 2040.0011 | 5 | 6 | 3.527869 | -3.2599 | 2.953511 | 1.847208 | 12.48281 | 6.930326
2018-02-24 05:31 | 42811.01 | 2160.001 | 5 | 6 | 3.511759 | -3.260182 | 2.953511 | 1.955855 | 12.48281 | 7.312747
2018-02-24 05:33 | 42931.01 | 2280.0011 | 5 | 6 | 3.495081 | -3.259933 | 2.953511 | 2.064526 | 12.48281 | 7.69348
2018-02-24 05:35 | 43051.01 | 2400.0009 | 5 | 6 | 3.479063 | -3.26003 | 2.953511 | 2.173179 | 12.48281 | 8.072357
2018-02-24 05:37 | 43171.01 | 2520.0003 | 5 | 6 | 3.462658 | -3.259865 | 2.953511 | 2.281843 | 12.48281 | 8.449521
2018-02-24 05:39 | 43291.01 | 2640.001 | 5 | 6 | 3.445257 | -3.25984 | 2.953511 | 2.390504 | 12.48281 | 8.824861
2018-02-24 05:41 | 43411.01 | 2760.0003 | 5 | 6 | 3.422736 | -3.25989 | 2.953511 | 2.499148 | 12.48281 | 9.198022
2018-02-24 05:43 | 43531.01 | 2880.0011 | 5 | 6 | 3.390774 | -3.259853 | 2.953511 | 2.607813 | 12.48281 | 9.568299
2018-02-24 05:45 | 43651.01 | 3000.001 | 5 | 6 | 3.342525 | -3.259914 | 2.953511 | 2.71648 | 12.48281 | 9.934359
2018-02-24 05:47 | 43771.01 | 3120.0003 | 5 | 6 | 3.25998 | -3.259876 | 2.953511 | 2.82513 | 12.48281 | 10.29348
2018-02-24 05:49 | 43891.01 | 3240.001 | 5 | 6 | 3.07395 | -3.259956 | 2.953511 | 2.933791 | 12.48281 | 10.63936
2018-02-24 05:49 | 43914.29 | 3263.2809 | 5 | 6 | 2.999983 | -3.259952 | 2.953511 | 2.954868 | 12.48281 | 10.70341
2018-02-24 05:51 | 44034.33 | 120.0002 | 6 | 6 | 3.445358 | 0 | 2.953511 | 2.954868 | 12.48281 | 10.70341
2018-02-24 05:53 | 44154.33 | 240.0002 | 6 | 6 | 3.463214 | 0 | 2.953511 | 2.954868 | 12.48281 | 10.70341
2018-02-24 05:54 | 44214.33 | 300.0017 | 6 | 6 | 3.467031 | 0 | 2.953511 | 2.954868 | 12.48281 | 10.70341
2018-02-24 05:54 | 44214.34 | 0.0024 | 7 | 7 | 3.467106 | 0 | 0 | 0 | 0 | 0
2018-02-24 05:56 | 44334.42 | 120.0011 | 2 | 7 | 4.041602 | 4.889878 | 0.1623838 | 1.141e-09 | 0.6423364 | 3.955e-09
2018-02-24 05:58 | 44454.42 | 240.001 | 2 | 7 | 4.078104 | 4.889939 | 0.3253779 | 1.141e-09 | 1.303917 | 3.955e-09
2018-02-24 06:00 | 44574.42 | 360.0022 | 2 | 7 | 4.112712 | 4.89014 | 0.4883658 | 1.141e-09 | 1.971547 | 3.955e-09
2018-02-24 06:02 | 44694.42 | 480.0008 | 2 | 7 | 4.138425 | 4.889918 | 0.6513683 | 1.141e-09 | 2.644109 | 3.955e-09
2018-02-24 06:04 | 44814.42 | 600.001 | 2 | 7 | 4.161144 | 4.890084 | 0.8143473 | 1.141e-09 | 3.320428 | 3.955e-09
2018-02-24 06:06 | 44934.42 | 720.0012 | 2 | 7 | 4.185081 | 4.890052 | 0.9773393 | 1.141e-09 | 4.000571 | 3.955e-09
2018-02-24 06:08 | 45054.42 | 840.0005 | 2 | 7 | 4.200298 | 4.689799 | 1.138852 | 1.141e-09 | 4.678246 | 3.955e-09
2018-02-24 06:10 | 45174.42 | 960.0006 | 2 | 7 | 4.200261 | 4.291814 | 1.288315 | 1.141e-09 | 5.306028 | 3.955e-09
2018-02-24 06:12 | 45294.42 | 1080.0015 | 2 | 7 | 4.200281 | 3.935731 | 1.425383 | 1.141e-09 | 5.881749 | 3.955e-09
2018-02-24 06:14 | 45414.42 | 1200.0014 | 2 | 7 | 4.200236 | 3.600801 | 1.550892 | 1.141e-09 | 6.40892 | 3.955e-09
2018-02-24 06:16 | 45534.42 | 1320.0014 | 2 | 7 | 4.200237 | 3.276933 | 1.665527 | 1.141e-09 | 6.890414 | 3.955e-09
2018-02-24 06:16 | 45541.01 | 1326.5932 | 2 | 7 | 4.200272 | 3.259984 | 1.671512 | 1.141e-09 | 6.915555 | 3.955e-09
2018-02-24 06:18 | 45661.02 | 120.0003 | 3 | 7 | 4.22419 | 3.260001 | 1.779793 | 1.141e-09 | 7.371536 | 3.955e-09
2018-02-24 06:20 | 45781.02 | 240.001 | 3 | 7 | 4.252397 | 3.259923 | 1.888457 | 1.141e-09 | 7.832063 | 3.955e-09
2018-02-24 06:22 | 45901.02 | 360.0009 | 3 | 7 | 4.28304 | 3.259997 | 1.997119 | 1.141e-09 | 8.295784 | 3.955e-09
2018-02-24 06:24 | 46021.02 | 480.0012 | 3 | 7 | 4.315755 | 3.260093 | 2.105784 | 1.141e-09 | 8.762951 | 3.955e-09
2018-02-24 06:26 | 46141.02 | 600.0013 | 3 | 7 | 4.352052 | 3.260098 | 2.214442 | 1.141e-09 | 9.233821 | 3.955e-09
2018-02-24 06:28 | 46261.02 | 720.0015 | 3 | 7 | 4.391689 | 3.260098 | 2.323105 | 1.141e-09 | 9.708872 | 3.955e-09
2018-02-24 06:30 | 46381.02 | 840 | 3 | 7 | 4.400267 | 2.846807 | 2.425839 | 1.141e-09 | 10.16083 | 3.955e-09
2018-02-24 06:32 | 46501.02 | 960.0011 | 3 | 7 | 4.40026 | 2.456233 | 2.514011 | 1.141e-09 | 10.54881 | 3.955e-09
2018-02-24 06:34 | 46621.02 | 1080.0013 | 3 | 7 | 4.400228 | 2.119418 | 2.590144 | 1.141e-09 | 10.88382 | 3.955e-09
2018-02-24 06:36 | 46741.02 | 1200.0008 | 3 | 7 | 4.400233 | 1.822744 | 2.655718 | 1.141e-09 | 11.17236 | 3.955e-09
2018-02-24 06:38 | 46861.02 | 1320 | 3 | 7 | 4.400239 | 1.581262 | 2.712324 | 1.141e-09 | 11.42144 | 3.955e-09
2018-02-24 06:40 | 46981.02 | 1440.0013 | 3 | 7 | 4.400229 | 1.377619 | 2.761533 | 1.141e-09 | 11.63797 | 3.955e-09
2018-02-24 06:42 | 47101.02 | 1560.0011 | 3 | 7 | 4.400183 | 1.206913 | 2.804551 | 1.141e-09 | 11.82726 | 3.955e-09
2018-02-24 06:44 | 47221.02 | 1680.0011 | 3 | 7 | 4.400218 | 1.059426 | 2.842284 | 1.141e-09 | 11.99329 | 3.955e-09
2018-02-24 06:46 | 47341.02 | 1800 | 3 | 7 | 4.400162 | 0.930994 | 2.875391 | 1.141e-09 | 12.13897 | 3.955e-09
2018-02-24 06:48 | 47461.02 | 1920.0015 | 3 | 7 | 4.400197 | 0.8256845 | 2.90463 | 1.141e-09 | 12.26763 | 3.955e-09
2018-02-24 06:50 | 47581.02 | 2040.0008 | 3 | 7 | 4.400172 | 0.7349157 | 2.930596 | 1.141e-09 | 12.38188 | 3.955e-09
2018-02-24 06:52 | 47701.03 | 2160.0017 | 3 | 7 | 4.400182 | 0.6582127 | 2.953787 | 1.141e-09 | 12.48393 | 3.955e-09
2018-02-24 06:53 | 47709.46 | 2168.4319 | 3 | 7 | 4.400152 | 0.6519976 | 2.955324 | 1.141e-09 | 12.49069 | 3.955e-09
2018-02-24 06:55 | 47829.5 | 120.0016 | 4 | 7 | 4.336958 | 0 | 2.955324 | 1.141e-09 | 12.49069 | 3.955e-09
2018-02-24 06:57 | 47949.5 | 240.0008 | 4 | 7 | 4.331351 | 0 | 2.955324 | 1.141e-09 | 12.49069 | 3.955e-09
2018-02-24 06:58 | 48009.5 | 300.0037 | 4 | 7 | 4.329723 | 0 | 2.955324 | 1.141e-09 | 12.49069 | 3.955e-09
2018-02-24 07:00 | 48129.58 | 120.0007 | 5 | 7 | 4.012742 | -3.259855 | 2.955324 | 0.1086501 | 12.49069 | 0.4404219
2018-02-24 07:02 | 48249.58 | 240.0002 | 5 | 7 | 3.969396 | -3.259863 | 2.955324 | 0.2173077 | 12.49069 | 0.8740246
2018-02-24 07:04 | 48369.58 | 360.0011 | 5 | 7 | 3.927577 | -3.260144 | 2.955324 | 0.3259739 | 12.49069 | 1.303086
2018-02-24 07:06 | 48489.58 | 480.0012 | 5 | 7 | 3.888106 | -3.259849 | 2.955324 | 0.4346286 | 12.49069 | 1.727677
2018-02-24 07:08 | 48609.58 | 600.0004 | 5 | 7 | 3.85029 | -3.259811 | 2.955324 | 0.5432822 | 12.49069 | 2.148065
2018-02-24 07:10 | 48729.58 | 720.0012 | 5 | 7 | 3.81418 | -3.259896 | 2.955324 | 0.6519399 | 12.49069 | 2.564462
2018-02-24 07:12 | 48849.58 | 840.0004 | 5 | 7 | 3.778185 | -3.259811 | 2.955324 | 0.7606013 | 12.49069 | 2.976969
2018-02-24 07:14 | 48969.58 | 960.0012 | 5 | 7 | 3.743644 | -3.25992 | 2.955324 | 0.8692526 | 12.49069 | 3.385552
2018-02-24 07:16 | 49089.58 | 1080.0012 | 5 | 7 | 3.712792 | -3.259878 | 2.955324 | 0.977914 | 12.49069 | 3.790643
2018-02-24 07:18 | 49209.58 | 1200.0011 | 5 | 7 | 3.684417 | -3.259876 | 2.955324 | 1.086571 | 12.49069 | 4.192494
2018-02-24 07:20 | 49329.58 | 1320.0012 | 5 | 7 | 3.65763 | -3.259934 | 2.955324 | 1.195223 | 12.49069 | 4.591354
2018-02-24 07:22 | 49449.58 | 1440.0011 | 5 | 7 | 3.630814 | -3.259953 | 2.955324 | 1.303887 | 12.49069 | 4.987347
2018-02-24 07:24 | 49569.58 | 1560.0005 | 5 | 7 | 3.606651 | -3.259988 | 2.955324 | 1.41254 | 12.49069 | 5.380512
2018-02-24 07:26 | 49689.58 | 1680.0004 | 5 | 7 | 3.584502 | -3.25984 | 2.955324 | 1.521204 | 12.49069 | 5.771202
2018-02-24 07:28 | 49809.58 | 1800.0004 | 5 | 7 | 3.564647 | -3.259856 | 2.955324 | 1.629859 | 12.49069 | 6.159586
2018-02-24 07:30 | 49929.58 | 1920.0004 | 5 | 7 | 3.545379 | -3.259853 | 2.955324 | 1.738516 | 12.49069 | 6.545867
2018-02-24 07:32 | 50049.58 | 2040.0011 | 5 | 7 | 3.526953 | -3.259871 | 2.955324 | 1.847172 | 12.49069 | 6.930064
2018-02-24 07:34 | 50169.58 | 2160.0014 | 5 | 7 | 3.510737 | -3.259933 | 2.955324 | 1.955828 | 12.49069 | 7.312403
2018-02-24 07:36 | 50289.58 | 2280.001 | 5 | 7 | 3.495627 | -3.259973 | 2.955324 | 2.06448 | 12.49069 | 7.693011
2018-02-24 07:38 | 50409.58 | 2400.0011 | 5 | 7 | 3.48024 | -3.260038 | 2.955324 | 2.173136 | 12.49069 | 8.072008
2018-02-24 07:40 | 50529.58 | 2520.0011 | 5 | 7 | 3.462286 | -3.260138 | 2.955324 | 2.281808 | 12.49069 | 8.449263
2018-02-24 07:42 | 50649.58 | 2640.0003 | 5 | 7 | 3.443496 | -3.260033 | 2.955324 | 2.390469 | 12.49069 | 8.824477
2018-02-24 07:44 | 50769.58 | 2760.0011 | 5 | 7 | 3.421023 | -3.260141 | 2.955324 | 2.499133 | 12.49069 | 9.197493
2018-02-24 07:46 | 50889.58 | 2880.0003 | 5 | 7 | 3.391081 | -3.26007 | 2.955324 | 2.607793 | 12.49069 | 9.5677
2018-02-24 07:48 | 51009.58 | 3000.0004 | 5 | 7 | 3.342036 | -3.260131 | 2.955324 | 2.716454 | 12.49069 | 9.933778
2018-02-24 07:50 | 51129.58 | 3120.0012 | 5 | 7 | 3.255882 | -3.260059 | 2.955324 | 2.825117 | 12.49069 | 10.29267
2018-02-24 07:52 | 51249.58 | 3240.0005 | 5 | 7 | 3.066538 | -3.260181 | 2.955324 | 2.93379 | 12.49069 | 10.63799
2018-02-24 07:52 | 51270.45 | 3260.8682 | 5 | 7 | 2.99998 | -3.260115 | 2.955324 | 2.952681 | 12.49069 | 10.69532
2018-02-24 07:54 | 51390.49216 | 120.0001 | 6 | 7 | 3.447096 | 0 | 2.955324 | 2.952681 | 12.49069 | 10.69532
2018-02-24 07:56 | 51510.49206 | 240 | 6 | 7 | 3.465002 | 0 | 2.955324 | 2.952681 | 12.49069 | 10.69532
2018-02-24 07:57 | 51570.49436 | 300.0023 | 6 | 7 | 3.468995 | 0 | 2.955324 | 2.952681 | 12.49069 | 10.69532
2018-02-24 07:57 | 51570.50578 | 0.0024 | 7 | 8 | 3.468984 | 0 | 0 | 0 | 0 | 0
2018-02-24 07:59 | 51690.58 | 120.0009 | 2 | 8 | 4.042064 | 4.890019 | 0.1623991 | 1.048e-09 | 0.6424891 | 3.636e-09
2018-02-24 08:01 | 51810.58 | 240.0001 | 2 | 8 | 4.078762 | 4.889844 | 0.325393 | 1.048e-09 | 1.304185 | 3.636e-09
2018-02-24 08:03 | 51930.58 | 360.0009 | 2 | 8 | 4.110959 | 4.889903 | 0.4883822 | 1.048e-09 | 1.971755 | 3.636e-09
2018-02-24 08:05 | 52050.58 | 480.0001 | 2 | 8 | 4.136303 | 4.889806 | 0.6513692 | 1.048e-09 | 2.643912 | 3.636e-09
2018-02-24 08:07 | 52170.58 | 600 | 2 | 8 | 4.160432 | 4.889951 | 0.814361 | 1.048e-09 | 3.320055 | 3.636e-09
2018-02-24 08:09 | 52290.58 | 720.001 | 2 | 8 | 4.184879 | 4.889869 | 0.9773484 | 1.048e-09 | 4.000119 | 3.636e-09
2018-02-24 08:11 | 52410.58 | 840.0001 | 2 | 8 | 4.200275 | 4.708743 | 1.139058 | 1.048e-09 | 4.678593 | 3.636e-09
2018-02-24 08:13 | 52530.58 | 960.0012 | 2 | 8 | 4.200262 | 4.328713 | 1.289605 | 1.048e-09 | 5.310929 | 3.636e-09
2018-02-24 08:15 | 52650.58 | 1080.002 | 2 | 8 | 4.200269 | 3.952491 | 1.427655 | 1.048e-09 | 5.890775 | 3.636e-09
2018-02-24 08:17 | 52770.58 | 1200.0004 | 2 | 8 | 4.200243 | 3.591949 | 1.553232 | 1.048e-09 | 6.418231 | 3.636e-09
2018-02-24 08:19 | 52890.58 | 1320.0008 | 2 | 8 | 4.200215 | 3.260987 | 1.66743 | 1.048e-09 | 6.897893 | 3.636e-09
2018-02-24 08:19 | 52890.82 | 1320.2358 | 2 | 8 | 4.200216 | 3.259997 | 1.667646 | 1.048e-09 | 6.898801 | 3.636e-09
2018-02-24 08:21 | 53010.83 | 120.0011 | 3 | 8 | 4.222611 | 3.260072 | 1.775941 | 2.041e-09 | 7.354764 | 7.672e-09
2018-02-24 08:23 | 53130.83 | 240.0005 | 3 | 8 | 4.250295 | 3.260085 | 1.884614 | 2.041e-09 | 7.815118 | 7.672e-09
2018-02-24 08:25 | 53250.83 | 360.0014 | 3 | 8 | 4.282063 | 3.260104 | 1.993281 | 2.041e-09 | 8.278682 | 7.672e-09
2018-02-24 08:27 | 53370.83 | 480.0015 | 3 | 8 | 4.315516 | 3.260102 | 2.101942 | 2.041e-09 | 8.745774 | 7.672e-09
2018-02-24 08:29 | 53490.83 | 600.0005 | 3 | 8 | 4.351158 | 3.260032 | 2.210607 | 2.041e-09 | 9.216635 | 7.672e-09
2018-02-24 08:31 | 53610.83 | 720.0008 | 3 | 8 | 4.389273 | 3.260077 | 2.31927 | 2.041e-09 | 9.691483 | 7.672e-09
2018-02-24 08:33 | 53730.83 | 840.0018 | 3 | 8 | 4.400266 | 2.865224 | 2.42275 | 2.041e-09 | 10.14666 | 7.672e-09
2018-02-24 08:35 | 53850.83 | 960.0011 | 3 | 8 | 4.400278 | 2.456883 | 2.511204 | 2.041e-09 | 10.53588 | 7.672e-09
2018-02-24 08:37 | 53970.83 | 1080.0009 | 3 | 8 | 4.400247 | 2.117352 | 2.587282 | 2.041e-09 | 10.87064 | 7.672e-09
2018-02-24 08:39 | 54090.83 | 1200.0013 | 3 | 8 | 4.400225 | 1.832957 | 2.652976 | 2.041e-09 | 11.15971 | 7.672e-09
2018-02-24 08:41 | 54210.83 | 1320.0006 | 3 | 8 | 4.400214 | 1.590405 | 2.70995 | 2.041e-09 | 11.41041 | 7.672e-09
2018-02-24 08:43 | 54330.83 | 1440.0005 | 3 | 8 | 4.400209 | 1.377087 | 2.759317 | 2.041e-09 | 11.62764 | 7.672e-09
2018-02-24 08:45 | 54450.83 | 1560.0023 | 3 | 8 | 4.400174 | 1.202614 | 2.802265 | 2.041e-09 | 11.81662 | 7.672e-09
2018-02-24 08:47 | 54570.83 | 1680.0013 | 3 | 8 | 4.400183 | 1.057544 | 2.839871 | 2.041e-09 | 11.98209 | 7.672e-09
2018-02-24 08:49 | 54690.83 | 1800.0006 | 3 | 8 | 4.400157 | 0.9347658 | 2.873042 | 2.041e-09 | 12.12805 | 7.672e-09
2018-02-24 08:51 | 54810.83 | 1920.0013 | 3 | 8 | 4.400185 | 0.8271446 | 2.902389 | 2.041e-09 | 12.25719 | 7.672e-09
2018-02-24 08:53 | 54930.83 | 2040.0006 | 3 | 8 | 4.400163 | 0.733058 | 2.928353 | 2.041e-09 | 12.37143 | 7.672e-09
2018-02-24 08:55 | 55050.83 | 2160.0013 | 3 | 8 | 4.400174 | 0.6557941 | 2.951482 | 2.041e-09 | 12.47321 | 7.672e-09
2018-02-24 08:55 | 55056.95 | 2166.1148 | 3 | 8 | 4.400164 | 0.6519928 | 2.952594 | 2.041e-09 | 12.47809 | 7.672e-09
2018-02-24 08:57 | 55176.99 | 120.0001 | 4 | 8 | 4.336751 | 0 | 2.952594 | 2.041e-09 | 12.47809 | 7.672e-09
2018-02-24 08:59 | 55296.99 | 240.0008 | 4 | 8 | 4.331121 | 0 | 2.952594 | 2.041e-09 | 12.47809 | 7.672e-09
2018-02-24 09:00 | 55356.99 | 300.0024 | 4 | 8 | 4.329495 | 0 | 2.952594 | 2.041e-09 | 12.47809 | 7.672e-09
2018-02-24 09:02 | 55477.07286 | 120.0017 | 5 | 8 | 4.01166 | -3.260063 | 2.952594 | 0.1086525 | 12.47809 | 0.4403864
2018-02-24 09:04 | 55597.07206 | 240.0009 | 5 | 8 | 3.967981 | -3.259963 | 2.952594 | 0.2173146 | 12.47809 | 0.8738635
2018-02-24 09:06 | 55717.07226 | 360.0011 | 5 | 8 | 3.928078 | -3.259954 | 2.952594 | 0.3259765 | 12.47809 | 1.302843
2018-02-24 09:08 | 55837.07136 | 480.0002 | 5 | 8 | 3.889006 | -3.259959 | 2.952594 | 0.4346414 | 12.47809 | 1.727565
2018-02-24 09:10 | 55957.07226 | 600.0011 | 5 | 8 | 3.849645 | -3.259873 | 2.952594 | 0.5432919 | 12.47809 | 2.147962
2018-02-24 09:12 | 56077.07126 | 720.0001 | 5 | 8 | 3.812817 | -3.259849 | 2.952594 | 0.6519517 | 12.47809 | 2.564249
2018-02-24 09:14 | 56197.07136 | 840.0002 | 5 | 8 | 3.777266 | -3.259968 | 2.952594 | 0.7606081 | 12.47809 | 2.976592
2018-02-24 09:16 | 56317.07136 | 960.0002 | 5 | 8 | 3.744088 | -3.259986 | 2.952594 | 0.8692679 | 12.47809 | 3.385203
2018-02-24 09:18 | 56437.07216 | 1080.001 | 5 | 8 | 3.712796 | -3.260016 | 2.952594 | 0.977927 | 12.47809 | 3.790331
2018-02-24 09:20 | 56557.07136 | 1200.0002 | 5 | 8 | 3.683102 | -3.259893 | 2.952594 | 1.086586 | 12.47809 | 4.192112
2018-02-24 09:22 | 56677.07216 | 1320.001 | 5 | 8 | 3.655898 | -3.259921 | 2.952594 | 1.195243 | 12.47809 | 4.590812
2018-02-24 09:24 | 56797.07146 | 1440.0003 | 5 | 8 | 3.630822 | -3.259923 | 2.952594 | 1.303905 | 12.47809 | 4.986684
2018-02-24 09:26 | 56917.07216 | 1560.001 | 5 | 8 | 3.606996 | -3.259941 | 2.952594 | 1.412566 | 12.47809 | 5.37991
2018-02-24 09:28 | 57037.07156 | 1680.0004 | 5 | 8 | 3.583292 | -3.259829 | 2.952594 | 1.521219 | 12.47809 | 5.770522
2018-02-24 09:30 | 57157.07226 | 1800.0011 | 5 | 8 | 3.562441 | -3.259952 | 2.952594 | 1.629884 | 12.47809 | 6.158742
2018-02-24 09:32 | 57277.07226 | 1920.0011 | 5 | 8 | 3.543643 | -3.259898 | 2.952594 | 1.738543 | 12.47809 | 6.544796
2018-02-24 09:34 | 57397.07156 | 2040.0004 | 5 | 8 | 3.526693 | -3.259916 | 2.952594 | 1.847193 | 12.47809 | 6.928885
2018-02-24 09:36 | 57517.07226 | 2160.0011 | 5 | 8 | 3.509385 | -3.259927 | 2.952594 | 1.955846 | 12.47809 | 7.311149
2018-02-24 09:38 | 57637.07236 | 2280.0012 | 5 | 8 | 3.492666 | -3.259835 | 2.952594 | 2.064502 | 12.47809 | 7.69153
2018-02-24 09:40 | 57757.07236 | 2400.0012 | 5 | 8 | 3.477196 | -3.25987 | 2.952594 | 2.173162 | 12.47809 | 8.070209
2018-02-24 09:42 | 57877.07246 | 2520.0013 | 5 | 8 | 3.461375 | -3.259916 | 2.952594 | 2.281823 | 12.47809 | 8.447184
2018-02-24 09:44 | 57997.07166 | 2640.0005 | 5 | 8 | 3.442995 | -3.259907 | 2.952594 | 2.390478 | 12.47809 | 8.822305
2018-02-24 09:46 | 58117.07246 | 2760.0013 | 5 | 8 | 3.419117 | -3.259903 | 2.952594 | 2.499135 | 12.47809 | 9.195178
2018-02-24 09:48 | 58237.07236 | 2880.0012 | 5 | 8 | 3.387545 | -3.259979 | 2.952594 | 2.607795 | 12.47809 | 9.565079
2018-02-24 09:50 | 58357.07246 | 3000.0013 | 5 | 8 | 3.338611 | -3.260028 | 2.952594 | 2.71646 | 12.47809 | 9.930746
2018-02-24 09:52 | 58477.07256 | 3120.0014 | 5 | 8 | 3.254611 | -3.260097 | 2.952594 | 2.825112 | 12.47809 | 10.28941
2018-02-24 09:54 | 58597.07256 | 3240.0014 | 5 | 8 | 3.060058 | -3.260099 | 2.952594 | 2.933778 | 12.47809 | 10.63439
2018-02-24 09:54 | 58615.37476 | 3258.3036 | 5 | 8 | 2.999997 | -3.260075 | 2.952594 | 2.950357 | 12.47809 | 10.68465
2018-02-24 09:56 | 58735.41878 | 119.9999 | 6 | 8 | 3.448461 | 0 | 2.952594 | 2.950357 | 12.47809 | 10.68465
2018-02-24 09:58 | 58855.41948 | 240.0006 | 6 | 8 | 3.466569 | 0 | 2.952594 | 2.950357 | 12.47809 | 10.68465
2018-02-24 09:59 | 58915.42108 | 300.0022 | 6 | 8 | 3.47044 | 0 | 2.952594 | 2.950357 | 12.47809 | 10.68465
2018-02-24 09:59 | 58915.43 | 0.0025 | 7 | 9 | 3.470499 | 0 | 0 | 0 | 0 | 0
2018-02-24 10:01 | 59035.5 | 120.0002 | 2 | 9 | 4.041736 | 4.889962 | 0.1623958 | 0 | 0.6426283 | 0
2018-02-24 10:03 | 59155.5 | 240.0009 | 2 | 9 | 4.078958 | 4.889915 | 0.3253796 | 0 | 1.304227 | 0
2018-02-24 10:05 | 59275.5 | 360.0002 | 2 | 9 | 4.112611 | 4.889836 | 0.4883735 | 0 | 1.971984 | 0
2018-02-24 10:07 | 59395.5 | 480.0009 | 2 | 9 | 4.137811 | 4.889956 | 0.6513643 | 0 | 2.644424 | 0
2018-02-24 10:09 | 59515.5 | 600.0009 | 2 | 9 | 4.159858 | 4.889905 | 0.8143489 | 0 | 3.320628 | 0
2018-02-24 10:11 | 59635.5 | 720.0001 | 2 | 9 | 4.184266 | 4.88985 | 0.9773418 | 0 | 4.000607 | 0
2018-02-24 10:13 | 59755.5 | 840.0009 | 2 | 9 | 4.200272 | 4.688495 | 1.138829 | 0 | 4.678129 | 0
2018-02-24 10:15 | 59875.5 | 960.0002 | 2 | 9 | 4.200256 | 4.297292 | 1.288508 | 0 | 5.306822 | 0
2018-02-24 10:17 | 59995.5 | 1080.0001 | 2 | 9 | 4.200257 | 3.933967 | 1.425628 | 0 | 5.882763 | 0
2018-02-24 10:19 | 60115.5 | 1200.0002 | 2 | 9 | 4.200272 | 3.599246 | 1.551148 | 0 | 6.409977 | 0
2018-02-24 10:21 | 60235.5 | 1320.0001 | 2 | 9 | 4.200278 | 3.26213 | 1.665523 | 0 | 6.890384 | 0
2018-02-24 10:21 | 60236.07 | 1320.5639 | 2 | 9 | 4.200253 | 3.259973 | 1.666035 | 0 | 6.892536 | 0
2018-02-24 10:23 | 60356.0839 | 120.0009 | 3 | 9 | 4.223777 | 3.260083 | 1.774315 | 0 | 7.348506 | 0
2018-02-24 10:25 | 60476.0832 | 240.0002 | 3 | 9 | 4.251785 | 3.260072 | 1.882976 | 0 | 7.808962 | 0
2018-02-24 10:27 | 60596.0839 | 360.0009 | 3 | 9 | 4.281975 | 3.259992 | 1.991643 | 0 | 8.272621 | 0
2018-02-24 10:29 | 60716.0844 | 480.0014 | 3 | 9 | 4.314769 | 3.259967 | 2.100315 | 0 | 8.739707 | 0
2018-02-24 10:31 | 60836.0839 | 600.0009 | 3 | 9 | 4.351788 | 3.260167 | 2.208979 | 0 | 9.21055 | 0
2018-02-24 10:33 | 60956.0843 | 720.0013 | 3 | 9 | 4.390468 | 3.260148 | 2.317642 | 0 | 9.685512 | 0
2018-02-24 10:35 | 61076.0838 | 840.0008 | 3 | 9 | 4.400257 | 2.858806 | 2.420768 | 0 | 10.13916 | 0
2018-02-24 10:37 | 61196.084 | 960.001 | 3 | 9 | 4.400273 | 2.465451 | 2.509337 | 0 | 10.52889 | 0
2018-02-24 10:39 | 61316.0842 | 1080.0012 | 3 | 9 | 4.400272 | 2.120906 | 2.585659 | 0 | 10.86473 | 0
2018-02-24 10:41 | 61436.0841 | 1200.0011 | 3 | 9 | 4.400241 | 1.824427 | 2.651213 | 0 | 11.15318 | 0
2018-02-24 10:43 | 61556.0841 | 1320.0011 | 3 | 9 | 4.400163 | 1.580643 | 2.707868 | 0 | 11.40248 | 0
2018-02-24 10:45 | 61676.0849 | 1440.0019 | 3 | 9 | 4.400229 | 1.380475 | 2.75713 | 0 | 11.61924 | 0
2018-02-24 10:47 | 61796.0833 | 1560.0003 | 3 | 9 | 4.400239 | 1.20907 | 2.800211 | 0 | 11.80881 | 0
2018-02-24 10:49 | 61916.084 | 1680.001 | 3 | 9 | 4.40022 | 1.057206 | 2.837906 | 0 | 11.97468 | 0
2018-02-24 10:51 | 62036.0842 | 1800.0012 | 3 | 9 | 4.400175 | 0.932477 | 2.871002 | 0 | 12.1203 | 0
2018-02-24 10:53 | 62156.0832 | 1920.0002 | 3 | 9 | 4.400197 | 0.8272543 | 2.900277 | 0 | 12.24912 | 0
2018-02-24 10:55 | 62276.0841 | 2040.0011 | 3 | 9 | 4.400183 | 0.7382679 | 2.92633 | 0 | 12.36376 | 0
2018-02-24 10:57 | 62396.0841 | 2160.0011 | 3 | 9 | 4.400182 | 0.6586704 | 2.949585 | 0 | 12.46608 | 0
2018-02-24 10:58 | 62407.4727 | 2171.3897 | 3 | 9 | 4.400244 | 0.6519928 | 2.951657 | 0 | 12.4752 | 0
2018-02-24 11:00 | 62527.51 | 120.0001 | 4 | 9 | 4.336969 | 0 | 2.951658 | 0 | 12.4752 | 0
2018-02-24 11:02 | 62647.51 | 240.0009 | 4 | 9 | 4.331362 | 0 | 2.951658 | 0 | 12.4752 | 0
2018-02-24 11:03 | 62707.51 | 300.0024 | 4 | 9 | 4.32973 | 0 | 2.951658 | 0 | 12.4752 | 0
2018-02-24 11:05 | 62827.59 | 120.0011 | 5 | 9 | 4.013154 | -3.259815 | 2.951658 | 0.1086527 | 12.4752 | 0.4404901
2018-02-24 11:07 | 62947.59 | 240.001 | 5 | 9 | 3.968753 | -3.260146 | 2.951658 | 0.2173079 | 12.4752 | 0.8740864
2018-02-24 11:09 | 63067.59 | 360.0011 | 5 | 9 | 3.92757 | -3.259755 | 2.951658 | 0.3259756 | 12.4752 | 1.303099
2018-02-24 11:11 | 63187.59 | 480.0002 | 5 | 9 | 3.88828 | -3.260097 | 2.951658 | 0.434638 | 12.4752 | 1.727729
2018-02-24 11:13 | 63307.59 | 600.0011 | 5 | 9 | 3.85075 | -3.260028 | 2.951658 | 0.5432959 | 12.4752 | 2.148161
2018-02-24 11:15 | 63427.59 | 720.0011 | 5 | 9 | 3.814277 | -3.260146 | 2.951658 | 0.6519603 | 12.4752 | 2.564615
2018-02-24 11:17 | 63547.59 | 840.0003 | 5 | 9 | 3.777377 | -3.260166 | 2.951658 | 0.7606313 | 12.4752 | 2.9771
2018-02-24 11:19 | 63667.59 | 960.0011 | 5 | 9 | 3.743371 | -3.260084 | 2.951658 | 0.8693014 | 12.4752 | 3.38571
2018-02-24 11:21 | 63787.59 | 1080.0019 | 5 | 9 | 3.712738 | -3.260151 | 2.951658 | 0.9779587 | 12.4752 | 3.790766
2018-02-24 11:23 | 63907.59 | 1200.0004 | 5 | 9 | 3.684324 | -3.260077 | 2.951658 | 1.086625 | 12.4752 | 4.19266
2018-02-24 11:25 | 64027.59 | 1320.0002 | 5 | 9 | 3.656682 | -3.260064 | 2.951658 | 1.195294 | 12.4752 | 4.591529
2018-02-24 11:27 | 64147.59 | 1440.0003 | 5 | 9 | 3.630391 | -3.26009 | 2.951658 | 1.303949 | 12.4752 | 4.987391
2018-02-24 11:29 | 64267.59 | 1560.0003 | 5 | 9 | 3.606277 | -3.260008 | 2.951658 | 1.412616 | 12.4752 | 5.380569
2018-02-24 11:31 | 64387.59 | 1680.0003 | 5 | 9 | 3.584276 | -3.260063 | 2.951658 | 1.521284 | 12.4752 | 5.771231
2018-02-24 11:33 | 64507.59 | 1800.0011 | 5 | 9 | 3.563913 | -3.260041 | 2.951658 | 1.629943 | 12.4752 | 6.159575
2018-02-24 11:35 | 64627.59 | 1920.0003 | 5 | 9 | 3.543849 | -3.260093 | 2.951658 | 1.738611 | 12.4752 | 6.545752
2018-02-24 11:37 | 64747.59 | 2040.0003 | 5 | 9 | 3.526008 | -3.260126 | 2.951658 | 1.847272 | 12.4752 | 6.929848
2018-02-24 11:39 | 64867.59 | 2160.0003 | 5 | 9 | 3.509552 | -3.260083 | 2.951658 | 1.955931 | 12.4752 | 7.312077
2018-02-24 11:41 | 64987.59 | 2280.0003 | 5 | 9 | 3.494442 | -3.260038 | 2.951658 | 2.064595 | 12.4752 | 7.692623
2018-02-24 11:43 | 65107.59 | 2400.0003 | 5 | 9 | 3.478332 | -3.25997 | 2.951658 | 2.173265 | 12.4752 | 8.071511
2018-02-24 11:45 | 65227.59 | 2520.0004 | 5 | 9 | 3.461141 | -3.259981 | 2.951658 | 2.281918 | 12.4752 | 8.448502
2018-02-24 11:47 | 65347.59 | 2640.0002 | 5 | 9 | 3.442535 | -3.259988 | 2.951658 | 2.390587 | 12.4752 | 8.823632
2018-02-24 11:49 | 65467.59 | 2760.0004 | 5 | 9 | 3.420541 | -3.259953 | 2.951658 | 2.499249 | 12.4752 | 9.19655
2018-02-24 11:51 | 65587.59 | 2880.0011 | 5 | 9 | 3.389912 | -3.25993 | 2.951658 | 2.607906 | 12.4752 | 9.566675
2018-02-24 11:53 | 65707.59 | 3000.0003 | 5 | 9 | 3.338635 | -3.259959 | 2.951658 | 2.716564 | 12.4752 | 9.932464
2018-02-24 11:55 | 65827.59 | 3120.0012 | 5 | 9 | 3.252839 | -3.259858 | 2.951658 | 2.825225 | 12.4752 | 10.29106
2018-02-24 11:57 | 65947.59 | 3240.0011 | 5 | 9 | 3.05874 | -3.259941 | 2.951658 | 2.933886 | 12.4752 | 10.6358
2018-02-24 11:57 | 65965.74 | 3258.1513 | 5 | 9 | 2.999988 | -3.25992 | 2.951658 | 2.950324 | 12.4752 | 10.68562
2018-02-24 11:59 | 66085.79 | 120 | 6 | 9 | 3.448225 | 0 | 2.951658 | 2.950324 | 12.4752 | 10.68562
2018-02-24 12:01 | 66205.79 | 239.9999 | 6 | 9 | 3.466407 | 0 | 2.951658 | 2.950324 | 12.4752 | 10.68562
2018-02-24 12:02 | 66265.79 | 300.0022 | 6 | 9 | 3.470316 | 0 | 2.951658 | 2.950324 | 12.4752 | 10.68562
2018-02-24 12:02 | 66265.8 | 0.0024 | 7 | 10 | 3.47021 | 0 | 0 | 0 | 0 | 0
2018-02-24 12:04 | 66385.87 | 120.0001 | 2 | 10 | 4.042944 | 4.890018 | 0.1624043 | 1.115e-09 | 0.6427867 | 3.869e-09
2018-02-24 12:06 | 66505.88 | 240.001 | 2 | 10 | 4.078932 | 4.890016 | 0.3254024 | 1.115e-09 | 1.30459 | 3.869e-09
2018-02-24 12:08 | 66625.87 | 360.0001 | 2 | 10 | 4.111364 | 4.890054 | 0.488399 | 1.115e-09 | 1.972208 | 3.869e-09
2018-02-24 12:10 | 66745.88 | 480.001 | 2 | 10 | 4.137869 | 4.889941 | 0.6513801 | 1.115e-09 | 2.644469 | 3.869e-09
2018-02-24 12:12 | 66865.87 | 600.0001 | 2 | 10 | 4.161067 | 4.889867 | 0.8143705 | 1.115e-09 | 3.320817 | 3.869e-09
2018-02-24 12:14 | 66985.88 | 720.0009 | 2 | 10 | 4.18521 | 4.890027 | 0.9773737 | 1.115e-09 | 4.001013 | 3.869e-09
2018-02-24 12:16 | 67105.87 | 840.0001 | 2 | 10 | 4.200241 | 4.710652 | 1.139097 | 1.115e-09 | 4.679566 | 3.869e-09
2018-02-24 12:18 | 67225.88 | 960.0009 | 2 | 10 | 4.200286 | 4.319417 | 1.289571 | 1.115e-09 | 5.311597 | 3.869e-09
2018-02-24 12:20 | 67345.87 | 1080.0002 | 2 | 10 | 4.200249 | 3.933972 | 1.427024 | 1.115e-09 | 5.888938 | 3.869e-09
2018-02-24 12:22 | 67465.88 | 1200.0017 | 2 | 10 | 4.200228 | 3.585547 | 1.552298 | 1.115e-09 | 6.415119 | 3.869e-09
2018-02-24 12:24 | 67585.05 | 1319.1752 | 2 | 10 | 4.200264 | 3.259992 | 1.665563 | 1.115e-09 | 6.890861 | 3.869e-09
2018-02-24 12:26 | 67705.06 | 120.0008 | 3 | 10 | 4.222944 | 3.259902 | 1.77384 | 1.115e-09 | 7.346759 | 3.869e-09
2018-02-24 12:28 | 67825.06 | 240.0002 | 3 | 10 | 4.251355 | 3.259854 | 1.882494 | 1.115e-09 | 7.807102 | 3.869e-09
2018-02-24 12:30 | 67945.06 | 360 | 3 | 10 | 4.28252 | 3.259856 | 1.99116 | 1.115e-09 | 8.270761 | 3.869e-09
2018-02-24 12:32 | 68065.06 | 480.0001 | 3 | 10 | 4.315736 | 3.259889 | 2.09982 | 1.115e-09 | 8.737892 | 3.869e-09
2018-02-24 12:34 | 68185.06 | 600.001 | 3 | 10 | 4.351169 | 3.259837 | 2.208478 | 1.115e-09 | 9.208736 | 3.869e-09
2018-02-24 12:36 | 68305.06 | 720.0011 | 3 | 10 | 4.389981 | 3.25986 | 2.317143 | 1.115e-09 | 9.683621 | 3.869e-09
2018-02-24 12:38 | 68425.06 | 840.001 | 3 | 10 | 4.400272 | 2.853425 | 2.420252 | 1.115e-09 | 10.13719 | 3.869e-09
2018-02-24 12:40 | 68545.06 | 960.001 | 3 | 10 | 4.400248 | 2.45305 | 2.50848 | 1.115e-09 | 10.52542 | 3.869e-09
2018-02-24 12:42 | 68665.06 | 1080.001 | 3 | 10 | 4.400237 | 2.116563 | 2.584481 | 1.115e-09 | 10.85984 | 3.869e-09
2018-02-24 12:44 | 68785.06 | 1200.0004 | 3 | 10 | 4.400232 | 1.832763 | 2.650189 | 1.115e-09 | 11.14897 | 3.869e-09
2018-02-24 12:46 | 68905.06 | 1320.0002 | 3 | 10 | 4.400277 | 1.586335 | 2.707085 | 1.115e-09 | 11.39933 | 3.869e-09
2018-02-24 12:48 | 69025.06 | 1440.0007 | 3 | 10 | 4.400218 | 1.376707 | 2.756339 | 1.115e-09 | 11.61606 | 3.869e-09
2018-02-24 12:50 | 69145.06 | 1560.0003 | 3 | 10 | 4.400237 | 1.205881 | 2.799291 | 1.115e-09 | 11.80506 | 3.869e-09
2018-02-24 12:52 | 69265.06 | 1680.0002 | 3 | 10 | 4.40021 | 1.061235 | 2.836987 | 1.115e-09 | 11.97093 | 3.869e-09
2018-02-24 12:54 | 69385.06 | 1800.0011 | 3 | 10 | 4.400215 | 0.936986 | 2.870241 | 1.115e-09 | 12.11725 | 3.869e-09
2018-02-24 12:56 | 69505.06 | 1920.001 | 3 | 10 | 4.400174 | 0.8258963 | 2.899587 | 1.115e-09 | 12.24638 | 3.869e-09
2018-02-24 12:58 | 69625.06 | 2040.0003 | 3 | 10 | 4.400202 | 0.7355337 | 2.925566 | 1.115e-09 | 12.36069 | 3.869e-09
2018-02-24 13:00 | 69745.06 | 2160.0002 | 3 | 10 | 4.40018 | 0.6576614 | 2.948734 | 1.115e-09 | 12.46263 | 3.869e-09
2018-02-24 13:00 | 69753.67 | 2168.6064 | 3 | 10 | 4.40014 | 0.6519995 | 2.9503 | 1.115e-09 | 12.46952 | 3.869e-09
2018-02-24 13:02 | 69873.72 | 120 | 4 | 10 | 4.336867 | 0 | 2.9503 | 1.115e-09 | 12.46952 | 3.869e-09
2018-02-24 13:04 | 69993.72 | 240.0007 | 4 | 10 | 4.331273 | 0 | 2.9503 | 1.115e-09 | 12.46952 | 3.869e-09
2018-02-24 13:05 | 70053.72 | 300.0014 | 4 | 10 | 4.329616 | 0 | 2.9503 | 1.115e-09 | 12.46952 | 3.869e-09
2018-02-24 13:07 | 70173.8 | 120.0009 | 5 | 10 | 4.012095 | -3.259896 | 2.9503 | 0.108655 | 12.46952 | 0.4404134
2018-02-24 13:09 | 70293.8 | 240 | 5 | 10 | 3.968744 | -3.259893 | 2.9503 | 0.2173051 | 12.46952 | 0.8739023
2018-02-24 13:11 | 70413.8 | 360.0001 | 5 | 10 | 3.928916 | -3.259829 | 2.9503 | 0.3259673 | 12.46952 | 1.30299
2018-02-24 13:13 | 70533.8 | 480 | 5 | 10 | 3.888754 | -3.259853 | 2.9503 | 0.4346213 | 12.46952 | 1.727713
2018-02-24 13:15 | 70653.8 | 600.0001 | 5 | 10 | 3.850008 | -3.260018 | 2.9503 | 0.543278 | 12.46952 | 2.148113
2018-02-24 13:17 | 70773.8 | 720 | 5 | 10 | 3.813529 | -3.260003 | 2.9503 | 0.6519388 | 12.46952 | 2.564468
2018-02-24 13:19 | 70893.8 | 840.0009 | 5 | 10 | 3.778418 | -3.260005 | 2.9503 | 0.7606046 | 12.46952 | 2.976941
2018-02-24 13:21 | 71013.8 | 960.0009 | 5 | 10 | 3.744859 | -3.260044 | 2.9503 | 0.8692631 | 12.46952 | 3.385662
2018-02-24 13:23 | 71133.8 | 1080.0008 | 5 | 10 | 3.712707 | -3.259996 | 2.9503 | 0.9779283 | 12.46952 | 3.790829
2018-02-24 13:25 | 71253.8 | 1200.0004 | 5 | 10 | 3.683728 | -3.260008 | 2.9503 | 1.086591 | 12.46952 | 4.192663
2018-02-24 13:27 | 71373.8 | 1320.0013 | 5 | 10 | 3.656908 | -3.259966 | 2.9503 | 1.195248 | 12.46952 | 4.591449
2018-02-24 13:29 | 71493.8 | 1440.001 | 5 | 10 | 3.631916 | -3.260098 | 2.9503 | 1.303908 | 12.46952 | 4.987445
2018-02-24 13:31 | 71613.8 | 1560.0016 | 5 | 10 | 3.607232 | -3.260075 | 2.9503 | 1.412569 | 12.46952 | 5.380755
2018-02-24 13:33 | 71733.8 | 1680.0001 | 5 | 10 | 3.584022 | -3.260101 | 2.9503 | 1.521237 | 12.46952 | 5.771451
2018-02-24 13:35 | 71853.8 | 1800.0014 | 5 | 10 | 3.563134 | -3.260053 | 2.9503 | 1.629892 | 12.46952 | 6.159711
2018-02-24 13:37 | 71973.8 | 1920.0007 | 5 | 10 | 3.544893 | -3.260039 | 2.9503 | 1.738554 | 12.46952 | 6.545878
2018-02-24 13:39 | 72093.8 | 2040.0002 | 5 | 10 | 3.527598 | -3.25999 | 2.9503 | 1.847223 | 12.46952 | 6.930156
2018-02-24 13:41 | 72213.8 | 2160.0006 | 5 | 10 | 3.509868 | -3.260056 | 2.9503 | 1.955878 | 12.46952 | 7.312471
2018-02-24 13:43 | 72333.8 | 2280.0002 | 5 | 10 | 3.494177 | -3.260044 | 2.9503 | 2.064546 | 12.46952 | 7.693017
2018-02-24 13:45 | 72453.8 | 2400.0014 | 5 | 10 | 3.478965 | -3.260001 | 2.9503 | 2.173207 | 12.46952 | 8.071869
2018-02-24 13:47 | 72573.8 | 2520.0007 | 5 | 10 | 3.463197 | -3.260068 | 2.9503 | 2.281868 | 12.46952 | 8.449058
2018-02-24 13:49 | 72693.8 | 2640.0008 | 5 | 10 | 3.443973 | -3.259953 | 2.9503 | 2.390524 | 12.46952 | 8.824364
2018-02-24 13:51 | 72813.8 | 2760.0008 | 5 | 10 | 3.420219 | -3.260093 | 2.9503 | 2.499189 | 12.46952 | 9.197336
2018-02-24 13:53 | 72933.8 | 2880 | 5 | 10 | 3.388789 | -3.260108 | 2.9503 | 2.607844 | 12.46952 | 9.567365
2018-02-24 13:55 | 73053.8 | 3000.0008 | 5 | 10 | 3.340453 | -3.260036 | 2.9503 | 2.716514 | 12.46952 | 9.933211
2018-02-24 13:57 | 73173.8 | 3120.0007 | 5 | 10 | 3.255359 | -3.260039 | 2.9503 | 2.825178 | 12.46952 | 10.29206
2018-02-24 13:59 | 73293.8 | 3240.0016 | 5 | 10 | 3.055754 | -3.260071 | 2.9503 | 2.93384 | 12.46952 | 10.63685
2018-02-24 13:59 | 73310.68 | 3256.8854 | 5 | 10 | 2.999995 | -3.260051 | 2.9503 | 2.949124 | 12.46952 | 10.68315
2018-02-24 14:01 | 73430.72 | 120.0007 | 6 | 10 | 3.44836 | 0 | 2.9503 | 2.949124 | 12.46952 | 10.68315
2018-02-24 14:03 | 73550.72 | 240.0007 | 6 | 10 | 3.466383 | 0 | 2.9503 | 2.949124 | 12.46952 | 10.68315
2018-02-24 14:04 | 73610.72 | 300.0005 | 6 | 10 | 3.470257 | 0 | 2.9503 | 2.949124 | 12.46952 | 10.68315
2018-02-24 14:04 | 73610.73362 | 0.0024 | 7 | 11 | 3.470227 | 0 | 0 | 0 | 0 | 0
2018-02-24 14:06 | 73730.81414 | 120.001 | 2 | 11 | 4.041396 | 4.889865 | 0.1623896 | 3.67e-10 | 0.642472 | 1.272e-09
2018-02-24 14:08 | 73850.81334 | 240.0002 | 2 | 11 | 4.079393 | 4.889876 | 0.3253872 | 3.67e-10 | 1.304178 | 1.272e-09
2018-02-24 14:10 | 73970.81414 | 360.001 | 2 | 11 | 4.112449 | 4.889894 | 0.4883706 | 3.67e-10 | 1.971887 | 1.272e-09
2018-02-24 14:12 | 74090.81334 | 480.0002 | 2 | 11 | 4.137476 | 4.889802 | 0.651351 | 3.67e-10 | 2.644259 | 1.272e-09
2018-02-24 14:14 | 74210.81334 | 600.0002 | 2 | 11 | 4.159719 | 4.889846 | 0.8143389 | 3.67e-10 | 3.32041 | 1.272e-09
2018-02-24 14:16 | 74330.81414 | 720.001 | 2 | 11 | 4.184892 | 4.889857 | 0.9773428 | 3.67e-10 | 4.000444 | 1.272e-09
2018-02-24 14:18 | 74450.81334 | 840.0002 | 2 | 11 | 4.200256 | 4.692262 | 1.138815 | 3.67e-10 | 4.677971 | 1.272e-09
2018-02-24 14:20 | 74570.81414 | 960.001 | 2 | 11 | 4.200269 | 4.308391 | 1.288741 | 3.67e-10 | 5.3077 | 1.272e-09
2018-02-24 14:22 | 74690.81414 | 1080.001 | 2 | 11 | 4.200297 | 3.95431 | 1.426355 | 3.67e-10 | 5.885714 | 1.272e-09
2018-02-24 14:24 | 74810.81334 | 1200.0002 | 2 | 11 | 4.200283 | 3.604629 | 1.552294 | 3.67e-10 | 6.414691 | 1.272e-09
2018-02-24 14:26 | 74930.38754 | 1319.5744 | 2 | 11 | 4.200267 | 3.259997 | 1.666243 | 3.67e-10 | 6.893305 | 1.272e-09
2018-02-24 14:28 | 75050.4 | 120.0002 | 3 | 11 | 4.223561 | 3.260087 | 1.774524 | 3.67e-10 | 7.349261 | 1.272e-09
2018-02-24 14:30 | 75170.4 | 240.0002 | 3 | 11 | 4.251622 | 3.260011 | 1.883184 | 3.67e-10 | 7.809692 | 1.272e-09
2018-02-24 14:32 | 75290.4 | 360.0003 | 3 | 11 | 4.282243 | 3.259925 | 1.991846 | 3.67e-10 | 8.273322 | 1.272e-09
2018-02-24 14:34 | 75410.4 | 480.0003 | 3 | 11 | 4.316006 | 3.259921 | 2.100499 | 3.67e-10 | 8.740395 | 1.272e-09
2018-02-24 14:36 | 75530.4 | 600.0003 | 3 | 11 | 4.352773 | 3.260091 | 2.209163 | 3.67e-10 | 9.21137 | 1.272e-09
2018-02-24 14:38 | 75650.4 | 720.0011 | 3 | 11 | 4.391391 | 3.259902 | 2.317825 | 3.67e-10 | 9.686426 | 1.272e-09
2018-02-24 14:40 | 75770.4 | 840.0012 | 3 | 11 | 4.400288 | 2.854838 | 2.420737 | 3.67e-10 | 10.13916 | 1.272e-09
2018-02-24 14:42 | 75890.4 | 960.0011 | 3 | 11 | 4.400264 | 2.45398 | 2.509051 | 3.67e-10 | 10.52776 | 1.272e-09
2018-02-24 14:44 | 76010.4 | 1080.0011 | 3 | 11 | 4.400255 | 2.105824 | 2.584888 | 3.67e-10 | 10.86147 | 1.272e-09
2018-02-24 14:46 | 76130.4 | 1200.0012 | 3 | 11 | 4.400224 | 1.820672 | 2.650202 | 3.67e-10 | 11.14887 | 1.272e-09
2018-02-24 14:48 | 76250.4 | 1320.0019 | 3 | 11 | 4.400236 | 1.581646 | 2.706781 | 3.67e-10 | 11.39783 | 1.272e-09
2018-02-24 14:50 | 76370.4 | 1440.0004 | 3 | 11 | 4.400219 | 1.38029 | 2.756059 | 3.67e-10 | 11.61466 | 1.272e-09
2018-02-24 14:52 | 76490.4 | 1560.0011 | 3 | 11 | 4.400224 | 1.204546 | 2.799079 | 3.67e-10 | 11.80396 | 1.272e-09
2018-02-24 14:54 | 76610.4 | 1680.0005 | 3 | 11 | 4.400206 | 1.055502 | 2.836653 | 3.67e-10 | 11.96929 | 1.272e-09
2018-02-24 14:56 | 76730.4 | 1800.0011 | 3 | 11 | 4.400161 | 0.9312849 | 2.869721 | 3.67e-10 | 12.1148 | 1.272e-09
2018-02-24 14:58 | 76850.4 | 1920.0011 | 3 | 11 | 4.400151 | 0.8280849 | 2.899009 | 3.67e-10 | 12.24367 | 1.272e-09
2018-02-24 15:00 | 76970.4 | 2040.0011 | 3 | 11 | 4.400177 | 0.7380037 | 2.925086 | 3.67e-10 | 12.35841 | 1.272e-09
2018-02-24 15:02 | 77090.4 | 2160.0004 | 3 | 11 | 4.400177 | 0.6563549 | 2.948292 | 3.67e-10 | 12.46053 | 1.272e-09
2018-02-24 15:02 | 77097.75 | 2167.3529 | 3 | 11 | 4.400217 | 0.6519957 | 2.949629 | 3.67e-10 | 12.46641 | 1.272e-09
2018-02-24 15:04 | 77217.8 | 120.0001 | 4 | 11 | 4.336921 | 0 | 2.949629 | 3.67e-10 | 12.46641 | 1.272e-09
2018-02-24 15:06 | 77337.8 | 240 | 4 | 11 | 4.331322 | 0 | 2.949629 | 3.67e-10 | 12.46641 | 1.272e-09
2018-02-24 15:07 | 77397.8 | 300.0024 | 4 | 11 | 4.329664 | 0 | 2.949629 | 3.67e-10 | 12.46641 | 1.272e-09
2018-02-24 15:09 | 77517.88 | 120.0001 | 5 | 11 | 4.013658 | -3.260106 | 2.949629 | 0.1086589 | 12.46641 | 0.4405816
2018-02-24 15:11 | 77637.88 | 240.0008 | 5 | 11 | 3.968727 | -3.26009 | 2.949629 | 0.2173242 | 12.46641 | 0.8742231
2018-02-24 15:13 | 77757.88 | 360.0002 | 5 | 11 | 3.928191 | -3.259963 | 2.949629 | 0.3259909 | 12.46641 | 1.303269
2018-02-24 15:15 | 77877.88 | 480.0009 | 5 | 11 | 3.889073 | -3.259952 | 2.949629 | 0.4346532 | 12.46641 | 1.727977
2018-02-24 15:17 | 77997.88 | 600.0002 | 5 | 11 | 3.851538 | -3.259976 | 2.949629 | 0.5433077 | 12.46641 | 2.148498
2018-02-24 15:19 | 78117.88 | 720.0001 | 5 | 11 | 3.814224 | -3.259921 | 2.949629 | 0.6519688 | 12.46641 | 2.564993
2018-02-24 15:21 | 78237.88 | 840.0001 | 5 | 11 | 3.777838 | -3.259912 | 2.949629 | 0.7606305 | 12.46641 | 2.977447
2018-02-24 15:23 | 78357.88 | 960.0002 | 5 | 11 | 3.744028 | -3.25993 | 2.949629 | 0.8692914 | 12.46641 | 3.386086
2018-02-24 15:25 | 78477.88 | 1080.0008 | 5 | 11 | 3.713549 | -3.259892 | 2.949629 | 0.9779432 | 12.46641 | 3.791194
2018-02-24 15:27 | 78597.88 | 1200.0002 | 5 | 11 | 3.684726 | -3.25988 | 2.949629 | 1.086597 | 12.46641 | 4.193109
2018-02-24 15:29 | 78717.88 | 1320.0002 | 5 | 11 | 3.656155 | -3.259938 | 2.949629 | 1.195264 | 12.46641 | 4.59195
2018-02-24 15:31 | 78837.88 | 1440.0001 | 5 | 11 | 3.630494 | -3.259959 | 2.949629 | 1.303918 | 12.46641 | 4.987792
2018-02-24 15:33 | 78957.88 | 1560.0009 | 5 | 11 | 3.60675 | -3.259883 | 2.949629 | 1.412576 | 12.46641 | 5.38096
2018-02-24 15:35 | 79077.88 | 1680.001 | 5 | 11 | 3.584649 | -3.259845 | 2.949629 | 1.521239 | 12.46641 | 5.771671
2018-02-24 15:37 | 79197.88 | 1800.0001 | 5 | 11 | 3.563398 | -3.259862 | 2.949629 | 1.629902 | 12.46641 | 6.160037
2018-02-24 15:39 | 79317.88 | 1920.001 | 5 | 11 | 3.543586 | -3.25997 | 2.949629 | 1.738553 | 12.46641 | 6.546096
2018-02-24 15:41 | 79437.88 | 2040 | 5 | 11 | 3.525961 | -3.260071 | 2.949629 | 1.847219 | 12.46641 | 6.930193
2018-02-24 15:43 | 79557.88 | 2160.0002 | 5 | 11 | 3.509971 | -3.260046 | 2.949629 | 1.955885 | 12.46641 | 7.312459
2018-02-24 15:45 | 79677.88 | 2280.0002 | 5 | 11 | 3.494488 | -3.260055 | 2.949629 | 2.064537 | 12.46641 | 7.692985
2018-02-24 15:47 | 79797.88 | 2400.0002 | 5 | 11 | 3.477803 | -3.26007 | 2.949629 | 2.173211 | 12.46641 | 8.071846
2018-02-24 15:49 | 79917.88 | 2520.0006 | 5 | 11 | 3.461296 | -3.260083 | 2.949629 | 2.281871 | 12.46641 | 8.448852
2018-02-24 15:51 | 80037.88 | 2640.0013 | 5 | 11 | 3.442928 | -3.260141 | 2.949629 | 2.390532 | 12.46641 | 8.823985
2018-02-24 15:53 | 80157.88 | 2760.0016 | 5 | 11 | 3.420894 | -3.260124 | 2.949629 | 2.499197 | 12.46641 | 9.196972
2018-02-24 15:55 | 80277.88 | 2880.0008 | 5 | 11 | 3.388615 | -3.260115 | 2.949629 | 2.607864 | 12.46641 | 9.567109
2018-02-24 15:57 | 80397.88 | 3000.0003 | 5 | 11 | 3.337454 | -3.260091 | 2.949629 | 2.716525 | 12.46641 | 9.93272
2018-02-24 15:59 | 80517.88 | 3120.0005 | 5 | 11 | 3.251622 | -3.260161 | 2.949629 | 2.825195 | 12.46641 | 10.29122
2018-02-24 16:01 | 80637.88 | 3240.0007 | 5 | 11 | 3.05541 | -3.259764 | 2.949629 | 2.933863 | 12.46641 | 10.63577
2018-02-24 16:02 | 80654.8 | 3256.9214 | 5 | 11 | 2.999998 | -3.260111 | 2.949629 | 2.949181 | 12.46641 | 10.68217
2018-02-24 16:04 | 80774.84 | 120.0001 | 6 | 11 | 3.446994 | 0 | 2.949629 | 2.949191 | 12.46641 | 10.6822
2018-02-24 16:06 | 80894.84 | 240.0009 | 6 | 11 | 3.465148 | 0 | 2.949629 | 2.949191 | 12.46641 | 10.6822
2018-02-24 16:07 | 80954.85 | 300.0018 | 6 | 11 | 3.469008 | 0 | 2.949629 | 2.949191 | 12.46641 | 10.6822
2018-02-24 16:07 | 80954.85 | 0.0024 | 7 | 12 | 3.469062 | 0 | 0 | 0 | 0 | 0
2018-02-24 16:09 | 81074.93 | 120.001 | 2 | 12 | 4.042726 | 4.88993 | 0.1624084 | 0 | 0.6426896 | 0
2018-02-24 16:11 | 81194.93 | 240.0005 | 2 | 12 | 4.078413 | 4.889844 | 0.3253911 | 0 | 1.304372 | 0
2018-02-24 16:13 | 81314.93 | 360.0004 | 2 | 12 | 4.111425 | 4.889888 | 0.4883795 | 0 | 1.971917 | 0
2018-02-24 16:15 | 81434.93 | 480.0006 | 2 | 12 | 4.138314 | 4.889882 | 0.6513744 | 0 | 2.644319 | 0
2018-02-24 16:17 | 81554.93 | 600.0006 | 2 | 12 | 4.161174 | 4.88985 | 0.8143523 | 0 | 3.320638 | 0
2018-02-24 16:19 | 81674.93 | 720 | 2 | 12 | 4.18527 | 4.88989 | 0.9773349 | 0 | 4.000775 | 0
2018-02-24 16:21 | 81794.93 | 840.0001 | 2 | 12 | 4.200285 | 4.703534 | 1.138992 | 0 | 4.679051 | 0
2018-02-24 16:23 | 81914.93 | 960.0005 | 2 | 12 | 4.20023 | 4.298032 | 1.289018 | 0 | 5.309199 | 0
2018-02-24 16:25 | 82034.94 | 1080.0023 | 2 | 12 | 4.200294 | 3.928807 | 1.426013 | 0 | 5.884614 | 0
2018-02-24 16:27 | 82154.93 | 1200.0016 | 2 | 12 | 4.200254 | 3.582194 | 1.551163 | 0 | 6.410277 | 0
2018-02-24 16:29 | 82273.91 | 1318.9758 | 2 | 12 | 4.200251 | 3.259986 | 1.664179 | 0 | 6.884975 | 0
2018-02-24 16:31 | 82393.92 | 120.0011 | 3 | 12 | 4.223139 | 3.260072 | 1.772462 | 0 | 7.340902 | 0
2018-02-24 16:33 | 82513.92 | 240.0012 | 3 | 12 | 4.252259 | 3.260053 | 1.881129 | 0 | 7.801369 | 0
2018-02-24 16:35 | 82633.92 | 360.0015 | 3 | 12 | 4.283254 | 3.260018 | 1.989788 | 0 | 8.265088 | 0
2018-02-24 16:37 | 82753.92 | 480.0003 | 3 | 12 | 4.316459 | 3.260121 | 2.098453 | 0 | 8.732314 | 0
2018-02-24 16:39 | 82873.92 | 600.0016 | 3 | 12 | 4.351746 | 3.259852 | 2.207117 | 0 | 9.20325 | 0
2018-02-24 16:41 | 82993.92 | 720.001 | 3 | 12 | 4.390891 | 3.25986 | 2.315776 | 0 | 9.678195 | 0
2018-02-24 16:43 | 83113.92 | 840.0005 | 3 | 12 | 4.400295 | 2.848828 | 2.418611 | 0 | 10.13059 | 0
2018-02-24 16:45 | 83233.92 | 960.0014 | 3 | 12 | 4.400259 | 2.449262 | 2.506699 | 0 | 10.51819 | 0
2018-02-24 16:47 | 83353.92 | 1080.0004 | 3 | 12 | 4.400246 | 2.114968 | 2.582609 | 0 | 10.85222 | 0
2018-02-24 16:49 | 83473.92 | 1200.0004 | 3 | 12 | 4.400224 | 1.829 | 2.648224 | 0 | 11.14094 | 0
2018-02-24 16:51 | 83593.92 | 1320.0005 | 3 | 12 | 4.400247 | 1.580942 | 2.704945 | 0 | 11.39053 | 0
2018-02-24 16:53 | 83713.92 | 1440.0007 | 3 | 12 | 4.400226 | 1.377093 | 2.754123 | 0 | 11.60692 | 0
2018-02-24 16:55 | 83833.92 | 1560.0006 | 3 | 12 | 4.400234 | 1.206217 | 2.797084 | 0 | 11.79596 | 0
2018-02-24 16:57 | 83953.92 | 1680.0006 | 3 | 12 | 4.400173 | 1.061852 | 2.834832 | 0 | 11.96206 | 0
2018-02-24 16:59 | 84073.92 | 1800.0006 | 3 | 12 | 4.400226 | 0.9360075 | 2.868105 | 0 | 12.10847 | 0
2018-02-24 17:01 | 84193.92 | 1920.0006 | 3 | 12 | 4.400203 | 0.8274689 | 2.897432 | 0 | 12.23751 | 0
2018-02-24 17:03 | 84313.92 | 2040.0015 | 3 | 12 | 4.400179 | 0.7371445 | 2.923464 | 0 | 12.35206 | 0
2018-02-24 17:05 | 84433.92 | 2160.0015 | 3 | 12 | 4.400162 | 0.6599302 | 2.94671 | 0 | 12.45434 | 0
2018-02-24 17:05 | 84448.75 | 2174.8294 | 3 | 12 | 4.400189 | 0.6519928 | 2.949412 | 0 | 12.46623 | 0
2018-02-24 17:07 | 84568.8 | 120.0008 | 4 | 12 | 4.336974 | 0 | 2.949414 | 0 | 12.46624 | 0
2018-02-24 17:09 | 84688.8 | 240.0009 | 4 | 12 | 4.331401 | 0 | 2.949414 | 0 | 12.46624 | 0
2018-02-24 17:10 | 84748.8 | 300.0023 | 4 | 12 | 4.329794 | 0 | 2.949414 | 0 | 12.46624 | 0
2018-02-24 17:12 | 84868.88 | 120.0015 | 5 | 12 | 4.012108 | -3.260083 | 2.949414 | 0.1086557 | 12.46624 | 0.4404133
2018-02-24 17:14 | 84988.88 | 240.0017 | 5 | 12 | 3.969184 | -3.260023 | 2.949414 | 0.2173244 | 12.46624 | 0.8740016
2018-02-24 17:16 | 85108.88 | 360.0014 | 5 | 12 | 3.928844 | -3.260063 | 2.949414 | 0.325986 | 12.46624 | 1.30311
2018-02-24 17:18 | 85228.88 | 480.0009 | 5 | 12 | 3.888067 | -3.260077 | 2.949414 | 0.4346407 | 12.46624 | 1.727765
2018-02-24 17:20 | 85348.88 | 600.0016 | 5 | 12 | 3.850102 | -3.260015 | 2.949414 | 0.5433046 | 12.46624 | 2.148176
2018-02-24 17:22 | 85468.88 | 720.0007 | 5 | 12 | 3.813697 | -3.260035 | 2.949414 | 0.6519667 | 12.46624 | 2.564542
2018-02-24 17:24 | 85588.88 | 840.0016 | 5 | 12 | 3.778528 | -3.259992 | 2.949414 | 0.7606271 | 12.46624 | 2.977021
2018-02-24 17:26 | 85708.88 | 960.0003 | 5 | 12 | 3.743834 | -3.260008 | 2.949414 | 0.8692848 | 12.46624 | 3.385684
2018-02-24 17:28 | 85828.88 | 1080.0006 | 5 | 12 | 3.71221 | -3.259966 | 2.949414 | 0.9779409 | 12.46624 | 3.790719
2018-02-24 17:30 | 85948.88 | 1200.0008 | 5 | 12 | 3.683547 | -3.259907 | 2.949414 | 1.086603 | 12.46624 | 4.192516
2018-02-24 17:32 | 86068.88 | 1320.0002 | 5 | 12 | 3.65687 | -3.259985 | 2.949414 | 1.195265 | 12.46624 | 4.591311
2018-02-24 17:34 | 86188.88 | 1440.0015 | 5 | 12 | 3.631319 | -3.259978 | 2.949414 | 1.303924 | 12.46624 | 4.987273
2018-02-24 17:36 | 86308.88 | 1560.0002 | 5 | 12 | 3.605944 | -3.259996 | 2.949414 | 1.412583 | 12.46624 | 5.38045
2018-02-24 17:38 | 86428.88 | 1680.0005 | 5 | 12 | 3.583523 | -3.260001 | 2.949414 | 1.521236 | 12.46624 | 5.771008
2018-02-24 17:40 | 86548.88 | 1800.0012 | 5 | 12 | 3.56323 | -3.25999 | 2.949414 | 1.629904 | 12.46624 | 6.159296
2018-02-24 17:42 | 86668.88 | 1920.0012 | 5 | 12 | 3.544748 | -3.259881 | 2.949414 | 1.738558 | 12.46624 | 6.545439
2018-02-24 17:44 | 86788.88 | 2040.0002 | 5 | 12 | 3.526617 | -3.259934 | 2.949414 | 1.847221 | 12.46624 | 6.929648
2018-02-24 17:46 | 86908.88 | 2160.0001 | 5 | 12 | 3.50943 | -3.259953 | 2.949414 | 1.955874 | 12.46624 | 7.311864
2018-02-24 17:48 | 87028.88 | 2280.0011 | 5 | 12 | 3.493824 | -3.259903 | 2.949414 | 2.064536 | 12.46624 | 7.692352
2018-02-24 17:50 | 87148.88 | 2400.0004 | 5 | 12 | 3.478767 | -3.259986 | 2.949414 | 2.173194 | 12.46624 | 8.071168
2018-02-24 17:52 | 87268.88 | 2520.0015 | 5 | 12 | 3.46249 | -3.259847 | 2.949414 | 2.281858 | 12.46624 | 8.448328
2018-02-24 17:54 | 87388.88 | 2640.0012 | 5 | 12 | 3.442552 | -3.259916 | 2.949414 | 2.390515 | 12.46624 | 8.823489
2018-02-24 17:56 | 87508.88 | 2760.001 | 5 | 12 | 3.419521 | -3.260013 | 2.949414 | 2.499177 | 12.46624 | 9.196362
2018-02-24 17:58 | 87628.88 | 2880.0012 | 5 | 12 | 3.388166 | -3.259948 | 2.949414 | 2.607831 | 12.46624 | 9.566315
2018-02-24 18:00 | 87748.88 | 3000.0006 | 5 | 12 | 3.339109 | -3.260079 | 2.949414 | 2.716495 | 12.46624 | 9.932037
2018-02-24 18:02 | 87868.88 | 3120.001 | 5 | 12 | 3.251613 | -3.259878 | 2.949414 | 2.825153 | 12.46624 | 10.29064
2018-02-24 18:04 | 87988.88 | 3240.0009 | 5 | 12 | 3.050621 | -3.25991 | 2.949414 | 2.933809 | 12.46624 | 10.63493
2018-02-24 18:04 | 88004.15 | 3255.2693 | 5 | 12 | 3 | -3.259933 | 2.949414 | 2.947632 | 12.46624 | 10.67676
2018-02-24 18:06 | 88124.19 | 120.0013 | 6 | 12 | 3.449268 | 0 | 2.949414 | 2.947632 | 12.46624 | 10.67676
2018-02-24 18:08 | 88244.19 | 240.0014 | 6 | 12 | 3.467388 | 0 | 2.949414 | 2.947632 | 12.46624 | 10.67676
2018-02-24 18:09 | 88304.19 | 300.0029 | 6 | 12 | 3.471282 | 0 | 2.949414 | 2.947632 | 12.46624 | 10.67676
2018-02-24 18:09 | 88304.21 | 0.0023 | 7 | 13 | 3.471456 | 0 | 0 | 0 | 0 | 0
2018-02-24 18:11 | 88424.28 | 120.0014 | 2 | 13 | 4.042947 | 4.889876 | 0.1624084 | 0 | 0.6427627 | 0
2018-02-24 18:13 | 88544.28 | 240.0014 | 2 | 13 | 4.079801 | 4.890178 | 0.3253961 | 0 | 1.304602 | 0
2018-02-24 18:15 | 88664.28 | 360.0001 | 2 | 13 | 4.112672 | 4.889981 | 0.4883992 | 0 | 1.972435 | 0
2018-02-24 18:17 | 88784.28 | 480.0012 | 2 | 13 | 4.137573 | 4.890071 | 0.6513837 | 0 | 2.644853 | 0
2018-02-24 18:19 | 88904.28 | 600.0005 | 2 | 13 | 4.160432 | 4.890098 | 0.8143828 | 0 | 3.321109 | 0
2018-02-24 18:21 | 89024.28 | 720.0001 | 2 | 13 | 4.186048 | 4.890121 | 0.977388 | 0 | 4.001358 | 0
2018-02-24 18:23 | 89144.28 | 840.0016 | 2 | 13 | 4.20023 | 4.679675 | 1.138647 | 0 | 4.678074 | 0
2018-02-24 18:25 | 89264.28 | 960.0017 | 2 | 13 | 4.200255 | 4.292726 | 1.288079 | 0 | 5.305729 | 0
2018-02-24 18:27 | 89384.28 | 1080.0012 | 2 | 13 | 4.200251 | 3.931241 | 1.425084 | 0 | 5.881183 | 0
2018-02-24 18:29 | 89504.28 | 1200.0005 | 2 | 13 | 4.200251 | 3.576266 | 1.550238 | 0 | 6.406864 | 0
2018-02-24 18:31 | 89617.34 | 1313.0588 | 2 | 13 | 4.20026 | 3.259982 | 1.657519 | 0 | 6.857472 | 0
2018-02-24 18:33 | 89737.35 | 120.0011 | 3 | 13 | 4.223428 | 3.260032 | 1.765799 | 0 | 7.313411 | 0
2018-02-24 18:35 | 89857.35 | 240.0015 | 3 | 13 | 4.251053 | 3.259955 | 1.874467 | 0 | 7.773844 | 0
2018-02-24 18:37 | 89977.35 | 360.0007 | 3 | 13 | 4.281747 | 3.259974 | 1.983131 | 0 | 8.237419 | 0
2018-02-24 18:39 | 90097.35 | 480.0009 | 3 | 13 | 4.315723 | 3.260024 | 2.091782 | 0 | 8.704457 | 0
2018-02-24 18:41 | 90217.35 | 600.0012 | 3 | 13 | 4.351742 | 3.259967 | 2.200453 | 0 | 9.175386 | 0
2018-02-24 18:43 | 90337.35 | 720.0002 | 3 | 13 | 4.390221 | 3.259992 | 2.309109 | 0 | 9.650305 | 0
2018-02-24 18:45 | 90457.35 | 840.0013 | 3 | 13 | 4.400302 | 2.869145 | 2.412472 | 0 | 10.10499 | 0
2018-02-24 18:47 | 90577.35 | 960.0003 | 3 | 13 | 4.400258 | 2.464267 | 2.501184 | 0 | 10.49535 | 0
2018-02-24 18:49 | 90697.35 | 1080.0017 | 3 | 13 | 4.400217 | 2.121133 | 2.577423 | 0 | 10.83082 | 0
2018-02-24 18:51 | 90817.35 | 1200.0004 | 3 | 13 | 4.400245 | 1.835655 | 2.643246 | 0 | 11.12046 | 0
2018-02-24 18:53 | 90937.35 | 1320.0002 | 3 | 13 | 4.40023 | 1.595803 | 2.700316 | 0 | 11.37158 | 0
2018-02-24 18:55 | 91057.35 | 1440.002 | 3 | 13 | 4.400265 | 1.391372 | 2.75 | 0 | 11.5902 | 0
2018-02-24 18:57 | 91177.35 | 1560.0004 | 3 | 13 | 4.400213 | 1.211369 | 2.79328 | 0 | 11.78064 | 0
2018-02-24 18:59 | 91297.35 | 1680.001 | 3 | 13 | 4.400162 | 1.063677 | 2.831138 | 0 | 11.94723 | 0
2018-02-24 19:01 | 91417.35 | 1800.0002 | 3 | 13 | 4.400237 | 0.9405355 | 2.864482 | 0 | 12.09395 | 0
2018-02-24 19:03 | 91537.35 | 1920.0016 | 3 | 13 | 4.400194 | 0.8352232 | 2.894039 | 0 | 12.22401 | 0
2018-02-24 19:05 | 91657.35 | 2040.0008 | 3 | 13 | 4.400195 | 0.7424335 | 2.920313 | 0 | 12.33962 | 0
2018-02-24 19:07 | 91777.35 | 2160.0005 | 3 | 13 | 4.400167 | 0.6610241 | 2.943657 | 0 | 12.44233 | 0
2018-02-24 19:07 | 91792.28 | 2174.929 | 3 | 13 | 4.400175 | 0.6519976 | 2.946381 | 0 | 12.45432 | 0
2018-02-24 19:09 | 91912.33 | 120.0012 | 4 | 13 | 4.336707 | 0 | 2.946383 | 0 | 12.45433 | 0
2018-02-24 19:11 | 92032.33 | 240.0004 | 4 | 13 | 4.331063 | 0 | 2.946383 | 0 | 12.45433 | 0
2018-02-24 19:12 | 92092.33 | 300.0029 | 4 | 13 | 4.329428 | 0 | 2.946383 | 0 | 12.45433 | 0
2018-02-24 19:14 | 92212.41 | 120.0007 | 5 | 13 | 4.011989 | -3.259998 | 2.946383 | 0.1086617 | 12.45433 | 0.4404896
2018-02-24 19:16 | 92332.41 | 240.0009 | 5 | 13 | 3.967776 | -3.259979 | 2.946383 | 0.2173167 | 12.45433 | 0.8739313
2018-02-24 19:18 | 92452.41 | 360 | 5 | 13 | 3.927469 | -3.259959 | 2.946383 | 0.3259803 | 12.45433 | 1.302881
2018-02-24 19:20 | 92572.41 | 480.0011 | 5 | 13 | 3.888413 | -3.260001 | 2.946383 | 0.4346386 | 12.45433 | 1.7275
2018-02-24 19:22 | 92692.41 | 600.0013 | 5 | 13 | 3.85032 | -3.259981 | 2.946383 | 0.5433096 | 12.45433 | 2.147986
2018-02-24 19:24 | 92812.41 | 720.0002 | 5 | 13 | 3.812327 | -3.260018 | 2.946383 | 0.6519629 | 12.45433 | 2.564255
2018-02-24 19:26 | 92932.41 | 840.0001 | 5 | 13 | 3.776518 | -3.259888 | 2.946383 | 0.7606215 | 12.45433 | 2.97654
2018-02-24 19:28 | 93052.41 | 960.001 | 5 | 13 | 3.743063 | -3.259996 | 2.946383 | 0.8692832 | 12.45433 | 3.385052
2018-02-24 19:30 | 93172.41 | 1080.0003 | 5 | 13 | 3.712546 | -3.259974 | 2.946383 | 0.9779508 | 12.45433 | 3.790126
2018-02-24 19:32 | 93292.41 | 1200.0009 | 5 | 13 | 3.682881 | -3.25992 | 2.946383 | 1.086601 | 12.45433 | 4.191885
2018-02-24 19:34 | 93412.41 | 1320.0003 | 5 | 13 | 3.655177 | -3.260016 | 2.946383 | 1.19527 | 12.45433 | 4.590569
2018-02-24 19:36 | 93532.41 | 1440.001 | 5 | 13 | 3.629762 | -3.25994 | 2.946383 | 1.303921 | 12.45433 | 4.986311
2018-02-24 19:38 | 93652.41 | 1560.001 | 5 | 13 | 3.606108 | -3.25989 | 2.946383 | 1.412589 | 12.45433 | 5.379445
2018-02-24 19:40 | 93772.41 | 1680.0011 | 5 | 13 | 3.583634 | -3.259896 | 2.946383 | 1.521239 | 12.45433 | 5.770022
2018-02-24 19:42 | 93892.41 | 1800.0002 | 5 | 13 | 3.562067 | -3.259893 | 2.946383 | 1.629902 | 12.45433 | 6.158239
2018-02-24 19:44 | 94012.41 | 1920.0003 | 5 | 13 | 3.543128 | -3.259927 | 2.946383 | 1.738559 | 12.45433 | 6.544242
2018-02-24 19:46 | 94132.41 | 2040.0009 | 5 | 13 | 3.526042 | -3.259871 | 2.946383 | 1.847218 | 12.45433 | 6.928287
2018-02-24 19:48 | 94252.41 | 2160.0011 | 5 | 13 | 3.510139 | -3.260215 | 2.946383 | 1.955876 | 12.45433 | 7.310553
2018-02-24 19:50 | 94372.41 | 2280.0001 | 5 | 13 | 3.49376 | -3.259863 | 2.946383 | 2.064535 | 12.45433 | 7.691092
2018-02-24 19:52 | 94492.41 | 2400.0003 | 5 | 13 | 3.477346 | -3.259876 | 2.946383 | 2.173197 | 12.45433 | 8.069819
2018-02-24 19:54 | 94612.41 | 2520.0002 | 5 | 13 | 3.460887 | -3.259959 | 2.946383 | 2.281854 | 12.45433 | 8.446769
2018-02-24 19:56 | 94732.41 | 2640.001 | 5 | 13 | 3.442895 | -3.259958 | 2.946383 | 2.390519 | 12.45433 | 8.82189
2018-02-24 19:58 | 94852.41 | 2760.001 | 5 | 13 | 3.420102 | -3.25983 | 2.946383 | 2.499174 | 12.45433 | 9.194804
2018-02-24 20:00 | 94972.41 | 2880.0009 | 5 | 13 | 3.386498 | -3.2599 | 2.946383 | 2.607835 | 12.45433 | 9.564725
2018-02-24 20:02 | 95092.41 | 3000.001 | 5 | 13 | 3.336291 | -3.259863 | 2.946383 | 2.716498 | 12.45433 | 9.930202
2018-02-24 20:04 | 95212.41 | 3120.0001 | 5 | 13 | 3.249644 | -3.259995 | 2.946383 | 2.825145 | 12.45433 | 10.28846
2018-02-24 20:06 | 95332.41 | 3240.0002 | 5 | 13 | 3.048196 | -3.2599 | 2.946383 | 2.933807 | 12.45433 | 10.63262
2018-02-24 20:07 | 95346.78 | 3254.3681 | 5 | 13 | 2.999989 | -3.259928 | 2.946383 | 2.946811 | 12.45433 | 10.67196
2018-02-24 20:09 | 95466.82 | 120.0008 | 6 | 13 | 3.446655 | 0 | 2.946383 | 2.946811 | 12.45433 | 10.67196
2018-02-24 20:11 | 95586.82 | 240 | 6 | 13 | 3.464638 | 0 | 2.946383 | 2.946811 | 12.45433 | 10.67196
2018-02-24 20:12 | 95646.82 | 300.0022 | 6 | 13 | 3.468499 | 0 | 2.946383 | 2.946811 | 12.45433 | 10.67196
2018-02-24 20:12 | 95646.83 | 0.0025 | 7 | 14 | 3.468641 | 0 | 0 | 0 | 0 | 0
2018-02-24 20:14 | 95766.91 | 120.0009 | 2 | 14 | 4.042023 | 4.889981 | 0.162411 | 0 | 0.642608 | 0
2018-02-24 20:16 | 95886.91 | 240.0009 | 2 | 14 | 4.077955 | 4.889955 | 0.3253998 | 0 | 1.304199 | 0
2018-02-24 20:18 | 96006.91 | 360.0009 | 2 | 14 | 4.11223 | 4.889993 | 0.4883952 | 0 | 1.971773 | 0
2018-02-24 20:20 | 96126.91 | 480.0001 | 2 | 14 | 4.138195 | 4.889943 | 0.6513798 | 0 | 2.644227 | 0
2018-02-24 20:22 | 96246.91 | 600.0001 | 2 | 14 | 4.160568 | 4.889905 | 0.8143663 | 0 | 3.320521 | 0
2018-02-24 20:24 | 96366.91 | 720.0009 | 2 | 14 | 4.184487 | 4.889926 | 0.9773709 | 0 | 4.000626 | 0
2018-02-24 20:26 | 96486.91 | 840.0008 | 2 | 14 | 4.200255 | 4.707627 | 1.139107 | 0 | 4.679173 | 0
2018-02-24 20:28 | 96606.91 | 960.0011 | 2 | 14 | 4.200285 | 4.294896 | 1.289014 | 0 | 5.308825 | 0
2018-02-24 20:30 | 96726.91 | 1080.0002 | 2 | 14 | 4.200246 | 3.929481 | 1.426018 | 0 | 5.884275 | 0
2018-02-24 20:32 | 96846.91 | 1200.0003 | 2 | 14 | 4.200291 | 3.588086 | 1.551231 | 0 | 6.410203 | 0
2018-02-24 20:34 | 96966.48 | 1319.5689 | 2 | 14 | 4.200241 | 3.259994 | 1.664908 | 0 | 6.887674 | 0
2018-02-24 20:36 | 97086.49276 | 120.0008 | 3 | 14 | 4.223876 | 3.260045 | 1.773189 | 0 | 7.343626 | 0
2018-02-24 20:38 | 97206.49306 | 240.0011 | 3 | 14 | 4.252458 | 3.260066 | 1.881852 | 0 | 7.804148 | 0
2018-02-24 20:40 | 97326.49296 | 360.001 | 3 | 14 | 4.283209 | 3.260039 | 1.990512 | 0 | 8.267872 | 0
2018-02-24 20:42 | 97446.49306 | 480.0011 | 3 | 14 | 4.316008 | 3.259965 | 2.099176 | 0 | 8.735058 | 0
2018-02-24 20:44 | 97566.49226 | 600.0003 | 3 | 14 | 4.351745 | 3.260047 | 2.207844 | 0 | 9.205983 | 0
2018-02-24 20:46 | 97686.49296 | 720.001 | 3 | 14 | 4.391568 | 3.260072 | 2.316497 | 0 | 9.680958 | 0
2018-02-24 20:48 | 97806.49316 | 840.0012 | 3 | 14 | 4.40028 | 2.848832 | 2.419279 | 0 | 10.13312 | 0
2018-02-24 20:50 | 97926.49226 | 960.0003 | 3 | 14 | 4.400252 | 2.45445 | 2.507465 | 0 | 10.52116 | 0
2018-02-24 20:52 | 98046.49236 | 1080.0004 | 3 | 14 | 4.400229 | 2.11864 | 2.583551 | 0 | 10.85596 | 0
2018-02-24 20:54 | 98166.49226 | 1200.0003 | 3 | 14 | 4.400241 | 1.825431 | 2.649193 | 0 | 11.1448 | 0
2018-02-24 20:56 | 98286.49386 | 1320.0019 | 3 | 14 | 4.400247 | 1.580469 | 2.705809 | 0 | 11.39393 | 0
2018-02-24 20:58 | 98406.49306 | 1440.0011 | 3 | 14 | 4.400209 | 1.376507 | 2.754982 | 0 | 11.6103 | 0
2018-02-24 21:00 | 98526.49296 | 1560.001 | 3 | 14 | 4.400201 | 1.206422 | 2.797938 | 0 | 11.79932 | 0
2018-02-24 21:02 | 98646.49306 | 1680.0011 | 3 | 14 | 4.400185 | 1.059986 | 2.835664 | 0 | 11.96532 | 0
2018-02-24 21:04 | 98766.49316 | 1800.0012 | 3 | 14 | 4.400194 | 0.9315796 | 2.868798 | 0 | 12.11112 | 0
2018-02-24 21:06 | 98886.49246 | 1920.0005 | 3 | 14 | 4.400156 | 0.8243904 | 2.898021 | 0 | 12.2397 | 0
2018-02-24 21:08 | 99006.49266 | 2040.0007 | 3 | 14 | 4.400154 | 0.7353287 | 2.923984 | 0 | 12.35394 | 0
2018-02-24 21:10 | 99126.49366 | 2160.0017 | 3 | 14 | 4.400234 | 0.658927 | 2.947188 | 0 | 12.45605 | 0
2018-02-24 21:10 | 99137.29176 | 2170.7998 | 3 | 14 | 4.400205 | 0.6519909 | 2.949154 | 0 | 12.4647 | 0
2018-02-24 21:12 | 99257.3311 | 120 | 4 | 14 | 4.337286 | 0 | 2.949154 | 0 | 12.4647 | 0
2018-02-24 21:14 | 99377.331 | 239.9999 | 4 | 14 | 4.331741 | 0 | 2.949154 | 0 | 12.4647 | 0
2018-02-24 21:15 | 99437.3325 | 300.0014 | 4 | 14 | 4.33012 | 0 | 2.949154 | 0 | 12.4647 | 0
2018-02-24 21:17 | 99557.41 | 120.001 | 5 | 14 | 4.013669 | -3.260051 | 2.949154 | 0.1086535 | 12.4647 | 0.440475
2018-02-24 21:19 | 99677.41 | 240.0011 | 5 | 14 | 3.970736 | -3.260139 | 2.949154 | 0.2173153 | 12.4647 | 0.8742226
2018-02-24 21:21 | 99797.41 | 360.0012 | 5 | 14 | 3.929268 | -3.260081 | 2.949154 | 0.3259825 | 12.4647 | 1.303472
2018-02-24 21:23 | 99917.41 | 480.0012 | 5 | 14 | 3.889178 | -3.260003 | 2.949154 | 0.4346451 | 12.4647 | 1.728231
2018-02-24 21:25 | 100037.4 | 600.0012 | 5 | 14 | 3.851281 | -3.260138 | 2.949154 | 0.5433136 | 12.4647 | 2.14879
2018-02-24 21:27 | 100157.4 | 720 | 5 | 14 | 3.815094 | -3.260169 | 2.949154 | 0.6519695 | 12.4647 | 2.565271
2018-02-24 21:29 | 100277.4 | 840.0001 | 5 | 14 | 3.779299 | -3.260159 | 2.949154 | 0.7606323 | 12.4647 | 2.977884
2018-02-24 21:31 | 100397.4 | 960.001 | 5 | 14 | 3.744087 | -3.259903 | 2.949154 | 0.8692905 | 12.4647 | 3.386592
2018-02-24 21:33 | 100517.4 | 1080.0019 | 5 | 14 | 3.712831 | -3.260056 | 2.949154 | 0.9779542 | 12.4647 | 3.791709
2018-02-24 21:35 | 100637.4 | 1200.0011 | 5 | 14 | 3.684241 | -3.259815 | 2.949154 | 1.086614 | 12.4647 | 4.193572
2018-02-24 21:37 | 100757.4 | 1320.0004 | 5 | 14 | 3.657283 | -3.260139 | 2.949154 | 1.195269 | 12.4647 | 4.592406
2018-02-24 21:39 | 100877.4 | 1440.0004 | 5 | 14 | 3.630973 | -3.260153 | 2.949154 | 1.303939 | 12.4647 | 4.988414
2018-02-24 21:41 | 100997.4 | 1560.0012 | 5 | 14 | 3.606102 | -3.260128 | 2.949154 | 1.412606 | 12.4647 | 5.381601
2018-02-24 21:43 | 101117.4 | 1680.0004 | 5 | 14 | 3.583417 | -3.259956 | 2.949154 | 1.521266 | 12.4647 | 5.772192
2018-02-24 21:45 | 101237.4 | 1800.0012 | 5 | 14 | 3.563076 | -3.260077 | 2.949154 | 1.629924 | 12.4647 | 6.160437
2018-02-24 21:47 | 101357.4 | 1920.0012 | 5 | 14 | 3.544188 | -3.260077 | 2.949154 | 1.738594 | 12.4647 | 6.546601
2018-02-24 21:49 | 101477.4 | 2040.0004 | 5 | 14 | 3.525696 | -3.260141 | 2.949154 | 1.847259 | 12.4647 | 6.930705
2018-02-24 21:51 | 101597.4 | 2160.0004 | 5 | 14 | 3.509155 | -3.260056 | 2.949154 | 1.95593 | 12.4647 | 7.312935
2018-02-24 21:53 | 101717.4 | 2280.0004 | 5 | 14 | 3.493784 | -3.260111 | 2.949154 | 2.06459 | 12.4647 | 7.693393
2018-02-24 21:55 | 101837.4 | 2400.0005 | 5 | 14 | 3.478579 | -3.260033 | 2.949154 | 2.17326 | 12.4647 | 8.072248
2018-02-24 21:57 | 101957.4 | 2520.0012 | 5 | 14 | 3.461199 | -3.260166 | 2.949154 | 2.281917 | 12.4647 | 8.449313
2018-02-24 21:59 | 102077.4 | 2640.0012 | 5 | 14 | 3.441895 | -3.260012 | 2.949154 | 2.390583 | 12.4647 | 8.824384
2018-02-24 22:01 | 102197.4 | 2760.0012 | 5 | 14 | 3.419059 | -3.260088 | 2.949154 | 2.499244 | 12.4647 | 9.197206
2018-02-24 22:03 | 102317.4 | 2880.0011 | 5 | 14 | 3.388139 | -3.26011 | 2.949154 | 2.607916 | 12.4647 | 9.567195
2018-02-24 22:05 | 102437.4 | 3000.0004 | 5 | 14 | 3.339255 | -3.260015 | 2.949154 | 2.716569 | 12.4647 | 9.932909
2018-02-24 22:07 | 102557.4 | 3120.0012 | 5 | 14 | 3.250111 | -3.260006 | 2.949154 | 2.825233 | 12.4647 | 10.29141
2018-02-24 22:09 | 102677.4 | 3240.0005 | 5 | 14 | 3.050796 | -3.260164 | 2.949154 | 2.933903 | 12.4647 | 10.63568
2018-02-24 22:09 | 102692.8 | 3255.3923 | 5 | 14 | 2.999991 | -3.260075 | 2.949154 | 2.947842 | 12.4647 | 10.67787
2018-02-24 22:11 | 102812.8 | 120 | 6 | 14 | 3.448682 | 0 | 2.949154 | 2.947842 | 12.4647 | 10.67787
2018-02-24 22:13 | 102932.8 | 240.0009 | 6 | 14 | 3.4669 | 0 | 2.949154 | 2.947842 | 12.4647 | 10.67787
2018-02-24 22:14 | 102992.8 | 300.0022 | 6 | 14 | 3.470826 | 0 | 2.949154 | 2.947842 | 12.4647 | 10.67787
2018-02-24 22:14 | 102992.9 | 0.0026 | 7 | 15 | 3.470754 | 0 | 0 | 0 | 0 | 0
2018-02-24 22:16 | 103112.9 | 120.0004 | 2 | 15 | 4.04322 | 4.889918 | 0.1624062 | 0 | 0.6427981 | 0
2018-02-24 22:18 | 103232.9 | 240.0014 | 2 | 15 | 4.079474 | 4.889955 | 0.325403 | 0 | 1.304657 | 0
2018-02-24 22:20 | 103352.9 | 360.0003 | 2 | 15 | 4.11186 | 4.889972 | 0.4883861 | 0 | 1.972322 | 0
2018-02-24 22:22 | 103472.9 | 480.0012 | 2 | 15 | 4.136679 | 4.88996 | 0.6513738 | 0 | 2.644587 | 0
2018-02-24 22:24 | 103592.9 | 600.0006 | 2 | 15 | 4.160363 | 4.889974 | 0.8143753 | 0 | 3.320769 | 0
2018-02-24 22:26 | 103712.9 | 720.0002 | 2 | 15 | 4.185366 | 4.889928 | 0.9773425 | 0 | 4.000805 | 0
2018-02-24 22:28 | 103832.9 | 840.0013 | 2 | 15 | 4.200289 | 4.697223 | 1.138902 | 0 | 4.678699 | 0
2018-02-24 22:30 | 103952.9 | 960.0015 | 2 | 15 | 4.200296 | 4.310399 | 1.288955 | 0 | 5.308961 | 0
2018-02-24 22:32 | 104072.9 | 1080.0007 | 2 | 15 | 4.200284 | 3.940896 | 1.426421 | 0 | 5.886357 | 0
2018-02-24 22:34 | 104192.9 | 1200.0001 | 2 | 15 | 4.200223 | 3.57653 | 1.551655 | 0 | 6.412374 | 0
2018-02-24 22:36 | 104308 | 1315.0826 | 2 | 15 | 4.200269 | 3.259994 | 1.660887 | 0 | 6.871176 | 0
2018-02-24 22:38 | 104428 | 120.0005 | 3 | 15 | 4.223234 | 3.260177 | 1.769179 | 0 | 7.327155 | 0
2018-02-24 22:40 | 104548 | 240.0016 | 3 | 15 | 4.25094 | 3.260129 | 1.877842 | 0 | 7.787539 | 0
2018-02-24 22:42 | 104668 | 360.0011 | 3 | 15 | 4.28226 | 3.260098 | 1.986514 | 0 | 8.251165 | 0
2018-02-24 22:44 | 104788 | 480.0015 | 3 | 15 | 4.316121 | 3.260137 | 2.095171 | 0 | 8.718295 | 0
2018-02-24 22:46 | 104908 | 600.0005 | 3 | 15 | 4.351764 | 3.260097 | 2.203833 | 0 | 9.189203 | 0
2018-02-24 22:48 | 105028 | 720.0011 | 3 | 15 | 4.389955 | 3.259831 | 2.312493 | 0 | 9.664123 | 0
2018-02-24 22:50 | 105148 | 840.0004 | 3 | 15 | 4.40026 | 2.867145 | 2.415884 | 0 | 10.11893 | 0
2018-02-24 22:52 | 105268 | 960.0009 | 3 | 15 | 4.400254 | 2.457034 | 2.504418 | 0 | 10.5085 | 0
2018-02-24 22:54 | 105388 | 1080.0006 | 3 | 15 | 4.400302 | 2.120666 | 2.580557 | 0 | 10.84353 | 0
2018-02-24 22:56 | 105508 | 1200.0009 | 3 | 15 | 4.400243 | 1.833488 | 2.646313 | 0 | 11.13288 | 0
2018-02-24 22:58 | 105628 | 1320.0001 | 3 | 15 | 4.400281 | 1.594354 | 2.70333 | 0 | 11.38376 | 0
2018-02-24 23:00 | 105748 | 1440.001 | 3 | 15 | 4.400227 | 1.383912 | 2.752882 | 0 | 11.6018 | 0
2018-02-24 23:02 | 105868 | 1560.0013 | 3 | 15 | 4.400237 | 1.207869 | 2.795969 | 0 | 11.7914 | 0
2018-02-24 23:04 | 105988 | 1680.0017 | 3 | 15 | 4.400229 | 1.061233 | 2.833697 | 0 | 11.95741 | 0
2018-02-24 23:06 | 106108 | 1800.0012 | 3 | 15 | 4.40023 | 0.938693 | 2.866951 | 0 | 12.10373 | 0
2018-02-24 23:08 | 106228 | 1920.0005 | 3 | 15 | 4.400182 | 0.8310442 | 2.896414 | 0 | 12.23337 | 0
2018-02-24 23:10 | 106348 | 2040.0013 | 3 | 15 | 4.400177 | 0.7369652 | 2.922513 | 0 | 12.34821 | 0
2018-02-24 23:12 | 106468 | 2160.0003 | 3 | 15 | 4.40017 | 0.6569376 | 2.945691 | 0 | 12.4502 | 0
2018-02-24 23:12 | 106476.9 | 2168.8548 | 3 | 15 | 4.400177 | 0.6519976 | 2.947301 | 0 | 12.45729 | 0
2018-02-24 23:14 | 106596.9 | 120.0001 | 4 | 15 | 4.33687 | 0 | 2.947301 | 0 | 12.45729 | 0
2018-02-24 23:16 | 106716.9 | 240.0008 | 4 | 15 | 4.331272 | 0 | 2.947301 | 0 | 12.45729 | 0
2018-02-24 23:17 | 106776.9 | 300.0017 | 4 | 15 | 4.329644 | 0 | 2.947301 | 0 | 12.45729 | 0
2018-02-24 23:19 | 106897 | 120.0011 | 5 | 15 | 4.012187 | -3.259836 | 2.947301 | 0.108653 | 12.45729 | 0.4404646
2018-02-24 23:21 | 107017 | 240.0011 | 5 | 15 | 3.968409 | -3.260121 | 2.947301 | 0.2173166 | 12.45729 | 0.8739955
2018-02-24 23:23 | 107137 | 360.0009 | 5 | 15 | 3.928349 | -3.260103 | 2.947301 | 0.3259903 | 12.45729 | 1.303062
2018-02-24 23:25 | 107257 | 480.0004 | 5 | 15 | 3.889522 | -3.259823 | 2.947301 | 0.4346504 | 12.45729 | 1.727807
2018-02-24 23:27 | 107377 | 600.0015 | 5 | 15 | 3.850441 | -3.260191 | 2.947301 | 0.5433033 | 12.45729 | 2.148295
2018-02-24 23:29 | 107497 | 720.0012 | 5 | 15 | 3.813071 | -3.259798 | 2.947301 | 0.6519614 | 12.45729 | 2.56462
2018-02-24 23:31 | 107617 | 840.0008 | 5 | 15 | 3.777424 | -3.260073 | 2.947301 | 0.7606266 | 12.45729 | 2.977016
2018-02-24 23:33 | 107737 | 960.0011 | 5 | 15 | 3.744008 | -3.260101 | 2.947301 | 0.8692828 | 12.45729 | 3.385614
2018-02-24 23:35 | 107857 | 1080.0016 | 5 | 15 | 3.713023 | -3.260071 | 2.947301 | 0.977943 | 12.45729 | 3.790741
2018-02-24 23:37 | 107977 | 1200.0017 | 5 | 15 | 3.683062 | -3.260028 | 2.947301 | 1.086604 | 12.45729 | 4.192557
2018-02-24 23:39 | 108097 | 1320.0009 | 5 | 15 | 3.655839 | -3.259963 | 2.947301 | 1.195271 | 12.45729 | 4.591288
2018-02-24 23:41 | 108217 | 1440.0017 | 5 | 15 | 3.630394 | -3.259995 | 2.947301 | 1.303932 | 12.45729 | 4.987135
2018-02-24 23:43 | 108337 | 1560.0001 | 5 | 15 | 3.606803 | -3.259998 | 2.947301 | 1.41259 | 12.45729 | 5.380313
2018-02-24 23:45 | 108457 | 1680.0017 | 5 | 15 | 3.583747 | -3.26001 | 2.947301 | 1.521249 | 12.45729 | 5.770975
2018-02-24 23:47 | 108577 | 1800.0017 | 5 | 15 | 3.562386 | -3.259898 | 2.947301 | 1.629907 | 12.45729 | 6.159182
2018-02-24 23:49 | 108697 | 1920.0017 | 5 | 15 | 3.543631 | -3.259954 | 2.947301 | 1.738572 | 12.45729 | 6.545254
2018-02-24 23:51 | 108817 | 2040.0009 | 5 | 15 | 3.526579 | -3.259988 | 2.947301 | 1.847225 | 12.45729 | 6.929342
2018-02-24 23:53 | 108937 | 2160.0009 | 5 | 15 | 3.510358 | -3.259936 | 2.947301 | 1.955887 | 12.45729 | 7.311664
2018-02-24 23:55 | 109057 | 2280.0009 | 5 | 15 | 3.493452 | -3.259948 | 2.947301 | 2.064551 | 12.45729 | 7.692187
2018-02-24 23:57 | 109177 | 2400.0001 | 5 | 15 | 3.477658 | -3.259979 | 2.947301 | 2.173207 | 12.45729 | 8.070914
2018-02-24 23:59 | 109297 | 2520.0017 | 5 | 15 | 3.461394 | -3.260051 | 2.947301 | 2.281872 | 12.45729 | 8.447941
2018-02-25 00:01 | 109417 | 2640.0016 | 5 | 15 | 3.443435 | -3.259914 | 2.947301 | 2.390526 | 12.45729 | 8.823095
2018-02-25 00:03 | 109537 | 2760.0009 | 5 | 15 | 3.419688 | -3.259938 | 2.947301 | 2.499187 | 12.45729 | 9.196056
2018-02-25 00:05 | 109657 | 2880.0009 | 5 | 15 | 3.387096 | -3.260016 | 2.947301 | 2.607845 | 12.45729 | 9.565946
2018-02-25 00:07 | 109777 | 3000.0002 | 5 | 15 | 3.337334 | -3.259858 | 2.947301 | 2.716504 | 12.45729 | 9.9315
2018-02-25 00:09 | 109897 | 3120.0009 | 5 | 15 | 3.25049 | -3.259896 | 2.947301 | 2.825164 | 12.45729 | 10.2899
2018-02-25 00:11 | 110017 | 3240.0016 | 5 | 15 | 3.047596 | -3.259953 | 2.947301 | 2.933822 | 12.45729 | 10.63408
2018-02-25 00:11 | 110031.1 | 3254.0335 | 5 | 15 | 2.999986 | -3.259953 | 2.947301 | 2.946531 | 12.45729 | 10.67252
2018-02-25 00:13 | 110151.1 | 120.0008 | 6 | 15 | 3.44638 | 0 | 2.947301 | 2.946531 | 12.45729 | 10.67252
2018-02-25 00:15 | 110271.1 | 240 | 6 | 15 | 3.464424 | 0 | 2.947301 | 2.946531 | 12.45729 | 10.67252
2018-02-25 00:16 | 110331.1 | 300.0014 | 6 | 15 | 3.468264 | 0 | 2.947301 | 2.946531 | 12.45729 | 10.67252
2018-02-25 00:16 | 110331.1 | 0.0025 | 7 | 16 | 3.468223 | 0 | 0 | 0 | 0 | 0
2018-02-25 00:18 | 110451.2 | 120.0009 | 2 | 16 | 4.041642 | 4.889956 | 0.1624049 | 0 | 0.6425157 | 0
2018-02-25 00:20 | 110571.2 | 240.0011 | 2 | 16 | 4.07803 | 4.890016 | 0.3253939 | 0 | 1.30408 | 0
2018-02-25 00:22 | 110691.2 | 360.0003 | 2 | 16 | 4.112478 | 4.890046 | 0.4883787 | 0 | 1.971696 | 0
2018-02-25 00:24 | 110811.2 | 480.0012 | 2 | 16 | 4.137744 | 4.890052 | 0.6513793 | 0 | 2.644175 | 0
2018-02-25 00:26 | 110931.2 | 600.0005 | 2 | 16 | 4.159963 | 4.889968 | 0.8143783 | 0 | 3.320442 | 0
2018-02-25 00:28 | 111051.2 | 720.0005 | 2 | 16 | 4.184025 | 4.889867 | 0.9773688 | 0 | 4.00039 | 0
2018-02-25 00:30 | 111171.2 | 840.0013 | 2 | 16 | 4.200298 | 4.705029 | 1.13911 | 0 | 4.678915 | 0
2018-02-25 00:32 | 111291.2 | 960.0004 | 2 | 16 | 4.200258 | 4.301524 | 1.289035 | 0 | 5.30864 | 0
2018-02-25 00:34 | 111411.2 | 1080.0014 | 2 | 16 | 4.200232 | 3.936156 | 1.426286 | 0 | 5.885127 | 0
2018-02-25 00:36 | 111531.2 | 1200.0013 | 2 | 16 | 4.200253 | 3.594083 | 1.551758 | 0 | 6.412145 | 0
2018-02-25 00:38 | 111651.2 | 1320.0006 | 2 | 16 | 4.200269 | 3.262298 | 1.666027 | 0 | 6.892104 | 0
2018-02-25 00:38 | 111651.9 | 1320.7019 | 2 | 16 | 4.200222 | 3.259982 | 1.666658 | 0 | 6.894754 | 0
2018-02-25 00:40 | 111771.9 | 120.0009 | 3 | 16 | 4.224391 | 3.260106 | 1.77495 | 2.93e-10 | 7.350792 | 1.19e-09
2018-02-25 00:42 | 111891.9 | 240.0009 | 3 | 16 | 4.252722 | 3.259955 | 1.883607 | 2.93e-10 | 7.811317 | 1.19e-09
2018-02-25 00:44 | 112011.9 | 360.0001 | 3 | 16 | 4.283426 | 3.26006 | 1.992271 | 2.93e-10 | 8.275085 | 1.19e-09
2018-02-25 00:46 | 112131.9 | 480.0002 | 3 | 16 | 4.31649 | 3.260034 | 2.100939 | 2.93e-10 | 8.742325 | 1.19e-09
2018-02-25 00:48 | 112251.9 | 600.0004 | 3 | 16 | 4.35288 | 3.260097 | 2.209608 | 2.93e-10 | 9.213326 | 1.19e-09
2018-02-25 00:50 | 112371.9 | 720.0008 | 3 | 16 | 4.392087 | 3.260062 | 2.318267 | 2.93e-10 | 9.688429 | 1.19e-09
2018-02-25 00:52 | 112491.9 | 840.0003 | 3 | 16 | 4.40027 | 2.84275 | 2.420864 | 2.93e-10 | 10.13979 | 1.19e-09
2018-02-25 00:54 | 112611.9 | 960.0002 | 3 | 16 | 4.400303 | 2.45065 | 2.508887 | 2.93e-10 | 10.52712 | 1.19e-09
2018-02-25 00:56 | 112731.9 | 1080.001 | 3 | 16 | 4.400234 | 2.111152 | 2.584774 | 2.93e-10 | 10.86104 | 1.19e-09
2018-02-25 00:58 | 112851.9 | 1200.0006 | 3 | 16 | 4.400236 | 1.817409 | 2.650113 | 2.93e-10 | 11.14855 | 1.19e-09
2018-02-25 01:00 | 112971.9 | 1320.0012 | 3 | 16 | 4.400247 | 1.5764 | 2.706554 | 2.93e-10 | 11.3969 | 1.19e-09
2018-02-25 01:02 | 113091.9 | 1440.0001 | 3 | 16 | 4.400206 | 1.373891 | 2.755617 | 2.93e-10 | 11.61279 | 1.19e-09
2018-02-25 01:04 | 113211.9 | 1560 | 3 | 16 | 4.400217 | 1.204307 | 2.79853 | 2.93e-10 | 11.80162 | 1.19e-09
2018-02-25 01:06 | 113331.9 | 1680.0018 | 3 | 16 | 4.400226 | 1.055422 | 2.836154 | 2.93e-10 | 11.96717 | 1.19e-09
2018-02-25 01:08 | 113451.9 | 1800.0017 | 3 | 16 | 4.400208 | 0.928915 | 2.869131 | 2.93e-10 | 12.11228 | 1.19e-09
2018-02-25 01:10 | 113571.9 | 1920.001 | 3 | 16 | 4.400191 | 0.8241358 | 2.898288 | 2.93e-10 | 12.24057 | 1.19e-09
2018-02-25 01:12 | 113691.9 | 2040.0004 | 3 | 16 | 4.400178 | 0.7353582 | 2.924231 | 2.93e-10 | 12.35472 | 1.19e-09
2018-02-25 01:14 | 113811.9 | 2160.0007 | 3 | 16 | 4.400137 | 0.6568213 | 2.947415 | 2.93e-10 | 12.45674 | 1.19e-09
2018-02-25 01:14 | 113820.7 | 2168.8429 | 3 | 16 | 4.400177 | 0.6519976 | 2.949024 | 2.93e-10 | 12.46382 | 1.19e-09
2018-02-25 01:16 | 113940.8 | 120.0007 | 4 | 16 | 4.337241 | 0 | 2.949024 | 2.93e-10 | 12.46382 | 1.19e-09
2018-02-25 01:18 | 114060.8 | 240.0008 | 4 | 16 | 4.331713 | 0 | 2.949024 | 2.93e-10 | 12.46382 | 1.19e-09
2018-02-25 01:19 | 114120.8 | 300.0027 | 4 | 16 | 4.330113 | 0 | 2.949024 | 2.93e-10 | 12.46382 | 1.19e-09
2018-02-25 01:21 | 114240.9 | 120.0004 | 5 | 16 | 4.014557 | -3.260021 | 2.949024 | 0.1086569 | 12.46382 | 0.4406243
2018-02-25 01:23 | 114360.9 | 240 | 5 | 16 | 3.970995 | -3.260144 | 2.949024 | 0.2173132 | 12.46382 | 0.8744095
2018-02-25 01:25 | 114480.9 | 360.001 | 5 | 16 | 3.929114 | -3.260181 | 2.949024 | 0.3259859 | 12.46382 | 1.303656
2018-02-25 01:27 | 114600.9 | 480.0011 | 5 | 16 | 3.889802 | -3.260144 | 2.949024 | 0.4346485 | 12.46382 | 1.728452
2018-02-25 01:29 | 114720.9 | 600.0011 | 5 | 16 | 3.852149 | -3.260224 | 2.949024 | 0.5433106 | 12.46382 | 2.149065
2018-02-25 01:31 | 114840.9 | 720.0004 | 5 | 16 | 3.815627 | -3.260247 | 2.949024 | 0.6519731 | 12.46382 | 2.565667
2018-02-25 01:33 | 114960.9 | 840.0006 | 5 | 16 | 3.779152 | -3.260136 | 2.949024 | 0.7606314 | 12.46382 | 2.978292
2018-02-25 01:35 | 115080.9 | 960.0008 | 5 | 16 | 3.744287 | -3.259888 | 2.949024 | 0.8692967 | 12.46382 | 3.387022
2018-02-25 01:37 | 115200.9 | 1080.0014 | 5 | 16 | 3.713138 | -3.260169 | 2.949024 | 0.9779586 | 12.46382 | 3.792164
2018-02-25 01:39 | 115320.9 | 1200.0005 | 5 | 16 | 3.684449 | -3.259907 | 2.949024 | 1.086623 | 12.46382 | 4.19407
2018-02-25 01:41 | 115440.9 | 1320.0003 | 5 | 16 | 3.657278 | -3.259836 | 2.949024 | 1.195277 | 12.46382 | 4.592918
2018-02-25 01:43 | 115560.9 | 1440.0015 | 5 | 16 | 3.630403 | -3.26018 | 2.949024 | 1.303949 | 12.46382 | 4.988893
2018-02-25 01:45 | 115680.9 | 1560.0001 | 5 | 16 | 3.606084 | -3.260106 | 2.949024 | 1.412602 | 12.46382 | 5.382004
2018-02-25 01:47 | 115800.9 | 1680.0015 | 5 | 16 | 3.583869 | -3.259827 | 2.949024 | 1.521271 | 12.46382 | 5.772649
2018-02-25 01:49 | 115920.9 | 1800.0009 | 5 | 16 | 3.563389 | -3.259999 | 2.949024 | 1.629933 | 12.46382 | 6.160953
2018-02-25 01:51 | 116040.9 | 1920.0007 | 5 | 16 | 3.543801 | -3.260153 | 2.949024 | 1.738605 | 12.46382 | 6.547131
2018-02-25 01:53 | 116160.9 | 2040.0012 | 5 | 16 | 3.525496 | -3.260083 | 2.949024 | 1.84727 | 12.46382 | 6.931194
2018-02-25 01:55 | 116280.9 | 2160.0012 | 5 | 16 | 3.509289 | -3.260139 | 2.949024 | 1.955938 | 12.46382 | 7.313407
2018-02-25 01:57 | 116400.9 | 2280.0014 | 5 | 16 | 3.493918 | -3.260021 | 2.949024 | 2.064591 | 12.46382 | 7.693861
2018-02-25 01:59 | 116520.9 | 2400.0006 | 5 | 16 | 3.478423 | -3.260033 | 2.949024 | 2.173267 | 12.46382 | 8.072735
2018-02-25 02:01 | 116640.9 | 2520.0007 | 5 | 16 | 3.460363 | -3.25997 | 2.949024 | 2.281926 | 12.46382 | 8.449725
2018-02-25 02:03 | 116760.9 | 2640.0024 | 5 | 16 | 3.441371 | -3.260064 | 2.949024 | 2.390592 | 12.46382 | 8.824751
2018-02-25 02:05 | 116880.9 | 2760.0007 | 5 | 16 | 3.418708 | -3.260013 | 2.949024 | 2.499258 | 12.46382 | 9.197522
2018-02-25 02:07 | 117000.9 | 2880.0008 | 5 | 16 | 3.387398 | -3.260026 | 2.949024 | 2.607918 | 12.46382 | 9.567414
2018-02-25 02:09 | 117120.9 | 3000 | 5 | 16 | 3.336335 | -3.260057 | 2.949024 | 2.716579 | 12.46382 | 9.932972
2018-02-25 02:11 | 117240.9 | 3120 | 5 | 16 | 3.247754 | -3.25999 | 2.949024 | 2.825246 | 12.46382 | 10.29117
2018-02-25 02:13 | 117360.9 | 3240.0008 | 5 | 16 | 3.044816 | -3.26005 | 2.949024 | 2.933913 | 12.46382 | 10.63503
2018-02-25 02:14 | 117374.3 | 3253.4889 | 5 | 16 | 2.999997 | -3.260144 | 2.949024 | 2.946126 | 12.46382 | 10.67195
2018-02-25 02:16 | 117494.4 | 120.001 | 6 | 16 | 3.450024 | 0 | 2.949024 | 2.946126 | 12.46382 | 10.67195
2018-02-25 02:18 | 117614.4 | 240.001 | 6 | 16 | 3.468333 | 0 | 2.949024 | 2.946126 | 12.46382 | 10.67195
2018-02-25 02:19 | 117674.4 | 300.0018 | 6 | 16 | 3.472361 | 0 | 2.949024 | 2.946126 | 12.46382 | 10.67195
2018-02-25 02:19 | 117674.4 | 0.0025 | 7 | 17 | 3.472324 | 0 | 0 | 0 | 0 | 0
2018-02-25 02:21 | 117794.5 | 120.0003 | 2 | 17 | 4.043643 | 4.88993 | 0.1623897 | 3.958e-09 | 0.6429383 | 1.3743e-08
2018-02-25 02:23 | 117914.5 | 240.001 | 2 | 17 | 4.079598 | 4.889941 | 0.3253812 | 3.958e-09 | 1.304826 | 1.3743e-08
2018-02-25 02:25 | 118034.5 | 360.0013 | 2 | 17 | 4.111901 | 4.890042 | 0.4883854 | 3.958e-09 | 1.972584 | 1.3743e-08
2018-02-25 02:27 | 118154.5 | 480.0002 | 2 | 17 | 4.137353 | 4.889995 | 0.6513782 | 3.958e-09 | 2.64493 | 1.3743e-08
2018-02-25 02:29 | 118274.5 | 600.0005 | 2 | 17 | 4.161371 | 4.890029 | 0.8143641 | 3.958e-09 | 3.321231 | 1.3743e-08
2018-02-25 02:31 | 118394.5 | 720.0009 | 2 | 17 | 4.185894 | 4.889947 | 0.9773632 | 3.958e-09 | 4.001501 | 1.3743e-08
2018-02-25 02:33 | 118514.5 | 840.0008 | 2 | 17 | 4.200227 | 4.691676 | 1.138798 | 3.958e-09 | 4.67892 | 1.3743e-08
2018-02-25 02:35 | 118634.5 | 960.0016 | 2 | 17 | 4.200248 | 4.306943 | 1.288743 | 3.958e-09 | 5.30873 | 1.3743e-08
2018-02-25 02:37 | 118754.5 | 1080.0015 | 2 | 17 | 4.200276 | 3.929935 | 1.426046 | 3.958e-09 | 5.885441 | 1.3743e-08
2018-02-25 02:39 | 118874.5 | 1200.0015 | 2 | 17 | 4.200279 | 3.576171 | 1.551002 | 3.958e-09 | 6.410285 | 1.3743e-08
2018-02-25 02:41 | 118988.9 | 1314.4055 | 2 | 17 | 4.200269 | 3.259986 | 1.659581 | 3.958e-09 | 6.866348 | 1.3743e-08
2018-02-25 02:43 | 119108.9 | 120.001 | 3 | 17 | 4.223227 | 3.260173 | 1.767859 | 3.958e-09 | 7.32227 | 1.3743e-08
2018-02-25 02:45 | 119228.9 | 240.0009 | 3 | 17 | 4.251294 | 3.259868 | 1.876524 | 3.958e-09 | 7.782683 | 1.3743e-08
2018-02-25 02:47 | 119348.9 | 360.0002 | 3 | 17 | 4.282897 | 3.260177 | 1.985194 | 3.958e-09 | 8.246367 | 1.3743e-08
2018-02-25 02:49 | 119468.9 | 480.0004 | 3 | 17 | 4.316458 | 3.259795 | 2.093861 | 3.958e-09 | 8.713582 | 1.3743e-08
2018-02-25 02:51 | 119588.9 | 600.0016 | 3 | 17 | 4.352538 | 3.25983 | 2.202516 | 3.958e-09 | 9.184526 | 1.3743e-08
2018-02-25 02:53 | 119708.9 | 720.0002 | 3 | 17 | 4.390853 | 3.259809 | 2.311183 | 3.958e-09 | 9.659567 | 1.3743e-08
2018-02-25 02:55 | 119828.9 | 840.0012 | 3 | 17 | 4.400301 | 2.853745 | 2.414218 | 3.958e-09 | 10.11283 | 1.3743e-08
2018-02-25 02:57 | 119948.9 | 960 | 3 | 17 | 4.400255 | 2.450089 | 2.502371 | 3.958e-09 | 10.50072 | 1.3743e-08
2018-02-25 02:59 | 120068.9 | 1080.0002 | 3 | 17 | 4.400264 | 2.112912 | 2.578266 | 3.958e-09 | 10.83468 | 1.3743e-08
2018-02-25 03:01 | 120188.9 | 1200.0007 | 3 | 17 | 4.400222 | 1.828823 | 2.643837 | 3.958e-09 | 11.12321 | 1.3743e-08
2018-02-25 03:03 | 120308.9 | 1320.001 | 3 | 17 | 4.400236 | 1.586615 | 2.70063 | 3.958e-09 | 11.37312 | 1.3743e-08
2018-02-25 03:05 | 120428.9 | 1440.0014 | 3 | 17 | 4.400198 | 1.376645 | 2.749919 | 3.958e-09 | 11.59 | 1.3743e-08
2018-02-25 03:07 | 120548.9 | 1560.0003 | 3 | 17 | 4.400233 | 1.204396 | 2.792848 | 3.958e-09 | 11.77889 | 1.3743e-08
2018-02-25 03:09 | 120668.9 | 1680.0014 | 3 | 17 | 4.400201 | 1.05908 | 2.830505 | 3.958e-09 | 11.94459 | 1.3743e-08
2018-02-25 03:11 | 120788.9 | 1800.001 | 3 | 17 | 4.400225 | 0.9369125 | 2.863725 | 3.958e-09 | 12.09077 | 1.3743e-08
2018-02-25 03:13 | 120908.9 | 1920.0012 | 3 | 17 | 4.400198 | 0.8289557 | 2.893119 | 3.958e-09 | 12.22011 | 1.3743e-08
2018-02-25 03:15 | 121028.9 | 2040.0001 | 3 | 17 | 4.400137 | 0.7355499 | 2.91915 | 3.958e-09 | 12.33465 | 1.3743e-08
2018-02-25 03:17 | 121148.9 | 2160.0004 | 3 | 17 | 4.400143 | 0.6578112 | 2.942353 | 3.958e-09 | 12.43675 | 1.3743e-08
2018-02-25 03:17 | 121158.9 | 2169.9631 | 3 | 17 | 4.400177 | 0.6519995 | 2.944167 | 3.958e-09 | 12.44473 | 1.3743e-08
2018-02-25 03:19 | 121278.9 | 120.0011 | 4 | 17 | 4.336654 | 0 | 2.944167 | 3.958e-09 | 12.44473 | 1.3743e-08
2018-02-25 03:21 | 121398.9 | 239.9998 | 4 | 17 | 4.331017 | 0 | 2.944167 | 3.958e-09 | 12.44473 | 1.3743e-08
2018-02-25 03:22 | 121458.9 | 300.0019 | 4 | 17 | 4.329386 | 0 | 2.944167 | 3.958e-09 | 12.44473 | 1.3743e-08
2018-02-25 03:24 | 121579 | 120.0011 | 5 | 17 | 4.010596 | -3.260019 | 2.944167 | 0.1086529 | 12.44473 | 0.4402896
2018-02-25 03:26 | 121699 | 240.0017 | 5 | 17 | 3.966766 | -3.26009 | 2.944167 | 0.2173245 | 12.44473 | 0.8736786
2018-02-25 03:28 | 121819 | 360.0012 | 5 | 17 | 3.92662 | -3.259983 | 2.944167 | 0.3259793 | 12.44473 | 1.302491
2018-02-25 03:30 | 121939 | 480.0008 | 5 | 17 | 3.887369 | -3.260015 | 2.944167 | 0.4346454 | 12.44473 | 1.727048
2018-02-25 03:32 | 122059 | 600.0003 | 5 | 17 | 3.848099 | -3.260056 | 2.944167 | 0.5433083 | 12.44473 | 2.14731
2018-02-25 03:34 | 122179 | 720 | 5 | 17 | 3.81115 | -3.260097 | 2.944167 | 0.6519758 | 12.44473 | 2.563449
2018-02-25 03:36 | 122299 | 840.0003 | 5 | 17 | 3.775344 | -3.260075 | 2.944167 | 0.7606344 | 12.44473 | 2.975606
2018-02-25 03:38 | 122419 | 960.0008 | 5 | 17 | 3.741733 | -3.260059 | 2.944167 | 0.8693013 | 12.44473 | 3.384012
2018-02-25 03:40 | 122539 | 1080.0003 | 5 | 17 | 3.710294 | -3.26007 | 2.944167 | 0.9779547 | 12.44473 | 3.788847
2018-02-25 03:42 | 122659 | 1200 | 5 | 17 | 3.680719 | -3.260095 | 2.944167 | 1.08662 | 12.44473 | 4.190398
2018-02-25 03:44 | 122779 | 1320.0003 | 5 | 17 | 3.653362 | -3.260106 | 2.944167 | 1.195288 | 12.44473 | 4.588871
2018-02-25 03:46 | 122899 | 1440.0008 | 5 | 17 | 3.628029 | -3.260064 | 2.944167 | 1.303946 | 12.44473 | 4.984444
2018-02-25 03:48 | 123019 | 1560.0003 | 5 | 17 | 3.60397 | -3.260056 | 2.944167 | 1.41261 | 12.44473 | 5.37736
2018-02-25 03:50 | 123139 | 1680.0005 | 5 | 17 | 3.580665 | -3.259993 | 2.944167 | 1.521267 | 12.44473 | 5.767675
2018-02-25 03:52 | 123259 | 1800.0009 | 5 | 17 | 3.560061 | -3.259941 | 2.944167 | 1.629933 | 12.44473 | 6.155631
2018-02-25 03:54 | 123379 | 1920.0011 | 5 | 17 | 3.541463 | -3.259947 | 2.944167 | 1.738589 | 12.44473 | 6.541415
2018-02-25 03:56 | 123499 | 2040.0003 | 5 | 17 | 3.524719 | -3.260013 | 2.944167 | 1.847251 | 12.44473 | 6.925324
2018-02-25 03:58 | 123619 | 2160.0002 | 5 | 17 | 3.508043 | -3.25983 | 2.944167 | 1.955914 | 12.44473 | 7.307435
2018-02-25 04:00 | 123739 | 2280.0003 | 5 | 17 | 3.491764 | -3.260135 | 2.944167 | 2.064577 | 12.44473 | 7.687727
2018-02-25 04:02 | 123859 | 2400.0012 | 5 | 17 | 3.476351 | -3.260148 | 2.944167 | 2.173232 | 12.44473 | 8.066291
2018-02-25 04:04 | 123979 | 2520.0001 | 5 | 17 | 3.460256 | -3.260126 | 2.944167 | 2.281898 | 12.44473 | 8.443185
2018-02-25 04:06 | 124099 | 2640.0009 | 5 | 17 | 3.44168 | -3.260166 | 2.944167 | 2.390554 | 12.44473 | 8.818186
2018-02-25 04:08 | 124219 | 2760.0015 | 5 | 17 | 3.417038 | -3.260175 | 2.944167 | 2.499217 | 12.44473 | 9.190885
2018-02-25 04:10 | 124339 | 2880.0009 | 5 | 17 | 3.384559 | -3.260106 | 2.944167 | 2.607888 | 12.44473 | 9.560558
2018-02-25 04:12 | 124459 | 3000.0001 | 5 | 17 | 3.333945 | -3.260077 | 2.944167 | 2.716548 | 12.44473 | 9.92579
2018-02-25 04:14 | 124579 | 3120.0002 | 5 | 17 | 3.245583 | -3.25974 | 2.944167 | 2.825207 | 12.44473 | 10.28376
2018-02-25 04:16 | 124699 | 3240.0002 | 5 | 17 | 3.03543 | -3.260135 | 2.944167 | 2.933872 | 12.44473 | 10.62717
2018-02-25 04:16 | 124709.2 | 3250.2481 | 5 | 17 | 2.999985 | -3.260156 | 2.944167 | 2.943149 | 12.44473 | 10.65517
2018-02-25 04:18 | 124829.3 | 120.001 | 6 | 17 | 3.449251 | 0 | 2.944167 | 2.943149 | 12.44473 | 10.65517
2018-02-25 04:20 | 124949.3 | 240.001 | 6 | 17 | 3.467533 | 0 | 2.944167 | 2.943149 | 12.44473 | 10.65517
2018-02-25 04:21 | 125009.3 | 300.0034 | 6 | 17 | 3.471451 | 0 | 2.944167 | 2.943149 | 12.44473 | 10.65517
2018-02-25 04:21 | 125009.3 | 0.0023 | 7 | 18 | 3.471335 | 0 | 0 | 0 | 0 | 0
2018-02-25 04:23 | 125129.4 | 120.0011 | 2 | 18 | 4.04232 | 4.889874 | 0.1623953 | 0 | 0.6427523 | 0
2018-02-25 04:25 | 125249.4 | 240.0003 | 2 | 18 | 4.079389 | 4.890246 | 0.3253878 | 0 | 1.304478 | 0
2018-02-25 04:27 | 125369.4 | 360.0003 | 2 | 18 | 4.11288 | 4.889903 | 0.4883705 | 0 | 1.972242 | 0
2018-02-25 04:29 | 125489.4 | 480.0003 | 2 | 18 | 4.138131 | 4.890136 | 0.6513662 | 0 | 2.644762 | 0
2018-02-25 04:31 | 125609.4 | 600.0003 | 2 | 18 | 4.16016 | 4.889981 | 0.8143523 | 0 | 3.321016 | 0
2018-02-25 04:33 | 125729.4 | 720.0003 | 2 | 18 | 4.184408 | 4.890052 | 0.9773339 | 0 | 4.000978 | 0
2018-02-25 04:35 | 125849.4 | 840.0011 | 2 | 18 | 4.200289 | 4.690637 | 1.138844 | 0 | 4.678607 | 0
2018-02-25 04:37 | 125969.4 | 960.0004 | 2 | 18 | 4.200269 | 4.299977 | 1.288528 | 0 | 5.307321 | 0
2018-02-25 04:39 | 126089.4 | 1080.0011 | 2 | 18 | 4.200255 | 3.93809 | 1.425759 | 0 | 5.883724 | 0
2018-02-25 04:41 | 126209.4 | 1200.0004 | 2 | 18 | 4.200269 | 3.595693 | 1.551286 | 0 | 6.410968 | 0
2018-02-25 04:43 | 126327.5 | 1318.1385 | 2 | 18 | 4.20028 | 3.259994 | 1.663809 | 0 | 6.883595 | 0
2018-02-25 04:45 | 126447.5 | 120.001 | 3 | 18 | 4.224107 | 3.259967 | 1.772086 | 0 | 7.339574 | 0
2018-02-25 04:47 | 126567.5 | 240.0003 | 3 | 18 | 4.252127 | 3.260001 | 1.88075 | 0 | 7.80008 | 0
2018-02-25 04:49 | 126687.5 | 360.0009 | 3 | 18 | 4.282615 | 3.26007 | 1.989408 | 0 | 8.263741 | 0
2018-02-25 04:51 | 126807.5 | 480.0011 | 3 | 18 | 4.315784 | 3.260009 | 2.098078 | 0 | 8.730911 | 0
2018-02-25 04:53 | 126927.5 | 600.001 | 3 | 18 | 4.352769 | 3.260022 | 2.206743 | 0 | 9.201858 | 0
2018-02-25 04:55 | 127047.5 | 720.0012 | 3 | 18 | 4.39166 | 3.25998 | 2.315401 | 0 | 9.676918 | 0
2018-02-25 04:57 | 127167.5 | 840.0003 | 3 | 18 | 4.400267 | 2.847152 | 2.418164 | 0 | 10.12901 | 0
2018-02-25 04:59 | 127287.5 | 960.001 | 3 | 18 | 4.400258 | 2.453475 | 2.506338 | 0 | 10.517 | 0
2018-02-25 05:01 | 127407.5 | 1080.001 | 3 | 18 | 4.400236 | 2.109893 | 2.582306 | 0 | 10.85127 | 0
2018-02-25 05:03 | 127527.5 | 1200.0002 | 3 | 18 | 4.40026 | 1.819747 | 2.647593 | 0 | 11.13855 | 0
2018-02-25 05:05 | 127647.5 | 1320.0002 | 3 | 18 | 4.400236 | 1.578014 | 2.704083 | 0 | 11.38712 | 0
2018-02-25 05:07 | 127767.5 | 1440.0013 | 3 | 18 | 4.400244 | 1.376196 | 2.753205 | 0 | 11.60327 | 0
2018-02-25 05:09 | 127887.5 | 1560.0005 | 3 | 18 | 4.400204 | 1.203717 | 2.79613 | 0 | 11.79215 | 0
2018-02-25 05:11 | 128007.5 | 1680.0008 | 3 | 18 | 4.400242 | 1.053443 | 2.833683 | 0 | 11.95739 | 0
2018-02-25 05:13 | 128127.5 | 1800.0001 | 3 | 18 | 4.400173 | 0.9282179 | 2.866648 | 0 | 12.10244 | 0
2018-02-25 05:15 | 128247.5 | 1920.0014 | 3 | 18 | 4.400197 | 0.8237591 | 2.895809 | 0 | 12.23076 | 0
2018-02-25 05:17 | 128367.5 | 2040.0002 | 3 | 18 | 4.400207 | 0.7353621 | 2.921757 | 0 | 12.34493 | 0
2018-02-25 05:19 | 128487.5 | 2160.0004 | 3 | 18 | 4.400174 | 0.6555281 | 2.944911 | 0 | 12.44682 | 0
2018-02-25 05:19 | 128493.8 | 2166.2882 | 3 | 18 | 4.400188 | 0.6519947 | 2.946051 | 0 | 12.45183 | 0
2018-02-25 05:21 | 128613.9 | 120.0003 | 4 | 18 | 4.337261 | 0 | 2.946051 | 0 | 12.45183 | 0
2018-02-25 05:23 | 128733.9 | 240.0017 | 4 | 18 | 4.331687 | 0 | 2.946051 | 0 | 12.45183 | 0
2018-02-25 05:24 | 128793.9 | 300.0021 | 4 | 18 | 4.330076 | 0 | 2.946051 | 0 | 12.45183 | 0
2018-02-25 05:26 | 128913.9 | 120.0013 | 5 | 18 | 4.014423 | -3.260038 | 2.946051 | 0.108653 | 12.45183 | 0.4406137
2018-02-25 05:28 | 129033.9 | 240.0008 | 5 | 18 | 3.970282 | -3.260044 | 2.946051 | 0.217323 | 12.45183 | 0.8744171
2018-02-25 05:30 | 129153.9 | 360.0008 | 5 | 18 | 3.928719 | -3.26001 | 2.946051 | 0.3259827 | 12.45183 | 1.303538
2018-02-25 05:32 | 129273.9 | 480.0007 | 5 | 18 | 3.889222 | -3.260025 | 2.946051 | 0.4346552 | 12.45183 | 1.728317
2018-02-25 05:34 | 129393.9 | 600.0012 | 5 | 18 | 3.851651 | -3.259996 | 2.946051 | 0.5433171 | 12.45183 | 2.148866
2018-02-25 05:36 | 129513.9 | 720.0014 | 5 | 18 | 3.815094 | -3.259996 | 2.946051 | 0.6519755 | 12.45183 | 2.565394
2018-02-25 05:38 | 129633.9 | 840.0004 | 5 | 18 | 3.778171 | -3.260075 | 2.946051 | 0.7606392 | 12.45183 | 2.977941
2018-02-25 05:40 | 129753.9 | 960.0004 | 5 | 18 | 3.74397 | -3.259983 | 2.946051 | 0.8693033 | 12.45183 | 3.386604
2018-02-25 05:42 | 129873.9 | 1080.0002 | 5 | 18 | 3.712998 | -3.259956 | 2.946051 | 0.9779618 | 12.45183 | 3.791712
2018-02-25 05:44 | 129993.9 | 1200.0003 | 5 | 18 | 3.684401 | -3.259961 | 2.946051 | 1.086613 | 12.45183 | 4.193568
2018-02-25 05:46 | 130113.9 | 1320.001 | 5 | 18 | 3.656729 | -3.259948 | 2.946051 | 1.195287 | 12.45183 | 4.592462
2018-02-25 05:48 | 130233.9 | 1440.0002 | 5 | 18 | 3.630274 | -3.259898 | 2.946051 | 1.303946 | 12.45183 | 4.988329
2018-02-25 05:50 | 130353.9 | 1560.001 | 5 | 18 | 3.605982 | -3.259993 | 2.946051 | 1.412601 | 12.45183 | 5.381443
2018-02-25 05:52 | 130473.9 | 1680.0005 | 5 | 18 | 3.583774 | -3.260071 | 2.946051 | 1.521257 | 12.45183 | 5.77203
2018-02-25 05:54 | 130593.9 | 1800.0003 | 5 | 18 | 3.563143 | -3.259925 | 2.946051 | 1.629923 | 12.45183 | 6.160339
2018-02-25 05:56 | 130713.9 | 1920.0008 | 5 | 18 | 3.543135 | -3.25999 | 2.946051 | 1.738582 | 12.45183 | 6.546414
2018-02-25 05:58 | 130833.9 | 2040.0012 | 5 | 18 | 3.525126 | -3.26003 | 2.946051 | 1.847246 | 12.45183 | 6.930433
2018-02-25 06:00 | 130953.9 | 2160.0009 | 5 | 18 | 3.50899 | -3.260025 | 2.946051 | 1.955909 | 12.45183 | 7.312593
2018-02-25 06:02 | 131073.9 | 2280.0007 | 5 | 18 | 3.493715 | -3.259965 | 2.946051 | 2.064568 | 12.45183 | 7.693047
2018-02-25 06:04 | 131193.9 | 2400.0012 | 5 | 18 | 3.477455 | -3.260061 | 2.946051 | 2.173228 | 12.45183 | 8.071814
2018-02-25 06:06 | 131313.9 | 2520.001 | 5 | 18 | 3.459867 | -3.25993 | 2.946051 | 2.281895 | 12.45183 | 8.448731
2018-02-25 06:08 | 131433.9 | 2640.0002 | 5 | 18 | 3.441414 | -3.259943 | 2.946051 | 2.39055 | 12.45183 | 8.823689
2018-02-25 06:10 | 131553.9 | 2760.0003 | 5 | 18 | 3.41912 | -3.259898 | 2.946051 | 2.499207 | 12.45183 | 9.196459
2018-02-25 06:12 | 131673.9 | 2880.0013 | 5 | 18 | 3.387693 | -3.259936 | 2.946051 | 2.60787 | 12.45183 | 9.566403
2018-02-25 06:14 | 131793.9 | 3000.001 | 5 | 18 | 3.335274 | -3.259966 | 2.946051 | 2.716534 | 12.45183 | 9.931921
2018-02-25 06:16 | 131913.9 | 3120.001 | 5 | 18 | 3.246876 | -3.259835 | 2.946051 | 2.825189 | 12.45183 | 10.29
2018-02-25 06:18 | 132033.9 | 3240.0027 | 5 | 18 | 3.042311 | -3.259894 | 2.946051 | 2.933859 | 12.45183 | 10.63374
2018-02-25 06:18 | 132046.6 | 3252.6381 | 5 | 18 | 2.999987 | -3.259938 | 2.946051 | 2.945297 | 12.45183 | 10.6683
2018-02-25 06:20 | 132166.6 | 120.0001 | 6 | 18 | 3.449093 | 0 | 2.946051 | 2.945304 | 12.45183 | 10.66832
2018-02-25 06:22 | 132286.6 | 240.0008 | 6 | 18 | 3.467432 | 0 | 2.946051 | 2.945304 | 12.45183 | 10.66832
2018-02-25 06:23 | 132346.6 | 300.0017 | 6 | 18 | 3.471405 | 0 | 2.946051 | 2.945304 | 12.45183 | 10.66832
2018-02-25 06:23 | 132346.6 | 0.0024 | 7 | 19 | 3.471444 | 0 | 0 | 0 | 0 | 0
2018-02-25 06:25 | 132466.7 | 120.0015 | 2 | 19 | 4.043591 | 4.889918 | 0.1623995 | 1.372e-09 | 0.6429295 | 4.762e-09
2018-02-25 06:27 | 132586.7 | 240.0013 | 2 | 19 | 4.079552 | 4.88989 | 0.3253783 | 1.372e-09 | 1.304751 | 4.762e-09
2018-02-25 06:29 | 132706.7 | 360.0002 | 2 | 19 | 4.111894 | 4.889834 | 0.4883753 | 1.372e-09 | 1.972459 | 4.762e-09
2018-02-25 06:31 | 132826.7 | 480.0005 | 2 | 19 | 4.138083 | 4.890124 | 0.6513659 | 1.372e-09 | 2.64484 | 4.762e-09
2018-02-25 06:33 | 132946.7 | 600.0007 | 2 | 19 | 4.161691 | 4.889819 | 0.8143417 | 1.372e-09 | 3.321212 | 4.762e-09
2018-02-25 06:35 | 133066.7 | 720.0008 | 2 | 19 | 4.186182 | 4.889831 | 0.977336 | 1.372e-09 | 4.001504 | 4.762e-09
2018-02-25 06:37 | 133186.7 | 840.0001 | 2 | 19 | 4.200291 | 4.691529 | 1.138733 | 1.372e-09 | 4.678791 | 4.762e-09
2018-02-25 06:39 | 133306.7 | 960.0003 | 2 | 19 | 4.200257 | 4.304305 | 1.288581 | 1.372e-09 | 5.30819 | 4.762e-09
2018-02-25 06:41 | 133426.7 | 1080.0002 | 2 | 19 | 4.200247 | 3.921784 | 1.425591 | 1.372e-09 | 5.883667 | 4.762e-09
2018-02-25 06:43 | 133546.7 | 1200 | 2 | 19 | 4.200278 | 3.575315 | 1.550457 | 1.372e-09 | 6.408137 | 4.762e-09
2018-02-25 06:45 | 133662 | 1315.2717 | 2 | 19 | 4.200277 | 3.259995 | 1.659825 | 1.372e-09 | 6.867509 | 4.762e-09
2018-02-25 06:47 | 133782 | 120.0001 | 3 | 19 | 4.223085 | 3.260114 | 1.768114 | 1.687e-09 | 7.323468 | 6.044e-09
2018-02-25 06:49 | 133902 | 240.0007 | 3 | 19 | 4.251314 | 3.260016 | 1.876776 | 1.687e-09 | 7.783851 | 6.044e-09
2018-02-25 06:51 | 134022 | 360.0025 | 3 | 19 | 4.282921 | 3.260055 | 1.98543 | 1.687e-09 | 8.247473 | 6.044e-09
2018-02-25 06:53 | 134142 | 480.0004 | 3 | 19 | 4.316407 | 3.260032 | 2.094094 | 1.687e-09 | 8.714674 | 6.044e-09
2018-02-25 06:55 | 134262 | 600.0009 | 3 | 19 | 4.352061 | 3.260056 | 2.202763 | 1.687e-09 | 9.185652 | 6.044e-09
2018-02-25 06:57 | 134382 | 720.0011 | 3 | 19 | 4.390411 | 3.26002 | 2.311427 | 1.687e-09 | 9.660625 | 6.044e-09
2018-02-25 06:59 | 134502 | 840.0009 | 3 | 19 | 4.400258 | 2.851731 | 2.414448 | 1.687e-09 | 10.11382 | 6.044e-09
2018-02-25 07:01 | 134622 | 960.0012 | 3 | 19 | 4.400298 | 2.454211 | 2.502665 | 1.687e-09 | 10.50199 | 6.044e-09
2018-02-25 07:03 | 134742 | 1080.0003 | 3 | 19 | 4.400249 | 2.116328 | 2.57866 | 1.687e-09 | 10.83639 | 6.044e-09
2018-02-25 07:05 | 134862 | 1200.0009 | 3 | 19 | 4.400229 | 1.832444 | 2.644358 | 1.687e-09 | 11.12548 | 6.044e-09
2018-02-25 07:07 | 134982 | 1320.0005 | 3 | 19 | 4.400224 | 1.587446 | 2.701268 | 1.687e-09 | 11.3759 | 6.044e-09
2018-02-25 07:09 | 135102 | 1440.0007 | 3 | 19 | 4.400255 | 1.377924 | 2.750556 | 1.687e-09 | 11.59277 | 6.044e-09
2018-02-25 07:11 | 135222 | 1560.0004 | 3 | 19 | 4.400233 | 1.206275 | 2.79353 | 1.687e-09 | 11.78187 | 6.044e-09
2018-02-25 07:13 | 135342 | 1680.001 | 3 | 19 | 4.400198 | 1.061177 | 2.831233 | 1.687e-09 | 11.94777 | 6.044e-09
2018-02-25 07:15 | 135462 | 1800.0001 | 3 | 19 | 4.400191 | 0.9375982 | 2.864492 | 1.687e-09 | 12.09412 | 6.044e-09
2018-02-25 07:17 | 135582 | 1920.001 | 3 | 19 | 4.400188 | 0.8275623 | 2.893866 | 1.687e-09 | 12.22337 | 6.044e-09
2018-02-25 07:19 | 135702 | 2040.0004 | 3 | 19 | 4.400164 | 0.7354231 | 2.919873 | 1.687e-09 | 12.33781 | 6.044e-09
2018-02-25 07:21 | 135822 | 2160.0004 | 3 | 19 | 4.400152 | 0.6577082 | 2.943062 | 1.687e-09 | 12.43984 | 6.044e-09
2018-02-25 07:21 | 135831.6 | 2169.5823 | 3 | 19 | 4.400175 | 0.6519861 | 2.944806 | 1.687e-09 | 12.44751 | 6.044e-09
2018-02-25 07:23 | 135951.6 | 120.0001 | 4 | 19 | 4.337078 | 0 | 2.944806 | 1.687e-09 | 12.44751 | 6.044e-09
2018-02-25 07:25 | 136071.6 | 240.0011 | 4 | 19 | 4.331468 | 0 | 2.944806 | 1.687e-09 | 12.44751 | 6.044e-09
2018-02-25 07:26 | 136131.6 | 300.0023 | 4 | 19 | 4.32984 | 0 | 2.944806 | 1.687e-09 | 12.44751 | 6.044e-09
2018-02-25 07:28 | 136251.7 | 120.0021 | 5 | 19 | 4.013006 | -3.260016 | 2.944806 | 0.1086534 | 12.44751 | 0.4405023
2018-02-25 07:30 | 136371.7 | 240.0008 | 5 | 19 | 3.96941 | -3.260048 | 2.944806 | 0.217323 | 12.44751 | 0.8741589
2018-02-25 07:32 | 136491.7 | 360.0017 | 5 | 19 | 3.92936 | -3.259973 | 2.944806 | 0.3259877 | 12.44751 | 1.303313
2018-02-25 07:34 | 136611.7 | 480.0003 | 5 | 19 | 3.889301 | -3.259979 | 2.944806 | 0.4346444 | 12.44751 | 1.728095
2018-02-25 07:36 | 136731.7 | 600.0005 | 5 | 19 | 3.850447 | -3.259945 | 2.944806 | 0.5433042 | 12.44751 | 2.148568
2018-02-25 07:38 | 136851.7 | 720.0015 | 5 | 19 | 3.813725 | -3.26001 | 2.944806 | 0.651969 | 12.44751 | 2.564967
2018-02-25 07:40 | 136971.7 | 840.0001 | 5 | 19 | 3.77822 | -3.260044 | 2.944806 | 0.7606251 | 12.44751 | 2.977409
2018-02-25 07:42 | 137091.7 | 960.0012 | 5 | 19 | 3.744474 | -3.259993 | 2.944806 | 0.8692903 | 12.44751 | 3.386112
2018-02-25 07:44 | 137211.7 | 1080.0016 | 5 | 19 | 3.71239 | -3.259956 | 2.944806 | 0.9779437 | 12.44751 | 3.791199
2018-02-25 07:46 | 137331.7 | 1200.0008 | 5 | 19 | 3.683158 | -3.259898 | 2.944806 | 1.08661 | 12.44751 | 4.193006
2018-02-25 07:48 | 137451.7 | 1320.0009 | 5 | 19 | 3.655944 | -3.260039 | 2.944806 | 1.195261 | 12.44751 | 4.591689
2018-02-25 07:50 | 137571.7 | 1440.0002 | 5 | 19 | 3.630528 | -3.259968 | 2.944806 | 1.303926 | 12.44751 | 4.987575
2018-02-25 07:52 | 137691.7 | 1560.001 | 5 | 19 | 3.605949 | -3.259976 | 2.944806 | 1.412584 | 12.44751 | 5.380728
2018-02-25 07:54 | 137811.7 | 1680.0016 | 5 | 19 | 3.582629 | -3.260048 | 2.944806 | 1.521249 | 12.44751 | 5.771267
2018-02-25 07:56 | 137931.7 | 1800.0001 | 5 | 19 | 3.5618 | -3.260023 | 2.944806 | 1.62991 | 12.44751 | 6.159412
2018-02-25 07:58 | 138051.7 | 1920.0009 | 5 | 19 | 3.543148 | -3.260148 | 2.944806 | 1.738569 | 12.44751 | 6.545398
2018-02-25 08:00 | 138171.7 | 2040.0002 | 5 | 19 | 3.525814 | -3.259807 | 2.944806 | 1.847234 | 12.44751 | 6.92946
2018-02-25 08:02 | 138291.7 | 2160.0004 | 5 | 19 | 3.508255 | -3.260238 | 2.944806 | 1.955883 | 12.44751 | 7.311588
2018-02-25 08:04 | 138411.7 | 2280.0014 | 5 | 19 | 3.492359 | -3.259979 | 2.944806 | 2.064541 | 12.44751 | 7.69191
2018-02-25 08:06 | 138531.7 | 2400.0012 | 5 | 19 | 3.47691 | -3.260238 | 2.944806 | 2.173206 | 12.44751 | 8.070566
2018-02-25 08:08 | 138651.7 | 2520.0013 | 5 | 19 | 3.460766 | -3.259809 | 2.944806 | 2.281867 | 12.44751 | 8.447509
2018-02-25 08:10 | 138771.7 | 2640.0003 | 5 | 19 | 3.441849 | -3.260124 | 2.944806 | 2.390524 | 12.44751 | 8.822559
2018-02-25 08:12 | 138891.7 | 2760.001 | 5 | 19 | 3.417741 | -3.259822 | 2.944806 | 2.499195 | 12.44751 | 9.195313
2018-02-25 08:14 | 139011.7 | 2880.0003 | 5 | 19 | 3.386029 | -3.260139 | 2.944806 | 2.607856 | 12.44751 | 9.565079
2018-02-25 08:16 | 139131.7 | 3000.0011 | 5 | 19 | 3.336763 | -3.260159 | 2.944806 | 2.716517 | 12.44751 | 9.930541
2018-02-25 08:18 | 139251.7 | 3120.0013 | 5 | 19 | 3.24895 | -3.260159 | 2.944806 | 2.825178 | 12.44751 | 10.28885
2018-02-25 08:20 | 139371.7 | 3240.0015 | 5 | 19 | 3.039722 | -3.259842 | 2.944806 | 2.933851 | 12.44751 | 10.63265
2018-02-25 08:21 | 139383.3 | 3251.6422 | 5 | 19 | 2.999982 | -3.259918 | 2.944806 | 2.944388 | 12.44751 | 10.66448
2018-02-25 08:23 | 139503.4 | 120.0002 | 6 | 19 | 3.448057 | 0 | 2.944806 | 2.944397 | 12.44751 | 10.66451
2018-02-25 08:25 | 139623.4 | 240.0008 | 6 | 19 | 3.466223 | 0 | 2.944806 | 2.944397 | 12.44751 | 10.66451
2018-02-25 08:26 | 139683.4 | 300.0022 | 6 | 19 | 3.4701 | 0 | 2.944806 | 2.944397 | 12.44751 | 10.66451
2018-02-25 08:26 | 139683.4 | 0.0024 | 7 | 20 | 3.470024 | 0 | 0 | 0 | 0 | 0
2018-02-25 08:28 | 139803.5 | 120.0004 | 2 | 20 | 4.041571 | 4.889876 | 0.1624047 | 1.459e-09 | 0.6425851 | 5.062e-09
2018-02-25 08:30 | 139923.5 | 240.0014 | 2 | 20 | 4.07935 | 4.889958 | 0.3253944 | 1.459e-09 | 1.304273 | 5.062e-09
2018-02-25 08:32 | 140043.5 | 360.0006 | 2 | 20 | 4.112007 | 4.889947 | 0.4883819 | 1.459e-09 | 1.971965 | 5.062e-09
2018-02-25 08:34 | 140163.5 | 480.0011 | 2 | 20 | 4.137013 | 4.889867 | 0.6513602 | 1.459e-09 | 2.644243 | 5.062e-09
2018-02-25 08:36 | 140283.5 | 600.0008 | 2 | 20 | 4.159112 | 4.889808 | 0.814364 | 1.459e-09 | 3.320385 | 5.062e-09
2018-02-25 08:38 | 140403.5 | 720.0012 | 2 | 20 | 4.184001 | 4.890204 | 0.9773449 | 1.459e-09 | 4.000202 | 5.062e-09
2018-02-25 08:40 | 140523.5 | 840.001 | 2 | 20 | 4.200256 | 4.700572 | 1.138978 | 1.459e-09 | 4.678314 | 5.062e-09
2018-02-25 08:42 | 140643.5 | 960.0007 | 2 | 20 | 4.200252 | 4.309422 | 1.289051 | 1.459e-09 | 5.30866 | 5.062e-09
2018-02-25 08:44 | 140763.5 | 1080.0002 | 2 | 20 | 4.200258 | 3.943919 | 1.426529 | 1.459e-09 | 5.886106 | 5.062e-09
2018-02-25 08:46 | 140883.5 | 1200.0007 | 2 | 20 | 4.200273 | 3.597201 | 1.552184 | 1.459e-09 | 6.413887 | 5.062e-09
2018-02-25 08:47 | 140999.2 | 1315.7359 | 2 | 20 | 4.200264 | 3.259994 | 1.662398 | 1.459e-09 | 6.876817 | 5.062e-09
2018-02-25 08:49 | 141119.2 | 120.0009 | 3 | 20 | 4.223731 | 3.260015 | 1.770678 | 1.459e-09 | 7.332775 | 5.062e-09
2018-02-25 08:51 | 141239.2 | 240.0016 | 3 | 20 | 4.251876 | 3.259952 | 1.879342 | 1.459e-09 | 7.793247 | 5.062e-09
2018-02-25 08:53 | 141359.2 | 360.0001 | 3 | 20 | 4.282417 | 3.259952 | 1.988009 | 1.459e-09 | 8.256927 | 5.062e-09
2018-02-25 08:55 | 141479.2 | 480.0002 | 3 | 20 | 4.316001 | 3.259999 | 2.096671 | 1.459e-09 | 8.72405 | 5.062e-09
2018-02-25 08:57 | 141599.2 | 600.0016 | 3 | 20 | 4.352765 | 3.260085 | 2.20534 | 1.459e-09 | 9.195053 | 5.062e-09
2018-02-25 08:59 | 141719.2 | 720.0002 | 3 | 20 | 4.391545 | 3.260051 | 2.31399 | 1.459e-09 | 9.670071 | 5.062e-09
2018-02-25 09:01 | 141839.2 | 840.001 | 3 | 20 | 4.400281 | 2.851584 | 2.416823 | 1.459e-09 | 10.12246 | 5.062e-09
2018-02-25 09:03 | 141959.2 | 960.0006 | 3 | 20 | 4.40028 | 2.454112 | 2.505062 | 1.459e-09 | 10.51073 | 5.062e-09
2018-02-25 09:05 | 142079.2 | 1080.0003 | 3 | 20 | 4.400267 | 2.106904 | 2.580933 | 1.459e-09 | 10.84458 | 5.062e-09
2018-02-25 09:07 | 142199.2 | 1200.0015 | 3 | 20 | 4.400211 | 1.81985 | 2.646227 | 1.459e-09 | 11.1319 | 5.062e-09
2018-02-25 09:09 | 142319.2 | 1320.0004 | 3 | 20 | 4.400215 | 1.578977 | 2.702761 | 1.459e-09 | 11.38066 | 5.062e-09
2018-02-25 09:11 | 142439.2 | 1440.0007 | 3 | 20 | 4.400212 | 1.378127 | 2.751968 | 1.459e-09 | 11.59718 | 5.062e-09
2018-02-25 09:13 | 142559.2 | 1560.0005 | 3 | 20 | 4.400241 | 1.205006 | 2.794942 | 1.459e-09 | 11.78627 | 5.062e-09
2018-02-25 09:15 | 142679.2 | 1680.0009 | 3 | 20 | 4.400213 | 1.05426 | 2.832494 | 1.459e-09 | 11.95151 | 5.062e-09
2018-02-25 09:17 | 142799.2 | 1800.0016 | 3 | 20 | 4.400194 | 0.9303102 | 2.865506 | 1.459e-09 | 12.09677 | 5.062e-09
2018-02-25 09:19 | 142919.2 | 1920.0018 | 3 | 20 | 4.40019 | 0.8257952 | 2.894728 | 1.459e-09 | 12.22535 | 5.062e-09
2018-02-25 09:21 | 143039.2 | 2040.0003 | 3 | 20 | 4.400182 | 0.7360506 | 2.920723 | 1.459e-09 | 12.33974 | 5.062e-09
2018-02-25 09:23 | 143159.2 | 2160.0001 | 3 | 20 | 4.400107 | 0.6532545 | 2.943876 | 1.459e-09 | 12.44161 | 5.062e-09
2018-02-25 09:24 | 143163.9 | 2164.7033 | 3 | 20 | 4.400208 | 0.6519995 | 2.94473 | 1.459e-09 | 12.44537 | 5.062e-09
2018-02-25 09:26 | 143284 | 120.0008 | 4 | 20 | 4.337071 | 0 | 2.94473 | 1.459e-09 | 12.44537 | 5.062e-09
2018-02-25 09:28 | 143404 | 240.0004 | 4 | 20 | 4.331516 | 0 | 2.94473 | 1.459e-09 | 12.44537 | 5.062e-09
2018-02-25 09:29 | 143464 | 300.0015 | 4 | 20 | 4.329874 | 0 | 2.94473 | 1.459e-09 | 12.44537 | 5.062e-09
2018-02-25 09:31 | 143584.1 | 120.0017 | 5 | 20 | 4.014047 | -3.259777 | 2.94473 | 0.1086584 | 12.44537 | 0.4406126
2018-02-25 09:33 | 143704.1 | 240.0013 | 5 | 20 | 3.968929 | -3.260234 | 2.94473 | 0.2173226 | 12.44537 | 0.8742905
2018-02-25 09:35 | 143824.1 | 360.0011 | 5 | 20 | 3.928098 | -3.260071 | 2.94473 | 0.325985 | 12.44537 | 1.303327
2018-02-25 09:37 | 143944.1 | 480.0001 | 5 | 20 | 3.888801 | -3.260051 | 2.94473 | 0.4346491 | 12.44537 | 1.728024
2018-02-25 09:39 | 144064.1 | 600.0004 | 5 | 20 | 3.851142 | -3.25977 | 2.94473 | 0.5433096 | 12.44537 | 2.148528
2018-02-25 09:41 | 144184.1 | 720.0008 | 5 | 20 | 3.814235 | -3.260126 | 2.94473 | 0.65198 | 12.44537 | 2.565027
2018-02-25 09:43 | 144304.1 | 840.0013 | 5 | 20 | 3.777339 | -3.260063 | 2.94473 | 0.760648 | 12.44537 | 2.977477
2018-02-25 09:45 | 144424.1 | 960.0007 | 5 | 20 | 3.743477 | -3.259958 | 2.94473 | 0.8693144 | 12.44537 | 3.386077
2018-02-25 09:47 | 144544.1 | 1080 | 5 | 20 | 3.71251 | -3.259985 | 2.94473 | 0.9779727 | 12.44537 | 3.791116
2018-02-25 09:49 | 144664.1 | 1200.0001 | 5 | 20 | 3.683816 | -3.260081 | 2.94473 | 1.086634 | 12.44537 | 4.192954
2018-02-25 09:51 | 144784.1 | 1320.0011 | 5 | 20 | 3.655698 | -3.260113 | 2.94473 | 1.195294 | 12.44537 | 4.591704
2018-02-25 09:53 | 144904.1 | 1440.001 | 5 | 20 | 3.629735 | -3.259986 | 2.94473 | 1.30395 | 12.44537 | 4.98749
2018-02-25 09:55 | 145024.1 | 1560.0007 | 5 | 20 | 3.605668 | -3.259918 | 2.94473 | 1.412618 | 12.44537 | 5.3806
2018-02-25 09:57 | 145144.1 | 1680.0003 | 5 | 20 | 3.583541 | -3.259932 | 2.94473 | 1.521273 | 12.44537 | 5.771155
2018-02-25 09:59 | 145264.1 | 1800.0013 | 5 | 20 | 3.562576 | -3.259912 | 2.94473 | 1.629937 | 12.44537 | 6.159416
2018-02-25 10:01 | 145384.1 | 1920.0003 | 5 | 20 | 3.54273 | -3.260048 | 2.94473 | 1.73859 | 12.44537 | 6.545398
2018-02-25 10:03 | 145504.1 | 2040.0014 | 5 | 20 | 3.525166 | -3.260032 | 2.94473 | 1.847248 | 12.44537 | 6.929373
2018-02-25 10:05 | 145624.1 | 2160.0005 | 5 | 20 | 3.509138 | -3.259892 | 2.94473 | 1.955904 | 12.44537 | 7.311517
2018-02-25 10:07 | 145744.1 | 2280.0005 | 5 | 20 | 3.493513 | -3.259883 | 2.94473 | 2.064567 | 12.44537 | 7.691987
2018-02-25 10:09 | 145864.1 | 2400.0011 | 5 | 20 | 3.476874 | -3.259963 | 2.94473 | 2.173218 | 12.44537 | 8.070678
2018-02-25 10:11 | 145984.1 | 2520.0011 | 5 | 20 | 3.460024 | -3.259958 | 2.94473 | 2.281885 | 12.44537 | 8.447582
2018-02-25 10:13 | 146104.1 | 2640.001 | 5 | 20 | 3.441475 | -3.259959 | 2.94473 | 2.390543 | 12.44537 | 8.822566
2018-02-25 10:15 | 146224.1 | 2760.0002 | 5 | 20 | 3.418845 | -3.259916 | 2.94473 | 2.499198 | 12.44537 | 9.195328
2018-02-25 10:17 | 146344.1 | 2880.001 | 5 | 20 | 3.386725 | -3.259934 | 2.94473 | 2.607854 | 12.44537 | 9.5652
2018-02-25 10:19 | 146464.1 | 3000.0009 | 5 | 20 | 3.334547 | -3.25991 | 2.94473 | 2.71652 | 12.44537 | 9.930588
2018-02-25 10:21 | 146584.1 | 3120 | 5 | 20 | 3.245433 | -3.259952 | 2.94473 | 2.825169 | 12.44537 | 10.28855
2018-02-25 10:23 | 146704.1 | 3240.0002 | 5 | 20 | 3.038282 | -3.259963 | 2.94473 | 2.933833 | 12.44537 | 10.63203
2018-02-25 10:23 | 146715.3 | 3251.2346 | 5 | 20 | 2.999989 | -3.259954 | 2.94473 | 2.944007 | 12.44537 | 10.66275
2018-02-25 10:25 | 146835.3 | 120 | 6 | 20 | 3.447856 | 0 | 2.94473 | 2.944007 | 12.44537 | 10.66275
2018-02-25 10:27 | 146955.3 | 240.001 | 6 | 20 | 3.466163 | 0 | 2.94473 | 2.944007 | 12.44537 | 10.66275
2018-02-25 10:28 | 147015.3 | 300.0022 | 6 | 20 | 3.470052 | 0 | 2.94473 | 2.944007 | 12.44537 | 10.66275
2018-02-25 10:28 | 147015.3 | 0.0023 | 7 | 21 | 3.470121 | 0 | 0 | 0 | 0 | 0
2018-02-25 10:30 | 147135.4 | 120.0013 | 2 | 21 | 4.043334 | 4.89008 | 0.1624004 | 0 | 0.6428338 | 0
2018-02-25 10:32 | 147255.4 | 240.0004 | 2 | 21 | 4.078931 | 4.890048 | 0.3253995 | 0 | 1.304673 | 0
2018-02-25 10:34 | 147375.4 | 360.0007 | 2 | 21 | 4.111412 | 4.890121 | 0.4883887 | 0 | 1.972266 | 0
2018-02-25 10:36 | 147495.4 | 480.0017 | 2 | 21 | 4.138032 | 4.890042 | 0.6513912 | 0 | 2.644656 | 0
2018-02-25 10:38 | 147615.4 | 600.0008 | 2 | 21 | 4.160461 | 4.890059 | 0.8143848 | 0 | 3.320968 | 0
2018-02-25 10:40 | 147735.4 | 720.0003 | 2 | 21 | 4.184427 | 4.889905 | 0.977372 | 0 | 4.000993 | 0
2018-02-25 10:42 | 147855.4 | 840.0002 | 2 | 21 | 4.200287 | 4.719037 | 1.139247 | 0 | 4.68009 | 0
2018-02-25 10:44 | 147975.4 | 960.0003 | 2 | 21 | 4.200256 | 4.316709 | 1.289801 | 0 | 5.312459 | 0
2018-02-25 10:46 | 148095.4 | 1080.0028 | 2 | 21 | 4.200247 | 3.933791 | 1.427156 | 0 | 5.889388 | 0
2018-02-25 10:48 | 148215.4 | 1200.0004 | 2 | 21 | 4.200266 | 3.584065 | 1.552407 | 0 | 6.415472 | 0
2018-02-25 10:50 | 148333.1 | 1317.7043 | 2 | 21 | 4.20025 | 3.259999 | 1.664216 | 0 | 6.885097 | 0
2018-02-25 10:52 | 148453.1 | 120.0002 | 3 | 21 | 4.223341 | 3.260015 | 1.772499 | 0 | 7.341043 | 0
2018-02-25 10:54 | 148573.1 | 240.001 | 3 | 21 | 4.252505 | 3.260062 | 1.881157 | 0 | 7.801487 | 0
2018-02-25 10:56 | 148693.1 | 360.0003 | 3 | 21 | 4.283638 | 3.260045 | 1.989828 | 0 | 8.265288 | 0
2018-02-25 10:58 | 148813.1 | 480.001 | 3 | 21 | 4.316872 | 3.260114 | 2.09849 | 0 | 8.73254 | 0
2018-02-25 11:00 | 148933.1 | 600.001 | 3 | 21 | 4.352594 | 3.260161 | 2.207157 | 0 | 9.203553 | 0
2018-02-25 11:02 | 149053.1 | 720.0002 | 3 | 21 | 4.391295 | 3.260108 | 2.315817 | 0 | 9.678576 | 0
2018-02-25 11:04 | 149173.1 | 840.001 | 3 | 21 | 4.400274 | 2.837199 | 2.418409 | 0 | 10.1299 | 0
2018-02-25 11:06 | 149293.1 | 960.0009 | 3 | 21 | 4.400272 | 2.442569 | 2.506221 | 0 | 10.5163 | 0
2018-02-25 11:08 | 149413.1 | 1080.001 | 3 | 21 | 4.40025 | 2.10892 | 2.581905 | 0 | 10.84933 | 0
2018-02-25 11:10 | 149533.1 | 1200.001 | 3 | 21 | 4.400265 | 1.824883 | 2.647327 | 0 | 11.1372 | 0
2018-02-25 11:12 | 149653.1 | 1320.0011 | 3 | 21 | 4.400252 | 1.576719 | 2.703896 | 0 | 11.38612 | 0
2018-02-25 11:14 | 149773.1 | 1440.001 | 3 | 21 | 4.400259 | 1.370827 | 2.752883 | 0 | 11.60167 | 0
2018-02-25 11:16 | 149893.1 | 1560.0011 | 3 | 21 | 4.400207 | 1.198867 | 2.795624 | 0 | 11.78974 | 0
2018-02-25 11:18 | 150013.1 | 1680.0002 | 3 | 21 | 4.400226 | 1.056469 | 2.833141 | 0 | 11.95482 | 0
2018-02-25 11:20 | 150133.1 | 1800.0004 | 3 | 21 | 4.400215 | 0.9314117 | 2.866217 | 0 | 12.10036 | 0
2018-02-25 11:22 | 150253.1 | 1920.0002 | 3 | 21 | 4.40016 | 0.8215885 | 2.895376 | 0 | 12.22867 | 0
2018-02-25 11:24 | 150373.1 | 2040.0009 | 3 | 21 | 4.400218 | 0.7318382 | 2.921214 | 0 | 12.34236 | 0
2018-02-25 11:26 | 150493.1 | 2160.0002 | 3 | 21 | 4.400134 | 0.6544476 | 2.944276 | 0 | 12.44384 | 0
2018-02-25 11:26 | 150497.9 | 2164.8208 | 3 | 21 | 4.400177 | 0.6519957 | 2.94515 | 0 | 12.44768 | 0
2018-02-25 11:28 | 150618 | 120.0008 | 4 | 21 | 4.33729 | 0 | 2.94515 | 0 | 12.44768 | 0
2018-02-25 11:30 | 150738 | 239.9999 | 4 | 21 | 4.33175 | 0 | 2.94515 | 0 | 12.44768 | 0
2018-02-25 11:31 | 150798 | 300.0014 | 4 | 21 | 4.330136 | 0 | 2.94515 | 0 | 12.44768 | 0
2018-02-25 11:33 | 150918.1 | 120.0011 | 5 | 21 | 4.014208 | -3.259912 | 2.94515 | 0.1086546 | 12.44768 | 0.4406071
2018-02-25 11:35 | 151038.1 | 240.0011 | 5 | 21 | 3.970999 | -3.259863 | 2.94515 | 0.2173022 | 12.44768 | 0.8743194
2018-02-25 11:37 | 151158.1 | 360.0012 | 5 | 21 | 3.930903 | -3.259907 | 2.94515 | 0.3259747 | 12.44768 | 1.303673
2018-02-25 11:39 | 151278.1 | 480.0003 | 5 | 21 | 3.890418 | -3.259878 | 2.94515 | 0.4346303 | 12.44768 | 1.728595
2018-02-25 11:41 | 151398.1 | 600.0011 | 5 | 21 | 3.851473 | -3.260156 | 2.94515 | 0.5432985 | 12.44768 | 2.149223
2018-02-25 11:43 | 151518.1 | 720.0003 | 5 | 21 | 3.81501 | -3.259869 | 2.94515 | 0.6519631 | 12.44768 | 2.565748
2018-02-25 11:45 | 151638.1 | 840.0012 | 5 | 21 | 3.779664 | -3.259789 | 2.94515 | 0.7606244 | 12.44768 | 2.978366
2018-02-25 11:47 | 151758.1 | 960.0011 | 5 | 21 | 3.745612 | -3.259805 | 2.94515 | 0.8692751 | 12.44768 | 3.387168
2018-02-25 11:49 | 151878.1 | 1080.0003 | 5 | 21 | 3.713351 | -3.260124 | 2.94515 | 0.977946 | 12.44768 | 3.792421
2018-02-25 11:51 | 151998.1 | 1200.0011 | 5 | 21 | 3.684323 | -3.260155 | 2.94515 | 1.086613 | 12.44768 | 4.194346
2018-02-25 11:53 | 152118.1 | 1320.0003 | 5 | 21 | 3.657477 | -3.260099 | 2.94515 | 1.195274 | 12.44768 | 4.593204
2018-02-25 11:55 | 152238.1 | 1440.0011 | 5 | 21 | 3.632063 | -3.260077 | 2.94515 | 1.303939 | 12.44768 | 4.989254
2018-02-25 11:57 | 152358.1 | 1560.0011 | 5 | 21 | 3.60677 | -3.260108 | 2.94515 | 1.412606 | 12.44768 | 5.382564
2018-02-25 11:59 | 152478.1 | 1680.0003 | 5 | 21 | 3.583811 | -3.260083 | 2.94515 | 1.521262 | 12.44768 | 5.773181
2018-02-25 12:01 | 152598.1 | 1800.0011 | 5 | 21 | 3.563115 | -3.260048 | 2.94515 | 1.62993 | 12.44768 | 6.161491
2018-02-25 12:03 | 152718.1 | 1920.0003 | 5 | 21 | 3.544564 | -3.260128 | 2.94515 | 1.7386 | 12.44768 | 6.547672
2018-02-25 12:05 | 152838.1 | 2040.0003 | 5 | 21 | 3.526943 | -3.260111 | 2.94515 | 1.847263 | 12.44768 | 6.931879
2018-02-25 12:07 | 152958.1 | 2160.0005 | 5 | 21 | 3.509571 | -3.260117 | 2.94515 | 1.955924 | 12.44768 | 7.314155
2018-02-25 12:09 | 153078.1 | 2280.0004 | 5 | 21 | 3.493826 | -3.260013 | 2.94515 | 2.064588 | 12.44768 | 7.694654
2018-02-25 12:11 | 153198.1 | 2400.0013 | 5 | 21 | 3.478524 | -3.260012 | 2.94515 | 2.173261 | 12.44768 | 8.073501
2018-02-25 12:13 | 153318.1 | 2520.0001 | 5 | 21 | 3.462169 | -3.260136 | 2.94515 | 2.281919 | 12.44768 | 8.450595
2018-02-25 12:15 | 153438.1 | 2640.0012 | 5 | 21 | 3.442278 | -3.260169 | 2.94515 | 2.390587 | 12.44768 | 8.825786
2018-02-25 12:17 | 153558.1 | 2760.0009 | 5 | 21 | 3.418738 | -3.260015 | 2.94515 | 2.499254 | 12.44768 | 9.198606
2018-02-25 12:19 | 153678.1 | 2880.0004 | 5 | 21 | 3.386672 | -3.260044 | 2.94515 | 2.607915 | 12.44768 | 9.568461
2018-02-25 12:21 | 153798.1 | 3000.001 | 5 | 21 | 3.336586 | -3.260048 | 2.94515 | 2.71658 | 12.44768 | 9.933977
2018-02-25 12:23 | 153918.1 | 3120.0012 | 5 | 21 | 3.248337 | -3.259961 | 2.94515 | 2.825247 | 12.44768 | 10.29228
2018-02-25 12:25 | 154038.1 | 3240.0006 | 5 | 21 | 3.039485 | -3.260068 | 2.94515 | 2.933905 | 12.44768 | 10.63595
2018-02-25 12:25 | 154049.7 | 3251.5889 | 5 | 21 | 2.999991 | -3.260136 | 2.94515 | 2.9444 | 12.44768 | 10.66765
2018-02-25 12:27 | 154169.7 | 120.0014 | 6 | 21 | 3.448598 | 0 | 2.94515 | 2.9444 | 12.44768 | 10.66765
2018-02-25 12:29 | 154289.7 | 240.0006 | 6 | 21 | 3.466831 | 0 | 2.94515 | 2.9444 | 12.44768 | 10.66765
2018-02-25 12:30 | 154349.7 | 300.0017 | 6 | 21 | 3.470718 | 0 | 2.94515 | 2.9444 | 12.44768 | 10.66765
2018-02-25 12:30 | 154349.7 | 0.0023 | 7 | 22 | 3.470691 | 0 | 0 | 0 | 0 | 0
2018-02-25 12:32 | 154469.8 | 120.0011 | 2 | 22 | 4.042849 | 4.889979 | 0.1624033 | 3.147e-09 | 0.6427538 | 1.0921e-08
2018-02-25 12:34 | 154589.8 | 240.0011 | 2 | 22 | 4.080407 | 4.890004 | 0.3253945 | 3.147e-09 | 1.304658 | 1.0921e-08
2018-02-25 12:36 | 154709.8 | 360.0003 | 2 | 22 | 4.113203 | 4.889981 | 0.4883865 | 3.147e-09 | 1.972536 | 1.0921e-08
2018-02-25 12:38 | 154829.8 | 480.0006 | 2 | 22 | 4.138355 | 4.889955 | 0.6513809 | 3.147e-09 | 2.645083 | 1.0921e-08
2018-02-25 12:40 | 154949.8 | 600.0015 | 2 | 22 | 4.160781 | 4.890025 | 0.8143706 | 3.147e-09 | 3.32141 | 1.0921e-08
2018-02-25 12:42 | 155069.8 | 720.0011 | 2 | 22 | 4.18614 | 4.88996 | 0.9773624 | 3.147e-09 | 4.001584 | 1.0921e-08
2018-02-25 12:44 | 155189.8 | 840.0014 | 2 | 22 | 4.200262 | 4.676526 | 1.138586 | 3.147e-09 | 4.678163 | 1.0921e-08
2018-02-25 12:46 | 155309.8 | 960.0001 | 2 | 22 | 4.200265 | 4.289313 | 1.287875 | 3.147e-09 | 5.305216 | 1.0921e-08
2018-02-25 12:48 | 155429.8 | 1080.0013 | 2 | 22 | 4.200266 | 3.932691 | 1.424843 | 3.147e-09 | 5.880518 | 1.0921e-08
2018-02-25 12:50 | 155549.8 | 1200.0013 | 2 | 22 | 4.200266 | 3.581325 | 1.550088 | 3.147e-09 | 6.406579 | 1.0921e-08
2018-02-25 12:52 | 155662.2 | 1312.3684 | 2 | 22 | 4.200249 | 3.259997 | 1.656786 | 3.147e-09 | 6.854737 | 1.0921e-08
2018-02-25 12:54 | 155782.2 | 120.0007 | 3 | 22 | 4.223278 | 3.260058 | 1.765068 | 3.147e-09 | 7.31068 | 1.0921e-08
2018-02-25 12:56 | 155902.2 | 240.0004 | 3 | 22 | 4.251083 | 3.260139 | 1.873736 | 3.147e-09 | 7.771102 | 1.0921e-08
2018-02-25 12:58 | 156022.2 | 360.0006 | 3 | 22 | 4.28167 | 3.260146 | 1.982396 | 3.147e-09 | 8.234661 | 1.0921e-08
2018-02-25 13:00 | 156142.2 | 480.0012 | 3 | 22 | 4.3157 | 3.260098 | 2.091067 | 3.147e-09 | 8.701762 | 1.0921e-08
2018-02-25 13:02 | 156262.2 | 600.0014 | 3 | 22 | 4.352027 | 3.260053 | 2.199725 | 3.147e-09 | 9.172655 | 1.0921e-08
2018-02-25 13:04 | 156382.2 | 720.0002 | 3 | 22 | 4.390738 | 3.260087 | 2.308398 | 3.147e-09 | 9.647688 | 1.0921e-08
2018-02-25 13:06 | 156502.2 | 840.0004 | 3 | 22 | 4.400254 | 2.861716 | 2.411571 | 3.147e-09 | 10.10155 | 1.0921e-08
2018-02-25 13:08 | 156622.2 | 960.0011 | 3 | 22 | 4.400243 | 2.461389 | 2.500121 | 3.147e-09 | 10.4912 | 1.0921e-08
2018-02-25 13:10 | 156742.2 | 1080.0004 | 3 | 22 | 4.400237 | 2.113776 | 2.57621 | 3.147e-09 | 10.82601 | 1.0921e-08
2018-02-25 13:12 | 156862.2 | 1200.0012 | 3 | 22 | 4.400249 | 1.829103 | 2.64179 | 3.147e-09 | 11.11458 | 1.0921e-08
2018-02-25 13:14 | 156982.2 | 1320.0017 | 3 | 22 | 4.400266 | 1.589154 | 2.698619 | 3.147e-09 | 11.36464 | 1.0921e-08
2018-02-25 13:16 | 157102.2 | 1440.0017 | 3 | 22 | 4.400207 | 1.385625 | 2.748106 | 3.147e-09 | 11.58239 | 1.0921e-08
2018-02-25 13:18 | 157222.2 | 1560.0006 | 3 | 22 | 4.400256 | 1.209779 | 2.791285 | 3.147e-09 | 11.77239 | 1.0921e-08
2018-02-25 13:20 | 157342.2 | 1680.0011 | 3 | 22 | 4.400212 | 1.060147 | 2.829012 | 3.147e-09 | 11.9384 | 1.0921e-08
2018-02-25 13:22 | 157462.2 | 1800.0005 | 3 | 22 | 4.400216 | 0.9359388 | 2.862219 | 3.147e-09 | 12.08452 | 1.0921e-08
2018-02-25 13:24 | 157582.2 | 1920.0003 | 3 | 22 | 4.400198 | 0.831708 | 2.891624 | 3.147e-09 | 12.2139 | 1.0921e-08
2018-02-25 13:26 | 157702.2 | 2040.0006 | 3 | 22 | 4.400204 | 0.7400475 | 2.917774 | 3.147e-09 | 12.32897 | 1.0921e-08
2018-02-25 13:28 | 157822.2 | 2160.0004 | 3 | 22 | 4.400222 | 0.6585903 | 2.941034 | 3.147e-09 | 12.43132 | 1.0921e-08
2018-02-25 13:28 | 157831.3 | 2169.1207 | 3 | 22 | 4.400146 | 0.6519928 | 2.942694 | 3.147e-09 | 12.43862 | 1.0921e-08
2018-02-25 13:30 | 157951.3 | 120 | 4 | 22 | 4.33694 | 0 | 2.942694 | 3.147e-09 | 12.43862 | 1.0921e-08
2018-02-25 13:32 | 158071.3 | 240.0009 | 4 | 22 | 4.331365 | 0 | 2.942694 | 3.147e-09 | 12.43862 | 1.0921e-08
2018-02-25 13:33 | 158131.3 | 300.0018 | 4 | 22 | 4.329742 | 0 | 2.942694 | 3.147e-09 | 12.43862 | 1.0921e-08
2018-02-25 13:35 | 158251.4 | 120.001 | 5 | 22 | 4.013726 | -3.260001 | 2.942694 | 0.1086508 | 12.43862 | 0.4405671
2018-02-25 13:37 | 158371.4 | 240.0014 | 5 | 22 | 3.968308 | -3.259945 | 2.942694 | 0.2173124 | 12.43862 | 0.874152
2018-02-25 13:39 | 158491.4 | 360.0015 | 5 | 22 | 3.927843 | -3.259992 | 2.942694 | 0.3259699 | 12.43862 | 1.30312
2018-02-25 13:41 | 158611.4 | 480.0008 | 5 | 22 | 3.888807 | -3.259947 | 2.942694 | 0.4346323 | 12.43862 | 1.727792
2018-02-25 13:43 | 158731.4 | 600.0001 | 5 | 22 | 3.850962 | -3.259903 | 2.942694 | 0.5432871 | 12.43862 | 2.148268
2018-02-25 13:45 | 158851.4 | 720.0013 | 5 | 22 | 3.813276 | -3.260063 | 2.942694 | 0.6519548 | 12.43862 | 2.564705
2018-02-25 13:47 | 158971.4 | 840 | 5 | 22 | 3.777054 | -3.260093 | 2.942694 | 0.7606133 | 12.43862 | 2.977058
2018-02-25 13:49 | 159091.4 | 960.0011 | 5 | 22 | 3.743299 | -3.260043 | 2.942694 | 0.8692802 | 12.43862 | 3.385638
2018-02-25 13:51 | 159211.4 | 1080.0006 | 5 | 22 | 3.712804 | -3.260084 | 2.942694 | 0.9779458 | 12.43862 | 3.790725
2018-02-25 13:53 | 159331.4 | 1200.0015 | 5 | 22 | 3.684006 | -3.26005 | 2.942694 | 1.086604 | 12.43862 | 4.19258
2018-02-25 13:55 | 159451.4 | 1320.0013 | 5 | 22 | 3.65571 | -3.260113 | 2.942694 | 1.195271 | 12.43862 | 4.59135
2018-02-25 13:57 | 159571.4 | 1440.0002 | 5 | 22 | 3.629954 | -3.260162 | 2.942694 | 1.303934 | 12.43862 | 4.987179
2018-02-25 13:59 | 159691.4 | 1560.0014 | 5 | 22 | 3.606065 | -3.260056 | 2.942694 | 1.412591 | 12.43862 | 5.380279
2018-02-25 14:01 | 159811.4 | 1680.0015 | 5 | 22 | 3.583867 | -3.260035 | 2.942694 | 1.521259 | 12.43862 | 5.770926
2018-02-25 14:03 | 159931.4 | 1800.0013 | 5 | 22 | 3.562291 | -3.260148 | 2.942694 | 1.629924 | 12.43862 | 6.159197
2018-02-25 14:05 | 160051.4 | 1920.0004 | 5 | 22 | 3.542932 | -3.260023 | 2.942694 | 1.738588 | 12.43862 | 6.545207
2018-02-25 14:07 | 160171.4 | 2040.0001 | 5 | 22 | 3.525499 | -3.260064 | 2.942694 | 1.847244 | 12.43862 | 6.92921
2018-02-25 14:09 | 160291.4 | 2160.0004 | 5 | 22 | 3.509591 | -3.260043 | 2.942694 | 1.955914 | 12.43862 | 7.311454
2018-02-25 14:11 | 160411.4 | 2280.0007 | 5 | 22 | 3.493941 | -3.260097 | 2.942694 | 2.064578 | 12.43862 | 7.691978
2018-02-25 14:13 | 160531.4 | 2400.0016 | 5 | 22 | 3.477322 | -3.260097 | 2.942694 | 2.173238 | 12.43862 | 8.070724
2018-02-25 14:15 | 160651.4 | 2520.0001 | 5 | 22 | 3.46074 | -3.260056 | 2.942694 | 2.281892 | 12.43862 | 8.447661
2018-02-25 14:17 | 160771.4 | 2640.0003 | 5 | 22 | 3.442223 | -3.260103 | 2.942694 | 2.390561 | 12.43862 | 8.822748
2018-02-25 14:19 | 160891.4 | 2760.0004 | 5 | 22 | 3.419379 | -3.260111 | 2.942694 | 2.499222 | 12.43862 | 9.195607
2018-02-25 14:21 | 161011.4 | 2880.0006 | 5 | 22 | 3.386143 | -3.2599 | 2.942694 | 2.607885 | 12.43862 | 9.565503
2018-02-25 14:23 | 161131.4 | 3000.0007 | 5 | 22 | 3.334105 | -3.260128 | 2.942694 | 2.716543 | 12.43862 | 9.93082
2018-02-25 14:25 | 161251.4 | 3120.0016 | 5 | 22 | 3.244955 | -3.260068 | 2.942694 | 2.825205 | 12.43862 | 10.28877
2018-02-25 14:27 | 161371.4 | 3240.0009 | 5 | 22 | 3.034395 | -3.26011 | 2.942694 | 2.933872 | 12.43862 | 10.63209
2018-02-25 14:27 | 161381.4 | 3249.9343 | 5 | 22 | 3 | -3.260136 | 2.942694 | 2.942863 | 12.43862 | 10.65922
2018-02-25 14:29 | 161501.4 | 120.0001 | 6 | 22 | 3.447078 | 0 | 2.942694 | 2.942863 | 12.43862 | 10.65922
2018-02-25 14:31 | 161621.4 | 240.0009 | 6 | 22 | 3.465244 | 0 | 2.942694 | 2.942863 | 12.43862 | 10.65922
2018-02-25 14:32 | 161681.4 | 300.0016 | 6 | 22 | 3.469128 | 0 | 2.942694 | 2.942863 | 12.43862 | 10.65922
2018-02-25 14:32 | 161681.41 | 0.0023 | 7 | 23 | 3.469112 | 0 | 0 | 0 | 0 | 0
2018-02-25 14:34 | 161801.5 | 120.001 | 2 | 23 | 4.042784 | 4.889894 | 0.1623864 | 0 | 0.6426804 | 0
2018-02-25 14:36 | 161921.5 | 240.0003 | 2 | 23 | 4.078449 | 4.889934 | 0.3253875 | 0 | 1.304441 | 0
2018-02-25 14:38 | 162041.5 | 360.0003 | 2 | 23 | 4.111359 | 4.889924 | 0.48837 | 0 | 1.971949 | 0
2018-02-25 14:40 | 162161.5 | 480.0012 | 2 | 23 | 4.138052 | 4.890033 | 0.6513563 | 0 | 2.64431 | 0
2018-02-25 14:42 | 162281.5 | 600.0012 | 2 | 23 | 4.160633 | 4.889979 | 0.8143571 | 0 | 3.320652 | 0
2018-02-25 14:44 | 162401.5 | 720.0004 | 2 | 23 | 4.184814 | 4.890014 | 0.9773358 | 0 | 4.000699 | 0
2018-02-25 14:46 | 162521.5 | 840.0006 | 2 | 23 | 4.200258 | 4.708138 | 1.139065 | 0 | 4.679239 | 0
2018-02-25 14:48 | 162641.5 | 960.0015 | 2 | 23 | 4.20029 | 4.302331 | 1.289219 | 0 | 5.309923 | 0
2018-02-25 14:50 | 162761.5 | 1080.0008 | 2 | 23 | 4.200282 | 3.928411 | 1.426289 | 0 | 5.885653 | 0
2018-02-25 14:52 | 162881.5 | 1200.001 | 2 | 23 | 4.200255 | 3.57886 | 1.551325 | 0 | 6.410839 | 0
2018-02-25 14:54 | 162997.6 | 1316.1196 | 2 | 23 | 4.200262 | 3.259999 | 1.661587 | 0 | 6.873969 | 0
2018-02-25 14:56 | 163117.6 | 120.0003 | 3 | 23 | 4.223293 | 3.259995 | 1.769871 | 0 | 7.329912 | 0
2018-02-25 14:58 | 163237.6 | 240.0008 | 3 | 23 | 4.252382 | 3.259919 | 1.878526 | 0 | 7.790349 | 0
2018-02-25 15:00 | 163357.6 | 360.0004 | 3 | 23 | 4.28336 | 3.259942 | 1.987185 | 0 | 8.254071 | 0
2018-02-25 15:02 | 163477.6 | 480.0003 | 3 | 23 | 4.3166 | 3.25994 | 2.095843 | 0 | 8.721283 | 0
2018-02-25 15:04 | 163597.6 | 600.001 | 3 | 23 | 4.352013 | 3.260011 | 2.204499 | 0 | 9.192205 | 0
2018-02-25 15:06 | 163717.6 | 720.001 | 3 | 23 | 4.391283 | 3.260036 | 2.313163 | 0 | 9.667208 | 0
2018-02-25 15:08 | 163837.6 | 840.0003 | 3 | 23 | 4.400297 | 2.84529 | 2.415886 | 0 | 10.11911 | 0
2018-02-25 15:10 | 163957.6 | 960.0002 | 3 | 23 | 4.400241 | 2.449088 | 2.503942 | 0 | 10.50658 | 0
2018-02-25 15:12 | 164077.6 | 1080.0002 | 3 | 23 | 4.400245 | 2.116342 | 2.57988 | 0 | 10.84072 | 0
2018-02-25 15:14 | 164197.6 | 1200.0002 | 3 | 23 | 4.400228 | 1.829152 | 2.64553 | 0 | 11.1296 | 0
2018-02-25 15:16 | 164317.6 | 1320.0001 | 3 | 23 | 4.400167 | 1.57798 | 2.702207 | 0 | 11.379 | 0
2018-02-25 15:18 | 164437.6 | 1440.0003 | 3 | 23 | 4.400227 | 1.37438 | 2.751327 | 0 | 11.59513 | 0
2018-02-25 15:20 | 164557.6 | 1560.0002 | 3 | 23 | 4.400212 | 1.203564 | 2.794202 | 0 | 11.7838 | 0
2018-02-25 15:22 | 164677.6 | 1680.001 | 3 | 23 | 4.400168 | 1.058439 | 2.831854 | 0 | 11.94947 | 0
2018-02-25 15:24 | 164797.6 | 1800.0011 | 3 | 23 | 4.400208 | 0.9320393 | 2.864998 | 0 | 12.09531 | 0
2018-02-25 15:26 | 164917.6 | 1920.0018 | 3 | 23 | 4.400191 | 0.8241224 | 2.894201 | 0 | 12.22381 | 0
2018-02-25 15:28 | 165037.6 | 2040.0002 | 3 | 23 | 4.400176 | 0.7335281 | 2.920111 | 0 | 12.33782 | 0
2018-02-25 15:30 | 165157.6 | 2160.0002 | 3 | 23 | 4.400132 | 0.6561623 | 2.94324 | 0 | 12.43959 | 0
2018-02-25 15:30 | 165166.9 | 2169.296 | 3 | 23 | 4.400225 | 0.6519909 | 2.944931 | 0 | 12.44703 | 0
2018-02-25 15:32 | 165287 | 120.0008 | 4 | 23 | 4.337358 | 0 | 2.944931 | 0 | 12.44703 | 0
2018-02-25 15:34 | 165407 | 240.0009 | 4 | 23 | 4.331884 | 0 | 2.944931 | 0 | 12.44703 | 0
2018-02-25 15:35 | 165467 | 300.0022 | 4 | 23 | 4.330282 | 0 | 2.944931 | 0 | 12.44703 | 0
2018-02-25 15:37 | 165587 | 120.001 | 5 | 23 | 4.014545 | -3.260156 | 2.944931 | 0.108661 | 12.44703 | 0.4406636
2018-02-25 15:39 | 165707 | 240.0012 | 5 | 23 | 3.971512 | -3.259787 | 2.944931 | 0.2173204 | 12.44703 | 0.8744766
2018-02-25 15:41 | 165827 | 360.0011 | 5 | 23 | 3.931066 | -3.260093 | 2.944931 | 0.3259869 | 12.44703 | 1.303847
2018-02-25 15:43 | 165947 | 480.0012 | 5 | 23 | 3.890281 | -3.25993 | 2.944931 | 0.4346452 | 12.44703 | 1.728764
2018-02-25 15:45 | 166067 | 600.0015 | 5 | 23 | 3.852074 | -3.260051 | 2.944931 | 0.5433227 | 12.44703 | 2.149459
2018-02-25 15:47 | 166187 | 720.0006 | 5 | 23 | 3.815608 | -3.26003 | 2.944931 | 0.6519772 | 12.44703 | 2.566006
2018-02-25 15:49 | 166307 | 840.0017 | 5 | 23 | 3.78021 | -3.260044 | 2.944931 | 0.7606504 | 12.44703 | 2.978732
2018-02-25 15:51 | 166427 | 960.0004 | 5 | 23 | 3.745436 | -3.25999 | 2.944931 | 0.8693055 | 12.44703 | 3.387576
2018-02-25 15:53 | 166547 | 1080.0003 | 5 | 23 | 3.713659 | -3.260021 | 2.944931 | 0.9779757 | 12.44703 | 3.79283
2018-02-25 15:55 | 166667 | 1200.0008 | 5 | 23 | 3.68461 | -3.260053 | 2.944931 | 1.086636 | 12.44703 | 4.19476
2018-02-25 15:57 | 166787 | 1320.0002 | 5 | 23 | 3.657623 | -3.259988 | 2.944931 | 1.19529 | 12.44703 | 4.593623
2018-02-25 15:59 | 166907 | 1440.0004 | 5 | 23 | 3.631952 | -3.260064 | 2.944931 | 1.303949 | 12.44703 | 4.989656
2018-02-25 16:01 | 167027 | 1560.0008 | 5 | 23 | 3.606667 | -3.259948 | 2.944931 | 1.412613 | 12.44703 | 5.382928
2018-02-25 16:03 | 167147 | 1680.0023 | 5 | 23 | 3.583827 | -3.260071 | 2.944931 | 1.521277 | 12.44703 | 5.773584
2018-02-25 16:05 | 167267 | 1800.0009 | 5 | 23 | 3.563123 | -3.259979 | 2.944931 | 1.629937 | 12.44703 | 6.161859
2018-02-25 16:07 | 167387 | 1920.0013 | 5 | 23 | 3.544482 | -3.259932 | 2.944931 | 1.738598 | 12.44703 | 6.54801
2018-02-25 16:09 | 167507 | 2040.001 | 5 | 23 | 3.526264 | -3.260013 | 2.944931 | 1.84726 | 12.44703 | 6.932176
2018-02-25 16:11 | 167627 | 2160.0015 | 5 | 23 | 3.509259 | -3.260111 | 2.944931 | 1.955935 | 12.44703 | 7.314447
2018-02-25 16:13 | 167747 | 2280.001 | 5 | 23 | 3.493527 | -3.259912 | 2.944931 | 2.0646 | 12.44703 | 7.694921
2018-02-25 16:15 | 167867 | 2400.0011 | 5 | 23 | 3.478182 | -3.260169 | 2.944931 | 2.173251 | 12.44703 | 8.073659
2018-02-25 16:17 | 167987 | 2520.0004 | 5 | 23 | 3.461704 | -3.260118 | 2.944931 | 2.281919 | 12.44703 | 8.450749
2018-02-25 16:19 | 168107 | 2640.0009 | 5 | 23 | 3.441664 | -3.260138 | 2.944931 | 2.390587 | 12.44703 | 8.825857
2018-02-25 16:21 | 168227 | 2760.0003 | 5 | 23 | 3.418569 | -3.260015 | 2.944931 | 2.499248 | 12.44703 | 9.198621
2018-02-25 16:23 | 168347 | 2880.0012 | 5 | 23 | 3.386665 | -3.260135 | 2.944931 | 2.607914 | 12.44703 | 9.568471
2018-02-25 16:25 | 168467 | 3000.001 | 5 | 23 | 3.336644 | -3.259999 | 2.944931 | 2.716581 | 12.44703 | 9.934
2018-02-25 16:27 | 168587 | 3120.0006 | 5 | 23 | 3.247365 | -3.260088 | 2.944931 | 2.825241 | 12.44703 | 10.29224
2018-02-25 16:29 | 168707 | 3240.0014 | 5 | 23 | 3.03622 | -3.259777 | 2.944931 | 2.933911 | 12.44703 | 10.63576
2018-02-25 16:29 | 168717.7 | 3250.6046 | 5 | 23 | 2.999986 | -3.260169 | 2.944931 | 2.94352 | 12.44703 | 10.66477
2018-02-25 16:31 | 168837.7 | 120 | 6 | 23 | 3.449826 | 0 | 2.944931 | 2.94352 | 12.44703 | 10.66477
2018-02-25 16:33 | 168957.7 | 240.0003 | 6 | 23 | 3.468153 | 0 | 2.944931 | 2.94352 | 12.44703 | 10.66477
2018-02-25 16:34 | 169017.7 | 300.0018 | 6 | 23 | 3.472065 | 0 | 2.944931 | 2.94352 | 12.44703 | 10.66477
2018-02-25 16:34 | 169017.7 | 0.0024 | 7 | 24 | 3.472099 | 0 | 0 | 0 | 0 | 0
2018-02-25 16:36 | 169137.8 | 120.0011 | 2 | 24 | 4.043784 | 4.890143 | 0.1623883 | 7.89e-10 | 0.6428611 | 2.739e-09
2018-02-25 16:38 | 169257.8 | 240.0003 | 2 | 24 | 4.080629 | 4.889865 | 0.325389 | 7.89e-10 | 1.304897 | 2.739e-09
2018-02-25 16:40 | 169377.8 | 360.0008 | 2 | 24 | 4.113142 | 4.889874 | 0.4883839 | 7.89e-10 | 1.972807 | 2.739e-09
2018-02-25 16:42 | 169497.8 | 480.0002 | 2 | 24 | 4.137745 | 4.889951 | 0.6513745 | 7.89e-10 | 2.645292 | 2.739e-09
2018-02-25 16:44 | 169617.8 | 600.0007 | 2 | 24 | 4.160367 | 4.88997 | 0.814369 | 7.89e-10 | 3.321542 | 2.739e-09
2018-02-25 16:46 | 169737.8 | 720.0014 | 2 | 24 | 4.18624 | 4.88997 | 0.9773512 | 7.89e-10 | 4.001684 | 2.739e-09
2018-02-25 16:48 | 169857.8 | 840.0006 | 2 | 24 | 4.200231 | 4.679107 | 1.138635 | 7.89e-10 | 4.678508 | 2.739e-09
2018-02-25 16:50 | 169977.8 | 960.0004 | 2 | 24 | 4.200259 | 4.29374 | 1.288115 | 7.89e-10 | 5.306365 | 2.739e-09
2018-02-25 16:52 | 170097.8 | 1080.0004 | 2 | 24 | 4.200272 | 3.931552 | 1.425157 | 7.89e-10 | 5.88198 | 2.739e-09
2018-02-25 16:54 | 170217.8 | 1200.0008 | 2 | 24 | 4.200266 | 3.576119 | 1.550296 | 7.89e-10 | 6.407596 | 2.739e-09
2018-02-25 16:56 | 170329 | 1311.231 | 2 | 24 | 4.200243 | 3.259982 | 1.655815 | 7.89e-10 | 6.850802 | 2.739e-09
2018-02-25 16:58 | 170449 | 120.001 | 3 | 24 | 4.223334 | 3.259952 | 1.764096 | 7.89e-10 | 7.306737 | 2.739e-09
2018-02-25 17:00 | 170569 | 240.0003 | 3 | 24 | 4.251081 | 3.259963 | 1.872752 | 7.89e-10 | 7.767113 | 2.739e-09
2018-02-25 17:02 | 170689 | 360.0011 | 3 | 24 | 4.281718 | 3.259921 | 1.981413 | 7.89e-10 | 8.230675 | 2.739e-09
2018-02-25 17:04 | 170809 | 480.0004 | 3 | 24 | 4.316044 | 3.260011 | 2.090079 | 7.89e-10 | 8.697795 | 2.739e-09
2018-02-25 17:06 | 170929 | 600.0014 | 3 | 24 | 4.352156 | 3.2601 | 2.19874 | 7.89e-10 | 9.168721 | 2.739e-09
2018-02-25 17:08 | 171049 | 720.0012 | 3 | 24 | 4.390613 | 3.260102 | 2.307403 | 7.89e-10 | 9.643714 | 2.739e-09
2018-02-25 17:10 | 171169 | 840.0013 | 3 | 24 | 4.400277 | 2.864057 | 2.410622 | 7.89e-10 | 10.09778 | 2.739e-09
2018-02-25 17:12 | 171289 | 960.0004 | 3 | 24 | 4.400261 | 2.459987 | 2.499209 | 7.89e-10 | 10.48759 | 2.739e-09
2018-02-25 17:14 | 171409 | 1080.0001 | 3 | 24 | 4.400239 | 2.116574 | 2.575289 | 7.89e-10 | 10.82236 | 2.739e-09
2018-02-25 17:16 | 171529 | 1200.001 | 3 | 24 | 4.400263 | 1.831079 | 2.640949 | 7.89e-10 | 11.11128 | 2.739e-09
2018-02-25 17:18 | 171649 | 1320.0011 | 3 | 24 | 4.400218 | 1.592412 | 2.697882 | 7.89e-10 | 11.3618 | 2.739e-09
2018-02-25 17:20 | 171769 | 1440 | 3 | 24 | 4.400193 | 1.388196 | 2.747477 | 7.89e-10 | 11.58002 | 2.739e-09
2018-02-25 17:22 | 171889 | 1560.0007 | 3 | 24 | 4.400179 | 1.208644 | 2.790688 | 7.89e-10 | 11.77017 | 2.739e-09
2018-02-25 17:24 | 172009 | 1680.001 | 3 | 24 | 4.400251 | 1.062376 | 2.828456 | 7.89e-10 | 11.93635 | 2.739e-09
2018-02-25 17:26 | 172129 | 1800.0004 | 3 | 24 | 4.400182 | 0.9370012 | 2.861726 | 7.89e-10 | 12.08275 | 2.739e-09
2018-02-25 17:28 | 172249 | 1920.0004 | 3 | 24 | 4.400244 | 0.8332844 | 2.891178 | 7.89e-10 | 12.21234 | 2.739e-09
2018-02-25 17:30 | 172369 | 2040.0001 | 3 | 24 | 4.400193 | 0.7390318 | 2.917341 | 7.89e-10 | 12.32747 | 2.739e-09
2018-02-25 17:32 | 172489 | 2160.0016 | 3 | 24 | 4.400181 | 0.6585522 | 2.940588 | 7.89e-10 | 12.42975 | 2.739e-09
2018-02-25 17:32 | 172498.8 | 2169.7721 | 3 | 24 | 4.400171 | 0.6519909 | 2.942367 | 7.89e-10 | 12.43758 | 2.739e-09
2018-02-25 17:34 | 172618.8 | 120.0012 | 4 | 24 | 4.336978 | 0 | 2.942367 | 7.89e-10 | 12.43758 | 2.739e-09
2018-02-25 17:36 | 172738.8 | 240 | 4 | 24 | 4.331393 | 0 | 2.942367 | 7.89e-10 | 12.43758 | 2.739e-09
2018-02-25 17:37 | 172798.8 | 300.0008 | 4 | 24 | 4.329767 | 0 | 2.942367 | 7.89e-10 | 12.43758 | 2.739e-09
2018-02-25 17:39 | 172918.9 | 120.0012 | 5 | 24 | 4.013592 | -3.260048 | 2.942367 | 0.1086622 | 12.43758 | 0.4406262
2018-02-25 17:41 | 173038.9 | 240.0005 | 5 | 24 | 3.969119 | -3.259963 | 2.942367 | 0.2173142 | 12.43758 | 0.8742139
2018-02-25 17:43 | 173158.9 | 360.0004 | 5 | 24 | 3.9287 | -3.259998 | 2.942367 | 0.3259829 | 12.43758 | 1.303327
2018-02-25 17:45 | 173278.9 | 480.0012 | 5 | 24 | 3.889826 | -3.259936 | 2.942367 | 0.4346331 | 12.43758 | 1.728054
2018-02-25 17:47 | 173398.9 | 600.0013 | 5 | 24 | 3.851817 | -3.259985 | 2.942367 | 0.5432992 | 12.43758 | 2.148672
2018-02-25 17:49 | 173518.9 | 720.0008 | 5 | 24 | 3.813921 | -3.259892 | 2.942367 | 0.6519556 | 12.43758 | 2.565131
2018-02-25 17:51 | 173638.9 | 840.0013 | 5 | 24 | 3.777998 | -3.259918 | 2.942367 | 0.7606237 | 12.43758 | 2.977618
2018-02-25 17:53 | 173758.9 | 960.0008 | 5 | 24 | 3.744348 | -3.259945 | 2.942367 | 0.8692773 | 12.43758 | 3.386256
2018-02-25 17:55 | 173878.9 | 1080.0013 | 5 | 24 | 3.713724 | -3.259956 | 2.942367 | 0.9779395 | 12.43758 | 3.791442
2018-02-25 17:57 | 173998.9 | 1200.0008 | 5 | 24 | 3.684233 | -3.259883 | 2.942367 | 1.086601 | 12.43758 | 4.193379
2018-02-25 17:59 | 174118.9 | 1320.0005 | 5 | 24 | 3.65625 | -3.259896 | 2.942367 | 1.195258 | 12.43758 | 4.592153
2018-02-25 18:01 | 174238.9 | 1440.0012 | 5 | 24 | 3.630495 | -3.259934 | 2.942367 | 1.303919 | 12.43758 | 4.988024
2018-02-25 18:03 | 174358.9 | 1560.0016 | 5 | 24 | 3.606546 | -3.25993 | 2.942367 | 1.412571 | 12.43758 | 5.381168
2018-02-25 18:05 | 174478.9 | 1680.001 | 5 | 24 | 3.584026 | -3.259867 | 2.942367 | 1.521233 | 12.43758 | 5.771828
2018-02-25 18:07 | 174598.9 | 1800.0012 | 5 | 24 | 3.562055 | -3.259903 | 2.942367 | 1.62989 | 12.43758 | 6.160052
2018-02-25 18:09 | 174718.9 | 1920.0012 | 5 | 24 | 3.5428 | -3.259933 | 2.942367 | 1.738549 | 12.43758 | 6.546034
2018-02-25 18:11 | 174838.9 | 2040.0013 | 5 | 24 | 3.525319 | -3.26003 | 2.942367 | 1.847204 | 12.43758 | 6.930012
2018-02-25 18:13 | 174958.9 | 2160.0014 | 5 | 24 | 3.509276 | -3.259867 | 2.942367 | 1.955863 | 12.43758 | 7.312193
2018-02-25 18:15 | 175078.9 | 2280.0002 | 5 | 24 | 3.493238 | -3.26011 | 2.942367 | 2.06452 | 12.43758 | 7.692641
2018-02-25 18:17 | 175198.9 | 2400.0005 | 5 | 24 | 3.476763 | -3.259968 | 2.942367 | 2.173181 | 12.43758 | 8.07131
2018-02-25 18:19 | 175318.9 | 2520.0007 | 5 | 24 | 3.459983 | -3.260008 | 2.942367 | 2.281839 | 12.43758 | 8.448188
2018-02-25 18:21 | 175438.9 | 2640.0017 | 5 | 24 | 3.441515 | -3.26009 | 2.942367 | 2.390496 | 12.43758 | 8.823157
2018-02-25 18:23 | 175558.9 | 2760.0012 | 5 | 24 | 3.418526 | -3.26007 | 2.942367 | 2.49916 | 12.43758 | 9.195938
2018-02-25 18:25 | 175678.9 | 2880.0007 | 5 | 24 | 3.384287 | -3.260098 | 2.942367 | 2.607828 | 12.43758 | 9.565673
2018-02-25 18:27 | 175798.9 | 3000.0018 | 5 | 24 | 3.333007 | -3.259825 | 2.942367 | 2.716487 | 12.43758 | 9.930854
2018-02-25 18:29 | 175918.9 | 3120.001 | 5 | 24 | 3.242965 | -3.260204 | 2.942367 | 2.825148 | 12.43758 | 10.28863
2018-02-25 18:31 | 176038.9 | 3240.0006 | 5 | 24 | 3.03001 | -3.259908 | 2.942367 | 2.933804 | 12.43758 | 10.63162
2018-02-25 18:32 | 176047.6 | 3248.648 | 5 | 24 | 2.999998 | -3.25988 | 2.942367 | 2.941634 | 12.43758 | 10.65523
2018-02-25 18:34 | 176167.6 | 120.001 | 6 | 24 | 3.448088 | 0 | 2.942367 | 2.941634 | 12.43758 | 10.65523
2018-02-25 18:36 | 176287.6 | 240.0013 | 6 | 24 | 3.466336 | 0 | 2.942367 | 2.941634 | 12.43758 | 10.65523
2018-02-25 18:37 | 176347.6 | 300.0009 | 6 | 24 | 3.470212 | 0 | 2.942367 | 2.941634 | 12.43758 | 10.65523
2018-02-25 18:37 | 176347.6 | 0.0025 | 7 | 25 | 3.470397 | 0 | 0 | 0 | 0 | 0
2018-02-25 18:39 | 176467.7 | 120.0011 | 2 | 25 | 4.042976 | 4.889876 | 0.1624011 | 0 | 0.6428139 | 0
2018-02-25 18:41 | 176587.7 | 240.0014 | 2 | 25 | 4.078702 | 4.889897 | 0.3253853 | 0 | 1.304526 | 0
2018-02-25 18:43 | 176707.7 | 360.0017 | 2 | 25 | 4.112136 | 4.889838 | 0.4883869 | 0 | 1.972185 | 0
2018-02-25 18:45 | 176827.7 | 480.0007 | 2 | 25 | 4.138139 | 4.889821 | 0.6513671 | 0 | 2.644602 | 0
2018-02-25 18:47 | 176947.7 | 600.0009 | 2 | 25 | 4.160909 | 4.889998 | 0.8143633 | 0 | 3.320954 | 0
2018-02-25 18:49 | 177067.7 | 720.0011 | 2 | 25 | 4.184951 | 4.889846 | 0.9773595 | 0 | 4.001095 | 0
2018-02-25 18:51 | 177187.7 | 840.0004 | 2 | 25 | 4.200285 | 4.701562 | 1.138975 | 0 | 4.679187 | 0
2018-02-25 18:53 | 177307.7 | 960.0014 | 2 | 25 | 4.200225 | 4.293048 | 1.288795 | 0 | 5.308472 | 0
2018-02-25 18:55 | 177427.7 | 1080.0011 | 2 | 25 | 4.200261 | 3.927396 | 1.425736 | 0 | 5.883661 | 0
2018-02-25 18:57 | 177547.7 | 1200.0013 | 2 | 25 | 4.200268 | 3.582278 | 1.550836 | 0 | 6.409111 | 0
2018-02-25 18:59 | 177665.5 | 1317.8358 | 2 | 25 | 4.200222 | 3.25998 | 1.662812 | 0 | 6.879438 | 0
2018-02-25 19:01 | 177785.5 | 120.0011 | 3 | 25 | 4.223808 | 3.259948 | 1.771086 | 0 | 7.335359 | 0
2018-02-25 19:03 | 177905.5 | 240.0007 | 3 | 25 | 4.252713 | 3.259971 | 1.879747 | 0 | 7.795874 | 0
2018-02-25 19:05 | 178025.5 | 360.0009 | 3 | 25 | 4.283994 | 3.25998 | 1.988412 | 0 | 8.259675 | 0
2018-02-25 19:07 | 178145.5 | 480.0005 | 3 | 25 | 4.317246 | 3.259891 | 2.097067 | 0 | 8.726944 | 0
2018-02-25 19:09 | 178265.5 | 600.0001 | 3 | 25 | 4.353034 | 3.26002 | 2.205739 | 0 | 9.198024 | 0
2018-02-25 19:11 | 178385.5 | 720.0004 | 3 | 25 | 4.392707 | 3.259995 | 2.314398 | 0 | 9.673149 | 0
2018-02-25 19:13 | 178505.5 | 840.0007 | 3 | 25 | 4.400286 | 2.833354 | 2.41671 | 0 | 10.12328 | 0
2018-02-25 19:15 | 178625.5 | 960.0003 | 3 | 25 | 4.400233 | 2.4374 | 2.504347 | 0 | 10.5089 | 0
2018-02-25 19:17 | 178745.5 | 1080.0013 | 3 | 25 | 4.400214 | 2.104613 | 2.579903 | 0 | 10.84137 | 0
2018-02-25 19:19 | 178865.5 | 1200.0001 | 3 | 25 | 4.400281 | 1.8179 | 2.645168 | 0 | 11.12855 | 0
2018-02-25 19:21 | 178985.5 | 1320.0011 | 3 | 25 | 4.400253 | 1.57289 | 2.701507 | 0 | 11.37645 | 0
2018-02-25 19:23 | 179105.5 | 1440.0016 | 3 | 25 | 4.40025 | 1.369224 | 2.750424 | 0 | 11.5917 | 0
2018-02-25 19:25 | 179225.5 | 1560.0013 | 3 | 25 | 4.400201 | 1.200545 | 2.793158 | 0 | 11.77974 | 0
2018-02-25 19:27 | 179345.5 | 1680.0015 | 3 | 25 | 4.400208 | 1.056317 | 2.830712 | 0 | 11.94498 | 0
2018-02-25 19:29 | 179465.5 | 1800.0003 | 3 | 25 | 4.400194 | 0.9288321 | 2.863741 | 0 | 12.09032 | 0
2018-02-25 19:31 | 179585.5 | 1920.0004 | 3 | 25 | 4.400181 | 0.8230705 | 2.892882 | 0 | 12.21855 | 0
2018-02-25 19:33 | 179705.5 | 2040.0013 | 3 | 25 | 4.400197 | 0.7335577 | 2.91879 | 0 | 12.33255 | 0
2018-02-25 19:35 | 179825.5 | 2160.0012 | 3 | 25 | 4.400161 | 0.6571226 | 2.941947 | 0 | 12.43444 | 0
2018-02-25 19:35 | 179834.5 | 2168.979 | 3 | 25 | 4.400177 | 0.6519995 | 2.943581 | 0 | 12.44163 | 0
2018-02-25 19:37 | 179954.6 | 120.0014 | 4 | 25 | 4.337218 | 0 | 2.943581 | 0 | 12.44163 | 0
2018-02-25 19:39 | 180074.6 | 240.0002 | 4 | 25 | 4.331698 | 0 | 2.943581 | 0 | 12.44163 | 0
2018-02-25 19:40 | 180134.6 | 300.0022 | 4 | 25 | 4.330101 | 0 | 2.943581 | 0 | 12.44163 | 0
2018-02-25 19:42 | 180254.7 | 120.0014 | 5 | 25 | 4.013476 | -3.260019 | 2.943581 | 0.1086579 | 12.44163 | 0.4405474
2018-02-25 19:44 | 180374.7 | 240.0008 | 5 | 25 | 3.970333 | -3.260079 | 2.943581 | 0.2173113 | 12.44163 | 0.8742255
2018-02-25 19:46 | 180494.7 | 360.0004 | 5 | 25 | 3.929103 | -3.260099 | 2.943581 | 0.3259838 | 12.44163 | 1.30346
2018-02-25 19:48 | 180614.7 | 480.0015 | 5 | 25 | 3.888793 | -3.260079 | 2.943581 | 0.4346398 | 12.44163 | 1.728155
2018-02-25 19:50 | 180734.7 | 600.0003 | 5 | 25 | 3.850599 | -3.259998 | 2.943581 | 0.543303 | 12.44163 | 2.148636
2018-02-25 19:52 | 180854.7 | 720.0006 | 5 | 25 | 3.814171 | -3.260016 | 2.943581 | 0.6519691 | 12.44163 | 2.565071
2018-02-25 19:54 | 180974.7 | 840.0011 | 5 | 25 | 3.778553 | -3.259954 | 2.943581 | 0.7606339 | 12.44163 | 2.977597
2018-02-25 19:56 | 181094.7 | 960.0012 | 5 | 25 | 3.743453 | -3.260044 | 2.943581 | 0.8693044 | 12.44163 | 3.386286
2018-02-25 19:58 | 181214.7 | 1080.0002 | 5 | 25 | 3.712275 | -3.259972 | 2.943581 | 0.977965 | 12.44163 | 3.791333
2018-02-25 20:00 | 181334.7 | 1200.0005 | 5 | 25 | 3.683266 | -3.260048 | 2.943581 | 1.086626 | 12.44163 | 4.193124
2018-02-25 20:02 | 181454.7 | 1320.0001 | 5 | 25 | 3.656226 | -3.260003 | 2.943581 | 1.195291 | 12.44163 | 4.591886
2018-02-25 20:04 | 181574.7 | 1440.0004 | 5 | 25 | 3.630092 | -3.259945 | 2.943581 | 1.303946 | 12.44163 | 4.98774
2018-02-25 20:06 | 181694.7 | 1560.0017 | 5 | 25 | 3.604979 | -3.260012 | 2.943581 | 1.412617 | 12.44163 | 5.380833
2018-02-25 20:08 | 181814.7 | 1680.0011 | 5 | 25 | 3.582314 | -3.260048 | 2.943581 | 1.521271 | 12.44163 | 5.771282
2018-02-25 20:10 | 181934.7 | 1800.0008 | 5 | 25 | 3.561801 | -3.259966 | 2.943581 | 1.629933 | 12.44163 | 6.159404
2018-02-25 20:12 | 182054.7 | 1920.0009 | 5 | 25 | 3.54285 | -3.260039 | 2.943581 | 1.738594 | 12.44163 | 6.545391
2018-02-25 20:14 | 182174.7 | 2040.0007 | 5 | 25 | 3.524242 | -3.259948 | 2.943581 | 1.847268 | 12.44163 | 6.929385
2018-02-25 20:16 | 182294.7 | 2160.0002 | 5 | 25 | 3.507496 | -3.260086 | 2.943581 | 1.955924 | 12.44163 | 7.311397
2018-02-25 20:18 | 182414.7 | 2280.0015 | 5 | 25 | 3.491733 | -3.26003 | 2.943581 | 2.064592 | 12.44163 | 7.691682
2018-02-25 20:20 | 182534.7 | 2400.0001 | 5 | 25 | 3.476316 | -3.260081 | 2.943581 | 2.173253 | 12.44163 | 8.070274
2018-02-25 20:22 | 182654.7 | 2520.0013 | 5 | 25 | 3.459462 | -3.260038 | 2.943581 | 2.281916 | 12.44163 | 8.447133
2018-02-25 20:24 | 182774.7 | 2640.0001 | 5 | 25 | 3.439219 | -3.260023 | 2.943581 | 2.390573 | 12.44163 | 8.821943
2018-02-25 20:26 | 182894.7 | 2760.0013 | 5 | 25 | 3.415804 | -3.25995 | 2.943581 | 2.499244 | 12.44163 | 9.194473
2018-02-25 20:28 | 183014.7 | 2880.0017 | 5 | 25 | 3.383502 | -3.26007 | 2.943581 | 2.607905 | 12.44163 | 9.563992
2018-02-25 20:30 | 183134.7 | 3000.0011 | 5 | 25 | 3.332542 | -3.26001 | 2.943581 | 2.716568 | 12.44163 | 9.929123
2018-02-25 20:32 | 183254.7 | 3120.0016 | 5 | 25 | 3.240397 | -3.259963 | 2.943581 | 2.825222 | 12.44163 | 10.28674
2018-02-25 20:34 | 183374.7 | 3240.0008 | 5 | 25 | 3.026192 | -3.25995 | 2.943581 | 2.933884 | 12.44163 | 10.62937
2018-02-25 20:34 | 183382.2 | 3247.5894 | 5 | 25 | 2.999991 | -3.259972 | 2.943581 | 2.940757 | 12.44163 | 10.65008
2018-02-25 20:36 | 183502.3 | 120.0011 | 6 | 25 | 3.451793 | 0 | 2.943581 | 2.940757 | 12.44163 | 10.65008
2018-02-25 20:38 | 183622.3 | 240.0005 | 6 | 25 | 3.470351 | 0 | 2.943581 | 2.940757 | 12.44163 | 10.65008
2018-02-25 20:39 | 183682.3 | 300.0017 | 6 | 25 | 3.474336 | 0 | 2.943581 | 2.940757 | 12.44163 | 10.65008
2018-02-25 20:39 | 183682.3 | 0.0024 | 7 | 26 | 3.474387 | 0 | 0 | 0 | 0 | 0
2018-02-25 20:41 | 183802.4 | 120.0004 | 2 | 26 | 4.045265 | 4.890086 | 0.1624054 | 1.666e-09 | 0.6433073 | 5.789e-09
2018-02-25 20:43 | 183922.4 | 240.0016 | 2 | 26 | 4.081514 | 4.890082 | 0.3254118 | 1.666e-09 | 1.305542 | 5.789e-09
2018-02-25 20:45 | 184042.4 | 360.0011 | 2 | 26 | 4.11392 | 4.890044 | 0.4883988 | 1.666e-09 | 1.973557 | 5.789e-09
2018-02-25 20:47 | 184162.4 | 480.0006 | 2 | 26 | 4.138569 | 4.89004 | 0.651397 | 1.666e-09 | 2.646186 | 5.789e-09
2018-02-25 20:49 | 184282.4 | 600.0009 | 2 | 26 | 4.161643 | 4.890002 | 0.8143767 | 1.666e-09 | 3.322543 | 5.789e-09
2018-02-25 20:51 | 184402.4 | 720.0004 | 2 | 26 | 4.186852 | 4.889998 | 0.9773715 | 1.666e-09 | 4.002921 | 5.789e-09
2018-02-25 20:53 | 184522.4 | 840.0013 | 2 | 26 | 4.200267 | 4.670615 | 1.138476 | 1.666e-09 | 4.679048 | 5.789e-09
2018-02-25 20:55 | 184642.4 | 960.0006 | 2 | 26 | 4.200273 | 4.284184 | 1.287596 | 1.666e-09 | 5.305391 | 5.789e-09
2018-02-25 20:57 | 184762.4 | 1080.0009 | 2 | 26 | 4.200235 | 3.921235 | 1.424329 | 1.666e-09 | 5.879704 | 5.789e-09
2018-02-25 20:59 | 184882.4 | 1200.0012 | 2 | 26 | 4.20026 | 3.56347 | 1.549047 | 1.666e-09 | 6.403553 | 5.789e-09
2018-02-25 21:01 | 184992.2 | 1309.88 | 2 | 26 | 4.200265 | 3.259982 | 1.653115 | 1.666e-09 | 6.840667 | 5.789e-09
2018-02-25 21:03 | 185112.3 | 120.0005 | 3 | 26 | 4.223364 | 3.260076 | 1.761401 | 1.666e-09 | 7.296631 | 5.789e-09
2018-02-25 21:05 | 185232.3 | 240.0009 | 3 | 26 | 4.251042 | 3.260041 | 1.870061 | 1.666e-09 | 7.75702 | 5.789e-09
2018-02-25 21:07 | 185352.3 | 360.0003 | 3 | 26 | 4.281891 | 3.260066 | 1.978724 | 1.666e-09 | 8.220597 | 5.789e-09
2018-02-25 21:09 | 185472.3 | 480.0014 | 3 | 26 | 4.316187 | 3.260007 | 2.087391 | 1.666e-09 | 8.68775 | 5.789e-09
2018-02-25 21:11 | 185592.3 | 600.001 | 3 | 26 | 4.351991 | 3.260047 | 2.19605 | 1.666e-09 | 9.158666 | 5.789e-09
2018-02-25 21:13 | 185712.3 | 720.0005 | 3 | 26 | 4.390298 | 3.260055 | 2.304722 | 1.666e-09 | 9.633665 | 5.789e-09
2018-02-25 21:15 | 185832.3 | 840.0006 | 3 | 26 | 4.400252 | 2.865298 | 2.408016 | 1.666e-09 | 10.08805 | 5.789e-09
2018-02-25 21:17 | 185952.3 | 960.0002 | 3 | 26 | 4.400223 | 2.457263 | 2.496596 | 1.666e-09 | 10.47783 | 5.789e-09
2018-02-25 21:19 | 186072.3 | 1080.0006 | 3 | 26 | 4.400261 | 2.114856 | 2.572577 | 1.666e-09 | 10.81216 | 5.789e-09
2018-02-25 21:21 | 186192.3 | 1200.0015 | 3 | 26 | 4.400266 | 1.829969 | 2.63817 | 1.666e-09 | 11.10079 | 5.789e-09
2018-02-25 21:23 | 186312.3 | 1320.0003 | 3 | 26 | 4.400239 | 1.590733 | 2.695063 | 1.666e-09 | 11.35113 | 5.789e-09
2018-02-25 21:25 | 186432.3 | 1440.0005 | 3 | 26 | 4.400241 | 1.385442 | 2.744579 | 1.666e-09 | 11.56901 | 5.789e-09
2018-02-25 21:27 | 186552.3 | 1560.0002 | 3 | 26 | 4.400194 | 1.207941 | 2.787692 | 1.666e-09 | 11.75872 | 5.789e-09
2018-02-25 21:29 | 186672.3 | 1680.0003 | 3 | 26 | 4.400213 | 1.061908 | 2.825456 | 1.666e-09 | 11.92489 | 5.789e-09
2018-02-25 21:31 | 186792.3 | 1800.0007 | 3 | 26 | 4.400232 | 0.9399366 | 2.858739 | 1.666e-09 | 12.07134 | 5.789e-09
2018-02-25 21:33 | 186912.3 | 1920.0001 | 3 | 26 | 4.400177 | 0.8337622 | 2.888245 | 1.666e-09 | 12.20117 | 5.789e-09
2018-02-25 21:35 | 187032.3 | 2040.0012 | 3 | 26 | 4.400162 | 0.7393665 | 2.914448 | 1.666e-09 | 12.31647 | 5.789e-09
2018-02-25 21:37 | 187152.3 | 2160.0015 | 3 | 26 | 4.400147 | 0.6597071 | 2.937732 | 1.666e-09 | 12.41893 | 5.789e-09
2018-02-25 21:37 | 187165.8 | 2173.5648 | 3 | 26 | 4.400168 | 0.6519928 | 2.940203 | 1.666e-09 | 12.4298 | 5.789e-09
2018-02-25 21:39 | 187285.9 | 119.9999 | 4 | 26 | 4.336956 | 0 | 2.940203 | 1.666e-09 | 12.4298 | 5.789e-09
2018-02-25 21:41 | 187405.9 | 240.0006 | 4 | 26 | 4.331374 | 0 | 2.940203 | 1.666e-09 | 12.4298 | 5.789e-09
2018-02-25 21:42 | 187465.9 | 300.0021 | 4 | 26 | 4.329722 | 0 | 2.940203 | 1.666e-09 | 12.4298 | 5.789e-09
2018-02-25 21:44 | 187586 | 120.0013 | 5 | 26 | 4.013008 | -3.260077 | 2.940203 | 0.10865 | 12.4298 | 0.4405364
2018-02-25 21:46 | 187706 | 240.0014 | 5 | 26 | 3.969178 | -3.260131 | 2.940203 | 0.2173194 | 12.4298 | 0.8741738
2018-02-25 21:48 | 187826 | 360.0014 | 5 | 26 | 3.928792 | -3.260128 | 2.940203 | 0.3259807 | 12.4298 | 1.303264
2018-02-25 21:50 | 187946 | 480.0014 | 5 | 26 | 3.889786 | -3.260117 | 2.940203 | 0.4346437 | 12.4298 | 1.728061
2018-02-25 21:52 | 188066 | 600.0006 | 5 | 26 | 3.851141 | -3.260131 | 2.940203 | 0.5433059 | 12.4298 | 2.148639
2018-02-25 21:54 | 188186 | 720.0007 | 5 | 26 | 3.813431 | -3.259918 | 2.940203 | 0.6519667 | 12.4298 | 2.565033
2018-02-25 21:56 | 188306 | 840.0014 | 5 | 26 | 3.777552 | -3.259867 | 2.940203 | 0.7606279 | 12.4298 | 2.977443
2018-02-25 21:58 | 188426 | 960.0009 | 5 | 26 | 3.743919 | -3.26001 | 2.940203 | 0.8692861 | 12.4298 | 3.386044
2018-02-25 22:00 | 188546 | 1080.0012 | 5 | 26 | 3.713071 | -3.259858 | 2.940203 | 0.9779366 | 12.4298 | 3.791123
2018-02-25 22:02 | 188666 | 1200.0015 | 5 | 26 | 3.682986 | -3.259815 | 2.940203 | 1.086592 | 12.4298 | 4.192933
2018-02-25 22:04 | 188786 | 1320.0011 | 5 | 26 | 3.655529 | -3.259894 | 2.940203 | 1.195258 | 12.4298 | 4.59163
2018-02-25 22:06 | 188906 | 1440.0014 | 5 | 26 | 3.629719 | -3.260171 | 2.940203 | 1.303918 | 12.4298 | 4.987417
2018-02-25 22:08 | 189026 | 1560.0001 | 5 | 26 | 3.605637 | -3.259785 | 2.940203 | 1.412578 | 12.4298 | 5.380501
2018-02-25 22:10 | 189146 | 1680.0005 | 5 | 26 | 3.582794 | -3.260169 | 2.940203 | 1.521247 | 12.4298 | 5.771082
2018-02-25 22:12 | 189266 | 1800.001 | 5 | 26 | 3.560917 | -3.260131 | 2.940203 | 1.629911 | 12.4298 | 6.159181
2018-02-25 22:14 | 189386 | 1920.0004 | 5 | 26 | 3.541597 | -3.259968 | 2.940203 | 1.738571 | 12.4298 | 6.545045
2018-02-25 22:16 | 189506 | 2040 | 5 | 26 | 3.52415 | -3.260098 | 2.940203 | 1.847236 | 12.4298 | 6.928925
2018-02-25 22:18 | 189626 | 2160.0011 | 5 | 26 | 3.507934 | -3.259803 | 2.940203 | 1.955896 | 12.4298 | 7.310971
2018-02-25 22:20 | 189746 | 2280.0015 | 5 | 26 | 3.491355 | -3.25997 | 2.940203 | 2.064559 | 12.4298 | 7.691257
2018-02-25 22:22 | 189866 | 2400.0011 | 5 | 26 | 3.47539 | -3.260108 | 2.940203 | 2.173232 | 12.4298 | 8.069805
2018-02-25 22:24 | 189986 | 2520.0015 | 5 | 26 | 3.458693 | -3.260117 | 2.940203 | 2.281889 | 12.4298 | 8.446535
2018-02-25 22:26 | 190106 | 2640.0011 | 5 | 26 | 3.440324 | -3.26013 | 2.940203 | 2.390557 | 12.4298 | 8.821417
2018-02-25 22:28 | 190226 | 2760.0015 | 5 | 26 | 3.416286 | -3.260005 | 2.940203 | 2.49923 | 12.4298 | 9.194059
2018-02-25 22:30 | 190346 | 2880.0003 | 5 | 26 | 3.382345 | -3.260151 | 2.940203 | 2.607889 | 12.4298 | 9.563522
2018-02-25 22:32 | 190466 | 3000.0015 | 5 | 26 | 3.330409 | -3.26011 | 2.940203 | 2.716557 | 12.4298 | 9.928478
2018-02-25 22:34 | 190586 | 3120.0004 | 5 | 26 | 3.239497 | -3.260059 | 2.940203 | 2.825214 | 12.4298 | 10.28594
2018-02-25 22:36 | 190706 | 3240.0006 | 5 | 26 | 3.022857 | -3.260077 | 2.940203 | 2.933885 | 12.4298 | 10.62844
2018-02-25 22:36 | 190712.5 | 3246.508 | 5 | 26 | 2.999998 | -3.260057 | 2.940203 | 2.939777 | 12.4298 | 10.64618
2018-02-25 22:38 | 190832.5 | 120.0011 | 6 | 26 | 3.450251 | 0 | 2.940203 | 2.939777 | 12.4298 | 10.64618
2018-02-25 22:40 | 190952.5 | 239.9998 | 6 | 26 | 3.468719 | 0 | 2.940203 | 2.939777 | 12.4298 | 10.64618
2018-02-25 22:41 | 191012.5 | 300.0018 | 6 | 26 | 3.472681 | 0 | 2.940203 | 2.939777 | 12.4298 | 10.64618
2018-02-25 22:41 | 191012.5 | 0.0025 | 7 | 27 | 3.47257 | 0 | 0 | 0 | 0 | 0
2018-02-25 22:43 | 191132.6 | 120.0013 | 2 | 27 | 4.044502 | 4.88993 | 0.1623926 | 0 | 0.643163 | 0
2018-02-25 22:45 | 191252.6 | 240 | 2 | 27 | 4.080581 | 4.889995 | 0.3253863 | 0 | 1.305194 | 0
2018-02-25 22:47 | 191372.6 | 360.0005 | 2 | 27 | 4.114405 | 4.890037 | 0.4883753 | 0 | 1.973148 | 0
2018-02-25 22:49 | 191492.6 | 480.0008 | 2 | 27 | 4.140045 | 4.890014 | 0.6513686 | 0 | 2.645933 | 0
2018-02-25 22:51 | 191612.6 | 600.0005 | 2 | 27 | 4.162961 | 4.88985 | 0.8143669 | 0 | 3.32262 | 0
2018-02-25 22:53 | 191732.6 | 720.0008 | 2 | 27 | 4.187132 | 4.889928 | 0.9773661 | 0 | 4.003116 | 0
2018-02-25 22:55 | 191852.6 | 840.0005 | 2 | 27 | 4.200284 | 4.662162 | 1.138362 | 0 | 4.678803 | 0
2018-02-25 22:57 | 191972.6 | 960.0008 | 2 | 27 | 4.200288 | 4.263488 | 1.286999 | 0 | 5.303121 | 0
2018-02-25 22:59 | 192092.6 | 1080.0013 | 2 | 27 | 4.200285 | 3.89589 | 1.422893 | 0 | 5.87391 | 0
2018-02-25 23:01 | 192212.6 | 1200.0009 | 2 | 27 | 4.200241 | 3.554067 | 1.546978 | 0 | 6.395098 | 0
2018-02-25 23:03 | 192321.1 | 1308.5069 | 2 | 27 | 4.200276 | 3.259994 | 1.649645 | 0 | 6.826326 | 0
2018-02-25 23:05 | 192441.1 | 120.0013 | 3 | 27 | 4.22388 | 3.260081 | 1.757927 | 0 | 7.282294 | 0
2018-02-25 23:07 | 192561.1 | 240.001 | 3 | 27 | 4.252269 | 3.260045 | 1.866599 | 0 | 7.742833 | 0
2018-02-25 23:09 | 192681.1 | 360.0013 | 3 | 27 | 4.283115 | 3.260108 | 1.975254 | 0 | 8.206522 | 0
2018-02-25 23:11 | 192801.1 | 480.0001 | 3 | 27 | 4.31598 | 3.2601 | 2.08392 | 0 | 8.67371 | 0
2018-02-25 23:13 | 192921.1 | 600.0006 | 3 | 27 | 4.351994 | 3.260087 | 2.192584 | 0 | 9.144618 | 0
2018-02-25 23:15 | 193041.1 | 720.0002 | 3 | 27 | 4.391242 | 3.260125 | 2.301256 | 0 | 9.619674 | 0
2018-02-25 23:17 | 193161.1 | 840.0006 | 3 | 27 | 4.400301 | 2.852883 | 2.404148 | 0 | 10.07232 | 0
2018-02-25 23:19 | 193281.1 | 960.0014 | 3 | 27 | 4.400245 | 2.458585 | 2.492467 | 0 | 10.46095 | 0
2018-02-25 23:21 | 193401.1 | 1080.0014 | 3 | 27 | 4.400269 | 2.124684 | 2.568696 | 0 | 10.79637 | 0
2018-02-25 23:23 | 193521.1 | 1200.0001 | 3 | 27 | 4.400258 | 1.834668 | 2.634585 | 0 | 11.0863 | 0
2018-02-25 23:25 | 193641.1 | 1320.0013 | 3 | 27 | 4.400266 | 1.591622 | 2.691551 | 0 | 11.33696 | 0
2018-02-25 23:27 | 193761.1 | 1440.0001 | 3 | 27 | 4.40021 | 1.387367 | 2.741082 | 0 | 11.55491 | 0
2018-02-25 23:29 | 193881.1 | 1560.0005 | 3 | 27 | 4.400182 | 1.217019 | 2.784421 | 0 | 11.74561 | 0
2018-02-25 23:31 | 194001.1 | 1680.0015 | 3 | 27 | 4.400216 | 1.070806 | 2.822514 | 0 | 11.91323 | 0
2018-02-25 23:33 | 194121.1 | 1800.0011 | 3 | 27 | 4.400188 | 0.9415998 | 2.855992 | 0 | 12.06054 | 0
2018-02-25 23:35 | 194241.1 | 1920.0007 | 3 | 27 | 4.400222 | 0.8355579 | 2.88556 | 0 | 12.19064 | 0
2018-02-25 23:37 | 194361.1 | 2040.0017 | 3 | 27 | 4.400188 | 0.7447472 | 2.91184 | 0 | 12.30628 | 0
2018-02-25 23:39 | 194481.1 | 2160.0016 | 3 | 27 | 4.400171 | 0.6670341 | 2.935339 | 0 | 12.40968 | 0
2018-02-25 23:39 | 194506.6 | 2185.5378 | 3 | 27 | 4.400217 | 0.6519995 | 2.940017 | 0 | 12.43027 | 0
2018-02-25 23:41 | 194626.7 | 120.0005 | 4 | 27 | 4.336957 | 0 | 2.940017 | 0 | 12.43027 | 0
2018-02-25 23:43 | 194746.7 | 240.0001 | 4 | 27 | 4.331381 | 0 | 2.940017 | 0 | 12.43027 | 0
2018-02-25 23:44 | 194806.7 | 300.0021 | 4 | 27 | 4.329763 | 0 | 2.940017 | 0 | 12.43027 | 0
2018-02-25 23:46 | 194926.8 | 120.0004 | 5 | 27 | 4.012209 | -3.259809 | 2.940017 | 0.1086594 | 12.43027 | 0.4404061
2018-02-25 23:48 | 195046.8 | 240.0012 | 5 | 27 | 3.96902 | -3.260201 | 2.940017 | 0.2173148 | 12.43027 | 0.8739505
2018-02-25 23:50 | 195166.8 | 360 | 5 | 27 | 3.927358 | -3.26003 | 2.940017 | 0.3259722 | 12.43027 | 1.302957
2018-02-25 23:52 | 195286.8 | 480.0013 | 5 | 27 | 3.887536 | -3.260139 | 2.940017 | 0.4346426 | 12.43027 | 1.727561
2018-02-25 23:54 | 195406.8 | 600.0009 | 5 | 27 | 3.849658 | -3.259855 | 2.940017 | 0.543299 | 12.43027 | 2.147893
2018-02-25 23:56 | 195526.8 | 720.0015 | 5 | 27 | 3.813405 | -3.259925 | 2.940017 | 0.6519692 | 12.43027 | 2.564258
2018-02-25 23:58 | 195646.8 | 840.0001 | 5 | 27 | 3.777492 | -3.259865 | 2.940017 | 0.7606205 | 12.43027 | 2.976645
2018-02-26 | 195766.8 | 960.0028 | 5 | 27 | 3.742475 | -3.25982 | 2.940017 | 0.8692839 | 12.43027 | 3.385173
2018-02-26 00:02 | 195886.8 | 1080.0009 | 5 | 27 | 3.711233 | -3.260079 | 2.940017 | 0.9779421 | 12.43027 | 3.790098
2018-02-26 00:04 | 196006.8 | 1200.0003 | 5 | 27 | 3.682564 | -3.260039 | 2.940017 | 1.086601 | 12.43027 | 4.191777
2018-02-26 00:06 | 196126.8 | 1320.0014 | 5 | 27 | 3.655579 | -3.260126 | 2.940017 | 1.19526 | 12.43027 | 4.590444
2018-02-26 00:08 | 196246.8 | 1440.0008 | 5 | 27 | 3.628746 | -3.260091 | 2.940017 | 1.303928 | 12.43027 | 4.986235
2018-02-26 00:10 | 196366.8 | 1560.001 | 5 | 27 | 3.604024 | -3.260108 | 2.940017 | 1.412588 | 12.43027 | 5.379174
2018-02-26 00:12 | 196486.8 | 1680.0002 | 5 | 27 | 3.581709 | -3.260126 | 2.940017 | 1.521258 | 12.43027 | 5.769593
2018-02-26 00:14 | 196606.8 | 1800.0003 | 5 | 27 | 3.561269 | -3.260111 | 2.940017 | 1.629915 | 12.43027 | 6.157652
2018-02-26 00:16 | 196726.8 | 1920.0004 | 5 | 27 | 3.542127 | -3.260035 | 2.940017 | 1.738586 | 12.43027 | 6.543618
2018-02-26 00:18 | 196846.8 | 2040.0013 | 5 | 27 | 3.523407 | -3.260046 | 2.940017 | 1.847242 | 12.43027 | 6.927451
2018-02-26 00:20 | 196966.8 | 2160.0004 | 5 | 27 | 3.507047 | -3.259981 | 2.940017 | 1.955905 | 12.43027 | 7.30941
2018-02-26 00:22 | 197086.8 | 2280.0005 | 5 | 27 | 3.491539 | -3.26001 | 2.940017 | 2.06457 | 12.43027 | 7.689648
2018-02-26 00:24 | 197206.8 | 2400.0022 | 5 | 27 | 3.476255 | -3.25993 | 2.940017 | 2.173234 | 12.43027 | 8.068226
2018-02-26 00:26 | 197326.8 | 2520.0005 | 5 | 27 | 3.458496 | -3.259958 | 2.940017 | 2.281888 | 12.43027 | 8.445004
2018-02-26 00:28 | 197446.8 | 2640.0005 | 5 | 27 | 3.439143 | -3.259952 | 2.940017 | 2.390546 | 12.43027 | 8.819754
2018-02-26 00:30 | 197566.8 | 2760.0012 | 5 | 27 | 3.415709 | -3.259965 | 2.940017 | 2.499204 | 12.43027 | 9.192228
2018-02-26 00:32 | 197686.8 | 2880.0014 | 5 | 27 | 3.383825 | -3.259938 | 2.940017 | 2.607864 | 12.43027 | 9.561762
2018-02-26 00:34 | 197806.8 | 3000.0014 | 5 | 27 | 3.331793 | -3.259953 | 2.940017 | 2.716518 | 12.43027 | 9.92685
2018-02-26 00:36 | 197926.8 | 3120.0006 | 5 | 27 | 3.239162 | -3.25993 | 2.940017 | 2.825181 | 12.43027 | 10.28437
2018-02-26 00:38 | 198046.8 | 3240.0006 | 5 | 27 | 3.019852 | -3.259972 | 2.940017 | 2.93384 | 12.43027 | 10.62667
2018-02-26 00:38 | 198052.4 | 3245.65 | 5 | 27 | 2.99999 | -3.259943 | 2.940017 | 2.93895 | 12.43027 | 10.64205
2018-02-26 00:40 | 198172.5 | 120 | 6 | 27 | 3.450408 | 0 | 2.940017 | 2.93895 | 12.43027 | 10.64205
2018-02-26 00:42 | 198292.5 | 240.0007 | 6 | 27 | 3.468927 | 0 | 2.940017 | 2.93895 | 12.43027 | 10.64205
2018-02-26 00:43 | 198352.5 | 300.0015 | 6 | 27 | 3.472912 | 0 | 2.940017 | 2.93895 | 12.43027 | 10.64205
2018-02-26 00:43 | 198352.4884 | 0.0023 | 7 | 28 | 3.47282 | 0 | 0 | 0 | 0 | 0
2018-02-26 00:45 | 198472.6 | 120.0002 | 2 | 28 | 4.044635 | 4.889995 | 0.1623855 | 0 | 0.6430812 | 0
2018-02-26 00:47 | 198592.6 | 240.0001 | 2 | 28 | 4.080767 | 4.889972 | 0.3253793 | 0 | 1.305152 | 0
2018-02-26 00:49 | 198712.6 | 360.0002 | 2 | 28 | 4.112977 | 4.890094 | 0.4883695 | 0 | 1.973049 | 0
2018-02-26 00:51 | 198832.6 | 480.0002 | 2 | 28 | 4.137865 | 4.890073 | 0.6513695 | 0 | 2.64555 | 0
2018-02-26 00:53 | 198952.6 | 600.0002 | 2 | 28 | 4.161666 | 4.890145 | 0.8143559 | 0 | 3.321874 | 0
2018-02-26 00:55 | 199072.6 | 720.001 | 2 | 28 | 4.186384 | 4.890132 | 0.9773629 | 0 | 4.002265 | 0
2018-02-26 00:57 | 199192.6 | 840.001 | 2 | 28 | 4.200237 | 4.679391 | 1.138614 | 0 | 4.678959 | 0
2018-02-26 00:59 | 199312.6 | 960.0002 | 2 | 28 | 4.200294 | 4.29444 | 1.288119 | 0 | 5.306922 | 0
2018-02-26 01:01 | 199432.6 | 1080.0002 | 2 | 28 | 4.200261 | 3.924054 | 1.425113 | 0 | 5.882332 | 0
2018-02-26 01:03 | 199552.6 | 1200.0003 | 2 | 28 | 4.200249 | 3.563224 | 1.54979 | 0 | 6.406008 | 0
2018-02-26 01:05 | 199662.7 | 1310.1001 | 2 | 28 | 4.200233 | 3.259992 | 1.654087 | 0 | 6.844085 | 0
2018-02-26 01:07 | 199782.7 | 120.0009 | 3 | 28 | 4.223183 | 3.260108 | 1.762373 | 0 | 7.30004 | 0
2018-02-26 01:09 | 199902.7 | 240.0009 | 3 | 28 | 4.251114 | 3.260116 | 1.871029 | 0 | 7.760408 | 0
2018-02-26 01:11 | 200022.7 | 360.0001 | 3 | 28 | 4.282439 | 3.260074 | 1.979697 | 0 | 8.224027 | 0
2018-02-26 01:13 | 200142.7 | 480.0009 | 3 | 28 | 4.316261 | 3.260058 | 2.088369 | 0 | 8.691234 | 0
2018-02-26 01:15 | 200262.7 | 600.0001 | 3 | 28 | 4.352095 | 3.260039 | 2.197031 | 0 | 9.162171 | 0
2018-02-26 01:17 | 200382.7 | 720.0001 | 3 | 28 | 4.390215 | 3.260053 | 2.305685 | 0 | 9.637091 | 0
2018-02-26 01:19 | 200502.7 | 840.0009 | 3 | 28 | 4.40028 | 2.862496 | 2.408985 | 0 | 10.0915 | 0
2018-02-26 01:21 | 200622.7 | 960.0001 | 3 | 28 | 4.400236 | 2.451432 | 2.497306 | 0 | 10.48014 | 0
2018-02-26 01:23 | 200742.7 | 1080.0001 | 3 | 28 | 4.400277 | 2.114995 | 2.573259 | 0 | 10.81435 | 0
2018-02-26 01:25 | 200862.7 | 1200.0002 | 3 | 28 | 4.400226 | 1.830624 | 2.638867 | 0 | 11.10304 | 0
2018-02-26 01:27 | 200982.7 | 1320.0001 | 3 | 28 | 4.400244 | 1.591578 | 2.695809 | 0 | 11.3536 | 0
2018-02-26 01:29 | 201102.7 | 1440.0009 | 3 | 28 | 4.400214 | 1.382072 | 2.745287 | 0 | 11.57132 | 0
2018-02-26 01:31 | 201222.7 | 1560.0001 | 3 | 28 | 4.400202 | 1.206489 | 2.788329 | 0 | 11.76071 | 0
2018-02-26 01:33 | 201342.7 | 1680.0009 | 3 | 28 | 4.400168 | 1.060581 | 2.82606 | 0 | 11.92673 | 0
2018-02-26 01:35 | 201462.7 | 1800.001 | 3 | 28 | 4.400157 | 0.938242 | 2.859326 | 0 | 12.07311 | 0
2018-02-26 01:37 | 201582.7 | 1920.0001 | 3 | 28 | 4.400216 | 0.832799 | 2.888809 | 0 | 12.20284 | 0
2018-02-26 01:39 | 201702.7 | 2040.0009 | 3 | 28 | 4.400185 | 0.7370691 | 2.914915 | 0 | 12.31771 | 0
2018-02-26 01:41 | 201822.7 | 2160.0009 | 3 | 28 | 4.400196 | 0.6589966 | 2.938141 | 0 | 12.41991 | 0
2018-02-26 01:41 | 201834.2 | 2171.5303 | 3 | 28 | 4.400197 | 0.6519947 | 2.94024 | 0 | 12.42915 | 0
2018-02-26 01:43 | 201954.3 | 120.0008 | 4 | 28 | 4.337077 | 0 | 2.94024 | 0 | 12.42915 | 0
2018-02-26 01:45 | 202074.3 | 240.0008 | 4 | 28 | 4.331484 | 0 | 2.94024 | 0 | 12.42915 | 0
2018-02-26 01:46 | 202134.3 | 300.0022 | 4 | 28 | 4.329898 | 0 | 2.94024 | 0 | 12.42915 | 0
2018-02-26 01:48 | 202254.3232 | 120.0002 | 5 | 28 | 4.013223 | -3.260208 | 2.94024 | 0.1086571 | 12.42915 | 0.4405633
2018-02-26 01:50 | 202374.3231 | 240.0001 | 5 | 28 | 3.969654 | -3.260032 | 2.94024 | 0.2173217 | 12.42915 | 0.8742239
2018-02-26 01:52 | 202494.3239 | 360.0009 | 5 | 28 | 3.929745 | -3.260176 | 2.94024 | 0.3259851 | 12.42915 | 1.303393
2018-02-26 01:54 | 202614.3232 | 480.0002 | 5 | 28 | 3.890914 | -3.259885 | 2.94024 | 0.4346538 | 12.42915 | 1.728323
2018-02-26 01:56 | 202734.323 | 600 | 5 | 28 | 3.851709 | -3.260115 | 2.94024 | 0.5433143 | 12.42915 | 2.148988
2018-02-26 01:58 | 202854.3231 | 720.0001 | 5 | 28 | 3.814399 | -3.260053 | 2.94024 | 0.6519867 | 12.42915 | 2.565511
2018-02-26 02:00 | 202974.3231 | 840.0001 | 5 | 28 | 3.778508 | -3.260104 | 2.94024 | 0.7606545 | 12.42915 | 2.978054
2018-02-26 02:02 | 203094.324 | 960.001 | 5 | 28 | 3.744891 | -3.26009 | 2.94024 | 0.8693166 | 12.42915 | 3.38678
2018-02-26 02:04 | 203214.3231 | 1080.0001 | 5 | 28 | 3.713705 | -3.260146 | 2.94024 | 0.9779816 | 12.42915 | 3.792015
2018-02-26 02:06 | 203334.324 | 1200.001 | 5 | 28 | 3.683335 | -3.259805 | 2.94024 | 1.08665 | 12.42915 | 4.193901
2018-02-26 02:08 | 203454.3239 | 1320.0009 | 5 | 28 | 3.655855 | -3.260115 | 2.94024 | 1.195307 | 12.42915 | 4.592609
2018-02-26 02:10 | 203574.3232 | 1440.0002 | 5 | 28 | 3.630459 | -3.260091 | 2.94024 | 1.303977 | 12.42915 | 4.988491
2018-02-26 02:12 | 203694.3232 | 1560.0002 | 5 | 28 | 3.606627 | -3.260164 | 2.94024 | 1.412643 | 12.42915 | 5.381692
2018-02-26 02:14 | 203814.3231 | 1680.0001 | 5 | 28 | 3.583211 | -3.26005 | 2.94024 | 1.521301 | 12.42915 | 5.772312
2018-02-26 02:16 | 203934.3233 | 1800.0003 | 5 | 28 | 3.561944 | -3.260168 | 2.94024 | 1.629973 | 12.42915 | 6.160523
2018-02-26 02:18 | 204054.3232 | 1920.0002 | 5 | 28 | 3.542805 | -3.259974 | 2.94024 | 1.738636 | 12.42915 | 6.546517
2018-02-26 02:20 | 204174.324 | 2040.001 | 5 | 28 | 3.525622 | -3.260055 | 2.94024 | 1.847301 | 12.42915 | 6.930548
2018-02-26 02:22 | 204294.3231 | 2160.0001 | 5 | 28 | 3.509127 | -3.260036 | 2.94024 | 1.955958 | 12.42915 | 7.312737
2018-02-26 02:24 | 204414.324 | 2280.001 | 5 | 28 | 3.492191 | -3.260095 | 2.94024 | 2.064632 | 12.42915 | 7.693156
2018-02-26 02:26 | 204534.3241 | 2400.0011 | 5 | 28 | 3.476301 | -3.260048 | 2.94024 | 2.173298 | 12.42915 | 8.071775
2018-02-26 02:28 | 204654.324 | 2520.001 | 5 | 28 | 3.460007 | -3.260019 | 2.94024 | 2.281951 | 12.42915 | 8.448607
2018-02-26 02:30 | 204774.3241 | 2640.0011 | 5 | 28 | 3.44145 | -3.260064 | 2.94024 | 2.390623 | 12.42915 | 8.823632
2018-02-26 02:32 | 204894.3232 | 2760.0002 | 5 | 28 | 3.417161 | -3.26013 | 2.94024 | 2.499284 | 12.42915 | 9.19634
2018-02-26 02:34 | 205014.3242 | 2880.0012 | 5 | 28 | 3.38381 | -3.260097 | 2.94024 | 2.607943 | 12.42915 | 9.56594
2018-02-26 02:36 | 205134.3241 | 3000.0011 | 5 | 28 | 3.332395 | -3.260088 | 2.94024 | 2.716617 | 12.42915 | 9.931103
2018-02-26 02:38 | 205254.3233 | 3120.0003 | 5 | 28 | 3.242118 | -3.260055 | 2.94024 | 2.825276 | 12.42915 | 10.28882
2018-02-26 02:40 | 205374.3233 | 3240.0003 | 5 | 28 | 3.024827 | -3.260048 | 2.94024 | 2.933944 | 12.42915 | 10.63157
2018-02-26 02:40 | 205381.3352 | 3247.0122 | 5 | 28 | 2.99999 | -3.260035 | 2.94024 | 2.940291 | 12.42915 | 10.65069
2018-02-26 02:42 | 205501.4 | 120.001 | 6 | 28 | 3.448472 | 0 | 2.94024 | 2.940301 | 12.42915 | 10.65072
2018-02-26 02:44 | 205621.4 | 240.0011 | 6 | 28 | 3.466844 | 0 | 2.94024 | 2.940301 | 12.42915 | 10.65072
2018-02-26 02:45 | 205681.4 | 300.0016 | 6 | 28 | 3.470784 | 0 | 2.94024 | 2.940301 | 12.42915 | 10.65072
2018-02-26 02:45 | 205681.4 | 0.0026 | 7 | 29 | 3.470801 | 0 | 0 | 0 | 0 | 0
2018-02-26 02:47 | 205801.5 | 120.0002 | 2 | 29 | 4.043454 | 4.889913 | 0.1623991 | 0 | 0.6429442 | 0
2018-02-26 02:49 | 205921.5 | 240.0002 | 2 | 29 | 4.079773 | 4.889958 | 0.3253971 | 0 | 1.304834 | 0
2018-02-26 02:51 | 206041.5 | 360.0003 | 2 | 29 | 4.113967 | 4.889983 | 0.4883873 | 0 | 1.972739 | 0
2018-02-26 02:53 | 206161.5 | 480.0012 | 2 | 29 | 4.139178 | 4.889943 | 0.6513731 | 0 | 2.645386 | 0
2018-02-26 02:55 | 206281.5 | 600.0013 | 2 | 29 | 4.161259 | 4.889886 | 0.8143636 | 0 | 3.321834 | 0
2018-02-26 02:57 | 206401.5 | 720.003 | 2 | 29 | 4.185425 | 4.889998 | 0.9773555 | 0 | 4.002008 | 0
2018-02-26 02:59 | 206521.5 | 840.0017 | 2 | 29 | 4.200285 | 4.677251 | 1.13872 | 0 | 4.679098 | 0
2018-02-26 03:01 | 206641.5 | 960.0006 | 2 | 29 | 4.200272 | 4.281064 | 1.287864 | 0 | 5.305541 | 0
2018-02-26 03:03 | 206761.5 | 1080.0008 | 2 | 29 | 4.200218 | 3.909411 | 1.424362 | 0 | 5.878871 | 0
2018-02-26 03:05 | 206881.5 | 1200.0012 | 2 | 29 | 4.200262 | 3.569633 | 1.54897 | 0 | 6.402256 | 0
2018-02-26 03:07 | 206993.8 | 1312.3156 | 2 | 29 | 4.200275 | 3.259994 | 1.655482 | 0 | 6.849632 | 0
2018-02-26 03:09 | 207113.8 | 120.0003 | 3 | 29 | 4.224481 | 3.260159 | 1.76376 | 1.29e-10 | 7.305623 | 5.25e-10
2018-02-26 03:11 | 207233.8 | 240 | 3 | 29 | 4.252833 | 3.260085 | 1.872427 | 1.29e-10 | 7.766195 | 5.25e-10
2018-02-26 03:13 | 207353.8 | 360.0006 | 3 | 29 | 4.283634 | 3.260184 | 1.981093 | 1.29e-10 | 8.229991 | 5.25e-10
2018-02-26 03:15 | 207473.8 | 480.0008 | 3 | 29 | 4.316565 | 3.260034 | 2.089762 | 1.29e-10 | 8.697252 | 5.25e-10
2018-02-26 03:17 | 207593.8 | 600.0015 | 3 | 29 | 4.352993 | 3.260085 | 2.198429 | 1.29e-10 | 9.168255 | 5.25e-10
2018-02-26 03:19 | 207713.8 | 720.0003 | 3 | 29 | 4.392437 | 3.260114 | 2.307096 | 1.29e-10 | 9.643418 | 5.25e-10
2018-02-26 03:21 | 207833.8 | 840.0015 | 3 | 29 | 4.400244 | 2.83916 | 2.409593 | 1.29e-10 | 10.09435 | 5.25e-10
2018-02-26 03:23 | 207953.8 | 960.0013 | 3 | 29 | 4.400275 | 2.448611 | 2.497531 | 1.29e-10 | 10.4813 | 5.25e-10
2018-02-26 03:25 | 208073.8 | 1080.0011 | 3 | 29 | 4.400255 | 2.112634 | 2.57342 | 1.29e-10 | 10.81523 | 5.25e-10
2018-02-26 03:27 | 208193.8 | 1200.0009 | 3 | 29 | 4.400239 | 1.820457 | 2.638813 | 1.29e-10 | 11.10298 | 5.25e-10
2018-02-26 03:29 | 208313.8 | 1320.001 | 3 | 29 | 4.400259 | 1.580606 | 2.695365 | 1.29e-10 | 11.35182 | 5.25e-10
2018-02-26 03:31 | 208433.8 | 1440.0013 | 3 | 29 | 4.400214 | 1.37801 | 2.744576 | 1.29e-10 | 11.56836 | 5.25e-10
2018-02-26 03:33 | 208553.8 | 1560.0008 | 3 | 29 | 4.400222 | 1.208887 | 2.787627 | 1.29e-10 | 11.75779 | 5.25e-10
2018-02-26 03:35 | 208673.8 | 1680.0004 | 3 | 29 | 4.400239 | 1.060433 | 2.825389 | 1.29e-10 | 11.92395 | 5.25e-10
2018-02-26 03:37 | 208793.8 | 1800.0014 | 3 | 29 | 4.400233 | 0.9340916 | 2.858543 | 1.29e-10 | 12.06984 | 5.25e-10
2018-02-26 03:39 | 208913.8 | 1920.0012 | 3 | 29 | 4.400231 | 0.8285894 | 2.887856 | 1.29e-10 | 12.19882 | 5.25e-10
2018-02-26 03:41 | 209033.8 | 2040.0011 | 3 | 29 | 4.400168 | 0.7387009 | 2.91393 | 1.29e-10 | 12.31355 | 5.25e-10
2018-02-26 03:43 | 209153.8 | 2160.0011 | 3 | 29 | 4.400149 | 0.6606588 | 2.937236 | 1.29e-10 | 12.4161 | 5.25e-10
2018-02-26 03:44 | 209169.8 | 2175.9802 | 3 | 29 | 4.400211 | 0.6519928 | 2.940148 | 1.29e-10 | 12.42892 | 5.25e-10
2018-02-26 03:46 | 209289.8 | 120.0003 | 4 | 29 | 4.337081 | 0 | 2.940148 | 1.29e-10 | 12.42892 | 5.25e-10
2018-02-26 03:48 | 209409.8 | 240.0013 | 4 | 29 | 4.331559 | 0 | 2.940148 | 1.29e-10 | 12.42892 | 5.25e-10
2018-02-26 03:49 | 209469.8 | 300.0028 | 4 | 29 | 4.329942 | 0 | 2.940148 | 1.29e-10 | 12.42892 | 5.25e-10
2018-02-26 03:51 | 209589.9 | 120.0012 | 5 | 29 | 4.012823 | -3.259927 | 2.940148 | 0.1086557 | 12.42892 | 0.4404573
2018-02-26 03:53 | 209709.9 | 240.0001 | 5 | 29 | 3.969318 | -3.259938 | 2.940148 | 0.2173121 | 12.42892 | 0.8740599
2018-02-26 03:55 | 209829.9 | 360.0001 | 5 | 29 | 3.927586 | -3.259983 | 2.940148 | 0.3259743 | 12.42892 | 1.303084
2018-02-26 03:57 | 209949.9 | 480.0006 | 5 | 29 | 3.888297 | -3.259995 | 2.940148 | 0.4346301 | 12.42892 | 1.727694
2018-02-26 03:59 | 210069.9 | 600.0007 | 5 | 29 | 3.850606 | -3.259956 | 2.940148 | 0.5432864 | 12.42892 | 2.148112
2018-02-26 04:01 | 210189.9 | 720.001 | 5 | 29 | 3.814546 | -3.259953 | 2.940148 | 0.6519485 | 12.42892 | 2.564567
2018-02-26 04:03 | 210309.9 | 840.001 | 5 | 29 | 3.777477 | -3.259945 | 2.940148 | 0.7606054 | 12.42892 | 2.977026
2018-02-26 04:05 | 210429.9 | 960.0012 | 5 | 29 | 3.74273 | -3.25986 | 2.940148 | 0.8692692 | 12.42892 | 3.385568
2018-02-26 04:07 | 210549.9 | 1080.0014 | 5 | 29 | 3.711515 | -3.259871 | 2.940148 | 0.9779273 | 12.42892 | 3.790525
2018-02-26 04:09 | 210669.9 | 1200.0007 | 5 | 29 | 3.682777 | -3.259873 | 2.940148 | 1.086585 | 12.42892 | 4.192232
2018-02-26 04:11 | 210789.9 | 1320.0016 | 5 | 29 | 3.655416 | -3.259925 | 2.940148 | 1.195245 | 12.42892 | 4.590905
2018-02-26 04:13 | 210909.9 | 1440.0011 | 5 | 29 | 3.628605 | -3.259798 | 2.940148 | 1.303907 | 12.42892 | 4.98664
2018-02-26 04:15 | 211029.9 | 1560.0007 | 5 | 29 | 3.604045 | -3.260184 | 2.940148 | 1.412562 | 12.42892 | 5.379551
2018-02-26 04:17 | 211149.9 | 1680.0015 | 5 | 29 | 3.581505 | -3.259928 | 2.940148 | 1.521219 | 12.42892 | 5.769908
2018-02-26 04:19 | 211269.9 | 1800.0007 | 5 | 29 | 3.56092 | -3.259966 | 2.940148 | 1.629877 | 12.42892 | 6.157938
2018-02-26 04:21 | 211389.9 | 1920.0006 | 5 | 29 | 3.541356 | -3.259913 | 2.940148 | 1.738542 | 12.42892 | 6.543821
2018-02-26 04:23 | 211509.9 | 2040.0012 | 5 | 29 | 3.523183 | -3.259943 | 2.940148 | 1.847193 | 12.42892 | 6.927577
2018-02-26 04:25 | 211629.9 | 2160.0014 | 5 | 29 | 3.506683 | -3.260005 | 2.940148 | 1.955861 | 12.42892 | 7.309527
2018-02-26 04:27 | 211749.9 | 2280.0007 | 5 | 29 | 3.491471 | -3.259954 | 2.940148 | 2.06451 | 12.42892 | 7.689692
2018-02-26 04:29 | 211869.9 | 2400.0007 | 5 | 29 | 3.475996 | -3.260079 | 2.940148 | 2.173175 | 12.42892 | 8.068261
2018-02-26 04:31 | 211989.9 | 2520.0007 | 5 | 29 | 3.458029 | -3.260108 | 2.940148 | 2.281835 | 12.42892 | 8.445003
2018-02-26 04:33 | 212109.9 | 2640.0007 | 5 | 29 | 3.439116 | -3.260048 | 2.940148 | 2.390501 | 12.42892 | 8.819769
2018-02-26 04:35 | 212229.9 | 2760.0016 | 5 | 29 | 3.416004 | -3.260028 | 2.940148 | 2.499167 | 12.42892 | 9.192276
2018-02-26 04:37 | 212349.9 | 2880.0007 | 5 | 29 | 3.384144 | -3.260075 | 2.940148 | 2.607826 | 12.42892 | 9.561845
2018-02-26 04:39 | 212469.9 | 3000.0016 | 5 | 29 | 3.330988 | -3.260093 | 2.940148 | 2.716498 | 12.42892 | 9.926994
2018-02-26 04:41 | 212589.9 | 3120.0016 | 5 | 29 | 3.238755 | -3.260064 | 2.940148 | 2.825159 | 12.42892 | 10.28443
2018-02-26 04:43 | 212709.9 | 3240.0016 | 5 | 29 | 3.019088 | -3.2598 | 2.940148 | 2.933821 | 12.42892 | 10.6267
2018-02-26 04:43 | 212715.3 | 3245.3862 | 5 | 29 | 2.999991 | -3.260117 | 2.940148 | 2.938697 | 12.42892 | 10.64138
2018-02-26 04:45 | 212835.3 | 120.0006 | 6 | 29 | 3.450508 | 0 | 2.940148 | 2.938702 | 12.42892 | 10.64139
2018-02-26 04:47 | 212955.3 | 240.0007 | 6 | 29 | 3.469041 | 0 | 2.940148 | 2.938702 | 12.42892 | 10.64139
2018-02-26 04:48 | 213015.3 | 300.0013 | 6 | 29 | 3.473079 | 0 | 2.940148 | 2.938702 | 12.42892 | 10.64139
2018-02-26 04:48 | 213015.3494 | 0.0026 | 7 | 30 | 3.473004 | 0 | 0 | 0 | 0 | 0
2018-02-26 04:50 | 213135.4 | 120.0001 | 2 | 30 | 4.044497 | 4.889964 | 0.1623925 | 3.65e-09 | 0.6431401 | 1.2678e-08
2018-02-26 04:52 | 213255.4 | 240.0001 | 2 | 30 | 4.08056 | 4.889911 | 0.3253837 | 3.65e-09 | 1.305174 | 1.2678e-08
2018-02-26 04:54 | 213375.4 | 360.0009 | 2 | 30 | 4.112544 | 4.889852 | 0.4883836 | 3.65e-09 | 1.973049 | 1.2678e-08
2018-02-26 04:56 | 213495.4 | 480.0001 | 2 | 30 | 4.137645 | 4.89014 | 0.6513764 | 3.65e-09 | 2.645466 | 1.2678e-08
2018-02-26 04:58 | 213615.4 | 600.0009 | 2 | 30 | 4.161748 | 4.890141 | 0.8143706 | 3.65e-09 | 3.321847 | 1.2678e-08
2018-02-26 05:00 | 213735.4 | 720.0001 | 2 | 30 | 4.186376 | 4.890178 | 0.9773511 | 3.65e-09 | 4.002121 | 1.2678e-08
2018-02-26 05:02 | 213855.4 | 840.0001 | 2 | 30 | 4.200243 | 4.68477 | 1.138699 | 3.65e-09 | 4.679215 | 1.2678e-08
2018-02-26 05:04 | 213975.4 | 960.0009 | 2 | 30 | 4.200275 | 4.299613 | 1.288376 | 3.65e-09 | 5.307897 | 1.2678e-08
2018-02-26 05:06 | 214095.4 | 1080.0001 | 2 | 30 | 4.200308 | 3.925115 | 1.425452 | 3.65e-09 | 5.883651 | 1.2678e-08
2018-02-26 05:08 | 214215.4 | 1200.001 | 2 | 30 | 4.200253 | 3.567698 | 1.550177 | 3.65e-09 | 6.407527 | 1.2678e-08
2018-02-26 05:10 | 214326.5 | 1311.0727 | 2 | 30 | 4.200266 | 3.25999 | 1.655466 | 3.65e-09 | 6.849768 | 1.2678e-08
2018-02-26 05:12 | 214446.5 | 120.0001 | 3 | 30 | 4.223158 | 3.259959 | 1.763747 | 3.65e-09 | 7.305708 | 1.2678e-08
2018-02-26 05:14 | 214566.5 | 240.0009 | 3 | 30 | 4.251065 | 3.259995 | 1.872411 | 3.65e-09 | 7.766103 | 1.2678e-08
2018-02-26 05:16 | 214686.5 | 360.0009 | 3 | 30 | 4.28278 | 3.26002 | 1.981068 | 3.65e-09 | 8.229707 | 1.2678e-08
2018-02-26 05:18 | 214806.5 | 480.0009 | 3 | 30 | 4.316241 | 3.259969 | 2.089736 | 3.65e-09 | 8.69691 | 1.2678e-08
2018-02-26 05:20 | 214926.5 | 600.0001 | 3 | 30 | 4.352041 | 3.260039 | 2.198388 | 3.65e-09 | 9.167795 | 1.2678e-08
2018-02-26 05:22 | 215046.5 | 720.0009 | 3 | 30 | 4.390183 | 3.259997 | 2.307049 | 3.65e-09 | 9.642746 | 1.2678e-08
2018-02-26 05:24 | 215166.5 | 840.0009 | 3 | 30 | 4.400324 | 2.857726 | 2.410287 | 3.65e-09 | 10.09688 | 1.2678e-08
2018-02-26 05:26 | 215286.5 | 960.0001 | 3 | 30 | 4.400239 | 2.447732 | 2.498448 | 3.65e-09 | 10.48481 | 1.2678e-08
2018-02-26 05:28 | 215406.5 | 1080.001 | 3 | 30 | 4.400248 | 2.110137 | 2.574268 | 3.65e-09 | 10.81844 | 1.2678e-08
2018-02-26 05:30 | 215526.5 | 1200.0001 | 3 | 30 | 4.400243 | 1.826537 | 2.639726 | 3.65e-09 | 11.10647 | 1.2678e-08
2018-02-26 05:32 | 215646.5 | 1320.0011 | 3 | 30 | 4.400241 | 1.584069 | 2.696454 | 3.65e-09 | 11.35609 | 1.2678e-08
2018-02-26 05:34 | 215766.5 | 1440.0009 | 3 | 30 | 4.400244 | 1.37453 | 2.745667 | 3.65e-09 | 11.57264 | 1.2678e-08
2018-02-26 05:36 | 215886.5 | 1560.0017 | 3 | 30 | 4.400249 | 1.202497 | 2.788517 | 3.65e-09 | 11.76119 | 1.2678e-08
2018-02-26 05:38 | 216006.5 | 1680.0002 | 3 | 30 | 4.400156 | 1.056394 | 2.826095 | 3.65e-09 | 11.92654 | 1.2678e-08
2018-02-26 05:40 | 216126.5 | 1800.0001 | 3 | 30 | 4.40021 | 0.9355116 | 2.859253 | 3.65e-09 | 12.07244 | 1.2678e-08
2018-02-26 05:42 | 216246.5 | 1920.0012 | 3 | 30 | 4.400198 | 0.8277254 | 2.888606 | 3.65e-09 | 12.2016 | 1.2678e-08
2018-02-26 05:44 | 216366.5 | 2040.001 | 3 | 30 | 4.400176 | 0.7336092 | 2.914581 | 3.65e-09 | 12.31589 | 1.2678e-08
2018-02-26 05:46 | 216486.5 | 2160.0011 | 3 | 30 | 4.400207 | 0.6561604 | 2.937717 | 3.65e-09 | 12.4177 | 1.2678e-08
2018-02-26 05:46 | 216494.8 | 2168.3361 | 3 | 30 | 4.400233 | 0.6519976 | 2.939232 | 3.65e-09 | 12.42436 | 1.2678e-08
2018-02-26 05:48 | 216614.9 | 120.0019 | 4 | 30 | 4.337175 | 0 | 2.939232 | 3.65e-09 | 12.42436 | 1.2678e-08
2018-02-26 05:50 | 216734.9 | 240.0012 | 4 | 30 | 4.331622 | 0 | 2.939232 | 3.65e-09 | 12.42436 | 1.2678e-08
2018-02-26 05:51 | 216794.9 | 300.0018 | 4 | 30 | 4.330019 | 0 | 2.939232 | 3.65e-09 | 12.42436 | 1.2678e-08
2018-02-26 05:53 | 216915 | 120.0001 | 5 | 30 | 4.013366 | -3.259973 | 2.939232 | 0.1086554 | 12.42436 | 0.4405548
2018-02-26 05:55 | 217035 | 240.0011 | 5 | 30 | 3.969685 | -3.259932 | 2.939232 | 0.2173183 | 12.42436 | 0.874221
2018-02-26 05:57 | 217155 | 360.0011 | 5 | 30 | 3.929364 | -3.259943 | 2.939232 | 0.3259716 | 12.42436 | 1.303337
2018-02-26 05:59 | 217275 | 480.001 | 5 | 30 | 3.890047 | -3.260033 | 2.939232 | 0.434639 | 12.42436 | 1.728192
2018-02-26 06:01 | 217395 | 600.0011 | 5 | 30 | 3.850664 | -3.259782 | 2.939232 | 0.5432937 | 12.42436 | 2.148713
2018-02-26 06:03 | 217515 | 720.0002 | 5 | 30 | 3.81388 | -3.259958 | 2.939232 | 0.6519555 | 12.42436 | 2.565115
2018-02-26 06:05 | 217635 | 840.001 | 5 | 30 | 3.778319 | -3.259948 | 2.939232 | 0.7606162 | 12.42436 | 2.977587
2018-02-26 06:07 | 217755 | 960.0011 | 5 | 30 | 3.745088 | -3.259972 | 2.939232 | 0.8692757 | 12.42436 | 3.386313
2018-02-26 06:09 | 217875 | 1080.0002 | 5 | 30 | 3.713421 | -3.259847 | 2.939232 | 0.9779409 | 12.42436 | 3.79155
2018-02-26 06:11 | 217995 | 1200.0011 | 5 | 30 | 3.68346 | -3.259936 | 2.939232 | 1.0866 | 12.42436 | 4.193386
2018-02-26 06:13 | 218115 | 1320.001 | 5 | 30 | 3.655991 | -3.260008 | 2.939232 | 1.195264 | 12.42436 | 4.592131
2018-02-26 06:15 | 218235 | 1440.0003 | 5 | 30 | 3.630596 | -3.259881 | 2.939232 | 1.303919 | 12.42436 | 4.987973
2018-02-26 06:17 | 218355 | 1560.0011 | 5 | 30 | 3.606374 | -3.259878 | 2.939232 | 1.412575 | 12.42436 | 5.381135
2018-02-26 06:19 | 218475 | 1680.0002 | 5 | 30 | 3.582302 | -3.25993 | 2.939232 | 1.521237 | 12.42436 | 5.771693
2018-02-26 06:21 | 218595 | 1800.0011 | 5 | 30 | 3.561305 | -3.25997 | 2.939232 | 1.629897 | 12.42436 | 6.159783
2018-02-26 06:23 | 218715 | 1920.0009 | 5 | 30 | 3.542296 | -3.259887 | 2.939232 | 1.738559 | 12.42436 | 6.545712
2018-02-26 06:25 | 218835 | 2040.0002 | 5 | 30 | 3.525218 | -3.259888 | 2.939232 | 1.847222 | 12.42436 | 6.929694
2018-02-26 06:27 | 218955 | 2160.001 | 5 | 30 | 3.508234 | -3.259883 | 2.939232 | 1.955883 | 12.42436 | 7.311831
2018-02-26 06:29 | 219075 | 2280.001 | 5 | 30 | 3.491527 | -3.259887 | 2.939232 | 2.064543 | 12.42436 | 7.692102
2018-02-26 06:31 | 219195 | 2400.0002 | 5 | 30 | 3.475891 | -3.25985 | 2.939232 | 2.173193 | 12.42436 | 8.070613
2018-02-26 06:33 | 219315 | 2520.0002 | 5 | 30 | 3.459715 | -3.25985 | 2.939232 | 2.281861 | 12.42436 | 8.447459
2018-02-26 06:35 | 219435 | 2640.0003 | 5 | 30 | 3.441028 | -3.259938 | 2.939232 | 2.390513 | 12.42436 | 8.822384
2018-02-26 06:37 | 219555 | 2760.001 | 5 | 30 | 3.415578 | -3.259961 | 2.939232 | 2.499181 | 12.42436 | 9.194995
2018-02-26 06:39 | 219675 | 2880.001 | 5 | 30 | 3.382269 | -3.260039 | 2.939232 | 2.607839 | 12.42436 | 9.56442
2018-02-26 06:41 | 219795 | 3000.0001 | 5 | 30 | 3.330513 | -3.259888 | 2.939232 | 2.716493 | 12.42436 | 9.929337
2018-02-26 06:43 | 219915 | 3120.0011 | 5 | 30 | 3.240492 | -3.259959 | 2.939232 | 2.825162 | 12.42436 | 10.2869
2018-02-26 06:45 | 220035 | 3240.0004 | 5 | 30 | 3.021637 | -3.260015 | 2.939232 | 2.933817 | 12.42436 | 10.62941
2018-02-26 06:45 | 220041 | 3246.0362 | 5 | 30 | 2.99998 | -3.259976 | 2.939232 | 2.939283 | 12.42436 | 10.64587
2018-02-26 06:47 | 220161.1 | 120 | 6 | 30 | 3.449618 | 0 | 2.939232 | 2.939283 | 12.42436 | 10.64587
2018-02-26 06:49 | 220281.1 | 240 | 6 | 30 | 3.46819 | 0 | 2.939232 | 2.939283 | 12.42436 | 10.64587
2018-02-26 06:50 | 220341.1 | 300.0024 | 6 | 30 | 3.472116 | 0 | 2.939232 | 2.939283 | 12.42436 | 10.64587
2018-02-26 06:50 | 220341.1 | 0.0025 | 7 | 31 | 3.472415 | 0 | 0 | 0 | 0 | 0
2018-02-26 06:52 | 220461.1 | 120.0008 | 2 | 31 | 4.043883 | 4.889949 | 0.1624034 | 1.046e-09 | 0.6430801 | 3.631e-09
2018-02-26 06:54 | 220581.1 | 240.0001 | 2 | 31 | 4.080945 | 4.889873 | 0.3253964 | 1.046e-09 | 1.305039 | 3.631e-09
2018-02-26 06:56 | 220701.1 | 360.0001 | 2 | 31 | 4.114469 | 4.889909 | 0.4883801 | 1.046e-09 | 1.973068 | 3.631e-09
2018-02-26 06:58 | 220821.1 | 480.0009 | 2 | 31 | 4.139358 | 4.890073 | 0.6513661 | 1.046e-09 | 2.645776 | 3.631e-09
2018-02-26 07:00 | 220941.1 | 600.0001 | 2 | 31 | 4.161492 | 4.890145 | 0.8143567 | 1.046e-09 | 3.322263 | 3.631e-09
2018-02-26 07:02 | 221061.1 | 720.0009 | 2 | 31 | 4.185857 | 4.889869 | 0.9773315 | 1.046e-09 | 4.002424 | 3.631e-09
2018-02-26 07:04 | 221181.1 | 840.0001 | 2 | 31 | 4.200284 | 4.664651 | 1.138421 | 1.046e-09 | 4.678426 | 3.631e-09
2018-02-26 07:06 | 221301.1 | 960.001 | 2 | 31 | 4.200263 | 4.2734 | 1.287279 | 1.046e-09 | 5.303669 | 3.631e-09
2018-02-26 07:08 | 221421.1 | 1080 | 2 | 31 | 4.200284 | 3.909518 | 1.423587 | 1.046e-09 | 5.876198 | 3.631e-09
2018-02-26 07:10 | 221541.1 | 1200.0001 | 2 | 31 | 4.200265 | 3.567891 | 1.54819 | 1.046e-09 | 6.399564 | 3.631e-09
2018-02-26 07:12 | 221651.1 | 1309.9975 | 2 | 31 | 4.200239 | 3.259999 | 1.652511 | 1.046e-09 | 6.837737 | 3.631e-09
2018-02-26 07:14 | 221771.2 | 120.0009 | 3 | 31 | 4.224197 | 3.26006 | 1.760797 | 1.046e-09 | 7.293753 | 3.631e-09
2018-02-26 07:16 | 221891.2 | 240.0002 | 3 | 31 | 4.252279 | 3.260026 | 1.86946 | 1.046e-09 | 7.75427 | 3.631e-09
2018-02-26 07:18 | 222011.2 | 360.0002 | 3 | 31 | 4.282803 | 3.260039 | 1.978116 | 1.046e-09 | 8.217945 | 3.631e-09
2018-02-26 07:20 | 222131.2 | 480.0002 | 3 | 31 | 4.315691 | 3.260005 | 2.08678 | 1.046e-09 | 8.685096 | 3.631e-09
2018-02-26 07:22 | 222251.2 | 600.001 | 3 | 31 | 4.352384 | 3.260091 | 2.195437 | 1.046e-09 | 9.155975 | 3.631e-09
2018-02-26 07:24 | 222371.2 | 720.0019 | 3 | 31 | 4.391266 | 3.260016 | 2.304109 | 1.046e-09 | 9.631052 | 3.631e-09
2018-02-26 07:26 | 222491.2 | 840.0002 | 3 | 31 | 4.400252 | 2.853114 | 2.407021 | 1.046e-09 | 10.08378 | 3.631e-09
2018-02-26 07:28 | 222611.2 | 960.0003 | 3 | 31 | 4.400218 | 2.457829 | 2.495389 | 1.046e-09 | 10.47263 | 3.631e-09
2018-02-26 07:30 | 222731.2 | 1080.0002 | 3 | 31 | 4.400268 | 2.118365 | 2.571548 | 1.046e-09 | 10.80775 | 3.631e-09
2018-02-26 07:32 | 222851.2 | 1200.001 | 3 | 31 | 4.40027 | 1.825313 | 2.637081 | 1.046e-09 | 11.09611 | 3.631e-09
2018-02-26 07:34 | 222971.2 | 1320.0011 | 3 | 31 | 4.400241 | 1.583923 | 2.693774 | 1.046e-09 | 11.34557 | 3.631e-09
2018-02-26 07:36 | 223091.2 | 1440.001 | 3 | 31 | 4.400236 | 1.382164 | 2.743079 | 1.046e-09 | 11.56252 | 3.631e-09
2018-02-26 07:38 | 223211.2 | 1560.0003 | 3 | 31 | 4.400239 | 1.21138 | 2.786228 | 1.046e-09 | 11.75239 | 3.631e-09
2018-02-26 07:40 | 223331.2 | 1680.0001 | 3 | 31 | 4.400202 | 1.059844 | 2.824027 | 1.046e-09 | 11.91871 | 3.631e-09
2018-02-26 07:42 | 223451.2 | 1800.0011 | 3 | 31 | 4.400179 | 0.9341497 | 2.857205 | 1.046e-09 | 12.0647 | 3.631e-09
2018-02-26 07:44 | 223571.2 | 1920.0002 | 3 | 31 | 4.40018 | 0.8287392 | 2.886542 | 1.046e-09 | 12.19379 | 3.631e-09
2018-02-26 07:46 | 223691.2 | 2040.0009 | 3 | 31 | 4.400199 | 0.7397423 | 2.912643 | 1.046e-09 | 12.30864 | 3.631e-09
2018-02-26 07:48 | 223811.2 | 2160.0002 | 3 | 31 | 4.400136 | 0.6597118 | 2.935957 | 1.046e-09 | 12.41122 | 3.631e-09
2018-02-26 07:48 | 223823.9 | 2172.712 | 3 | 31 | 4.400172 | 0.6519995 | 2.938276 | 1.046e-09 | 12.42143 | 3.631e-09
2018-02-26 07:50 | 223943.9 | 119.9999 | 4 | 31 | 4.336995 | 0 | 2.938277 | 1.046e-09 | 12.42143 | 3.631e-09
2018-02-26 07:52 | 224063.9 | 239.9999 | 4 | 31 | 4.331452 | 0 | 2.938277 | 1.046e-09 | 12.42143 | 3.631e-09
2018-02-26 07:53 | 224123.9 | 300.0014 | 4 | 31 | 4.32981 | 0 | 2.938277 | 1.046e-09 | 12.42143 | 3.631e-09
2018-02-26 07:55 | 224244 | 120.0002 | 5 | 31 | 4.013222 | -3.259923 | 2.938277 | 0.1086523 | 12.42143 | 0.4404812
2018-02-26 07:57 | 224364 | 240.0009 | 5 | 31 | 3.969238 | -3.259928 | 2.938277 | 0.2173097 | 12.42143 | 0.8741127
2018-02-26 07:59 | 224484 | 360.0002 | 5 | 31 | 3.927685 | -3.25999 | 2.938277 | 0.3259704 | 12.42143 | 1.303129
2018-02-26 08:01 | 224604 | 480.0001 | 5 | 31 | 3.888367 | -3.259842 | 2.938277 | 0.4346257 | 12.42143 | 1.727746
2018-02-26 08:03 | 224724 | 600.0002 | 5 | 31 | 3.850656 | -3.259959 | 2.938277 | 0.5432928 | 12.42143 | 2.148211
2018-02-26 08:05 | 224844 | 720.001 | 5 | 31 | 3.814245 | -3.259981 | 2.938277 | 0.65195 | 12.42143 | 2.564633
2018-02-26 08:07 | 224964 | 840.001 | 5 | 31 | 3.7774 | -3.259869 | 2.938277 | 0.7606086 | 12.42143 | 2.977087
2018-02-26 08:09 | 225084 | 960.001 | 5 | 31 | 3.743179 | -3.260056 | 2.938277 | 0.8692706 | 12.42143 | 3.385651
2018-02-26 08:11 | 225204 | 1080.0002 | 5 | 31 | 3.712182 | -3.259968 | 2.938277 | 0.977936 | 12.42143 | 3.790695
2018-02-26 08:13 | 225324 | 1200.0001 | 5 | 31 | 3.683833 | -3.25994 | 2.938277 | 1.086595 | 12.42143 | 4.192505
2018-02-26 08:15 | 225444 | 1320.001 | 5 | 31 | 3.656217 | -3.260028 | 2.938277 | 1.195258 | 12.42143 | 4.591298
2018-02-26 08:17 | 225564 | 1440.0002 | 5 | 31 | 3.629334 | -3.26003 | 2.938277 | 1.303915 | 12.42143 | 4.987081
2018-02-26 08:19 | 225684 | 1560.0002 | 5 | 31 | 3.604896 | -3.26003 | 2.938277 | 1.412583 | 12.42143 | 5.380126
2018-02-26 08:21 | 225804 | 1680.001 | 5 | 31 | 3.582487 | -3.260036 | 2.938277 | 1.521245 | 12.42143 | 5.770596
2018-02-26 08:23 | 225924 | 1800.001 | 5 | 31 | 3.561876 | -3.260097 | 2.938277 | 1.629903 | 12.42143 | 6.158736
2018-02-26 08:25 | 226044 | 1920.0009 | 5 | 31 | 3.541708 | -3.260028 | 2.938277 | 1.738572 | 12.42143 | 6.544704
2018-02-26 08:27 | 226164 | 2040.0002 | 5 | 31 | 3.523822 | -3.260081 | 2.938277 | 1.847227 | 12.42143 | 6.92854
2018-02-26 08:29 | 226284 | 2160.001 | 5 | 31 | 3.507356 | -3.260104 | 2.938277 | 1.955886 | 12.42143 | 7.310531
2018-02-26 08:31 | 226404 | 2280.001 | 5 | 31 | 3.49231 | -3.260073 | 2.938277 | 2.064548 | 12.42143 | 7.690831
2018-02-26 08:33 | 226524 | 2400.001 | 5 | 31 | 3.476211 | -3.260063 | 2.938277 | 2.173214 | 12.42143 | 8.069471
2018-02-26 08:35 | 226644 | 2520.0002 | 5 | 31 | 3.458297 | -3.260048 | 2.938277 | 2.281885 | 12.42143 | 8.446257
2018-02-26 08:37 | 226764 | 2640.001 | 5 | 31 | 3.439472 | -3.260108 | 2.938277 | 2.390552 | 12.42143 | 8.821071
2018-02-26 08:39 | 226884 | 2760.0009 | 5 | 31 | 3.416296 | -3.260153 | 2.938277 | 2.499216 | 12.42143 | 9.193597
2018-02-26 08:41 | 227004 | 2880.0002 | 5 | 31 | 3.384033 | -3.26007 | 2.938277 | 2.607871 | 12.42143 | 9.563164
2018-02-26 08:43 | 227124 | 3000.0001 | 5 | 31 | 3.330452 | -3.260071 | 2.938277 | 2.716535 | 12.42143 | 9.928232
2018-02-26 08:45 | 227244 | 3120.0003 | 5 | 31 | 3.238216 | -3.260086 | 2.938277 | 2.825209 | 12.42143 | 10.28566
2018-02-26 08:47 | 227364 | 3240.0002 | 5 | 31 | 3.017992 | -3.260036 | 2.938277 | 2.933871 | 12.42143 | 10.62785
2018-02-26 08:47 | 227369.1 | 3245.0952 | 5 | 31 | 2.999997 | -3.260068 | 2.938277 | 2.93848 | 12.42143 | 10.64172
2018-02-26 08:49 | 227489.1 | 120.0007 | 6 | 31 | 3.450554 | 0 | 2.938277 | 2.93848 | 12.42143 | 10.64172
2018-02-26 08:51 | 227609.1 | 239.9999 | 6 | 31 | 3.469249 | 0 | 2.938277 | 2.93848 | 12.42143 | 10.64172
2018-02-26 08:52 | 227669.1 | 300.0022 | 6 | 31 | 3.473313 | 0 | 2.938277 | 2.93848 | 12.42143 | 10.64172
2018-02-26 08:52 | 227669.1 | 0.0024 | 7 | 32 | 3.473219 | 0 | 0 | 0 | 0 | 0
2018-02-26 08:54 | 227789.2 | 120.0001 | 2 | 32 | 4.04494 | 4.889865 | 0.1623995 | 0 | 0.6432553 | 0
2018-02-26 08:56 | 227909.2 | 240.0001 | 2 | 32 | 4.080851 | 4.889842 | 0.3253874 | 0 | 1.305338 | 0
2018-02-26 08:58 | 228029.2 | 360.0009 | 2 | 32 | 4.112684 | 4.889876 | 0.4883776 | 0 | 1.973201 | 0
2018-02-26 09:00 | 228149.2 | 480.0001 | 2 | 32 | 4.138139 | 4.889853 | 0.6513645 | 0 | 2.64563 | 0
2018-02-26 09:02 | 228269.2 | 600.001 | 2 | 32 | 4.162009 | 4.889844 | 0.8143595 | 0 | 3.322092 | 0
2018-02-26 09:04 | 228389.2 | 720.0009 | 2 | 32 | 4.186177 | 4.889815 | 0.977343 | 0 | 4.002371 | 0
2018-02-26 09:06 | 228509.2 | 840.0002 | 2 | 32 | 4.200281 | 4.688058 | 1.138693 | 0 | 4.679464 | 0
2018-02-26 09:08 | 228629.2 | 960.001 | 2 | 32 | 4.200219 | 4.299468 | 1.288447 | 0 | 5.30847 | 0
2018-02-26 09:10 | 228749.2 | 1080.0017 | 2 | 32 | 4.200297 | 3.914214 | 1.425349 | 0 | 5.883495 | 0
2018-02-26 09:12 | 228869.2 | 1200.0002 | 2 | 32 | 4.20027 | 3.564122 | 1.549891 | 0 | 6.406607 | 0
2018-02-26 09:14 | 228978.8 | 1309.5735 | 2 | 32 | 4.200263 | 3.259995 | 1.653693 | 0 | 6.842599 | 0
2018-02-26 09:16 | 229098.8 | 120.0009 | 3 | 32 | 4.222958 | 3.260043 | 1.761971 | 0 | 7.298509 | 0
2018-02-26 09:18 | 229218.8 | 240.001 | 3 | 32 | 4.250926 | 3.260045 | 1.870641 | 0 | 7.758906 | 0
2018-02-26 09:20 | 229338.8 | 360.0001 | 3 | 32 | 4.282701 | 3.260039 | 1.979305 | 0 | 8.22253 | 0
2018-02-26 09:22 | 229458.8 | 480.0002 | 3 | 32 | 4.31599 | 3.259967 | 2.087966 | 0 | 8.689684 | 0
2018-02-26 09:24 | 229578.8 | 600.0009 | 3 | 32 | 4.351726 | 3.260045 | 2.196641 | 0 | 9.160645 | 0
2018-02-26 09:26 | 229698.8 | 720.001 | 3 | 32 | 4.389896 | 3.25998 | 2.305303 | 0 | 9.63556 | 0
2018-02-26 09:28 | 229818.8 | 840.001 | 3 | 32 | 4.400267 | 2.855796 | 2.408556 | 0 | 10.08976 | 0
2018-02-26 09:30 | 229938.8 | 960.0007 | 3 | 32 | 4.40028 | 2.453547 | 2.496814 | 0 | 10.47812 | 0
2018-02-26 09:32 | 230058.8 | 1080.0002 | 3 | 32 | 4.40022 | 2.115346 | 2.572789 | 0 | 10.81243 | 0
2018-02-26 09:34 | 230178.8 | 1200.0002 | 3 | 32 | 4.400207 | 1.832303 | 2.638451 | 0 | 11.10135 | 0
2018-02-26 09:36 | 230298.8 | 1320.0003 | 3 | 32 | 4.400283 | 1.590164 | 2.69539 | 0 | 11.3519 | 0
2018-02-26 09:38 | 230418.8 | 1440.0002 | 3 | 32 | 4.400154 | 1.375481 | 2.744699 | 0 | 11.56887 | 0
2018-02-26 09:40 | 230538.8 | 1560.0011 | 3 | 32 | 4.400194 | 1.204421 | 2.787632 | 0 | 11.75778 | 0
2018-02-26 09:42 | 230658.8 | 1680.0012 | 3 | 32 | 4.400211 | 1.060172 | 2.825299 | 0 | 11.92353 | 0
2018-02-26 09:44 | 230778.8 | 1800.0021 | 3 | 32 | 4.40023 | 0.938406 | 2.858553 | 0 | 12.06985 | 0
2018-02-26 09:46 | 230898.8 | 1920.0009 | 3 | 32 | 4.400223 | 0.8286705 | 2.887963 | 0 | 12.19926 | 0
2018-02-26 09:48 | 231018.8 | 2040.0002 | 3 | 32 | 4.400223 | 0.7359047 | 2.913966 | 0 | 12.31368 | 0
2018-02-26 09:50 | 231138.8 | 2160.0008 | 3 | 32 | 4.400177 | 0.6574135 | 2.93714 | 0 | 12.41565 | 0
2018-02-26 09:50 | 231146.8 | 2168.0151 | 3 | 32 | 4.400152 | 0.6519928 | 2.938595 | 0 | 12.42205 | 0
2018-02-26 09:52 | 231266.9 | 120.0004 | 4 | 32 | 4.33697 | 0 | 2.938595 | 0 | 12.42205 | 0
2018-02-26 09:54 | 231386.9 | 240.0009 | 4 | 32 | 4.331393 | 0 | 2.938595 | 0 | 12.42205 | 0
2018-02-26 09:55 | 231446.9 | 300.0019 | 4 | 32 | 4.329769 | 0 | 2.938595 | 0 | 12.42205 | 0
2018-02-26 09:57 | 231566.9375 | 120.0002 | 5 | 32 | 4.012461 | -3.260135 | 2.938595 | 0.1086552 | 12.42205 | 0.4404554
2018-02-26 09:59 | 231686.9381 | 240.0008 | 5 | 32 | 3.968945 | -3.260098 | 2.938595 | 0.2173212 | 12.42205 | 0.8740421
2018-02-26 10:01 | 231806.9381 | 360.0008 | 5 | 32 | 3.929109 | -3.259765 | 2.938595 | 0.325982 | 12.42205 | 1.303133
2018-02-26 10:03 | 231926.9378 | 480.0005 | 5 | 32 | 3.889614 | -3.260106 | 2.938595 | 0.4346468 | 12.42205 | 1.727946
2018-02-26 10:05 | 232046.9377 | 600.0004 | 5 | 32 | 3.850212 | -3.260077 | 2.938595 | 0.5433195 | 12.42205 | 2.148477
2018-02-26 10:07 | 232166.9391 | 720.0018 | 5 | 32 | 3.813346 | -3.260093 | 2.938595 | 0.6519887 | 12.42205 | 2.564857
2018-02-26 10:09 | 232286.9382 | 840.0009 | 5 | 32 | 3.777907 | -3.260077 | 2.938595 | 0.7606483 | 12.42205 | 2.977273
2018-02-26 10:11 | 232406.9375 | 960.0002 | 5 | 32 | 3.744504 | -3.260123 | 2.938595 | 0.8693137 | 12.42205 | 3.385969
2018-02-26 10:13 | 232526.9389 | 1080.0016 | 5 | 32 | 3.712566 | -3.260086 | 2.938595 | 0.9779842 | 12.42205 | 3.791146
2018-02-26 10:15 | 232646.9374 | 1200.0001 | 5 | 32 | 3.682971 | -3.260124 | 2.938595 | 1.086639 | 12.42205 | 4.192895
2018-02-26 10:17 | 232766.9381 | 1320.0008 | 5 | 32 | 3.655771 | -3.260156 | 2.938595 | 1.195311 | 12.42205 | 4.591636
2018-02-26 10:19 | 232886.9382 | 1440.0009 | 5 | 32 | 3.630581 | -3.260081 | 2.938595 | 1.303973 | 12.42205 | 4.987497
2018-02-26 10:21 | 233006.94 | 1560.0027 | 5 | 32 | 3.606283 | -3.259966 | 2.938595 | 1.412638 | 12.42205 | 5.380693
2018-02-26 10:23 | 233126.9386 | 1680.0013 | 5 | 32 | 3.582419 | -3.259934 | 2.938595 | 1.521291 | 12.42205 | 5.771207
2018-02-26 10:25 | 233246.9387 | 1800.0014 | 5 | 32 | 3.561245 | -3.259885 | 2.938595 | 1.629959 | 12.42205 | 6.15933
2018-02-26 10:27 | 233366.9388 | 1920.0015 | 5 | 32 | 3.54217 | -3.26003 | 2.938595 | 1.738617 | 12.42205 | 6.545232
2018-02-26 10:29 | 233486.9381 | 2040.0008 | 5 | 32 | 3.524966 | -3.259954 | 2.938595 | 1.847273 | 12.42205 | 6.929163
2018-02-26 10:31 | 233606.939 | 2160.0017 | 5 | 32 | 3.507421 | -3.259934 | 2.938595 | 1.955931 | 12.42205 | 7.311241
2018-02-26 10:33 | 233726.9381 | 2280.0008 | 5 | 32 | 3.491129 | -3.259953 | 2.938595 | 2.06458 | 12.42205 | 7.691425
2018-02-26 10:35 | 233846.9375 | 2400.0002 | 5 | 32 | 3.475305 | -3.259934 | 2.938595 | 2.173242 | 12.42205 | 8.069918
2018-02-26 10:37 | 233966.9382 | 2520.0009 | 5 | 32 | 3.459125 | -3.260005 | 2.938595 | 2.281901 | 12.42205 | 8.44667
2018-02-26 10:39 | 234086.9382 | 2640.0009 | 5 | 32 | 3.440192 | -3.259921 | 2.938595 | 2.390558 | 12.42205 | 8.821532
2018-02-26 10:41 | 234206.9382 | 2760.0009 | 5 | 32 | 3.415155 | -3.259905 | 2.938595 | 2.499213 | 12.42205 | 9.194015
2018-02-26 10:43 | 234326.9375 | 2880.0002 | 5 | 32 | 3.382202 | -3.259898 | 2.938595 | 2.607866 | 12.42205 | 9.563403
2018-02-26 10:45 | 234446.9375 | 3000.0002 | 5 | 32 | 3.329909 | -3.259885 | 2.938595 | 2.716525 | 12.42205 | 9.928306
2018-02-26 10:47 | 234566.9383 | 3120.001 | 5 | 32 | 3.238472 | -3.259885 | 2.938595 | 2.825185 | 12.42205 | 10.28571
2018-02-26 10:49 | 234686.9375 | 3240.0002 | 5 | 32 | 3.013307 | -3.259873 | 2.938595 | 2.933841 | 12.42205 | 10.62775
2018-02-26 10:49 | 234690.635 | 3243.6977 | 5 | 32 | 2.999986 | -3.259953 | 2.938595 | 2.937188 | 12.42205 | 10.63781
2018-02-26 10:51 | 234810.7 | 120.0009 | 6 | 32 | 3.450572 | 0 | 2.938595 | 2.937196 | 12.42205 | 10.63783
2018-02-26 10:53 | 234930.7 | 240.0002 | 6 | 32 | 3.469165 | 0 | 2.938595 | 2.937196 | 12.42205 | 10.63783
2018-02-26 10:54 | 234990.7 | 300.0016 | 6 | 32 | 3.473095 | 0 | 2.938595 | 2.937196 | 12.42205 | 10.63783
2018-02-26 10:54 | 234990.7 | 0.0025 | 7 | 33 | 3.473248 | 0 | 0 | 0 | 0 | 0
2018-02-26 10:56 | 235110.8 | 120.0001 | 2 | 33 | 4.043918 | 4.88997 | 0.1623967 | 0 | 0.6431213 | 0
2018-02-26 10:58 | 235230.8 | 240.0009 | 2 | 33 | 4.081138 | 4.890113 | 0.3253978 | 0 | 1.305155 | 0
2018-02-26 11:00 | 235350.8 | 360.0009 | 2 | 33 | 4.114257 | 4.890019 | 0.4883966 | 0 | 1.97324 | 0
2018-02-26 11:02 | 235470.8 | 480.0009 | 2 | 33 | 4.139233 | 4.889924 | 0.65139 | 0 | 2.645946 | 0
2018-02-26 11:04 | 235590.8 | 600.0009 | 2 | 33 | 4.160981 | 4.890019 | 0.814376 | 0 | 3.322351 | 0
2018-02-26 11:06 | 235710.8 | 720.0009 | 2 | 33 | 4.185479 | 4.889981 | 0.9773583 | 0 | 4.002457 | 0
2018-02-26 11:08 | 235830.8 | 840.001 | 2 | 33 | 4.200224 | 4.670388 | 1.138533 | 0 | 4.678786 | 0
2018-02-26 11:10 | 235950.8 | 960 | 2 | 33 | 4.200269 | 4.283238 | 1.287672 | 0 | 5.305213 | 0
2018-02-26 11:12 | 236070.8 | 1080.0009 | 2 | 33 | 4.200247 | 3.920852 | 1.424329 | 0 | 5.879207 | 0
2018-02-26 11:14 | 236190.8 | 1200.0001 | 2 | 33 | 4.200274 | 3.57838 | 1.549288 | 0 | 6.40407 | 0
2018-02-26 11:16 | 236302.4 | 1311.6559 | 2 | 33 | 4.200252 | 3.259994 | 1.655336 | 0 | 6.849498 | 0
2018-02-26 11:18 | 236422.4 | 120.0002 | 3 | 33 | 4.224104 | 3.259805 | 1.763617 | 0 | 7.305489 | 0
2018-02-26 11:20 | 236542.4 | 240.001 | 3 | 33 | 4.25218 | 3.26011 | 1.872283 | 0 | 7.766012 | 0
2018-02-26 11:22 | 236662.4 | 360.001 | 3 | 33 | 4.282573 | 3.260148 | 1.980945 | 0 | 8.229696 | 0
2018-02-26 11:24 | 236782.4 | 480.0002 | 3 | 33 | 4.315596 | 3.260072 | 2.089614 | 0 | 8.696843 | 0
2018-02-26 11:26 | 236902.4 | 600.0002 | 3 | 33 | 4.352746 | 3.259955 | 2.198276 | 0 | 9.167766 | 0
2018-02-26 11:28 | 237022.4 | 720.001 | 3 | 33 | 4.391696 | 3.260068 | 2.306945 | 0 | 9.64288 | 0
2018-02-26 11:30 | 237142.4 | 840.0009 | 3 | 33 | 4.400268 | 2.849813 | 2.409727 | 0 | 10.09505 | 0
2018-02-26 11:32 | 237262.4 | 960.0003 | 3 | 33 | 4.400271 | 2.45662 | 2.498009 | 0 | 10.48351 | 0
2018-02-26 11:34 | 237382.4 | 1080.0002 | 3 | 33 | 4.400259 | 2.112031 | 2.574042 | 0 | 10.81808 | 0
2018-02-26 11:36 | 237502.4 | 1200.0004 | 3 | 33 | 4.40021 | 1.817981 | 2.639365 | 0 | 11.10552 | 0
2018-02-26 11:38 | 237622.4 | 1320.001 | 3 | 33 | 4.400189 | 1.57778 | 2.695872 | 0 | 11.35416 | 0
2018-02-26 11:40 | 237742.4 | 1440.0002 | 3 | 33 | 4.4002 | 1.37802 | 2.745059 | 0 | 11.57059 | 0
2018-02-26 11:42 | 237862.4 | 1560.001 | 3 | 33 | 4.400222 | 1.206706 | 2.788078 | 0 | 11.75988 | 0
2018-02-26 11:44 | 237982.4 | 1680.0003 | 3 | 33 | 4.400216 | 1.054856 | 2.825677 | 0 | 11.92533 | 0
2018-02-26 11:46 | 238102.4 | 1800.0002 | 3 | 33 | 4.400137 | 0.9293642 | 2.858699 | 0 | 12.07063 | 0
2018-02-26 11:48 | 238222.4 | 1920.001 | 3 | 33 | 4.400185 | 0.8251877 | 2.887916 | 0 | 12.19919 | 0
2018-02-26 11:50 | 238342.4 | 2040.001 | 3 | 33 | 4.400162 | 0.7365704 | 2.913924 | 0 | 12.31363 | 0
2018-02-26 11:52 | 238462.4 | 2160.0002 | 3 | 33 | 4.400212 | 0.6576748 | 2.937131 | 0 | 12.41575 | 0
2018-02-26 11:52 | 238470.4 | 2167.9256 | 3 | 33 | 4.400197 | 0.651988 | 2.938573 | 0 | 12.42209 | 0
2018-02-26 11:54 | 238590.4 | 120.0011 | 4 | 33 | 4.337068 | 0 | 2.938573 | 0 | 12.42209 | 0
2018-02-26 11:56 | 238710.4 | 240.0011 | 4 | 33 | 4.331535 | 0 | 2.938573 | 0 | 12.42209 | 0
2018-02-26 11:57 | 238770.4 | 300.0018 | 4 | 33 | 4.329966 | 0 | 2.938573 | 0 | 12.42209 | 0
2018-02-26 11:59 | 238890.5 | 120.001 | 5 | 33 | 4.013793 | -3.260128 | 2.938573 | 0.1086541 | 12.42209 | 0.4405481
2018-02-26 12:01 | 239010.5 | 240.0001 | 5 | 33 | 3.969551 | -3.260148 | 2.938573 | 0.2173102 | 12.42209 | 0.8742229
2018-02-26 12:03 | 239130.5 | 360.0002 | 5 | 33 | 3.928223 | -3.2602 | 2.938573 | 0.3259758 | 12.42209 | 1.303301
2018-02-26 12:05 | 239250.5 | 480.001 | 5 | 33 | 3.88905 | -3.260136 | 2.938573 | 0.4346394 | 12.42209 | 1.728016
2018-02-26 12:07 | 239370.5 | 600.001 | 5 | 33 | 3.85164 | -3.260073 | 2.938573 | 0.5433047 | 12.42209 | 2.148569
2018-02-26 12:09 | 239490.5 | 720.0011 | 5 | 33 | 3.815124 | -3.260053 | 2.938573 | 0.6519741 | 12.42209 | 2.565137
2018-02-26 12:11 | 239610.5 | 840.0009 | 5 | 33 | 3.778096 | -3.260151 | 2.938573 | 0.7606407 | 12.42209 | 2.977693
2018-02-26 12:13 | 239730.5 | 960.001 | 5 | 33 | 3.743853 | -3.260053 | 2.938573 | 0.8692973 | 12.42209 | 3.386313
2018-02-26 12:15 | 239850.5 | 1080.0001 | 5 | 33 | 3.713001 | -3.260126 | 2.938573 | 0.977973 | 12.42209 | 3.791473
2018-02-26 12:17 | 239970.5 | 1200.0003 | 5 | 33 | 3.684531 | -3.260053 | 2.938573 | 1.086637 | 12.42209 | 4.193383
2018-02-26 12:19 | 240090.5 | 1320.0002 | 5 | 33 | 3.65664 | -3.260117 | 2.938573 | 1.195303 | 12.42209 | 4.592258
2018-02-26 12:21 | 240210.5 | 1440.001 | 5 | 33 | 3.629883 | -3.26011 | 2.938573 | 1.303963 | 12.42209 | 4.988101
2018-02-26 12:23 | 240330.5 | 1560.0002 | 5 | 33 | 3.605784 | -3.260131 | 2.938573 | 1.412631 | 12.42209 | 5.381225
2018-02-26 12:25 | 240450.5 | 1680.0009 | 5 | 33 | 3.583574 | -3.260055 | 2.938573 | 1.52129 | 12.42209 | 5.771794
2018-02-26 12:27 | 240570.5 | 1800.0002 | 5 | 33 | 3.562916 | -3.260039 | 2.938573 | 1.629954 | 12.42209 | 6.160071
2018-02-26 12:29 | 240690.5 | 1920.001 | 5 | 33 | 3.542461 | -3.259985 | 2.938573 | 1.738617 | 12.42209 | 6.546101
2018-02-26 12:31 | 240810.5 | 2040.001 | 5 | 33 | 3.524788 | -3.260006 | 2.938573 | 1.847289 | 12.42209 | 6.930089
2018-02-26 12:33 | 240930.5 | 2160.001 | 5 | 33 | 3.508544 | -3.260073 | 2.938573 | 1.955945 | 12.42209 | 7.312188
2018-02-26 12:35 | 241050.5 | 2280.0009 | 5 | 33 | 3.493325 | -3.260075 | 2.938573 | 2.064608 | 12.42209 | 7.692606
2018-02-26 12:37 | 241170.5 | 2400.0002 | 5 | 33 | 3.477055 | -3.260073 | 2.938573 | 2.173278 | 12.42209 | 8.071374
2018-02-26 12:39 | 241290.5 | 2520.0002 | 5 | 33 | 3.45935 | -3.259818 | 2.938573 | 2.281945 | 12.42209 | 8.448243
2018-02-26 12:41 | 241410.5 | 2640.0011 | 5 | 33 | 3.440542 | -3.259948 | 2.938573 | 2.3906 | 12.42209 | 8.823119
2018-02-26 12:43 | 241530.5 | 2760.0004 | 5 | 33 | 3.417936 | -3.260013 | 2.938573 | 2.499258 | 12.42209 | 9.195779
2018-02-26 12:45 | 241650.5 | 2880.0012 | 5 | 33 | 3.385599 | -3.260005 | 2.938573 | 2.607922 | 12.42209 | 9.565566
2018-02-26 12:47 | 241770.5 | 3000.0003 | 5 | 33 | 3.331535 | -3.259936 | 2.938573 | 2.716583 | 12.42209 | 9.930752
2018-02-26 12:49 | 241890.5 | 3120.0012 | 5 | 33 | 3.239583 | -3.259873 | 2.938573 | 2.825238 | 12.42209 | 10.28826
2018-02-26 12:51 | 242010.5 | 3240.0003 | 5 | 33 | 3.018112 | -3.259958 | 2.938573 | 2.933907 | 12.42209 | 10.63059
2018-02-26 12:51 | 242015.6 | 3245.0642 | 5 | 33 | 2.999991 | -3.2599 | 2.938573 | 2.938489 | 12.42209 | 10.64438
2018-02-26 12:53 | 242135.6 | 120.0001 | 6 | 33 | 3.44761 | 0 | 2.938573 | 2.938498 | 12.42209 | 10.6444
2018-02-26 12:55 | 242255.6 | 240.001 | 6 | 33 | 3.465977 | 0 | 2.938573 | 2.938498 | 12.42209 | 10.6444
2018-02-26 12:56 | 242315.6 | 300.0016 | 6 | 33 | 3.469955 | 0 | 2.938573 | 2.938498 | 12.42209 | 10.6444
2018-02-26 12:56 | 242315.6 | 0.0027 | 7 | 34 | 3.470039 | 0 | 0 | 0 | 0 | 0
2018-02-26 12:58 | 242435.7 | 120.0008 | 2 | 34 | 4.043849 | 4.890006 | 0.162407 | 4.26e-10 | 0.6429278 | 1.477e-09
2018-02-26 13:00 | 242555.7 | 240.0008 | 2 | 34 | 4.079675 | 4.890046 | 0.3254002 | 4.26e-10 | 1.304854 | 1.477e-09
2018-02-26 13:02 | 242675.7 | 360.0009 | 2 | 34 | 4.111773 | 4.890111 | 0.4884003 | 4.26e-10 | 1.972577 | 1.477e-09
2018-02-26 13:04 | 242795.7 | 480 | 2 | 34 | 4.137905 | 4.890107 | 0.6513922 | 4.26e-10 | 2.644923 | 1.477e-09
2018-02-26 13:06 | 242915.7 | 600.0009 | 2 | 34 | 4.161675 | 4.890122 | 0.8143886 | 4.26e-10 | 3.321358 | 1.477e-09
2018-02-26 13:08 | 243035.7 | 720.0016 | 2 | 34 | 4.185677 | 4.890063 | 0.9773703 | 4.26e-10 | 4.001561 | 1.477e-09
2018-02-26 13:10 | 243155.7 | 840.0001 | 2 | 34 | 4.200257 | 4.701835 | 1.138951 | 4.26e-10 | 4.679562 | 1.477e-09
2018-02-26 13:12 | 243275.7 | 960.0008 | 2 | 34 | 4.200246 | 4.308801 | 1.289094 | 4.26e-10 | 5.310202 | 1.477e-09
2018-02-26 13:14 | 243395.7 | 1080.0009 | 2 | 34 | 4.200256 | 3.920558 | 1.426179 | 4.26e-10 | 5.885999 | 1.477e-09
2018-02-26 13:16 | 243515.7 | 1200 | 2 | 34 | 4.20023 | 3.569858 | 1.550956 | 4.26e-10 | 6.410094 | 1.477e-09
2018-02-26 13:18 | 243628.1 | 1312.4014 | 2 | 34 | 4.200252 | 3.259999 | 1.657532 | 4.26e-10 | 6.857738 | 1.477e-09
2018-02-26 13:20 | 243748.1 | 120.0002 | 3 | 34 | 4.223089 | 3.259902 | 1.76582 | 4.26e-10 | 7.313693 | 1.477e-09
2018-02-26 13:22 | 243868.1 | 240.0003 | 3 | 34 | 4.251565 | 3.259891 | 1.87448 | 4.26e-10 | 7.774077 | 1.477e-09
2018-02-26 13:24 | 243988.1 | 360.001 | 3 | 34 | 4.283324 | 3.259889 | 1.983137 | 4.26e-10 | 8.23775 | 1.477e-09
2018-02-26 13:26 | 244108.1 | 480.0003 | 3 | 34 | 4.316454 | 3.259887 | 2.09179 | 4.26e-10 | 8.70493 | 1.477e-09
2018-02-26 13:28 | 244228.1 | 600.0001 | 3 | 34 | 4.352094 | 3.259789 | 2.200454 | 4.26e-10 | 9.175891 | 1.477e-09
2018-02-26 13:30 | 244348.1 | 720.0003 | 3 | 34 | 4.390533 | 3.259891 | 2.309118 | 4.26e-10 | 9.650869 | 1.477e-09
2018-02-26 13:32 | 244468.1 | 840.0003 | 3 | 34 | 4.400295 | 2.84695 | 2.412089 | 4.26e-10 | 10.10384 | 1.477e-09
2018-02-26 13:34 | 244588.1 | 960.0019 | 3 | 34 | 4.400292 | 2.445842 | 2.500069 | 4.26e-10 | 10.49098 | 1.477e-09
2018-02-26 13:36 | 244708.1 | 1080.0011 | 3 | 34 | 4.400256 | 2.107759 | 2.575786 | 4.26e-10 | 10.82416 | 1.477e-09
2018-02-26 13:38 | 244828.1 | 1200.0011 | 3 | 34 | 4.400227 | 1.822022 | 2.641177 | 4.26e-10 | 11.11189 | 1.477e-09
2018-02-26 13:40 | 244948.1 | 1320.0011 | 3 | 34 | 4.400242 | 1.57894 | 2.69778 | 4.26e-10 | 11.36096 | 1.477e-09
2018-02-26 13:42 | 245068.1 | 1440.0011 | 3 | 34 | 4.40023 | 1.369417 | 2.746781 | 4.26e-10 | 11.57657 | 1.477e-09
2018-02-26 13:44 | 245188.1 | 1560.0011 | 3 | 34 | 4.40024 | 1.198526 | 2.789493 | 4.26e-10 | 11.76452 | 1.477e-09
2018-02-26 13:46 | 245308.1 | 1680.0019 | 3 | 34 | 4.400227 | 1.055562 | 2.826966 | 4.26e-10 | 11.9294 | 1.477e-09
2018-02-26 13:48 | 245428.1 | 1800.0003 | 3 | 34 | 4.40023 | 0.9323359 | 2.860031 | 4.26e-10 | 12.07489 | 1.477e-09
2018-02-26 13:50 | 245548.1 | 1920.0009 | 3 | 34 | 4.400197 | 0.8223944 | 2.889242 | 4.26e-10 | 12.20343 | 1.477e-09
2018-02-26 13:52 | 245668.1 | 2040.0011 | 3 | 34 | 4.400197 | 0.7316704 | 2.915093 | 4.26e-10 | 12.31718 | 1.477e-09
2018-02-26 13:54 | 245788.1 | 2160.0001 | 3 | 34 | 4.400202 | 0.6545229 | 2.938151 | 4.26e-10 | 12.41864 | 1.477e-09
2018-02-26 13:54 | 245791.6 | 2163.4608 | 3 | 34 | 4.400182 | 0.6519947 | 2.938779 | 4.26e-10 | 12.4214 | 1.477e-09
2018-02-26 13:56 | 245911.6 | 119.9999 | 4 | 34 | 4.336984 | 0 | 2.938779 | 4.26e-10 | 12.4214 | 1.477e-09
2018-02-26 13:58 | 246031.6 | 239.9998 | 4 | 34 | 4.331445 | 0 | 2.938779 | 4.26e-10 | 12.4214 | 1.477e-09
2018-02-26 13:59 | 246091.6 | 300.0029 | 4 | 34 | 4.329814 | 0 | 2.938779 | 4.26e-10 | 12.4214 | 1.477e-09
2018-02-26 14:01 | 246211.7 | 120.0002 | 5 | 34 | 4.012571 | -3.259928 | 2.938779 | 0.1086466 | 12.4214 | 0.4404207
2018-02-26 14:03 | 246331.7 | 240.001 | 5 | 34 | 3.969176 | -3.259953 | 2.938779 | 0.2173126 | 12.4214 | 0.8740269
2018-02-26 14:05 | 246451.7 | 360.0011 | 5 | 34 | 3.929365 | -3.259954 | 2.938779 | 0.3259706 | 12.4214 | 1.303141
2018-02-26 14:07 | 246571.7 | 480.001 | 5 | 34 | 3.889825 | -3.259966 | 2.938779 | 0.4346309 | 12.4214 | 1.727966
2018-02-26 14:09 | 246691.7 | 600.0003 | 5 | 34 | 3.85058 | -3.259979 | 2.938779 | 0.5432943 | 12.4214 | 2.148488
2018-02-26 14:11 | 246811.7 | 720.0002 | 5 | 34 | 3.8139 | -3.260003 | 2.938779 | 0.6519501 | 12.4214 | 2.56487
2018-02-26 14:13 | 246931.7 | 840.0026 | 5 | 34 | 3.778555 | -3.259998 | 2.938779 | 0.7606142 | 12.4214 | 2.977362
2018-02-26 14:15 | 247051.7 | 960.001 | 5 | 34 | 3.744892 | -3.260138 | 2.938779 | 0.8692809 | 12.4214 | 3.386113
2018-02-26 14:17 | 247171.7 | 1080.001 | 5 | 34 | 3.712646 | -3.260117 | 2.938779 | 0.9779434 | 12.4214 | 3.791282
2018-02-26 14:19 | 247291.7 | 1200.0011 | 5 | 34 | 3.683319 | -3.260061 | 2.938779 | 1.086601 | 12.4214 | 4.193068
2018-02-26 14:21 | 247411.7 | 1320.001 | 5 | 34 | 3.656147 | -3.260108 | 2.938779 | 1.195265 | 12.4214 | 4.591827
2018-02-26 14:23 | 247531.7 | 1440.0009 | 5 | 34 | 3.630876 | -3.260039 | 2.938779 | 1.303934 | 12.4214 | 4.987751
2018-02-26 14:25 | 247651.7 | 1560.0002 | 5 | 34 | 3.606306 | -3.260104 | 2.938779 | 1.412598 | 12.4214 | 5.380962
2018-02-26 14:27 | 247771.7 | 1680.0002 | 5 | 34 | 3.582728 | -3.260066 | 2.938779 | 1.521259 | 12.4214 | 5.771516
2018-02-26 14:29 | 247891.7 | 1800.0002 | 5 | 34 | 3.561883 | -3.260041 | 2.938779 | 1.629921 | 12.4214 | 6.15967
2018-02-26 14:31 | 248011.7 | 1920.0009 | 5 | 34 | 3.54319 | -3.260091 | 2.938779 | 1.738586 | 12.4214 | 6.54569
2018-02-26 14:33 | 248131.7 | 2040.001 | 5 | 34 | 3.525906 | -3.259981 | 2.938779 | 1.847247 | 12.4214 | 6.929748
2018-02-26 14:35 | 248251.7 | 2160.0001 | 5 | 34 | 3.508327 | -3.26011 | 2.938779 | 1.955913 | 12.4214 | 7.311948
2018-02-26 14:37 | 248371.7 | 2280.001 | 5 | 34 | 3.491875 | -3.260135 | 2.938779 | 2.06458 | 12.4214 | 7.692269
2018-02-26 14:39 | 248491.7 | 2400.0002 | 5 | 34 | 3.476375 | -3.260053 | 2.938779 | 2.17324 | 12.4214 | 8.070854
2018-02-26 14:41 | 248611.7 | 2520.0002 | 5 | 34 | 3.460534 | -3.259974 | 2.938779 | 2.2819 | 12.4214 | 8.447759
2018-02-26 14:43 | 248731.7 | 2640.001 | 5 | 34 | 3.441014 | -3.260063 | 2.938779 | 2.39056 | 12.4214 | 8.822775
2018-02-26 14:45 | 248851.7 | 2760.0002 | 5 | 34 | 3.415982 | -3.260056 | 2.938779 | 2.499226 | 12.4214 | 9.195382
2018-02-26 14:47 | 248971.7 | 2880.0001 | 5 | 34 | 3.383054 | -3.260028 | 2.938779 | 2.607892 | 12.4214 | 9.564914
2018-02-26 14:49 | 249091.7 | 3000.001 | 5 | 34 | 3.33179 | -3.260071 | 2.938779 | 2.716558 | 12.4214 | 9.929971
2018-02-26 14:51 | 249211.7 | 3120.001 | 5 | 34 | 3.240415 | -3.259856 | 2.938779 | 2.825219 | 12.4214 | 10.28759
2018-02-26 14:53 | 249331.7 | 3240.0009 | 5 | 34 | 3.012798 | -3.260118 | 2.938779 | 2.933877 | 12.4214 | 10.62975
2018-02-26 14:53 | 249335.2 | 3243.524 | 5 | 34 | 2.999989 | -3.260079 | 2.938779 | 2.937073 | 12.4214 | 10.63936
2018-02-26 14:55 | 249455.3 | 120.0007 | 6 | 34 | 3.449203 | 0 | 2.938779 | 2.937079 | 12.4214 | 10.63937
2018-02-26 14:57 | 249575.3 | 240.0007 | 6 | 34 | 3.467657 | 0 | 2.938779 | 2.937079 | 12.4214 | 10.63937
2018-02-26 14:58 | 249635.3 | 300.0021 | 6 | 34 | 3.471583 | 0 | 2.938779 | 2.937079 | 12.4214 | 10.63937
2018-02-26 14:58 | 249635.3 | 0.0025 | 7 | 35 | 3.471548 | 0 | 0 | 0 | 0 | 0
2018-02-26 15:00 | 249755.3 | 120.0002 | 2 | 35 | 4.04327 | 4.889853 | 0.1623945 | 3.33e-09 | 0.6429004 | 1.1561e-08
2018-02-26 15:02 | 249875.3 | 240.0002 | 2 | 35 | 4.081119 | 4.889909 | 0.3253834 | 3.33e-09 | 1.304844 | 1.1561e-08
2018-02-26 15:04 | 249995.3 | 360.0011 | 2 | 35 | 4.114064 | 4.889964 | 0.4883689 | 3.33e-09 | 1.972843 | 1.1561e-08
2018-02-26 15:06 | 250115.3 | 480.0003 | 2 | 35 | 4.139159 | 4.889876 | 0.6513627 | 3.33e-09 | 2.645528 | 1.1561e-08
2018-02-26 15:08 | 250235.3 | 600.0012 | 2 | 35 | 4.161076 | 4.889874 | 0.8143563 | 3.33e-09 | 3.321954 | 1.1561e-08
2018-02-26 15:10 | 250355.3 | 720.0014 | 2 | 35 | 4.185825 | 4.889865 | 0.9773397 | 3.33e-09 | 4.002101 | 1.1561e-08
2018-02-26 15:12 | 250475.3 | 840.0014 | 2 | 35 | 4.200275 | 4.666589 | 1.138422 | 3.33e-09 | 4.678072 | 1.1561e-08
2018-02-26 15:14 | 250595.3 | 960.0009 | 2 | 35 | 4.200294 | 4.280149 | 1.287415 | 3.33e-09 | 5.303886 | 1.1561e-08
2018-02-26 15:16 | 250715.3 | 1080.0016 | 2 | 35 | 4.200259 | 3.918162 | 1.423963 | 3.33e-09 | 5.877422 | 1.1561e-08
2018-02-26 15:18 | 250835.3 | 1200.0009 | 2 | 35 | 4.200248 | 3.573455 | 1.548813 | 3.33e-09 | 6.401822 | 1.1561e-08
2018-02-26 15:20 | 250945.7 | 1310.3561 | 2 | 35 | 4.200291 | 3.25998 | 1.653565 | 3.33e-09 | 6.841807 | 1.1561e-08
2018-02-26 15:22 | 251065.7 | 120.001 | 3 | 35 | 4.223894 | 3.260072 | 1.761853 | 3.33e-09 | 7.297821 | 1.1561e-08
2018-02-26 15:24 | 251185.7 | 240.0012 | 3 | 35 | 4.251802 | 3.260047 | 1.870507 | 3.33e-09 | 7.758255 | 1.1561e-08
2018-02-26 15:26 | 251305.7 | 360.0014 | 3 | 35 | 4.282203 | 3.259973 | 1.979162 | 3.33e-09 | 8.221866 | 1.1561e-08
2018-02-26 15:28 | 251425.7 | 480.0004 | 3 | 35 | 4.315307 | 3.259929 | 2.08782 | 3.33e-09 | 8.688929 | 1.1561e-08
2018-02-26 15:30 | 251545.7 | 600.0004 | 3 | 35 | 4.352268 | 3.26002 | 2.196486 | 3.33e-09 | 9.15984 | 1.1561e-08
2018-02-26 15:32 | 251665.7 | 720.001 | 3 | 35 | 4.391079 | 3.260011 | 2.305137 | 3.33e-09 | 9.634809 | 1.1561e-08
2018-02-26 15:34 | 251785.7 | 840.0011 | 3 | 35 | 4.400246 | 2.851636 | 2.408048 | 3.33e-09 | 10.08753 | 1.1561e-08
2018-02-26 15:36 | 251905.7 | 960.0007 | 3 | 35 | 4.400264 | 2.455914 | 2.496337 | 3.33e-09 | 10.47603 | 1.1561e-08
2018-02-26 15:38 | 252025.7 | 1080.0004 | 3 | 35 | 4.400258 | 2.110106 | 2.572328 | 3.33e-09 | 10.81041 | 1.1561e-08
2018-02-26 15:40 | 252145.7 | 1200.0014 | 3 | 35 | 4.400267 | 1.821032 | 2.637676 | 3.33e-09 | 11.09795 | 1.1561e-08
2018-02-26 15:42 | 252265.7 | 1320 | 3 | 35 | 4.400283 | 1.581576 | 2.694245 | 3.33e-09 | 11.34688 | 1.1561e-08
2018-02-26 15:44 | 252385.7 | 1440.0009 | 3 | 35 | 4.400245 | 1.380033 | 2.743484 | 3.33e-09 | 11.56354 | 1.1561e-08
2018-02-26 15:46 | 252505.7 | 1560.0003 | 3 | 35 | 4.400249 | 1.207377 | 2.786537 | 3.33e-09 | 11.75298 | 1.1561e-08
2018-02-26 15:48 | 252625.7 | 1680.0012 | 3 | 35 | 4.400216 | 1.056625 | 2.82418 | 3.33e-09 | 11.91862 | 1.1561e-08
2018-02-26 15:50 | 252745.7 | 1800.0006 | 3 | 35 | 4.400204 | 0.9320345 | 2.857254 | 3.33e-09 | 12.06415 | 1.1561e-08
2018-02-26 15:52 | 252865.7 | 1920.0009 | 3 | 35 | 4.400198 | 0.8271427 | 2.886517 | 3.33e-09 | 12.19291 | 1.1561e-08
2018-02-26 15:54 | 252985.7 | 2040.0015 | 3 | 35 | 4.400201 | 0.7381735 | 2.91257 | 3.33e-09 | 12.30755 | 1.1561e-08
2018-02-26 15:56 | 253105.7 | 2160.0004 | 3 | 35 | 4.400159 | 0.6564913 | 2.935801 | 3.33e-09 | 12.40977 | 1.1561e-08
2018-02-26 15:56 | 253114 | 2168.2347 | 3 | 35 | 4.40019 | 0.6519976 | 2.937299 | 3.33e-09 | 12.41636 | 1.1561e-08
2018-02-26 15:58 | 253234 | 120.0006 | 4 | 35 | 4.337001 | 0 | 2.937299 | 3.33e-09 | 12.41636 | 1.1561e-08
2018-02-26 16:00 | 253354 | 240.0007 | 4 | 35 | 4.331439 | 0 | 2.937299 | 3.33e-09 | 12.41636 | 1.1561e-08
2018-02-26 16:01 | 253414 | 300.0022 | 4 | 35 | 4.329831 | 0 | 2.937299 | 3.33e-09 | 12.41636 | 1.1561e-08
2018-02-26 16:03 | 253534.1 | 120.0015 | 5 | 35 | 4.013437 | -3.260113 | 2.937299 | 0.1086525 | 12.41636 | 0.4405114
2018-02-26 16:05 | 253654.1 | 240.0008 | 5 | 35 | 3.968915 | -3.260103 | 2.937299 | 0.2173213 | 12.41636 | 0.8741844
2018-02-26 16:07 | 253774.1 | 360.0012 | 5 | 35 | 3.927809 | -3.259972 | 2.937299 | 0.3259925 | 12.41636 | 1.30323
2018-02-26 16:09 | 253894.1 | 480.001 | 5 | 35 | 3.888437 | -3.260113 | 2.937299 | 0.4346551 | 12.41636 | 1.72789
2018-02-26 16:11 | 254014.1 | 600.0007 | 5 | 35 | 3.850799 | -3.260013 | 2.937299 | 0.5433221 | 12.41636 | 2.148375
2018-02-26 16:13 | 254134.1 | 720.0006 | 5 | 35 | 3.814062 | -3.260056 | 2.937299 | 0.6519794 | 12.41636 | 2.564799
2018-02-26 16:15 | 254254.1 | 840.0014 | 5 | 35 | 3.777087 | -3.260001 | 2.937299 | 0.7606518 | 12.41636 | 2.977257
2018-02-26 16:17 | 254374.1 | 960.0001 | 5 | 35 | 3.74297 | -3.259981 | 2.937299 | 0.8693103 | 12.41636 | 3.385786
2018-02-26 16:19 | 254494.1 | 1080.0017 | 5 | 35 | 3.712073 | -3.26001 | 2.937299 | 0.9779791 | 12.41636 | 3.790821
2018-02-26 16:21 | 254614.1 | 1200.0006 | 5 | 35 | 3.683434 | -3.259966 | 2.937299 | 1.086634 | 12.41636 | 4.192584
2018-02-26 16:23 | 254734.1 | 1320.0014 | 5 | 35 | 3.655231 | -3.259968 | 2.937299 | 1.195301 | 12.41636 | 4.591328
2018-02-26 16:25 | 254854.1 | 1440.0007 | 5 | 35 | 3.628726 | -3.260041 | 2.937299 | 1.303964 | 12.41636 | 4.987053
2018-02-26 16:27 | 254974.1 | 1560.0004 | 5 | 35 | 3.604247 | -3.259972 | 2.937299 | 1.412622 | 12.41636 | 5.379999
2018-02-26 16:29 | 255094.1 | 1680.0006 | 5 | 35 | 3.582084 | -3.26001 | 2.937299 | 1.521283 | 12.41636 | 5.770421
2018-02-26 16:31 | 255214.1 | 1800 | 5 | 35 | 3.561066 | -3.259916 | 2.937299 | 1.629942 | 12.41636 | 6.158504
2018-02-26 16:33 | 255334.1 | 1920.0001 | 5 | 35 | 3.540754 | -3.26005 | 2.937299 | 1.7386 | 12.41636 | 6.54432
2018-02-26 16:35 | 255454.1 | 2040.0015 | 5 | 35 | 3.522911 | -3.259945 | 2.937299 | 1.847269 | 12.41636 | 6.9281
2018-02-26 16:37 | 255574.1 | 2160.0004 | 5 | 35 | 3.506537 | -3.259916 | 2.937299 | 1.955926 | 12.41636 | 7.309983
2018-02-26 16:39 | 255694.1 | 2280.0003 | 5 | 35 | 3.491343 | -3.259953 | 2.937299 | 2.064588 | 12.41636 | 7.690184
2018-02-26 16:41 | 255814.1 | 2400.0015 | 5 | 35 | 3.474995 | -3.260043 | 2.937299 | 2.173242 | 12.41636 | 8.068672
2018-02-26 16:43 | 255934.1 | 2520.0004 | 5 | 35 | 3.457648 | -3.26011 | 2.937299 | 2.281906 | 12.41636 | 8.44534
2018-02-26 16:45 | 256054.1 | 2640.0004 | 5 | 35 | 3.438943 | -3.260059 | 2.937299 | 2.390579 | 12.41636 | 8.820107
2018-02-26 16:47 | 256174.1 | 2760.0004 | 5 | 35 | 3.415818 | -3.260124 | 2.937299 | 2.499232 | 12.41636 | 9.19256
2018-02-26 16:49 | 256294.1 | 2880.0005 | 5 | 35 | 3.382903 | -3.260168 | 2.937299 | 2.607903 | 12.41636 | 9.562104
2018-02-26 16:51 | 256414.1 | 3000.0015 | 5 | 35 | 3.328578 | -3.260066 | 2.937299 | 2.716565 | 12.41636 | 9.926984
2018-02-26 16:53 | 256534.1 | 3120.0009 | 5 | 35 | 3.235323 | -3.260077 | 2.937299 | 2.825236 | 12.41636 | 10.28417
2018-02-26 16:55 | 256654.1 | 3240.0003 | 5 | 35 | 3.008917 | -3.260106 | 2.937299 | 2.9339 | 12.41636 | 10.62583
2018-02-26 16:55 | 256656.5 | 3242.4672 | 5 | 35 | 2.999992 | -3.260035 | 2.937299 | 2.936126 | 12.41636 | 10.63251
2018-02-26 16:57 | 256776.6 | 120.0002 | 6 | 35 | 3.45035 | 0 | 2.937299 | 2.936126 | 12.41636 | 10.63251
2018-02-26 16:59 | 256896.6 | 240.0011 | 6 | 35 | 3.469052 | 0 | 2.937299 | 2.936126 | 12.41636 | 10.63251
2018-02-26 17:00 | 256956.6 | 300.0017 | 6 | 35 | 3.473038 | 0 | 2.937299 | 2.936126 | 12.41636 | 10.63251
2018-02-26 17:00 | 256956.6 | 0.0023 | 7 | 36 | 3.473078 | 0 | 0 | 0 | 0 | 0
2018-02-26 17:02 | 257076.7 | 120.0005 | 2 | 36 | 4.045551 | 4.88997 | 0.1623981 | 0 | 0.6433275 | 0
2018-02-26 17:04 | 257196.7 | 240.0011 | 2 | 36 | 4.0815 | 4.88985 | 0.3253963 | 0 | 1.305558 | 0
2018-02-26 17:06 | 257316.7 | 360.0014 | 2 | 36 | 4.11376 | 4.889941 | 0.48838 | 0 | 1.973519 | 0
2018-02-26 17:08 | 257436.7 | 480.0006 | 2 | 36 | 4.139938 | 4.88984 | 0.6513694 | 0 | 2.646198 | 0
2018-02-26 17:10 | 257556.7 | 600.0012 | 2 | 36 | 4.163332 | 4.889932 | 0.8143699 | 0 | 3.322939 | 0
2018-02-26 17:12 | 257676.7 | 720.0016 | 2 | 36 | 4.187596 | 4.889819 | 0.9773608 | 0 | 4.003469 | 0
2018-02-26 17:14 | 257796.7 | 840 | 2 | 36 | 4.200285 | 4.666745 | 1.138359 | 0 | 4.6792 | 0
2018-02-26 17:16 | 257916.7 | 960.0006 | 2 | 36 | 4.200269 | 4.276193 | 1.287367 | 0 | 5.305073 | 0
2018-02-26 17:18 | 258036.7 | 1080.0014 | 2 | 36 | 4.200239 | 3.89581 | 1.423497 | 0 | 5.876853 | 0
2018-02-26 17:20 | 258156.7 | 1200.0006 | 2 | 36 | 4.200277 | 3.548598 | 1.547522 | 0 | 6.397791 | 0
2018-02-26 17:22 | 258261.6 | 1304.9525 | 2 | 36 | 4.200241 | 3.259994 | 1.646714 | 0 | 6.814424 | 0
2018-02-26 17:24 | 258381.6 | 120.0001 | 3 | 36 | 4.223036 | 3.260026 | 1.754997 | 0 | 7.27035 | 0
2018-02-26 17:26 | 258501.6 | 240.0013 | 3 | 36 | 4.251139 | 3.259875 | 1.863657 | 0 | 7.730718 | 0
2018-02-26 17:28 | 258621.6 | 360.0013 | 3 | 36 | 4.282544 | 3.259953 | 1.972316 | 0 | 8.194336 | 0
2018-02-26 17:30 | 258741.6 | 480.0015 | 3 | 36 | 4.316069 | 3.260034 | 2.080964 | 0 | 8.661435 | 0
2018-02-26 17:32 | 258861.6 | 600.0009 | 3 | 36 | 4.351391 | 3.260077 | 2.189626 | 0 | 9.132324 | 0
2018-02-26 17:34 | 258981.6 | 720.0002 | 3 | 36 | 4.389489 | 3.260022 | 2.2983 | 0 | 9.60725 | 0
2018-02-26 17:36 | 259101.6 | 840.0001 | 3 | 36 | 4.400275 | 2.859944 | 2.401625 | 0 | 10.06175 | 0
2018-02-26 17:38 | 259221.6 | 960.0015 | 3 | 36 | 4.400227 | 2.460237 | 2.490115 | 0 | 10.45113 | 0
2018-02-26 17:40 | 259341.6 | 1080.0005 | 3 | 36 | 4.400252 | 2.124328 | 2.566355 | 0 | 10.78661 | 0
2018-02-26 17:42 | 259461.6 | 1200.0008 | 3 | 36 | 4.400276 | 1.840129 | 2.632301 | 0 | 11.07679 | 0
2018-02-26 17:44 | 259581.6 | 1320.0004 | 3 | 36 | 4.400209 | 1.594041 | 2.689439 | 0 | 11.32821 | 0
2018-02-26 17:46 | 259701.6 | 1440.0005 | 3 | 36 | 4.400236 | 1.384935 | 2.738975 | 0 | 11.54618 | 0
2018-02-26 17:48 | 259821.6 | 1560 | 3 | 36 | 4.400221 | 1.212271 | 2.782163 | 0 | 11.73621 | 0
2018-02-26 17:50 | 259941.6 | 1680.0011 | 3 | 36 | 4.400169 | 1.066162 | 2.820063 | 0 | 11.90298 | 0
2018-02-26 17:52 | 260061.6 | 1800.0002 | 3 | 36 | 4.400234 | 0.9433718 | 2.853517 | 0 | 12.05019 | 0
2018-02-26 17:54 | 260181.6 | 1920.0012 | 3 | 36 | 4.40019 | 0.8326855 | 2.883063 | 0 | 12.18019 | 0
2018-02-26 17:56 | 260301.6 | 2040.0016 | 3 | 36 | 4.400174 | 0.7397928 | 2.909224 | 0 | 12.29531 | 0
2018-02-26 17:58 | 260421.6 | 2160.001 | 3 | 36 | 4.400186 | 0.662179 | 2.932555 | 0 | 12.39797 | 0
2018-02-26 17:58 | 260437.1 | 2175.4408 | 3 | 36 | 4.400137 | 0.6519957 | 2.935375 | 0 | 12.41038 | 0
2018-02-26 18:00 | 260557.1 | 120.0005 | 4 | 36 | 4.336745 | 0 | 2.935375 | 0 | 12.41038 | 0
2018-02-26 18:02 | 260677.1 | 240.0015 | 4 | 36 | 4.331159 | 0 | 2.935375 | 0 | 12.41038 | 0
2018-02-26 18:03 | 260737.1 | 300.0037 | 4 | 36 | 4.329531 | 0 | 2.935375 | 0 | 12.41038 | 0
2018-02-26 18:05 | 260857.2 | 120.0006 | 5 | 36 | 4.01119 | -3.25999 | 2.935375 | 0.1086573 | 12.41038 | 0.440335
2018-02-26 18:07 | 260977.2 | 240.0002 | 5 | 36 | 3.967539 | -3.260008 | 2.935375 | 0.2173185 | 12.41038 | 0.8737553
2018-02-26 18:09 | 261097.2 | 360.0013 | 5 | 36 | 3.927477 | -3.259999 | 2.935375 | 0.3259851 | 12.41038 | 1.302713
2018-02-26 18:11 | 261217.2 | 480.0001 | 5 | 36 | 3.887382 | -3.260057 | 2.935375 | 0.4346402 | 12.41038 | 1.727282
2018-02-26 18:13 | 261337.2 | 600.0013 | 5 | 36 | 3.848362 | -3.259972 | 2.935375 | 0.5432992 | 12.41038 | 2.147532
2018-02-26 18:15 | 261457.2 | 720.0001 | 5 | 36 | 3.811573 | -3.260012 | 2.935375 | 0.6519705 | 12.41038 | 2.563725
2018-02-26 18:17 | 261577.2 | 840.0005 | 5 | 36 | 3.776098 | -3.25995 | 2.935375 | 0.7606293 | 12.41038 | 2.975947
2018-02-26 18:19 | 261697.2 | 960.0009 | 5 | 36 | 3.742304 | -3.260023 | 2.935375 | 0.8692924 | 12.41038 | 3.384411
2018-02-26 18:21 | 261817.2 | 1080.0006 | 5 | 36 | 3.710134 | -3.26009 | 2.935375 | 0.9779548 | 12.41038 | 3.789292
2018-02-26 18:23 | 261937.2 | 1200.0009 | 5 | 36 | 3.68092 | -3.260013 | 2.935375 | 1.08662 | 12.41038 | 4.190844
2018-02-26 18:25 | 262057.2 | 1320.0012 | 5 | 36 | 3.65345 | -3.26013 | 2.935375 | 1.195283 | 12.41038 | 4.589315
2018-02-26 18:27 | 262177.2 | 1440.0008 | 5 | 36 | 3.627669 | -3.260216 | 2.935375 | 1.303947 | 12.41038 | 4.9849
2018-02-26 18:29 | 262297.2 | 1560.0004 | 5 | 36 | 3.602983 | -3.259979 | 2.935375 | 1.412618 | 12.41038 | 5.377782
2018-02-26 18:31 | 262417.2 | 1680 | 5 | 36 | 3.579738 | -3.260083 | 2.935375 | 1.521281 | 12.41038 | 5.768001
2018-02-26 18:33 | 262537.2 | 1800.0012 | 5 | 36 | 3.558617 | -3.260376 | 2.935375 | 1.629944 | 12.41038 | 6.155823
2018-02-26 18:35 | 262657.2 | 1920.0008 | 5 | 36 | 3.539558 | -3.260124 | 2.935375 | 1.738604 | 12.41038 | 6.541444
2018-02-26 18:37 | 262777.2 | 2040.0012 | 5 | 36 | 3.521818 | -3.260133 | 2.935375 | 1.847271 | 12.41038 | 6.925108
2018-02-26 18:39 | 262897.2 | 2160.0008 | 5 | 36 | 3.504388 | -3.260098 | 2.935375 | 1.955932 | 12.41038 | 7.306839
2018-02-26 18:41 | 263017.2 | 2280.0009 | 5 | 36 | 3.488058 | -3.260158 | 2.935375 | 2.064588 | 12.41038 | 7.68673
2018-02-26 18:43 | 263137.2 | 2400 | 5 | 36 | 3.471744 | -3.260184 | 2.935375 | 2.173251 | 12.41038 | 8.064873
2018-02-26 18:45 | 263257.2 | 2520.0012 | 5 | 36 | 3.454969 | -3.259873 | 2.935375 | 2.281918 | 12.41038 | 8.441243
2018-02-26 18:47 | 263377.2 | 2640 | 5 | 36 | 3.435121 | -3.259905 | 2.935375 | 2.390578 | 12.41038 | 8.815629
2018-02-26 18:49 | 263497.2 | 2760.0012 | 5 | 36 | 3.410123 | -3.260135 | 2.935375 | 2.49924 | 12.41038 | 9.18759
2018-02-26 18:51 | 263617.2 | 2880 | 5 | 36 | 3.376456 | -3.259869 | 2.935375 | 2.6079 | 12.41038 | 9.556425
2018-02-26 18:53 | 263737.2 | 3000.0004 | 5 | 36 | 3.323351 | -3.259847 | 2.935375 | 2.716566 | 12.41038 | 9.920673
2018-02-26 18:55 | 263857.2 | 3120.0008 | 5 | 36 | 3.228702 | -3.259809 | 2.935375 | 2.825226 | 12.41038 | 10.27721
2018-02-26 18:57 | 263975.1 | 3237.8769 | 5 | 36 | 3 | -3.259938 | 2.935375 | 2.931956 | 12.41038 | 10.61197
2018-02-26 18:59 | 264095.1 | 120.0004 | 6 | 36 | 3.45679 | 0 | 2.935375 | 2.931963 | 12.41038 | 10.61199
2018-02-26 19:01 | 264215.1 | 240 | 6 | 36 | 3.476005 | 0 | 2.935375 | 2.931963 | 12.41038 | 10.61199
2018-02-26 19:02 | 264275.1 | 300.0028 | 6 | 36 | 3.480107 | 0 | 2.935375 | 2.931963 | 12.41038 | 10.61199
2018-02-26 19:02 | 264275.1 | 0.0025 | 7 | 37 | 3.479971 | 0 | 0 | 0 | 0 | 0
2018-02-26 19:04 | 264395.2 | 120.0005 | 2 | 37 | 4.04829 | 4.889863 | 0.1623902 | 2.843e-09 | 0.644156 | 9.893e-09
2018-02-26 19:06 | 264515.2 | 240.0009 | 2 | 37 | 4.085496 | 4.889853 | 0.3253745 | 2.843e-09 | 1.306859 | 9.893e-09
2018-02-26 19:08 | 264635.2 | 360.0014 | 2 | 37 | 4.117632 | 4.889907 | 0.4883656 | 2.843e-09 | 1.975523 | 9.893e-09
2018-02-26 19:10 | 264755.2 | 480.0001 | 2 | 37 | 4.141953 | 4.889831 | 0.6513597 | 2.843e-09 | 2.648727 | 9.893e-09
2018-02-26 19:12 | 264875.2 | 600.0013 | 2 | 37 | 4.163736 | 4.890229 | 0.8143555 | 2.843e-09 | 3.3256 | 9.893e-09
2018-02-26 19:14 | 264995.2 | 720.0016 | 2 | 37 | 4.188453 | 4.889869 | 0.9773465 | 2.843e-09 | 4.006191 | 9.893e-09
2018-02-26 19:16 | 265115.2 | 840.0011 | 2 | 37 | 4.200249 | 4.630576 | 1.137724 | 2.843e-09 | 4.67941 | 9.893e-09
2018-02-26 19:18 | 265235.2 | 960.0013 | 2 | 37 | 4.200245 | 4.242211 | 1.28551 | 2.843e-09 | 5.300151 | 9.893e-09
2018-02-26 19:20 | 265355.2 | 1080.0002 | 2 | 37 | 4.20026 | 3.88392 | 1.420894 | 2.843e-09 | 5.868799 | 9.893e-09
2018-02-26 19:22 | 265475.2 | 1200.0013 | 2 | 37 | 4.200274 | 3.539355 | 1.544575 | 2.843e-09 | 6.388291 | 9.893e-09
2018-02-26 19:24 | 265572.5 | 1297.2741 | 2 | 37 | 4.200255 | 3.259995 | 1.636453 | 2.843e-09 | 6.774202 | 9.893e-09
2018-02-26 19:26 | 265692.5 | 120.0014 | 3 | 37 | 4.223339 | 3.260119 | 1.74474 | 2.843e-09 | 7.230169 | 9.893e-09
2018-02-26 19:28 | 265812.5 | 240.0002 | 3 | 37 | 4.251305 | 3.260072 | 1.853397 | 2.843e-09 | 7.690556 | 9.893e-09
2018-02-26 19:30 | 265932.5 | 360.0006 | 3 | 37 | 4.281724 | 3.259965 | 1.962063 | 2.843e-09 | 8.154163 | 9.893e-09
2018-02-26 19:32 | 266052.5 | 480.001 | 3 | 37 | 4.314713 | 3.259978 | 2.070731 | 2.843e-09 | 8.621212 | 9.893e-09
2018-02-26 19:34 | 266172.5 | 600.0013 | 3 | 37 | 4.350832 | 3.260064 | 2.179383 | 2.843e-09 | 9.09196 | 9.893e-09
2018-02-26 19:36 | 266292.5 | 720.001 | 3 | 37 | 4.38886 | 3.259969 | 2.288044 | 2.843e-09 | 9.566774 | 9.893e-09
2018-02-26 19:38 | 266412.5 | 840.0022 | 3 | 37 | 4.400241 | 2.884995 | 2.391853 | 2.843e-09 | 10.02339 | 9.893e-09
2018-02-26 19:40 | 266532.5 | 960.0001 | 3 | 37 | 4.400273 | 2.487157 | 2.481219 | 2.843e-09 | 10.41662 | 9.893e-09
2018-02-26 19:42 | 266652.5 | 1080.0013 | 3 | 37 | 4.400252 | 2.139955 | 2.55823 | 2.843e-09 | 10.75549 | 9.893e-09
2018-02-26 19:44 | 266772.5 | 1200.0017 | 3 | 37 | 4.400252 | 1.848131 | 2.624519 | 2.843e-09 | 11.04717 | 9.893e-09
2018-02-26 19:46 | 266892.5 | 1320.0012 | 3 | 37 | 4.400244 | 1.605634 | 2.681954 | 2.843e-09 | 11.2999 | 9.893e-09
2018-02-26 19:48 | 267012.5 | 1440.0007 | 3 | 37 | 4.400182 | 1.400163 | 2.731959 | 2.843e-09 | 11.51993 | 9.893e-09
2018-02-26 19:50 | 267132.5 | 1560.0019 | 3 | 37 | 4.400191 | 1.226406 | 2.775674 | 2.843e-09 | 11.71229 | 9.893e-09
2018-02-26 19:52 | 267252.5 | 1680.0014 | 3 | 37 | 4.400207 | 1.073364 | 2.813917 | 2.843e-09 | 11.88057 | 9.893e-09
2018-02-26 19:54 | 267372.5 | 1800.0009 | 3 | 37 | 4.400197 | 0.9471788 | 2.847537 | 2.843e-09 | 12.0285 | 9.893e-09
2018-02-26 19:56 | 267492.5 | 1920.0014 | 3 | 37 | 4.400188 | 0.8414097 | 2.877297 | 2.843e-09 | 12.15945 | 9.893e-09
2018-02-26 19:58 | 267612.5 | 2040.0001 | 3 | 37 | 4.400174 | 0.7499952 | 2.903794 | 2.843e-09 | 12.27604 | 9.893e-09
2018-02-26 20:00 | 267732.5 | 2160.0013 | 3 | 37 | 4.400168 | 0.6683302 | 2.927417 | 2.843e-09 | 12.37999 | 9.893e-09
2018-02-26 20:00 | 267759.2 | 2186.7168 | 3 | 37 | 4.400231 | 0.6519957 | 2.932315 | 2.843e-09 | 12.40154 | 9.893e-09
2018-02-26 20:02 | 267879.3 | 120.0013 | 4 | 37 | 4.336766 | 0 | 2.932315 | 2.843e-09 | 12.40154 | 9.893e-09
2018-02-26 20:04 | 267999.3 | 240.0009 | 4 | 37 | 4.331178 | 0 | 2.932315 | 2.843e-09 | 12.40154 | 9.893e-09
2018-02-26 20:05 | 268059.3 | 300.0014 | 4 | 37 | 4.329591 | 0 | 2.932315 | 2.843e-09 | 12.40154 | 9.893e-09
2018-02-26 20:07 | 268179.3 | 120.0002 | 5 | 37 | 4.011934 | -3.260053 | 2.932315 | 0.1086561 | 12.40154 | 0.4403921
2018-02-26 20:09 | 268299.3 | 240.0007 | 5 | 37 | 3.967197 | -3.260077 | 2.932315 | 0.2173329 | 12.40154 | 0.8739125
2018-02-26 20:11 | 268419.3 | 360.0003 | 5 | 37 | 3.926176 | -3.260068 | 2.932315 | 0.325985 | 12.40154 | 1.302705
2018-02-26 20:13 | 268539.3 | 480.0007 | 5 | 37 | 3.886888 | -3.259995 | 2.932315 | 0.4346544 | 12.40154 | 1.727212
2018-02-26 20:15 | 268659.3 | 600.0011 | 5 | 37 | 3.849071 | -3.260008 | 2.932315 | 0.5433168 | 12.40154 | 2.147506
2018-02-26 20:17 | 268779.3 | 720.0006 | 5 | 37 | 3.81217 | -3.260048 | 2.932315 | 0.6519881 | 12.40154 | 2.56378
2018-02-26 20:19 | 268899.3 | 840.001 | 5 | 37 | 3.775527 | -3.260005 | 2.932315 | 0.7606486 | 12.40154 | 2.976003
2018-02-26 20:21 | 269019.3 | 960.0013 | 5 | 37 | 3.741461 | -3.260033 | 2.932315 | 0.8693151 | 12.40154 | 3.384398
2018-02-26 20:23 | 269139.3 | 1080 | 5 | 37 | 3.710351 | -3.260033 | 2.932315 | 0.9779655 | 12.40154 | 3.789181
2018-02-26 20:25 | 269259.3 | 1200.0004 | 5 | 37 | 3.681614 | -3.260088 | 2.932315 | 1.086643 | 12.40154 | 4.190836
2018-02-26 20:27 | 269379.3 | 1320.0008 | 5 | 37 | 3.653326 | -3.260001 | 2.932315 | 1.195295 | 12.40154 | 4.589314
2018-02-26 20:29 | 269499.3 | 1440.0003 | 5 | 37 | 3.627196 | -3.26007 | 2.932315 | 1.303965 | 12.40154 | 4.984883
2018-02-26 20:31 | 269619.3 | 1560.0014 | 5 | 37 | 3.60291 | -3.259986 | 2.932315 | 1.412621 | 12.40154 | 5.377665
2018-02-26 20:33 | 269739.3 | 1680.0002 | 5 | 37 | 3.580751 | -3.260048 | 2.932315 | 1.521298 | 12.40154 | 5.767995
2018-02-26 20:35 | 269859.3 | 1800.0013 | 5 | 37 | 3.559832 | -3.260008 | 2.932315 | 1.629953 | 12.40154 | 6.155921
2018-02-26 20:37 | 269979.3 | 1920.0009 | 5 | 37 | 3.539765 | -3.25999 | 2.932315 | 1.738622 | 12.40154 | 6.541645
2018-02-26 20:39 | 270099.3 | 2040.0004 | 5 | 37 | 3.522306 | -3.260035 | 2.932315 | 1.84728 | 12.40154 | 6.92531
2018-02-26 20:41 | 270219.3 | 2160.0006 | 5 | 37 | 3.506362 | -3.259943 | 2.932315 | 1.955943 | 12.40154 | 7.307176
2018-02-26 20:43 | 270339.3 | 2280.0006 | 5 | 37 | 3.490716 | -3.260013 | 2.932315 | 2.0646 | 12.40154 | 7.687314
2018-02-26 20:45 | 270459.3 | 2400.0005 | 5 | 37 | 3.473815 | -3.260036 | 2.932315 | 2.173265 | 12.40154 | 8.065737
2018-02-26 20:47 | 270579.3 | 2520.0004 | 5 | 37 | 3.456435 | -3.259945 | 2.932315 | 2.281927 | 12.40154 | 8.442266
2018-02-26 20:49 | 270699.3 | 2640.0011 | 5 | 37 | 3.437365 | -3.260025 | 2.932315 | 2.390581 | 12.40154 | 8.816817
2018-02-26 20:51 | 270819.3 | 2760.0015 | 5 | 37 | 3.413986 | -3.260059 | 2.932315 | 2.499247 | 12.40154 | 9.18914
2018-02-26 20:53 | 270939.3 | 2880.0013 | 5 | 37 | 3.380585 | -3.259956 | 2.932315 | 2.607909 | 12.40154 | 9.558434
2018-02-26 20:55 | 271059.3 | 3000.0013 | 5 | 37 | 3.325968 | -3.260051 | 2.932315 | 2.716569 | 12.40154 | 9.92302
2018-02-26 20:57 | 271179.3 | 3120.0003 | 5 | 37 | 3.231164 | -3.260048 | 2.932315 | 2.825226 | 12.40154 | 10.27979
2018-02-26 20:59 | 271298.9 | 3239.5834 | 5 | 37 | 2.999986 | -3.259986 | 2.932315 | 2.933507 | 12.40154 | 10.61961
2018-02-26 21:01 | 271418.9703 | 120.0008 | 6 | 37 | 3.451888 | 0 | 2.932315 | 2.933513 | 12.40154 | 10.61963
2018-02-26 21:03 | 271538.9696 | 240.0001 | 6 | 37 | 3.470749 | 0 | 2.932315 | 2.933513 | 12.40154 | 10.61963
2018-02-26 21:04 | 271598.9709 | 300.0014 | 6 | 37 | 3.474786 | 0 | 2.932315 | 2.933513 | 12.40154 | 10.61963
2018-02-26 21:04 | 271599 | 0.0025 | 7 | 38 | 3.474617 | 0 | 0 | 0 | 0 | 0
2018-02-26 21:06 | 271719.1 | 120.001 | 2 | 38 | 4.046286 | 4.889972 | 0.1624048 | 1.593e-09 | 0.643602 | 5.535e-09
2018-02-26 21:08 | 271839.1 | 240.0002 | 2 | 38 | 4.081855 | 4.890046 | 0.3253849 | 1.593e-09 | 1.305846 | 5.535e-09
2018-02-26 21:10 | 271959.1 | 360.0007 | 2 | 38 | 4.114051 | 4.88992 | 0.4883827 | 1.593e-09 | 1.973926 | 5.535e-09
2018-02-26 21:12 | 272079.1 | 480.0011 | 2 | 38 | 4.140177 | 4.889878 | 0.6513807 | 1.593e-09 | 2.646678 | 5.535e-09
2018-02-26 21:14 | 272199.1 | 600.0005 | 2 | 38 | 4.163149 | 4.889897 | 0.8143622 | 1.593e-09 | 3.323339 | 5.535e-09
2018-02-26 21:16 | 272319.1 | 720.0015 | 2 | 38 | 4.187411 | 4.88988 | 0.9773563 | 1.593e-09 | 4.003846 | 5.535e-09
2018-02-26 21:18 | 272439.1 | 840.0013 | 2 | 38 | 4.200234 | 4.668197 | 1.138395 | 1.593e-09 | 4.679729 | 5.535e-09
2018-02-26 21:20 | 272559.1 | 960.0004 | 2 | 38 | 4.200303 | 4.276252 | 1.287444 | 1.593e-09 | 5.305774 | 5.535e-09
2018-02-26 21:22 | 272679.1 | 1080.0001 | 2 | 38 | 4.200264 | 3.896811 | 1.423557 | 1.593e-09 | 5.877486 | 5.535e-09
2018-02-26 21:24 | 272799.1 | 1200.0014 | 2 | 38 | 4.20023 | 3.55198 | 1.547646 | 1.593e-09 | 6.39869 | 5.535e-09
2018-02-26 21:26 | 272905.5 | 1306.41 | 2 | 38 | 4.20022 | 3.259997 | 1.648288 | 1.593e-09 | 6.821412 | 5.535e-09
2018-02-26 21:28 | 273025.5 | 120.0005 | 3 | 38 | 4.223156 | 3.260102 | 1.756562 | 1.593e-09 | 7.277309 | 5.535e-09
2018-02-26 21:30 | 273145.5 | 240.0011 | 3 | 38 | 4.251653 | 3.260077 | 1.86523 | 1.593e-09 | 7.737739 | 5.535e-09
2018-02-26 21:32 | 273265.5 | 360.0008 | 3 | 38 | 4.283002 | 3.259994 | 1.973889 | 1.593e-09 | 8.201416 | 5.535e-09
2018-02-26 21:34 | 273385.5 | 480.0012 | 3 | 38 | 4.316053 | 3.260097 | 2.082558 | 1.593e-09 | 8.668621 | 5.535e-09
2018-02-26 21:36 | 273505.5 | 600.0007 | 3 | 38 | 4.351649 | 3.259946 | 2.191216 | 1.593e-09 | 9.139504 | 5.535e-09
2018-02-26 21:38 | 273625.5 | 720.0002 | 3 | 38 | 4.389957 | 3.260036 | 2.299882 | 1.593e-09 | 9.614434 | 5.535e-09
2018-02-26 21:40 | 273745.5 | 840.0002 | 3 | 38 | 4.400258 | 2.857381 | 2.403056 | 1.593e-09 | 10.06828 | 5.535e-09
2018-02-26 21:42 | 273865.5 | 960.0004 | 3 | 38 | 4.400258 | 2.456584 | 2.491431 | 1.593e-09 | 10.45716 | 5.535e-09
2018-02-26 21:44 | 273985.5 | 1080.0014 | 3 | 38 | 4.400269 | 2.119798 | 2.567544 | 1.593e-09 | 10.79208 | 5.535e-09
2018-02-26 21:46 | 274105.5 | 1200.0008 | 3 | 38 | 4.400218 | 1.833245 | 2.633314 | 1.593e-09 | 11.08148 | 5.535e-09
2018-02-26 21:48 | 274225.5 | 1320.0002 | 3 | 38 | 4.400228 | 1.586215 | 2.690218 | 1.593e-09 | 11.33187 | 5.535e-09
2018-02-26 21:50 | 274345.5 | 1440.0014 | 3 | 38 | 4.400218 | 1.377922 | 2.739487 | 1.593e-09 | 11.54867 | 5.535e-09
2018-02-26 21:52 | 274465.5 | 1560.0009 | 3 | 38 | 4.400235 | 1.20623 | 2.782467 | 1.593e-09 | 11.73779 | 5.535e-09
2018-02-26 21:54 | 274585.5 | 1680.0013 | 3 | 38 | 4.400225 | 1.062269 | 2.820189 | 1.593e-09 | 11.90377 | 5.535e-09
2018-02-26 21:56 | 274705.5 | 1800.0008 | 3 | 38 | 4.400188 | 0.9374504 | 2.853472 | 1.593e-09 | 12.05022 | 5.535e-09
2018-02-26 21:58 | 274825.5 | 1920.0012 | 3 | 38 | 4.400165 | 0.8272848 | 2.882855 | 1.593e-09 | 12.17951 | 5.535e-09
2018-02-26 22:00 | 274945.5 | 2040 | 3 | 38 | 4.400107 | 0.73557 | 2.908887 | 1.593e-09 | 12.29406 | 5.535e-09
2018-02-26 22:02 | 275065.5 | 2160.0003 | 3 | 38 | 4.400135 | 0.6587057 | 2.93211 | 1.593e-09 | 12.39625 | 5.535e-09
2018-02-26 22:02 | 275077.8 | 2172.3215 | 3 | 38 | 4.400179 | 0.6519928 | 2.934354 | 1.593e-09 | 12.40612 | 5.535e-09
2018-02-26 22:04 | 275197.9 | 120.0011 | 4 | 38 | 4.336892 | 0 | 2.934354 | 1.593e-09 | 12.40612 | 5.535e-09
2018-02-26 22:06 | 275317.9 | 239.9999 | 4 | 38 | 4.331347 | 0 | 2.934354 | 1.593e-09 | 12.40612 | 5.535e-09
2018-02-26 22:07 | 275377.9 | 300.0027 | 4 | 38 | 4.329768 | 0 | 2.934354 | 1.593e-09 | 12.40612 | 5.535e-09
2018-02-26 22:09 | 275497.9 | 120.0007 | 5 | 38 | 4.011881 | -3.259914 | 2.934354 | 0.1086571 | 12.40612 | 0.4403958
2018-02-26 22:11 | 275617.9 | 240.0002 | 5 | 38 | 3.968424 | -3.259735 | 2.934354 | 0.2173152 | 12.40612 | 0.8738905
2018-02-26 22:13 | 275737.9 | 360.0014 | 5 | 38 | 3.928308 | -3.260176 | 2.934354 | 0.3259688 | 12.40612 | 1.302893
2018-02-26 22:15 | 275857.9 | 480.0001 | 5 | 38 | 3.888045 | -3.260106 | 2.934354 | 0.4346313 | 12.40612 | 1.727572
2018-02-26 22:17 | 275977.9 | 600.0013 | 5 | 38 | 3.848814 | -3.259783 | 2.934354 | 0.5432912 | 12.40612 | 2.147891
2018-02-26 22:19 | 276097.9 | 720.0001 | 5 | 38 | 3.811905 | -3.259807 | 2.934354 | 0.6519575 | 12.40612 | 2.564109
2018-02-26 22:21 | 276217.9 | 840.0012 | 5 | 38 | 3.77635 | -3.259874 | 2.934354 | 0.7606221 | 12.40612 | 2.97638
2018-02-26 22:23 | 276337.9 | 960.0012 | 5 | 38 | 3.742445 | -3.259941 | 2.934354 | 0.869283 | 12.40612 | 3.384863
2018-02-26 22:25 | 276457.9 | 1080.0009 | 5 | 38 | 3.710511 | -3.259952 | 2.934354 | 0.9779392 | 12.40612 | 3.789745
2018-02-26 22:27 | 276577.9 | 1200.0012 | 5 | 38 | 3.68113 | -3.259898 | 2.934354 | 1.086593 | 12.40612 | 4.191291
2018-02-26 22:29 | 276697.9 | 1320.0009 | 5 | 38 | 3.653668 | -3.259938 | 2.934354 | 1.195252 | 12.40612 | 4.58977
2018-02-26 22:31 | 276817.9 | 1440.0012 | 5 | 38 | 3.628006 | -3.259818 | 2.934354 | 1.303907 | 12.40612 | 4.985348
2018-02-26 22:33 | 276937.9 | 1560.0001 | 5 | 38 | 3.603018 | -3.259945 | 2.934354 | 1.412574 | 12.40612 | 5.378235
2018-02-26 22:35 | 277057.9 | 1680.0005 | 5 | 38 | 3.579895 | -3.260181 | 2.934354 | 1.521236 | 12.40612 | 5.768464
2018-02-26 22:37 | 277177.9 | 1800.0016 | 5 | 38 | 3.558944 | -3.25987 | 2.934354 | 1.629892 | 12.40612 | 6.156292
2018-02-26 22:39 | 277297.9 | 1920.002 | 5 | 38 | 3.539918 | -3.2599 | 2.934354 | 1.738555 | 12.40612 | 6.541968
2018-02-26 22:41 | 277417.9 | 2040.0008 | 5 | 38 | 3.522 | -3.259912 | 2.934354 | 1.847204 | 12.40612 | 6.925593
2018-02-26 22:43 | 277537.9 | 2160.0011 | 5 | 38 | 3.504405 | -3.260166 | 2.934354 | 1.955862 | 12.40612 | 7.30732
2018-02-26 22:45 | 277657.9 | 2280.0001 | 5 | 38 | 3.488352 | -3.260104 | 2.934354 | 2.064521 | 12.40612 | 7.687227
2018-02-26 22:47 | 277777.9 | 2400.002 | 5 | 38 | 3.472469 | -3.260169 | 2.934354 | 2.173196 | 12.40612 | 8.065463
2018-02-26 22:49 | 277897.9 | 2520.0024 | 5 | 38 | 3.45593 | -3.259878 | 2.934354 | 2.281854 | 12.40612 | 8.441892
2018-02-26 22:51 | 278017.9 | 2640.001 | 5 | 38 | 3.435939 | -3.25978 | 2.934354 | 2.390512 | 12.40612 | 8.816373
2018-02-26 22:53 | 278137.9 | 2760.0015 | 5 | 38 | 3.410811 | -3.260136 | 2.934354 | 2.499177 | 12.40612 | 9.188423
2018-02-26 22:55 | 278257.9 | 2880.0003 | 5 | 38 | 3.377132 | -3.260182 | 2.934354 | 2.607841 | 12.40612 | 9.557341
2018-02-26 22:57 | 278377.9 | 3000.0008 | 5 | 38 | 3.32376 | -3.260048 | 2.934354 | 2.716501 | 12.40612 | 9.921636
2018-02-26 22:59 | 278497.9 | 3120.001 | 5 | 38 | 3.229487 | -3.260133 | 2.934354 | 2.825171 | 12.40612 | 10.27827
2018-02-26 23:01 | 278616.3 | 3238.4188 | 5 | 38 | 2.999997 | -3.260146 | 2.934354 | 2.932401 | 12.40612 | 10.61466
2018-02-26 23:03 | 278736.4 | 120.0013 | 6 | 38 | 3.455636 | 0 | 2.934354 | 2.932401 | 12.40612 | 10.61466
2018-02-26 23:05 | 278856.4 | 240.0001 | 6 | 38 | 3.474782 | 0 | 2.934354 | 2.932401 | 12.40612 | 10.61466
2018-02-26 23:06 | 278916.4 | 300.003 | 6 | 38 | 3.478817 | 0 | 2.934354 | 2.932401 | 12.40612 | 10.61466
2018-02-26 23:06 | 278916.4 | 0.0024 | 7 | 39 | 3.478959 | 0 | 0 | 0 | 0 | 0
2018-02-26 23:08 | 279036.5 | 120.0012 | 2 | 39 | 4.047874 | 4.889943 | 0.1624052 | 0 | 0.6440498 | 0
2018-02-26 23:10 | 279156.5 | 240.0001 | 2 | 39 | 4.084965 | 4.889916 | 0.325403 | 0 | 1.306736 | 0
2018-02-26 23:12 | 279276.5 | 360.0004 | 2 | 39 | 4.117539 | 4.889907 | 0.48839 | 0 | 1.975323 | 0
2018-02-26 23:14 | 279396.5 | 480.0001 | 2 | 39 | 4.142557 | 4.889857 | 0.6513882 | 0 | 2.648588 | 0
2018-02-26 23:16 | 279516.5 | 600.0012 | 2 | 39 | 4.165121 | 4.889876 | 0.8143678 | 0 | 3.325579 | 0
2018-02-26 23:18 | 279636.5 | 720.0008 | 2 | 39 | 4.190435 | 4.889928 | 0.9773663 | 0 | 4.00649 | 0
2018-02-26 23:20 | 279756.5 | 840.0005 | 2 | 39 | 4.200243 | 4.605605 | 1.137152 | 0 | 4.677348 | 0
2018-02-26 23:22 | 279876.5 | 960.0017 | 2 | 39 | 4.200261 | 4.222724 | 1.284229 | 0 | 5.295113 | 0
2018-02-26 23:24 | 279996.5 | 1080.0005 | 2 | 39 | 4.200285 | 3.873624 | 1.419086 | 0 | 5.861544 | 0
2018-02-26 23:26 | 280116.5 | 1200.0025 | 2 | 39 | 4.200244 | 3.534633 | 1.542544 | 0 | 6.380102 | 0
2018-02-26 23:28 | 280214.2 | 1297.7751 | 2 | 39 | 4.200262 | 3.259994 | 1.634771 | 0 | 6.767479 | 0
2018-02-26 23:30 | 280334.2 | 120.0006 | 3 | 39 | 4.223073 | 3.26015 | 1.743068 | 0 | 7.223473 | 0
2018-02-26 23:32 | 280454.2 | 240.0002 | 3 | 39 | 4.250909 | 3.259831 | 1.851729 | 0 | 7.683837 | 0
2018-02-26 23:34 | 280574.2 | 360.0006 | 3 | 39 | 4.281653 | 3.259913 | 1.960396 | 0 | 8.147416 | 0
2018-02-26 23:36 | 280694.2 | 480.0011 | 3 | 39 | 4.315009 | 3.260112 | 2.069062 | 0 | 8.614469 | 0
2018-02-26 23:38 | 280814.2 | 600.0006 | 3 | 39 | 4.351168 | 3.259807 | 2.177724 | 0 | 9.085296 | 0
2018-02-26 23:40 | 280934.2 | 720.0002 | 3 | 39 | 4.389761 | 3.260142 | 2.286387 | 0 | 9.560178 | 0
2018-02-26 23:42 | 281054.2 | 840.0022 | 3 | 39 | 4.400258 | 2.871799 | 2.38984 | 0 | 10.01525 | 0
2018-02-26 23:44 | 281174.2 | 960.0011 | 3 | 39 | 4.400261 | 2.475217 | 2.478799 | 0 | 10.40669 | 0
2018-02-26 23:46 | 281294.2 | 1080.0022 | 3 | 39 | 4.400236 | 2.132163 | 2.55544 | 0 | 10.74394 | 0
2018-02-26 23:48 | 281414.2 | 1200.0011 | 3 | 39 | 4.400234 | 1.843178 | 2.621536 | 0 | 11.03477 | 0
2018-02-26 23:50 | 281534.2 | 1320.0014 | 3 | 39 | 4.400207 | 1.600687 | 2.67883 | 0 | 11.28688 | 0
2018-02-26 23:52 | 281654.2 | 1440.0002 | 3 | 39 | 4.400235 | 1.399454 | 2.728744 | 0 | 11.50651 | 0
2018-02-26 23:54 | 281774.2 | 1560.0013 | 3 | 39 | 4.400249 | 1.224946 | 2.772412 | 0 | 11.69866 | 0
2018-02-26 23:56 | 281894.2 | 1680.0011 | 3 | 39 | 4.400194 | 1.073442 | 2.810626 | 0 | 11.86681 | 0
2018-02-26 23:58 | 282014.2 | 1800.0007 | 3 | 39 | 4.400221 | 0.9489508 | 2.84427 | 0 | 12.01485 | 0
2018-02-27 | 282134.2 | 1920.0011 | 3 | 39 | 4.400219 | 0.8429546 | 2.874074 | 0 | 12.14599 | 0
2018-02-27 00:02 | 282254.2 | 2040.0007 | 3 | 39 | 4.400207 | 0.7520237 | 2.900619 | 0 | 12.2628 | 0
2018-02-27 00:04 | 282374.2 | 2160.0011 | 3 | 39 | 4.400201 | 0.6703844 | 2.924293 | 0 | 12.36697 | 0
2018-02-27 00:04 | 282403 | 2188.7447 | 3 | 39 | 4.400171 | 0.651988 | 2.929569 | 0 | 12.39018 | 0
2018-02-27 00:06 | 282523 | 120.0005 | 4 | 39 | 4.336287 | 0 | 2.929569 | 0 | 12.39018 | 0
2018-02-27 00:08 | 282643 | 240.0009 | 4 | 39 | 4.330697 | 0 | 2.929569 | 0 | 12.39018 | 0
2018-02-27 00:09 | 282703 | 300.0022 | 4 | 39 | 4.329048 | 0 | 2.929569 | 0 | 12.39018 | 0
2018-02-27 00:11 | 282823.1 | 120.0006 | 5 | 39 | 4.009589 | -3.259787 | 2.929569 | 0.1086558 | 12.39018 | 0.4401683
2018-02-27 00:13 | 282943.1 | 240.0002 | 5 | 39 | 3.964247 | -3.260141 | 2.929569 | 0.2173092 | 12.39018 | 0.8732924
2018-02-27 00:15 | 283063.1 | 360.0007 | 5 | 39 | 3.923628 | -3.259845 | 2.929569 | 0.3259793 | 12.39018 | 1.301866
2018-02-27 00:17 | 283183.1 | 480.001 | 5 | 39 | 3.884356 | -3.260097 | 2.929569 | 0.4346341 | 12.39018 | 1.726042
2018-02-27 00:19 | 283303.1 | 600.0006 | 5 | 39 | 3.846573 | -3.260176 | 2.929569 | 0.5433022 | 12.39018 | 2.146086
2018-02-27 00:21 | 283423.1 | 720.001 | 5 | 39 | 3.809366 | -3.260101 | 2.929569 | 0.6519626 | 12.39018 | 2.562042
2018-02-27 00:23 | 283543.1 | 840.0014 | 5 | 39 | 3.772728 | -3.26024 | 2.929569 | 0.7606216 | 12.39018 | 2.973953
2018-02-27 00:25 | 283663.1 | 960.001 | 5 | 39 | 3.738945 | -3.25992 | 2.929569 | 0.869281 | 12.39018 | 3.382034
2018-02-27 00:27 | 283783.1 | 1080.0014 | 5 | 39 | 3.708267 | -3.259936 | 2.929569 | 0.9779328 | 12.39018 | 3.78658
2018-02-27 00:29 | 283903.1 | 1200.0017 | 5 | 39 | 3.679513 | -3.25993 | 2.929569 | 1.086599 | 12.39018 | 4.187973
2018-02-27 00:31 | 284023.1 | 1320.0005 | 5 | 39 | 3.651462 | -3.260193 | 2.929569 | 1.195259 | 12.39018 | 4.586255
2018-02-27 00:33 | 284143.1 | 1440.0009 | 5 | 39 | 3.625565 | -3.259867 | 2.929569 | 1.303919 | 12.39018 | 4.981599
2018-02-27 00:35 | 284263.1 | 1560.0005 | 5 | 39 | 3.601284 | -3.25986 | 2.929569 | 1.41258 | 12.39018 | 5.374218
2018-02-27 00:37 | 284383.1 | 1680.0017 | 5 | 39 | 3.578989 | -3.259843 | 2.929569 | 1.521242 | 12.39018 | 5.764315
2018-02-27 00:39 | 284503.1 | 1800.0013 | 5 | 39 | 3.557971 | -3.260144 | 2.929569 | 1.629898 | 12.39018 | 6.152047
2018-02-27 00:41 | 284623.1 | 1920.0009 | 5 | 39 | 3.538268 | -3.26018 | 2.929569 | 1.73856 | 12.39018 | 6.53757
2018-02-27 00:43 | 284743.1 | 2040.0013 | 5 | 39 | 3.520546 | -3.259802 | 2.929569 | 1.847219 | 12.39018 | 6.921056
2018-02-27 00:45 | 284863.1 | 2160.0009 | 5 | 39 | 3.504245 | -3.259934 | 2.929569 | 1.955882 | 12.39018 | 7.302707
2018-02-27 00:47 | 284983.1 | 2280.0013 | 5 | 39 | 3.488417 | -3.260136 | 2.929569 | 2.064545 | 12.39018 | 7.682623
2018-02-27 00:49 | 285103.1 | 2400.0009 | 5 | 39 | 3.471303 | -3.260093 | 2.929569 | 2.173211 | 12.39018 | 8.060779
2018-02-27 00:51 | 285223.1 | 2520.0011 | 5 | 39 | 3.454156 | -3.260053 | 2.929569 | 2.281865 | 12.39018 | 8.437023
2018-02-27 00:53 | 285343.1 | 2640.0008 | 5 | 39 | 3.434894 | -3.259876 | 2.929569 | 2.390532 | 12.39018 | 8.811359
2018-02-27 00:55 | 285463.1 | 2760.0004 | 5 | 39 | 3.411376 | -3.260121 | 2.929569 | 2.499193 | 12.39018 | 9.183382
2018-02-27 00:57 | 285583.1 | 2880.0007 | 5 | 39 | 3.37737 | -3.259943 | 2.929569 | 2.607857 | 12.39018 | 9.552364
2018-02-27 00:59 | 285703.1 | 3000.001 | 5 | 39 | 3.322177 | -3.260151 | 2.929569 | 2.716518 | 12.39018 | 9.916584
2018-02-27 01:01 | 285823.1 | 3120.0013 | 5 | 39 | 3.225446 | -3.259932 | 2.929569 | 2.825184 | 12.39018 | 10.27291
2018-02-27 01:03 | 285938.6 | 3235.4381 | 5 | 39 | 2.999995 | -3.260158 | 2.929569 | 2.929715 | 12.39018 | 10.60055
2018-02-27 01:05 | 286058.6 | 120.0014 | 6 | 39 | 3.454271 | 0 | 2.929569 | 2.929723 | 12.39018 | 10.60057
2018-02-27 01:07 | 286178.6 | 240.0009 | 6 | 39 | 3.473344 | 0 | 2.929569 | 2.929723 | 12.39018 | 10.60057
2018-02-27 01:08 | 286238.6 | 300.003 | 6 | 39 | 3.477404 | 0 | 2.929569 | 2.929723 | 12.39018 | 10.60057
2018-02-27 01:08 | 286238.6 | 0.0024 | 7 | 40 | 3.477271 | 0 | 0 | 0 | 0 | 0
2018-02-27 01:10 | 286358.7 | 120.0013 | 2 | 40 | 4.048242 | 4.889985 | 0.1623932 | 0 | 0.6439623 | 0
2018-02-27 01:12 | 286478.7 | 240.0009 | 2 | 40 | 4.083801 | 4.889892 | 0.3253871 | 0 | 1.306576 | 0
2018-02-27 01:14 | 286598.7 | 360.0004 | 2 | 40 | 4.115931 | 4.889966 | 0.4883768 | 0 | 1.974931 | 0
2018-02-27 01:16 | 286718.7 | 480.0008 | 2 | 40 | 4.142133 | 4.889947 | 0.651369 | 0 | 2.64799 | 0
2018-02-27 01:18 | 286838.7 | 600.0003 | 2 | 40 | 4.165178 | 4.889981 | 0.8143595 | 0 | 3.324985 | 0
2018-02-27 01:20 | 286958.7 | 720.0009 | 2 | 40 | 4.189817 | 4.889853 | 0.977342 | 0 | 4.005803 | 0
2018-02-27 01:22 | 287078.7 | 840.0011 | 2 | 40 | 4.200245 | 4.629619 | 1.137591 | 0 | 4.678555 | 0
2018-02-27 01:24 | 287198.7 | 960.0008 | 2 | 40 | 4.200305 | 4.240104 | 1.285392 | 0 | 5.299357 | 0
2018-02-27 01:26 | 287318.7 | 1080.0011 | 2 | 40 | 4.200308 | 3.86979 | 1.420396 | 0 | 5.866409 | 0
2018-02-27 01:28 | 287438.7 | 1200.0006 | 2 | 40 | 4.200211 | 3.529731 | 1.543621 | 0 | 6.383986 | 0
2018-02-27 01:30 | 287539.8 | 1301.0878 | 2 | 40 | 4.200288 | 3.259997 | 1.638927 | 0 | 6.784293 | 0
2018-02-27 01:32 | 287659.8 | 120.001 | 3 | 40 | 4.222695 | 3.260072 | 1.74721 | 0 | 7.240211 | 0
2018-02-27 01:34 | 287779.8 | 240.0006 | 3 | 40 | 4.251043 | 3.260064 | 1.855876 | 0 | 7.700562 | 0
2018-02-27 01:36 | 287899.8 | 360.0008 | 3 | 40 | 4.282228 | 3.260051 | 1.964531 | 0 | 8.164138 | 0
2018-02-27 01:38 | 288019.8 | 480.0012 | 3 | 40 | 4.315273 | 3.259965 | 2.073194 | 0 | 8.631233 | 0
2018-02-27 01:40 | 288139.8 | 600.0015 | 3 | 40 | 4.350645 | 3.259969 | 2.181849 | 0 | 9.102007 | 0
2018-02-27 01:42 | 288259.8 | 720.0011 | 3 | 40 | 4.388744 | 3.260121 | 2.290511 | 0 | 9.576795 | 0
2018-02-27 01:44 | 288379.8 | 840.0007 | 3 | 40 | 4.400304 | 2.87424 | 2.39413 | 0 | 10.03257 | 0
2018-02-27 01:46 | 288499.8 | 960.0012 | 3 | 40 | 4.400254 | 2.472272 | 2.483041 | 0 | 10.4238 | 0
2018-02-27 01:48 | 288619.8 | 1080.0006 | 3 | 40 | 4.400244 | 2.134465 | 2.559654 | 0 | 10.76092 | 0
2018-02-27 01:50 | 288739.8 | 1200.0002 | 3 | 40 | 4.400234 | 1.847885 | 2.625908 | 0 | 11.05245 | 0
2018-02-27 01:52 | 288859.8 | 1320.0006 | 3 | 40 | 4.400253 | 1.599783 | 2.683266 | 0 | 11.30484 | 0
2018-02-27 01:54 | 288979.8 | 1440.0011 | 3 | 40 | 4.400209 | 1.389935 | 2.73297 | 0 | 11.52355 | 0
2018-02-27 01:56 | 289099.8 | 1560.0006 | 3 | 40 | 4.400221 | 1.216648 | 2.776326 | 0 | 11.71432 | 0
2018-02-27 01:58 | 289219.8 | 1680.001 | 3 | 40 | 4.400207 | 1.071047 | 2.814366 | 0 | 11.88171 | 0
2018-02-27 02:00 | 289339.8 | 1800.0005 | 3 | 40 | 4.400207 | 0.9463081 | 2.847937 | 0 | 12.02943 | 0
2018-02-27 02:02 | 289459.8 | 1920.0003 | 3 | 40 | 4.400227 | 0.8358841 | 2.877578 | 0 | 12.15985 | 0
2018-02-27 02:04 | 289579.8 | 2040.0013 | 3 | 40 | 4.400166 | 0.7433805 | 2.903855 | 0 | 12.27548 | 0
2018-02-27 02:06 | 289699.8 | 2160.0001 | 3 | 40 | 4.400137 | 0.664957 | 2.927306 | 0 | 12.37867 | 0
2018-02-27 02:06 | 289722.3 | 2182.4452 | 3 | 40 | 4.400174 | 0.6519947 | 2.931412 | 0 | 12.39673 | 0
2018-02-27 02:08 | 289842.3 | 120.0011 | 4 | 40 | 4.336564 | 0 | 2.931414 | 0 | 12.39674 | 0
2018-02-27 02:10 | 289962.3 | 239.9999 | 4 | 40 | 4.331017 | 0 | 2.931414 | 0 | 12.39674 | 0
2018-02-27 02:11 | 290022.3 | 300.0028 | 4 | 40 | 4.329421 | 0 | 2.931414 | 0 | 12.39674 | 0
2018-02-27 02:13 | 290142.4 | 120.0013 | 5 | 40 | 4.010239 | -3.259953 | 2.931414 | 0.1086481 | 12.39674 | 0.4402083
2018-02-27 02:15 | 290262.4 | 240.0002 | 5 | 40 | 3.966708 | -3.25987 | 2.931414 | 0.2173152 | 12.39674 | 0.8735503
2018-02-27 02:17 | 290382.4 | 360.0012 | 5 | 40 | 3.926382 | -3.25989 | 2.931414 | 0.3259706 | 12.39674 | 1.302351
2018-02-27 02:19 | 290502.4 | 480.0001 | 5 | 40 | 3.885962 | -3.259782 | 2.931414 | 0.434633 | 12.39674 | 1.726808
2018-02-27 02:21 | 290622.4 | 600.0012 | 5 | 40 | 3.847459 | -3.259925 | 2.931414 | 0.5432915 | 12.39674 | 2.146942
2018-02-27 02:23 | 290742.4 | 720.001 | 5 | 40 | 3.810522 | -3.25986 | 2.931414 | 0.6519511 | 12.39674 | 2.56299
2018-02-27 02:25 | 290862.4 | 840.0012 | 5 | 40 | 3.774937 | -3.25986 | 2.931414 | 0.7606102 | 12.39674 | 2.975094
2018-02-27 02:27 | 290982.4 | 960.0001 | 5 | 40 | 3.741034 | -3.259921 | 2.931414 | 0.8692713 | 12.39674 | 3.383425
2018-02-27 02:29 | 291102.4 | 1080.0005 | 5 | 40 | 3.709039 | -3.259956 | 2.931414 | 0.9779337 | 12.39674 | 3.78817
2018-02-27 02:31 | 291222.4 | 1200.001 | 5 | 40 | 3.679741 | -3.260063 | 2.931414 | 1.086598 | 12.39674 | 4.189602
2018-02-27 02:33 | 291342.4 | 1320.0005 | 5 | 40 | 3.652496 | -3.259878 | 2.931414 | 1.195252 | 12.39674 | 4.587924
2018-02-27 02:35 | 291462.4 | 1440.0001 | 5 | 40 | 3.626952 | -3.260271 | 2.931414 | 1.303915 | 12.39674 | 4.983416
2018-02-27 02:37 | 291582.4 | 1560.0011 | 5 | 40 | 3.602019 | -3.259873 | 2.931414 | 1.412573 | 12.39674 | 5.37616
2018-02-27 02:39 | 291702.4 | 1680.0009 | 5 | 40 | 3.579109 | -3.260158 | 2.931414 | 1.52123 | 12.39674 | 5.766277
2018-02-27 02:41 | 291822.4 | 1800.0011 | 5 | 40 | 3.558369 | -3.259862 | 2.931414 | 1.629889 | 12.39674 | 6.154036
2018-02-27 02:43 | 291942.4 | 1920.0007 | 5 | 40 | 3.539612 | -3.260186 | 2.931414 | 1.738559 | 12.39674 | 6.539693
2018-02-27 02:45 | 292062.4 | 2040.0006 | 5 | 40 | 3.521975 | -3.260171 | 2.931414 | 1.84722 | 12.39674 | 6.923349
2018-02-27 02:47 | 292182.4 | 2160.0006 | 5 | 40 | 3.504391 | -3.260158 | 2.931414 | 1.955884 | 12.39674 | 7.305092
2018-02-27 02:49 | 292302.4 | 2280.0015 | 5 | 40 | 3.488348 | -3.260156 | 2.931414 | 2.064548 | 12.39674 | 7.685013
2018-02-27 02:51 | 292422.4 | 2400.0002 | 5 | 40 | 3.472557 | -3.259823 | 2.931414 | 2.173206 | 12.39674 | 8.063186
2018-02-27 02:53 | 292542.4 | 2520.0014 | 5 | 40 | 3.455656 | -3.260146 | 2.931414 | 2.281875 | 12.39674 | 8.439644
2018-02-27 02:55 | 292662.4 | 2640.0015 | 5 | 40 | 3.435628 | -3.260227 | 2.931414 | 2.390535 | 12.39674 | 8.814092
2018-02-27 02:57 | 292782.4 | 2760.0012 | 5 | 40 | 3.411032 | -3.259978 | 2.931414 | 2.499199 | 12.39674 | 9.186121
2018-02-27 02:59 | 292902.4 | 2880.0011 | 5 | 40 | 3.377125 | -3.260181 | 2.931414 | 2.607854 | 12.39674 | 9.555028
2018-02-27 03:01 | 293022.4 | 3000.0003 | 5 | 40 | 3.324497 | -3.26009 | 2.931414 | 2.716529 | 12.39674 | 9.919427
2018-02-27 03:03 | 293142.4 | 3120.0012 | 5 | 40 | 3.229858 | -3.260128 | 2.931414 | 2.825182 | 12.39674 | 10.27608
2018-02-27 03:05 | 293259.4 | 3237.0264 | 5 | 40 | 2.999995 | -3.260135 | 2.931414 | 2.931153 | 12.39674 | 10.60864
2018-02-27 03:07 | 293379.4 | 120.0003 | 6 | 40 | 3.454076 | 0 | 2.931414 | 2.931153 | 12.39674 | 10.60864
2018-02-27 03:09 | 293499.4 | 239.9999 | 6 | 40 | 3.473024 | 0 | 2.931414 | 2.931153 | 12.39674 | 10.60864
2018-02-27 03:10 | 293559.4 | 300.0026 | 6 | 40 | 3.477035 | 0 | 2.931414 | 2.931153 | 12.39674 | 10.60864
2018-02-27 03:10 | 293559.4 | 0.0023 | 7 | 41 | 3.477238 | 0 | 0 | 0 | 0 | 0
2018-02-27 03:12 | 293679.5 | 120.0007 | 2 | 41 | 4.046874 | 4.889838 | 0.1623974 | 1.985e-09 | 0.6437478 | 6.902e-09
2018-02-27 03:14 | 293799.5 | 240.0005 | 2 | 41 | 4.084041 | 4.889968 | 0.3253811 | 1.985e-09 | 1.306239 | 6.902e-09
2018-02-27 03:16 | 293919.5 | 360.0013 | 2 | 41 | 4.116617 | 4.889873 | 0.4883927 | 1.985e-09 | 1.974777 | 6.902e-09
2018-02-27 03:18 | 294039.5 | 480.0008 | 2 | 41 | 4.141385 | 4.889985 | 0.651385 | 1.985e-09 | 2.647852 | 6.902e-09
2018-02-27 03:20 | 294159.5 | 600.0001 | 2 | 41 | 4.163734 | 4.889918 | 0.8143685 | 1.985e-09 | 3.324638 | 6.902e-09
2018-02-27 03:22 | 294279.5 | 720.0009 | 2 | 41 | 4.189032 | 4.889955 | 0.9773596 | 1.985e-09 | 4.005283 | 6.902e-09
2018-02-27 03:24 | 294399.5 | 840.001 | 2 | 41 | 4.200251 | 4.630576 | 1.137686 | 1.985e-09 | 4.67832 | 6.902e-09
2018-02-27 03:26 | 294519.5 | 960.0006 | 2 | 41 | 4.200238 | 4.246142 | 1.28557 | 1.985e-09 | 5.299475 | 6.902e-09
2018-02-27 03:28 | 294639.5 | 1080.0016 | 2 | 41 | 4.200282 | 3.891997 | 1.421156 | 1.985e-09 | 5.868971 | 6.902e-09
2018-02-27 03:30 | 294759.5 | 1200.0017 | 2 | 41 | 4.200252 | 3.550975 | 1.545192 | 1.985e-09 | 6.389956 | 6.902e-09
2018-02-27 03:32 | 294860.5 | 1300.9895 | 2 | 41 | 4.200234 | 3.259995 | 1.640687 | 1.985e-09 | 6.791059 | 6.902e-09
2018-02-27 03:34 | 294980.5 | 120.0012 | 3 | 41 | 4.223147 | 3.25998 | 1.748975 | 1.985e-09 | 7.247021 | 6.902e-09
2018-02-27 03:36 | 295100.5 | 240.0004 | 3 | 41 | 4.250932 | 3.260163 | 1.857634 | 1.985e-09 | 7.707386 | 6.902e-09
2018-02-27 03:38 | 295220.5 | 360.0003 | 3 | 41 | 4.281399 | 3.259803 | 1.966297 | 1.985e-09 | 8.170934 | 6.902e-09
2018-02-27 03:40 | 295340.5 | 480.0011 | 3 | 41 | 4.314918 | 3.260198 | 2.074952 | 1.985e-09 | 8.637917 | 6.902e-09
2018-02-27 03:42 | 295460.5 | 600.0002 | 3 | 41 | 4.351163 | 3.26019 | 2.183618 | 1.985e-09 | 9.108757 | 6.902e-09
2018-02-27 03:44 | 295580.5 | 720.003 | 3 | 41 | 4.389528 | 3.259835 | 2.292282 | 1.985e-09 | 9.583632 | 6.902e-09
2018-02-27 03:46 | 295700.5 | 840.0014 | 3 | 41 | 4.400278 | 2.878676 | 2.395865 | 1.985e-09 | 10.03927 | 6.902e-09
2018-02-27 03:48 | 295820.5 | 960.0008 | 3 | 41 | 4.400272 | 2.480308 | 2.484996 | 1.985e-09 | 10.43147 | 6.902e-09
2018-02-27 03:50 | 295940.5 | 1080.0009 | 3 | 41 | 4.400242 | 2.130052 | 2.56168 | 1.985e-09 | 10.7689 | 6.902e-09
2018-02-27 03:52 | 296060.5 | 1200.0001 | 3 | 41 | 4.400314 | 1.842306 | 2.62773 | 1.985e-09 | 11.05954 | 6.902e-09
2018-02-27 03:54 | 296180.5 | 1320.0008 | 3 | 41 | 4.400194 | 1.596929 | 2.684928 | 1.985e-09 | 11.31122 | 6.902e-09
2018-02-27 03:56 | 296300.5 | 1440.0011 | 3 | 41 | 4.400196 | 1.393962 | 2.734712 | 1.985e-09 | 11.53028 | 6.902e-09
2018-02-27 03:58 | 296420.5 | 1560.0004 | 3 | 41 | 4.400184 | 1.217876 | 2.778196 | 1.985e-09 | 11.72162 | 6.902e-09
2018-02-27 04:00 | 296540.5 | 1680.0003 | 3 | 41 | 4.400177 | 1.066618 | 2.816191 | 1.985e-09 | 11.88881 | 6.902e-09
2018-02-27 04:02 | 296660.5 | 1800.0004 | 3 | 41 | 4.400164 | 0.9418221 | 2.849621 | 1.985e-09 | 12.03591 | 6.902e-09
2018-02-27 04:04 | 296780.5 | 1920.0011 | 3 | 41 | 4.40023 | 0.8369894 | 2.879203 | 1.985e-09 | 12.16607 | 6.902e-09
2018-02-27 04:06 | 296900.5 | 2040.0002 | 3 | 41 | 4.400176 | 0.7451305 | 2.905529 | 1.985e-09 | 12.28191 | 6.902e-09
2018-02-27 04:08 | 297020.5 | 2160.0009 | 3 | 41 | 4.40022 | 0.6643953 | 2.928982 | 1.985e-09 | 12.38511 | 6.902e-09
2018-02-27 04:08 | 297039.6 | 2179.1136 | 3 | 41 | 4.400194 | 0.651988 | 2.932474 | 1.985e-09 | 12.40048 | 6.902e-09
2018-02-27 04:10 | 297159.7 | 120.001 | 4 | 41 | 4.33674 | 0 | 2.932474 | 1.985e-09 | 12.40048 | 6.902e-09
2018-02-27 04:12 | 297279.7 | 240.001 | 4 | 41 | 4.331162 | 0 | 2.932474 | 1.985e-09 | 12.40048 | 6.902e-09
2018-02-27 04:13 | 297339.7 | 300.0025 | 4 | 41 | 4.329537 | 0 | 2.932474 | 1.985e-09 | 12.40048 | 6.902e-09
2018-02-27 04:15 | 297459.8 | 120.0003 | 5 | 41 | 4.012247 | -3.260008 | 2.932474 | 0.1086534 | 12.40048 | 0.4404099
2018-02-27 04:17 | 297579.8 | 240.0013 | 5 | 41 | 3.967245 | -3.259914 | 2.932474 | 0.2173087 | 12.40048 | 0.873852
2018-02-27 04:19 | 297699.8 | 360.0005 | 5 | 41 | 3.926543 | -3.260016 | 2.932474 | 0.3259716 | 12.40048 | 1.302715
2018-02-27 04:21 | 297819.8 | 480.0005 | 5 | 41 | 3.887409 | -3.260015 | 2.932474 | 0.4346347 | 12.40048 | 1.727242
2018-02-27 04:23 | 297939.8 | 600.0013 | 5 | 41 | 3.849915 | -3.259914 | 2.932474 | 0.5432895 | 12.40048 | 2.147586
2018-02-27 04:25 | 298059.8 | 720.0005 | 5 | 41 | 3.812625 | -3.259934 | 2.932474 | 0.6519474 | 12.40048 | 2.563892
2018-02-27 04:27 | 298179.8 | 840.0014 | 5 | 41 | 3.776053 | -3.260066 | 2.932474 | 0.7606074 | 12.40048 | 2.976154
2018-02-27 04:29 | 298299.8 | 960.0015 | 5 | 41 | 3.742195 | -3.259945 | 2.932474 | 0.8692769 | 12.40048 | 3.384624
2018-02-27 04:31 | 298419.8 | 1080.0014 | 5 | 41 | 3.711669 | -3.259883 | 2.932474 | 0.9779299 | 12.40048 | 3.789537
2018-02-27 04:33 | 298539.8 | 1200.0006 | 5 | 41 | 3.682828 | -3.260028 | 2.932474 | 1.086599 | 12.40048 | 4.191305
2018-02-27 04:35 | 298659.8 | 1320.0006 | 5 | 41 | 3.654573 | -3.260015 | 2.932474 | 1.195258 | 12.40048 | 4.589928
2018-02-27 04:37 | 298779.8 | 1440.0014 | 5 | 41 | 3.62857 | -3.259855 | 2.932474 | 1.303913 | 12.40048 | 4.985583
2018-02-27 04:39 | 298899.8 | 1560.0006 | 5 | 41 | 3.604434 | -3.260028 | 2.932474 | 1.412575 | 12.40048 | 5.378539
2018-02-27 04:41 | 299019.8 | 1680.0005 | 5 | 41 | 3.582265 | -3.259988 | 2.932474 | 1.521233 | 12.40048 | 5.768974
2018-02-27 04:43 | 299139.8 | 1800.0006 | 5 | 41 | 3.560976 | -3.259918 | 2.932474 | 1.629899 | 12.40048 | 6.157086
2018-02-27 04:45 | 299259.8 | 1920.0014 | 5 | 41 | 3.541058 | -3.259968 | 2.932474 | 1.738562 | 12.40048 | 6.542925
2018-02-27 04:47 | 299379.8 | 2040.0013 | 5 | 41 | 3.52355 | -3.260051 | 2.932474 | 1.847221 | 12.40048 | 6.926728
2018-02-27 04:49 | 299499.8 | 2160.0008 | 5 | 41 | 3.507521 | -3.260138 | 2.932474 | 1.955884 | 12.40048 | 7.308727
2018-02-27 04:51 | 299619.8 | 2280 | 5 | 41 | 3.491913 | -3.260003 | 2.932474 | 2.064539 | 12.40048 | 7.688982
2018-02-27 04:53 | 299739.8 | 2400.0008 | 5 | 41 | 3.474888 | -3.260121 | 2.932474 | 2.173203 | 12.40048 | 8.067507
2018-02-27 04:55 | 299859.8 | 2520.0009 | 5 | 41 | 3.457719 | -3.260088 | 2.932474 | 2.281864 | 12.40048 | 8.444164
2018-02-27 04:57 | 299979.8 | 2640.0002 | 5 | 41 | 3.438698 | -3.260101 | 2.932474 | 2.390527 | 12.40048 | 8.818881
2018-02-27 04:59 | 300099.8 | 2760.0006 | 5 | 41 | 3.415613 | -3.260123 | 2.932474 | 2.499192 | 12.40048 | 9.191355
2018-02-27 05:01 | 300219.8 | 2880.0002 | 5 | 41 | 3.381268 | -3.260156 | 2.932474 | 2.607855 | 12.40048 | 9.560809
2018-02-27 05:03 | 300339.8 | 3000.0004 | 5 | 41 | 3.326547 | -3.259777 | 2.932474 | 2.716523 | 12.40048 | 9.925491
2018-02-27 05:05 | 300459.8 | 3120.0006 | 5 | 41 | 3.231966 | -3.260053 | 2.932474 | 2.825183 | 12.40048 | 10.28237
2018-02-27 05:07 | 300579 | 3239.1759 | 5 | 41 | 2.999991 | -3.259845 | 2.932474 | 2.933099 | 12.40048 | 10.62113
2018-02-27 05:09 | 300699 | 120.0012 | 6 | 41 | 3.448935 | 0 | 2.932474 | 2.933099 | 12.40048 | 10.62113
2018-02-27 05:11 | 300819 | 240.0006 | 6 | 41 | 3.467581 | 0 | 2.932474 | 2.933099 | 12.40048 | 10.62113
2018-02-27 05:12 | 300879 | 300.0022 | 6 | 41 | 3.471497 | 0 | 2.932474 | 2.933099 | 12.40048 | 10.62113
2018-02-27 05:12 | 300879 | 0.0026 | 7 | 42 | 3.471492 | 0 | 0 | 0 | 0 | 0
2018-02-27 05:14 | 300999.1 | 120.0017 | 2 | 42 | 4.045588 | 4.889853 | 0.1623939 | 7.27e-09 | 0.6432339 | 2.5236e-08
2018-02-27 05:16 | 301119.1 | 240.0007 | 2 | 42 | 4.08111 | 4.889825 | 0.3253865 | 7.27e-09 | 1.305418 | 2.5236e-08
2018-02-27 05:18 | 301239.1 | 360.0005 | 2 | 42 | 4.113474 | 4.889901 | 0.4883746 | 7.27e-09 | 1.973355 | 2.5236e-08
2018-02-27 05:20 | 301359.1 | 480.0008 | 2 | 42 | 4.140155 | 4.889916 | 0.6513637 | 7.27e-09 | 2.646039 | 2.5236e-08
2018-02-27 05:22 | 301479.1 | 600.0015 | 2 | 42 | 4.162644 | 4.890008 | 0.8143688 | 7.27e-09 | 3.322743 | 2.5236e-08
2018-02-27 05:24 | 301599.1 | 720.001 | 2 | 42 | 4.187034 | 4.890082 | 0.977353 | 7.27e-09 | 4.003138 | 2.5236e-08
2018-02-27 05:26 | 301719.1 | 840.0007 | 2 | 42 | 4.200265 | 4.675509 | 1.138528 | 7.27e-09 | 4.679553 | 2.5236e-08
2018-02-27 05:28 | 301839.1 | 960.0007 | 2 | 42 | 4.200241 | 4.277251 | 1.287709 | 7.27e-09 | 5.306154 | 2.5236e-08
2018-02-27 05:30 | 301959.1 | 1080.0016 | 2 | 42 | 4.200276 | 3.903729 | 1.423947 | 7.27e-09 | 5.878388 | 2.5236e-08
2018-02-27 05:32 | 302079.1 | 1200.0006 | 2 | 42 | 4.200249 | 3.554223 | 1.548182 | 7.27e-09 | 6.400208 | 2.5236e-08
2018-02-27 05:34 | 302186.6 | 1307.5446 | 2 | 42 | 4.200192 | 3.259994 | 1.649918 | 7.27e-09 | 6.827526 | 2.5236e-08
2018-02-27 05:36 | 302306.6 | 120.0011 | 3 | 42 | 4.222906 | 3.260047 | 1.758191 | 7.27e-09 | 7.283401 | 2.5236e-08
2018-02-27 05:38 | 302426.6 | 240.0006 | 3 | 42 | 4.251779 | 3.260034 | 1.866857 | 7.27e-09 | 7.743815 | 2.5236e-08
2018-02-27 05:40 | 302546.6 | 360.0006 | 3 | 42 | 4.282849 | 3.259992 | 1.975527 | 7.27e-09 | 8.207527 | 2.5236e-08
2018-02-27 05:42 | 302666.6 | 480.001 | 3 | 42 | 4.315975 | 3.260083 | 2.084191 | 7.27e-09 | 8.674697 | 2.5236e-08
2018-02-27 05:44 | 302786.6 | 600.0013 | 3 | 42 | 4.351282 | 3.259974 | 2.192854 | 7.27e-09 | 9.145576 | 2.5236e-08
2018-02-27 05:46 | 302906.6 | 720.0006 | 3 | 42 | 4.39009 | 3.260045 | 2.301506 | 7.27e-09 | 9.620426 | 2.5236e-08
2018-02-27 05:48 | 303026.6 | 840.0003 | 3 | 42 | 4.400283 | 2.853599 | 2.404566 | 7.27e-09 | 10.07378 | 2.5236e-08
2018-02-27 05:50 | 303146.6 | 960.0006 | 3 | 42 | 4.400237 | 2.454871 | 2.492867 | 7.27e-09 | 10.46233 | 2.5236e-08
2018-02-27 05:52 | 303266.6 | 1080.0008 | 3 | 42 | 4.400258 | 2.117988 | 2.568914 | 7.27e-09 | 10.79696 | 2.5236e-08
2018-02-27 05:54 | 303386.6 | 1200.0009 | 3 | 42 | 4.400266 | 1.831799 | 2.634609 | 7.27e-09 | 11.08603 | 2.5236e-08
2018-02-27 05:56 | 303506.6 | 1320.0009 | 3 | 42 | 4.400244 | 1.582776 | 2.69141 | 7.27e-09 | 11.33597 | 2.5236e-08
2018-02-27 05:58 | 303626.6 | 1440.0012 | 3 | 42 | 4.400202 | 1.376041 | 2.740616 | 7.27e-09 | 11.55249 | 2.5236e-08
2018-02-27 06:00 | 303746.6 | 1560.0013 | 3 | 42 | 4.400223 | 1.203456 | 2.783506 | 7.27e-09 | 11.74121 | 2.5236e-08
2018-02-27 06:02 | 303866.6 | 1680.0008 | 3 | 42 | 4.400156 | 1.05945 | 2.821154 | 7.27e-09 | 11.90687 | 2.5236e-08
2018-02-27 06:04 | 303986.6 | 1800.0003 | 3 | 42 | 4.400171 | 0.9346495 | 2.854363 | 7.27e-09 | 12.053 | 2.5236e-08
2018-02-27 06:06 | 304106.6 | 1920.0002 | 3 | 42 | 4.400207 | 0.8262939 | 2.883645 | 7.27e-09 | 12.18184 | 2.5236e-08
2018-02-27 06:08 | 304226.6 | 2040.0008 | 3 | 42 | 4.400185 | 0.7350903 | 2.909623 | 7.27e-09 | 12.29615 | 2.5236e-08
2018-02-27 06:10 | 304346.6 | 2160.0016 | 3 | 42 | 4.400147 | 0.6577396 | 2.932805 | 7.27e-09 | 12.39816 | 2.5236e-08
2018-02-27 06:10 | 304356.2 | 2169.5673 | 3 | 42 | 4.400156 | 0.6519957 | 2.934546 | 7.27e-09 | 12.40582 | 2.5236e-08
2018-02-27 06:12 | 304476.3 | 120 | 4 | 42 | 4.336795 | 0 | 2.934546 | 7.27e-09 | 12.40582 | 2.5236e-08
2018-02-27 06:14 | 304596.3 | 240.0013 | 4 | 42 | 4.331254 | 0 | 2.934546 | 7.27e-09 | 12.40582 | 2.5236e-08
2018-02-27 06:15 | 304656.3 | 300.0021 | 4 | 42 | 4.329646 | 0 | 2.934546 | 7.27e-09 | 12.40582 | 2.5236e-08
2018-02-27 06:17 | 304776.4 | 120.0007 | 5 | 42 | 4.011467 | -3.259938 | 2.934546 | 0.1086631 | 12.40582 | 0.4403753
2018-02-27 06:19 | 304896.4 | 240.0014 | 5 | 42 | 3.968157 | -3.260119 | 2.934546 | 0.2173191 | 12.40582 | 0.8738193
2018-02-27 06:21 | 305016.4 | 360.0013 | 5 | 42 | 3.927996 | -3.260066 | 2.934546 | 0.3259946 | 12.40582 | 1.302874
2018-02-27 06:23 | 305136.4 | 480.0011 | 5 | 42 | 3.887366 | -3.260093 | 2.934546 | 0.4346541 | 12.40582 | 1.727485
2018-02-27 06:25 | 305256.4 | 600.0007 | 5 | 42 | 3.84897 | -3.260084 | 2.934546 | 0.5433187 | 12.40582 | 2.147796
2018-02-27 06:27 | 305376.4 | 720.0012 | 5 | 42 | 3.812047 | -3.260088 | 2.934546 | 0.6519895 | 12.40582 | 2.564048
2018-02-27 06:29 | 305496.4 | 840.0014 | 5 | 42 | 3.776794 | -3.260093 | 2.934546 | 0.7606417 | 12.40582 | 2.976312
2018-02-27 06:31 | 305616.4 | 960.0009 | 5 | 42 | 3.742781 | -3.260101 | 2.934546 | 0.8693101 | 12.40582 | 3.384871
2018-02-27 06:33 | 305736.4 | 1080.0013 | 5 | 42 | 3.710834 | -3.26001 | 2.934546 | 0.9779775 | 12.40582 | 3.78982
2018-02-27 06:35 | 305856.4 | 1200.0002 | 5 | 42 | 3.681634 | -3.260055 | 2.934546 | 1.086634 | 12.40582 | 4.191418
2018-02-27 06:37 | 305976.4 | 1320.0006 | 5 | 42 | 3.654352 | -3.260215 | 2.934546 | 1.195301 | 12.40582 | 4.589983
2018-02-27 06:39 | 306096.4 | 1440.0002 | 5 | 42 | 3.62895 | -3.26005 | 2.934546 | 1.303962 | 12.40582 | 4.985681
2018-02-27 06:41 | 306216.4 | 1560.001 | 5 | 42 | 3.603731 | -3.259954 | 2.934546 | 1.412627 | 12.40582 | 5.378648
2018-02-27 06:43 | 306336.4 | 1680.0006 | 5 | 42 | 3.580631 | -3.259974 | 2.934546 | 1.521287 | 12.40582 | 5.76895
2018-02-27 06:45 | 306456.4 | 1800.0002 | 5 | 42 | 3.559691 | -3.259887 | 2.934546 | 1.629947 | 12.40582 | 6.156868
2018-02-27 06:47 | 306576.4 | 1920.0015 | 5 | 42 | 3.54097 | -3.259993 | 2.934546 | 1.738613 | 12.40582 | 6.54265
2018-02-27 06:49 | 306696.4 | 2040.0013 | 5 | 42 | 3.523186 | -3.259978 | 2.934546 | 1.847275 | 12.40582 | 6.926457
2018-02-27 06:51 | 306816.4 | 2160.0014 | 5 | 42 | 3.505693 | -3.259973 | 2.934546 | 1.955939 | 12.40582 | 7.308326
2018-02-27 06:53 | 306936.4 | 2280.0011 | 5 | 42 | 3.48968 | -3.259974 | 2.934546 | 2.064597 | 12.40582 | 7.688372
2018-02-27 06:55 | 307056.4 | 2400.0013 | 5 | 42 | 3.473867 | -3.259996 | 2.934546 | 2.173259 | 12.40582 | 8.066704
2018-02-27 06:57 | 307176.4 | 2520.0011 | 5 | 42 | 3.457287 | -3.259986 | 2.934546 | 2.281917 | 12.40582 | 8.443281
2018-02-27 06:59 | 307296.4 | 2640.0001 | 5 | 42 | 3.436719 | -3.260005 | 2.934546 | 2.390574 | 12.40582 | 8.817868
2018-02-27 07:01 | 307416.4 | 2760.0005 | 5 | 42 | 3.412158 | -3.259995 | 2.934546 | 2.49923 | 12.40582 | 9.19
2018-02-27 07:03 | 307536.4 | 2880.0004 | 5 | 42 | 3.378747 | -3.25992 | 2.934546 | 2.607891 | 12.40582 | 9.559065
2018-02-27 07:05 | 307656.4 | 3000.0014 | 5 | 42 | 3.325762 | -3.259928 | 2.934546 | 2.716553 | 12.40582 | 9.923573
2018-02-27 07:07 | 307776.4 | 3120.0016 | 5 | 42 | 3.230278 | -3.260001 | 2.934546 | 2.825217 | 12.40582 | 10.28037
2018-02-27 07:09 | 307893.8 | 3237.4041 | 5 | 42 | 2.999984 | -3.259956 | 2.934546 | 2.931526 | 12.40582 | 10.61388
2018-02-27 07:11 | 308013.8 | 120.0002 | 6 | 42 | 3.453216 | 0 | 2.934546 | 2.931526 | 12.40582 | 10.61388
2018-02-27 07:13 | 308133.8 | 240.0011 | 6 | 42 | 3.472122 | 0 | 2.934546 | 2.931526 | 12.40582 | 10.61388
2018-02-27 07:14 | 308193.8 | 300.0018 | 6 | 42 | 3.476124 | 0 | 2.934546 | 2.931526 | 12.40582 | 10.61388
2018-02-27 07:14 | 308193.8 | 0.0024 | 7 | 43 | 3.476096 | 0 | 0 | 0 | 0 | 0
2018-02-27 07:16 | 308313.9 | 120.0002 | 2 | 43 | 4.046477 | 4.890084 | 0.1623926 | 0 | 0.6436085 | 0
2018-02-27 07:18 | 308433.9 | 240.0027 | 2 | 43 | 4.083841 | 4.890033 | 0.3253942 | 0 | 1.306139 | 0
2018-02-27 07:20 | 308553.9 | 360.001 | 2 | 43 | 4.116077 | 4.890084 | 0.4883912 | 0 | 1.974557 | 0
2018-02-27 07:22 | 308673.9 | 480.0014 | 2 | 43 | 4.140661 | 4.889943 | 0.6513835 | 0 | 2.647539 | 0
2018-02-27 07:24 | 308793.9 | 600.002 | 2 | 43 | 4.16266 | 4.890138 | 0.8143774 | 0 | 3.32421 | 0
2018-02-27 07:26 | 308913.9 | 720.0003 | 2 | 43 | 4.188305 | 4.889995 | 0.9773644 | 0 | 4.004693 | 0
2018-02-27 07:28 | 309033.9 | 840.0009 | 2 | 43 | 4.200254 | 4.644414 | 1.137945 | 0 | 4.678747 | 0
2018-02-27 07:30 | 309153.9 | 960.0008 | 2 | 43 | 4.200227 | 4.25987 | 1.286311 | 0 | 5.301926 | 0
2018-02-27 07:32 | 309273.9 | 1080.0013 | 2 | 43 | 4.200258 | 3.90207 | 1.422283 | 0 | 5.873045 | 0
2018-02-27 07:34 | 309393.9 | 1200.0032 | 2 | 43 | 4.200291 | 3.558455 | 1.546621 | 0 | 6.395295 | 0
2018-02-27 07:36 | 309497.2 | 1303.3325 | 2 | 43 | 4.200297 | 3.259995 | 1.644404 | 0 | 6.806011 | 0
2018-02-27 07:38 | 309617.2 | 120.0004 | 3 | 43 | 4.223576 | 3.26014 | 1.752686 | 1.522e-09 | 7.261969 | 6.183e-09
2018-02-27 07:40 | 309737.2 | 240.0003 | 3 | 43 | 4.251331 | 3.259795 | 1.861348 | 1.522e-09 | 7.722397 | 6.183e-09
2018-02-27 07:42 | 309857.2 | 360.0013 | 3 | 43 | 4.281429 | 3.260098 | 1.970011 | 1.522e-09 | 8.185968 | 6.183e-09
2018-02-27 07:44 | 309977.2 | 480.0006 | 3 | 43 | 4.315028 | 3.260108 | 2.078678 | 1.522e-09 | 8.653002 | 6.183e-09
2018-02-27 07:46 | 310097.2 | 600.0014 | 3 | 43 | 4.351674 | 3.260064 | 2.187342 | 1.522e-09 | 9.123872 | 6.183e-09
2018-02-27 07:48 | 310217.2 | 720.0009 | 3 | 43 | 4.389941 | 3.259927 | 2.296012 | 1.522e-09 | 9.598828 | 6.183e-09
2018-02-27 07:50 | 310337.2 | 840.0006 | 3 | 43 | 4.400266 | 2.872895 | 2.399457 | 1.522e-09 | 10.05387 | 6.183e-09
2018-02-27 07:52 | 310457.2 | 960.0003 | 3 | 43 | 4.400297 | 2.475125 | 2.488409 | 1.522e-09 | 10.44528 | 6.183e-09
2018-02-27 07:54 | 310577.2 | 1080.0009 | 3 | 43 | 4.400279 | 2.121894 | 2.564862 | 1.522e-09 | 10.78169 | 6.183e-09
2018-02-27 07:56 | 310697.2 | 1200.0002 | 3 | 43 | 4.400286 | 1.833821 | 2.630629 | 1.522e-09 | 11.07109 | 6.183e-09
2018-02-27 07:58 | 310817.2 | 1320.0013 | 3 | 43 | 4.400243 | 1.590925 | 2.687566 | 1.522e-09 | 11.32162 | 6.183e-09
2018-02-27 08:00 | 310937.2 | 1440.0005 | 3 | 43 | 4.400185 | 1.38692 | 2.737123 | 1.522e-09 | 11.53968 | 6.183e-09
2018-02-27 08:02 | 311057.2 | 1560.0015 | 3 | 43 | 4.400249 | 1.209946 | 2.78035 | 1.522e-09 | 11.72989 | 6.183e-09
2018-02-27 08:04 | 311177.2 | 1680.0014 | 3 | 43 | 4.40016 | 1.058785 | 2.818082 | 1.522e-09 | 11.89592 | 6.183e-09
2018-02-27 08:06 | 311297.2 | 1800.0007 | 3 | 43 | 4.40023 | 0.9356813 | 2.851265 | 1.522e-09 | 12.04193 | 6.183e-09
2018-02-27 08:08 | 311417.2 | 1920.0015 | 3 | 43 | 4.400207 | 0.8309746 | 2.880639 | 1.522e-09 | 12.17118 | 6.183e-09
2018-02-27 08:10 | 311537.2 | 2040.0008 | 3 | 43 | 4.40021 | 0.7407608 | 2.906787 | 1.522e-09 | 12.28624 | 6.183e-09
2018-02-27 08:12 | 311657.2 | 2160.0018 | 3 | 43 | 4.400202 | 0.6586189 | 2.930064 | 1.522e-09 | 12.38866 | 6.183e-09
2018-02-27 08:12 | 311666.7 | 2169.4751 | 3 | 43 | 4.400156 | 0.6519957 | 2.931788 | 1.522e-09 | 12.39625 | 6.183e-09
2018-02-27 08:14 | 311786.7 | 120.0001 | 4 | 43 | 4.336731 | 0 | 2.931788 | 1.522e-09 | 12.39625 | 6.183e-09
2018-02-27 08:16 | 311906.7 | 240.0009 | 4 | 43 | 4.331186 | 0 | 2.931788 | 1.522e-09 | 12.39625 | 6.183e-09
2018-02-27 08:17 | 311966.7 | 300.0015 | 4 | 43 | 4.329548 | 0 | 2.931788 | 1.522e-09 | 12.39625 | 6.183e-09
2018-02-27 08:19 | 312086.8 | 120.0012 | 5 | 43 | 4.012455 | -3.260161 | 2.931788 | 0.1086581 | 12.39625 | 0.4404533
2018-02-27 08:21 | 312206.8 | 240.0012 | 5 | 43 | 3.967498 | -3.259764 | 2.931788 | 0.2173159 | 12.39625 | 0.8739321
2018-02-27 08:23 | 312326.8 | 360.0004 | 5 | 43 | 3.92685 | -3.260155 | 2.931788 | 0.3259844 | 12.39625 | 1.302851
2018-02-27 08:25 | 312446.8 | 480.0012 | 5 | 43 | 3.887716 | -3.260148 | 2.931788 | 0.4346492 | 12.39625 | 1.727424
2018-02-27 08:27 | 312566.8 | 600.0005 | 5 | 43 | 3.850104 | -3.260124 | 2.931788 | 0.5433167 | 12.39625 | 2.14784
2018-02-27 08:29 | 312686.8 | 720.0004 | 5 | 43 | 3.81293 | -3.260141 | 2.931788 | 0.6519766 | 12.39625 | 2.564182
2018-02-27 08:31 | 312806.8 | 840.0004 | 5 | 43 | 3.776227 | -3.260133 | 2.931788 | 0.7606395 | 12.39625 | 2.976487
2018-02-27 08:33 | 312926.8 | 960.0004 | 5 | 43 | 3.742558 | -3.259783 | 2.931788 | 0.8693095 | 12.39625 | 3.384991
2018-02-27 08:35 | 313046.8 | 1080.0011 | 5 | 43 | 3.712127 | -3.26001 | 2.931788 | 0.977974 | 12.39625 | 3.789984
2018-02-27 08:37 | 313166.8 | 1200.0013 | 5 | 43 | 3.683427 | -3.260148 | 2.931788 | 1.086631 | 12.39625 | 4.19177
2018-02-27 08:39 | 313286.8 | 1320.0004 | 5 | 43 | 3.654898 | -3.260068 | 2.931788 | 1.195297 | 12.39625 | 4.590472
2018-02-27 08:41 | 313406.8 | 1440.0012 | 5 | 43 | 3.629063 | -3.26009 | 2.931788 | 1.303964 | 12.39625 | 4.986212
2018-02-27 08:43 | 313526.8 | 1560.0012 | 5 | 43 | 3.604825 | -3.260117 | 2.931788 | 1.412626 | 12.39625 | 5.37922
2018-02-27 08:45 | 313646.8 | 1680.0011 | 5 | 43 | 3.582674 | -3.260075 | 2.931788 | 1.521296 | 12.39625 | 5.769743
2018-02-27 08:47 | 313766.8 | 1800.0012 | 5 | 43 | 3.561338 | -3.260079 | 2.931788 | 1.629955 | 12.39625 | 6.157875
2018-02-27 08:49 | 313886.8 | 1920.0003 | 5 | 43 | 3.541373 | -3.260044 | 2.931788 | 1.738618 | 12.39625 | 6.543746
2018-02-27 08:51 | 314006.8 | 2040.0012 | 5 | 43 | 3.523944 | -3.259853 | 2.931788 | 1.847287 | 12.39625 | 6.927623
2018-02-27 08:53 | 314126.8 | 2160.0013 | 5 | 43 | 3.507921 | -3.259867 | 2.931788 | 1.955945 | 12.39625 | 7.309639
2018-02-27 08:55 | 314246.8 | 2280.0005 | 5 | 43 | 3.492125 | -3.260104 | 2.931788 | 2.064599 | 12.39625 | 7.689938
2018-02-27 08:57 | 314366.8 | 2400.0005 | 5 | 43 | 3.47486 | -3.260099 | 2.931788 | 2.173262 | 12.39625 | 8.068476
2018-02-27 08:59 | 314486.8 | 2520.0006 | 5 | 43 | 3.457916 | -3.260124 | 2.931788 | 2.281923 | 12.39625 | 8.445142
2018-02-27 09:01 | 314606.8 | 2640.0013 | 5 | 43 | 3.438984 | -3.260128 | 2.931788 | 2.390594 | 12.39625 | 8.819917
2018-02-27 09:03 | 314726.8 | 2760.0013 | 5 | 43 | 3.415623 | -3.260046 | 2.931788 | 2.49925 | 12.39625 | 9.192381
2018-02-27 09:05 | 314846.8 | 2880.0013 | 5 | 43 | 3.381347 | -3.260117 | 2.931788 | 2.607916 | 12.39625 | 9.561838
2018-02-27 09:07 | 314966.8 | 3000.0013 | 5 | 43 | 3.326746 | -3.260051 | 2.931788 | 2.716576 | 12.39625 | 9.926497
2018-02-27 09:09 | 315086.8 | 3120.0013 | 5 | 43 | 3.231408 | -3.260038 | 2.931788 | 2.825239 | 12.39625 | 10.28338
2018-02-27 09:11 | 315205.6 | 3238.7859 | 5 | 43 | 2.999983 | -3.260108 | 2.931788 | 2.932804 | 12.39625 | 10.62099
2018-02-27 09:13 | 315325.6 | 120.0011 | 6 | 43 | 3.448102 | 0 | 2.931788 | 2.932804 | 12.39625 | 10.62099
2018-02-27 09:15 | 315445.6 | 240.001 | 6 | 43 | 3.466684 | 0 | 2.931788 | 2.932804 | 12.39625 | 10.62099
2018-02-27 09:16 | 315505.6 | 300.0017 | 6 | 43 | 3.470599 | 0 | 2.931788 | 2.932804 | 12.39625 | 10.62099
2018-02-27 09:16 | 315505.7 | 0.0023 | 7 | 44 | 3.470563 | 0 | 0 | 0 | 0 | 0
2018-02-27 09:18 | 315625.7 | 120.0001 | 2 | 44 | 4.045432 | 4.889903 | 0.1624015 | 2.9e-11 | 0.6432002 | 9.9e-11
2018-02-27 09:20 | 315745.7 | 240.0009 | 2 | 44 | 4.080657 | 4.890006 | 0.3253983 | 2.9e-11 | 1.30535 | 9.9e-11
2018-02-27 09:22 | 315865.7 | 360.0008 | 2 | 44 | 4.112989 | 4.889941 | 0.4883859 | 2.9e-11 | 1.973193 | 9.9e-11
2018-02-27 09:24 | 315985.7 | 480.0001 | 2 | 44 | 4.13984 | 4.890044 | 0.6513888 | 2.9e-11 | 2.645874 | 9.9e-11
2018-02-27 09:26 | 316105.7 | 600.0009 | 2 | 44 | 4.162421 | 4.889939 | 0.8143703 | 2.9e-11 | 3.32244 | 9.9e-11
2018-02-27 09:28 | 316225.7 | 720.0002 | 2 | 44 | 4.186609 | 4.889966 | 0.9773636 | 2.9e-11 | 4.00282 | 9.9e-11
2018-02-27 09:30 | 316345.7 | 840.0001 | 2 | 44 | 4.200241 | 4.681521 | 1.138685 | 2.9e-11 | 4.679812 | 9.9e-11
2018-02-27 09:32 | 316465.7 | 960.0003 | 2 | 44 | 4.200238 | 4.282025 | 1.288093 | 2.9e-11 | 5.307366 | 9.9e-11
2018-02-27 09:34 | 316585.7 | 1080.0012 | 2 | 44 | 4.200243 | 3.901338 | 1.42433 | 2.9e-11 | 5.879597 | 9.9e-11
2018-02-27 09:36 | 316705.7 | 1200.001 | 2 | 44 | 4.200274 | 3.557202 | 1.548557 | 2.9e-11 | 6.401384 | 9.9e-11
2018-02-27 09:38 | 316814.3 | 1308.6353 | 2 | 44 | 4.200221 | 3.259997 | 1.651352 | 2.9e-11 | 6.833151 | 9.9e-11
2018-02-27 09:40 | 316934.4 | 120.0004 | 3 | 44 | 4.223243 | 3.260068 | 1.759631 | 2.9e-11 | 7.289075 | 9.9e-11
2018-02-27 09:42 | 317054.4 | 240.0014 | 3 | 44 | 4.252283 | 3.259763 | 1.868298 | 2.9e-11 | 7.74954 | 9.9e-11
2018-02-27 09:44 | 317174.4 | 360.0006 | 3 | 44 | 4.283419 | 3.25978 | 1.976964 | 2.9e-11 | 8.213296 | 9.9e-11
2018-02-27 09:46 | 317294.4 | 480.0009 | 3 | 44 | 4.316311 | 3.259816 | 2.085625 | 2.9e-11 | 8.68051 | 9.9e-11
2018-02-27 09:48 | 317414.4 | 600.0009 | 3 | 44 | 4.351642 | 3.260167 | 2.1943 | 2.9e-11 | 9.151471 | 9.9e-11
2018-02-27 09:50 | 317534.4 | 720.001 | 3 | 44 | 4.390675 | 3.260011 | 2.302963 | 2.9e-11 | 9.626418 | 9.9e-11
2018-02-27 09:52 | 317654.4 | 840.0013 | 3 | 44 | 4.40028 | 2.84653 | 2.405806 | 2.9e-11 | 10.07883 | 9.9e-11
2018-02-27 09:54 | 317774.4 | 960.0014 | 3 | 44 | 4.40025 | 2.448279 | 2.493854 | 2.9e-11 | 10.46627 | 9.9e-11
2018-02-27 09:56 | 317894.4 | 1080.0006 | 3 | 44 | 4.400239 | 2.114629 | 2.569742 | 2.9e-11 | 10.80019 | 9.9e-11
2018-02-27 09:58 | 318014.4 | 1200.0003 | 3 | 44 | 4.400246 | 1.829826 | 2.635351 | 2.9e-11 | 11.08889 | 9.9e-11
2018-02-27 10:00 | 318134.4 | 1320.0013 | 3 | 44 | 4.400254 | 1.58039 | 2.692086 | 2.9e-11 | 11.33854 | 9.9e-11
2018-02-27 10:02 | 318254.4 | 1440.0001 | 3 | 44 | 4.400193 | 1.373303 | 2.741204 | 2.9e-11 | 11.55467 | 9.9e-11
2018-02-27 10:04 | 318374.4 | 1560.0003 | 3 | 44 | 4.400184 | 1.201323 | 2.784051 | 2.9e-11 | 11.74321 | 9.9e-11
2018-02-27 10:06 | 318494.4 | 1680.0012 | 3 | 44 | 4.400204 | 1.057999 | 2.821649 | 2.9e-11 | 11.90864 | 9.9e-11
2018-02-27 10:08 | 318614.4 | 1800.0004 | 3 | 44 | 4.400236 | 0.9333925 | 2.854789 | 2.9e-11 | 12.05446 | 9.9e-11
2018-02-27 10:10 | 318734.4 | 1920.0014 | 3 | 44 | 4.400179 | 0.8230839 | 2.883999 | 2.9e-11 | 12.183 | 9.9e-11
2018-02-27 10:12 | 318854.4 | 2040.0011 | 3 | 44 | 4.400199 | 0.7333498 | 2.909894 | 2.9e-11 | 12.29694 | 9.9e-11
2018-02-27 10:14 | 318974.4 | 2160.0004 | 3 | 44 | 4.400167 | 0.655879 | 2.933008 | 2.9e-11 | 12.39864 | 9.9e-11
2018-02-27 10:14 | 318981.3 | 2166.9212 | 3 | 44 | 4.400162 | 0.6519976 | 2.934264 | 2.9e-11 | 12.40417 | 9.9e-11
2018-02-27 10:16 | 319101.3 | 120.0005 | 4 | 44 | 4.336957 | 0 | 2.934266 | 2.9e-11 | 12.40418 | 9.9e-11
2018-02-27 10:18 | 319221.3 | 240.0012 | 4 | 44 | 4.331443 | 0 | 2.934266 | 2.9e-11 | 12.40418 | 9.9e-11
2018-02-27 10:19 | 319281.3 | 300.0022 | 4 | 44 | 4.329835 | 0 | 2.934266 | 2.9e-11 | 12.40418 | 9.9e-11
2018-02-27 10:21 | 319401.4 | 120.0016 | 5 | 44 | 4.012103 | -3.260091 | 2.934266 | 0.1086598 | 12.40418 | 0.4404229
2018-02-27 10:23 | 319521.4 | 240.0015 | 5 | 44 | 3.96902 | -3.260097 | 2.934266 | 0.2173183 | 12.40418 | 0.873957
2018-02-27 10:25 | 319641.4 | 360.0004 | 5 | 44 | 3.928982 | -3.260046 | 2.934266 | 0.3259897 | 12.40418 | 1.303096
2018-02-27 10:27 | 319761.4 | 480 | 5 | 44 | 3.888463 | -3.260115 | 2.934266 | 0.4346577 | 12.40418 | 1.727862
2018-02-27 10:29 | 319881.4 | 600.0012 | 5 | 44 | 3.849913 | -3.260099 | 2.934266 | 0.5433192 | 12.40418 | 2.148267
2018-02-27 10:31 | 320001.4 | 720.0004 | 5 | 44 | 3.813177 | -3.259993 | 2.934266 | 0.6519843 | 12.40418 | 2.564612
2018-02-27 10:33 | 320121.4 | 840.0001 | 5 | 44 | 3.77798 | -3.260057 | 2.934266 | 0.7606502 | 12.40418 | 2.977054
2018-02-27 10:35 | 320241.4 | 960.0002 | 5 | 44 | 3.744092 | -3.260055 | 2.934266 | 0.8693109 | 12.40418 | 3.385716
2018-02-27 10:37 | 320361.4 | 1080.0004 | 5 | 44 | 3.711963 | -3.260001 | 2.934266 | 0.977984 | 12.40418 | 3.79082
2018-02-27 10:39 | 320481.4 | 1200.0013 | 5 | 44 | 3.682836 | -3.259966 | 2.934266 | 1.086638 | 12.40418 | 4.192539
2018-02-27 10:41 | 320601.4 | 1320.0005 | 5 | 44 | 3.655745 | -3.260028 | 2.934266 | 1.195306 | 12.40418 | 4.591249
2018-02-27 10:43 | 320721.4 | 1440.0007 | 5 | 44 | 3.630245 | -3.259934 | 2.934266 | 1.303963 | 12.40418 | 4.987075
2018-02-27 10:45 | 320841.4 | 1560.0008 | 5 | 44 | 3.604829 | -3.259927 | 2.934266 | 1.412622 | 12.40418 | 5.380154
2018-02-27 10:47 | 320961.4 | 1680.0008 | 5 | 44 | 3.581481 | -3.259874 | 2.934266 | 1.521283 | 12.40418 | 5.770575
2018-02-27 10:49 | 321081.4 | 1800.0002 | 5 | 44 | 3.560773 | -3.25988 | 2.934266 | 1.629944 | 12.40418 | 6.158599
2018-02-27 10:51 | 321201.4 | 1920.0002 | 5 | 44 | 3.542234 | -3.259927 | 2.934266 | 1.738605 | 12.40418 | 6.544499
2018-02-27 10:53 | 321321.4 | 2040.001 | 5 | 44 | 3.524576 | -3.259856 | 2.934266 | 1.847266 | 12.40418 | 6.928444
2018-02-27 10:55 | 321441.4 | 2160.0011 | 5 | 44 | 3.506922 | -3.259958 | 2.934266 | 1.955925 | 12.40418 | 7.310439
2018-02-27 10:57 | 321561.4 | 2280.0011 | 5 | 44 | 3.491042 | -3.260013 | 2.934266 | 2.064576 | 12.40418 | 7.690597
2018-02-27 10:59 | 321681.4 | 2400.0011 | 5 | 44 | 3.475624 | -3.259934 | 2.934266 | 2.173234 | 12.40418 | 8.069091
2018-02-27 11:01 | 321801.4 | 2520.0012 | 5 | 44 | 3.459222 | -3.259948 | 2.934266 | 2.281884 | 12.40418 | 8.445842
2018-02-27 11:03 | 321921.4 | 2640.0012 | 5 | 44 | 3.438908 | -3.259916 | 2.934266 | 2.390541 | 12.40418 | 8.82066
2018-02-27 11:05 | 322041.4 | 2760.0012 | 5 | 44 | 3.414389 | -3.259972 | 2.934266 | 2.499207 | 12.40418 | 9.193059
2018-02-27 11:07 | 322161.4 | 2880.0004 | 5 | 44 | 3.381192 | -3.259956 | 2.934266 | 2.607862 | 12.40418 | 9.562363
2018-02-27 11:09 | 322281.4 | 3000.0012 | 5 | 44 | 3.328969 | -3.259894 | 2.934266 | 2.716515 | 12.40418 | 9.927152
2018-02-27 11:11 | 322401.4 | 3120.0012 | 5 | 44 | 3.234346 | -3.259858 | 2.934266 | 2.825181 | 12.40418 | 10.28434
2018-02-27 11:13 | 322520.3 | 3238.8826 | 5 | 44 | 2.999983 | -3.259936 | 2.934266 | 2.932826 | 12.40418 | 10.62235
2018-02-27 11:15 | 322640.4 | 120.0002 | 6 | 44 | 3.449903 | 0 | 2.934266 | 2.932826 | 12.40418 | 10.62235
2018-02-27 11:17 | 322760.4 | 240.0009 | 6 | 44 | 3.468486 | 0 | 2.934266 | 2.932826 | 12.40418 | 10.62235
2018-02-27 11:18 | 322820.4 | 300.0017 | 6 | 44 | 3.472422 | 0 | 2.934266 | 2.932826 | 12.40418 | 10.62235
2018-02-27 11:18 | 322820.3 | 0.0024 | 7 | 45 | 3.472461 | 0 | 0 | 0 | 0 | 0
2018-02-27 11:20 | 322940.4 | 120.001 | 2 | 45 | 4.0446 | 4.890117 | 0.162401 | 0 | 0.6431259 | 0
2018-02-27 11:22 | 323060.4 | 240.0001 | 2 | 45 | 4.082227 | 4.890058 | 0.3253957 | 0 | 1.305347 | 0
2018-02-27 11:24 | 323180.4 | 360.001 | 2 | 45 | 4.114673 | 4.890122 | 0.4883905 | 0 | 1.973521 | 0
2018-02-27 11:26 | 323300.4 | 480.0001 | 2 | 45 | 4.139179 | 4.890084 | 0.6513867 | 0 | 2.646276 | 0
2018-02-27 11:28 | 323420.4 | 600.001 | 2 | 45 | 4.161137 | 4.890103 | 0.8143865 | 0 | 3.322726 | 0
2018-02-27 11:30 | 323540.4 | 720.001 | 2 | 45 | 4.186577 | 4.890096 | 0.9773706 | 0 | 4.002927 | 0
2018-02-27 11:32 | 323660.4 | 840.001 | 2 | 45 | 4.200278 | 4.666411 | 1.138394 | 0 | 4.678725 | 0
2018-02-27 11:34 | 323780.4 | 960.001 | 2 | 45 | 4.200269 | 4.278718 | 1.2874 | 0 | 5.304588 | 0
2018-02-27 11:36 | 323900.4 | 1080.0002 | 2 | 45 | 4.200275 | 3.916661 | 1.423953 | 0 | 5.878148 | 0
2018-02-27 11:38 | 324020.4 | 1200.0002 | 2 | 45 | 4.200269 | 3.565843 | 1.548676 | 0 | 6.402018 | 0
2018-02-27 11:40 | 324125.8 | 1305.34 | 2 | 45 | 4.200269 | 3.259999 | 1.648478 | 0 | 6.821212 | 0
2018-02-27 11:42 | 324245.8 | 120.0009 | 3 | 45 | 4.223555 | 3.259831 | 1.756747 | 0 | 7.277112 | 0
2018-02-27 11:44 | 324365.8 | 240.0009 | 3 | 45 | 4.251588 | 3.259871 | 1.865407 | 0 | 7.737547 | 0
2018-02-27 11:46 | 324485.8 | 360.0011 | 3 | 45 | 4.282291 | 3.259921 | 1.974073 | 0 | 8.201198 | 0
2018-02-27 11:48 | 324605.8 | 480.0001 | 3 | 45 | 4.315972 | 3.259904 | 2.082723 | 0 | 8.668259 | 0
2018-02-27 11:50 | 324725.8 | 600.0001 | 3 | 45 | 4.35252 | 3.259889 | 2.191382 | 0 | 9.1392 | 0
2018-02-27 11:52 | 324845.8 | 720.001 | 3 | 45 | 4.390954 | 3.259934 | 2.300045 | 0 | 9.614229 | 0
2018-02-27 11:54 | 324965.8 | 840.0001 | 3 | 45 | 4.400301 | 2.863585 | 2.403193 | 0 | 10.06799 | 0
2018-02-27 11:56 | 325085.8 | 960.0001 | 3 | 45 | 4.400264 | 2.463161 | 2.491808 | 0 | 10.45792 | 0
2018-02-27 11:58 | 325205.8 | 1080.0009 | 3 | 45 | 4.40028 | 2.113088 | 2.567913 | 0 | 10.7928 | 0
2018-02-27 12:00 | 325325.8 | 1200.0002 | 3 | 45 | 4.400239 | 1.825005 | 2.633383 | 0 | 11.08089 | 0
2018-02-27 12:02 | 325445.8 | 1320.0009 | 3 | 45 | 4.400194 | 1.58372 | 2.690095 | 0 | 11.33043 | 0
2018-02-27 12:04 | 325565.8 | 1440.0009 | 3 | 45 | 4.400219 | 1.382266 | 2.739453 | 0 | 11.54762 | 0
2018-02-27 12:06 | 325685.8 | 1560.0001 | 3 | 45 | 4.400243 | 1.20645 | 2.782536 | 0 | 11.73719 | 0
2018-02-27 12:08 | 325805.8 | 1680.0009 | 3 | 45 | 4.400204 | 1.056125 | 2.820137 | 0 | 11.90265 | 0
2018-02-27 12:10 | 325925.8 | 1800.001 | 3 | 45 | 4.400175 | 0.9313536 | 2.853203 | 0 | 12.04815 | 0
2018-02-27 12:12 | 326045.8 | 1920.0001 | 3 | 45 | 4.400194 | 0.8277454 | 2.882473 | 0 | 12.17694 | 0
2018-02-27 12:14 | 326165.8 | 2040.0003 | 3 | 45 | 4.400162 | 0.7368803 | 2.908524 | 0 | 12.29156 | 0
2018-02-27 12:16 | 326285.8 | 2160.0009 | 3 | 45 | 4.400215 | 0.6561785 | 2.931712 | 0 | 12.3936 | 0
2018-02-27 12:16 | 326292.4 | 2166.5791 | 3 | 45 | 4.400182 | 0.6519995 | 2.932905 | 0 | 12.39885 | 0
2018-02-27 12:18 | 326412.4 | 120 | 4 | 45 | 4.336925 | 0 | 2.932907 | 0 | 12.39886 | 0
2018-02-27 12:20 | 326532.4 | 240 | 4 | 45 | 4.331393 | 0 | 2.932907 | 0 | 12.39886 | 0
2018-02-27 12:21 | 326592.4 | 300.0038 | 4 | 45 | 4.329754 | 0 | 2.932907 | 0 | 12.39886 | 0
2018-02-27 12:23 | 326712.5 | 120.0001 | 5 | 45 | 4.013506 | -3.25989 | 2.932907 | 0.1086566 | 12.39886 | 0.440536
2018-02-27 12:25 | 326832.5 | 240.0001 | 5 | 45 | 3.968544 | -3.259983 | 2.932907 | 0.2173105 | 12.39886 | 0.8741121
2018-02-27 12:27 | 326952.5 | 360 | 5 | 45 | 3.928009 | -3.259936 | 2.932907 | 0.3259642 | 12.39886 | 1.303089
2018-02-27 12:29 | 327072.5 | 480.0001 | 5 | 45 | 3.88884 | -3.26013 | 2.932907 | 0.4346236 | 12.39886 | 1.727765
2018-02-27 12:31 | 327192.5 | 600.0009 | 5 | 45 | 3.851199 | -3.260151 | 2.932907 | 0.5432906 | 12.39886 | 2.148306
2018-02-27 12:33 | 327312.5 | 720.0002 | 5 | 45 | 3.813923 | -3.259818 | 2.932907 | 0.6519516 | 12.39886 | 2.564766
2018-02-27 12:35 | 327432.5 | 840.0001 | 5 | 45 | 3.777216 | -3.260178 | 2.932907 | 0.7606189 | 12.39886 | 2.977191
2018-02-27 12:37 | 327552.5 | 960.0001 | 5 | 45 | 3.743431 | -3.259816 | 2.932907 | 0.8692833 | 12.39886 | 3.385777
2018-02-27 12:39 | 327672.5 | 1080.0001 | 5 | 45 | 3.712857 | -3.259842 | 2.932907 | 0.9779397 | 12.39886 | 3.790836
2018-02-27 12:41 | 327792.5 | 1200.001 | 5 | 45 | 3.684063 | -3.259831 | 2.932907 | 1.086615 | 12.39886 | 4.192757
2018-02-27 12:43 | 327912.5 | 1320.001 | 5 | 45 | 3.65548 | -3.260135 | 2.932907 | 1.195269 | 12.39886 | 4.591484
2018-02-27 12:45 | 328032.5 | 1440.0009 | 5 | 45 | 3.629527 | -3.260164 | 2.932907 | 1.303936 | 12.39886 | 4.987287
2018-02-27 12:47 | 328152.5 | 1560.0002 | 5 | 45 | 3.605351 | -3.259737 | 2.932907 | 1.412604 | 12.39886 | 5.380367
2018-02-27 12:49 | 328272.5 | 1680.0009 | 5 | 45 | 3.582991 | -3.260098 | 2.932907 | 1.52127 | 12.39886 | 5.77092
2018-02-27 12:51 | 328392.5 | 1800.0009 | 5 | 45 | 3.561559 | -3.260141 | 2.932907 | 1.629932 | 12.39886 | 6.159096
2018-02-27 12:53 | 328512.5 | 1920.0009 | 5 | 45 | 3.541552 | -3.260121 | 2.932907 | 1.738603 | 12.39886 | 6.545013
2018-02-27 12:55 | 328632.5 | 2040.001 | 5 | 45 | 3.524045 | -3.260068 | 2.932907 | 1.847271 | 12.39886 | 6.928904
2018-02-27 12:57 | 328752.5 | 2160.0009 | 5 | 45 | 3.507942 | -3.260118 | 2.932907 | 1.955935 | 12.39886 | 7.310951
2018-02-27 12:59 | 328872.5 | 2280.001 | 5 | 45 | 3.492277 | -3.260055 | 2.932907 | 2.064597 | 12.39886 | 7.691283
2018-02-27 13:01 | 328992.5 | 2400.0002 | 5 | 45 | 3.47524 | -3.260103 | 2.932907 | 2.173262 | 12.39886 | 8.06986
2018-02-27 13:03 | 329112.5 | 2520.001 | 5 | 45 | 3.458207 | -3.260048 | 2.932907 | 2.281931 | 12.39886 | 8.446593
2018-02-27 13:05 | 329232.5 | 2640.001 | 5 | 45 | 3.439353 | -3.260021 | 2.932907 | 2.390596 | 12.39886 | 8.821383
2018-02-27 13:07 | 329352.5 | 2760.0011 | 5 | 45 | 3.415926 | -3.260048 | 2.932907 | 2.499255 | 12.39886 | 9.193891
2018-02-27 13:09 | 329472.5 | 2880.001 | 5 | 45 | 3.381344 | -3.260018 | 2.932907 | 2.607913 | 12.39886 | 9.563339
2018-02-27 13:11 | 329592.5 | 3000.0011 | 5 | 45 | 3.32659 | -3.260001 | 2.932907 | 2.716587 | 12.39886 | 9.928043
2018-02-27 13:13 | 329712.5 | 3120.0002 | 5 | 45 | 3.231435 | -3.260061 | 2.932907 | 2.825251 | 12.39886 | 10.28491
2018-02-27 13:15 | 329831.2 | 3238.6569 | 5 | 45 | 2.999991 | -3.260035 | 2.932907 | 2.932695 | 12.39886 | 10.62214
2018-02-27 13:17 | 329951.2 | 120.0007 | 6 | 45 | 3.448862 | 0 | 2.932907 | 2.932695 | 12.39886 | 10.62214
2018-02-27 13:19 | 330071.2 | 240.0001 | 6 | 45 | 3.467567 | 0 | 2.932907 | 2.932695 | 12.39886 | 10.62214
2018-02-27 13:20 | 330131.2 | 300.0022 | 6 | 45 | 3.471501 | 0 | 2.932907 | 2.932695 | 12.39886 | 10.62214
2018-02-27 13:20 | 330131.2 | 0.0025 | 7 | 46 | 3.471437 | 0 | 0 | 0 | 0 | 0
2018-02-27 13:22 | 330251.3 | 120.001 | 2 | 46 | 4.046041 | 4.890059 | 0.1624069 | 4.612e-09 | 0.6433595 | 1.6012e-08
2018-02-27 13:24 | 330371.3 | 240.0001 | 2 | 46 | 4.081362 | 4.889943 | 0.3253905 | 4.612e-09 | 1.305561 | 1.6012e-08
2018-02-27 13:26 | 330491.3 | 360.0011 | 2 | 46 | 4.113776 | 4.890054 | 0.4883812 | 4.612e-09 | 1.973545 | 1.6012e-08
2018-02-27 13:28 | 330611.3 | 480.001 | 2 | 46 | 4.140423 | 4.889953 | 0.6513823 | 4.612e-09 | 2.646328 | 1.6012e-08
2018-02-27 13:30 | 330731.3 | 600.0011 | 2 | 46 | 4.163192 | 4.889981 | 0.814375 | 4.612e-09 | 3.323044 | 1.6012e-08
2018-02-27 13:32 | 330851.3 | 720.0013 | 2 | 46 | 4.187532 | 4.890012 | 0.9773613 | 4.612e-09 | 4.003525 | 1.6012e-08
2018-02-27 13:34 | 330971.3 | 840.0006 | 2 | 46 | 4.200236 | 4.666341 | 1.138376 | 4.612e-09 | 4.679313 | 1.6012e-08
2018-02-27 13:36 | 331091.3 | 960.0007 | 2 | 46 | 4.200282 | 4.268142 | 1.287309 | 4.612e-09 | 5.30487 | 1.6012e-08
2018-02-27 13:38 | 331211.3 | 1080.0007 | 2 | 46 | 4.200294 | 3.89084 | 1.423128 | 4.612e-09 | 5.87535 | 1.6012e-08
2018-02-27 13:40 | 331331.3 | 1200.0015 | 2 | 46 | 4.20024 | 3.540854 | 1.546963 | 4.612e-09 | 6.395488 | 1.6012e-08
2018-02-27 13:41 | 331433.8 | 1302.5253 | 2 | 46 | 4.200253 | 3.259994 | 1.643764 | 4.612e-09 | 6.802077 | 1.6012e-08
2018-02-27 13:43 | 331553.8 | 120.0011 | 3 | 46 | 4.223203 | 3.259887 | 1.752044 | 4.612e-09 | 7.258004 | 1.6012e-08
2018-02-27 13:45 | 331673.8 | 240.0005 | 3 | 46 | 4.252033 | 3.259791 | 1.86071 | 4.612e-09 | 7.718445 | 1.6012e-08
2018-02-27 13:47 | 331793.8 | 360.0011 | 3 | 46 | 4.28314 | 3.260234 | 1.969382 | 4.612e-09 | 8.182199 | 1.6012e-08
2018-02-27 13:49 | 331913.8 | 480.0014 | 3 | 46 | 4.316022 | 3.260171 | 2.078043 | 4.612e-09 | 8.649378 | 1.6012e-08
2018-02-27 13:51 | 332033.8 | 600.0005 | 3 | 46 | 4.351293 | 3.26015 | 2.186701 | 4.612e-09 | 9.120237 | 1.6012e-08
2018-02-27 13:53 | 332153.8 | 720.0008 | 3 | 46 | 4.389713 | 3.25981 | 2.295361 | 4.612e-09 | 9.595104 | 1.6012e-08
2018-02-27 13:55 | 332273.8 | 840.0017 | 3 | 46 | 4.400284 | 2.862153 | 2.398625 | 4.612e-09 | 10.04935 | 1.6012e-08
2018-02-27 13:57 | 332393.8 | 960.0009 | 3 | 46 | 4.400283 | 2.461656 | 2.487133 | 4.612e-09 | 10.43881 | 1.6012e-08
2018-02-27 13:59 | 332513.8 | 1080 | 3 | 46 | 4.400268 | 2.125043 | 2.563396 | 4.612e-09 | 10.77438 | 1.6012e-08
2018-02-27 14:01 | 332633.8 | 1200.0009 | 3 | 46 | 4.40026 | 1.840993 | 2.629382 | 4.612e-09 | 11.06474 | 1.6012e-08
2018-02-27 14:03 | 332753.8 | 1320.0001 | 3 | 46 | 4.400241 | 1.590727 | 2.686464 | 4.612e-09 | 11.31591 | 1.6012e-08
2018-02-27 14:05 | 332873.8 | 1440.0009 | 3 | 46 | 4.400224 | 1.383927 | 2.735927 | 4.612e-09 | 11.53356 | 1.6012e-08
2018-02-27 14:07 | 332993.8 | 1560.0002 | 3 | 46 | 4.40022 | 1.211688 | 2.779099 | 4.612e-09 | 11.72353 | 1.6012e-08
2018-02-27 14:09 | 333113.8 | 1680.0011 | 3 | 46 | 4.400249 | 1.067951 | 2.817012 | 4.612e-09 | 11.89035 | 1.6012e-08
2018-02-27 14:11 | 333233.8 | 1800.0005 | 3 | 46 | 4.400189 | 0.9417744 | 2.850453 | 4.612e-09 | 12.0375 | 1.6012e-08
2018-02-27 14:13 | 333353.8 | 1920.0012 | 3 | 46 | 4.400198 | 0.8312006 | 2.879947 | 4.612e-09 | 12.16728 | 1.6012e-08
2018-02-27 14:15 | 333473.8 | 2040.0021 | 3 | 46 | 4.400135 | 0.7391968 | 2.906081 | 4.612e-09 | 12.28228 | 1.6012e-08
2018-02-27 14:17 | 333593.8 | 2160.0014 | 3 | 46 | 4.400165 | 0.6620855 | 2.929405 | 4.612e-09 | 12.3849 | 1.6012e-08
2018-02-27 14:18 | 333611.2 | 2177.4436 | 3 | 46 | 4.400162 | 0.6519947 | 2.93259 | 4.612e-09 | 12.39892 | 1.6012e-08
2018-02-27 14:20 | 333731.3 | 120.0012 | 4 | 46 | 4.336825 | 0 | 2.93259 | 4.612e-09 | 12.39892 | 1.6012e-08
2018-02-27 14:22 | 333851.3 | 240.0013 | 4 | 46 | 4.331312 | 0 | 2.93259 | 4.612e-09 | 12.39892 | 1.6012e-08
2018-02-27 14:23 | 333911.3 | 300.0019 | 4 | 46 | 4.329703 | 0 | 2.93259 | 4.612e-09 | 12.39892 | 1.6012e-08
2018-02-27 14:25 | 334031.4 | 120.0003 | 5 | 46 | 4.011562 | -3.259999 | 2.93259 | 0.1086494 | 12.39892 | 0.4403184
2018-02-27 14:27 | 334151.4 | 240.0011 | 5 | 46 | 3.96858 | -3.25989 | 2.93259 | 0.2173029 | 12.39892 | 0.8737816
2018-02-27 14:29 | 334271.4 | 360.0012 | 5 | 46 | 3.928512 | -3.260023 | 2.93259 | 0.3259617 | 12.39892 | 1.302821
2018-02-27 14:31 | 334391.4 | 480.0002 | 5 | 46 | 3.887978 | -3.25989 | 2.93259 | 0.4346208 | 12.39892 | 1.72749
2018-02-27 14:33 | 334511.4 | 600.0011 | 5 | 46 | 3.84945 | -3.259945 | 2.93259 | 0.5432856 | 12.39892 | 2.147858
2018-02-27 14:35 | 334631.4 | 720.0002 | 5 | 46 | 3.812871 | -3.259912 | 2.93259 | 0.6519362 | 12.39892 | 2.564105
2018-02-27 14:37 | 334751.4 | 840.0004 | 5 | 46 | 3.777624 | -3.259888 | 2.93259 | 0.7606005 | 12.39892 | 2.976506
2018-02-27 14:39 | 334871.4 | 960.0003 | 5 | 46 | 3.743251 | -3.259856 | 2.93259 | 0.8692609 | 12.39892 | 3.385104
2018-02-27 14:41 | 334991.4 | 1080.0003 | 5 | 46 | 3.711204 | -3.259856 | 2.93259 | 0.9779181 | 12.39892 | 3.790053
2018-02-27 14:43 | 335111.4 | 1200.0011 | 5 | 46 | 3.682291 | -3.259905 | 2.93259 | 1.086575 | 12.39892 | 4.191714
2018-02-27 14:45 | 335231.4 | 1320.0012 | 5 | 46 | 3.655331 | -3.259983 | 2.93259 | 1.195242 | 12.39892 | 4.59037
2018-02-27 14:47 | 335351.4 | 1440.0011 | 5 | 46 | 3.629824 | -3.259979 | 2.93259 | 1.303899 | 12.39892 | 4.986154
2018-02-27 14:49 | 335471.4 | 1560.0011 | 5 | 46 | 3.604352 | -3.26007 | 2.93259 | 1.412565 | 12.39892 | 5.379213
2018-02-27 14:51 | 335591.4 | 1680.0011 | 5 | 46 | 3.581418 | -3.259916 | 2.93259 | 1.521217 | 12.39892 | 5.769559
2018-02-27 14:53 | 335711.4 | 1800.0011 | 5 | 46 | 3.560815 | -3.260038 | 2.93259 | 1.629883 | 12.39892 | 6.157596
2018-02-27 14:55 | 335831.4 | 1920.0011 | 5 | 46 | 3.542231 | -3.260006 | 2.93259 | 1.738551 | 12.39892 | 6.543523
2018-02-27 14:57 | 335951.4 | 2040.0002 | 5 | 46 | 3.524565 | -3.260021 | 2.93259 | 1.847209 | 12.39892 | 6.927454
2018-02-27 14:59 | 336071.4 | 2160.0012 | 5 | 46 | 3.506878 | -3.25997 | 2.93259 | 1.955869 | 12.39892 | 7.309453
2018-02-27 15:01 | 336191.4 | 2280.0003 | 5 | 46 | 3.491052 | -3.25999 | 2.93259 | 2.064529 | 12.39892 | 7.689644
2018-02-27 15:03 | 336311.4 | 2400.0003 | 5 | 46 | 3.475447 | -3.260043 | 2.93259 | 2.17319 | 12.39892 | 8.068134
2018-02-27 15:05 | 336431.4 | 2520.0011 | 5 | 46 | 3.458857 | -3.259985 | 2.93259 | 2.281848 | 12.39892 | 8.444882
2018-02-27 15:07 | 336551.4 | 2640.0003 | 5 | 46 | 3.438393 | -3.259976 | 2.93259 | 2.39051 | 12.39892 | 8.819669
2018-02-27 15:09 | 336671.4 | 2760.0011 | 5 | 46 | 3.413767 | -3.260099 | 2.93259 | 2.499168 | 12.39892 | 9.191982
2018-02-27 15:11 | 336791.4 | 2880.0003 | 5 | 46 | 3.379845 | -3.260041 | 2.93259 | 2.607835 | 12.39892 | 9.561224
2018-02-27 15:13 | 336911.4 | 3000.0011 | 5 | 46 | 3.327146 | -3.260073 | 2.93259 | 2.716492 | 12.39892 | 9.925852
2018-02-27 15:15 | 337031.4 | 3120.0011 | 5 | 46 | 3.231532 | -3.260071 | 2.93259 | 2.825155 | 12.39892 | 10.2828
2018-02-27 15:17 | 337148.3 | 3236.9225 | 5 | 46 | 2.999979 | -3.260141 | 2.93259 | 2.931036 | 12.39892 | 10.61505
2018-02-27 15:19 | 337268.3 | 120.0007 | 6 | 46 | 3.451042 | 0 | 2.93259 | 2.931042 | 12.39892 | 10.61507
2018-02-27 15:21 | 337388.3 | 240.0007 | 6 | 46 | 3.469728 | 0 | 2.93259 | 2.931042 | 12.39892 | 10.61507
2018-02-27 15:22 | 337448.3 | 300.0021 | 6 | 46 | 3.473731 | 0 | 2.93259 | 2.931042 | 12.39892 | 10.61507
2018-02-27 15:22 | 337448.4 | 0.0025 | 7 | 47 | 3.473498 | 0 | 0 | 0 | 0 | 0
2018-02-27 15:24 | 337568.4 | 120.0008 | 2 | 47 | 4.045456 | 4.889928 | 0.1624044 | 3.144e-09 | 0.6433522 | 1.0923e-08
2018-02-27 15:26 | 337688.4 | 240.0001 | 2 | 47 | 4.082941 | 4.889937 | 0.3254016 | 3.144e-09 | 1.305702 | 1.0923e-08
2018-02-27 15:28 | 337808.4 | 360.0001 | 2 | 47 | 4.115125 | 4.889873 | 0.4883797 | 3.144e-09 | 1.973898 | 1.0923e-08
2018-02-27 15:30 | 337928.4 | 480.0001 | 2 | 47 | 4.139682 | 4.889934 | 0.6513811 | 3.144e-09 | 2.646754 | 1.0923e-08
2018-02-27 15:32 | 338048.4 | 600.0009 | 2 | 47 | 4.161784 | 4.889897 | 0.8143649 | 3.144e-09 | 3.323242 | 1.0923e-08
2018-02-27 15:34 | 338168.4 | 720.0009 | 2 | 47 | 4.187236 | 4.89004 | 0.9773515 | 3.144e-09 | 4.003568 | 1.0923e-08
2018-02-27 15:36 | 338288.4 | 840.0001 | 2 | 47 | 4.200275 | 4.655107 | 1.138192 | 3.144e-09 | 4.678635 | 1.0923e-08
2018-02-27 15:38 | 338408.4 | 960.0001 | 2 | 47 | 4.200284 | 4.264245 | 1.286743 | 3.144e-09 | 5.302586 | 1.0923e-08
2018-02-27 15:40 | 338528.4 | 1080.0009 | 2 | 47 | 4.200264 | 3.905873 | 1.42287 | 3.144e-09 | 5.874355 | 1.0923e-08
2018-02-27 15:42 | 338648.4 | 1200.0002 | 2 | 47 | 4.200267 | 3.555993 | 1.547238 | 3.144e-09 | 6.396735 | 1.0923e-08
2018-02-27 15:43 | 338750.6 | 1302.1175 | 2 | 47 | 4.200291 | 3.259997 | 1.643848 | 3.144e-09 | 6.80252 | 1.0923e-08
2018-02-27 15:45 | 338870.6 | 120.0009 | 3 | 47 | 4.223511 | 3.260108 | 1.75213 | 3.144e-09 | 7.258482 | 1.0923e-08
2018-02-27 15:47 | 338990.6 | 240.0009 | 3 | 47 | 4.251312 | 3.260119 | 1.860795 | 3.144e-09 | 7.718916 | 1.0923e-08
2018-02-27 15:49 | 339110.6 | 360.0001 | 3 | 47 | 4.281672 | 3.260081 | 1.969464 | 3.144e-09 | 8.182523 | 1.0923e-08
2018-02-27 15:51 | 339230.6 | 480.0001 | 3 | 47 | 4.315136 | 3.259967 | 2.078127 | 3.144e-09 | 8.649567 | 1.0923e-08
2018-02-27 15:53 | 339350.6 | 600.0001 | 3 | 47 | 4.351653 | 3.259931 | 2.186783 | 3.144e-09 | 9.120403 | 1.0923e-08
2018-02-27 15:55 | 339470.6 | 720.0001 | 3 | 47 | 4.389987 | 3.260058 | 2.295442 | 3.144e-09 | 9.595315 | 1.0923e-08
2018-02-27 15:57 | 339590.6 | 840.0009 | 3 | 47 | 4.400255 | 2.870728 | 2.398845 | 3.144e-09 | 10.05017 | 1.0923e-08
2018-02-27 15:59 | 339710.6 | 960.001 | 3 | 47 | 4.40026 | 2.471309 | 2.48771 | 3.144e-09 | 10.4412 | 1.0923e-08
2018-02-27 16:01 | 339830.6 | 1080.0009 | 3 | 47 | 4.400262 | 2.120708 | 2.564068 | 3.144e-09 | 10.7772 | 1.0923e-08
2018-02-27 16:03 | 339950.6 | 1200.0002 | 3 | 47 | 4.400241 | 1.832326 | 2.629796 | 3.144e-09 | 11.06642 | 1.0923e-08
2018-02-27 16:05 | 340070.6 | 1320.0001 | 3 | 47 | 4.400228 | 1.590769 | 2.686738 | 3.144e-09 | 11.31697 | 1.0923e-08
2018-02-27 16:07 | 340190.6 | 1440.0009 | 3 | 47 | 4.40021 | 1.387617 | 2.736307 | 3.144e-09 | 11.53509 | 1.0923e-08
2018-02-27 16:09 | 340310.6 | 1560.001 | 3 | 47 | 4.400192 | 1.211507 | 2.779581 | 3.144e-09 | 11.7255 | 1.0923e-08
2018-02-27 16:11 | 340430.6 | 1680.0009 | 3 | 47 | 4.400186 | 1.060324 | 2.81736 | 3.144e-09 | 11.89174 | 1.0923e-08
2018-02-27 16:13 | 340550.6 | 1800.001 | 3 | 47 | 4.400137 | 0.9353895 | 2.850578 | 3.144e-09 | 12.0379 | 1.0923e-08
2018-02-27 16:15 | 340670.6 | 1920.001 | 3 | 47 | 4.400209 | 0.8314552 | 2.879992 | 3.144e-09 | 12.16733 | 1.0923e-08
2018-02-27 16:17 | 340790.6 | 2040.0009 | 3 | 47 | 4.400164 | 0.740387 | 2.906161 | 3.144e-09 | 12.28248 | 1.0923e-08
2018-02-27 16:19 | 340910.6 | 2160.0009 | 3 | 47 | 4.400208 | 0.6590996 | 2.929458 | 3.144e-09 | 12.38499 | 1.0923e-08
2018-02-27 16:19 | 340920.5 | 2169.896 | 3 | 47 | 4.400143 | 0.6519995 | 2.93126 | 3.144e-09 | 12.39292 | 1.0923e-08
2018-02-27 16:21 | 341040.5 | 120.0006 | 4 | 47 | 4.336862 | 0 | 2.931262 | 3.144e-09 | 12.39293 | 1.0923e-08
2018-02-27 16:23 | 341160.5 | 240.0007 | 4 | 47 | 4.331338 | 0 | 2.931262 | 3.144e-09 | 12.39293 | 1.0923e-08
2018-02-27 16:24 | 341220.5 | 300.0013 | 4 | 47 | 4.329736 | 0 | 2.931262 | 3.144e-09 | 12.39293 | 1.0923e-08
2018-02-27 16:26 | 341340.6 | 120.0003 | 5 | 47 | 4.013566 | -3.259963 | 2.931262 | 0.1086532 | 12.39293 | 0.440531
2018-02-27 16:28 | 341460.6 | 240.0002 | 5 | 47 | 3.96853 | -3.260053 | 2.931262 | 0.2173154 | 12.39293 | 0.8741498
2018-02-27 16:30 | 341580.6 | 360.0011 | 5 | 47 | 3.928119 | -3.260066 | 2.931262 | 0.3259846 | 12.39293 | 1.303196
2018-02-27 16:32 | 341700.6 | 480.0004 | 5 | 47 | 3.889087 | -3.259894 | 2.931262 | 0.4346469 | 12.39293 | 1.7279
2018-02-27 16:34 | 341820.6 | 600.0012 | 5 | 47 | 3.851117 | -3.25994 | 2.931262 | 0.5433077 | 12.39293 | 2.148407
2018-02-27 16:36 | 341940.6 | 720.0011 | 5 | 47 | 3.813759 | -3.259945 | 2.931262 | 0.6519736 | 12.39293 | 2.56487
2018-02-27 16:38 | 342060.6 | 840.0005 | 5 | 47 | 3.777312 | -3.260008 | 2.931262 | 0.760631 | 12.39293 | 2.977258
2018-02-27 16:40 | 342180.6 | 960.0013 | 5 | 47 | 3.743431 | -3.260032 | 2.931262 | 0.8692945 | 12.39293 | 3.385847
2018-02-27 16:42 | 342300.6 | 1080.0004 | 5 | 47 | 3.712751 | -3.260088 | 2.931262 | 0.9779496 | 12.39293 | 3.790899
2018-02-27 16:44 | 342420.6 | 1200.0005 | 5 | 47 | 3.683916 | -3.260033 | 2.931262 | 1.086622 | 12.39293 | 4.192795
2018-02-27 16:46 | 342540.6 | 1320.0004 | 5 | 47 | 3.655316 | -3.25997 | 2.931262 | 1.195278 | 12.39293 | 4.59151
2018-02-27 16:48 | 342660.6 | 1440.0005 | 5 | 47 | 3.629372 | -3.260008 | 2.931262 | 1.30394 | 12.39293 | 4.987274
2018-02-27 16:50 | 342780.6 | 1560.0004 | 5 | 47 | 3.605259 | -3.259947 | 2.931262 | 1.412598 | 12.39293 | 5.38031
2018-02-27 16:52 | 342900.6 | 1680.0007 | 5 | 47 | 3.582985 | -3.259972 | 2.931262 | 1.521265 | 12.39293 | 5.77086
2018-02-27 16:54 | 343020.6 | 1800.0016 | 5 | 47 | 3.561615 | -3.259993 | 2.931262 | 1.629932 | 12.39293 | 6.159053
2018-02-27 16:56 | 343140.6 | 1920.0011 | 5 | 47 | 3.541599 | -3.259932 | 2.931262 | 1.738589 | 12.39293 | 6.544934
2018-02-27 16:58 | 343260.6 | 2040.0018 | 5 | 47 | 3.523744 | -3.259898 | 2.931262 | 1.847254 | 12.39293 | 6.928794
2018-02-27 17:00 | 343380.6 | 2160.0005 | 5 | 47 | 3.507476 | -3.259818 | 2.931262 | 1.955916 | 12.39293 | 7.310798
2018-02-27 17:02 | 343500.6 | 2280.0001 | 5 | 47 | 3.491848 | -3.259958 | 2.931262 | 2.064564 | 12.39293 | 7.691024
2018-02-27 17:04 | 343620.6 | 2400.0016 | 5 | 47 | 3.474792 | -3.259941 | 2.931262 | 2.173231 | 12.39293 | 8.069553
2018-02-27 17:06 | 343740.6 | 2520.0004 | 5 | 47 | 3.457843 | -3.259867 | 2.931262 | 2.281894 | 12.39293 | 8.446233
2018-02-27 17:08 | 343860.6 | 2640.0009 | 5 | 47 | 3.438925 | -3.259978 | 2.931262 | 2.390559 | 12.39293 | 8.820978
2018-02-27 17:10 | 343980.6 | 2760.0012 | 5 | 47 | 3.415311 | -3.260068 | 2.931262 | 2.499211 | 12.39293 | 9.193406
2018-02-27 17:12 | 344100.6 | 2880.0002 | 5 | 47 | 3.380721 | -3.260064 | 2.931262 | 2.607882 | 12.39293 | 9.562823
2018-02-27 17:14 | 344220.6 | 3000.001 | 5 | 47 | 3.32556 | -3.260059 | 2.931262 | 2.71654 | 12.39293 | 9.927388
2018-02-27 17:16 | 344340.6 | 3120.0003 | 5 | 47 | 3.229511 | -3.260053 | 2.931262 | 2.8252 | 12.39293 | 10.28409
2018-02-27 17:18 | 344458 | 3237.3963 | 5 | 47 | 2.999989 | -3.260091 | 2.931262 | 2.931519 | 12.39293 | 10.61764
2018-02-27 17:20 | 344578.0352 | 120.0001 | 6 | 47 | 3.449876 | 0 | 2.931262 | 2.931519 | 12.39293 | 10.61764
2018-02-27 17:22 | 344698.035 | 239.9999 | 6 | 47 | 3.468678 | 0 | 2.931262 | 2.931519 | 12.39293 | 10.61764
2018-02-27 17:23 | 344758.0376 | 300.0025 | 6 | 47 | 3.47266 | 0 | 2.931262 | 2.931519 | 12.39293 | 10.61764
2018-02-27 17:23 | 344758 | 0.0024 | 7 | 48 | 3.472387 | 0 | 0 | 0 | 0 | 0
2018-02-27 17:25 | 344878.1 | 120.001 | 2 | 48 | 4.046963 | 4.889995 | 0.1623951 | 0 | 0.6435257 | 0
2018-02-27 17:27 | 344998.1 | 240.0012 | 2 | 48 | 4.082403 | 4.889956 | 0.3253867 | 0 | 1.305912 | 0
2018-02-27 17:29 | 345118.1 | 360.0014 | 2 | 48 | 4.11468 | 4.88997 | 0.4883856 | 0 | 1.97409 | 0
2018-02-27 17:31 | 345238.1 | 480.0008 | 2 | 48 | 4.141432 | 4.889949 | 0.6513642 | 0 | 2.646938 | 0
2018-02-27 17:33 | 345358.1 | 600.0016 | 2 | 48 | 4.164298 | 4.889958 | 0.8143696 | 0 | 3.323879 | 0
2018-02-27 17:35 | 345478.1 | 720.0015 | 2 | 48 | 4.188678 | 4.889974 | 0.977347 | 0 | 4.004524 | 0
2018-02-27 17:37 | 345598.1 | 840.0012 | 2 | 48 | 4.200255 | 4.648822 | 1.138021 | 0 | 4.678971 | 0
2018-02-27 17:39 | 345718.1 | 960.0001 | 2 | 48 | 4.200272 | 4.254548 | 1.28638 | 0 | 5.302115 | 0
2018-02-27 17:41 | 345838.1 | 1080.0014 | 2 | 48 | 4.200273 | 3.878884 | 1.421782 | 0 | 5.87084 | 0
2018-02-27 17:43 | 345958.1 | 1200.0013 | 2 | 48 | 4.200284 | 3.534892 | 1.545265 | 0 | 6.389503 | 0
2018-02-27 17:45 | 346058.5 | 1300.377 | 2 | 48 | 4.200236 | 3.259982 | 1.639952 | 0 | 6.78721 | 0
2018-02-27 17:47 | 346178.5 | 120.0002 | 3 | 48 | 4.223022 | 3.260119 | 1.748243 | 5.9e-11 | 7.243171 | 2.39e-10
2018-02-27 17:49 | 346298.5 | 240.0015 | 3 | 48 | 4.251667 | 3.260058 | 1.856908 | 5.9e-11 | 7.703583 | 2.39e-10
2018-02-27 17:51 | 346418.5 | 360.0005 | 3 | 48 | 4.282651 | 3.260137 | 1.96558 | 5.9e-11 | 8.167284 | 2.39e-10
2018-02-27 17:53 | 346538.5 | 480.0003 | 3 | 48 | 4.315588 | 3.260043 | 2.074235 | 5.9e-11 | 8.634392 | 2.39e-10
2018-02-27 17:55 | 346658.5 | 600.0013 | 3 | 48 | 4.350896 | 3.260015 | 2.182898 | 5.9e-11 | 9.10523 | 2.39e-10
2018-02-27 17:57 | 346778.5 | 720.0005 | 3 | 48 | 4.38926 | 3.260131 | 2.291553 | 5.9e-11 | 9.58003 | 2.39e-10
2018-02-27 17:59 | 346898.5 | 840.0009 | 3 | 48 | 4.400306 | 2.866738 | 2.394937 | 5.9e-11 | 10.03479 | 2.39e-10
2018-02-27 18:01 | 347018.5 | 960.0002 | 3 | 48 | 4.400233 | 2.466798 | 2.483642 | 5.9e-11 | 10.42511 | 2.39e-10
2018-02-27 18:03 | 347138.5 | 1080.0004 | 3 | 48 | 4.40027 | 2.13174 | 2.560121 | 5.9e-11 | 10.76164 | 2.39e-10
2018-02-27 18:05 | 347258.5 | 1200.0014 | 3 | 48 | 4.400197 | 1.845485 | 2.626279 | 5.9e-11 | 11.05275 | 2.39e-10
2018-02-27 18:07 | 347378.5 | 1320.0011 | 3 | 48 | 4.400226 | 1.597299 | 2.683583 | 5.9e-11 | 11.3049 | 2.39e-10
2018-02-27 18:09 | 347498.5 | 1440.0008 | 3 | 48 | 4.400241 | 1.39013 | 2.733246 | 5.9e-11 | 11.52343 | 2.39e-10
2018-02-27 18:11 | 347618.5 | 1560.0011 | 3 | 48 | 4.400241 | 1.21638 | 2.776592 | 5.9e-11 | 11.71416 | 2.39e-10
2018-02-27 18:13 | 347738.5 | 1680.0014 | 3 | 48 | 4.400214 | 1.070756 | 2.814645 | 5.9e-11 | 11.88161 | 2.39e-10
2018-02-27 18:15 | 347858.5 | 1800.0012 | 3 | 48 | 4.400168 | 0.9445858 | 2.8482 | 5.9e-11 | 12.02925 | 2.39e-10
2018-02-27 18:17 | 347978.5 | 1920.0008 | 3 | 48 | 4.40019 | 0.8340187 | 2.877791 | 5.9e-11 | 12.15946 | 2.39e-10
2018-02-27 18:19 | 348098.5 | 2040.0009 | 3 | 48 | 4.400171 | 0.7420063 | 2.904012 | 5.9e-11 | 12.27484 | 2.39e-10
2018-02-27 18:21 | 348218.5 | 2160.0002 | 3 | 48 | 4.400171 | 0.6637783 | 2.927408 | 5.9e-11 | 12.37778 | 2.39e-10
2018-02-27 18:21 | 348239.8 | 2181.3342 | 3 | 48 | 4.400188 | 0.6519947 | 2.931306 | 5.9e-11 | 12.39493 | 2.39e-10
2018-02-27 18:23 | 348359.9 | 120.0007 | 4 | 48 | 4.336906 | 0 | 2.931306 | 5.9e-11 | 12.39493 | 2.39e-10
2018-02-27 18:25 | 348479.9 | 240.0013 | 4 | 48 | 4.331374 | 0 | 2.931306 | 5.9e-11 | 12.39493 | 2.39e-10
2018-02-27 18:26 | 348539.9 | 300.0018 | 4 | 48 | 4.329792 | 0 | 2.931306 | 5.9e-11 | 12.39493 | 2.39e-10
2018-02-27 18:28 | 348660 | 120.0016 | 5 | 48 | 4.011246 | -3.259896 | 2.931306 | 0.1086506 | 12.39493 | 0.4403273
2018-02-27 18:30 | 348780 | 240.0008 | 5 | 48 | 3.968137 | -3.259894 | 2.931306 | 0.2173089 | 12.39493 | 0.8737689
2018-02-27 18:32 | 348900 | 360.0011 | 5 | 48 | 3.927895 | -3.259894 | 2.931306 | 0.3259721 | 12.39493 | 1.30277
2018-02-27 18:34 | 349020 | 480.001 | 5 | 48 | 3.887355 | -3.259907 | 2.931306 | 0.4346272 | 12.39493 | 1.727363
2018-02-27 18:36 | 349140 | 600.0005 | 5 | 48 | 3.848723 | -3.259993 | 2.931306 | 0.5432873 | 12.39493 | 2.147647
2018-02-27 18:38 | 349260 | 720.0006 | 5 | 48 | 3.811886 | -3.259892 | 2.931306 | 0.6519504 | 12.39493 | 2.563843
2018-02-27 18:40 | 349380 | 840.0011 | 5 | 48 | 3.776507 | -3.259953 | 2.931306 | 0.7606097 | 12.39493 | 2.976111
2018-02-27 18:42 | 349500 | 960.0009 | 5 | 48 | 3.742487 | -3.259976 | 2.931306 | 0.8692669 | 12.39493 | 3.384599
2018-02-27 18:44 | 349620 | 1080.001 | 5 | 48 | 3.710519 | -3.259867 | 2.931306 | 0.9779223 | 12.39493 | 3.789465
2018-02-27 18:46 | 349740 | 1200 | 5 | 48 | 3.681705 | -3.260016 | 2.931306 | 1.086589 | 12.39493 | 4.191092
2018-02-27 18:48 | 349860 | 1320.0016 | 5 | 48 | 3.654604 | -3.25999 | 2.931306 | 1.195244 | 12.39493 | 4.589637
2018-02-27 18:50 | 349980 | 1440.0003 | 5 | 48 | 3.628997 | -3.25994 | 2.931306 | 1.30391 | 12.39493 | 4.985362
2018-02-27 18:52 | 350100 | 1560.0015 | 5 | 48 | 3.603652 | -3.259932 | 2.931306 | 1.412571 | 12.39493 | 5.378316
2018-02-27 18:54 | 350220 | 1680.0014 | 5 | 48 | 3.580767 | -3.259943 | 2.931306 | 1.521228 | 12.39493 | 5.768608
2018-02-27 18:56 | 350340 | 1800.0008 | 5 | 48 | 3.559967 | -3.259978 | 2.931306 | 1.629887 | 12.39493 | 6.156543
2018-02-27 18:58 | 350460 | 1920.0011 | 5 | 48 | 3.541478 | -3.260008 | 2.931306 | 1.738548 | 12.39493 | 6.542353
2018-02-27 19:00 | 350580 | 2040.0014 | 5 | 48 | 3.523825 | -3.26001 | 2.931306 | 1.847212 | 12.39493 | 6.926227
2018-02-27 19:02 | 350700 | 2160.0014 | 5 | 48 | 3.506251 | -3.260023 | 2.931306 | 1.955868 | 12.39493 | 7.308134
2018-02-27 19:04 | 350820 | 2280.0015 | 5 | 48 | 3.490477 | -3.260025 | 2.931306 | 2.064527 | 12.39493 | 7.688253
2018-02-27 19:06 | 350940 | 2400.0014 | 5 | 48 | 3.474878 | -3.260026 | 2.931306 | 2.173197 | 12.39493 | 8.066721
2018-02-27 19:08 | 351060 | 2520.0016 | 5 | 48 | 3.45831 | -3.260019 | 2.931306 | 2.281855 | 12.39493 | 8.443413
2018-02-27 19:10 | 351180 | 2640.001 | 5 | 48 | 3.437839 | -3.260071 | 2.931306 | 2.390523 | 12.39493 | 8.818159
2018-02-27 19:12 | 351300 | 2760.0006 | 5 | 48 | 3.413585 | -3.25999 | 2.931306 | 2.499183 | 12.39493 | 9.190445
2018-02-27 19:14 | 351420 | 2880.0008 | 5 | 48 | 3.379893 | -3.260019 | 2.931306 | 2.607844 | 12.39493 | 9.559655
2018-02-27 19:16 | 351540 | 3000.0007 | 5 | 48 | 3.326548 | -3.26001 | 2.931306 | 2.716505 | 12.39493 | 9.924267
2018-02-27 19:18 | 351660 | 3120.0015 | 5 | 48 | 3.229988 | -3.25992 | 2.931306 | 2.825175 | 12.39493 | 10.28112
2018-02-27 19:20 | 351776.3 | 3236.295 | 5 | 48 | 2.999981 | -3.259836 | 2.931306 | 2.930481 | 12.39493 | 10.61145
2018-02-27 19:22 | 351896.3 | 120.0011 | 6 | 48 | 3.45126 | 0 | 2.931306 | 2.930481 | 12.39493 | 10.61145
2018-02-27 19:24 | 352016.3 | 240.0004 | 6 | 48 | 3.469993 | 0 | 2.931306 | 2.930481 | 12.39493 | 10.61145
2018-02-27 19:25 | 352076.3 | 300.0041 | 6 | 48 | 3.47397 | 0 | 2.931306 | 2.930481 | 12.39493 | 10.61145
2018-02-27 19:25 | 352076.3 | 0.0024 | 7 | 49 | 3.473678 | 0 | 0 | 0 | 0 | 0
2018-02-27 19:27 | 352196.4 | 120.0009 | 2 | 49 | 4.046546 | 4.889882 | 0.1624009 | 1.23e-10 | 0.6437335 | 4.26e-10
2018-02-27 19:29 | 352316.4 | 240.0015 | 2 | 49 | 4.083782 | 4.88988 | 0.3253854 | 1.23e-10 | 1.30619 | 4.26e-10
2018-02-27 19:31 | 352436.4 | 360.0005 | 2 | 49 | 4.116107 | 4.88984 | 0.4883806 | 1.23e-10 | 1.9746 | 4.26e-10
2018-02-27 19:33 | 352556.4 | 480.0006 | 2 | 49 | 4.140519 | 4.889918 | 0.6513675 | 1.23e-10 | 2.647538 | 4.26e-10
2018-02-27 19:35 | 352676.4 | 600.0009 | 2 | 49 | 4.162826 | 4.889863 | 0.814348 | 1.23e-10 | 3.324172 | 4.26e-10
2018-02-27 19:37 | 352796.4 | 720.0008 | 2 | 49 | 4.188182 | 4.889903 | 0.9773292 | 1.23e-10 | 4.00464 | 4.26e-10
2018-02-27 19:39 | 352916.4 | 840.0014 | 2 | 49 | 4.200279 | 4.643149 | 1.137926 | 1.23e-10 | 4.678758 | 4.26e-10
2018-02-27 19:41 | 353036.4 | 960.001 | 2 | 49 | 4.200253 | 4.258113 | 1.286177 | 1.23e-10 | 5.301451 | 4.26e-10
2018-02-27 19:43 | 353156.4 | 1080.0015 | 2 | 49 | 4.200297 | 3.89902 | 1.422085 | 1.23e-10 | 5.872298 | 4.26e-10
2018-02-27 19:45 | 353276.4 | 1200.0016 | 2 | 49 | 4.200272 | 3.551763 | 1.546234 | 1.23e-10 | 6.393754 | 4.26e-10
2018-02-27 19:47 | 353377.4 | 1300.9956 | 2 | 49 | 4.200228 | 3.259986 | 1.641758 | 1.23e-10 | 6.794979 | 4.26e-10
2018-02-27 19:49 | 353497.4 | 120.0001 | 3 | 49 | 4.223373 | 3.260041 | 1.750034 | 1.23e-10 | 7.250905 | 4.26e-10
2018-02-27 19:51 | 353617.4 | 240.0011 | 3 | 49 | 4.25119 | 3.260034 | 1.858699 | 1.23e-10 | 7.711328 | 4.26e-10
2018-02-27 19:53 | 353737.4 | 360.0006 | 3 | 49 | 4.281492 | 3.260087 | 1.96736 | 1.23e-10 | 8.174891 | 4.26e-10
2018-02-27 19:55 | 353857.4 | 480.0009 | 3 | 49 | 4.314963 | 3.260091 | 2.076024 | 1.23e-10 | 8.641912 | 4.26e-10
2018-02-27 19:57 | 353977.4 | 600.0011 | 3 | 49 | 4.351414 | 3.260045 | 2.18468 | 1.23e-10 | 9.112733 | 4.26e-10
2018-02-27 19:59 | 354097.4 | 720.0014 | 3 | 49 | 4.389856 | 3.260076 | 2.293351 | 1.23e-10 | 9.587676 | 4.26e-10
2018-02-27 20:01 | 354217.4 | 840.0009 | 3 | 49 | 4.400254 | 2.873515 | 2.396844 | 1.23e-10 | 10.04293 | 4.26e-10
2018-02-27 20:03 | 354337.4 | 960.0005 | 3 | 49 | 4.400269 | 2.474648 | 2.48581 | 1.23e-10 | 10.4344 | 4.26e-10
2018-02-27 20:05 | 354457.4 | 1080.001 | 3 | 49 | 4.400249 | 2.124663 | 2.562312 | 1.23e-10 | 10.77103 | 4.26e-10
2018-02-27 20:07 | 354577.4 | 1200.0017 | 3 | 49 | 4.400205 | 1.835604 | 2.628172 | 1.23e-10 | 11.06083 | 4.26e-10
2018-02-27 20:09 | 354697.4 | 1320.0015 | 3 | 49 | 4.400236 | 1.593136 | 2.68519 | 1.23e-10 | 11.31172 | 4.26e-10
2018-02-27 20:11 | 354817.4 | 1440.0011 | 3 | 49 | 4.400238 | 1.38914 | 2.734795 | 1.23e-10 | 11.53 | 4.26e-10
2018-02-27 20:13 | 354937.4 | 1560.0011 | 3 | 49 | 4.4002 | 1.212092 | 2.778095 | 1.23e-10 | 11.72052 | 4.26e-10
2018-02-27 20:15 | 355057.4 | 1680.0004 | 3 | 49 | 4.400216 | 1.061704 | 2.815894 | 1.23e-10 | 11.88685 | 4.26e-10
2018-02-27 20:17 | 355177.4 | 1800 | 3 | 49 | 4.400199 | 0.9372969 | 2.849146 | 1.23e-10 | 12.03316 | 4.26e-10
2018-02-27 20:19 | 355297.4 | 1920.0004 | 3 | 49 | 4.400184 | 0.8318081 | 2.878582 | 1.23e-10 | 12.16269 | 4.26e-10
2018-02-27 20:21 | 355417.4 | 2040.001 | 3 | 49 | 4.400138 | 0.7401152 | 2.904755 | 1.23e-10 | 12.27786 | 4.26e-10
2018-02-27 20:23 | 355537.4 | 2160.0013 | 3 | 49 | 4.400165 | 0.6580744 | 2.928037 | 1.23e-10 | 12.3803 | 4.26e-10
2018-02-27 20:23 | 355547.8 | 2170.3656 | 3 | 49 | 4.400182 | 0.651989 | 2.929923 | 1.23e-10 | 12.3886 | 4.26e-10
2018-02-27 20:25 | 355667.8 | 120.0002 | 4 | 49 | 4.336713 | 0 | 2.929923 | 1.23e-10 | 12.3886 | 4.26e-10
2018-02-27 20:27 | 355787.8 | 240.0011 | 4 | 49 | 4.331227 | 0 | 2.929923 | 1.23e-10 | 12.3886 | 4.26e-10
2018-02-27 20:28 | 355847.8 | 300.0016 | 4 | 49 | 4.329605 | 0 | 2.929923 | 1.23e-10 | 12.3886 | 4.26e-10
2018-02-27 20:30 | 355967.9 | 120.0014 | 5 | 49 | 4.01228 | -3.260048 | 2.929923 | 0.1086506 | 12.3886 | 0.4404049
2018-02-27 20:32 | 356087.9 | 240.0013 | 5 | 49 | 3.967291 | -3.260053 | 2.929923 | 0.2173231 | 12.3886 | 0.8739217
2018-02-27 20:34 | 356207.9 | 360.0012 | 5 | 49 | 3.926692 | -3.260106 | 2.929923 | 0.3259886 | 12.3886 | 1.302808
2018-02-27 20:36 | 356327.9 | 480.0014 | 5 | 49 | 3.88749 | -3.260136 | 2.929923 | 0.4346476 | 12.3886 | 1.727332
2018-02-27 20:38 | 356447.9 | 600.0015 | 5 | 49 | 3.849526 | -3.260026 | 2.929923 | 0.5433141 | 12.3886 | 2.147703
2018-02-27 20:40 | 356567.9 | 720.001 | 5 | 49 | 3.812186 | -3.260041 | 2.929923 | 0.6519833 | 12.3886 | 2.564004
2018-02-27 20:42 | 356687.9 | 840.0002 | 5 | 49 | 3.775509 | -3.260039 | 2.929923 | 0.7606386 | 12.3886 | 2.976207
2018-02-27 20:44 | 356807.9 | 960.0011 | 5 | 49 | 3.741446 | -3.259986 | 2.929923 | 0.8693127 | 12.3886 | 3.384634
2018-02-27 20:46 | 356927.9 | 1080.0009 | 5 | 49 | 3.710629 | -3.260032 | 2.929923 | 0.977973 | 12.3886 | 3.789478
2018-02-27 20:48 | 357047.9 | 1200.0005 | 5 | 49 | 3.681606 | -3.259995 | 2.929923 | 1.086637 | 12.3886 | 4.191105
2018-02-27 20:50 | 357167.9 | 1320.0015 | 5 | 49 | 3.653295 | -3.259936 | 2.929923 | 1.195298 | 12.3886 | 4.5896
2018-02-27 20:52 | 357287.9 | 1440.0004 | 5 | 49 | 3.627205 | -3.259923 | 2.929923 | 1.303954 | 12.3886 | 4.985119
2018-02-27 20:54 | 357407.9 | 1560.0014 | 5 | 49 | 3.602915 | -3.259941 | 2.929923 | 1.41262 | 12.3886 | 5.377938
2018-02-27 20:56 | 357527.9 | 1680.001 | 5 | 49 | 3.580484 | -3.259979 | 2.929923 | 1.521285 | 12.3886 | 5.768215
2018-02-27 20:58 | 357647.9 | 1800.0006 | 5 | 49 | 3.559078 | -3.260051 | 2.929923 | 1.629941 | 12.3886 | 6.15609
2018-02-27 21:00 | 357767.9 | 1920.001 | 5 | 49 | 3.539339 | -3.26001 | 2.929923 | 1.738599 | 12.3886 | 6.541716
2018-02-27 21:02 | 357887.9 | 2040.0005 | 5 | 49 | 3.521824 | -3.260036 | 2.929923 | 1.847262 | 12.3886 | 6.925341
2018-02-27 21:04 | 358007.9 | 2160.001 | 5 | 49 | 3.505888 | -3.259928 | 2.929923 | 1.955929 | 12.3886 | 7.307171
2018-02-27 21:06 | 358127.9 | 2280.0001 | 5 | 49 | 3.490679 | -3.259995 | 2.929923 | 2.064589 | 12.3886 | 7.687298
2018-02-27 21:08 | 358247.9 | 2400.0011 | 5 | 49 | 3.473462 | -3.260008 | 2.929923 | 2.173252 | 12.3886 | 8.065681
2018-02-27 21:10 | 358367.9 | 2520.0016 | 5 | 49 | 3.456092 | -3.259973 | 2.929923 | 2.281918 | 12.3886 | 8.442197
2018-02-27 21:12 | 358487.9 | 2640.0005 | 5 | 49 | 3.43698 | -3.259945 | 2.929923 | 2.390578 | 12.3886 | 8.81672
2018-02-27 21:14 | 358607.9 | 2760.0005 | 5 | 49 | 3.413178 | -3.259912 | 2.929923 | 2.499233 | 12.3886 | 9.188938
2018-02-27 21:16 | 358727.9 | 2880.0016 | 5 | 49 | 3.378854 | -3.259874 | 2.929923 | 2.607893 | 12.3886 | 9.558105
2018-02-27 21:18 | 358847.9 | 3000.0011 | 5 | 49 | 3.32362 | -3.259952 | 2.929923 | 2.716558 | 12.3886 | 9.922486
2018-02-27 21:20 | 358967.9 | 3120.0007 | 5 | 49 | 3.227129 | -3.259968 | 2.929923 | 2.825217 | 12.3886 | 10.27896
2018-02-27 21:22 | 359083.1 | 3235.2263 | 5 | 49 | 2.999992 | -3.260033 | 2.929923 | 2.929554 | 12.3886 | 10.60609
2018-02-27 21:24 | 359203.1 | 120.001 | 6 | 49 | 3.451546 | 0 | 2.929923 | 2.929559 | 12.3886 | 10.60611
2018-02-27 21:26 | 359323.1 | 240.0005 | 6 | 49 | 3.470498 | 0 | 2.929923 | 2.929559 | 12.3886 | 10.60611
2018-02-27 21:27 | 359383.1 | 300.0013 | 6 | 49 | 3.474495 | 0 | 2.929923 | 2.929559 | 12.3886 | 10.60611
2018-02-27 21:27 | 359383.2 | 0.0024 | 7 | 50 | 3.474678 | 0 | 0 | 0 | 0 | 0
2018-02-27 21:29 | 359503.2 | 120.0005 | 2 | 50 | 4.04767 | 4.89009 | 0.1623967 | 0 | 0.6437637 | 0
2018-02-27 21:31 | 359623.2 | 240.0011 | 2 | 50 | 4.082908 | 4.890063 | 0.3253963 | 0 | 1.306283 | 0
2018-02-27 21:33 | 359743.2 | 360.001 | 2 | 50 | 4.114893 | 4.89008 | 0.4883873 | 0 | 1.974491 | 0
2018-02-27 21:35 | 359863.2 | 480.0005 | 2 | 50 | 4.141094 | 4.890092 | 0.651386 | 0 | 2.647412 | 0
2018-02-27 21:37 | 359983.2 | 600.0001 | 2 | 50 | 4.163952 | 4.890073 | 0.8143747 | 0 | 3.324227 | 0
2018-02-27 21:39 | 360103.2 | 720.0004 | 2 | 50 | 4.188303 | 4.890037 | 0.9773761 | 0 | 4.004911 | 0
2018-02-27 21:41 | 360223.2 | 840.0012 | 2 | 50 | 4.200285 | 4.652932 | 1.138133 | 0 | 4.67968 | 0
2018-02-27 21:43 | 360343.2 | 960.0002 | 2 | 50 | 4.200261 | 4.257691 | 1.286645 | 0 | 5.303471 | 0
2018-02-27 21:45 | 360463.2 | 1080.0008 | 2 | 50 | 4.200288 | 3.882346 | 1.422174 | 0 | 5.87273 | 0
2018-02-27 21:47 | 360583.2 | 1200.0005 | 2 | 50 | 4.200251 | 3.535663 | 1.545751 | 0 | 6.391786 | 0
2018-02-27 21:49 | 360684.5 | 1301.2946 | 2 | 50 | 4.200292 | 3.259992 | 1.641309 | 0 | 6.793153 | 0
2018-02-27 21:51 | 360804.6 | 120.0002 | 3 | 50 | 4.223122 | 3.259894 | 1.749578 | 0 | 7.249033 | 0
2018-02-27 21:53 | 360924.6 | 240.0002 | 3 | 50 | 4.251784 | 3.259948 | 1.858244 | 0 | 7.709461 | 0
2018-02-27 21:55 | 361044.6 | 360.0008 | 3 | 50 | 4.282808 | 3.260045 | 1.966895 | 0 | 8.173095 | 0
2018-02-27 21:57 | 361164.6 | 480.0016 | 3 | 50 | 4.315819 | 3.260104 | 2.075561 | 0 | 8.640263 | 0
2018-02-27 21:59 | 361284.6 | 600.001 | 3 | 50 | 4.351052 | 3.259868 | 2.184218 | 0 | 9.111094 | 0
2018-02-27 22:01 | 361404.6 | 720.0003 | 3 | 50 | 4.389523 | 3.260186 | 2.292883 | 0 | 9.585959 | 0
2018-02-27 22:03 | 361524.6 | 840.0009 | 3 | 50 | 4.400243 | 2.863702 | 2.396216 | 0 | 10.0405 | 0
2018-02-27 22:05 | 361644.6 | 960.0013 | 3 | 50 | 4.400238 | 2.465962 | 2.484852 | 0 | 10.43052 | 0
2018-02-27 22:07 | 361764.6 | 1080.0005 | 3 | 50 | 4.400249 | 2.129542 | 2.561288 | 0 | 10.76686 | 0
2018-02-27 22:09 | 361884.6 | 1200.0008 | 3 | 50 | 4.400272 | 1.845154 | 2.627409 | 0 | 11.05781 | 0
2018-02-27 22:11 | 362004.6 | 1320.0005 | 3 | 50 | 4.400286 | 1.596035 | 2.684653 | 0 | 11.3097 | 0
2018-02-27 22:13 | 362124.6 | 1440.0009 | 3 | 50 | 4.400235 | 1.38787 | 2.734242 | 0 | 11.5279 | 0
2018-02-27 22:15 | 362244.6 | 1560.0014 | 3 | 50 | 4.400261 | 1.215396 | 2.777536 | 0 | 11.7184 | 0
2018-02-27 22:17 | 362364.6 | 1680.0009 | 3 | 50 | 4.400207 | 1.069624 | 2.815543 | 0 | 11.88564 | 0
2018-02-27 22:19 | 362484.6 | 1800.0019 | 3 | 50 | 4.400221 | 0.9431171 | 2.84905 | 0 | 12.03308 | 0
2018-02-27 22:21 | 362604.6 | 1920.0017 | 3 | 50 | 4.400185 | 0.8319798 | 2.878567 | 0 | 12.16296 | 0
2018-02-27 22:23 | 362724.6 | 2040 | 3 | 50 | 4.400217 | 0.7406178 | 2.904722 | 0 | 12.27805 | 0
2018-02-27 22:25 | 362844.6 | 2160.0001 | 3 | 50 | 4.400148 | 0.6616745 | 2.928053 | 0 | 12.38071 | 0
2018-02-27 22:25 | 362861.5 | 2176.9346 | 3 | 50 | 4.400156 | 0.6519928 | 2.931143 | 0 | 12.3943 | 0
2018-02-27 22:27 | 362981.5 | 120.0009 | 4 | 50 | 4.336931 | 0 | 2.931143 | 0 | 12.3943 | 0
2018-02-27 22:29 | 363101.5 | 240.0002 | 4 | 50 | 4.331404 | 0 | 2.931143 | 0 | 12.3943 | 0
2018-02-27 22:30 | 363161.5 | 300.0029 | 4 | 50 | 4.3298 | 0 | 2.931143 | 0 | 12.3943 | 0
2018-02-27 22:32 | 363281.6 | 120.0005 | 5 | 50 | 4.011767 | -3.260084 | 2.931143 | 0.1086492 | 12.3943 | 0.4403434
2018-02-27 22:34 | 363401.6 | 240.0002 | 5 | 50 | 3.968485 | -3.260176 | 2.931143 | 0.2173138 | 12.3943 | 0.8738562
2018-02-27 22:36 | 363521.6 | 360.0009 | 5 | 50 | 3.928293 | -3.260115 | 2.931143 | 0.325984 | 12.3943 | 1.302923
2018-02-27 22:38 | 363641.6 | 480.0009 | 5 | 50 | 3.887672 | -3.260162 | 2.931143 | 0.434642 | 12.3943 | 1.727565
2018-02-27 22:40 | 363761.6 | 600.0011 | 5 | 50 | 3.849244 | -3.260158 | 2.931143 | 0.5433103 | 12.3943 | 2.147923
2018-02-27 22:42 | 363881.6 | 720.0004 | 5 | 50 | 3.812663 | -3.260181 | 2.931143 | 0.6519663 | 12.3943 | 2.56417
2018-02-27 22:44 | 364001.6 | 840.0003 | 5 | 50 | 3.777325 | -3.260057 | 2.931143 | 0.760636 | 12.3943 | 2.976565
2018-02-27 22:46 | 364121.6 | 960.0013 | 5 | 50 | 3.743086 | -3.260083 | 2.931143 | 0.8692973 | 12.3943 | 3.385139
2018-02-27 22:48 | 364241.6 | 1080.0009 | 5 | 50 | 3.711074 | -3.260142 | 2.931143 | 0.9779594 | 12.3943 | 3.790098
2018-02-27 22:50 | 364361.6 | 1200.0016 | 5 | 50 | 3.681984 | -3.260149 | 2.931143 | 1.086627 | 12.3943 | 4.191775
2018-02-27 22:52 | 364481.6 | 1320.0006 | 5 | 50 | 3.654879 | -3.259888 | 2.931143 | 1.195284 | 12.3943 | 4.590355
2018-02-27 22:54 | 364601.6 | 1440.0003 | 5 | 50 | 3.629286 | -3.25984 | 2.931143 | 1.303935 | 12.3943 | 4.986063
2018-02-27 22:56 | 364721.6 | 1560.0009 | 5 | 50 | 3.604045 | -3.260126 | 2.931143 | 1.412595 | 12.3943 | 5.379045
2018-02-27 22:58 | 364841.6 | 1680.0011 | 5 | 50 | 3.580829 | -3.259835 | 2.931143 | 1.521255 | 12.3943 | 5.769382
2018-02-27 23:00 | 364961.6 | 1800.0011 | 5 | 50 | 3.559854 | -3.2598 | 2.931143 | 1.629919 | 12.3943 | 6.157332
2018-02-27 23:02 | 365081.6 | 1920.0011 | 5 | 50 | 3.541011 | -3.25985 | 2.931143 | 1.738581 | 12.3943 | 6.543109
2018-02-27 23:04 | 365201.6 | 2040 | 5 | 50 | 3.523337 | -3.260135 | 2.931143 | 1.847234 | 12.3943 | 6.926888
2018-02-27 23:06 | 365321.6 | 2160.0015 | 5 | 50 | 3.505756 | -3.260136 | 2.931143 | 1.955903 | 12.3943 | 7.308795
2018-02-27 23:08 | 365441.6 | 2280.0006 | 5 | 50 | 3.489669 | -3.259803 | 2.931143 | 2.064561 | 12.3943 | 7.688838
2018-02-27 23:10 | 365561.6 | 2400.0014 | 5 | 50 | 3.473809 | -3.259853 | 2.931143 | 2.173226 | 12.3943 | 8.067184
2018-02-27 23:12 | 365681.6 | 2520.0007 | 5 | 50 | 3.457135 | -3.260211 | 2.931143 | 2.281883 | 12.3943 | 8.443748
2018-02-27 23:14 | 365801.6 | 2640.0014 | 5 | 50 | 3.436885 | -3.260101 | 2.931143 | 2.390552 | 12.3943 | 8.818379
2018-02-27 23:16 | 365921.6 | 2760.0007 | 5 | 50 | 3.412481 | -3.260201 | 2.931143 | 2.499213 | 12.3943 | 9.19056
2018-02-27 23:18 | 366041.6 | 2880.0011 | 5 | 50 | 3.378686 | -3.260121 | 2.931143 | 2.607876 | 12.3943 | 9.559648
2018-02-27 23:20 | 366161.6 | 3000.0007 | 5 | 50 | 3.325655 | -3.259918 | 2.931143 | 2.716532 | 12.3943 | 9.924143
2018-02-27 23:22 | 366281.6 | 3120.0008 | 5 | 50 | 3.228415 | -3.260071 | 2.931143 | 2.825206 | 12.3943 | 10.28086
2018-02-27 23:24 | 366396.8 | 3235.2339 | 5 | 50 | 2.999991 | -3.259809 | 2.931143 | 2.929556 | 12.3943 | 10.60809
2018-02-27 23:26 | 366516.9 | 120.001 | 6 | 50 | 3.452107 | 0 | 2.931143 | 2.929556 | 12.3943 | 10.60809
2018-02-27 23:28 | 366636.9 | 240.0003 | 6 | 50 | 3.470969 | 0 | 2.931143 | 2.929556 | 12.3943 | 10.60809
2018-02-27 23:29 | 366696.9 | 300.0026 | 6 | 50 | 3.474988 | 0 | 2.931143 | 2.929556 | 12.3943 | 10.60809
2018-02-27 23:29 | 366696.9 | 0.0026 | 7 | 51 | 3.474966 | 0 | 0 | 0 | 0 | 0
2018-02-27 23:31 | 366817 | 120.0011 | 8 | 51 | 3.923166 | 3.26007 | 0.1086638 | 0 | 0.4159723 | 0
2018-02-27 23:33 | 366937 | 240.0008 | 8 | 51 | 3.955119 | 3.260056 | 0.2173293 | 0 | 0.8443847 | 0
2018-02-27 23:35 | 367057 | 360.0013 | 8 | 51 | 3.98178 | 3.260125 | 0.3259881 | 0 | 1.275587 | 0
2018-02-27 23:37 | 367177 | 480.0009 | 8 | 51 | 4.006368 | 3.260003 | 0.4346474 | 0 | 1.709616 | 0
2018-02-27 23:39 | 367297 | 600.0014 | 8 | 51 | 4.027277 | 3.259807 | 0.5433242 | 0 | 2.146183 | 0
2018-02-27 23:41 | 367417 | 720.0001 | 8 | 51 | 4.044685 | 3.260169 | 0.6519789 | 0 | 2.584735 | 0
2018-02-27 23:43 | 367537 | 840.0014 | 8 | 51 | 4.058302 | 3.259898 | 0.7606531 | 0 | 3.025061 | 0
2018-02-27 23:45 | 367657 | 960.001 | 8 | 51 | 4.070954 | 3.260137 | 0.8693133 | 0 | 3.46672 | 0
2018-02-27 23:47 | 367777 | 1080.0014 | 8 | 51 | 4.08446 | 3.260165 | 0.9779837 | 0 | 3.909834 | 0
2018-02-27 23:49 | 367897 | 1200.0016 | 8 | 51 | 4.100011 | 3.260215 | 1.086638 | 0 | 4.354454 | 0
2018-02-27 23:51 | 368017 | 1320.0016 | 8 | 51 | 4.117662 | 3.26014 | 1.195306 | 0 | 4.80095 | 0
2018-02-27 23:53 | 368137 | 1440.0012 | 8 | 51 | 4.135457 | 3.260179 | 1.30397 | 0 | 5.249351 | 0
2018-02-27 23:55 | 368257 | 1560.0007 | 8 | 51 | 4.15436 | 3.260158 | 1.412634 | 0 | 5.699741 | 0
2018-02-27 23:57 | 368377 | 1680.0002 | 8 | 51 | 4.174887 | 3.260159 | 1.521305 | 0 | 6.152291 | 0
2018-02-27 23:59 | 368497 | 1800.0014 | 8 | 51 | 4.19822 | 3.259854 | 1.629964 | 0 | 6.607166 | 0
2018-02-27 23:59 | 368505.6 | 1808.5762 | 8 | 51 | 4.200003 | 3.259858 | 1.637733 | 0 | 6.639786 | 0

## Statistics_48
Date_Time | Test_Time(s) | Step_Time(s) | Step_Index | Cycle_Index | Voltage(V) | Current(A) | Charge_Capacity(Ah) | Discharge_Capacity(Ah) | Charge_Energy(Wh) | Discharge_Energy(Wh) | Internal Resistance(Ohm)
2018-02-23 19:42 | 7464.393848 | 300.0015 | 6 | 1 | 3.483817 | 0 | 2.97101 | 2.944746 | 12.60063 | 10.64627
2018-02-23 21:45 | 14872.37 | 300.003 | 6 | 2 | 3.475749 | 0 | 2.94518 | 2.946537 | 12.47228 | 10.65769
2018-02-23 23:49 | 22279.06 | 300.0017 | 6 | 3 | 3.479899 | 0 | 2.948091 | 2.945115 | 12.48114 | 10.65089
2018-02-24 01:52 | 29683.49 | 300.0021 | 6 | 4 | 3.475915 | 0 | 2.944437 | 2.944994 | 12.4684 | 10.65632
2018-02-24 03:55 | 37080.06 | 300.0024 | 6 | 5 | 3.474905 | 0 | 2.944225 | 2.944133 | 12.46558 | 10.64833
2018-02-24 05:59 | 44482.32 | 300.0017 | 6 | 6 | 3.475113 | 0 | 2.944735 | 2.944519 | 12.46877 | 10.65631
2018-02-24 08:02 | 51873.77 | 300.0016 | 6 | 7 | 3.474785 | 0 | 2.942866 | 2.941689 | 12.45976 | 10.64113
2018-02-24 10:05 | 59267.46 | 300.0006 | 6 | 8 | 3.474883 | 0 | 2.943018 | 2.942086 | 12.46005 | 10.64428
2018-02-24 12:09 | 66666.85 | 300.003 | 6 | 9 | 3.476511 | 0 | 2.941755 | 2.940518 | 12.45551 | 10.63729
2018-02-24 14:12 | 74055.76 | 300.0015 | 6 | 10 | 3.474163 | 0 | 2.940206 | 2.940561 | 12.44843 | 10.64059
2018-02-24 16:15 | 81449.45 | 300.0016 | 6 | 11 | 3.474709 | 0 | 2.940066 | 2.939517 | 12.44891 | 10.63511
2018-02-24 18:18 | 88845.97682 | 300.0007 | 6 | 12 | 3.4772 | 0 | 2.939748 | 2.938739 | 12.44758 | 10.63269
2018-02-24 20:22 | 96244.44 | 300.0025 | 6 | 13 | 3.472574 | 0 | 2.937132 | 2.939708 | 12.43906 | 10.63712
2018-02-24 22:25 | 103633.8 | 300.0028 | 6 | 14 | 3.476352 | 0 | 2.940716 | 2.938304 | 12.45067 | 10.63128
2018-02-25 00:28 | 111026.2 | 300.0024 | 6 | 15 | 3.475138 | 0 | 2.938346 | 2.937745 | 12.4426 | 10.632
2018-02-25 02:31 | 118413.6 | 300.0017 | 6 | 16 | 3.475522 | 0 | 2.937803 | 2.937129 | 12.43875 | 10.62609
2018-02-25 04:34 | 125805.2 | 300.0026 | 6 | 17 | 3.47552 | 0 | 2.935783 | 2.935323 | 12.43185 | 10.61775
2018-02-25 06:37 | 133188 | 300.0024 | 6 | 18 | 3.476981 | 0 | 2.935782 | 2.934932 | 12.43041 | 10.61862
2018-02-25 08:40 | 140570.5 | 300.0028 | 6 | 19 | 3.474027 | 0 | 2.934916 | 2.936 | 12.42724 | 10.62303
2018-02-25 10:43 | 147960.6 | 300.0007 | 6 | 20 | 3.473914 | 0 | 2.935633 | 2.93574 | 12.43067 | 10.62231
2018-02-25 12:46 | 155342.1 | 300.0019 | 6 | 21 | 3.476892 | 0 | 2.937391 | 2.935307 | 12.43601 | 10.62282
2018-02-25 14:50 | 162726.9 | 300.0018 | 6 | 22 | 3.473148 | 0 | 2.933967 | 2.934431 | 12.42479 | 10.62007
2018-02-25 16:53 | 170111 | 300.004 | 6 | 23 | 3.478034 | 0 | 2.936753 | 2.934264 | 12.43374 | 10.6179
2018-02-25 18:56 | 177498.6 | 300.0018 | 6 | 24 | 3.473728 | 0 | 2.933065 | 2.934385 | 12.42165 | 10.61953
2018-02-25 20:59 | 184882.1446 | 300.0009 | 6 | 25 | 3.479237 | 0 | 2.934138 | 2.931798 | 12.42474 | 10.60449
2018-02-25 23:02 | 192271.5 | 300.002 | 6 | 26 | 3.479752 | 0 | 2.932595 | 2.932167 | 12.42153 | 10.60852
2018-02-26 01:05 | 199660.4 | 300.0008 | 6 | 27 | 3.475096 | 0 | 2.929508 | 2.931238 | 12.41005 | 10.60322
2018-02-26 03:08 | 207049.6 | 300.0016 | 6 | 28 | 3.475254 | 0 | 2.933909 | 2.934083 | 12.42502 | 10.62046
2018-02-26 05:11 | 214434.7 | 300.0031 | 6 | 29 | 3.47477 | 0 | 2.931645 | 2.930765 | 12.41611 | 10.60254
2018-02-26 07:14 | 221814.5 | 300.0017 | 6 | 30 | 3.474581 | 0 | 2.933059 | 2.932484 | 12.41995 | 10.61263
2018-02-26 09:18 | 229205.1 | 300.0016 | 6 | 31 | 3.475104 | 0 | 2.931745 | 2.931046 | 12.41674 | 10.60488
2018-02-26 11:20 | 236582.9 | 300.0023 | 6 | 32 | 3.474207 | 0 | 2.93116 | 2.93124 | 12.41233 | 10.60705
2018-02-26 13:24 | 243966.4 | 300.0016 | 6 | 33 | 3.471533 | 0 | 2.930547 | 2.931379 | 12.41167 | 10.60843
2018-02-26 15:27 | 251348.8 | 300.0027 | 6 | 34 | 3.476418 | 0 | 2.932501 | 2.930774 | 12.41736 | 10.60589
2018-02-26 17:30 | 258732.8 | 300.0021 | 6 | 35 | 3.475167 | 0 | 2.928263 | 2.929938 | 12.40365 | 10.60102
2018-02-26 19:33 | 266112.2 | 300.0043 | 6 | 36 | 3.483243 | 0 | 2.929115 | 2.925126 | 12.40676 | 10.57484
2018-02-26 21:36 | 273502.8 | 300.0033 | 6 | 37 | 3.475446 | 0 | 2.926081 | 2.928047 | 12.39911 | 10.59423
2018-02-26 23:39 | 280878.2 | 300.0022 | 6 | 38 | 3.482766 | 0 | 2.927392 | 2.924084 | 12.39914 | 10.57048
2018-02-27 01:42 | 288275.9 | 300.0035 | 6 | 39 | 3.478437 | 0 | 2.924225 | 2.925462 | 12.3942 | 10.57934
2018-02-27 03:45 | 295662.6 | 300.0027 | 6 | 40 | 3.4773 | 0 | 2.924495 | 2.924628 | 12.39094 | 10.57607
2018-02-27 05:48 | 303045.5 | 300.0011 | 6 | 41 | 3.473214 | 0 | 2.927181 | 2.928678 | 12.40043 | 10.5979
2018-02-27 07:51 | 310432.3 | 300.0032 | 6 | 42 | 3.475411 | 0 | 2.927563 | 2.926851 | 12.40188 | 10.58794
2018-02-27 09:54 | 317814 | 300.0053 | 6 | 43 | 3.472161 | 0 | 2.927016 | 2.928472 | 12.39893 | 10.59785
2018-02-27 11:57 | 325195.4 | 300.0022 | 6 | 44 | 3.474848 | 0 | 2.928664 | 2.926825 | 12.40559 | 10.58985
2018-02-27 14:00 | 332576.3 | 300.0024 | 6 | 45 | 3.477069 | 0 | 2.927309 | 2.925766 | 12.40089 | 10.58477
2018-02-27 16:03 | 339954.2 | 300.0022 | 6 | 46 | 3.474242 | 0 | 2.925026 | 2.925724 | 12.39236 | 10.58403
2018-02-27 18:06 | 347334.6 | 300.0012 | 6 | 47 | 3.475988 | 0 | 2.9281 | 2.927291 | 12.40374 | 10.59346
2018-02-27 20:09 | 354715.2 | 300.0029 | 6 | 48 | 3.474059 | 0 | 2.924888 | 2.925312 | 12.39193 | 10.58314
2018-02-27 22:12 | 362095.8 | 300.0014 | 6 | 49 | 3.474879 | 0 | 2.925163 | 2.924938 | 12.39249 | 10.58245
2018-02-28 00:15 | 369475.7 | 300.0019 | 6 | 50 | 3.479449 | 0 | 2.924351 | 2.92372 | 12.38975 | 10.57475
2018-02-28 00:44 | 371212.1 | 1736.2757 | 8 | 51 | 4.200001 | 3.259808 | 1.572119 | 0 | 6.381371 | 0

## Channel_48_1
Date_Time | Test_Time(s) | Step_Time(s) | Step_Index | Cycle_Index | Voltage(V) | Current(A) | Charge_Capacity(Ah) | Discharge_Capacity(Ah) | Charge_Energy(Wh) | Discharge_Energy(Wh) | Internal Resistance(Ohm)
2018-02-23 17:38 | 10.0017 | 10.0015 | 1 | 1 | 3.43375 | 0 | 0 | 0 | 0 | 0
2018-02-23 17:40 | 130.0801 | 120 | 2 | 1 | 4.086236 | 4.890041 | 0.1623953 | 3.934e-09 | 0.6469933 | 1.3508e-08
2018-02-23 17:42 | 250.0801 | 240 | 2 | 1 | 4.114006 | 4.889997 | 0.3253871 | 3.934e-09 | 1.315046 | 1.3508e-08
2018-02-23 17:44 | 370.0809 | 360.0008 | 2 | 1 | 4.145339 | 4.889952 | 0.4883819 | 3.934e-09 | 1.988262 | 1.3508e-08
2018-02-23 17:46 | 490.0812 | 480.0011 | 2 | 1 | 4.168881 | 4.889944 | 0.6513829 | 3.934e-09 | 2.665951 | 1.3508e-08
2018-02-23 17:48 | 610.0806 | 600.0005 | 2 | 1 | 4.191123 | 4.890003 | 0.8143617 | 3.934e-09 | 3.347167 | 1.3508e-08
2018-02-23 17:50 | 730.0809 | 720.0008 | 2 | 1 | 4.200295 | 4.638779 | 0.9745498 | 3.934e-09 | 4.019723 | 1.3508e-08
2018-02-23 17:52 | 850.0808 | 840.0007 | 2 | 1 | 4.200269 | 4.298643 | 1.123451 | 3.934e-09 | 4.645145 | 1.3508e-08
2018-02-23 17:54 | 970.0811 | 960.001 | 2 | 1 | 4.200202 | 3.983053 | 1.261374 | 3.934e-09 | 5.224457 | 1.3508e-08
2018-02-23 17:56 | 1090.0805 | 1080.0004 | 2 | 1 | 4.200187 | 3.696096 | 1.389338 | 3.934e-09 | 5.76194 | 1.3508e-08
2018-02-23 17:58 | 1210.0803 | 1200.0002 | 2 | 1 | 4.200243 | 3.413256 | 1.507857 | 3.934e-09 | 6.259747 | 1.3508e-08
2018-02-23 17:59 | 1278.693 | 1268.6129 | 2 | 1 | 4.200273 | 3.259981 | 1.571418 | 3.934e-09 | 6.526719 | 1.3508e-08
2018-02-23 18:01 | 1398.706688 | 120.0003 | 3 | 1 | 4.219399 | 3.260105 | 1.679706 | 3.934e-09 | 6.982486 | 1.3508e-08
2018-02-23 18:03 | 1518.706588 | 240.0002 | 3 | 1 | 4.242765 | 3.260031 | 1.78837 | 3.934e-09 | 7.442235 | 1.3508e-08
2018-02-23 18:05 | 1638.706688 | 360.0003 | 3 | 1 | 4.268606 | 3.260092 | 1.897036 | 3.934e-09 | 7.904654 | 1.3508e-08
2018-02-23 18:07 | 1758.707488 | 480.0011 | 3 | 1 | 4.298205 | 3.260019 | 2.005689 | 3.934e-09 | 8.370017 | 1.3508e-08
2018-02-23 18:09 | 1878.706688 | 600.0003 | 3 | 1 | 4.330104 | 3.260017 | 2.114359 | 3.934e-09 | 8.838822 | 1.3508e-08
2018-02-23 18:11 | 1998.707488 | 720.0011 | 3 | 1 | 4.364593 | 3.260044 | 2.223021 | 3.934e-09 | 9.311189 | 1.3508e-08
2018-02-23 18:13 | 2118.707388 | 840.001 | 3 | 1 | 4.40028 | 3.233622 | 2.331669 | 3.934e-09 | 9.787379 | 1.3508e-08
2018-02-23 18:15 | 2238.706788 | 960.0004 | 3 | 1 | 4.400248 | 2.768333 | 2.431121 | 3.934e-09 | 10.225 | 1.3508e-08
2018-02-23 18:17 | 2358.707588 | 1080.0012 | 3 | 1 | 4.400238 | 2.399281 | 2.517048 | 3.934e-09 | 10.6031 | 1.3508e-08
2018-02-23 18:19 | 2478.706888 | 1200.0005 | 3 | 1 | 4.400273 | 2.089581 | 2.591724 | 3.934e-09 | 10.93169 | 1.3508e-08
2018-02-23 18:21 | 2598.707588 | 1320.0012 | 3 | 1 | 4.40025 | 1.824266 | 2.656808 | 3.934e-09 | 11.21808 | 1.3508e-08
2018-02-23 18:23 | 2718.707588 | 1440.0012 | 3 | 1 | 4.400222 | 1.597214 | 2.713727 | 3.934e-09 | 11.46853 | 1.3508e-08
2018-02-23 18:25 | 2838.707588 | 1560.0012 | 3 | 1 | 4.400216 | 1.396389 | 2.763557 | 3.934e-09 | 11.68779 | 1.3508e-08
2018-02-23 18:27 | 2958.707088 | 1680.0007 | 3 | 1 | 4.400241 | 1.227917 | 2.8072 | 3.934e-09 | 11.87984 | 1.3508e-08
2018-02-23 18:29 | 3078.706988 | 1800.0006 | 3 | 1 | 4.400192 | 1.084674 | 2.845675 | 3.934e-09 | 12.04913 | 1.3508e-08
2018-02-23 18:31 | 3198.707288 | 1920.0009 | 3 | 1 | 4.400161 | 0.9631004 | 2.879765 | 3.934e-09 | 12.19913 | 1.3508e-08
2018-02-23 18:33 | 3318.707888 | 2040.0015 | 3 | 1 | 4.400205 | 0.8569279 | 2.91008 | 3.934e-09 | 12.33253 | 1.3508e-08
2018-02-23 18:35 | 3438.706688 | 2160.0003 | 3 | 1 | 4.400175 | 0.7623348 | 2.93702 | 3.934e-09 | 12.45107 | 1.3508e-08
2018-02-23 18:37 | 3558.707488 | 2280.0011 | 3 | 1 | 4.400183 | 0.6837931 | 2.961083 | 3.934e-09 | 12.55695 | 1.3508e-08
2018-02-23 18:38 | 3612.255888 | 2333.5495 | 3 | 1 | 4.400199 | 0.6519976 | 2.97101 | 3.934e-09 | 12.60063 | 1.3508e-08
2018-02-23 18:40 | 3732.300388 | 120.0004 | 4 | 1 | 4.335033 | 0 | 2.97101 | 3.934e-09 | 12.60063 | 1.3508e-08
2018-02-23 18:42 | 3852.301188 | 240.0012 | 4 | 1 | 4.329135 | 0 | 2.97101 | 3.934e-09 | 12.60063 | 1.3508e-08
2018-02-23 18:43 | 3912.302388 | 300.0024 | 4 | 1 | 4.327428 | 0 | 2.97101 | 3.934e-09 | 12.60063 | 1.3508e-08
2018-02-23 18:45 | 4032.381596 | 120.0002 | 5 | 1 | 4.004825 | -3.259983 | 2.97101 | 0.1086555 | 12.60063 | 0.4397154
2018-02-23 18:47 | 4152.382296 | 240.0009 | 5 | 1 | 3.960898 | -3.260005 | 2.97101 | 0.2173136 | 12.60063 | 0.8724141
2018-02-23 18:49 | 4272.383096 | 360.0017 | 5 | 1 | 3.92085 | -3.26016 | 2.97101 | 0.3259737 | 12.60063 | 1.300615
2018-02-23 18:51 | 4392.382996 | 480.0016 | 5 | 1 | 3.881546 | -3.260071 | 2.97101 | 0.4346405 | 12.60063 | 1.724544
2018-02-23 18:53 | 4512.382496 | 600.0011 | 5 | 1 | 3.842525 | -3.260096 | 2.97101 | 0.5433093 | 12.60063 | 2.144212
2018-02-23 18:55 | 4632.381596 | 720.0002 | 5 | 1 | 3.80572 | -3.260104 | 2.97101 | 0.6519647 | 12.60063 | 2.559711
2018-02-23 18:57 | 4752.382396 | 840.001 | 5 | 1 | 3.77017 | -3.260176 | 2.97101 | 0.7606288 | 12.60063 | 2.971307
2018-02-23 18:59 | 4872.382996 | 960.0016 | 5 | 1 | 3.736722 | -3.260122 | 2.97101 | 0.8692952 | 12.60063 | 3.379163
2018-02-23 19:01 | 4992.381596 | 1080.0002 | 5 | 1 | 3.705084 | -3.260159 | 2.97101 | 0.9779657 | 12.60063 | 3.783509
2018-02-23 19:03 | 5112.381796 | 1200.0004 | 5 | 1 | 3.675567 | -3.26014 | 2.97101 | 1.086628 | 12.60063 | 4.184476
2018-02-23 19:05 | 5232.381596 | 1320.0002 | 5 | 1 | 3.64844 | -3.260131 | 2.97101 | 1.195294 | 12.60063 | 4.5824
2018-02-23 19:07 | 5352.381596 | 1440.0002 | 5 | 1 | 3.623441 | -3.260082 | 2.97101 | 1.303966 | 12.60063 | 4.977504
2018-02-23 19:09 | 5472.381996 | 1560.0006 | 5 | 1 | 3.599684 | -3.260151 | 2.97101 | 1.412626 | 12.60063 | 5.369931
2018-02-23 19:11 | 5592.382496 | 1680.0011 | 5 | 1 | 3.576375 | -3.260134 | 2.97101 | 1.521289 | 12.60063 | 5.759801
2018-02-23 19:13 | 5712.382796 | 1800.0014 | 5 | 1 | 3.555877 | -3.260076 | 2.97101 | 1.629956 | 12.60063 | 6.147302
2018-02-23 19:15 | 5832.382096 | 1920.0007 | 5 | 1 | 3.537357 | -3.260107 | 2.97101 | 1.738628 | 12.60063 | 6.532694
2018-02-23 19:17 | 5952.382796 | 2040.0014 | 5 | 1 | 3.5204 | -3.260098 | 2.97101 | 1.847281 | 12.60063 | 6.916111
2018-02-23 19:19 | 6072.382496 | 2160.0011 | 5 | 1 | 3.503233 | -3.260104 | 2.97101 | 1.955955 | 12.60063 | 7.297766
2018-02-23 19:21 | 6192.382796 | 2280.0014 | 5 | 1 | 3.487154 | -3.260116 | 2.97101 | 2.064622 | 12.60063 | 7.677553
2018-02-23 19:23 | 6312.381596 | 2400.0002 | 5 | 1 | 3.471305 | -3.260045 | 2.97101 | 2.17328 | 12.60063 | 8.055606
2018-02-23 19:25 | 6432.382796 | 2520.0014 | 5 | 1 | 3.454576 | -3.260062 | 2.97101 | 2.28194 | 12.60063 | 8.431896
2018-02-23 19:27 | 6552.382596 | 2640.0012 | 5 | 1 | 3.435756 | -3.26 | 2.97101 | 2.390601 | 12.60063 | 8.806283
2018-02-23 19:29 | 6672.381796 | 2760.0004 | 5 | 1 | 3.411454 | -3.260047 | 2.97101 | 2.499271 | 12.60063 | 9.17837
2018-02-23 19:31 | 6792.381796 | 2880.0004 | 5 | 1 | 3.380115 | -3.260082 | 2.97101 | 2.607931 | 12.60063 | 9.547459
2018-02-23 19:33 | 6912.381896 | 3000.0005 | 5 | 1 | 3.33095 | -3.260118 | 2.97101 | 2.716602 | 12.60063 | 9.912324
2018-02-23 19:35 | 7032.382896 | 3120.0015 | 5 | 1 | 3.244591 | -3.260142 | 2.97101 | 2.825263 | 12.60063 | 10.27009
2018-02-23 19:37 | 7152.382896 | 3240.0015 | 5 | 1 | 3.039827 | -3.259838 | 2.97101 | 2.933914 | 12.60063 | 10.61355
2018-02-23 19:37 | 7164.348296 | 3251.9669 | 5 | 1 | 2.999984 | -3.260178 | 2.97101 | 2.944746 | 12.60063 | 10.64627
2018-02-23 19:39 | 7284.393148 | 120.0008 | 6 | 1 | 3.460353 | 0 | 2.97101 | 2.944746 | 12.60063 | 10.64627
2018-02-23 19:41 | 7404.392348 | 240 | 6 | 1 | 3.479679 | 0 | 2.97101 | 2.944746 | 12.60063 | 10.64627
2018-02-23 19:42 | 7464.393848 | 300.0015 | 6 | 1 | 3.483817 | 0 | 2.97101 | 2.944746 | 12.60063 | 10.64627
2018-02-23 19:42 | 7464.402584 | 0.0025 | 7 | 2 | 3.483635 | 0 | 0 | 0 | 0 | 0
2018-02-23 19:44 | 7584.479644 | 120.0002 | 2 | 2 | 4.051288 | 4.890148 | 0.1623957 | 0 | 0.6445609 | 0
2018-02-23 19:46 | 7704.479644 | 240.0002 | 2 | 2 | 4.091934 | 4.890152 | 0.3254002 | 0 | 1.30808 | 0
2018-02-23 19:48 | 7824.479644 | 360.0002 | 2 | 2 | 4.127853 | 4.890142 | 0.488394 | 0 | 1.978157 | 0
2018-02-23 19:50 | 7944.480444 | 480.001 | 2 | 2 | 4.154257 | 4.890123 | 0.6513905 | 0 | 2.653216 | 0
2018-02-23 19:52 | 8064.479644 | 600.0002 | 2 | 2 | 4.177649 | 4.890173 | 0.8143892 | 0 | 3.332251 | 0
2018-02-23 19:54 | 8184.479744 | 720.0003 | 2 | 2 | 4.20028 | 4.818243 | 0.9772149 | 0 | 4.014552 | 0
2018-02-23 19:56 | 8304.479744 | 840.0003 | 2 | 2 | 4.200227 | 4.399151 | 1.130624 | 0 | 4.658913 | 0
2018-02-23 19:58 | 8424.480244 | 960.0008 | 2 | 2 | 4.200252 | 4.048044 | 1.271305 | 0 | 5.249808 | 0
2018-02-23 20:00 | 8544.480444 | 1080.001 | 2 | 2 | 4.200228 | 3.72913 | 1.400793 | 0 | 5.79369 | 0
2018-02-23 20:02 | 8664.480344 | 1200.0009 | 2 | 2 | 4.200202 | 3.437393 | 1.520235 | 0 | 6.295376 | 0
2018-02-23 20:03 | 8737.786944 | 1273.3075 | 2 | 2 | 4.200279 | 3.259995 | 1.588445 | 0 | 6.581877 | 0
2018-02-23 20:05 | 8857.800692 | 120.0008 | 3 | 2 | 4.222 | 3.260136 | 1.696723 | 5.885e-09 | 7.037744 | 2.3893e-08
2018-02-23 20:07 | 8977.800992 | 240.0011 | 3 | 2 | 4.24739 | 3.260046 | 1.805386 | 5.885e-09 | 7.497868 | 2.3893e-08
2018-02-23 20:09 | 9097.801192 | 360.0013 | 3 | 2 | 4.275084 | 3.260023 | 1.91405 | 5.885e-09 | 7.960898 | 2.3893e-08
2018-02-23 20:11 | 9217.801492 | 480.0016 | 3 | 2 | 4.305377 | 3.260067 | 2.022707 | 5.885e-09 | 8.427028 | 2.3893e-08
2018-02-23 20:13 | 9337.800692 | 600.0008 | 3 | 2 | 4.339721 | 3.260134 | 2.131374 | 5.885e-09 | 8.896701 | 2.3893e-08
2018-02-23 20:15 | 9457.800392 | 720.0005 | 3 | 2 | 4.376911 | 3.260086 | 2.240036 | 5.885e-09 | 9.370255 | 2.3893e-08
2018-02-23 20:17 | 9577.801892 | 840.002 | 3 | 2 | 4.400264 | 3.037571 | 2.34712 | 5.885e-09 | 9.840679 | 2.3893e-08
2018-02-23 20:19 | 9697.799992 | 960.0001 | 3 | 2 | 4.400259 | 2.634809 | 2.44142 | 5.885e-09 | 10.25563 | 2.3893e-08
2018-02-23 20:21 | 9817.800692 | 1080.0008 | 3 | 2 | 4.400239 | 2.284843 | 2.523301 | 5.885e-09 | 10.61592 | 2.3893e-08
2018-02-23 20:23 | 9937.801992 | 1200.0021 | 3 | 2 | 4.400209 | 1.97904 | 2.59423 | 5.885e-09 | 10.92803 | 2.3893e-08
2018-02-23 20:25 | 10057.8 | 1320.0006 | 3 | 2 | 4.400239 | 1.727085 | 2.655904 | 5.885e-09 | 11.19941 | 2.3893e-08
2018-02-23 20:27 | 10177.8 | 1440.0009 | 3 | 2 | 4.400226 | 1.51252 | 2.709791 | 5.885e-09 | 11.43653 | 2.3893e-08
2018-02-23 20:29 | 10297.8 | 1560.0001 | 3 | 2 | 4.400242 | 1.329036 | 2.757071 | 5.885e-09 | 11.64457 | 2.3893e-08
2018-02-23 20:31 | 10417.8 | 1680.0001 | 3 | 2 | 4.400245 | 1.16733 | 2.798622 | 5.885e-09 | 11.8274 | 2.3893e-08
2018-02-23 20:33 | 10537.8 | 1800.0001 | 3 | 2 | 4.400175 | 1.029221 | 2.835155 | 5.885e-09 | 11.98815 | 2.3893e-08
2018-02-23 20:35 | 10657.8 | 1920.0002 | 3 | 2 | 4.400183 | 0.9145908 | 2.867515 | 5.885e-09 | 12.13055 | 2.3893e-08
2018-02-23 20:37 | 10777.8 | 2040.0001 | 3 | 2 | 4.40015 | 0.8164291 | 2.896333 | 5.885e-09 | 12.25735 | 2.3893e-08
2018-02-23 20:39 | 10897.8 | 2160.0003 | 3 | 2 | 4.400134 | 0.7295704 | 2.922093 | 5.885e-09 | 12.3707 | 2.3893e-08
2018-02-23 20:41 | 11017.8 | 2280.0009 | 3 | 2 | 4.400183 | 0.6526756 | 2.945104 | 5.885e-09 | 12.47195 | 2.3893e-08
2018-02-23 20:41 | 11018.22 | 2280.4183 | 3 | 2 | 4.400174 | 0.6519976 | 2.94518 | 5.885e-09 | 12.47228 | 2.3893e-08
2018-02-23 20:43 | 11138.26 | 120.0007 | 4 | 2 | 4.335283 | 0 | 2.94518 | 5.885e-09 | 12.47228 | 2.3893e-08
2018-02-23 20:45 | 11258.26 | 240.0006 | 4 | 2 | 4.329383 | 0 | 2.94518 | 5.885e-09 | 12.47228 | 2.3893e-08
2018-02-23 20:46 | 11318.26 | 300.0014 | 4 | 2 | 4.327674 | 0 | 2.94518 | 5.885e-09 | 12.47228 | 2.3893e-08
2018-02-23 20:48 | 11438.34 | 120.0009 | 5 | 2 | 4.008268 | -3.26001 | 2.94518 | 0.1086507 | 12.47228 | 0.4400376
2018-02-23 20:50 | 11558.34 | 240.0009 | 5 | 2 | 3.962895 | -3.260036 | 2.94518 | 0.2173191 | 12.47228 | 0.8730748
2018-02-23 20:52 | 11678.34 | 360.0009 | 5 | 2 | 3.922105 | -3.259976 | 2.94518 | 0.3259737 | 12.47228 | 1.301423
2018-02-23 20:54 | 11798.34 | 480.0008 | 5 | 2 | 3.882998 | -3.25994 | 2.94518 | 0.4346356 | 12.47228 | 1.725464
2018-02-23 20:56 | 11918.34 | 600.0001 | 5 | 2 | 3.845242 | -3.25998 | 2.94518 | 0.5432959 | 12.47228 | 2.145335
2018-02-23 20:58 | 12038.34 | 720.0009 | 5 | 2 | 3.80783 | -3.259975 | 2.94518 | 0.6519499 | 12.47228 | 2.561112
2018-02-23 21:00 | 12158.34 | 840.0001 | 5 | 2 | 3.771747 | -3.259998 | 2.94518 | 0.7606054 | 12.47228 | 2.97287
2018-02-23 21:02 | 12278.34 | 960.0008 | 5 | 2 | 3.737941 | -3.259989 | 2.94518 | 0.8692705 | 12.47228 | 3.380862
2018-02-23 21:04 | 12398.34 | 1080.0001 | 5 | 2 | 3.707466 | -3.260025 | 2.94518 | 0.9779289 | 12.47228 | 3.785344
2018-02-23 21:06 | 12518.34 | 1200.0009 | 5 | 2 | 3.678515 | -3.260089 | 2.94518 | 1.086584 | 12.47228 | 4.186598
2018-02-23 21:08 | 12638.34 | 1320.0002 | 5 | 2 | 3.650345 | -3.259969 | 2.94518 | 1.195238 | 12.47228 | 4.58473
2018-02-23 21:10 | 12758.34 | 1440.0003 | 5 | 2 | 3.624835 | -3.259881 | 2.94518 | 1.303909 | 12.47228 | 4.980006
2018-02-23 21:12 | 12878.34 | 1560.0005 | 5 | 2 | 3.601138 | -3.259741 | 2.94518 | 1.412565 | 12.47228 | 5.372563
2018-02-23 21:14 | 12998.34 | 1680.0006 | 5 | 2 | 3.57886 | -3.260132 | 2.94518 | 1.521236 | 12.47228 | 5.762677
2018-02-23 21:16 | 13118.34 | 1800.0015 | 5 | 2 | 3.55767 | -3.260112 | 2.94518 | 1.629898 | 12.47228 | 6.150415
2018-02-23 21:18 | 13238.34 | 1920.0008 | 5 | 2 | 3.538292 | -3.260077 | 2.94518 | 1.73856 | 12.47228 | 6.535916
2018-02-23 21:20 | 13358.34 | 2040.0008 | 5 | 2 | 3.521093 | -3.260089 | 2.94518 | 1.847228 | 12.47228 | 6.919467
2018-02-23 21:22 | 13478.34 | 2160.0003 | 5 | 2 | 3.505474 | -3.260144 | 2.94518 | 1.955898 | 12.47228 | 7.301242
2018-02-23 21:24 | 13598.34 | 2280.0008 | 5 | 2 | 3.490138 | -3.260149 | 2.94518 | 2.064558 | 12.47228 | 7.681318
2018-02-23 21:26 | 13718.34 | 2400.0011 | 5 | 2 | 3.47333 | -3.260072 | 2.94518 | 2.173229 | 12.47228 | 8.059677
2018-02-23 21:28 | 13838.34 | 2520.0002 | 5 | 2 | 3.456909 | -3.260145 | 2.94518 | 2.28189 | 12.47228 | 8.436216
2018-02-23 21:30 | 13958.34 | 2640.001 | 5 | 2 | 3.438052 | -3.260058 | 2.94518 | 2.390554 | 12.47228 | 8.810858
2018-02-23 21:32 | 14078.34 | 2760.0001 | 5 | 2 | 3.415438 | -3.260129 | 2.94518 | 2.499228 | 12.47228 | 9.183311
2018-02-23 21:34 | 14198.34 | 2880.0003 | 5 | 2 | 3.382618 | -3.259967 | 2.94518 | 2.607892 | 12.47228 | 9.552801
2018-02-23 21:36 | 14318.34 | 3000.0008 | 5 | 2 | 3.33196 | -3.26012 | 2.94518 | 2.716551 | 12.47228 | 9.917797
2018-02-23 21:38 | 14438.34 | 3120.0009 | 5 | 2 | 3.245314 | -3.260107 | 2.94518 | 2.825218 | 12.47228 | 10.27566
2018-02-23 21:40 | 14558.34 | 3240.0009 | 5 | 2 | 3.045941 | -3.260194 | 2.94518 | 2.933886 | 12.47228 | 10.61944
2018-02-23 21:40 | 14572.32 | 3253.9767 | 5 | 2 | 2.999987 | -3.260084 | 2.94518 | 2.946537 | 12.47228 | 10.65769
2018-02-23 21:42 | 14692.36 | 120 | 6 | 2 | 3.4533 | 0 | 2.94518 | 2.946537 | 12.47228 | 10.65769
2018-02-23 21:44 | 14812.36 | 240.0007 | 6 | 2 | 3.471855 | 0 | 2.94518 | 2.946537 | 12.47228 | 10.65769
2018-02-23 21:45 | 14872.37 | 300.003 | 6 | 2 | 3.475749 | 0 | 2.94518 | 2.946537 | 12.47228 | 10.65769
2018-02-23 21:45 | 14872.38 | 0.0025 | 7 | 3 | 3.475783 | 0 | 0 | 0 | 0 | 0
2018-02-23 21:47 | 14992.45 | 120.0009 | 2 | 3 | 4.049832 | 4.890163 | 0.1624048 | 6.404e-09 | 0.6438752 | 2.2259e-08
2018-02-23 21:49 | 15112.45 | 240.0009 | 2 | 3 | 4.088522 | 4.890171 | 0.3254091 | 6.404e-09 | 1.307031 | 2.2259e-08
2018-02-23 21:51 | 15232.45 | 360.001 | 2 | 3 | 4.12427 | 4.890099 | 0.4884039 | 6.404e-09 | 1.97647 | 2.2259e-08
2018-02-23 21:53 | 15352.46 | 480.0016 | 2 | 3 | 4.152702 | 4.890127 | 0.6514057 | 6.404e-09 | 2.651155 | 2.2259e-08
2018-02-23 21:55 | 15472.45 | 600.0008 | 2 | 3 | 4.176729 | 4.890181 | 0.8143936 | 6.404e-09 | 3.329957 | 2.2259e-08
2018-02-23 21:57 | 15592.45 | 720.0004 | 2 | 3 | 4.200304 | 4.84704 | 0.9773322 | 6.404e-09 | 4.012578 | 2.2259e-08
2018-02-23 21:59 | 15712.46 | 840.0013 | 2 | 3 | 4.200289 | 4.450935 | 1.132108 | 6.404e-09 | 4.662678 | 2.2259e-08
2018-02-23 22:01 | 15832.46 | 960.0012 | 2 | 3 | 4.200287 | 4.075367 | 1.274143 | 6.404e-09 | 5.259261 | 2.2259e-08
2018-02-23 22:03 | 15952.45 | 1080.0011 | 2 | 3 | 4.20025 | 3.742275 | 1.404267 | 6.404e-09 | 5.805817 | 2.2259e-08
2018-02-23 22:05 | 16072.46 | 1200.0013 | 2 | 3 | 4.20026 | 3.441324 | 1.523949 | 6.404e-09 | 6.308513 | 2.2259e-08
2018-02-23 22:07 | 16150.15 | 1277.6923 | 2 | 3 | 4.200256 | 3.259985 | 1.596238 | 6.404e-09 | 6.612145 | 2.2259e-08
2018-02-23 22:09 | 16270.16 | 120.0009 | 3 | 3 | 4.220508 | 3.259878 | 1.704523 | 6.404e-09 | 7.067945 | 2.2259e-08
2018-02-23 22:11 | 16390.16 | 240.001 | 3 | 3 | 4.247102 | 3.259851 | 1.813177 | 6.404e-09 | 7.527906 | 2.2259e-08
2018-02-23 22:13 | 16510.16 | 360.0009 | 3 | 3 | 4.275881 | 3.259834 | 1.921839 | 6.404e-09 | 7.990958 | 2.2259e-08
2018-02-23 22:15 | 16630.16 | 480.0009 | 3 | 3 | 4.306779 | 3.25989 | 2.030488 | 6.404e-09 | 8.457183 | 2.2259e-08
2018-02-23 22:17 | 16750.16 | 600.0001 | 3 | 3 | 4.339962 | 3.25983 | 2.139148 | 6.404e-09 | 8.926931 | 2.2259e-08
2018-02-23 22:19 | 16870.16 | 720.0011 | 3 | 3 | 4.37674 | 3.259871 | 2.247817 | 6.404e-09 | 9.400515 | 2.2259e-08
2018-02-23 22:21 | 16990.16 | 840.0002 | 3 | 3 | 4.400283 | 3.021896 | 2.354675 | 6.404e-09 | 9.869966 | 2.2259e-08
2018-02-23 22:23 | 17110.16 | 960.0017 | 3 | 3 | 4.400263 | 2.613613 | 2.448357 | 6.404e-09 | 10.28219 | 2.2259e-08
2018-02-23 22:25 | 17230.16 | 1080.0011 | 3 | 3 | 4.400284 | 2.270836 | 2.529579 | 6.404e-09 | 10.63959 | 2.2259e-08
2018-02-23 22:27 | 17350.16 | 1200.0009 | 3 | 3 | 4.400264 | 1.977028 | 2.600241 | 6.404e-09 | 10.95052 | 2.2259e-08
2018-02-23 22:29 | 17470.16 | 1320.0012 | 3 | 3 | 4.400275 | 1.717348 | 2.661726 | 6.404e-09 | 11.22107 | 2.2259e-08
2018-02-23 22:31 | 17590.16 | 1440.0006 | 3 | 3 | 4.400231 | 1.499977 | 2.715218 | 6.404e-09 | 11.45645 | 2.2259e-08
2018-02-23 22:33 | 17710.16 | 1560.0012 | 3 | 3 | 4.400168 | 1.315885 | 2.762071 | 6.404e-09 | 11.66261 | 2.2259e-08
2018-02-23 22:35 | 17830.16 | 1680.0014 | 3 | 3 | 4.400192 | 1.161444 | 2.803307 | 6.404e-09 | 11.84406 | 2.2259e-08
2018-02-23 22:37 | 17950.16 | 1800.0001 | 3 | 3 | 4.400177 | 1.026073 | 2.839733 | 6.404e-09 | 12.00434 | 2.2259e-08
2018-02-23 22:39 | 18070.16 | 1920.0001 | 3 | 3 | 4.400152 | 0.90662 | 2.871891 | 6.404e-09 | 12.14584 | 2.2259e-08
2018-02-23 22:41 | 18190.16 | 2040.0017 | 3 | 3 | 4.400152 | 0.8074646 | 2.900429 | 6.404e-09 | 12.27141 | 2.2259e-08
2018-02-23 22:43 | 18310.16 | 2160.001 | 3 | 3 | 4.400198 | 0.7236214 | 2.925899 | 6.404e-09 | 12.38349 | 2.2259e-08
2018-02-23 22:45 | 18426.48 | 2276.3236 | 3 | 3 | 4.400192 | 0.6519995 | 2.948091 | 6.404e-09 | 12.48114 | 2.2259e-08
2018-02-23 22:47 | 18546.53 | 120.0006 | 4 | 3 | 4.335745 | 0 | 2.948091 | 6.404e-09 | 12.48114 | 2.2259e-08
2018-02-23 22:49 | 18666.53 | 240.0004 | 4 | 3 | 4.329963 | 0 | 2.948091 | 6.404e-09 | 12.48114 | 2.2259e-08
2018-02-23 22:50 | 18726.53 | 300.0016 | 4 | 3 | 4.328273 | 0 | 2.948091 | 6.404e-09 | 12.48114 | 2.2259e-08
2018-02-23 22:52 | 18846.61 | 120.001 | 5 | 3 | 4.008779 | -3.260116 | 2.948091 | 0.108656 | 12.48114 | 0.4400979
2018-02-23 22:54 | 18966.61 | 240.0004 | 5 | 3 | 3.964915 | -3.260173 | 2.948091 | 0.2173289 | 12.48114 | 0.8733012
2018-02-23 22:56 | 19086.61 | 360.0016 | 5 | 3 | 3.922959 | -3.260136 | 2.948091 | 0.3259926 | 12.48114 | 1.301874
2018-02-23 22:58 | 19206.61 | 480.0002 | 5 | 3 | 3.882793 | -3.260098 | 2.948091 | 0.4346502 | 12.48114 | 1.725925
2018-02-23 23:00 | 19326.61 | 600.0012 | 5 | 3 | 3.844631 | -3.260077 | 2.948091 | 0.5433226 | 12.48114 | 2.145784
2018-02-23 23:02 | 19446.61 | 720.0007 | 5 | 3 | 3.808291 | -3.259778 | 2.948091 | 0.6519838 | 12.48114 | 2.561558
2018-02-23 23:04 | 19566.61 | 840.0015 | 5 | 3 | 3.772442 | -3.259903 | 2.948091 | 0.7606475 | 12.48114 | 2.973431
2018-02-23 23:06 | 19686.61 | 960.0007 | 5 | 3 | 3.737528 | -3.259808 | 2.948091 | 0.8693025 | 12.48114 | 3.3814
2018-02-23 23:08 | 19806.61 | 1080.0004 | 5 | 3 | 3.706162 | -3.260178 | 2.948091 | 0.9779593 | 12.48114 | 3.785778
2018-02-23 23:10 | 19926.61 | 1200.0005 | 5 | 3 | 3.677176 | -3.260118 | 2.948091 | 1.086622 | 12.48114 | 4.186897
2018-02-23 23:12 | 20046.61 | 1320.0014 | 5 | 3 | 3.650359 | -3.260116 | 2.948091 | 1.195283 | 12.48114 | 4.584998
2018-02-23 23:14 | 20166.61 | 1440.001 | 5 | 3 | 3.62414 | -3.260171 | 2.948091 | 1.303948 | 12.48114 | 4.980246
2018-02-23 23:16 | 20286.61 | 1560.0008 | 5 | 3 | 3.599543 | -3.260151 | 2.948091 | 1.412616 | 12.48114 | 5.37271
2018-02-23 23:18 | 20406.61 | 1680.0002 | 5 | 3 | 3.57703 | -3.260118 | 2.948091 | 1.521275 | 12.48114 | 5.762594
2018-02-23 23:20 | 20526.61 | 1800.0008 | 5 | 3 | 3.556754 | -3.260107 | 2.948091 | 1.629939 | 12.48114 | 6.150171
2018-02-23 23:22 | 20646.61 | 1920 | 5 | 3 | 3.537866 | -3.260149 | 2.948091 | 1.738601 | 12.48114 | 6.535624
2018-02-23 23:24 | 20766.61 | 2040.0012 | 5 | 3 | 3.519287 | -3.260077 | 2.948091 | 1.847269 | 12.48114 | 6.919049
2018-02-23 23:26 | 20886.61 | 2160.0016 | 5 | 3 | 3.502771 | -3.260067 | 2.948091 | 1.955925 | 12.48114 | 7.300528
2018-02-23 23:28 | 21006.61 | 2280.0013 | 5 | 3 | 3.48783 | -3.260007 | 2.948091 | 2.064586 | 12.48114 | 7.680318
2018-02-23 23:30 | 21126.61 | 2400.0008 | 5 | 3 | 3.472941 | -3.260107 | 2.948091 | 2.173247 | 12.48114 | 8.058512
2018-02-23 23:32 | 21246.61 | 2520.0005 | 5 | 3 | 3.45564 | -3.25996 | 2.948091 | 2.281911 | 12.48114 | 8.434994
2018-02-23 23:34 | 21366.61 | 2640.0002 | 5 | 3 | 3.436466 | -3.259963 | 2.948091 | 2.390574 | 12.48114 | 8.809451
2018-02-23 23:36 | 21486.61 | 2760.0004 | 5 | 3 | 3.413669 | -3.259941 | 2.948091 | 2.499228 | 12.48114 | 9.181662
2018-02-23 23:38 | 21606.61 | 2880.0014 | 5 | 3 | 3.381866 | -3.259998 | 2.948091 | 2.607891 | 12.48114 | 9.550971
2018-02-23 23:40 | 21726.61 | 3000.0005 | 5 | 3 | 3.332037 | -3.260003 | 2.948091 | 2.716554 | 12.48114 | 9.915986
2018-02-23 23:42 | 21846.61 | 3120.0004 | 5 | 3 | 3.242281 | -3.260042 | 2.948091 | 2.825212 | 12.48114 | 10.27365
2018-02-23 23:44 | 21966.61 | 3240.0009 | 5 | 3 | 3.04047 | -3.2601 | 2.948091 | 2.933871 | 12.48114 | 10.61693
2018-02-23 23:44 | 21979.01 | 3252.4064 | 5 | 3 | 3 | -3.260076 | 2.948091 | 2.94511 | 12.48114 | 10.65088
2018-02-23 23:46 | 22099.06 | 120.001 | 6 | 3 | 3.457185 | 0 | 2.948091 | 2.945115 | 12.48114 | 10.65089
2018-02-23 23:48 | 22219.06 | 240.0003 | 6 | 3 | 3.475857 | 0 | 2.948091 | 2.945115 | 12.48114 | 10.65089
2018-02-23 23:49 | 22279.06 | 300.0017 | 6 | 3 | 3.479899 | 0 | 2.948091 | 2.945115 | 12.48114 | 10.65089
2018-02-23 23:49 | 22279.0678 | 0.0025 | 7 | 4 | 3.480007 | 0 | 0 | 0 | 0 | 0
2018-02-23 23:51 | 22399.15 | 120.0018 | 2 | 4 | 4.052144 | 4.890182 | 0.1623902 | 2.661e-09 | 0.644317 | 9.262e-09
2018-02-23 23:53 | 22519.15 | 240.0002 | 2 | 4 | 4.091564 | 4.890068 | 0.325387 | 2.661e-09 | 1.307886 | 9.262e-09
2018-02-23 23:55 | 22639.15 | 360.0018 | 2 | 4 | 4.12636 | 4.889843 | 0.4883792 | 2.661e-09 | 1.977777 | 9.262e-09
2018-02-23 23:57 | 22759.15 | 480.001 | 2 | 4 | 4.152594 | 4.890076 | 0.6513734 | 2.661e-09 | 2.652548 | 9.262e-09
2018-02-23 23:59 | 22879.15 | 600.001 | 2 | 4 | 4.178229 | 4.889862 | 0.8143601 | 2.661e-09 | 3.331404 | 9.262e-09
2018-02-24 00:01 | 22999.15 | 720.0011 | 2 | 4 | 4.200238 | 4.802601 | 0.9770719 | 2.661e-09 | 4.013356 | 9.262e-09
2018-02-24 00:03 | 23119.15 | 840.0002 | 2 | 4 | 4.200253 | 4.409206 | 1.130473 | 2.661e-09 | 4.657682 | 9.262e-09
2018-02-24 00:05 | 23239.15 | 960.0019 | 2 | 4 | 4.200226 | 4.063284 | 1.271586 | 2.661e-09 | 5.250393 | 9.262e-09
2018-02-24 00:07 | 23359.15 | 1080.001 | 2 | 4 | 4.200248 | 3.733564 | 1.401499 | 2.661e-09 | 5.796061 | 9.262e-09
2018-02-24 00:09 | 23479.15 | 1200.0007 | 2 | 4 | 4.200252 | 3.420195 | 1.520619 | 2.661e-09 | 6.296397 | 9.262e-09
2018-02-24 00:10 | 23546.88 | 1267.7317 | 2 | 4 | 4.200254 | 3.259989 | 1.583439 | 2.661e-09 | 6.560257 | 9.262e-09
2018-02-24 00:12 | 23666.89014 | 120.0002 | 3 | 4 | 4.220794 | 3.259871 | 1.691722 | 4.643e-09 | 7.016075 | 1.7313e-08
2018-02-24 00:14 | 23786.89114 | 240.0012 | 3 | 4 | 4.245432 | 3.259911 | 1.800375 | 4.643e-09 | 7.475989 | 1.7313e-08
2018-02-24 00:16 | 23906.89064 | 360.0007 | 3 | 4 | 4.273392 | 3.259853 | 1.909031 | 4.643e-09 | 7.938759 | 1.7313e-08
2018-02-24 00:18 | 24026.89004 | 480.0001 | 3 | 4 | 4.305179 | 3.259888 | 2.01769 | 4.643e-09 | 8.404819 | 1.7313e-08
2018-02-24 00:20 | 24146.89034 | 600.0004 | 3 | 4 | 4.338315 | 3.259878 | 2.126345 | 4.643e-09 | 8.874376 | 1.7313e-08
2018-02-24 00:22 | 24266.89074 | 720.0008 | 3 | 4 | 4.374183 | 3.259874 | 2.235008 | 4.643e-09 | 9.347724 | 1.7313e-08
2018-02-24 00:24 | 24386.89034 | 840.0004 | 3 | 4 | 4.400256 | 3.074295 | 2.342629 | 4.643e-09 | 9.820304 | 1.7313e-08
2018-02-24 00:26 | 24506.89284 | 960.0029 | 3 | 4 | 4.400273 | 2.64572 | 2.437732 | 4.643e-09 | 10.23878 | 1.7313e-08
2018-02-24 00:28 | 24626.89044 | 1080.0005 | 3 | 4 | 4.400263 | 2.292192 | 2.519853 | 4.643e-09 | 10.60014 | 1.7313e-08
2018-02-24 00:30 | 24746.89094 | 1200.001 | 3 | 4 | 4.400218 | 1.992361 | 2.591143 | 4.643e-09 | 10.91383 | 1.7313e-08
2018-02-24 00:32 | 24866.89074 | 1320.0008 | 3 | 4 | 4.400258 | 1.740365 | 2.65325 | 4.643e-09 | 11.18711 | 1.7313e-08
2018-02-24 00:34 | 24986.89054 | 1440.0006 | 3 | 4 | 4.400251 | 1.521744 | 2.707525 | 4.643e-09 | 11.42594 | 1.7313e-08
2018-02-24 00:36 | 25106.89004 | 1560.0001 | 3 | 4 | 4.400222 | 1.330269 | 2.754948 | 4.643e-09 | 11.63461 | 1.7313e-08
2018-02-24 00:38 | 25226.89084 | 1680.0009 | 3 | 4 | 4.400206 | 1.171579 | 2.796572 | 4.643e-09 | 11.81776 | 1.7313e-08
2018-02-24 00:40 | 25346.89104 | 1800.0011 | 3 | 4 | 4.400202 | 1.036482 | 2.833314 | 4.643e-09 | 11.97944 | 1.7313e-08
2018-02-24 00:42 | 25466.89084 | 1920.0009 | 3 | 4 | 4.400206 | 0.9219894 | 2.865911 | 4.643e-09 | 12.12287 | 1.7313e-08
2018-02-24 00:44 | 25586.89024 | 2040.0003 | 3 | 4 | 4.400198 | 0.8178358 | 2.894877 | 4.643e-09 | 12.25033 | 1.7313e-08
2018-02-24 00:46 | 25706.89014 | 2160.0002 | 3 | 4 | 4.400172 | 0.7297077 | 2.920629 | 4.643e-09 | 12.36364 | 1.7313e-08
2018-02-24 00:48 | 25826.89014 | 2280.0002 | 3 | 4 | 4.400194 | 0.655304 | 2.943671 | 4.643e-09 | 12.46503 | 1.7313e-08
2018-02-24 00:48 | 25831.09884 | 2284.2089 | 3 | 4 | 4.400166 | 0.651988 | 2.944436 | 4.643e-09 | 12.4684 | 1.7313e-08
2018-02-24 00:50 | 25951.14 | 119.9999 | 4 | 4 | 4.335663 | 0 | 2.944437 | 4.643e-09 | 12.4684 | 1.7313e-08
2018-02-24 00:52 | 26071.14 | 240.0001 | 4 | 4 | 4.329788 | 0 | 2.944437 | 4.643e-09 | 12.4684 | 1.7313e-08
2018-02-24 00:53 | 26131.15 | 300.0023 | 4 | 4 | 4.328104 | 0 | 2.944437 | 4.643e-09 | 12.4684 | 1.7313e-08
2018-02-24 00:55 | 26251.23 | 120.0017 | 5 | 4 | 4.00947 | -3.260134 | 2.944437 | 0.1086559 | 12.4684 | 0.4401834
2018-02-24 00:57 | 26371.23 | 240.0009 | 5 | 4 | 3.965428 | -3.26008 | 2.944437 | 0.2173236 | 12.4684 | 0.8734244
2018-02-24 00:59 | 26491.23 | 360.0017 | 5 | 4 | 3.925087 | -3.260056 | 2.944437 | 0.3259898 | 12.4684 | 1.302127
2018-02-24 01:01 | 26611.23 | 480.0009 | 5 | 4 | 3.885342 | -3.260007 | 2.944437 | 0.43465 | 12.4684 | 1.726472
2018-02-24 01:03 | 26731.23 | 600.0017 | 5 | 4 | 3.846097 | -3.259836 | 2.944437 | 0.5433183 | 12.4684 | 2.146523
2018-02-24 01:05 | 26851.22 | 720.0001 | 5 | 4 | 3.808872 | -3.259828 | 2.944437 | 0.6519781 | 12.4684 | 2.562391
2018-02-24 01:07 | 26971.23 | 840.0009 | 5 | 4 | 3.773523 | -3.259845 | 2.944437 | 0.7606449 | 12.4684 | 2.974353
2018-02-24 01:09 | 27091.23 | 960.0009 | 5 | 4 | 3.740055 | -3.260016 | 2.944437 | 0.8693101 | 12.4684 | 3.382563
2018-02-24 01:11 | 27211.23 | 1080.0017 | 5 | 4 | 3.708202 | -3.260264 | 2.944437 | 0.9779702 | 12.4684 | 3.787222
2018-02-24 01:13 | 27331.22 | 1200.0002 | 5 | 4 | 3.678782 | -3.259969 | 2.944437 | 1.086625 | 12.4684 | 4.18851
2018-02-24 01:15 | 27451.23 | 1320.001 | 5 | 4 | 3.651779 | -3.259948 | 2.944437 | 1.195296 | 12.4684 | 4.5868
2018-02-24 01:17 | 27571.22 | 1440.0001 | 5 | 4 | 3.626762 | -3.260187 | 2.944437 | 1.303957 | 12.4684 | 4.982233
2018-02-24 01:19 | 27691.23 | 1560.001 | 5 | 4 | 3.602611 | -3.259809 | 2.944437 | 1.412625 | 12.4684 | 5.375027
2018-02-24 01:21 | 27811.23 | 1680.0008 | 5 | 4 | 3.578991 | -3.260096 | 2.944437 | 1.521291 | 12.4684 | 5.765201
2018-02-24 01:23 | 27931.22 | 1800.0002 | 5 | 4 | 3.558233 | -3.259765625 | 2.944437 | 1.629949 | 12.4684 | 6.152943
2018-02-24 01:25 | 28051.23 | 1920.0018 | 5 | 4 | 3.539443 | -3.260138 | 2.944437 | 1.738616 | 12.4684 | 6.538563
2018-02-24 01:27 | 28171.23 | 2040.0009 | 5 | 4 | 3.522171 | -3.260156 | 2.944437 | 1.847273 | 12.4684 | 6.922202
2018-02-24 01:29 | 28291.22 | 2160.0001 | 5 | 4 | 3.50513 | -3.260127 | 2.944437 | 1.955943 | 12.4684 | 7.304031
2018-02-24 01:31 | 28411.23 | 2280.0009 | 5 | 4 | 3.48911 | -3.26012 | 2.944437 | 2.06461 | 12.4684 | 7.684035
2018-02-24 01:33 | 28531.22 | 2400.0003 | 5 | 4 | 3.473545 | -3.260124 | 2.944437 | 2.173271 | 12.4684 | 8.06232
2018-02-24 01:35 | 28651.23 | 2520.001 | 5 | 4 | 3.458041 | -3.26003 | 2.944437 | 2.281945 | 12.4684 | 8.438971
2018-02-24 01:37 | 28771.23 | 2640.0009 | 5 | 4 | 3.439726 | -3.260092 | 2.944437 | 2.390606 | 12.4684 | 8.813769
2018-02-24 01:39 | 28891.23 | 2760.0008 | 5 | 4 | 3.415548 | -3.260127 | 2.944437 | 2.499274 | 12.4684 | 9.186292
2018-02-24 01:41 | 29011.23 | 2880.0008 | 5 | 4 | 3.38383 | -3.259978 | 2.944437 | 2.607938 | 12.4684 | 9.555818
2018-02-24 01:43 | 29131.22 | 3000.0006 | 5 | 4 | 3.33461 | -3.260082 | 2.944437 | 2.716606 | 12.4684 | 9.921073
2018-02-24 01:45 | 29251.22 | 3120.0006 | 5 | 4 | 3.247262 | -3.260116 | 2.944437 | 2.825268 | 12.4684 | 10.27919
2018-02-24 01:47 | 29371.23 | 3240.0016 | 5 | 4 | 3.041161 | -3.260078 | 2.944437 | 2.933922 | 12.4684 | 10.62286
2018-02-24 01:47 | 29383.45 | 3252.2214 | 5 | 4 | 2.999996 | -3.26006 | 2.944437 | 2.944994 | 12.4684 | 10.65632
2018-02-24 01:49 | 29503.49 | 120.0001 | 6 | 4 | 3.453637 | 0 | 2.944437 | 2.944994 | 12.4684 | 10.65632
2018-02-24 01:51 | 29623.49 | 240 | 6 | 4 | 3.472041 | 0 | 2.944437 | 2.944994 | 12.4684 | 10.65632
2018-02-24 01:52 | 29683.49 | 300.0021 | 6 | 4 | 3.475915 | 0 | 2.944437 | 2.944994 | 12.4684 | 10.65632
2018-02-24 01:52 | 29683.5 | 0.0024 | 7 | 5 | 3.476002 | 0 | 0 | 0 | 0 | 0
2018-02-24 01:54 | 29803.58 | 120.0002 | 2 | 5 | 4.050125 | 4.889862 | 0.1623948 | 0 | 0.6438926 | 0
2018-02-24 01:56 | 29923.58 | 240.0021 | 2 | 5 | 4.090751 | 4.889906 | 0.3254022 | 0 | 1.307237 | 0
2018-02-24 01:58 | 30043.58 | 360.0005 | 2 | 5 | 4.126495 | 4.889896 | 0.4883858 | 0 | 1.977044 | 0
2018-02-24 02:00 | 30163.58 | 480.0004 | 2 | 5 | 4.152938 | 4.889894 | 0.6513687 | 0 | 2.651832 | 0
2018-02-24 02:02 | 30283.58 | 600.0016 | 2 | 5 | 4.176538 | 4.88986 | 0.8143705 | 0 | 3.330674 | 0
2018-02-24 02:04 | 30403.58 | 720.0003 | 2 | 5 | 4.2003 | 4.837421 | 0.9772547 | 0 | 4.013046 | 0
2018-02-24 02:06 | 30523.58 | 840.001 | 2 | 5 | 4.200268 | 4.416834 | 1.131195 | 0 | 4.659636 | 0
2018-02-24 02:08 | 30643.58 | 960.0011 | 2 | 5 | 4.200252 | 4.061468 | 1.272361 | 0 | 5.252571 | 0
2018-02-24 02:10 | 30763.58 | 1080.0011 | 2 | 5 | 4.200268 | 3.744667 | 1.402337 | 0 | 5.798502 | 0
2018-02-24 02:12 | 30883.58 | 1200.0003 | 2 | 5 | 4.200249 | 3.448689 | 1.5222 | 0 | 6.30196 | 0
2018-02-24 02:13 | 30960.19 | 1276.6049 | 2 | 5 | 4.200278 | 3.259996 | 1.593597 | 0 | 6.601846 | 0
2018-02-24 02:15 | 31080.2 | 120 | 3 | 5 | 4.221951 | 3.26009 | 1.701883 | 5.413e-09 | 7.057744 | 2.1989e-08
2018-02-24 02:17 | 31200.2 | 240.0009 | 3 | 5 | 4.247365 | 3.260063 | 1.810544 | 5.413e-09 | 7.517867 | 2.1989e-08
2018-02-24 02:19 | 31320.2 | 360.0008 | 3 | 5 | 4.275182 | 3.260063 | 1.919217 | 5.413e-09 | 7.980933 | 2.1989e-08
2018-02-24 02:21 | 31440.2 | 480.0008 | 3 | 5 | 4.305726 | 3.260092 | 2.027875 | 5.413e-09 | 8.447099 | 2.1989e-08
2018-02-24 02:23 | 31560.2 | 600.0009 | 3 | 5 | 4.34039 | 3.260035 | 2.136539 | 5.413e-09 | 8.916815 | 2.1989e-08
2018-02-24 02:25 | 31680.2 | 720.0017 | 3 | 5 | 4.37739 | 3.260092 | 2.245214 | 5.413e-09 | 9.390503 | 2.1989e-08
2018-02-24 02:27 | 31800.2 | 840.0015 | 3 | 5 | 4.400245 | 3.028919 | 2.352165 | 5.413e-09 | 9.860375 | 2.1989e-08
2018-02-24 02:29 | 31920.2 | 960.0015 | 3 | 5 | 4.400281 | 2.62443 | 2.446152 | 5.413e-09 | 10.27394 | 2.1989e-08
2018-02-24 02:31 | 32040.2 | 1080.0008 | 3 | 5 | 4.400257 | 2.272846 | 2.527671 | 5.413e-09 | 10.63265 | 2.1989e-08
2018-02-24 02:33 | 32160.2 | 1200.0008 | 3 | 5 | 4.400227 | 1.968256 | 2.598167 | 5.413e-09 | 10.94285 | 2.1989e-08
2018-02-24 02:35 | 32280.2 | 1320.0002 | 3 | 5 | 4.400217 | 1.7158 | 2.659456 | 5.413e-09 | 11.21254 | 2.1989e-08
2018-02-24 02:37 | 32400.2 | 1440.0011 | 3 | 5 | 4.400215 | 1.502245 | 2.712994 | 5.413e-09 | 11.44812 | 2.1989e-08
2018-02-24 02:39 | 32520.2 | 1560.0014 | 3 | 5 | 4.400247 | 1.320076 | 2.759951 | 5.413e-09 | 11.65474 | 2.1989e-08
2018-02-24 02:41 | 32640.2 | 1680.0009 | 3 | 5 | 4.400203 | 1.157627 | 2.801184 | 5.413e-09 | 11.83617 | 2.1989e-08
2018-02-24 02:43 | 32760.2 | 1800.0016 | 3 | 5 | 4.400206 | 1.021349 | 2.837431 | 5.413e-09 | 11.99567 | 2.1989e-08
2018-02-24 02:45 | 32880.2 | 1920.0006 | 3 | 5 | 4.400182 | 0.9069214 | 2.86952 | 5.413e-09 | 12.13687 | 2.1989e-08
2018-02-24 02:47 | 33000.2 | 2040.0002 | 3 | 5 | 4.400192 | 0.8088531 | 2.898077 | 5.413e-09 | 12.26252 | 2.1989e-08
2018-02-24 02:49 | 33120.2 | 2160.0009 | 3 | 5 | 4.400211 | 0.7226152 | 2.923577 | 5.413e-09 | 12.37472 | 2.1989e-08
2018-02-24 02:51 | 33228.55 | 2268.3489 | 3 | 5 | 4.400187 | 0.6519947 | 2.944225 | 5.413e-09 | 12.46558 | 2.1989e-08
2018-02-24 02:53 | 33348.59 | 120.0002 | 4 | 5 | 4.335723 | 0 | 2.944225 | 5.413e-09 | 12.46558 | 2.1989e-08
2018-02-24 02:55 | 33468.59 | 240.001 | 4 | 5 | 4.329897 | 0 | 2.944225 | 5.413e-09 | 12.46558 | 2.1989e-08
2018-02-24 02:56 | 33528.59 | 300.0025 | 4 | 5 | 4.328228 | 0 | 2.944225 | 5.413e-09 | 12.46558 | 2.1989e-08
2018-02-24 02:58 | 33648.67 | 120.0001 | 5 | 5 | 4.010156 | -3.260067 | 2.944225 | 0.1086573 | 12.46558 | 0.4402673
2018-02-24 03:00 | 33768.67 | 240.0011 | 5 | 5 | 3.964113 | -3.259989 | 2.944225 | 0.217318 | 12.46558 | 0.8734285
2018-02-24 03:02 | 33888.67 | 360.0009 | 5 | 5 | 3.923125 | -3.259992 | 2.944225 | 0.3259775 | 12.46558 | 1.301921
2018-02-24 03:04 | 34008.67 | 480.0002 | 5 | 5 | 3.883603 | -3.259958 | 2.944225 | 0.4346404 | 12.46558 | 1.726051
2018-02-24 03:06 | 34128.67 | 600.001 | 5 | 5 | 3.845886 | -3.259996 | 2.944225 | 0.5432985 | 12.46558 | 2.145974
2018-02-24 03:08 | 34248.67 | 720.0002 | 5 | 5 | 3.808207 | -3.259954 | 2.944225 | 0.6519632 | 12.46558 | 2.56185
2018-02-24 03:10 | 34368.67 | 840.0002 | 5 | 5 | 3.771898 | -3.259975 | 2.944225 | 0.760619 | 12.46558 | 2.97364
2018-02-24 03:12 | 34488.67 | 960.0002 | 5 | 5 | 3.73803 | -3.259963 | 2.944225 | 0.8692811 | 12.46558 | 3.38163
2018-02-24 03:14 | 34608.67 | 1080.001 | 5 | 5 | 3.707451 | -3.259982 | 2.944225 | 0.9779381 | 12.46558 | 3.786107
2018-02-24 03:16 | 34728.67 | 1200.0001 | 5 | 5 | 3.678361 | -3.25999 | 2.944225 | 1.086602 | 12.46558 | 4.187388
2018-02-24 03:18 | 34848.67 | 1320.0002 | 5 | 5 | 3.649943 | -3.259995 | 2.944225 | 1.195257 | 12.46558 | 4.585496
2018-02-24 03:20 | 34968.67 | 1440.0007 | 5 | 5 | 3.624225 | -3.259963 | 2.944225 | 1.303919 | 12.46558 | 4.980696
2018-02-24 03:22 | 35088.67 | 1560.0003 | 5 | 5 | 3.60011 | -3.259974 | 2.944225 | 1.412586 | 12.46558 | 5.3732
2018-02-24 03:24 | 35208.67 | 1680 | 5 | 5 | 3.578015 | -3.259954 | 2.944225 | 1.521241 | 12.46558 | 5.763155
2018-02-24 03:26 | 35328.67 | 1800.0005 | 5 | 5 | 3.556509 | -3.260062 | 2.944225 | 1.629909 | 12.46558 | 6.150802
2018-02-24 03:28 | 35448.67 | 1920.0013 | 5 | 5 | 3.537035 | -3.259969 | 2.944225 | 1.738566 | 12.46558 | 6.536158
2018-02-24 03:30 | 35568.67 | 2040.0015 | 5 | 5 | 3.519228 | -3.260096 | 2.944225 | 1.847236 | 12.46558 | 6.91954
2018-02-24 03:32 | 35688.67 | 2160.0016 | 5 | 5 | 3.503734 | -3.259756 | 2.944225 | 1.955899 | 12.46558 | 7.301091
2018-02-24 03:34 | 35808.67 | 2280.0001 | 5 | 5 | 3.488235 | -3.260131 | 2.944225 | 2.064562 | 12.46558 | 7.680982
2018-02-24 03:36 | 35928.67 | 2400.0001 | 5 | 5 | 3.471391 | -3.260138 | 2.944225 | 2.173224 | 12.46558 | 8.059111
2018-02-24 03:38 | 36048.67 | 2520.0001 | 5 | 5 | 3.454916 | -3.260116 | 2.944225 | 2.281892 | 12.46558 | 8.435461
2018-02-24 03:40 | 36168.67 | 2640.0008 | 5 | 5 | 3.43684 | -3.260118 | 2.944225 | 2.390551 | 12.46558 | 8.809913
2018-02-24 03:42 | 36288.67 | 2760.0001 | 5 | 5 | 3.414655 | -3.260112 | 2.944225 | 2.499212 | 12.46558 | 9.18222
2018-02-24 03:44 | 36408.67 | 2880 | 5 | 5 | 3.381695 | -3.260132 | 2.944225 | 2.607879 | 12.46558 | 9.551633
2018-02-24 03:46 | 36528.67 | 3000.0001 | 5 | 5 | 3.330103 | -3.26014 | 2.944225 | 2.716542 | 12.46558 | 9.916508
2018-02-24 03:48 | 36648.67 | 3120.0009 | 5 | 5 | 3.242448 | -3.260151 | 2.944225 | 2.825204 | 12.46558 | 10.2741
2018-02-24 03:50 | 36768.67 | 3240.0001 | 5 | 5 | 3.037954 | -3.259958 | 2.944225 | 2.933865 | 12.46558 | 10.61733
2018-02-24 03:50 | 36780.01 | 3251.3423 | 5 | 5 | 2.999993 | -3.260022 | 2.944225 | 2.944133 | 12.46558 | 10.64833
2018-02-24 03:52 | 36900.06 | 120.0009 | 6 | 5 | 3.452595 | 0 | 2.944225 | 2.944133 | 12.46558 | 10.64833
2018-02-24 03:54 | 37020.06 | 240.0009 | 6 | 5 | 3.47101 | 0 | 2.944225 | 2.944133 | 12.46558 | 10.64833
2018-02-24 03:55 | 37080.06 | 300.0024 | 6 | 5 | 3.474905 | 0 | 2.944225 | 2.944133 | 12.46558 | 10.64833
2018-02-24 03:55 | 37080.07 | 0.0025 | 7 | 6 | 3.47503 | 0 | 0 | 0 | 0 | 0
2018-02-24 03:57 | 37200.15 | 120.0001 | 2 | 6 | 4.052021 | 4.889791 | 0.1623923 | 5.73e-10 | 0.6441134 | 1.991e-09
2018-02-24 03:59 | 37320.15 | 240.0001 | 2 | 6 | 4.090566 | 4.890139 | 0.3253888 | 5.73e-10 | 1.307585 | 1.991e-09
2018-02-24 04:01 | 37440.15 | 360.0009 | 2 | 6 | 4.125859 | 4.890129 | 0.4883842 | 5.73e-10 | 1.977335 | 1.991e-09
2018-02-24 04:03 | 37560.15 | 480.0001 | 2 | 6 | 4.154047 | 4.890059 | 0.6513754 | 5.73e-10 | 2.652206 | 1.991e-09
2018-02-24 04:05 | 37680.15 | 600.0009 | 2 | 6 | 4.17832 | 4.89007 | 0.8143637 | 5.73e-10 | 3.331241 | 1.991e-09
2018-02-24 04:07 | 37800.15 | 720.0001 | 2 | 6 | 4.200285 | 4.818731 | 0.9771712 | 5.73e-10 | 4.013541 | 1.991e-09
2018-02-24 04:09 | 37920.15 | 840.0009 | 2 | 6 | 4.200255 | 4.42944 | 1.131215 | 5.73e-10 | 4.660565 | 1.991e-09
2018-02-24 04:11 | 38040.15 | 960.001 | 2 | 6 | 4.200262 | 4.060137 | 1.27266 | 5.73e-10 | 5.254669 | 1.991e-09
2018-02-24 04:13 | 38160.15 | 1080.0005 | 2 | 6 | 4.200245 | 3.729225 | 1.402322 | 5.73e-10 | 5.799283 | 1.991e-09
2018-02-24 04:15 | 38280.15 | 1200.0012 | 2 | 6 | 4.200234 | 3.43092 | 1.5216 | 5.73e-10 | 6.300282 | 1.991e-09
2018-02-24 04:17 | 38354.12 | 1273.9739 | 2 | 6 | 4.200265 | 3.259996 | 1.59032 | 5.73e-10 | 6.588922 | 1.991e-09
2018-02-24 04:19 | 38474.13 | 120.0016 | 3 | 6 | 4.220529 | 3.26009 | 1.698603 | 5.73e-10 | 7.044717 | 1.991e-09
2018-02-24 04:21 | 38594.13 | 240.0013 | 3 | 6 | 4.246637 | 3.26005 | 1.807273 | 5.73e-10 | 7.504739 | 1.991e-09
2018-02-24 04:23 | 38714.13 | 360.0014 | 3 | 6 | 4.275227 | 3.260132 | 1.915934 | 5.73e-10 | 7.967721 | 1.991e-09
2018-02-24 04:25 | 38834.13 | 480.0014 | 3 | 6 | 4.306125 | 3.260088 | 2.024599 | 5.73e-10 | 8.433949 | 1.991e-09
2018-02-24 04:27 | 38954.13 | 600.0013 | 3 | 6 | 4.339051 | 3.26012 | 2.133266 | 5.73e-10 | 8.903646 | 1.991e-09
2018-02-24 04:29 | 39074.13 | 720.0012 | 3 | 6 | 4.375541 | 3.260134 | 2.241931 | 5.73e-10 | 9.377098 | 1.991e-09
2018-02-24 04:31 | 39194.13 | 840.0008 | 3 | 6 | 4.400282 | 3.038191 | 2.34907 | 5.73e-10 | 9.8477 | 1.991e-09
2018-02-24 04:33 | 39314.13 | 960.0007 | 3 | 6 | 4.400229 | 2.624815 | 2.443194 | 5.73e-10 | 10.26187 | 1.991e-09
2018-02-24 04:35 | 39434.13 | 1080.0014 | 3 | 6 | 4.400269 | 2.28244 | 2.52482 | 5.73e-10 | 10.62105 | 1.991e-09
2018-02-24 04:37 | 39554.13 | 1200.0013 | 3 | 6 | 4.40025 | 1.986668 | 2.595856 | 5.73e-10 | 10.93363 | 1.991e-09
2018-02-24 04:39 | 39674.13 | 1320.0001 | 3 | 6 | 4.400231 | 1.724654 | 2.657631 | 5.73e-10 | 11.20545 | 1.991e-09
2018-02-24 04:41 | 39794.13 | 1440.0001 | 3 | 6 | 4.400214 | 1.505065 | 2.711336 | 5.73e-10 | 11.44176 | 1.991e-09
2018-02-24 04:43 | 39914.13 | 1560.0003 | 3 | 6 | 4.400233 | 1.320864 | 2.75835 | 5.73e-10 | 11.64863 | 1.991e-09
2018-02-24 04:45 | 40034.13 | 1680.0016 | 3 | 6 | 4.400213 | 1.165002 | 2.799711 | 5.73e-10 | 11.83064 | 1.991e-09
2018-02-24 04:47 | 40154.13 | 1800.0006 | 3 | 6 | 4.400231 | 1.029233 | 2.836238 | 5.73e-10 | 11.99136 | 1.991e-09
2018-02-24 04:49 | 40274.13 | 1920.0013 | 3 | 6 | 4.400186 | 0.909091 | 2.868469 | 5.73e-10 | 12.13318 | 1.991e-09
2018-02-24 04:51 | 40394.13 | 2040.0006 | 3 | 6 | 4.400187 | 0.8086052 | 2.897051 | 5.73e-10 | 12.25895 | 1.991e-09
2018-02-24 04:53 | 40514.13 | 2160.0005 | 3 | 6 | 4.400147 | 0.7234373 | 2.92255 | 5.73e-10 | 12.37115 | 1.991e-09
2018-02-24 04:55 | 40630.36 | 2276.2307 | 3 | 6 | 4.400177 | 0.6519995 | 2.944735 | 5.73e-10 | 12.46877 | 1.991e-09
2018-02-24 04:57 | 40750.41 | 120.001 | 4 | 6 | 4.336116 | 0 | 2.944735 | 5.73e-10 | 12.46877 | 1.991e-09
2018-02-24 04:59 | 40870.41 | 240.0008 | 4 | 6 | 4.330329 | 0 | 2.944735 | 5.73e-10 | 12.46877 | 1.991e-09
2018-02-24 05:00 | 40930.41 | 300.0017 | 4 | 6 | 4.328667 | 0 | 2.944735 | 5.73e-10 | 12.46877 | 1.991e-09
2018-02-24 05:02 | 41050.48912 | 120.001 | 5 | 6 | 4.011153 | -3.260018 | 2.944735 | 0.1086595 | 12.46877 | 0.4403449
2018-02-24 05:04 | 41170.48822 | 240.0001 | 5 | 6 | 3.967365 | -3.259975 | 2.944735 | 0.2173126 | 12.46877 | 0.873733
2018-02-24 05:06 | 41290.48912 | 360.001 | 5 | 6 | 3.925587 | -3.259947 | 2.944735 | 0.325977 | 12.46877 | 1.302579
2018-02-24 05:08 | 41410.48892 | 480.0008 | 5 | 6 | 3.885239 | -3.259938 | 2.944735 | 0.4346407 | 12.46877 | 1.726929
2018-02-24 05:10 | 41530.48832 | 600.0002 | 5 | 6 | 3.846913 | -3.260003 | 2.944735 | 0.5433054 | 12.46877 | 2.147021
2018-02-24 05:12 | 41650.48902 | 720.0009 | 5 | 6 | 3.810437 | -3.260032 | 2.944735 | 0.6519633 | 12.46877 | 2.563017
2018-02-24 05:14 | 41770.48842 | 840.0003 | 5 | 6 | 3.774881 | -3.259945 | 2.944735 | 0.7606267 | 12.46877 | 2.975142
2018-02-24 05:16 | 41890.48912 | 960.001 | 5 | 6 | 3.740046 | -3.259962 | 2.944735 | 0.8692811 | 12.46877 | 3.383384
2018-02-24 05:18 | 42010.48912 | 1080.001 | 5 | 6 | 3.708806 | -3.259894 | 2.944735 | 0.9779425 | 12.46877 | 3.788056
2018-02-24 05:20 | 42130.48842 | 1200.0003 | 5 | 6 | 3.680109 | -3.259952 | 2.944735 | 1.086604 | 12.46877 | 4.189478
2018-02-24 05:22 | 42250.48902 | 1320.0009 | 5 | 6 | 3.653309 | -3.25994 | 2.944735 | 1.195264 | 12.46877 | 4.587897
2018-02-24 05:24 | 42370.48842 | 1440.0003 | 5 | 6 | 3.626919 | -3.260015 | 2.944735 | 1.303921 | 12.46877 | 4.983423
2018-02-24 05:26 | 42490.48912 | 1560.001 | 5 | 6 | 3.602129 | -3.25998 | 2.944735 | 1.412591 | 12.46877 | 5.376186
2018-02-24 05:28 | 42610.48912 | 1680.001 | 5 | 6 | 3.579597 | -3.25993 | 2.944735 | 1.521244 | 12.46877 | 5.766325
2018-02-24 05:30 | 42730.48922 | 1800.0011 | 5 | 6 | 3.559349 | -3.259936 | 2.944735 | 1.629911 | 12.46877 | 6.154193
2018-02-24 05:32 | 42850.48832 | 1920.0002 | 5 | 6 | 3.540232 | -3.259982 | 2.944735 | 1.738569 | 12.46877 | 6.539901
2018-02-24 05:34 | 42970.48832 | 2040.0002 | 5 | 6 | 3.52162 | -3.260002 | 2.944735 | 1.847234 | 12.46877 | 6.923573
2018-02-24 05:36 | 43090.48902 | 2160.0009 | 5 | 6 | 3.504942 | -3.26002 | 2.944735 | 1.955884 | 12.46877 | 7.305275
2018-02-24 05:38 | 43210.48842 | 2280.0003 | 5 | 6 | 3.489627 | -3.259983 | 2.944735 | 2.064557 | 12.46877 | 7.685317
2018-02-24 05:40 | 43330.48822 | 2400.0001 | 5 | 6 | 3.474823 | -3.26001 | 2.944735 | 2.173204 | 12.46877 | 8.063663
2018-02-24 05:42 | 43450.48832 | 2520.0002 | 5 | 6 | 3.45759 | -3.25997 | 2.944735 | 2.281873 | 12.46877 | 8.440372
2018-02-24 05:44 | 43570.48922 | 2640.0011 | 5 | 6 | 3.438665 | -3.259943 | 2.944735 | 2.390533 | 12.46877 | 8.815056
2018-02-24 05:46 | 43690.48832 | 2760.0002 | 5 | 6 | 3.416218 | -3.260014 | 2.944735 | 2.499197 | 12.46877 | 9.187543
2018-02-24 05:48 | 43810.48842 | 2880.0003 | 5 | 6 | 3.385486 | -3.25999 | 2.944735 | 2.607863 | 12.46877 | 9.557209
2018-02-24 05:50 | 43930.48832 | 3000.0002 | 5 | 6 | 3.335562 | -3.260064 | 2.944735 | 2.716523 | 12.46877 | 9.922601
2018-02-24 05:52 | 44050.48912 | 3120.001 | 5 | 6 | 3.245526 | -3.260111 | 2.944735 | 2.825182 | 12.46877 | 10.28064
2018-02-24 05:54 | 44170.48842 | 3240.0003 | 5 | 6 | 3.039298 | -3.260098 | 2.944735 | 2.933837 | 12.46877 | 10.62405
2018-02-24 05:54 | 44182.27942 | 3251.7913 | 5 | 6 | 2.999986 | -3.259887 | 2.944735 | 2.944519 | 12.46877 | 10.65631
2018-02-24 05:56 | 44302.32 | 120.0009 | 6 | 6 | 3.452886 | 0 | 2.944735 | 2.944519 | 12.46877 | 10.65631
2018-02-24 05:58 | 44422.32 | 240.0001 | 6 | 6 | 3.47117 | 0 | 2.944735 | 2.944519 | 12.46877 | 10.65631
2018-02-24 05:59 | 44482.32 | 300.0017 | 6 | 6 | 3.475113 | 0 | 2.944735 | 2.944519 | 12.46877 | 10.65631
2018-02-24 05:59 | 44482.33 | 0.0026 | 7 | 7 | 3.475034 | 0 | 0 | 0 | 0 | 0
2018-02-24 06:01 | 44602.41 | 120.0011 | 2 | 7 | 4.0514 | 4.890162 | 0.1624196 | 5.368e-09 | 0.644037 | 1.8655e-08
2018-02-24 06:03 | 44722.41 | 240.0005 | 2 | 7 | 4.090541 | 4.889938 | 0.3254083 | 5.368e-09 | 1.307424 | 1.8655e-08
2018-02-24 06:05 | 44842.41 | 360 | 2 | 7 | 4.12553 | 4.89006 | 0.4883889 | 5.368e-09 | 1.977113 | 1.8655e-08
2018-02-24 06:07 | 44962.41 | 480.0001 | 2 | 7 | 4.151824 | 4.890093 | 0.6513718 | 5.368e-09 | 2.651714 | 1.8655e-08
2018-02-24 06:09 | 45082.41 | 600.001 | 2 | 7 | 4.177144 | 4.890169 | 0.814364 | 5.368e-09 | 3.330441 | 1.8655e-08
2018-02-24 06:11 | 45202.41 | 720.0012 | 2 | 7 | 4.200299 | 4.822237 | 0.9772149 | 5.368e-09 | 4.012836 | 1.8655e-08
2018-02-24 06:13 | 45322.41 | 840.0003 | 2 | 7 | 4.200212 | 4.423452 | 1.131153 | 5.368e-09 | 4.659415 | 1.8655e-08
2018-02-24 06:15 | 45442.41 | 960.0004 | 2 | 7 | 4.200278 | 4.076143 | 1.272697 | 5.368e-09 | 5.253938 | 1.8655e-08
2018-02-24 06:17 | 45562.41 | 1080.0011 | 2 | 7 | 4.200296 | 3.750406 | 1.403095 | 5.368e-09 | 5.801641 | 1.8655e-08
2018-02-24 06:19 | 45682.41 | 1200.0003 | 2 | 7 | 4.200222 | 3.432266 | 1.522696 | 5.368e-09 | 6.303996 | 1.8655e-08
2018-02-24 06:20 | 45754.07 | 1271.6593 | 2 | 7 | 4.200248 | 3.259983 | 1.589295 | 5.368e-09 | 6.583729 | 1.8655e-08
2018-02-24 06:22 | 45874.08118 | 120.0001 | 3 | 7 | 4.220868 | 3.260054 | 1.697576 | 5.368e-09 | 7.039537 | 1.8655e-08
2018-02-24 06:24 | 45994.08168 | 240.0006 | 3 | 7 | 4.245732 | 3.260069 | 1.806238 | 5.368e-09 | 7.499506 | 1.8655e-08
2018-02-24 06:26 | 46114.08178 | 360.0007 | 3 | 7 | 4.274117 | 3.260168 | 1.914909 | 5.368e-09 | 7.962402 | 1.8655e-08
2018-02-24 06:28 | 46234.08128 | 480.0002 | 3 | 7 | 4.30609 | 3.260134 | 2.023576 | 5.368e-09 | 8.428575 | 1.8655e-08
2018-02-24 06:30 | 46354.08138 | 600.0003 | 3 | 7 | 4.339724 | 3.260099 | 2.132234 | 5.368e-09 | 8.89827 | 1.8655e-08
2018-02-24 06:32 | 46474.08248 | 720.0014 | 3 | 7 | 4.375908 | 3.260155 | 2.240899 | 5.368e-09 | 9.371794 | 1.8655e-08
2018-02-24 06:34 | 46594.08198 | 840.0009 | 3 | 7 | 4.400276 | 3.05201 | 2.348211 | 5.368e-09 | 9.843143 | 1.8655e-08
2018-02-24 06:36 | 46714.08138 | 960.0003 | 3 | 7 | 4.400259 | 2.626398 | 2.442636 | 5.368e-09 | 10.25864 | 1.8655e-08
2018-02-24 06:38 | 46834.08138 | 1080.0003 | 3 | 7 | 4.400255 | 2.275764 | 2.524138 | 5.368e-09 | 10.61727 | 1.8655e-08
2018-02-24 06:40 | 46954.08178 | 1200.0007 | 3 | 7 | 4.400253 | 1.979235 | 2.594928 | 5.368e-09 | 10.92876 | 1.8655e-08
2018-02-24 06:42 | 47074.08188 | 1320.0008 | 3 | 7 | 4.4002 | 1.727846 | 2.656616 | 5.368e-09 | 11.20021 | 1.8655e-08
2018-02-24 06:44 | 47194.08168 | 1440.0006 | 3 | 7 | 4.400203 | 1.510138 | 2.710525 | 5.368e-09 | 11.43742 | 1.8655e-08
2018-02-24 06:46 | 47314.08228 | 1560.0012 | 3 | 7 | 4.400204 | 1.319333 | 2.75759 | 5.368e-09 | 11.64452 | 1.8655e-08
2018-02-24 06:48 | 47434.08198 | 1680.0009 | 3 | 7 | 4.400214 | 1.161579 | 2.798876 | 5.368e-09 | 11.82618 | 1.8655e-08
2018-02-24 06:50 | 47554.08148 | 1800.0004 | 3 | 7 | 4.400249 | 1.027364 | 2.83529 | 5.368e-09 | 11.98641 | 1.8655e-08
2018-02-24 06:52 | 47674.08228 | 1920.0012 | 3 | 7 | 4.400217 | 0.9127836 | 2.867569 | 5.368e-09 | 12.12845 | 1.8655e-08
2018-02-24 06:54 | 47794.08198 | 2040.0009 | 3 | 7 | 4.400214 | 0.8103628 | 2.896245 | 5.368e-09 | 12.25462 | 1.8655e-08
2018-02-24 06:56 | 47914.08108 | 2160 | 3 | 7 | 4.400183 | 0.7216635 | 2.921723 | 5.368e-09 | 12.36673 | 1.8655e-08
2018-02-24 06:58 | 48024.93448 | 2270.8534 | 3 | 7 | 4.400127 | 0.6519976 | 2.942866 | 5.368e-09 | 12.45976 | 1.8655e-08
2018-02-24 07:00 | 48144.98 | 120.0006 | 4 | 7 | 4.335629 | 0 | 2.942866 | 5.368e-09 | 12.45976 | 1.8655e-08
2018-02-24 07:02 | 48264.98 | 240.0009 | 4 | 7 | 4.329752 | 0 | 2.942866 | 5.368e-09 | 12.45976 | 1.8655e-08
2018-02-24 07:03 | 48324.98 | 300.0014 | 4 | 7 | 4.328076 | 0 | 2.942866 | 5.368e-09 | 12.45976 | 1.8655e-08
2018-02-24 07:05 | 48445.06 | 120.0001 | 5 | 7 | 4.008927 | -3.259903 | 2.942866 | 0.108651 | 12.45976 | 0.4401286
2018-02-24 07:07 | 48565.06 | 240.0001 | 5 | 7 | 3.964547 | -3.259934 | 2.942866 | 0.2173104 | 12.45976 | 0.8732569
2018-02-24 07:09 | 48685.06 | 360.0001 | 5 | 7 | 3.924119 | -3.25993 | 2.942866 | 0.3259754 | 12.45976 | 1.301848
2018-02-24 07:11 | 48805.06 | 480.0001 | 5 | 7 | 3.88457 | -3.259932 | 2.942866 | 0.4346264 | 12.45976 | 1.726053
2018-02-24 07:13 | 48925.06 | 600.0009 | 5 | 7 | 3.845113 | -3.25995 | 2.942866 | 0.5432923 | 12.45976 | 2.146016
2018-02-24 07:15 | 49045.06 | 720.0001 | 5 | 7 | 3.808198 | -3.259932 | 2.942866 | 0.6519458 | 12.45976 | 2.561779
2018-02-24 07:17 | 49165.06 | 840.0008 | 5 | 7 | 3.772479 | -3.259912 | 2.942866 | 0.7606118 | 12.45976 | 2.973642
2018-02-24 07:19 | 49285.06 | 960.0001 | 5 | 7 | 3.739125 | -3.260023 | 2.942866 | 0.8692656 | 12.45976 | 3.381704
2018-02-24 07:21 | 49405.06 | 1080.0001 | 5 | 7 | 3.707248 | -3.25996 | 2.942866 | 0.9779302 | 12.45976 | 3.786283
2018-02-24 07:23 | 49525.06 | 1200.0009 | 5 | 7 | 3.677457 | -3.260016 | 2.942866 | 1.086591 | 12.45976 | 4.187461
2018-02-24 07:25 | 49645.06 | 1320 | 5 | 7 | 3.650292 | -3.259956 | 2.942866 | 1.195247 | 12.45976 | 4.585543
2018-02-24 07:27 | 49765.06 | 1440.0009 | 5 | 7 | 3.625346 | -3.259918 | 2.942866 | 1.303906 | 12.45976 | 4.980803
2018-02-24 07:29 | 49885.06 | 1560.0001 | 5 | 7 | 3.601429 | -3.25995 | 2.942866 | 1.412568 | 12.45976 | 5.373435
2018-02-24 07:31 | 50005.06 | 1680.0009 | 5 | 7 | 3.57773 | -3.259962 | 2.942866 | 1.521225 | 12.45976 | 5.763452
2018-02-24 07:33 | 50125.06 | 1800.0001 | 5 | 7 | 3.5568 | -3.260015 | 2.942866 | 1.629881 | 12.45976 | 6.151039
2018-02-24 07:35 | 50245.06 | 1920.0014 | 5 | 7 | 3.537942 | -3.260067 | 2.942866 | 1.738539 | 12.45976 | 6.53647
2018-02-24 07:37 | 50365.06 | 2040.0007 | 5 | 7 | 3.520902 | -3.260089 | 2.942866 | 1.847202 | 12.45976 | 6.919987
2018-02-24 07:39 | 50485.06 | 2160.0008 | 5 | 7 | 3.503801 | -3.260125 | 2.942866 | 1.955858 | 12.45976 | 7.301638
2018-02-24 07:41 | 50605.06 | 2280.0016 | 5 | 7 | 3.487313 | -3.260098 | 2.942866 | 2.064533 | 12.45976 | 7.681497
2018-02-24 07:43 | 50725.06 | 2400 | 5 | 7 | 3.471801 | -3.260111 | 2.942866 | 2.173187 | 12.45976 | 8.059567
2018-02-24 07:45 | 50845.06 | 2520 | 5 | 7 | 3.455737 | -3.260038 | 2.942866 | 2.281856 | 12.45976 | 8.435974
2018-02-24 07:47 | 50965.06 | 2640 | 5 | 7 | 3.437634 | -3.260109 | 2.942866 | 2.390524 | 12.45976 | 8.810551
2018-02-24 07:49 | 51085.06 | 2760.0001 | 5 | 7 | 3.412619 | -3.260038 | 2.942866 | 2.499188 | 12.45976 | 9.182792
2018-02-24 07:51 | 51205.06 | 2880.0002 | 5 | 7 | 3.380633 | -3.260014 | 2.942866 | 2.607851 | 12.45976 | 9.551991
2018-02-24 07:53 | 51325.06 | 3000.0001 | 5 | 7 | 3.330601 | -3.260158 | 2.942866 | 2.71652 | 12.45976 | 9.916854
2018-02-24 07:55 | 51445.06 | 3120.0001 | 5 | 7 | 3.242585 | -3.260152 | 2.942866 | 2.825179 | 12.45976 | 10.27449
2018-02-24 07:57 | 51565.06 | 3240.0001 | 5 | 7 | 3.029948 | -3.259796 | 2.942866 | 2.933836 | 12.45976 | 10.61745
2018-02-24 07:57 | 51573.73 | 3248.664 | 5 | 7 | 2.999999 | -3.259783 | 2.942866 | 2.941689 | 12.45976 | 10.64113
2018-02-24 07:59 | 51693.77 | 120.0009 | 6 | 7 | 3.452541 | 0 | 2.942866 | 2.941689 | 12.45976 | 10.64113
2018-02-24 08:01 | 51813.77 | 240.0009 | 6 | 7 | 3.470897 | 0 | 2.942866 | 2.941689 | 12.45976 | 10.64113
2018-02-24 08:02 | 51873.77 | 300.0016 | 6 | 7 | 3.474785 | 0 | 2.942866 | 2.941689 | 12.45976 | 10.64113
2018-02-24 08:02 | 51873.78 | 0.0026 | 7 | 8 | 3.474911 | 0 | 0 | 0 | 0 | 0
2018-02-24 08:04 | 51993.86 | 120.0002 | 2 | 8 | 4.050189 | 4.890154 | 0.1624053 | 2.839e-09 | 0.6439005 | 9.866e-09
2018-02-24 08:06 | 52113.86 | 240.0003 | 2 | 8 | 4.090005 | 4.890116 | 0.325411 | 2.839e-09 | 1.307185 | 9.866e-09
2018-02-24 08:08 | 52233.86 | 360.001 | 2 | 8 | 4.126093 | 4.890104 | 0.4884157 | 2.839e-09 | 1.977006 | 9.866e-09
2018-02-24 08:10 | 52353.86 | 480.0003 | 2 | 8 | 4.152522 | 4.890112 | 0.6514098 | 2.839e-09 | 2.651775 | 9.866e-09
2018-02-24 08:12 | 52473.86 | 600.0003 | 2 | 8 | 4.176007 | 4.890108 | 0.8144022 | 2.839e-09 | 3.330516 | 9.866e-09
2018-02-24 08:14 | 52593.86 | 720.0017 | 2 | 8 | 4.200294 | 4.85483 | 0.9773573 | 2.839e-09 | 4.013079 | 9.866e-09
2018-02-24 08:16 | 52713.86 | 840.0004 | 2 | 8 | 4.200264 | 4.423355 | 1.131753 | 2.839e-09 | 4.661583 | 9.866e-09
2018-02-24 08:18 | 52833.86 | 960.0006 | 2 | 8 | 4.2003 | 4.064627 | 1.273069 | 2.839e-09 | 5.255147 | 9.866e-09
2018-02-24 08:20 | 52953.86 | 1080.0006 | 2 | 8 | 4.200243 | 3.739439 | 1.403001 | 2.839e-09 | 5.800893 | 9.866e-09
2018-02-24 08:22 | 53073.86 | 1200.0011 | 2 | 8 | 4.200222 | 3.445299 | 1.522754 | 2.839e-09 | 6.303888 | 9.866e-09
2018-02-24 08:23 | 53150.24 | 1276.3877 | 2 | 8 | 4.200242 | 3.259995 | 1.5939 | 2.839e-09 | 6.602717 | 9.866e-09
2018-02-24 08:25 | 53270.26 | 120.0011 | 3 | 8 | 4.222095 | 3.260082 | 1.702188 | 2.839e-09 | 7.058625 | 9.866e-09
2018-02-24 08:27 | 53390.26 | 240.0011 | 3 | 8 | 4.247735 | 3.260078 | 1.810853 | 2.839e-09 | 7.518788 | 9.866e-09
2018-02-24 08:29 | 53510.26 | 360.0001 | 3 | 8 | 4.275768 | 3.260078 | 1.919522 | 2.839e-09 | 7.981885 | 9.866e-09
2018-02-24 08:31 | 53630.26 | 480.0005 | 3 | 8 | 4.306213 | 3.260124 | 2.02818 | 2.839e-09 | 8.448105 | 9.866e-09
2018-02-24 08:33 | 53750.26 | 600.0017 | 3 | 8 | 4.340596 | 3.260071 | 2.136845 | 2.839e-09 | 8.917867 | 9.866e-09
2018-02-24 08:35 | 53870.26 | 720.0001 | 3 | 8 | 4.377919 | 3.260078 | 2.245516 | 2.839e-09 | 9.391573 | 9.866e-09
2018-02-24 08:37 | 53990.26 | 840.0009 | 3 | 8 | 4.400301 | 3.020758 | 2.352333 | 2.839e-09 | 9.860897 | 9.866e-09
2018-02-24 08:39 | 54110.26 | 960.0016 | 3 | 8 | 4.400254 | 2.617353 | 2.446052 | 2.839e-09 | 10.27328 | 9.866e-09
2018-02-24 08:41 | 54230.26 | 1080.0008 | 3 | 8 | 4.400247 | 2.268816 | 2.527402 | 2.839e-09 | 10.63125 | 9.866e-09
2018-02-24 08:43 | 54350.26 | 1200.0003 | 3 | 8 | 4.400256 | 1.96496 | 2.597801 | 2.839e-09 | 10.94102 | 9.866e-09
2018-02-24 08:45 | 54470.26 | 1320.0016 | 3 | 8 | 4.400213 | 1.709898 | 2.658942 | 2.839e-09 | 11.21005 | 9.866e-09
2018-02-24 08:47 | 54590.26 | 1440.0006 | 3 | 8 | 4.400232 | 1.497064 | 2.712294 | 2.839e-09 | 11.44482 | 9.866e-09
2018-02-24 08:49 | 54710.26 | 1560.0009 | 3 | 8 | 4.400214 | 1.315803 | 2.759112 | 2.839e-09 | 11.65082 | 9.866e-09
2018-02-24 08:51 | 54830.26 | 1680.0007 | 3 | 8 | 4.400218 | 1.155894 | 2.800259 | 2.839e-09 | 11.83188 | 9.866e-09
2018-02-24 08:53 | 54950.26 | 1800.0009 | 3 | 8 | 4.400244 | 1.020379 | 2.836449 | 2.839e-09 | 11.99113 | 9.866e-09
2018-02-24 08:55 | 55070.26 | 1920.0008 | 3 | 8 | 4.400224 | 0.905488 | 2.868479 | 2.839e-09 | 12.13206 | 9.866e-09
2018-02-24 08:57 | 55190.26 | 2040.0007 | 3 | 8 | 4.400217 | 0.8078156 | 2.89698 | 2.839e-09 | 12.25747 | 9.866e-09
2018-02-24 08:59 | 55310.26 | 2160.0008 | 3 | 8 | 4.400205 | 0.7224951 | 2.922447 | 2.839e-09 | 12.36954 | 9.866e-09
2018-02-24 09:01 | 55418.17 | 2267.9118 | 3 | 8 | 4.400172 | 0.6519995 | 2.943018 | 2.839e-09 | 12.46005 | 9.866e-09
2018-02-24 09:03 | 55538.22 | 120.0009 | 4 | 8 | 4.335929 | 0 | 2.943018 | 2.839e-09 | 12.46005 | 9.866e-09
2018-02-24 09:05 | 55658.22 | 240.0003 | 4 | 8 | 4.330161 | 0 | 2.943018 | 2.839e-09 | 12.46005 | 9.866e-09
2018-02-24 09:06 | 55718.22 | 300.0025 | 4 | 8 | 4.328462 | 0 | 2.943018 | 2.839e-09 | 12.46005 | 9.866e-09
2018-02-24 09:08 | 55838.29 | 120.0001 | 5 | 8 | 4.011686 | -3.259983 | 2.943018 | 0.1086503 | 12.46005 | 0.4403731
2018-02-24 09:10 | 55958.29 | 240.0001 | 5 | 8 | 3.965912 | -3.259972 | 2.943018 | 0.2173175 | 12.46005 | 0.8737645
2018-02-24 09:12 | 56078.29 | 360.0001 | 5 | 8 | 3.924716 | -3.259983 | 2.943018 | 0.3259733 | 12.46005 | 1.302425
2018-02-24 09:14 | 56198.29 | 480.001 | 5 | 8 | 3.885078 | -3.259998 | 2.943018 | 0.4346434 | 12.46005 | 1.726755
2018-02-24 09:16 | 56318.29 | 600.0009 | 5 | 8 | 3.847327 | -3.260034 | 2.943018 | 0.5433013 | 12.46005 | 2.146835
2018-02-24 09:18 | 56438.29 | 720.0002 | 5 | 8 | 3.810087 | -3.25992 | 2.943018 | 0.6519662 | 12.46005 | 2.562889
2018-02-24 09:20 | 56558.29 | 840.0001 | 5 | 8 | 3.773279 | -3.260007 | 2.943018 | 0.7606205 | 12.46005 | 2.974845
2018-02-24 09:22 | 56678.29 | 960.0009 | 5 | 8 | 3.739174 | -3.259972 | 2.943018 | 0.8692833 | 12.46005 | 3.382977
2018-02-24 09:24 | 56798.29 | 1080.0002 | 5 | 8 | 3.708381 | -3.259936 | 2.943018 | 0.9779465 | 12.46005 | 3.787585
2018-02-24 09:26 | 56918.29 | 1200.0001 | 5 | 8 | 3.679513 | -3.259976 | 2.943018 | 1.086601 | 12.46005 | 4.188938
2018-02-24 09:28 | 57038.29 | 1320.001 | 5 | 8 | 3.651048 | -3.259952 | 2.943018 | 1.195268 | 12.46005 | 4.587225
2018-02-24 09:30 | 57158.29 | 1440.001 | 5 | 8 | 3.625197 | -3.25997 | 2.943018 | 1.303927 | 12.46005 | 4.982521
2018-02-24 09:32 | 57278.29 | 1560.0002 | 5 | 8 | 3.601202 | -3.260025 | 2.943018 | 1.41259 | 12.46005 | 5.375127
2018-02-24 09:34 | 57398.29 | 1680.0002 | 5 | 8 | 3.579107 | -3.259989 | 2.943018 | 1.521245 | 12.46005 | 5.765205
2018-02-24 09:36 | 57518.29 | 1800.0011 | 5 | 8 | 3.5576 | -3.259916 | 2.943018 | 1.629902 | 12.46005 | 6.152935
2018-02-24 09:38 | 57638.29 | 1920.0011 | 5 | 8 | 3.537645 | -3.259994 | 2.943018 | 1.738565 | 12.46005 | 6.538399
2018-02-24 09:40 | 57758.29 | 2040.0004 | 5 | 8 | 3.520184 | -3.259932 | 2.943018 | 1.847218 | 12.46005 | 6.921815
2018-02-24 09:42 | 57878.29 | 2160.0013 | 5 | 8 | 3.50438 | -3.259995 | 2.943018 | 1.955876 | 12.46005 | 7.303439
2018-02-24 09:44 | 57998.29 | 2280.0004 | 5 | 8 | 3.488939 | -3.259989 | 2.943018 | 2.064537 | 12.46005 | 7.683383
2018-02-24 09:46 | 58118.29 | 2400.0012 | 5 | 8 | 3.472484 | -3.259998 | 2.943018 | 2.173193 | 12.46005 | 8.0616
2018-02-24 09:48 | 58238.29 | 2520.0012 | 5 | 8 | 3.455823 | -3.26004 | 2.943018 | 2.281858 | 12.46005 | 8.438033
2018-02-24 09:50 | 58358.29 | 2640.0004 | 5 | 8 | 3.437411 | -3.260002 | 2.943018 | 2.390516 | 12.46005 | 8.812564
2018-02-24 09:52 | 58478.29 | 2760.0013 | 5 | 8 | 3.415083 | -3.260132 | 2.943018 | 2.499184 | 12.46005 | 9.184949
2018-02-24 09:54 | 58598.29 | 2880.0014 | 5 | 8 | 3.382332 | -3.260082 | 2.943018 | 2.607844 | 12.46005 | 9.554391
2018-02-24 09:56 | 58718.29 | 3000.0014 | 5 | 8 | 3.329186 | -3.260104 | 2.943018 | 2.716509 | 12.46005 | 9.91925
2018-02-24 09:58 | 58838.29 | 3120.0005 | 5 | 8 | 3.23938 | -3.260156 | 2.943018 | 2.825165 | 12.46005 | 10.27663
2018-02-24 10:00 | 58958.29 | 3240.0013 | 5 | 8 | 3.03079 | -3.259808 | 2.943018 | 2.933831 | 12.46005 | 10.61939
2018-02-24 10:00 | 58967.42 | 3249.1219 | 5 | 8 | 2.999997 | -3.260131 | 2.943018 | 2.942086 | 12.46005 | 10.64428
2018-02-24 10:02 | 59087.46 | 120.0007 | 6 | 8 | 3.452546 | 0 | 2.943018 | 2.942086 | 12.46005 | 10.64428
2018-02-24 10:04 | 59207.46 | 239.9999 | 6 | 8 | 3.470996 | 0 | 2.943018 | 2.942086 | 12.46005 | 10.64428
2018-02-24 10:05 | 59267.46 | 300.0006 | 6 | 8 | 3.474883 | 0 | 2.943018 | 2.942086 | 12.46005 | 10.64428
2018-02-24 10:05 | 59267.47 | 0.0024 | 7 | 9 | 3.474965 | 0 | 0 | 0 | 0 | 0
2018-02-24 10:07 | 59387.55 | 120.0009 | 2 | 9 | 4.051199 | 4.890081 | 0.162397 | 2.728e-09 | 0.6439797 | 9.48e-09
2018-02-24 10:09 | 59507.55 | 240.0001 | 2 | 9 | 4.089815 | 4.889771 | 0.3253955 | 2.728e-09 | 1.307344 | 9.48e-09
2018-02-24 10:11 | 59627.55 | 360.0001 | 2 | 9 | 4.124941 | 4.890163 | 0.4883881 | 2.728e-09 | 1.976957 | 9.48e-09
2018-02-24 10:13 | 59747.55 | 480.0009 | 2 | 9 | 4.153039 | 4.890219 | 0.6513807 | 2.728e-09 | 2.651651 | 9.48e-09
2018-02-24 10:15 | 59867.55 | 600.001 | 2 | 9 | 4.177626 | 4.889854 | 0.8143772 | 2.728e-09 | 3.330589 | 9.48e-09
2018-02-24 10:17 | 59987.55 | 720.0001 | 2 | 9 | 4.200281 | 4.822613 | 0.9772084 | 2.728e-09 | 4.012903 | 9.48e-09
2018-02-24 10:19 | 60107.55 | 840.0003 | 2 | 9 | 4.200221 | 4.431181 | 1.131304 | 2.728e-09 | 4.660145 | 9.48e-09
2018-02-24 10:21 | 60227.55 | 960.0009 | 2 | 9 | 4.200288 | 4.063976 | 1.272886 | 2.728e-09 | 5.254829 | 9.48e-09
2018-02-24 10:23 | 60347.55 | 1080.0001 | 2 | 9 | 4.200241 | 3.725941 | 1.402526 | 2.728e-09 | 5.799351 | 9.48e-09
2018-02-24 10:25 | 60467.55 | 1200.0009 | 2 | 9 | 4.200257 | 3.425478 | 1.521668 | 2.728e-09 | 6.299778 | 9.48e-09
2018-02-24 10:26 | 60537.38 | 1269.8304 | 2 | 9 | 4.200239 | 3.259989 | 1.58649 | 2.728e-09 | 6.572044 | 9.48e-09
2018-02-24 10:28 | 60657.39 | 120.0001 | 3 | 9 | 4.220362 | 3.26016 | 1.694768 | 2.82e-09 | 7.027809 | 9.855e-09
2018-02-24 10:30 | 60777.39 | 240.001 | 3 | 9 | 4.246146 | 3.260052 | 1.803435 | 2.82e-09 | 7.487782 | 9.855e-09
2018-02-24 10:32 | 60897.39 | 360.0005 | 3 | 9 | 4.275128 | 3.260149 | 1.912095 | 2.82e-09 | 7.950737 | 9.855e-09
2018-02-24 10:34 | 61017.39 | 480.0008 | 3 | 9 | 4.306016 | 3.260151 | 2.02077 | 2.82e-09 | 8.41699 | 9.855e-09
2018-02-24 10:36 | 61137.39 | 600.0003 | 3 | 9 | 4.339128 | 3.260178 | 2.129432 | 2.82e-09 | 8.886671 | 9.855e-09
2018-02-24 10:38 | 61257.39 | 720.0002 | 3 | 9 | 4.375224 | 3.259806 | 2.238086 | 2.82e-09 | 9.360062 | 9.855e-09
2018-02-24 10:40 | 61377.39 | 840.0003 | 3 | 9 | 4.400277 | 3.035997 | 2.345252 | 2.82e-09 | 9.83076 | 9.855e-09
2018-02-24 10:42 | 61497.39 | 960.0012 | 3 | 9 | 4.400231 | 2.62005 | 2.439241 | 2.82e-09 | 10.24434 | 9.855e-09
2018-02-24 10:44 | 61617.39 | 1080.0011 | 3 | 9 | 4.400267 | 2.275431 | 2.520668 | 2.82e-09 | 10.60264 | 9.855e-09
2018-02-24 10:46 | 61737.39 | 1200.0019 | 3 | 9 | 4.40025 | 1.982584 | 2.591519 | 2.82e-09 | 10.9144 | 9.855e-09
2018-02-24 10:48 | 61857.39 | 1320.0003 | 3 | 9 | 4.400254 | 1.725867 | 2.65324 | 2.82e-09 | 11.18599 | 9.855e-09
2018-02-24 10:50 | 61977.39 | 1440.0011 | 3 | 9 | 4.400199 | 1.504467 | 2.706948 | 2.82e-09 | 11.42232 | 9.855e-09
2018-02-24 10:52 | 62097.39 | 1560.0003 | 3 | 9 | 4.400193 | 1.32032 | 2.753966 | 2.82e-09 | 11.6292 | 9.855e-09
2018-02-24 10:54 | 62217.39 | 1680.0003 | 3 | 9 | 4.400181 | 1.165178 | 2.795326 | 2.82e-09 | 11.8112 | 9.855e-09
2018-02-24 10:56 | 62337.39 | 1800.0012 | 3 | 9 | 4.400198 | 1.031347 | 2.831889 | 2.82e-09 | 11.97208 | 9.855e-09
2018-02-24 10:58 | 62457.39 | 1920.0011 | 3 | 9 | 4.400176 | 0.911191 | 2.864225 | 2.82e-09 | 12.11437 | 9.855e-09
2018-02-24 11:00 | 62577.39 | 2040.0003 | 3 | 9 | 4.400222 | 0.8115139 | 2.892887 | 2.82e-09 | 12.24049 | 9.855e-09
2018-02-24 11:02 | 62697.39 | 2160.0003 | 3 | 9 | 4.40012 | 0.7245359 | 2.918454 | 2.82e-09 | 12.35298 | 9.855e-09
2018-02-24 11:04 | 62817.39 | 2280.0004 | 3 | 9 | 4.400254 | 0.6531267 | 2.941394 | 2.82e-09 | 12.45392 | 9.855e-09
2018-02-24 11:04 | 62819.39 | 2281.9994 | 3 | 9 | 4.400202 | 0.6519909 | 2.941755 | 2.82e-09 | 12.45551 | 9.855e-09
2018-02-24 11:06 | 62939.43 | 120.0001 | 4 | 9 | 4.335869 | 0 | 2.941755 | 2.82e-09 | 12.45551 | 9.855e-09
2018-02-24 11:08 | 63059.44 | 240.0009 | 4 | 9 | 4.330077 | 0 | 2.941755 | 2.82e-09 | 12.45551 | 9.855e-09
2018-02-24 11:09 | 63119.44 | 300.0016 | 4 | 9 | 4.328385 | 0 | 2.941755 | 2.82e-09 | 12.45551 | 9.855e-09
2018-02-24 11:11 | 63239.52 | 120.0009 | 5 | 9 | 4.009467 | -3.260182 | 2.941755 | 0.1086581 | 12.45551 | 0.4401915
2018-02-24 11:13 | 63359.52 | 240.0001 | 5 | 9 | 3.96571 | -3.260129 | 2.941755 | 0.2173196 | 12.45551 | 0.8734242
2018-02-24 11:15 | 63479.52 | 360.0009 | 5 | 9 | 3.924216 | -3.259845 | 2.941755 | 0.325989 | 12.45551 | 1.302126
2018-02-24 11:17 | 63599.52 | 480 | 5 | 9 | 3.883538 | -3.260122 | 2.941755 | 0.4346492 | 12.45551 | 1.726296
2018-02-24 11:19 | 63719.52 | 600.0009 | 5 | 9 | 3.84533 | -3.260112 | 2.941755 | 0.5433155 | 12.45551 | 2.146212
2018-02-24 11:21 | 63839.52 | 720.001 | 5 | 9 | 3.808917 | -3.260122 | 2.941755 | 0.6519908 | 12.45551 | 2.562113
2018-02-24 11:23 | 63959.52 | 840.0009 | 5 | 9 | 3.773209 | -3.260154 | 2.941755 | 0.760655 | 12.45551 | 2.974062
2018-02-24 11:25 | 64079.52 | 960.0001 | 5 | 9 | 3.738143 | -3.260074 | 2.941755 | 0.8693199 | 12.45551 | 3.382156
2018-02-24 11:27 | 64199.52 | 1080.0001 | 5 | 9 | 3.70672 | -3.260085 | 2.941755 | 0.9779831 | 12.45551 | 3.786619
2018-02-24 11:29 | 64319.52 | 1200.0009 | 5 | 9 | 3.677667 | -3.260116 | 2.941755 | 1.086646 | 12.45551 | 4.187805
2018-02-24 11:31 | 64439.52 | 1320.0009 | 5 | 9 | 3.650928 | -3.260098 | 2.941755 | 1.195311 | 12.45551 | 4.585974
2018-02-24 11:33 | 64559.52 | 1440.0001 | 5 | 9 | 3.625125 | -3.260127 | 2.941755 | 1.303978 | 12.45551 | 4.981308
2018-02-24 11:35 | 64679.52 | 1560.0009 | 5 | 9 | 3.600189 | -3.260105 | 2.941755 | 1.412641 | 12.45551 | 5.373839
2018-02-24 11:37 | 64799.52 | 1680.0001 | 5 | 9 | 3.577568 | -3.260112 | 2.941755 | 1.52131 | 12.45551 | 5.763819
2018-02-24 11:39 | 64919.52 | 1800.0001 | 5 | 9 | 3.557104 | -3.26004 | 2.941755 | 1.629968 | 12.45551 | 6.151412
2018-02-24 11:41 | 65039.52 | 1920.0009 | 5 | 9 | 3.538355 | -3.260047 | 2.941755 | 1.738643 | 12.45551 | 6.536949
2018-02-24 11:43 | 65159.52 | 2040 | 5 | 9 | 3.519847 | -3.260025 | 2.941755 | 1.847308 | 12.45551 | 6.920433
2018-02-24 11:45 | 65279.52 | 2160.0001 | 5 | 9 | 3.503277 | -3.260089 | 2.941755 | 1.955964 | 12.45551 | 7.301973
2018-02-24 11:47 | 65399.52 | 2280.0001 | 5 | 9 | 3.487899 | -3.259985 | 2.941755 | 2.064629 | 12.45551 | 7.681812
2018-02-24 11:49 | 65519.52 | 2400.0009 | 5 | 9 | 3.473001 | -3.260052 | 2.941755 | 2.173296 | 12.45551 | 8.060031
2018-02-24 11:51 | 65639.52 | 2520.0009 | 5 | 9 | 3.456295 | -3.260029 | 2.941755 | 2.281951 | 12.45551 | 8.436518
2018-02-24 11:53 | 65759.52 | 2640.0008 | 5 | 9 | 3.436698 | -3.259952 | 2.941755 | 2.390622 | 12.45551 | 8.81106
2018-02-24 11:55 | 65879.52 | 2760.001 | 5 | 9 | 3.413538 | -3.260022 | 2.941755 | 2.499281 | 12.45551 | 9.183284
2018-02-24 11:57 | 65999.52 | 2880 | 5 | 9 | 3.381546 | -3.260015 | 2.941755 | 2.607938 | 12.45551 | 9.552565
2018-02-24 11:59 | 66119.52 | 3000.0001 | 5 | 9 | 3.330943 | -3.260065 | 2.941755 | 2.716602 | 12.45551 | 9.917498
2018-02-24 12:01 | 66239.52 | 3120.001 | 5 | 9 | 3.23875 | -3.260078 | 2.941755 | 2.825263 | 12.45551 | 10.27498
2018-02-24 12:03 | 66359.52 | 3240.0009 | 5 | 9 | 3.024893 | -3.259841 | 2.941755 | 2.933923 | 12.45551 | 10.61742
2018-02-24 12:04 | 66366.8 | 3247.2824 | 5 | 9 | 2.99999 | -3.26005 | 2.941755 | 2.940518 | 12.45551 | 10.63729
2018-02-24 12:06 | 66486.85 | 120.0008 | 6 | 9 | 3.454156 | 0 | 2.941755 | 2.940518 | 12.45551 | 10.63729
2018-02-24 12:08 | 66606.85 | 240.0009 | 6 | 9 | 3.472582 | 0 | 2.941755 | 2.940518 | 12.45551 | 10.63729
2018-02-24 12:09 | 66666.85 | 300.003 | 6 | 9 | 3.476511 | 0 | 2.941755 | 2.940518 | 12.45551 | 10.63729
2018-02-24 12:09 | 66666.85 | 0.0025 | 7 | 10 | 3.476486 | 0 | 0 | 0 | 0 | 0
2018-02-24 12:11 | 66786.93 | 120.0009 | 2 | 10 | 4.05174 | 4.889866 | 0.1624041 | 0 | 0.644094 | 0
2018-02-24 12:13 | 66906.93 | 240.0008 | 2 | 10 | 4.090919 | 4.889858 | 0.3254004 | 0 | 1.307586 | 0
2018-02-24 12:15 | 67026.93 | 360.0009 | 2 | 10 | 4.125707 | 4.889803 | 0.488388 | 0 | 1.977344 | 0
2018-02-24 12:17 | 67146.93 | 480.0008 | 2 | 10 | 4.151483 | 4.889866 | 0.6513742 | 0 | 2.651949 | 0
2018-02-24 12:19 | 67266.93 | 600.0009 | 2 | 10 | 4.176321 | 4.889879 | 0.8143619 | 0 | 3.330568 | 0
2018-02-24 12:21 | 67386.93 | 720.0004 | 2 | 10 | 4.200232 | 4.823851 | 0.9772047 | 0 | 4.012851 | 0
2018-02-24 12:23 | 67506.93 | 840.0009 | 2 | 10 | 4.200285 | 4.425173 | 1.131169 | 0 | 4.659541 | 0
2018-02-24 12:25 | 67626.93 | 960.0009 | 2 | 10 | 4.200264 | 4.069025 | 1.272585 | 0 | 5.253528 | 0
2018-02-24 12:27 | 67746.93 | 1080.0001 | 2 | 10 | 4.200264 | 3.745998 | 1.402776 | 0 | 5.800364 | 0
2018-02-24 12:29 | 67866.93 | 1200.0001 | 2 | 10 | 4.200216 | 3.430368 | 1.522333 | 0 | 6.302531 | 0
2018-02-24 12:30 | 67937.67 | 1270.743 | 2 | 10 | 4.200235 | 3.259983 | 1.588056 | 0 | 6.578584 | 0
2018-02-24 12:32 | 68057.69 | 120.0007 | 3 | 10 | 4.220869 | 3.259811 | 1.69633 | 0 | 7.034369 | 0
2018-02-24 12:34 | 68177.69 | 240.0001 | 3 | 10 | 4.245944 | 3.25985 | 1.804986 | 0 | 7.494336 | 0
2018-02-24 12:36 | 68297.69 | 360.001 | 3 | 10 | 4.274209 | 3.259827 | 1.913651 | 0 | 7.957215 | 0
2018-02-24 12:38 | 68417.69 | 480.001 | 3 | 10 | 4.305943 | 3.259832 | 2.022311 | 0 | 8.423347 | 0
2018-02-24 12:40 | 68537.69 | 600.0009 | 3 | 10 | 4.339764 | 3.25985 | 2.13096 | 0 | 8.893003 | 0
2018-02-24 12:42 | 68657.69 | 720.0002 | 3 | 10 | 4.376219 | 3.259855 | 2.239622 | 0 | 9.366524 | 0
2018-02-24 12:44 | 68777.69 | 840.0026 | 3 | 10 | 4.400279 | 3.045935 | 2.346857 | 0 | 9.837561 | 0
2018-02-24 12:46 | 68897.69 | 960.0002 | 3 | 10 | 4.400269 | 2.626242 | 2.441193 | 0 | 10.25266 | 0
2018-02-24 12:48 | 69017.69 | 1080 | 3 | 10 | 4.400251 | 2.269434 | 2.522584 | 0 | 10.61081 | 0
2018-02-24 12:50 | 69137.69 | 1200.0002 | 3 | 10 | 4.400244 | 1.974073 | 2.593171 | 0 | 10.9214 | 0
2018-02-24 12:52 | 69257.69 | 1320.0004 | 3 | 10 | 4.400218 | 1.722536 | 2.654653 | 0 | 11.19194 | 0
2018-02-24 12:54 | 69377.69 | 1440.0003 | 3 | 10 | 4.400206 | 1.506589 | 2.708397 | 0 | 11.42843 | 0
2018-02-24 12:56 | 69497.69 | 1560.001 | 3 | 10 | 4.400174 | 1.315925 | 2.755372 | 0 | 11.63513 | 0
2018-02-24 12:58 | 69617.69 | 1680.0017 | 3 | 10 | 4.400238 | 1.158432 | 2.796536 | 0 | 11.81626 | 0
2018-02-24 13:00 | 69737.69 | 1800.0009 | 3 | 10 | 4.400192 | 1.023997 | 2.832854 | 0 | 11.97606 | 0
2018-02-24 13:02 | 69857.69 | 1920.0001 | 3 | 10 | 4.400215 | 0.9105549 | 2.865063 | 0 | 12.11779 | 0
2018-02-24 13:04 | 69977.69 | 2040 | 3 | 10 | 4.400188 | 0.8094406 | 2.893702 | 0 | 12.24381 | 0
2018-02-24 13:06 | 70097.69 | 2160 | 3 | 10 | 4.400198 | 0.7213736 | 2.919152 | 0 | 12.35579 | 0
2018-02-24 13:08 | 70208.23 | 2270.5431 | 3 | 10 | 4.400142 | 0.6519995 | 2.940206 | 0 | 12.44843 | 0
2018-02-24 13:10 | 70328.27 | 120.0002 | 4 | 10 | 4.335867 | 0 | 2.940206 | 0 | 12.44843 | 0
2018-02-24 13:12 | 70448.28 | 240.001 | 4 | 10 | 4.330043 | 0 | 2.940206 | 0 | 12.44843 | 0
2018-02-24 13:13 | 70508.28 | 300.0017 | 4 | 10 | 4.328372 | 0 | 2.940206 | 0 | 12.44843 | 0
2018-02-24 13:15 | 70628.36 | 120.0009 | 5 | 10 | 4.010513 | -3.25999 | 2.940206 | 0.1086569 | 12.44843 | 0.4403178
2018-02-24 13:17 | 70748.36 | 240 | 5 | 10 | 3.966255 | -3.260009 | 2.940206 | 0.2173179 | 12.44843 | 0.8736306
2018-02-24 13:19 | 70868.36 | 360.0009 | 5 | 10 | 3.925706 | -3.260118 | 2.940206 | 0.3259833 | 12.44843 | 1.302397
2018-02-24 13:21 | 70988.36 | 480 | 5 | 10 | 3.886406 | -3.260147 | 2.940206 | 0.4346437 | 12.44843 | 1.726827
2018-02-24 13:23 | 71108.36 | 600.0001 | 5 | 10 | 3.846982 | -3.260138 | 2.940206 | 0.5433093 | 12.44843 | 2.147003
2018-02-24 13:25 | 71228.36 | 720.0003 | 5 | 10 | 3.809701 | -3.260098 | 2.940206 | 0.6519714 | 12.44843 | 2.562979
2018-02-24 13:27 | 71348.36 | 840.0001 | 5 | 10 | 3.774021 | -3.260085 | 2.940206 | 0.76063 | 12.44843 | 2.974985
2018-02-24 13:29 | 71468.36 | 960.0006 | 5 | 10 | 3.74063 | -3.260091 | 2.940206 | 0.8692956 | 12.44843 | 3.383256
2018-02-24 13:31 | 71588.36 | 1080.0011 | 5 | 10 | 3.70922 | -3.260127 | 2.940206 | 0.9779627 | 12.44843 | 3.788021
2018-02-24 13:33 | 71708.36 | 1200.0004 | 5 | 10 | 3.67902 | -3.260156 | 2.940206 | 1.08662 | 12.44843 | 4.18939
2018-02-24 13:35 | 71828.36 | 1320.0015 | 5 | 10 | 3.651467 | -3.260078 | 2.940206 | 1.195289 | 12.44843 | 4.587665
2018-02-24 13:37 | 71948.36 | 1440.001 | 5 | 10 | 3.626257 | -3.260049 | 2.940206 | 1.303947 | 12.44843 | 4.983028
2018-02-24 13:39 | 72068.36 | 1560.0005 | 5 | 10 | 3.602499 | -3.260074 | 2.940206 | 1.412611 | 12.44843 | 5.375775
2018-02-24 13:41 | 72188.36 | 1680.0016 | 5 | 10 | 3.578762 | -3.260034 | 2.940206 | 1.521281 | 12.44843 | 5.765966
2018-02-24 13:43 | 72308.36 | 1800.0015 | 5 | 10 | 3.557636 | -3.260056 | 2.940206 | 1.629936 | 12.44843 | 6.153634
2018-02-24 13:45 | 72428.36 | 1920.0004 | 5 | 10 | 3.538664 | -3.260092 | 2.940206 | 1.738607 | 12.44843 | 6.539198
2018-02-24 13:47 | 72548.36 | 2040.0005 | 5 | 10 | 3.521675 | -3.260118 | 2.940206 | 1.847266 | 12.44843 | 6.922775
2018-02-24 13:49 | 72668.36 | 2160.0008 | 5 | 10 | 3.505236 | -3.260149 | 2.940206 | 1.955929 | 12.44843 | 7.304563
2018-02-24 13:51 | 72788.36 | 2280.0016 | 5 | 10 | 3.488497 | -3.260054 | 2.940206 | 2.064595 | 12.44843 | 7.684536
2018-02-24 13:53 | 72908.36 | 2400 | 5 | 10 | 3.472907 | -3.260089 | 2.940206 | 2.173258 | 12.44843 | 8.062765
2018-02-24 13:55 | 73028.36 | 2520.0016 | 5 | 10 | 3.456869 | -3.260072 | 2.940206 | 2.281919 | 12.44843 | 8.439265
2018-02-24 13:57 | 73148.36 | 2640 | 5 | 10 | 3.438779 | -3.260065 | 2.940206 | 2.390583 | 12.44843 | 8.813946
2018-02-24 13:59 | 73268.36 | 2760.0008 | 5 | 10 | 3.413969 | -3.260092 | 2.940206 | 2.499241 | 12.44843 | 9.186333
2018-02-24 14:01 | 73388.36 | 2880.0015 | 5 | 10 | 3.380601 | -3.260191 | 2.940206 | 2.607908 | 12.44843 | 9.555614
2018-02-24 14:03 | 73508.36 | 3000.0016 | 5 | 10 | 3.329482 | -3.260151 | 2.940206 | 2.716563 | 12.44843 | 9.920382
2018-02-24 14:05 | 73628.36 | 3120.0008 | 5 | 10 | 3.24016 | -3.259831 | 2.940206 | 2.825227 | 12.44843 | 10.27785
2018-02-24 14:07 | 73748.36 | 3240.0016 | 5 | 10 | 3.025644 | -3.260221 | 2.940206 | 2.933887 | 12.44843 | 10.62048
2018-02-24 14:07 | 73755.72 | 3247.367 | 5 | 10 | 2.999987 | -3.260198 | 2.940206 | 2.940561 | 12.44843 | 10.64059
2018-02-24 14:09 | 73875.76 | 120 | 6 | 10 | 3.45191 | 0 | 2.940206 | 2.940561 | 12.44843 | 10.64059
2018-02-24 14:11 | 73995.76 | 240 | 6 | 10 | 3.470245 | 0 | 2.940206 | 2.940561 | 12.44843 | 10.64059
2018-02-24 14:12 | 74055.76 | 300.0015 | 6 | 10 | 3.474163 | 0 | 2.940206 | 2.940561 | 12.44843 | 10.64059
2018-02-24 14:12 | 74055.77 | 0.0025 | 7 | 11 | 3.474176 | 0 | 0 | 0 | 0 | 0
2018-02-24 14:14 | 74175.86 | 120.0009 | 2 | 11 | 4.051082 | 4.890129 | 0.1623969 | 4.05e-10 | 0.6439675 | 1.408e-09
2018-02-24 14:16 | 74295.86 | 240.0009 | 2 | 11 | 4.090415 | 4.889832 | 0.3253983 | 4.05e-10 | 1.307348 | 1.408e-09
2018-02-24 14:18 | 74415.86 | 360.0001 | 2 | 11 | 4.126879 | 4.889864 | 0.4883868 | 4.05e-10 | 1.977187 | 1.408e-09
2018-02-24 14:20 | 74535.86 | 480.0009 | 2 | 11 | 4.153109 | 4.88983 | 0.6513775 | 4.05e-10 | 2.652053 | 1.408e-09
2018-02-24 14:22 | 74655.86 | 600.0009 | 2 | 11 | 4.17662 | 4.889874 | 0.8143512 | 4.05e-10 | 3.33082 | 1.408e-09
2018-02-24 14:24 | 74775.86 | 720.0001 | 2 | 11 | 4.200311 | 4.845407 | 0.9772816 | 4.05e-10 | 4.013371 | 1.408e-09
2018-02-24 14:26 | 74895.86 | 840.0009 | 2 | 11 | 4.200264 | 4.421783 | 1.131563 | 4.05e-10 | 4.661395 | 1.408e-09
2018-02-24 14:28 | 75015.86 | 960.0001 | 2 | 11 | 4.200239 | 4.056055 | 1.272688 | 4.05e-10 | 5.254156 | 1.408e-09
2018-02-24 14:30 | 75135.86 | 1080.001 | 2 | 11 | 4.20024 | 3.728888 | 1.402337 | 4.05e-10 | 5.798717 | 1.408e-09
2018-02-24 14:32 | 75255.86 | 1200.001 | 2 | 11 | 4.20027 | 3.431433 | 1.521614 | 4.05e-10 | 6.299712 | 1.408e-09
2018-02-24 14:33 | 75327.4 | 1271.5424 | 2 | 11 | 4.20028 | 3.259996 | 1.58809 | 4.05e-10 | 6.578926 | 1.408e-09
2018-02-24 14:35 | 75447.40678 | 120.001 | 3 | 11 | 4.22189 | 3.260118 | 1.696368 | 5.66e-10 | 7.034771 | 2.062e-09
2018-02-24 14:37 | 75567.40678 | 240.001 | 3 | 11 | 4.247895 | 3.260077 | 1.805031 | 5.66e-10 | 7.494931 | 2.062e-09
2018-02-24 14:39 | 75687.40678 | 360.001 | 3 | 11 | 4.276156 | 3.260088 | 1.913693 | 5.66e-10 | 7.958027 | 2.062e-09
2018-02-24 14:41 | 75807.40608 | 480.0003 | 3 | 11 | 4.306648 | 3.260084 | 2.022357 | 5.66e-10 | 8.424322 | 2.062e-09
2018-02-24 14:43 | 75927.40678 | 600.001 | 3 | 11 | 4.340518 | 3.26012 | 2.131028 | 5.66e-10 | 8.89413 | 2.062e-09
2018-02-24 14:45 | 76047.40608 | 720.0003 | 3 | 11 | 4.377872 | 3.260139 | 2.23969 | 5.66e-10 | 9.367789 | 2.062e-09
2018-02-24 14:47 | 76167.40608 | 840.0003 | 3 | 11 | 4.400279 | 3.0205 | 2.34651 | 5.66e-10 | 9.837125 | 2.062e-09
2018-02-24 14:49 | 76287.40678 | 960.001 | 3 | 11 | 4.400243 | 2.616354 | 2.440219 | 5.66e-10 | 10.24947 | 2.062e-09
2018-02-24 14:51 | 76407.40688 | 1080.0011 | 3 | 11 | 4.400244 | 2.272636 | 2.521578 | 5.66e-10 | 10.60747 | 2.062e-09
2018-02-24 14:53 | 76527.40598 | 1200.0002 | 3 | 11 | 4.400237 | 1.968386 | 2.592154 | 5.66e-10 | 10.91802 | 2.062e-09
2018-02-24 14:55 | 76647.40698 | 1320.0012 | 3 | 11 | 4.400251 | 1.715084 | 2.653414 | 5.66e-10 | 11.18758 | 2.062e-09
2018-02-24 14:57 | 76767.40678 | 1440.001 | 3 | 11 | 4.4002 | 1.500949 | 2.70692 | 5.66e-10 | 11.42302 | 2.062e-09
2018-02-24 14:59 | 76887.40608 | 1560.0003 | 3 | 11 | 4.400202 | 1.320437 | 2.753883 | 5.66e-10 | 11.62967 | 2.062e-09
2018-02-24 15:01 | 77007.40678 | 1680.001 | 3 | 11 | 4.400239 | 1.163262 | 2.795231 | 5.66e-10 | 11.81161 | 2.062e-09
2018-02-24 15:03 | 77127.40598 | 1800.0002 | 3 | 11 | 4.400194 | 1.024068 | 2.831593 | 5.66e-10 | 11.97161 | 2.062e-09
2018-02-24 15:05 | 77247.40598 | 1920.0002 | 3 | 11 | 4.400176 | 0.9087782 | 2.863757 | 5.66e-10 | 12.11314 | 2.062e-09
2018-02-24 15:07 | 77367.40678 | 2040.001 | 3 | 11 | 4.400211 | 0.81106 | 2.892369 | 5.66e-10 | 12.23903 | 2.062e-09
2018-02-24 15:09 | 77487.40688 | 2160.0011 | 3 | 11 | 4.400195 | 0.7262831 | 2.917954 | 5.66e-10 | 12.35161 | 2.062e-09
2018-02-24 15:11 | 77603.03788 | 2275.6321 | 3 | 11 | 4.400205 | 0.651989 | 2.940066 | 5.66e-10 | 12.44891 | 2.062e-09
2018-02-24 15:13 | 77723.09 | 120.0002 | 4 | 11 | 4.335828 | 0 | 2.940066 | 5.66e-10 | 12.44891 | 2.062e-09
2018-02-24 15:15 | 77843.09 | 240.0009 | 4 | 11 | 4.330009 | 0 | 2.940066 | 5.66e-10 | 12.44891 | 2.062e-09
2018-02-24 15:16 | 77903.09 | 300.0031 | 4 | 11 | 4.328318 | 0 | 2.940066 | 5.66e-10 | 12.44891 | 2.062e-09
2018-02-24 15:18 | 78023.17 | 120.0002 | 5 | 11 | 4.010848 | -3.260018 | 2.940066 | 0.1086538 | 12.44891 | 0.4402961
2018-02-24 15:20 | 78143.17 | 240.0011 | 5 | 11 | 3.965518 | -3.25994 | 2.940066 | 0.2173072 | 12.44891 | 0.8735802
2018-02-24 15:22 | 78263.17 | 360.0009 | 5 | 11 | 3.924181 | -3.259982 | 2.940066 | 0.3259671 | 12.44891 | 1.302203
2018-02-24 15:24 | 78383.17 | 480.0011 | 5 | 11 | 3.884618 | -3.259907 | 2.940066 | 0.4346285 | 12.44891 | 1.726449
2018-02-24 15:26 | 78503.17 | 600.0002 | 5 | 11 | 3.84692 | -3.259995 | 2.940066 | 0.5432924 | 12.44891 | 2.146503
2018-02-24 15:28 | 78623.17 | 720.0003 | 5 | 11 | 3.810001 | -3.259953 | 2.940066 | 0.6519583 | 12.44891 | 2.562526
2018-02-24 15:30 | 78743.17 | 840.001 | 5 | 11 | 3.772789 | -3.259982 | 2.940066 | 0.7606177 | 12.44891 | 2.974474
2018-02-24 15:32 | 78863.17 | 960.0011 | 5 | 11 | 3.738759 | -3.25997 | 2.940066 | 0.8692803 | 12.44891 | 3.382559
2018-02-24 15:34 | 78983.17 | 1080.0002 | 5 | 11 | 3.708066 | -3.259969 | 2.940066 | 0.9779351 | 12.44891 | 3.787098
2018-02-24 15:36 | 79103.17 | 1200.0011 | 5 | 11 | 3.679279 | -3.259994 | 2.940066 | 1.086596 | 12.44891 | 4.188446
2018-02-24 15:38 | 79223.17 | 1320.0009 | 5 | 11 | 3.651131 | -3.259996 | 2.940066 | 1.195252 | 12.44891 | 4.586692
2018-02-24 15:40 | 79343.17 | 1440.0011 | 5 | 11 | 3.624875 | -3.259967 | 2.940066 | 1.303925 | 12.44891 | 4.982018
2018-02-24 15:42 | 79463.17 | 1560.0001 | 5 | 11 | 3.600655 | -3.260065 | 2.940066 | 1.412581 | 12.44891 | 5.374553
2018-02-24 15:44 | 79583.17 | 1680.0011 | 5 | 11 | 3.578498 | -3.260069 | 2.940066 | 1.521249 | 12.44891 | 5.764606
2018-02-24 15:46 | 79703.17 | 1800.0012 | 5 | 11 | 3.557793 | -3.260112 | 2.940066 | 1.62991 | 12.44891 | 6.152318
2018-02-24 15:48 | 79823.17 | 1920.0004 | 5 | 11 | 3.537817 | -3.260096 | 2.940066 | 1.738575 | 12.44891 | 6.537817
2018-02-24 15:50 | 79943.17 | 2040.0015 | 5 | 11 | 3.520277 | -3.260082 | 2.940066 | 1.847234 | 12.44891 | 6.921262
2018-02-24 15:52 | 80063.17 | 2160.0007 | 5 | 11 | 3.504195 | -3.26018 | 2.940066 | 1.955896 | 12.44891 | 7.302892
2018-02-24 15:54 | 80183.17 | 2280 | 5 | 11 | 3.489063 | -3.260118 | 2.940066 | 2.064564 | 12.44891 | 7.68286
2018-02-24 15:56 | 80303.17 | 2400.0002 | 5 | 11 | 3.472558 | -3.260072 | 2.940066 | 2.173232 | 12.44891 | 8.061139
2018-02-24 15:58 | 80423.17 | 2520.0021 | 5 | 11 | 3.455401 | -3.26005 | 2.940066 | 2.281898 | 12.44891 | 8.437546
2018-02-24 16:00 | 80543.17 | 2640 | 5 | 11 | 3.436946 | -3.260076 | 2.940066 | 2.390562 | 12.44891 | 8.812052
2018-02-24 16:02 | 80663.17 | 2760.0001 | 5 | 11 | 3.414411 | -3.260142 | 2.940066 | 2.49923 | 12.44891 | 9.18437
2018-02-24 16:04 | 80783.17 | 2880.0009 | 5 | 11 | 3.38208 | -3.260193 | 2.940066 | 2.607886 | 12.44891 | 9.553742
2018-02-24 16:06 | 80903.17 | 3000.0002 | 5 | 11 | 3.328622 | -3.259726 | 2.940066 | 2.71655 | 12.44891 | 9.918576
2018-02-24 16:08 | 81023.17 | 3120.0013 | 5 | 11 | 3.237611 | -3.260094 | 2.940066 | 2.825212 | 12.44891 | 10.27584
2018-02-24 16:10 | 81143.17 | 3240.0007 | 5 | 11 | 3.021565 | -3.260023 | 2.940066 | 2.933876 | 12.44891 | 10.61812
2018-02-24 16:10 | 81149.4 | 3246.2302 | 5 | 11 | 2.99998 | -3.260122 | 2.940066 | 2.939517 | 12.44891 | 10.63511
2018-02-24 16:12 | 81269.44 | 120.0008 | 6 | 11 | 3.452308 | 0 | 2.940066 | 2.939517 | 12.44891 | 10.63511
2018-02-24 16:14 | 81389.44 | 240.0001 | 6 | 11 | 3.470778 | 0 | 2.940066 | 2.939517 | 12.44891 | 10.63511
2018-02-24 16:15 | 81449.45 | 300.0016 | 6 | 11 | 3.474709 | 0 | 2.940066 | 2.939517 | 12.44891 | 10.63511
2018-02-24 16:15 | 81449.45382 | 0.0026 | 7 | 12 | 3.474639 | 0 | 0 | 0 | 0 | 0
2018-02-24 16:17 | 81569.53414 | 120.0009 | 2 | 12 | 4.051774 | 4.889851 | 0.1624103 | 0 | 0.6441184 | 0
2018-02-24 16:19 | 81689.53344 | 240.0002 | 2 | 12 | 4.090417 | 4.890106 | 0.3254038 | 0 | 1.307557 | 0
2018-02-24 16:21 | 81809.53364 | 360.0004 | 2 | 12 | 4.125005 | 4.889755 | 0.4883915 | 0 | 1.977199 | 0
2018-02-24 16:23 | 81929.53464 | 480.0014 | 2 | 12 | 4.152715 | 4.889824 | 0.6513909 | 0 | 2.651878 | 0
2018-02-24 16:25 | 82049.53404 | 600.0008 | 2 | 12 | 4.177347 | 4.889875 | 0.8143709 | 0 | 3.330698 | 0
2018-02-24 16:27 | 82169.53414 | 720.0009 | 2 | 12 | 4.200293 | 4.825254 | 0.9772207 | 0 | 4.013046 | 0
2018-02-24 16:29 | 82289.53424 | 840.001 | 2 | 12 | 4.200246 | 4.430923 | 1.131331 | 0 | 4.660349 | 0
2018-02-24 16:31 | 82409.53354 | 960.0003 | 2 | 12 | 4.200249 | 4.065912 | 1.272912 | 0 | 5.255028 | 0
2018-02-24 16:33 | 82529.53444 | 1080.0012 | 2 | 12 | 4.200297 | 3.724075 | 1.402609 | 0 | 5.799789 | 0
2018-02-24 16:35 | 82649.53414 | 1200.0009 | 2 | 12 | 4.200244 | 3.42115 | 1.521609 | 0 | 6.299618 | 0
2018-02-24 16:36 | 82716.06364 | 1266.5304 | 2 | 12 | 4.200184 | 3.259998 | 1.583341 | 0 | 6.558909 | 0
2018-02-24 16:38 | 82836.08 | 120.0013 | 3 | 12 | 4.220498 | 3.259895 | 1.691617 | 0 | 7.014677 | 0
2018-02-24 16:40 | 82956.08 | 240.0008 | 3 | 12 | 4.245967 | 3.259819 | 1.800271 | 0 | 7.474595 | 0
2018-02-24 16:42 | 83076.08 | 360.0011 | 3 | 12 | 4.27519 | 3.259874 | 1.908934 | 0 | 7.937543 | 0
2018-02-24 16:44 | 83196.08 | 480.0003 | 3 | 12 | 4.306341 | 3.259853 | 2.01759 | 0 | 8.403741 | 0
2018-02-24 16:46 | 83316.08 | 600.0011 | 3 | 12 | 4.339747 | 3.259893 | 2.126241 | 0 | 8.873424 | 0
2018-02-24 16:48 | 83436.08 | 720.0003 | 3 | 12 | 4.375896 | 3.259888 | 2.234898 | 0 | 9.346904 | 0
2018-02-24 16:50 | 83556.08 | 840.0004 | 3 | 12 | 4.400291 | 3.038055 | 2.342066 | 0 | 9.817635 | 0
2018-02-24 16:52 | 83676.08 | 960.0012 | 3 | 12 | 4.400239 | 2.621323 | 2.4361 | 0 | 10.23141 | 0
2018-02-24 16:54 | 83796.08 | 1080.0005 | 3 | 12 | 4.400267 | 2.276939 | 2.517587 | 0 | 10.58997 | 0
2018-02-24 16:56 | 83916.08 | 1200.0021 | 3 | 12 | 4.400241 | 1.984406 | 2.58849 | 0 | 10.90197 | 0
2018-02-24 16:58 | 84036.08 | 1320.0005 | 3 | 12 | 4.400279 | 1.731084 | 2.650303 | 0 | 11.17396 | 0
2018-02-24 17:00 | 84156.08 | 1440.0013 | 3 | 12 | 4.400248 | 1.507223 | 2.704139 | 0 | 11.41085 | 0
2018-02-24 17:02 | 84276.08 | 1560.0006 | 3 | 12 | 4.400246 | 1.323039 | 2.751212 | 0 | 11.61798 | 0
2018-02-24 17:04 | 84396.08 | 1680.0006 | 3 | 12 | 4.400231 | 1.167268 | 2.792629 | 0 | 11.80023 | 0
2018-02-24 17:06 | 84516.08 | 1800.0003 | 3 | 12 | 4.400217 | 1.033629 | 2.829248 | 0 | 11.96135 | 0
2018-02-24 17:08 | 84636.08 | 1920.0013 | 3 | 12 | 4.40021 | 0.91434 | 2.861672 | 0 | 12.10403 | 0
2018-02-24 17:10 | 84756.08 | 2040 | 3 | 12 | 4.400242 | 0.8132229 | 2.890389 | 0 | 12.23039 | 0
2018-02-24 17:12 | 84876.08 | 2160.0014 | 3 | 12 | 4.400169 | 0.7266808 | 2.916003 | 0 | 12.34309 | 0
2018-02-24 17:14 | 84996.08 | 2280.0014 | 3 | 12 | 4.40015 | 0.6529951 | 2.938974 | 0 | 12.44417 | 0
2018-02-24 17:14 | 85000.36 | 2284.2789 | 3 | 12 | 4.400219 | 0.6519976 | 2.939748 | 0 | 12.44758 | 0
2018-02-24 17:16 | 85120.3981 | 120.0014 | 4 | 12 | 4.336067 | 0 | 2.939748 | 0 | 12.44758 | 0
2018-02-24 17:18 | 85240.3969 | 240.0002 | 4 | 12 | 4.330312 | 0 | 2.939748 | 0 | 12.44758 | 0
2018-02-24 17:19 | 85300.3982 | 300.0015 | 4 | 12 | 4.328654 | 0 | 2.939748 | 0 | 12.44758 | 0
2018-02-24 17:21 | 85420.48 | 120.0015 | 5 | 12 | 4.01074 | -3.259987 | 2.939748 | 0.1086594 | 12.44758 | 0.4403213
2018-02-24 17:23 | 85540.48 | 240.0012 | 5 | 12 | 3.966954 | -3.260007 | 2.939748 | 0.2173138 | 12.44758 | 0.8736623
2018-02-24 17:25 | 85660.48 | 360.0015 | 5 | 12 | 3.925758 | -3.25999 | 2.939748 | 0.3259721 | 12.44758 | 1.302464
2018-02-24 17:27 | 85780.48 | 480.0011 | 5 | 12 | 3.88489 | -3.259962 | 2.939748 | 0.4346339 | 12.44758 | 1.726802
2018-02-24 17:29 | 85900.48 | 600.0004 | 5 | 12 | 3.846476 | -3.25999 | 2.939748 | 0.5432956 | 12.44758 | 2.146833
2018-02-24 17:31 | 86020.48 | 720.0016 | 5 | 12 | 3.80992 | -3.260027 | 2.939748 | 0.651958 | 12.44758 | 2.562798
2018-02-24 17:33 | 86140.48 | 840.001 | 5 | 12 | 3.774306 | -3.25992 | 2.939748 | 0.7606105 | 12.44758 | 2.974813
2018-02-24 17:35 | 86260.48 | 960.0003 | 5 | 12 | 3.739278 | -3.260016 | 2.939748 | 0.8692727 | 12.44758 | 3.38303
2018-02-24 17:37 | 86380.48 | 1080.0002 | 5 | 12 | 3.707594 | -3.259936 | 2.939748 | 0.9779344 | 12.44758 | 3.787586
2018-02-24 17:39 | 86500.48 | 1200.0007 | 5 | 12 | 3.678517 | -3.259978 | 2.939748 | 1.08659 | 12.44758 | 4.18884
2018-02-24 17:41 | 86620.48 | 1320.0014 | 5 | 12 | 3.651642 | -3.260043 | 2.939748 | 1.19525 | 12.44758 | 4.587072
2018-02-24 17:43 | 86740.48 | 1440.0008 | 5 | 12 | 3.626054 | -3.25994 | 2.939748 | 1.303916 | 12.44758 | 4.982489
2018-02-24 17:45 | 86860.48 | 1560.0009 | 5 | 12 | 3.600677 | -3.26002 | 2.939748 | 1.412574 | 12.44758 | 5.375089
2018-02-24 17:47 | 86980.48 | 1680.0009 | 5 | 12 | 3.578026 | -3.26003 | 2.939748 | 1.521228 | 12.44758 | 5.765066
2018-02-24 17:49 | 87100.48 | 1800.0015 | 5 | 12 | 3.557437 | -3.25999 | 2.939748 | 1.629896 | 12.44758 | 6.152741
2018-02-24 17:51 | 87220.48 | 1920.0015 | 5 | 12 | 3.538831 | -3.259982 | 2.939748 | 1.738553 | 12.44758 | 6.538259
2018-02-24 17:53 | 87340.48 | 2040.0007 | 5 | 12 | 3.520532 | -3.259967 | 2.939748 | 1.847211 | 12.44758 | 6.921794
2018-02-24 17:55 | 87460.48 | 2160.0001 | 5 | 12 | 3.503659 | -3.259948 | 2.939748 | 1.955867 | 12.44758 | 7.303378
2018-02-24 17:57 | 87580.48 | 2280 | 5 | 12 | 3.488022 | -3.259852 | 2.939748 | 2.064529 | 12.44758 | 7.683236
2018-02-24 17:59 | 87700.48 | 2400.0003 | 5 | 12 | 3.472786 | -3.260032 | 2.939748 | 2.17319 | 12.44758 | 8.061419
2018-02-24 18:01 | 87820.48 | 2520.0005 | 5 | 12 | 3.45639 | -3.260124 | 2.939748 | 2.281854 | 12.44758 | 8.437922
2018-02-24 18:03 | 87940.48 | 2640.0004 | 5 | 12 | 3.436312 | -3.260171 | 2.939748 | 2.390515 | 12.44758 | 8.812426
2018-02-24 18:05 | 88060.48 | 2760.0005 | 5 | 12 | 3.412869 | -3.259894 | 2.939748 | 2.499167 | 12.44758 | 9.184566
2018-02-24 18:07 | 88180.48 | 2880.001 | 5 | 12 | 3.380311 | -3.259786 | 2.939748 | 2.607824 | 12.44758 | 9.553739
2018-02-24 18:09 | 88300.48 | 3000.0003 | 5 | 12 | 3.32905 | -3.259873 | 2.939748 | 2.716482 | 12.44758 | 9.918479
2018-02-24 18:11 | 88420.48 | 3120.0015 | 5 | 12 | 3.236828 | -3.259823 | 2.939748 | 2.82514 | 12.44758 | 10.27576
2018-02-24 18:13 | 88540.48 | 3240.0008 | 5 | 12 | 3.018883 | -3.259871 | 2.939748 | 2.933795 | 12.44758 | 10.61782
2018-02-24 18:13 | 88545.93 | 3245.4568 | 5 | 12 | 2.999985 | -3.25988 | 2.939748 | 2.938739 | 12.44758 | 10.63269
2018-02-24 18:15 | 88665.97642 | 120.0003 | 6 | 12 | 3.454735 | 0 | 2.939748 | 2.938739 | 12.44758 | 10.63269
2018-02-24 18:17 | 88785.97762 | 240.0015 | 6 | 12 | 3.47326 | 0 | 2.939748 | 2.938739 | 12.44758 | 10.63269
2018-02-24 18:18 | 88845.97682 | 300.0007 | 6 | 12 | 3.4772 | 0 | 2.939748 | 2.938739 | 12.44758 | 10.63269
2018-02-24 18:18 | 88845.99 | 0.0022 | 7 | 13 | 3.477069 | 0 | 0 | 0 | 0 | 0
2018-02-24 18:20 | 88966.08 | 120.0015 | 2 | 13 | 4.052717 | 4.890055 | 0.1623916 | 4.192e-09 | 0.6442371 | 1.4578e-08
2018-02-24 18:22 | 89086.08 | 240.0018 | 2 | 13 | 4.092761 | 4.890114 | 0.3253866 | 4.192e-09 | 1.307948 | 1.4578e-08
2018-02-24 18:24 | 89206.07 | 360.001 | 2 | 13 | 4.127586 | 4.890095 | 0.4883865 | 4.192e-09 | 1.978045 | 1.4578e-08
2018-02-24 18:26 | 89326.07 | 480.0012 | 2 | 13 | 4.15377 | 4.890104 | 0.6513788 | 4.192e-09 | 2.653028 | 1.4578e-08
2018-02-24 18:28 | 89446.07 | 600.0014 | 2 | 13 | 4.177929 | 4.890118 | 0.8143764 | 4.192e-09 | 3.332019 | 1.4578e-08
2018-02-24 18:30 | 89566.07 | 720.0003 | 2 | 13 | 4.200285 | 4.796675 | 0.9770594 | 4.192e-09 | 4.013841 | 1.4578e-08
2018-02-24 18:32 | 89686.07 | 840.0007 | 2 | 13 | 4.200254 | 4.396065 | 1.130109 | 4.192e-09 | 4.656689 | 1.4578e-08
2018-02-24 18:34 | 89806.08 | 960.0015 | 2 | 13 | 4.200257 | 4.039015 | 1.270568 | 4.192e-09 | 5.246653 | 1.4578e-08
2018-02-24 18:36 | 89926.07 | 1080.0002 | 2 | 13 | 4.200258 | 3.715908 | 1.399762 | 4.192e-09 | 5.789301 | 1.4578e-08
2018-02-24 18:38 | 90046.07 | 1200.001 | 2 | 13 | 4.200243 | 3.40543 | 1.518427 | 4.192e-09 | 6.287722 | 1.4578e-08
2018-02-24 18:39 | 90104.92 | 1258.842 | 2 | 13 | 4.200222 | 3.259995 | 1.572897 | 4.192e-09 | 6.516512 | 1.4578e-08
2018-02-24 18:41 | 90224.92 | 120.0011 | 3 | 13 | 4.220953 | 3.260166 | 1.681187 | 5.859e-09 | 6.972361 | 2.1344e-08
2018-02-24 18:43 | 90344.92 | 240.0008 | 3 | 13 | 4.246151 | 3.260162 | 1.789854 | 5.859e-09 | 7.432387 | 2.1344e-08
2018-02-24 18:45 | 90464.92 | 360.0012 | 3 | 13 | 4.27385 | 3.260088 | 1.898513 | 5.859e-09 | 7.895248 | 2.1344e-08
2018-02-24 18:47 | 90584.92 | 480.0012 | 3 | 13 | 4.304767 | 3.260134 | 2.007174 | 5.859e-09 | 8.361296 | 2.1344e-08
2018-02-24 18:49 | 90704.92 | 600.001 | 3 | 13 | 4.338459 | 3.260187 | 2.115839 | 5.859e-09 | 8.830891 | 2.1344e-08
2018-02-24 18:51 | 90824.92 | 720.0004 | 3 | 13 | 4.374674 | 3.259842 | 2.224497 | 5.859e-09 | 9.304234 | 2.1344e-08
2018-02-24 18:53 | 90944.92 | 840.0004 | 3 | 13 | 4.40028 | 3.068197 | 2.332016 | 5.859e-09 | 9.776411 | 2.1344e-08
2018-02-24 18:55 | 91064.92 | 960.0006 | 3 | 13 | 4.400238 | 2.651815 | 2.427106 | 5.859e-09 | 10.19483 | 2.1344e-08
2018-02-24 18:57 | 91184.92 | 1080 | 3 | 13 | 4.400267 | 2.294231 | 2.509371 | 5.859e-09 | 10.55682 | 2.1344e-08
2018-02-24 18:59 | 91304.92 | 1200.001 | 3 | 13 | 4.400241 | 1.995426 | 2.580738 | 5.859e-09 | 10.87085 | 2.1344e-08
2018-02-24 19:01 | 91424.92 | 1320.0002 | 3 | 13 | 4.400273 | 1.742463 | 2.642896 | 5.859e-09 | 11.14436 | 2.1344e-08
2018-02-24 19:03 | 91544.92 | 1440.0008 | 3 | 13 | 4.400247 | 1.526813 | 2.697286 | 5.859e-09 | 11.38369 | 2.1344e-08
2018-02-24 19:05 | 91664.92 | 1560.0003 | 3 | 13 | 4.400236 | 1.337993 | 2.744979 | 5.859e-09 | 11.59355 | 2.1344e-08
2018-02-24 19:07 | 91784.92 | 1680.0005 | 3 | 13 | 4.400234 | 1.177174 | 2.786792 | 5.859e-09 | 11.77754 | 2.1344e-08
2018-02-24 19:09 | 91904.92 | 1800.0009 | 3 | 13 | 4.400224 | 1.041185 | 2.823693 | 5.859e-09 | 11.93991 | 2.1344e-08
2018-02-24 19:11 | 92024.92 | 1920.0001 | 3 | 13 | 4.400202 | 0.9265432 | 2.856435 | 5.859e-09 | 12.08398 | 2.1344e-08
2018-02-24 19:13 | 92144.92 | 2040.0005 | 3 | 13 | 4.400183 | 0.8256273 | 2.885604 | 5.859e-09 | 12.21233 | 2.1344e-08
2018-02-24 19:15 | 92264.92 | 2160.0002 | 3 | 13 | 4.400163 | 0.7350101 | 2.911578 | 5.859e-09 | 12.32662 | 2.1344e-08
2018-02-24 19:17 | 92384.92 | 2280.0003 | 3 | 13 | 4.400152 | 0.6591234 | 2.934787 | 5.859e-09 | 12.42875 | 2.1344e-08
2018-02-24 19:17 | 92397.78 | 2292.861 | 3 | 13 | 4.400188 | 0.6519823 | 2.937132 | 5.859e-09 | 12.43906 | 2.1344e-08
2018-02-24 19:19 | 92517.83 | 120.0014 | 4 | 13 | 4.335785 | 0 | 2.937132 | 5.859e-09 | 12.43906 | 2.1344e-08
2018-02-24 19:21 | 92637.83 | 240.0009 | 4 | 13 | 4.329902 | 0 | 2.937132 | 5.859e-09 | 12.43906 | 2.1344e-08
2018-02-24 19:22 | 92697.83 | 300.0032 | 4 | 13 | 4.328226 | 0 | 2.937132 | 5.859e-09 | 12.43906 | 2.1344e-08
2018-02-24 19:24 | 92817.9 | 120.0011 | 5 | 13 | 4.010049 | -3.26002 | 2.937132 | 0.1086581 | 12.43906 | 0.4402913
2018-02-24 19:26 | 92937.9 | 240.0004 | 5 | 13 | 3.965638 | -3.259916 | 2.937132 | 0.217307 | 12.43906 | 0.8734992
2018-02-24 19:28 | 93057.9 | 360.0014 | 5 | 13 | 3.925012 | -3.259983 | 2.937132 | 0.3259791 | 12.43906 | 1.302226
2018-02-24 19:30 | 93177.9 | 480.0013 | 5 | 13 | 3.885674 | -3.260016 | 2.937132 | 0.4346295 | 12.43906 | 1.72654
2018-02-24 19:32 | 93297.9 | 600.0006 | 5 | 13 | 3.84652 | -3.259953 | 2.937132 | 0.5432915 | 12.43906 | 2.146643
2018-02-24 19:34 | 93417.9 | 720.0005 | 5 | 13 | 3.809 | -3.259934 | 2.937132 | 0.6519568 | 12.43906 | 2.562562
2018-02-24 19:36 | 93537.9 | 840.0006 | 5 | 13 | 3.773283 | -3.259978 | 2.937132 | 0.7606166 | 12.43906 | 2.974496
2018-02-24 19:38 | 93657.9 | 960.0013 | 5 | 13 | 3.739773 | -3.259995 | 2.937132 | 0.8692799 | 12.43906 | 3.382667
2018-02-24 19:40 | 93777.9 | 1080.0013 | 5 | 13 | 3.708541 | -3.260029 | 2.937132 | 0.9779447 | 12.43906 | 3.787336
2018-02-24 19:42 | 93897.9 | 1200.0005 | 5 | 13 | 3.678461 | -3.26004 | 2.937132 | 1.086603 | 12.43906 | 4.188646
2018-02-24 19:44 | 94017.9 | 1320.0005 | 5 | 13 | 3.651089 | -3.259956 | 2.937132 | 1.195255 | 12.43906 | 4.586814
2018-02-24 19:46 | 94137.9 | 1440.0014 | 5 | 13 | 3.625774 | -3.259952 | 2.937132 | 1.303919 | 12.43906 | 4.982159
2018-02-24 19:48 | 94257.9 | 1560.0005 | 5 | 13 | 3.602023 | -3.259943 | 2.937132 | 1.412576 | 12.43906 | 5.374827
2018-02-24 19:50 | 94377.9 | 1680.0006 | 5 | 13 | 3.578824 | -3.259992 | 2.937132 | 1.521245 | 12.43906 | 5.764998
2018-02-24 19:52 | 94497.9 | 1800.0005 | 5 | 13 | 3.557429 | -3.259953 | 2.937132 | 1.629908 | 12.43906 | 6.152691
2018-02-24 19:54 | 94617.9 | 1920.0006 | 5 | 13 | 3.538538 | -3.259994 | 2.937132 | 1.73857 | 12.43906 | 6.538203
2018-02-24 19:56 | 94737.9 | 2040.0013 | 5 | 13 | 3.52142 | -3.25998 | 2.937132 | 1.847229 | 12.43906 | 6.921749
2018-02-24 19:58 | 94857.9 | 2160.0005 | 5 | 13 | 3.505202 | -3.26004 | 2.937132 | 1.955889 | 12.43906 | 7.303505
2018-02-24 20:00 | 94977.9 | 2280.0005 | 5 | 13 | 3.488381 | -3.260045 | 2.937132 | 2.064552 | 12.43906 | 7.68347
2018-02-24 20:02 | 95097.9 | 2400.0005 | 5 | 13 | 3.47297 | -3.260005 | 2.937132 | 2.173208 | 12.43906 | 8.061666
2018-02-24 20:04 | 95217.9 | 2520.0005 | 5 | 13 | 3.45702 | -3.259956 | 2.937132 | 2.281866 | 12.43906 | 8.438177
2018-02-24 20:06 | 95337.9 | 2640.0005 | 5 | 13 | 3.43886 | -3.260043 | 2.937132 | 2.390524 | 12.43906 | 8.81286
2018-02-24 20:08 | 95457.9 | 2760.0005 | 5 | 13 | 3.414654 | -3.260054 | 2.937132 | 2.499178 | 12.43906 | 9.185276
2018-02-24 20:10 | 95577.9 | 2880.0013 | 5 | 13 | 3.381255 | -3.260007 | 2.937132 | 2.607838 | 12.43906 | 9.554587
2018-02-24 20:12 | 95697.9 | 3000.0013 | 5 | 13 | 3.329917 | -3.260096 | 2.937132 | 2.716496 | 12.43906 | 9.919436
2018-02-24 20:14 | 95817.9 | 3120.0005 | 5 | 13 | 3.239719 | -3.260118 | 2.937132 | 2.825163 | 12.43906 | 10.27691
2018-02-24 20:16 | 95937.9 | 3240.0012 | 5 | 13 | 3.022868 | -3.259962 | 2.937132 | 2.933833 | 12.43906 | 10.61943
2018-02-24 20:17 | 95944.4 | 3246.4923 | 5 | 13 | 2.999993 | -3.260176 | 2.937132 | 2.939708 | 12.43906 | 10.63712
2018-02-24 20:19 | 96064.44 | 120.001 | 6 | 13 | 3.450697 | 0 | 2.937132 | 2.939708 | 12.43906 | 10.63712
2018-02-24 20:21 | 96184.44 | 240.001 | 6 | 13 | 3.468697 | 0 | 2.937132 | 2.939708 | 12.43906 | 10.63712
2018-02-24 20:22 | 96244.44 | 300.0025 | 6 | 13 | 3.472574 | 0 | 2.937132 | 2.939708 | 12.43906 | 10.63712
2018-02-24 20:22 | 96244.45128 | 0.0023 | 7 | 14 | 3.472514 | 0 | 0 | 0 | 0 | 0
2018-02-24 20:24 | 96364.5311 | 120.0001 | 2 | 14 | 4.050419 | 4.889986 | 0.1623946 | 1.978e-09 | 0.6437649 | 6.867e-09
2018-02-24 20:26 | 96484.5319 | 240.0009 | 2 | 14 | 4.089527 | 4.890148 | 0.3253833 | 1.978e-09 | 1.306974 | 6.867e-09
2018-02-24 20:28 | 96604.5321 | 360.0011 | 2 | 14 | 4.126249 | 4.890142 | 0.4883909 | 1.978e-09 | 1.976744 | 6.867e-09
2018-02-24 20:30 | 96724.5312 | 480.0002 | 2 | 14 | 4.152754 | 4.890133 | 0.6513815 | 1.978e-09 | 2.651533 | 6.867e-09
2018-02-24 20:32 | 96844.532 | 600.001 | 2 | 14 | 4.176658 | 4.890104 | 0.8143683 | 1.978e-09 | 3.330319 | 6.867e-09
2018-02-24 20:34 | 96964.532 | 720.001 | 2 | 14 | 4.2003 | 4.84461 | 0.9773016 | 1.978e-09 | 4.012894 | 6.867e-09
2018-02-24 20:36 | 97084.5312 | 840.0002 | 2 | 14 | 4.200276 | 4.424891 | 1.131643 | 1.978e-09 | 4.661168 | 6.867e-09
2018-02-24 20:38 | 97204.5321 | 960.0011 | 2 | 14 | 4.200255 | 4.057287 | 1.272805 | 1.978e-09 | 5.254089 | 6.867e-09
2018-02-24 20:40 | 97324.5321 | 1080.0011 | 2 | 14 | 4.200261 | 3.732513 | 1.402508 | 1.978e-09 | 5.798872 | 6.867e-09
2018-02-24 20:42 | 97444.5314 | 1200.0004 | 2 | 14 | 4.200274 | 3.435337 | 1.521928 | 1.978e-09 | 6.300468 | 6.867e-09
2018-02-24 20:43 | 97517.8112 | 1273.2802 | 2 | 14 | 4.20024 | 3.259989 | 1.590056 | 1.978e-09 | 6.586621 | 6.867e-09
2018-02-24 20:45 | 97637.83 | 120.0001 | 3 | 14 | 4.221781 | 3.260155 | 1.698337 | 1.978e-09 | 7.042462 | 6.867e-09
2018-02-24 20:47 | 97757.83 | 240.0001 | 3 | 14 | 4.247793 | 3.260094 | 1.807007 | 1.978e-09 | 7.502644 | 6.867e-09
2018-02-24 20:49 | 97877.83 | 360.0001 | 3 | 14 | 4.275967 | 3.260168 | 1.915677 | 1.978e-09 | 7.965758 | 6.867e-09
2018-02-24 20:51 | 97997.83 | 480.0017 | 3 | 14 | 4.306505 | 3.260126 | 2.024342 | 1.978e-09 | 8.432042 | 6.867e-09
2018-02-24 20:53 | 98117.83 | 600.0001 | 3 | 14 | 4.340055 | 3.26012 | 2.133005 | 1.978e-09 | 8.901783 | 6.867e-09
2018-02-24 20:55 | 98237.83 | 720.0001 | 3 | 14 | 4.377658 | 3.260118 | 2.241669 | 1.978e-09 | 9.375414 | 6.867e-09
2018-02-24 20:57 | 98357.83 | 840.0009 | 3 | 14 | 4.4003 | 3.023197 | 2.348544 | 1.978e-09 | 9.844975 | 6.867e-09
2018-02-24 20:59 | 98477.83 | 960.0008 | 3 | 14 | 4.400235 | 2.615536 | 2.442258 | 1.978e-09 | 10.25734 | 6.867e-09
2018-02-24 21:01 | 98597.83 | 1080.0001 | 3 | 14 | 4.400288 | 2.274601 | 2.523623 | 1.978e-09 | 10.61537 | 6.867e-09
2018-02-24 21:03 | 98717.83 | 1200.0009 | 3 | 14 | 4.400286 | 1.972214 | 2.594274 | 1.978e-09 | 10.92625 | 6.867e-09
2018-02-24 21:05 | 98837.83 | 1320.0003 | 3 | 14 | 4.400208 | 1.714211 | 2.655563 | 1.978e-09 | 11.19594 | 6.867e-09
2018-02-24 21:07 | 98957.83 | 1440.0004 | 3 | 14 | 4.400221 | 1.499636 | 2.70904 | 1.978e-09 | 11.43125 | 6.867e-09
2018-02-24 21:09 | 99077.83 | 1560.0014 | 3 | 14 | 4.400179 | 1.317697 | 2.755932 | 1.978e-09 | 11.63758 | 6.867e-09
2018-02-24 21:11 | 99197.83 | 1680.0014 | 3 | 14 | 4.400214 | 1.16087 | 2.797203 | 1.978e-09 | 11.81918 | 6.867e-09
2018-02-24 21:13 | 99317.83 | 1800.0005 | 3 | 14 | 4.400166 | 1.021033 | 2.833509 | 1.978e-09 | 11.97894 | 6.867e-09
2018-02-24 21:15 | 99437.83 | 1920.0015 | 3 | 14 | 4.400199 | 0.9057484 | 2.865587 | 1.978e-09 | 12.12009 | 6.867e-09
2018-02-24 21:17 | 99557.83 | 2040 | 3 | 14 | 4.400195 | 0.8072157 | 2.894076 | 1.978e-09 | 12.24545 | 6.867e-09
2018-02-24 21:19 | 99677.83 | 2160 | 3 | 14 | 4.400199 | 0.7228031 | 2.919544 | 1.978e-09 | 12.35751 | 6.867e-09
2018-02-24 21:21 | 99788.79 | 2270.9639 | 3 | 14 | 4.400187 | 0.6519957 | 2.940716 | 1.978e-09 | 12.45067 | 6.867e-09
2018-02-24 21:23 | 99908.83 | 120 | 4 | 14 | 4.336141 | 0 | 2.940716 | 1.978e-09 | 12.45067 | 6.867e-09
2018-02-24 21:25 | 100028.8 | 240.0001 | 4 | 14 | 4.330376 | 0 | 2.940716 | 1.978e-09 | 12.45067 | 6.867e-09
2018-02-24 21:26 | 100088.8 | 300.0016 | 4 | 14 | 4.328687 | 0 | 2.940716 | 1.978e-09 | 12.45067 | 6.867e-09
2018-02-24 21:28 | 100208.9 | 120.0005 | 5 | 14 | 4.012236 | -3.260092 | 2.940716 | 0.1086553 | 12.45067 | 0.4404387
2018-02-24 21:30 | 100328.9 | 240.0014 | 5 | 14 | 3.967094 | -3.260139 | 2.940716 | 0.2173217 | 12.45067 | 0.8739402
2018-02-24 21:32 | 100448.9 | 360.0011 | 5 | 14 | 3.925095 | -3.260125 | 2.940716 | 0.3259873 | 12.45067 | 1.302711
2018-02-24 21:34 | 100568.9 | 480.0008 | 5 | 14 | 3.885425 | -3.259941 | 2.940716 | 0.4346501 | 12.45067 | 1.727053
2018-02-24 21:36 | 100688.9 | 600.0009 | 5 | 14 | 3.847501 | -3.259945 | 2.940716 | 0.5433103 | 12.45067 | 2.147165
2018-02-24 21:38 | 100808.9 | 720.0001 | 5 | 14 | 3.81057 | -3.260149 | 2.940716 | 0.6519775 | 12.45067 | 2.563249
2018-02-24 21:40 | 100928.9 | 840.0002 | 5 | 14 | 3.773527 | -3.26012 | 2.940716 | 0.7606408 | 12.45067 | 2.975302
2018-02-24 21:42 | 101048.9 | 960.0002 | 5 | 14 | 3.739189 | -3.260067 | 2.940716 | 0.8692992 | 12.45067 | 3.38343
2018-02-24 21:44 | 101168.9 | 1080.0001 | 5 | 14 | 3.707814 | -3.26012 | 2.940716 | 0.9779671 | 12.45067 | 3.78803
2018-02-24 21:46 | 101288.9 | 1200.0002 | 5 | 14 | 3.679018 | -3.260127 | 2.940716 | 1.086637 | 12.45067 | 4.189381
2018-02-24 21:48 | 101408.9 | 1320 | 5 | 14 | 3.651249 | -3.260131 | 2.940716 | 1.195298 | 12.45067 | 4.587641
2018-02-24 21:50 | 101528.9 | 1440.0009 | 5 | 14 | 3.624793 | -3.260069 | 2.940716 | 1.303964 | 12.45067 | 4.982946
2018-02-24 21:52 | 101648.9 | 1560.0001 | 5 | 14 | 3.600708 | -3.260116 | 2.940716 | 1.412627 | 12.45067 | 5.375504
2018-02-24 21:54 | 101768.9 | 1680.0001 | 5 | 14 | 3.578551 | -3.260122 | 2.940716 | 1.521296 | 12.45067 | 5.765562
2018-02-24 21:56 | 101888.9 | 1800.0001 | 5 | 14 | 3.55795 | -3.260118 | 2.940716 | 1.629961 | 12.45067 | 6.153296
2018-02-24 21:58 | 102008.9 | 1920.0008 | 5 | 14 | 3.537652 | -3.260067 | 2.940716 | 1.738631 | 12.45067 | 6.53882
2018-02-24 22:00 | 102128.9 | 2040.0009 | 5 | 14 | 3.519944 | -3.260062 | 2.940716 | 1.847287 | 12.45067 | 6.922227
2018-02-24 22:02 | 102248.9 | 2160.0009 | 5 | 14 | 3.503722 | -3.260018 | 2.940716 | 1.955956 | 12.45067 | 7.30384
2018-02-24 22:04 | 102368.9 | 2280.0009 | 5 | 14 | 3.488743 | -3.260078 | 2.940716 | 2.06462 | 12.45067 | 7.68375
2018-02-24 22:06 | 102488.9 | 2400.0009 | 5 | 14 | 3.472736 | -3.259998 | 2.940716 | 2.17328 | 12.45067 | 8.061997
2018-02-24 22:08 | 102608.9 | 2520.0009 | 5 | 14 | 3.455369 | -3.260065 | 2.940716 | 2.281943 | 12.45067 | 8.438408
2018-02-24 22:10 | 102728.9 | 2640.0011 | 5 | 14 | 3.436506 | -3.260171 | 2.940716 | 2.390615 | 12.45067 | 8.812917
2018-02-24 22:12 | 102848.9 | 2760.0002 | 5 | 14 | 3.413552 | -3.260167 | 2.940716 | 2.499277 | 12.45067 | 9.185144
2018-02-24 22:14 | 102968.9 | 2880.0004 | 5 | 14 | 3.380873 | -3.260173 | 2.940716 | 2.607941 | 12.45067 | 9.554427
2018-02-24 22:16 | 103088.9 | 3000.0001 | 5 | 14 | 3.327143 | -3.25993 | 2.940716 | 2.716602 | 12.45067 | 9.919126
2018-02-24 22:18 | 103208.9 | 3120.0008 | 5 | 14 | 3.235249 | -3.26016 | 2.940716 | 2.825265 | 12.45067 | 10.27618
2018-02-24 22:20 | 103328.9 | 3240.0006 | 5 | 14 | 3.01687 | -3.2599 | 2.940716 | 2.933916 | 12.45067 | 10.61808
2018-02-24 22:20 | 103333.8 | 3244.8381 | 5 | 14 | 2.999998 | -3.26005 | 2.940716 | 2.938304 | 12.45067 | 10.63128
2018-02-24 22:22 | 103453.8 | 120.0002 | 6 | 14 | 3.453786 | 0 | 2.940716 | 2.938304 | 12.45067 | 10.63128
2018-02-24 22:24 | 103573.8 | 240.001 | 6 | 14 | 3.47235 | 0 | 2.940716 | 2.938304 | 12.45067 | 10.63128
2018-02-24 22:25 | 103633.8 | 300.0028 | 6 | 14 | 3.476352 | 0 | 2.940716 | 2.938304 | 12.45067 | 10.63128
2018-02-24 22:25 | 103633.8 | 0.0024 | 7 | 15 | 3.476432 | 0 | 0 | 0 | 0 | 0
2018-02-24 22:27 | 103753.9 | 120.0006 | 2 | 15 | 4.052587 | 4.889837 | 0.1624133 | 9.16e-10 | 0.6443466 | 3.184e-09
2018-02-24 22:29 | 103873.9 | 240.0005 | 2 | 15 | 4.091452 | 4.889875 | 0.3253956 | 9.16e-10 | 1.307885 | 3.184e-09
2018-02-24 22:31 | 103993.9 | 360.0011 | 2 | 15 | 4.126062 | 4.889893 | 0.4883905 | 9.16e-10 | 1.977722 | 3.184e-09
2018-02-24 22:33 | 104113.9 | 480.0006 | 2 | 15 | 4.153081 | 4.889902 | 0.6513772 | 9.16e-10 | 2.652464 | 3.184e-09
2018-02-24 22:35 | 104233.9 | 600.001 | 2 | 15 | 4.178316 | 4.889927 | 0.8143581 | 9.16e-10 | 3.331412 | 3.184e-09
2018-02-24 22:37 | 104353.9 | 720.0004 | 2 | 15 | 4.200301 | 4.808968 | 0.9771255 | 9.16e-10 | 4.013568 | 3.184e-09
2018-02-24 22:39 | 104473.9 | 840.0006 | 2 | 15 | 4.200242 | 4.414511 | 1.130677 | 9.16e-10 | 4.658526 | 3.184e-09
2018-02-24 22:41 | 104593.9 | 960.0008 | 2 | 15 | 4.200251 | 4.056814 | 1.271805 | 9.16e-10 | 5.251301 | 3.184e-09
2018-02-24 22:43 | 104713.9 | 1080.0001 | 2 | 15 | 4.200275 | 3.716381 | 1.401265 | 9.16e-10 | 5.795064 | 3.184e-09
2018-02-24 22:45 | 104833.9 | 1200.0008 | 2 | 15 | 4.200271 | 3.414156 | 1.520023 | 9.16e-10 | 6.293879 | 3.184e-09
2018-02-24 22:46 | 104899.2 | 1265.3425 | 2 | 15 | 4.200262 | 3.259981 | 1.580599 | 9.16e-10 | 6.548312 | 3.184e-09
2018-02-24 22:48 | 105019.2 | 120.0016 | 3 | 15 | 4.220799 | 3.259871 | 1.688866 | 9.16e-10 | 7.004068 | 3.184e-09
2018-02-24 22:50 | 105139.2 | 240.0016 | 3 | 15 | 4.246016 | 3.259905 | 1.797528 | 9.16e-10 | 7.46405 | 3.184e-09
2018-02-24 22:52 | 105259.2 | 360.0006 | 3 | 15 | 4.274996 | 3.259842 | 1.906178 | 9.16e-10 | 7.926921 | 3.184e-09
2018-02-24 22:54 | 105379.2 | 480.0003 | 3 | 15 | 4.30567 | 3.259874 | 2.014838 | 9.16e-10 | 8.393096 | 3.184e-09
2018-02-24 22:56 | 105499.2 | 600.0013 | 3 | 15 | 4.33891 | 3.259943 | 2.123489 | 9.16e-10 | 8.862691 | 3.184e-09
2018-02-24 22:58 | 105619.2 | 720.0014 | 3 | 15 | 4.374845 | 3.25988 | 2.232158 | 9.16e-10 | 9.336121 | 3.184e-09
2018-02-24 23:00 | 105739.2 | 840.0005 | 3 | 15 | 4.400288 | 3.056149 | 2.339569 | 9.16e-10 | 9.807836 | 3.184e-09
2018-02-24 23:02 | 105859.2 | 960.0016 | 3 | 15 | 4.400273 | 2.632542 | 2.434061 | 9.16e-10 | 10.22363 | 3.184e-09
2018-02-24 23:04 | 105979.2 | 1080.0007 | 3 | 15 | 4.40028 | 2.285831 | 2.515858 | 9.16e-10 | 10.58356 | 3.184e-09
2018-02-24 23:06 | 106099.2 | 1200.001 | 3 | 15 | 4.400217 | 1.989794 | 2.586964 | 9.16e-10 | 10.89644 | 3.184e-09
2018-02-24 23:08 | 106219.2 | 1320.0009 | 3 | 15 | 4.400168 | 1.734517 | 2.648961 | 9.16e-10 | 11.16924 | 3.184e-09
2018-02-24 23:10 | 106339.2 | 1440.0016 | 3 | 15 | 4.400257 | 1.511615 | 2.702971 | 9.16e-10 | 11.4069 | 3.184e-09
2018-02-24 23:12 | 106459.2 | 1560.0006 | 3 | 15 | 4.400195 | 1.323034 | 2.750093 | 9.16e-10 | 11.61424 | 3.184e-09
2018-02-24 23:14 | 106579.2 | 1680.0008 | 3 | 15 | 4.400199 | 1.166048 | 2.791508 | 9.16e-10 | 11.79648 | 3.184e-09
2018-02-24 23:16 | 106699.2 | 1800.0006 | 3 | 15 | 4.400259 | 1.034162 | 2.828114 | 9.16e-10 | 11.95755 | 3.184e-09
2018-02-24 23:18 | 106819.2 | 1920.0009 | 3 | 15 | 4.4002 | 0.9154272 | 2.860558 | 9.16e-10 | 12.10031 | 3.184e-09
2018-02-24 23:20 | 106939.2 | 2040.0007 | 3 | 15 | 4.400197 | 0.8128319 | 2.889303 | 9.16e-10 | 12.2268 | 3.184e-09
2018-02-24 23:22 | 107059.2 | 2160.0003 | 3 | 15 | 4.400168 | 0.7264671 | 2.914928 | 9.16e-10 | 12.33955 | 3.184e-09
2018-02-24 23:24 | 107179.2 | 2280.0007 | 3 | 15 | 4.400175 | 0.6535921 | 2.937901 | 9.16e-10 | 12.44063 | 3.184e-09
2018-02-24 23:24 | 107181.7 | 2282.4526 | 3 | 15 | 4.40018 | 0.6519976 | 2.938346 | 9.16e-10 | 12.4426 | 3.184e-09
2018-02-24 23:26 | 107301.7 | 120.0003 | 4 | 15 | 4.336022 | 0 | 2.938346 | 9.16e-10 | 12.4426 | 3.184e-09
2018-02-24 23:28 | 107421.7 | 240.0014 | 4 | 15 | 4.330208 | 0 | 2.938346 | 9.16e-10 | 12.4426 | 3.184e-09
2018-02-24 23:29 | 107481.7 | 300.0038 | 4 | 15 | 4.328563 | 0 | 2.938346 | 9.16e-10 | 12.4426 | 3.184e-09
2018-02-24 23:31 | 107601.8 | 120.0016 | 5 | 15 | 4.010981 | -3.260176 | 2.938346 | 0.108654 | 12.4426 | 0.4403208
2018-02-24 23:33 | 107721.8 | 240.001 | 5 | 15 | 3.967139 | -3.260178 | 2.938346 | 0.2173129 | 12.4426 | 0.8736963
2018-02-24 23:35 | 107841.8 | 360.0008 | 5 | 15 | 3.926322 | -3.260085 | 2.938346 | 0.3259774 | 12.4426 | 1.30256
2018-02-24 23:37 | 107961.8 | 480.0009 | 5 | 15 | 3.885539 | -3.260016 | 2.938346 | 0.4346352 | 12.4426 | 1.726968
2018-02-24 23:39 | 108081.8 | 600.0001 | 5 | 15 | 3.847006 | -3.260032 | 2.938346 | 0.5432985 | 12.4426 | 2.147069
2018-02-24 23:41 | 108201.8 | 720.0001 | 5 | 15 | 3.81023 | -3.260045 | 2.938346 | 0.6519567 | 12.4426 | 2.563066
2018-02-24 23:43 | 108321.8 | 840.0001 | 5 | 15 | 3.774972 | -3.259852 | 2.938346 | 0.7606267 | 12.4426 | 2.975201
2018-02-24 23:45 | 108441.8 | 960 | 5 | 15 | 3.740633 | -3.26002 | 2.938346 | 0.8692818 | 12.4426 | 3.383497
2018-02-24 23:47 | 108561.8 | 1080.0001 | 5 | 15 | 3.708441 | -3.259987 | 2.938346 | 0.9779426 | 12.4426 | 3.788169
2018-02-24 23:49 | 108681.8 | 1200.0001 | 5 | 15 | 3.679344 | -3.26001 | 2.938346 | 1.086602 | 12.4426 | 4.189528
2018-02-24 23:51 | 108801.8 | 1320.0008 | 5 | 15 | 3.652482 | -3.260062 | 2.938346 | 1.195269 | 12.4426 | 4.587873
2018-02-24 23:53 | 108921.8 | 1440.0001 | 5 | 15 | 3.626993 | -3.259969 | 2.938346 | 1.303925 | 12.4426 | 4.983343
2018-02-24 23:55 | 109041.8 | 1560 | 5 | 15 | 3.601864 | -3.25997 | 2.938346 | 1.41259 | 12.4426 | 5.376097
2018-02-24 23:57 | 109161.8 | 1680.0009 | 5 | 15 | 3.579007 | -3.260016 | 2.938346 | 1.521244 | 12.4426 | 5.76619
2018-02-24 23:59 | 109281.8 | 1800.0009 | 5 | 15 | 3.558292 | -3.260043 | 2.938346 | 1.629909 | 12.4426 | 6.153963
2018-02-25 00:01 | 109401.8 | 1920.0002 | 5 | 15 | 3.539658 | -3.260092 | 2.938346 | 1.73857 | 12.4426 | 6.539591
2018-02-25 00:03 | 109521.8 | 2040.0009 | 5 | 15 | 3.521739 | -3.260064 | 2.938346 | 1.847237 | 12.4426 | 6.923269
2018-02-25 00:05 | 109641.8 | 2160.0001 | 5 | 15 | 3.50446 | -3.260078 | 2.938346 | 1.955886 | 12.4426 | 7.304943
2018-02-25 00:07 | 109761.8 | 2280.0001 | 5 | 15 | 3.488948 | -3.26005 | 2.938346 | 2.064548 | 12.4426 | 7.684897
2018-02-25 00:09 | 109881.8 | 2400.0002 | 5 | 15 | 3.473846 | -3.259912 | 2.938346 | 2.173205 | 12.4426 | 8.063173
2018-02-25 00:11 | 110001.8 | 2520.0009 | 5 | 15 | 3.457503 | -3.259965 | 2.938346 | 2.281871 | 12.4426 | 8.439793
2018-02-25 00:13 | 110121.8 | 2640.0001 | 5 | 15 | 3.437225 | -3.260012 | 2.938346 | 2.390531 | 12.4426 | 8.814418
2018-02-25 00:15 | 110241.8 | 2760.0001 | 5 | 15 | 3.413754 | -3.260084 | 2.938346 | 2.499184 | 12.4426 | 9.186654
2018-02-25 00:17 | 110361.8 | 2880.0002 | 5 | 15 | 3.381361 | -3.260036 | 2.938346 | 2.60785 | 12.4426 | 9.555969
2018-02-25 00:19 | 110481.8 | 3000.001 | 5 | 15 | 3.330032 | -3.260142 | 2.938346 | 2.716511 | 12.4426 | 9.920831
2018-02-25 00:21 | 110601.8 | 3120.0011 | 5 | 15 | 3.237904 | -3.260134 | 2.938346 | 2.825176 | 12.4426 | 10.27825
2018-02-25 00:23 | 110721.8 | 3240.0011 | 5 | 15 | 3.015117 | -3.260196 | 2.938346 | 2.933849 | 12.4426 | 10.62029
2018-02-25 00:23 | 110726.1 | 3244.3033 | 5 | 15 | 2.999991 | -3.26008 | 2.938346 | 2.937745 | 12.4426 | 10.632
2018-02-25 00:25 | 110846.2 | 120.0009 | 6 | 15 | 3.452824 | 0 | 2.938346 | 2.937745 | 12.4426 | 10.632
2018-02-25 00:27 | 110966.2 | 240.0002 | 6 | 15 | 3.471246 | 0 | 2.938346 | 2.937745 | 12.4426 | 10.632
2018-02-25 00:28 | 111026.2 | 300.0024 | 6 | 15 | 3.475138 | 0 | 2.938346 | 2.937745 | 12.4426 | 10.632
2018-02-25 00:28 | 111026.1781 | 0.0025 | 7 | 16 | 3.47518 | 0 | 0 | 0 | 0 | 0
2018-02-25 00:30 | 111146.3 | 120.0001 | 2 | 16 | 4.050906 | 4.889984 | 0.1623951 | 0 | 0.6438988 | 0
2018-02-25 00:32 | 111266.3 | 240.0001 | 2 | 16 | 4.091196 | 4.890188 | 0.3253873 | 0 | 1.307344 | 0
2018-02-25 00:34 | 111386.3 | 360.0001 | 2 | 16 | 4.126014 | 4.890202 | 0.4883895 | 0 | 1.977205 | 0
2018-02-25 00:36 | 111506.3 | 480.001 | 2 | 16 | 4.152103 | 4.890163 | 0.651381 | 0 | 2.651922 | 0
2018-02-25 00:38 | 111626.3 | 600.0001 | 2 | 16 | 4.17594 | 4.889811 | 0.8143726 | 0 | 3.330601 | 0
2018-02-25 00:40 | 111746.3 | 720.0009 | 2 | 16 | 4.200258 | 4.824718 | 0.9772272 | 0 | 4.012847 | 0
2018-02-25 00:42 | 111866.3 | 840.0001 | 2 | 16 | 4.20027 | 4.419901 | 1.131073 | 0 | 4.659041 | 0
2018-02-25 00:44 | 111986.3 | 960.0001 | 2 | 16 | 4.200291 | 4.062073 | 1.272332 | 0 | 5.252365 | 0
2018-02-25 00:46 | 112106.3 | 1080.0001 | 2 | 16 | 4.200232 | 3.73828125 | 1.402293 | 0 | 5.798236 | 0
2018-02-25 00:48 | 112226.3 | 1200.0011 | 2 | 16 | 4.200251 | 3.431158 | 1.5218 | 0 | 6.300195 | 0
2018-02-25 00:49 | 112293.9 | 1267.6219 | 2 | 16 | 4.200264 | 3.259996 | 1.584637 | 0 | 6.564128 | 0
2018-02-25 00:51 | 112413.8883 | 120.0005 | 3 | 16 | 4.221254 | 3.26016 | 1.692911 | 0 | 7.01993 | 0
2018-02-25 00:53 | 112533.888 | 240.0002 | 3 | 16 | 4.246631 | 3.260155 | 1.80158 | 0 | 7.480004 | 0
2018-02-25 00:55 | 112653.888 | 360.0002 | 3 | 16 | 4.274656 | 3.260139 | 1.910246 | 0 | 7.942963 | 0
2018-02-25 00:57 | 112773.8888 | 480.001 | 3 | 16 | 4.305825 | 3.260139 | 2.018909 | 0 | 8.409117 | 0
2018-02-25 00:59 | 112893.8888 | 600.001 | 3 | 16 | 4.340313 | 3.26012 | 2.127571 | 0 | 8.87886 | 0
2018-02-25 01:01 | 113013.8884 | 720.0006 | 3 | 16 | 4.376976 | 3.26016 | 2.236235 | 0 | 9.352458 | 0
2018-02-25 01:03 | 113133.8883 | 840.0005 | 3 | 16 | 4.400282 | 3.03742 | 2.34331 | 0 | 9.822849 | 0
2018-02-25 01:05 | 113253.8886 | 960.0008 | 3 | 16 | 4.400256 | 2.627419 | 2.437501 | 0 | 10.23731 | 0
2018-02-25 01:07 | 113373.888 | 1080.0002 | 3 | 16 | 4.400235 | 2.26712 | 2.518912 | 0 | 10.59554 | 0
2018-02-25 01:09 | 113493.8892 | 1200.0014 | 3 | 16 | 4.400256 | 1.971163 | 2.589404 | 0 | 10.90573 | 0
2018-02-25 01:11 | 113613.8884 | 1320.0006 | 3 | 16 | 4.400222 | 1.719686 | 2.650802 | 0 | 11.17589 | 0
2018-02-25 01:13 | 113733.8887 | 1440.0009 | 3 | 16 | 4.400208 | 1.507055 | 2.704503 | 0 | 11.41219 | 0
2018-02-25 01:15 | 113853.8893 | 1560.0015 | 3 | 16 | 4.4002 | 1.320879 | 2.751574 | 0 | 11.61931 | 0
2018-02-25 01:17 | 113973.8883 | 1680.0005 | 3 | 16 | 4.400229 | 1.159523 | 2.792812 | 0 | 11.80077 | 0
2018-02-25 01:19 | 114093.8884 | 1800.0006 | 3 | 16 | 4.400195 | 1.024871 | 2.829157 | 0 | 11.96069 | 0
2018-02-25 01:21 | 114213.8887 | 1920.0009 | 3 | 16 | 4.400198 | 0.9120808 | 2.861376 | 0 | 12.10246 | 0
2018-02-25 01:23 | 114333.8882 | 2040.0004 | 3 | 16 | 4.400187 | 0.812808 | 2.890083 | 0 | 12.22878 | 0
2018-02-25 01:25 | 114453.8885 | 2160.0007 | 3 | 16 | 4.400191 | 0.7240191 | 2.915674 | 0 | 12.34139 | 0
2018-02-25 01:27 | 114569.9405 | 2276.0527 | 3 | 16 | 4.400202 | 0.6519995 | 2.937803 | 0 | 12.43875 | 0
2018-02-25 01:29 | 114690 | 120.0008 | 4 | 16 | 4.335989 | 0 | 2.937803 | 0 | 12.43875 | 0
2018-02-25 01:31 | 114810 | 240.0015 | 4 | 16 | 4.330169 | 0 | 2.937803 | 0 | 12.43875 | 0
2018-02-25 01:32 | 114870 | 300.0023 | 4 | 16 | 4.32851 | 0 | 2.937803 | 0 | 12.43875 | 0
2018-02-25 01:34 | 114990.1 | 120.0015 | 5 | 16 | 4.011137 | -3.260089 | 2.937803 | 0.108663 | 12.43875 | 0.4404317
2018-02-25 01:36 | 115110.1 | 240.0013 | 5 | 16 | 3.96622 | -3.259933 | 2.937803 | 0.217321 | 12.43875 | 0.873759
2018-02-25 01:38 | 115230.1 | 360.0011 | 5 | 16 | 3.925242 | -3.260191 | 2.937803 | 0.3259866 | 12.43875 | 1.30251
2018-02-25 01:40 | 115350.1 | 480.0007 | 5 | 16 | 3.885678 | -3.260151 | 2.937803 | 0.4346471 | 12.43875 | 1.726868
2018-02-25 01:42 | 115470.1 | 600.0002 | 5 | 16 | 3.846988 | -3.260129 | 2.937803 | 0.5433159 | 12.43875 | 2.147018
2018-02-25 01:44 | 115590.1 | 720.0014 | 5 | 16 | 3.80893 | -3.26016 | 2.937803 | 0.6519859 | 12.43875 | 2.562979
2018-02-25 01:46 | 115710.1 | 840 | 5 | 16 | 3.772954 | -3.260134 | 2.937803 | 0.7606475 | 12.43875 | 2.974893
2018-02-25 01:48 | 115830.1 | 960.0027 | 5 | 16 | 3.739353 | -3.260124 | 2.937803 | 0.8693109 | 12.43875 | 3.383025
2018-02-25 01:50 | 115950.1 | 1080.0007 | 5 | 16 | 3.708331 | -3.260138 | 2.937803 | 0.9779814 | 12.43875 | 3.787675
2018-02-25 01:52 | 116070.1 | 1200.0007 | 5 | 16 | 3.678173 | -3.26012 | 2.937803 | 1.086643 | 12.43875 | 4.188984
2018-02-25 01:54 | 116190.1 | 1320.0008 | 5 | 16 | 3.650399 | -3.260102 | 2.937803 | 1.19531 | 12.43875 | 4.58714
2018-02-25 01:56 | 116310.1 | 1440 | 5 | 16 | 3.62489 | -3.260127 | 2.937803 | 1.303977 | 12.43875 | 4.982418
2018-02-25 01:58 | 116430.1 | 1560.0002 | 5 | 16 | 3.601142 | -3.260072 | 2.937803 | 1.41264 | 12.43875 | 5.375003
2018-02-25 02:00 | 116550.1 | 1680.0001 | 5 | 16 | 3.578321 | -3.260098 | 2.937803 | 1.521307 | 12.43875 | 5.765087
2018-02-25 02:02 | 116670.1 | 1800.0003 | 5 | 16 | 3.556528 | -3.260036 | 2.937803 | 1.629971 | 12.43875 | 6.152704
2018-02-25 02:04 | 116790.1 | 1920.0003 | 5 | 16 | 3.537209 | -3.260064 | 2.937803 | 1.73863 | 12.43875 | 6.53809
2018-02-25 02:06 | 116910.1 | 2040.0004 | 5 | 16 | 3.519948 | -3.260067 | 2.937803 | 1.847298 | 12.43875 | 6.921516
2018-02-25 02:08 | 117030.1 | 2160.0012 | 5 | 16 | 3.503951 | -3.260036 | 2.937803 | 1.955963 | 12.43875 | 7.303133
2018-02-25 02:10 | 117150.1 | 2280.0012 | 5 | 16 | 3.487496 | -3.260085 | 2.937803 | 2.064631 | 12.43875 | 7.683013
2018-02-25 02:12 | 117270.1 | 2400.0001 | 5 | 16 | 3.471539 | -3.260074 | 2.937803 | 2.173295 | 12.43875 | 8.06111
2018-02-25 02:14 | 117390.1 | 2520.0008 | 5 | 16 | 3.454854 | -3.260058 | 2.937803 | 2.28196 | 12.43875 | 8.43744
2018-02-25 02:16 | 117510.1 | 2640.0013 | 5 | 16 | 3.436556 | -3.260038 | 2.937803 | 2.390624 | 12.43875 | 8.811893
2018-02-25 02:18 | 117630.1 | 2760.0015 | 5 | 16 | 3.413036 | -3.260036 | 2.937803 | 2.499282 | 12.43875 | 9.184099
2018-02-25 02:20 | 117750.1 | 2880.0015 | 5 | 16 | 3.378647 | -3.260202 | 2.937803 | 2.60794 | 12.43875 | 9.553198
2018-02-25 02:22 | 117870.1 | 3000.0005 | 5 | 16 | 3.326399 | -3.260067 | 2.937803 | 2.716603 | 12.43875 | 9.917727
2018-02-25 02:24 | 117990.1 | 3120.0003 | 5 | 16 | 3.23472 | -3.260184 | 2.937803 | 2.82527 | 12.43875 | 10.27475
2018-02-25 02:26 | 118110.1 | 3240.0003 | 5 | 16 | 3.012448 | -3.259834 | 2.937803 | 2.933926 | 12.43875 | 10.61646
2018-02-25 02:26 | 118113.6 | 3243.5234 | 5 | 16 | 2.999982 | -3.260191 | 2.937803 | 2.937129 | 12.43875 | 10.62609
2018-02-25 02:28 | 118233.6 | 120.0001 | 6 | 16 | 3.453136 | 0 | 2.937803 | 2.937129 | 12.43875 | 10.62609
2018-02-25 02:30 | 118353.6 | 240.0007 | 6 | 16 | 3.471606 | 0 | 2.937803 | 2.937129 | 12.43875 | 10.62609
2018-02-25 02:31 | 118413.6 | 300.0017 | 6 | 16 | 3.475522 | 0 | 2.937803 | 2.937129 | 12.43875 | 10.62609
2018-02-25 02:31 | 118413.6 | 0.0025 | 7 | 17 | 3.475549 | 0 | 0 | 0 | 0 | 0
2018-02-25 02:33 | 118533.7214 | 120 | 2 | 17 | 4.052036 | 4.889811 | 0.1623773 | 0 | 0.6441458 | 0
2018-02-25 02:35 | 118653.7227 | 240.0013 | 2 | 17 | 4.090587 | 4.889906 | 0.3253898 | 0 | 1.307679 | 0
2018-02-25 02:37 | 118773.7221 | 360.0007 | 2 | 17 | 4.126632 | 4.889875 | 0.4883607 | 0 | 1.977375 | 0
2018-02-25 02:39 | 118893.7228 | 480.0014 | 2 | 17 | 4.153538 | 4.889954 | 0.6513578 | 0 | 2.652303 | 0
2018-02-25 02:41 | 119013.7227 | 600.0013 | 2 | 17 | 4.177581 | 4.889977 | 0.8143575 | 0 | 3.331269 | 0
2018-02-25 02:43 | 119133.7229 | 720.0015 | 2 | 17 | 4.200277 | 4.826839 | 0.9772101 | 0 | 4.013657 | 0
2018-02-25 02:45 | 119253.7228 | 840.0014 | 2 | 17 | 4.200294 | 4.419836 | 1.131165 | 0 | 4.660308 | 0
2018-02-25 02:47 | 119373.7229 | 960.0015 | 2 | 17 | 4.200225 | 4.045835 | 1.272114 | 0 | 5.252332 | 0
2018-02-25 02:49 | 119493.7222 | 1080.0008 | 2 | 17 | 4.200275 | 3.717346 | 1.401412 | 0 | 5.795418 | 0
2018-02-25 02:51 | 119613.7218 | 1200.0004 | 2 | 17 | 4.200227 | 3.41379 | 1.520178 | 0 | 6.294263 | 0
2018-02-25 02:52 | 119678.0671 | 1264.3457 | 2 | 17 | 4.200236 | 3.259987 | 1.57981 | 0 | 6.544734 | 0
2018-02-25 02:54 | 119798.1 | 120.001 | 3 | 17 | 4.220939 | 3.259876 | 1.688097 | 2.71e-09 | 7.00056 | 1.1003e-08
2018-02-25 02:56 | 119918.1 | 240.0016 | 3 | 17 | 4.24715 | 3.259914 | 1.796752 | 2.71e-09 | 7.460586 | 1.1003e-08
2018-02-25 02:58 | 120038.1 | 360.0002 | 3 | 17 | 4.275566 | 3.259911 | 1.905411 | 2.71e-09 | 7.923592 | 1.1003e-08
2018-02-25 03:00 | 120158.1 | 480.0006 | 3 | 17 | 4.30629 | 3.259916 | 2.014072 | 2.71e-09 | 8.389832 | 1.1003e-08
2018-02-25 03:02 | 120278.1 | 600.0009 | 3 | 17 | 4.340013 | 3.259918 | 2.122723 | 2.71e-09 | 8.859518 | 1.1003e-08
2018-02-25 03:04 | 120398.1 | 720.0005 | 3 | 17 | 4.37701 | 3.259928 | 2.23138 | 2.71e-09 | 9.333064 | 1.1003e-08
2018-02-25 03:06 | 120518.1 | 840.0001 | 3 | 17 | 4.400268 | 3.027651 | 2.338338 | 2.71e-09 | 9.802955 | 1.1003e-08
2018-02-25 03:08 | 120638.1 | 960.0005 | 3 | 17 | 4.400258 | 2.619534 | 2.432217 | 2.71e-09 | 10.21605 | 1.1003e-08
2018-02-25 03:10 | 120758.1 | 1080.0001 | 3 | 17 | 4.400273 | 2.277643 | 2.513671 | 2.71e-09 | 10.57447 | 1.1003e-08
2018-02-25 03:12 | 120878.1 | 1200.0012 | 3 | 17 | 4.400267 | 1.980036 | 2.584514 | 2.71e-09 | 10.8862 | 1.1003e-08
2018-02-25 03:14 | 120998.1 | 1320 | 3 | 17 | 4.400243 | 1.722755 | 2.64608 | 2.71e-09 | 11.1571 | 1.1003e-08
2018-02-25 03:16 | 121118.1 | 1440.0012 | 3 | 17 | 4.400248 | 1.507243 | 2.699812 | 2.71e-09 | 11.39354 | 1.1003e-08
2018-02-25 03:18 | 121238.1 | 1560 | 3 | 17 | 4.400238 | 1.324778 | 2.746904 | 2.71e-09 | 11.60075 | 1.1003e-08
2018-02-25 03:20 | 121358.1 | 1680.0011 | 3 | 17 | 4.40023 | 1.168446 | 2.788393 | 2.71e-09 | 11.78331 | 1.1003e-08
2018-02-25 03:22 | 121478.1 | 1800.0016 | 3 | 17 | 4.400208 | 1.030822 | 2.824994 | 2.71e-09 | 11.94436 | 1.1003e-08
2018-02-25 03:24 | 121598.1 | 1920.0019 | 3 | 17 | 4.400175 | 0.913271 | 2.857332 | 2.71e-09 | 12.08666 | 1.1003e-08
2018-02-25 03:26 | 121718.1 | 2040.0007 | 3 | 17 | 4.400197 | 0.8143692 | 2.886085 | 2.71e-09 | 12.21317 | 1.1003e-08
2018-02-25 03:28 | 121838.1 | 2160.0019 | 3 | 17 | 4.400189 | 0.7292957 | 2.911774 | 2.71e-09 | 12.32621 | 1.1003e-08
2018-02-25 03:30 | 121958.1 | 2280.0007 | 3 | 17 | 4.400202 | 0.6548824 | 2.934816 | 2.71e-09 | 12.4276 | 1.1003e-08
2018-02-25 03:30 | 121963.4 | 2285.3191 | 3 | 17 | 4.400219 | 0.6519947 | 2.935783 | 2.71e-09 | 12.43185 | 1.1003e-08
2018-02-25 03:32 | 122083.4 | 120.0005 | 4 | 17 | 4.335795 | 0 | 2.935783 | 2.71e-09 | 12.43185 | 1.1003e-08
2018-02-25 03:34 | 122203.4 | 240 | 4 | 17 | 4.330015 | 0 | 2.935783 | 2.71e-09 | 12.43185 | 1.1003e-08
2018-02-25 03:35 | 122263.4 | 300.0028 | 4 | 17 | 4.32831 | 0 | 2.935783 | 2.71e-09 | 12.43185 | 1.1003e-08
2018-02-25 03:37 | 122383.5 | 120.0005 | 5 | 17 | 4.009845 | -3.260012 | 2.935783 | 0.1086511 | 12.43185 | 0.4401895
2018-02-25 03:39 | 122503.5 | 240.0009 | 5 | 17 | 3.965126 | -3.259947 | 2.935783 | 0.2173151 | 12.43185 | 0.8734269
2018-02-25 03:41 | 122623.5 | 360.0029 | 5 | 17 | 3.923053 | -3.26 | 2.935783 | 0.3259763 | 12.43185 | 1.301975
2018-02-25 03:43 | 122743.5 | 480.0001 | 5 | 17 | 3.882939 | -3.259963 | 2.935783 | 0.434638 | 12.43185 | 1.726069
2018-02-25 03:45 | 122863.5 | 600.0004 | 5 | 17 | 3.844686 | -3.260058 | 2.935783 | 0.543295 | 12.43185 | 2.14588
2018-02-25 03:47 | 122983.5 | 720.0009 | 5 | 17 | 3.807841 | -3.259943 | 2.935783 | 0.6519509 | 12.43185 | 2.561613
2018-02-25 03:49 | 123103.5 | 840.0003 | 5 | 17 | 3.771241 | -3.259978 | 2.935783 | 0.7606127 | 12.43185 | 2.973397
2018-02-25 03:51 | 123223.5 | 960.0015 | 5 | 17 | 3.736857 | -3.260089 | 2.935783 | 0.8692799 | 12.43185 | 3.381301
2018-02-25 03:53 | 123343.5 | 1080.0016 | 5 | 17 | 3.705664 | -3.260022 | 2.935783 | 0.9779406 | 12.43185 | 3.785634
2018-02-25 03:55 | 123463.5 | 1200.001 | 5 | 17 | 3.67736 | -3.260014 | 2.935783 | 1.086596 | 12.43185 | 4.186719
2018-02-25 03:57 | 123583.5 | 1320.0008 | 5 | 17 | 3.650204 | -3.260109 | 2.935783 | 1.195259 | 12.43185 | 4.584835
2018-02-25 03:59 | 123703.5 | 1440.0003 | 5 | 17 | 3.623603 | -3.260034 | 2.935783 | 1.303928 | 12.43185 | 4.980032
2018-02-25 04:01 | 123823.5 | 1560.0014 | 5 | 17 | 3.599561 | -3.260151 | 2.935783 | 1.412582 | 12.43185 | 5.372428
2018-02-25 04:03 | 123943.5 | 1680.0011 | 5 | 17 | 3.577397 | -3.260098 | 2.935783 | 1.521248 | 12.43185 | 5.762359
2018-02-25 04:05 | 124063.5 | 1800.0015 | 5 | 17 | 3.55709 | -3.260065 | 2.935783 | 1.629915 | 12.43185 | 6.149985
2018-02-25 04:07 | 124183.5 | 1920.0003 | 5 | 17 | 3.537279 | -3.260105 | 2.935783 | 1.738581 | 12.43185 | 6.535445
2018-02-25 04:09 | 124303.5 | 2040 | 5 | 17 | 3.519194 | -3.260098 | 2.935783 | 1.847242 | 12.43185 | 6.918806
2018-02-25 04:11 | 124423.5 | 2160.0008 | 5 | 17 | 3.503033 | -3.260098 | 2.935783 | 1.955907 | 12.43185 | 7.300325
2018-02-25 04:13 | 124543.5 | 2280.0009 | 5 | 17 | 3.487984 | -3.260054 | 2.935783 | 2.064569 | 12.43185 | 7.680149
2018-02-25 04:15 | 124663.5 | 2400.0008 | 5 | 17 | 3.472485 | -3.260105 | 2.935783 | 2.173234 | 12.43185 | 8.058341
2018-02-25 04:17 | 124783.5 | 2520.0002 | 5 | 17 | 3.454758 | -3.259814 | 2.935783 | 2.281896 | 12.43185 | 8.434709
2018-02-25 04:19 | 124903.5 | 2640.0003 | 5 | 17 | 3.435981 | -3.259962 | 2.935783 | 2.390549 | 12.43185 | 8.80909
2018-02-25 04:21 | 125023.5 | 2760.0003 | 5 | 17 | 3.412938 | -3.259851 | 2.935783 | 2.499205 | 12.43185 | 9.181228
2018-02-25 04:23 | 125143.5 | 2880.0012 | 5 | 17 | 3.380414 | -3.259856 | 2.935783 | 2.607869 | 12.43185 | 9.550449
2018-02-25 04:25 | 125263.5 | 3000.0004 | 5 | 17 | 3.326766 | -3.260022 | 2.935783 | 2.716528 | 12.43185 | 9.915121
2018-02-25 04:27 | 125383.5 | 3120.0012 | 5 | 17 | 3.232559 | -3.259867 | 2.935783 | 2.825183 | 12.43185 | 10.27199
2018-02-25 04:29 | 125503.5 | 3240.0004 | 5 | 17 | 3.00584 | -3.259995 | 2.935783 | 2.933843 | 12.43185 | 10.61331
2018-02-25 04:29 | 125505.2 | 3241.6354 | 5 | 17 | 2.999985 | -3.25993 | 2.935783 | 2.935323 | 12.43185 | 10.61775
2018-02-25 04:31 | 125625.2 | 120.001 | 6 | 17 | 3.453083 | 0 | 2.935783 | 2.935323 | 12.43185 | 10.61775
2018-02-25 04:33 | 125745.2 | 240.001 | 6 | 17 | 3.471562 | 0 | 2.935783 | 2.935323 | 12.43185 | 10.61775
2018-02-25 04:34 | 125805.2 | 300.0026 | 6 | 17 | 3.47552 | 0 | 2.935783 | 2.935323 | 12.43185 | 10.61775
2018-02-25 04:34 | 125805.2 | 0.0024 | 7 | 18 | 3.475607 | 0 | 0 | 0 | 0 | 0
2018-02-25 04:36 | 125925.3 | 120.0009 | 2 | 18 | 4.051915 | 4.890135 | 0.1623982 | 9.24e-10 | 0.6441379 | 3.212e-09
2018-02-25 04:38 | 126045.3 | 240.0009 | 2 | 18 | 4.090705 | 4.89012 | 0.3253954 | 9.24e-10 | 1.307619 | 3.212e-09
2018-02-25 04:40 | 126165.3 | 360.0001 | 2 | 18 | 4.125021 | 4.890097 | 0.4883915 | 9.24e-10 | 1.977329 | 3.212e-09
2018-02-25 04:42 | 126285.3 | 480.0001 | 2 | 18 | 4.151613 | 4.890028 | 0.6513832 | 9.24e-10 | 2.651894 | 3.212e-09
2018-02-25 04:44 | 126405.3 | 600.0001 | 2 | 18 | 4.177509 | 4.890081 | 0.8143911 | 9.24e-10 | 3.33075 | 3.212e-09
2018-02-25 04:46 | 126525.3 | 720.001 | 2 | 18 | 4.200275 | 4.825949 | 0.977235 | 9.24e-10 | 4.0131 | 3.212e-09
2018-02-25 04:48 | 126645.3 | 840.0009 | 2 | 18 | 4.200246 | 4.430571 | 1.131349 | 9.24e-10 | 4.66042 | 3.212e-09
2018-02-25 04:50 | 126765.3 | 960.0009 | 2 | 18 | 4.200293 | 4.072117 | 1.27296 | 9.24e-10 | 5.255222 | 3.212e-09
2018-02-25 04:52 | 126885.3 | 1080.0009 | 2 | 18 | 4.200251 | 3.730747 | 1.402984 | 9.24e-10 | 5.801357 | 3.212e-09
2018-02-25 04:54 | 127005.3 | 1200.0009 | 2 | 18 | 4.200252 | 3.419277 | 1.522004 | 9.24e-10 | 6.301269 | 3.212e-09
2018-02-25 04:55 | 127071.5 | 1266.2328 | 2 | 18 | 4.200259 | 3.259991 | 1.583438 | 9.24e-10 | 6.559306 | 3.212e-09
2018-02-25 04:57 | 127191.5 | 120.0001 | 3 | 18 | 4.220962 | 3.260061 | 1.691722 | 9.24e-10 | 7.015141 | 3.212e-09
2018-02-25 04:59 | 127311.5 | 240.0009 | 3 | 18 | 4.246206 | 3.260082 | 1.800386 | 9.24e-10 | 7.475153 | 3.212e-09
2018-02-25 05:01 | 127431.5 | 360.0002 | 3 | 18 | 4.275228 | 3.260101 | 1.909043 | 9.24e-10 | 7.93807 | 3.212e-09
2018-02-25 05:03 | 127551.5 | 480.0009 | 3 | 18 | 4.306765 | 3.260078 | 2.017709 | 9.24e-10 | 8.404346 | 3.212e-09
2018-02-25 05:05 | 127671.5 | 600.0003 | 3 | 18 | 4.340429 | 3.260117 | 2.126384 | 9.24e-10 | 8.874185 | 3.212e-09
2018-02-25 05:07 | 127791.5 | 720.0003 | 3 | 18 | 4.376783 | 3.260159 | 2.235049 | 9.24e-10 | 9.347791 | 3.212e-09
2018-02-25 05:09 | 127911.5 | 840.0013 | 3 | 18 | 4.400286 | 3.033825 | 2.342119 | 9.24e-10 | 9.818147 | 3.212e-09
2018-02-25 05:11 | 128031.5 | 960.0007 | 3 | 18 | 4.400257 | 2.61165 | 2.435936 | 9.24e-10 | 10.23097 | 3.212e-09
2018-02-25 05:13 | 128151.5 | 1080.0011 | 3 | 18 | 4.400231 | 2.26646 | 2.517091 | 9.24e-10 | 10.58807 | 3.212e-09
2018-02-25 05:15 | 128271.5 | 1200.0016 | 3 | 18 | 4.400236 | 1.974766 | 2.587649 | 9.24e-10 | 10.89854 | 3.212e-09
2018-02-25 05:17 | 128391.5 | 1320.0011 | 3 | 18 | 4.400264 | 1.724202 | 2.649181 | 9.24e-10 | 11.1693 | 3.212e-09
2018-02-25 05:19 | 128511.5 | 1440.0012 | 3 | 18 | 4.400218 | 1.50265 | 2.702885 | 9.24e-10 | 11.40561 | 3.212e-09
2018-02-25 05:21 | 128631.5 | 1560.0013 | 3 | 18 | 4.400244 | 1.316785 | 2.749762 | 9.24e-10 | 11.61188 | 3.212e-09
2018-02-25 05:23 | 128751.5 | 1680.0002 | 3 | 18 | 4.400205 | 1.159456 | 2.790951 | 9.24e-10 | 11.79312 | 3.212e-09
2018-02-25 05:25 | 128871.5 | 1800.0024 | 3 | 18 | 4.40016 | 1.027681 | 2.827346 | 9.24e-10 | 11.95327 | 3.212e-09
2018-02-25 05:27 | 128991.5 | 1920.0002 | 3 | 18 | 4.400175 | 0.9119892 | 2.859646 | 9.24e-10 | 12.09539 | 3.212e-09
2018-02-25 05:29 | 129111.5 | 2040.0002 | 3 | 18 | 4.400156 | 0.8086319 | 2.888299 | 9.24e-10 | 12.22147 | 3.212e-09
2018-02-25 05:31 | 129231.5 | 2160.0015 | 3 | 18 | 4.400159 | 0.7231178 | 2.913808 | 9.24e-10 | 12.33372 | 3.212e-09
2018-02-25 05:33 | 129346.7 | 2275.1239 | 3 | 18 | 4.400117 | 0.6519957 | 2.935782 | 9.24e-10 | 12.43041 | 3.212e-09
2018-02-25 05:35 | 129466.7 | 119.9998 | 4 | 18 | 4.33582 | 0 | 2.935782 | 9.24e-10 | 12.43041 | 3.212e-09
2018-02-25 05:37 | 129586.7 | 239.9999 | 4 | 18 | 4.330006 | 0 | 2.935782 | 9.24e-10 | 12.43041 | 3.212e-09
2018-02-25 05:38 | 129646.7 | 300.0016 | 4 | 18 | 4.328315 | 0 | 2.935782 | 9.24e-10 | 12.43041 | 3.212e-09
2018-02-25 05:40 | 129766.8 | 120.0002 | 5 | 18 | 4.010392 | -3.259978 | 2.935782 | 0.1086491 | 12.43041 | 0.4402479
2018-02-25 05:42 | 129886.8 | 240.0007 | 5 | 18 | 3.966218 | -3.259963 | 2.935782 | 0.2173182 | 12.43041 | 0.8735837
2018-02-25 05:44 | 130006.8 | 360.0011 | 5 | 18 | 3.925623 | -3.260007 | 2.935782 | 0.3259763 | 12.43041 | 1.302333
2018-02-25 05:46 | 130126.8 | 480.0009 | 5 | 18 | 3.885233 | -3.260052 | 2.935782 | 0.4346418 | 12.43041 | 1.726724
2018-02-25 05:48 | 130246.8 | 600.0001 | 5 | 18 | 3.846165 | -3.259975 | 2.935782 | 0.5432915 | 12.43041 | 2.146696
2018-02-25 05:50 | 130366.8 | 720.0001 | 5 | 18 | 3.809161 | -3.260049 | 2.935782 | 0.6519631 | 12.43041 | 2.562648
2018-02-25 05:52 | 130486.8 | 840.0013 | 5 | 18 | 3.773615 | -3.259963 | 2.935782 | 0.7606161 | 12.43041 | 2.974579
2018-02-25 05:54 | 130606.8 | 960.0001 | 5 | 18 | 3.739407 | -3.259969 | 2.935782 | 0.8692809 | 12.43041 | 3.382769
2018-02-25 05:56 | 130726.8 | 1080 | 5 | 18 | 3.707042 | -3.25995 | 2.935782 | 0.9779446 | 12.43041 | 3.787336
2018-02-25 05:58 | 130846.8 | 1200.0004 | 5 | 18 | 3.677519 | -3.259948 | 2.935782 | 1.086604 | 12.43041 | 4.188518
2018-02-25 06:00 | 130966.8 | 1320.0007 | 5 | 18 | 3.65037 | -3.259938 | 2.935782 | 1.195266 | 12.43041 | 4.586633
2018-02-25 06:02 | 131086.8 | 1440.003 | 5 | 18 | 3.624991 | -3.26 | 2.935782 | 1.303928 | 12.43041 | 4.981896
2018-02-25 06:04 | 131206.8 | 1560.0012 | 5 | 18 | 3.600235 | -3.259956 | 2.935782 | 1.412586 | 12.43041 | 5.374441
2018-02-25 06:06 | 131326.8 | 1680.0008 | 5 | 18 | 3.576985 | -3.26 | 2.935782 | 1.52124 | 12.43041 | 5.764321
2018-02-25 06:08 | 131446.8 | 1800.0008 | 5 | 18 | 3.556306 | -3.259927 | 2.935782 | 1.629905 | 12.43041 | 6.151873
2018-02-25 06:10 | 131566.8 | 1920.0031 | 5 | 18 | 3.537719 | -3.260005 | 2.935782 | 1.738578 | 12.43041 | 6.537321
2018-02-25 06:12 | 131686.8 | 2040.0007 | 5 | 18 | 3.52035 | -3.259992 | 2.935782 | 1.847236 | 12.43041 | 6.920772
2018-02-25 06:14 | 131806.8 | 2160.0014 | 5 | 18 | 3.502928 | -3.259952 | 2.935782 | 1.955894 | 12.43041 | 7.302332
2018-02-25 06:16 | 131926.8 | 2280.0007 | 5 | 18 | 3.487261 | -3.25997 | 2.935782 | 2.064549 | 12.43041 | 7.682081
2018-02-25 06:18 | 132046.8 | 2400.0001 | 5 | 18 | 3.471915 | -3.259992 | 2.935782 | 2.173219 | 12.43041 | 8.060208
2018-02-25 06:20 | 132166.8 | 2520.001 | 5 | 18 | 3.455742 | -3.260096 | 2.935782 | 2.281875 | 12.43041 | 8.436591
2018-02-25 06:22 | 132286.8 | 2640.001 | 5 | 18 | 3.436404 | -3.260104 | 2.935782 | 2.390536 | 12.43041 | 8.811104
2018-02-25 06:24 | 132406.8 | 2760.0007 | 5 | 18 | 3.412199 | -3.2599 | 2.935782 | 2.499197 | 12.43041 | 9.183226
2018-02-25 06:26 | 132526.8 | 2880.0003 | 5 | 18 | 3.379163 | -3.259873 | 2.935782 | 2.607858 | 12.43041 | 9.55232
2018-02-25 06:28 | 132646.8 | 3000.0012 | 5 | 18 | 3.327238 | -3.259892 | 2.935782 | 2.716522 | 12.43041 | 9.916924
2018-02-25 06:30 | 132766.8 | 3120.0003 | 5 | 18 | 3.234345 | -3.259863 | 2.935782 | 2.825178 | 12.43041 | 10.27395
2018-02-25 06:32 | 132886.8 | 3240.0001 | 5 | 18 | 3.00436 | -3.259885 | 2.935782 | 2.933827 | 12.43041 | 10.6153
2018-02-25 06:32 | 132888 | 3241.2103 | 5 | 18 | 2.999992 | -3.259941 | 2.935782 | 2.934925 | 12.43041 | 10.6186
2018-02-25 06:34 | 133008 | 120.0001 | 6 | 18 | 3.454471 | 0 | 2.935782 | 2.934932 | 12.43041 | 10.61862
2018-02-25 06:36 | 133128 | 240.0001 | 6 | 18 | 3.473094 | 0 | 2.935782 | 2.934932 | 12.43041 | 10.61862
2018-02-25 06:37 | 133188 | 300.0024 | 6 | 18 | 3.476981 | 0 | 2.935782 | 2.934932 | 12.43041 | 10.61862
2018-02-25 06:37 | 133188.1 | 0.0026 | 7 | 19 | 3.476961 | 0 | 0 | 0 | 0 | 0
2018-02-25 06:39 | 133308.1 | 120.0002 | 2 | 19 | 4.051205 | 4.890182 | 0.162393 | 3.285e-09 | 0.6441303 | 1.1421e-08
2018-02-25 06:41 | 133428.1 | 240.0009 | 2 | 19 | 4.091679 | 4.890106 | 0.3253982 | 3.285e-09 | 1.307668 | 1.1421e-08
2018-02-25 06:43 | 133548.1 | 360.0007 | 2 | 19 | 4.126554 | 4.890123 | 0.4883869 | 3.285e-09 | 1.977561 | 1.1421e-08
2018-02-25 06:45 | 133668.1 | 480.0014 | 2 | 19 | 4.152683 | 4.889872 | 0.6513801 | 3.285e-09 | 2.652373 | 1.1421e-08
2018-02-25 06:47 | 133788.1 | 600.0014 | 2 | 19 | 4.176489 | 4.889841 | 0.8143671 | 3.285e-09 | 3.331123 | 1.1421e-08
2018-02-25 06:49 | 133908.1 | 720.0003 | 2 | 19 | 4.200266 | 4.830294 | 0.9772375 | 3.285e-09 | 4.013453 | 1.1421e-08
2018-02-25 06:51 | 134028.1 | 840.0013 | 2 | 19 | 4.200289 | 4.414949 | 1.131039 | 3.285e-09 | 4.659463 | 1.1421e-08
2018-02-25 06:53 | 134148.1 | 960.0001 | 2 | 19 | 4.200261 | 4.052404 | 1.272049 | 3.285e-09 | 5.251741 | 1.1421e-08
2018-02-25 06:55 | 134268.1 | 1080.0015 | 2 | 19 | 4.200243 | 3.727583 | 1.401615 | 3.285e-09 | 5.795948 | 1.1421e-08
2018-02-25 06:57 | 134388.1 | 1200.0014 | 2 | 19 | 4.200282 | 3.427511 | 1.520812 | 3.285e-09 | 6.296606 | 1.1421e-08
2018-02-25 06:58 | 134454.2 | 1266.0385 | 2 | 19 | 4.200219 | 3.259996 | 1.582154 | 3.285e-09 | 6.554258 | 1.1421e-08
2018-02-25 07:00 | 134574.2 | 120.0005 | 3 | 19 | 4.221481 | 3.260164 | 1.690421 | 3.285e-09 | 7.010047 | 1.1421e-08
2018-02-25 07:02 | 134694.2 | 240.001 | 3 | 19 | 4.246998 | 3.260147 | 1.799098 | 3.285e-09 | 7.470181 | 1.1421e-08
2018-02-25 07:04 | 134814.2 | 360.0011 | 3 | 19 | 4.275123 | 3.260174 | 1.907757 | 3.285e-09 | 7.933162 | 1.1421e-08
2018-02-25 07:06 | 134934.2 | 480.0008 | 3 | 19 | 4.3058 | 3.260059 | 2.016428 | 3.285e-09 | 8.399383 | 1.1421e-08
2018-02-25 07:08 | 135054.2 | 600.0005 | 3 | 19 | 4.340314 | 3.259836 | 2.125081 | 3.285e-09 | 8.869065 | 1.1421e-08
2018-02-25 07:10 | 135174.2 | 720.0003 | 3 | 19 | 4.377019 | 3.260174 | 2.233754 | 3.285e-09 | 9.342718 | 1.1421e-08
2018-02-25 07:12 | 135294.2 | 840.001 | 3 | 19 | 4.40031 | 3.032444 | 2.340761 | 3.285e-09 | 9.812815 | 1.1421e-08
2018-02-25 07:14 | 135414.2 | 960.0005 | 3 | 19 | 4.400239 | 2.624125 | 2.434817 | 3.285e-09 | 10.22669 | 1.1421e-08
2018-02-25 07:16 | 135534.2 | 1080.0006 | 3 | 19 | 4.40023 | 2.273428 | 2.516326 | 3.285e-09 | 10.58535 | 1.1421e-08
2018-02-25 07:18 | 135654.2 | 1200.0016 | 3 | 19 | 4.400221 | 1.971428 | 2.586914 | 3.285e-09 | 10.89595 | 1.1421e-08
2018-02-25 07:20 | 135774.2 | 1320.0002 | 3 | 19 | 4.400207 | 1.718839 | 2.648322 | 3.285e-09 | 11.16616 | 1.1421e-08
2018-02-25 07:22 | 135894.2 | 1440.0002 | 3 | 19 | 4.400253 | 1.506823 | 2.701988 | 3.285e-09 | 11.4023 | 1.1421e-08
2018-02-25 07:24 | 136014.2 | 1560.0003 | 3 | 19 | 4.400246 | 1.323126 | 2.749065 | 3.285e-09 | 11.60946 | 1.1421e-08
2018-02-25 07:26 | 136134.2 | 1680.0016 | 3 | 19 | 4.400211 | 1.160468 | 2.790382 | 3.285e-09 | 11.79126 | 1.1421e-08
2018-02-25 07:28 | 136254.2 | 1800.0002 | 3 | 19 | 4.400245 | 1.025436 | 2.826738 | 3.285e-09 | 11.95123 | 1.1421e-08
2018-02-25 07:30 | 136374.2 | 1920.0005 | 3 | 19 | 4.400211 | 0.9104652 | 2.858935 | 3.285e-09 | 12.09291 | 1.1421e-08
2018-02-25 07:32 | 136494.2 | 2040.0007 | 3 | 19 | 4.400219 | 0.8125439 | 2.887605 | 3.285e-09 | 12.21906 | 1.1421e-08
2018-02-25 07:34 | 136614.2 | 2160 | 3 | 19 | 4.400196 | 0.7247114 | 2.913203 | 3.285e-09 | 12.33169 | 1.1421e-08
2018-02-25 07:36 | 136727.9 | 2273.7334 | 3 | 19 | 4.400163 | 0.6519957 | 2.934916 | 3.285e-09 | 12.42724 | 1.1421e-08
2018-02-25 07:38 | 136848 | 120.0012 | 4 | 19 | 4.335954 | 0 | 2.934916 | 3.285e-09 | 12.42724 | 1.1421e-08
2018-02-25 07:40 | 136968 | 240.0015 | 4 | 19 | 4.330165 | 0 | 2.934916 | 3.285e-09 | 12.42724 | 1.1421e-08
2018-02-25 07:41 | 137028 | 300.0003 | 4 | 19 | 4.328482 | 0 | 2.934916 | 3.285e-09 | 12.42724 | 1.1421e-08
2018-02-25 07:43 | 137148 | 120.0005 | 5 | 19 | 4.011652 | -3.260029 | 2.934916 | 0.1086566 | 12.42724 | 0.4404237
2018-02-25 07:45 | 137268 | 240.0006 | 5 | 19 | 3.966352 | -3.259928 | 2.934916 | 0.2173037 | 12.42724 | 0.873739
2018-02-25 07:47 | 137388 | 360.0015 | 5 | 19 | 3.92518 | -3.259976 | 2.934916 | 0.3259704 | 12.42724 | 1.302496
2018-02-25 07:49 | 137508 | 480.0007 | 5 | 19 | 3.885629 | -3.259969 | 2.934916 | 0.434631 | 12.42724 | 1.726842
2018-02-25 07:51 | 137628 | 600.0009 | 5 | 19 | 3.84716 | -3.260016 | 2.934916 | 0.5432869 | 12.42724 | 2.146926
2018-02-25 07:53 | 137748 | 720.0015 | 5 | 19 | 3.809168 | -3.260085 | 2.934916 | 0.6519554 | 12.42724 | 2.56293
2018-02-25 07:55 | 137868 | 840.0016 | 5 | 19 | 3.772922 | -3.260043 | 2.934916 | 0.7606142 | 12.42724 | 2.974843
2018-02-25 07:57 | 137988 | 960 | 5 | 19 | 3.738777 | -3.259989 | 2.934916 | 0.8692716 | 12.42724 | 3.382914
2018-02-25 07:59 | 138108 | 1080.0008 | 5 | 19 | 3.707862 | -3.260124 | 2.934916 | 0.9779375 | 12.42724 | 3.787491
2018-02-25 08:01 | 138228 | 1200.0002 | 5 | 19 | 3.678449 | -3.260201 | 2.934916 | 1.086597 | 12.42724 | 4.188787
2018-02-25 08:03 | 138348 | 1320.0011 | 5 | 19 | 3.650093 | -3.260131 | 2.934916 | 1.195256 | 12.42724 | 4.586911
2018-02-25 08:05 | 138468 | 1440.0006 | 5 | 19 | 3.62433 | -3.259903 | 2.934916 | 1.303923 | 12.42724 | 4.982139
2018-02-25 08:07 | 138588 | 1560.0007 | 5 | 19 | 3.600424 | -3.260216 | 2.934916 | 1.412584 | 12.42724 | 5.374642
2018-02-25 08:09 | 138708 | 1680.0007 | 5 | 19 | 3.578081 | -3.26018 | 2.934916 | 1.521249 | 12.42724 | 5.764657
2018-02-25 08:11 | 138828 | 1800.0005 | 5 | 19 | 3.556639 | -3.260122 | 2.934916 | 1.62991 | 12.42724 | 6.152287
2018-02-25 08:13 | 138948 | 1920.001 | 5 | 19 | 3.537463 | -3.260112 | 2.934916 | 1.738586 | 12.42724 | 6.537743
2018-02-25 08:15 | 139068 | 2040.0012 | 5 | 19 | 3.520129 | -3.260145 | 2.934916 | 1.847248 | 12.42724 | 6.921173
2018-02-25 08:17 | 139188 | 2160.0008 | 5 | 19 | 3.504408 | -3.260158 | 2.934916 | 1.955917 | 12.42724 | 7.302845
2018-02-25 08:19 | 139308 | 2280.0011 | 5 | 19 | 3.488853 | -3.260069 | 2.934916 | 2.06458 | 12.42724 | 7.682813
2018-02-25 08:21 | 139428 | 2400.0005 | 5 | 19 | 3.472503 | -3.260227 | 2.934916 | 2.173241 | 12.42724 | 8.061021
2018-02-25 08:23 | 139548 | 2520.0014 | 5 | 19 | 3.455679 | -3.26008 | 2.934916 | 2.281902 | 12.42724 | 8.437445
2018-02-25 08:25 | 139668 | 2640.001 | 5 | 19 | 3.437297 | -3.25998 | 2.934916 | 2.390555 | 12.42724 | 8.811936
2018-02-25 08:27 | 139788 | 2760.0005 | 5 | 19 | 3.414217 | -3.259859 | 2.934916 | 2.499218 | 12.42724 | 9.184246
2018-02-25 08:29 | 139908 | 2880.0014 | 5 | 19 | 3.37958 | -3.259794 | 2.934916 | 2.607877 | 12.42724 | 9.553482
2018-02-25 08:31 | 140028 | 3000.0014 | 5 | 19 | 3.326688 | -3.259858 | 2.934916 | 2.716536 | 12.42724 | 9.918056
2018-02-25 08:33 | 140148 | 3120.0013 | 5 | 19 | 3.233867 | -3.259852 | 2.934916 | 2.82519 | 12.42724 | 10.27503
2018-02-25 08:35 | 140268 | 3240.0008 | 5 | 19 | 3.008489 | -3.259823 | 2.934916 | 2.933854 | 12.42724 | 10.61658
2018-02-25 08:35 | 140270.4 | 3242.3767 | 5 | 19 | 2.999995 | -3.259962 | 2.934916 | 2.936 | 12.42724 | 10.62303
2018-02-25 08:37 | 140390.5 | 120.0005 | 6 | 19 | 3.451732 | 0 | 2.934916 | 2.936 | 12.42724 | 10.62303
2018-02-25 08:39 | 140510.5 | 240.0025 | 6 | 19 | 3.470135 | 0 | 2.934916 | 2.936 | 12.42724 | 10.62303
2018-02-25 08:40 | 140570.5 | 300.0028 | 6 | 19 | 3.474027 | 0 | 2.934916 | 2.936 | 12.42724 | 10.62303
2018-02-25 08:40 | 140570.5 | 0.0024 | 7 | 20 | 3.474129 | 0 | 0 | 0 | 0 | 0
2018-02-25 08:42 | 140690.5 | 120.0009 | 2 | 20 | 4.051817 | 4.890141 | 0.1623923 | 0 | 0.6440325 | 0
2018-02-25 08:44 | 140810.5 | 240.0013 | 2 | 20 | 4.090384 | 4.890116 | 0.325386 | 0 | 1.307459 | 0
2018-02-25 08:46 | 140930.5 | 360.001 | 2 | 20 | 4.125543 | 4.88983 | 0.4883696 | 0 | 1.977111 | 0
2018-02-25 08:48 | 141050.5 | 480.0009 | 2 | 20 | 4.153512 | 4.889833 | 0.6513606 | 0 | 2.651926 | 0
2018-02-25 08:50 | 141170.5 | 600.0022 | 2 | 20 | 4.177763 | 4.889864 | 0.8143655 | 0 | 3.330933 | 0
2018-02-25 08:52 | 141290.5 | 720.001 | 2 | 20 | 4.200293 | 4.822365 | 0.9772033 | 0 | 4.013294 | 0
2018-02-25 08:54 | 141410.5 | 840.002 | 2 | 20 | 4.200273 | 4.425236 | 1.131164 | 0 | 4.659968 | 0
2018-02-25 08:56 | 141530.5 | 960.0003 | 2 | 20 | 4.200288 | 4.048765 | 1.27232 | 0 | 5.252862 | 0
2018-02-25 08:58 | 141650.5 | 1080.0001 | 2 | 20 | 4.200258 | 3.716749 | 1.401641 | 0 | 5.796043 | 0
2018-02-25 09:00 | 141770.5 | 1200.0014 | 2 | 20 | 4.200274 | 3.414959 | 1.520439 | 0 | 6.295022 | 0
2018-02-25 09:01 | 141835.7 | 1265.1636 | 2 | 20 | 4.200264 | 3.259979 | 1.58083 | 0 | 6.548679 | 0
2018-02-25 09:03 | 141955.7 | 120.0014 | 3 | 20 | 4.220983 | 3.260162 | 1.689117 | 7.92e-10 | 7.004518 | 3.216e-09
2018-02-25 09:05 | 142075.7 | 240.001 | 3 | 20 | 4.24724 | 3.260134 | 1.797775 | 7.92e-10 | 7.464552 | 3.216e-09
2018-02-25 09:07 | 142195.7 | 360.0008 | 3 | 20 | 4.275826 | 3.259933 | 1.906446 | 7.92e-10 | 7.927644 | 3.216e-09
2018-02-25 09:09 | 142315.7 | 480.0004 | 3 | 20 | 4.306678 | 3.259844 | 2.015109 | 7.92e-10 | 8.393924 | 3.216e-09
2018-02-25 09:11 | 142435.7 | 600.0001 | 3 | 20 | 4.339836 | 3.260118 | 2.123765 | 7.92e-10 | 8.863646 | 3.216e-09
2018-02-25 09:13 | 142555.7 | 720.0014 | 3 | 20 | 4.37645 | 3.260168 | 2.232425 | 7.92e-10 | 9.337162 | 3.216e-09
2018-02-25 09:15 | 142675.7 | 840.0012 | 3 | 20 | 4.400311 | 3.02944 | 2.339411 | 7.92e-10 | 9.807148 | 3.216e-09
2018-02-25 09:17 | 142795.7 | 960.0009 | 3 | 20 | 4.400256 | 2.618544 | 2.433306 | 7.92e-10 | 10.22031 | 3.216e-09
2018-02-25 09:19 | 142915.7 | 1080.0003 | 3 | 20 | 4.400271 | 2.276192 | 2.51473 | 7.92e-10 | 10.5786 | 3.216e-09
2018-02-25 09:21 | 143035.7 | 1200.001 | 3 | 20 | 4.400259 | 1.980516 | 2.58554 | 7.92e-10 | 10.89018 | 3.216e-09
2018-02-25 09:23 | 143155.7 | 1320.0017 | 3 | 20 | 4.400234 | 1.720309 | 2.647121 | 7.92e-10 | 11.16115 | 3.216e-09
2018-02-25 09:25 | 143275.7 | 1440.001 | 3 | 20 | 4.4002 | 1.503076 | 2.700727 | 7.92e-10 | 11.39703 | 3.216e-09
2018-02-25 09:27 | 143395.7 | 1560.0012 | 3 | 20 | 4.400208 | 1.320399 | 2.7477 | 7.92e-10 | 11.60373 | 3.216e-09
2018-02-25 09:29 | 143515.7 | 1680.001 | 3 | 20 | 4.400222 | 1.165707 | 2.789065 | 7.92e-10 | 11.78574 | 3.216e-09
2018-02-25 09:31 | 143635.7 | 1800.001 | 3 | 20 | 4.400199 | 1.030061 | 2.825621 | 7.92e-10 | 11.94659 | 3.216e-09
2018-02-25 09:33 | 143755.7 | 1920.0006 | 3 | 20 | 4.400165 | 0.9105253 | 2.857904 | 7.92e-10 | 12.08864 | 3.216e-09
2018-02-25 09:35 | 143875.7 | 2040.0005 | 3 | 20 | 4.400149 | 0.8112421 | 2.886574 | 7.92e-10 | 12.2148 | 3.216e-09
2018-02-25 09:37 | 143995.7 | 2160.0013 | 3 | 20 | 4.400184 | 0.7273455 | 2.912182 | 7.92e-10 | 12.32748 | 3.216e-09
2018-02-25 09:39 | 144115.7 | 2280.0005 | 3 | 20 | 4.400195 | 0.6540537 | 2.935169 | 7.92e-10 | 12.42863 | 3.216e-09
2018-02-25 09:39 | 144118.3 | 2282.5605 | 3 | 20 | 4.400174 | 0.651988 | 2.935633 | 7.92e-10 | 12.43067 | 3.216e-09
2018-02-25 09:41 | 144238.3 | 120.0013 | 4 | 20 | 4.335963 | 0 | 2.935633 | 7.92e-10 | 12.43067 | 3.216e-09
2018-02-25 09:43 | 144358.3 | 240.0015 | 4 | 20 | 4.33022 | 0 | 2.935633 | 7.92e-10 | 12.43067 | 3.216e-09
2018-02-25 09:44 | 144418.3 | 300.0024 | 4 | 20 | 4.328542 | 0 | 2.935633 | 7.92e-10 | 12.43067 | 3.216e-09
2018-02-25 09:46 | 144538.4073 | 120.0011 | 5 | 20 | 4.010759 | -3.259998 | 2.935633 | 0.1086523 | 12.43067 | 0.4402342
2018-02-25 09:48 | 144658.4075 | 240.0013 | 5 | 20 | 3.966774 | -3.259965 | 2.935633 | 0.217318 | 12.43067 | 0.8736178
2018-02-25 09:50 | 144778.4068 | 360.0006 | 5 | 20 | 3.924804 | -3.259963 | 2.935633 | 0.3259849 | 12.43067 | 1.302398
2018-02-25 09:52 | 144898.4068 | 480.0006 | 5 | 20 | 3.884567 | -3.26004 | 2.935633 | 0.434642 | 12.43067 | 1.72665
2018-02-25 09:54 | 145018.4072 | 600.001 | 5 | 20 | 3.846292 | -3.260014 | 2.935633 | 0.5432992 | 12.43067 | 2.14664
2018-02-25 09:56 | 145138.4068 | 720.0006 | 5 | 20 | 3.809705 | -3.259923 | 2.935633 | 0.6519662 | 12.43067 | 2.562604
2018-02-25 09:58 | 145258.407 | 840.0008 | 5 | 20 | 3.773709 | -3.259932 | 2.935633 | 0.7606243 | 12.43067 | 2.974608
2018-02-25 10:00 | 145378.4068 | 960.0006 | 5 | 20 | 3.738686 | -3.260018 | 2.935633 | 0.8692818 | 12.43067 | 3.382715
2018-02-25 10:02 | 145498.4062 | 1080 | 5 | 20 | 3.707394 | -3.259995 | 2.935633 | 0.9779412 | 12.43067 | 3.787231
2018-02-25 10:04 | 145618.4063 | 1200.0001 | 5 | 20 | 3.678504 | -3.25998 | 2.935633 | 1.086602 | 12.43067 | 4.188483
2018-02-25 10:06 | 145738.407 | 1320.0008 | 5 | 20 | 3.651314 | -3.259967 | 2.935633 | 1.195256 | 12.43067 | 4.586689
2018-02-25 10:08 | 145858.4069 | 1440.0007 | 5 | 20 | 3.624951 | -3.26005 | 2.935633 | 1.30392 | 12.43067 | 4.982025
2018-02-25 10:10 | 145978.4078 | 1560.0016 | 5 | 20 | 3.600487 | -3.259983 | 2.935633 | 1.412575 | 12.43067 | 5.374539
2018-02-25 10:12 | 146098.4077 | 1680.0015 | 5 | 20 | 3.578014 | -3.260022 | 2.935633 | 1.521233 | 12.43067 | 5.764527
2018-02-25 10:14 | 146218.407 | 1800.0008 | 5 | 20 | 3.557606 | -3.259932 | 2.935633 | 1.629898 | 12.43067 | 6.152204
2018-02-25 10:16 | 146338.4068 | 1920.0006 | 5 | 20 | 3.538666 | -3.260002 | 2.935633 | 1.738549 | 12.43067 | 6.537711
2018-02-25 10:18 | 146458.4075 | 2040.0013 | 5 | 20 | 3.520195 | -3.259974 | 2.935633 | 1.847214 | 12.43067 | 6.92121
2018-02-25 10:20 | 146578.4075 | 2160.0013 | 5 | 20 | 3.503825 | -3.260014 | 2.935633 | 1.955866 | 12.43067 | 7.302787
2018-02-25 10:22 | 146698.4069 | 2280.0007 | 5 | 20 | 3.488723 | -3.260007 | 2.935633 | 2.064534 | 12.43067 | 7.682711
2018-02-25 10:24 | 146818.407 | 2400.0008 | 5 | 20 | 3.47332 | -3.26005 | 2.935633 | 2.173191 | 12.43067 | 8.060961
2018-02-25 10:26 | 146938.4068 | 2520.0006 | 5 | 20 | 3.455846 | -3.259998 | 2.935633 | 2.281851 | 12.43067 | 8.437449
2018-02-25 10:28 | 147058.4071 | 2640.0009 | 5 | 20 | 3.436437 | -3.25999 | 2.935633 | 2.390505 | 12.43067 | 8.811904
2018-02-25 10:30 | 147178.4073 | 2760.0011 | 5 | 20 | 3.413073 | -3.260147 | 2.935633 | 2.49917 | 12.43067 | 9.184111
2018-02-25 10:32 | 147298.4069 | 2880.0007 | 5 | 20 | 3.380483 | -3.260071 | 2.935633 | 2.607837 | 12.43067 | 9.553345
2018-02-25 10:34 | 147418.4064 | 3000.0002 | 5 | 20 | 3.328196 | -3.260105 | 2.935633 | 2.716507 | 12.43067 | 9.918116
2018-02-25 10:36 | 147538.4062 | 3120 | 5 | 20 | 3.233178 | -3.260105 | 2.935633 | 2.825173 | 12.43067 | 10.27513
2018-02-25 10:38 | 147658.4071 | 3240.0009 | 5 | 20 | 3.007525 | -3.259916 | 2.935633 | 2.933838 | 12.43067 | 10.6166
2018-02-25 10:38 | 147660.5102 | 3242.104 | 5 | 20 | 2.99998 | -3.259976 | 2.935633 | 2.93574 | 12.43067 | 10.62231
2018-02-25 10:40 | 147780.6 | 120.0008 | 6 | 20 | 3.451602 | 0 | 2.935633 | 2.93574 | 12.43067 | 10.62231
2018-02-25 10:42 | 147900.6 | 239.9999 | 6 | 20 | 3.470023 | 0 | 2.935633 | 2.93574 | 12.43067 | 10.62231
2018-02-25 10:43 | 147960.6 | 300.0007 | 6 | 20 | 3.473914 | 0 | 2.935633 | 2.93574 | 12.43067 | 10.62231
2018-02-25 10:43 | 147960.6 | 0.0025 | 7 | 21 | 3.474068 | 0 | 0 | 0 | 0 | 0
2018-02-25 10:45 | 148080.6 | 120.0018 | 2 | 21 | 4.051165 | 4.889824 | 0.1623913 | 0 | 0.6438351 | 0
2018-02-25 10:47 | 148200.6 | 240.0001 | 2 | 21 | 4.090218 | 4.889883 | 0.3253818 | 0 | 1.307186 | 0
2018-02-25 10:49 | 148320.6 | 360.0011 | 2 | 21 | 4.124811 | 4.889816 | 0.4883686 | 0 | 1.976821 | 0
2018-02-25 10:51 | 148440.6 | 480.0001 | 2 | 21 | 4.151092 | 4.890081 | 0.6513579 | 0 | 2.651331 | 0
2018-02-25 10:53 | 148560.6 | 600.0002 | 2 | 21 | 4.17644 | 4.889839 | 0.8143516 | 0 | 3.32995 | 0
2018-02-25 10:55 | 148680.6 | 720.0002 | 2 | 21 | 4.200286 | 4.837172 | 0.9772476 | 0 | 4.012414 | 0
2018-02-25 10:57 | 148800.6 | 840.001 | 2 | 21 | 4.200256 | 4.435816 | 1.131594 | 0 | 4.660712 | 0
2018-02-25 10:59 | 148920.6 | 960.0002 | 2 | 21 | 4.200255 | 4.075863 | 1.27337 | 0 | 5.256208 | 0
2018-02-25 11:01 | 149040.6 | 1080.0003 | 2 | 21 | 4.200269 | 3.746487 | 1.403699 | 0 | 5.803622 | 0
2018-02-25 11:03 | 149160.6 | 1200.0002 | 2 | 21 | 4.200256 | 3.425369 | 1.523131 | 0 | 6.305266 | 0
2018-02-25 11:05 | 149229 | 1268.3744 | 2 | 21 | 4.200255 | 3.259985 | 1.586612 | 0 | 6.571901 | 0
2018-02-25 11:07 | 149349 | 120 | 3 | 21 | 4.221058 | 3.260164 | 1.694891 | 4.357e-09 | 7.027714 | 1.7697e-08
2018-02-25 11:09 | 149469 | 240.001 | 3 | 21 | 4.246186 | 3.25993 | 1.803546 | 4.357e-09 | 7.487692 | 1.7697e-08
2018-02-25 11:11 | 149589 | 360.0001 | 3 | 21 | 4.274656 | 3.259836 | 1.912203 | 4.357e-09 | 7.950581 | 1.7697e-08
2018-02-25 11:13 | 149709 | 480.0002 | 3 | 21 | 4.306628 | 3.259865 | 2.020862 | 4.357e-09 | 8.416778 | 1.7697e-08
2018-02-25 11:15 | 149829 | 600.0001 | 3 | 21 | 4.340331 | 3.259947 | 2.129522 | 4.357e-09 | 8.886539 | 1.7697e-08
2018-02-25 11:17 | 149949 | 720.0001 | 3 | 21 | 4.376723 | 3.259829 | 2.238186 | 4.357e-09 | 9.360134 | 1.7697e-08
2018-02-25 11:19 | 150069 | 840.0001 | 3 | 21 | 4.400278 | 3.037903 | 2.345288 | 4.357e-09 | 9.830622 | 1.7697e-08
2018-02-25 11:21 | 150189 | 960.0017 | 3 | 21 | 4.400315 | 2.61677 | 2.439315 | 4.357e-09 | 10.24437 | 1.7697e-08
2018-02-25 11:23 | 150309 | 1080.0011 | 3 | 21 | 4.400277 | 2.264763 | 2.520458 | 4.357e-09 | 10.60142 | 1.7697e-08
2018-02-25 11:25 | 150429 | 1200.0009 | 3 | 21 | 4.400231 | 1.969004 | 2.590885 | 4.357e-09 | 10.91132 | 1.7697e-08
2018-02-25 11:27 | 150549 | 1320.0001 | 3 | 21 | 4.400251 | 1.719394 | 2.652243 | 4.357e-09 | 11.1813 | 1.7697e-08
2018-02-25 11:29 | 150669 | 1440.0009 | 3 | 21 | 4.400247 | 1.50255 | 2.705848 | 4.357e-09 | 11.41718 | 1.7697e-08
2018-02-25 11:31 | 150789 | 1560.0009 | 3 | 21 | 4.400213 | 1.312273 | 2.752649 | 4.357e-09 | 11.62311 | 1.7697e-08
2018-02-25 11:33 | 150909 | 1680.0002 | 3 | 21 | 4.400226 | 1.156446 | 2.793711 | 4.357e-09 | 11.8038 | 1.7697e-08
2018-02-25 11:35 | 151029 | 1800.0001 | 3 | 21 | 4.400235 | 1.024312 | 2.829975 | 4.357e-09 | 11.96336 | 1.7697e-08
2018-02-25 11:37 | 151149 | 1920.0011 | 3 | 21 | 4.400177 | 0.9094925 | 2.86216 | 4.357e-09 | 12.10498 | 1.7697e-08
2018-02-25 11:39 | 151269 | 2040.001 | 3 | 21 | 4.400208 | 0.8083076 | 2.890761 | 4.357e-09 | 12.23083 | 1.7697e-08
2018-02-25 11:41 | 151389 | 2160.0002 | 3 | 21 | 4.400197 | 0.72083 | 2.916197 | 4.357e-09 | 12.34275 | 1.7697e-08
2018-02-25 11:42 | 151500.3 | 2271.3208 | 3 | 21 | 4.400193 | 0.6519861 | 2.937391 | 4.357e-09 | 12.43601 | 1.7697e-08
2018-02-25 11:44 | 151620.3904 | 120.0001 | 4 | 21 | 4.336148 | 0 | 2.937391 | 4.357e-09 | 12.43601 | 1.7697e-08
2018-02-25 11:46 | 151740.3902 | 239.9999 | 4 | 21 | 4.330353 | 0 | 2.937391 | 4.357e-09 | 12.43601 | 1.7697e-08
2018-02-25 11:47 | 151800.3918 | 300.0015 | 4 | 21 | 4.328709 | 0 | 2.937391 | 4.357e-09 | 12.43601 | 1.7697e-08
2018-02-25 11:49 | 151920.5 | 120 | 5 | 21 | 4.012245 | -3.260109 | 2.937391 | 0.1086599 | 12.43601 | 0.4404773
2018-02-25 11:51 | 152040.5 | 240 | 5 | 21 | 3.967979 | -3.259759 | 2.937391 | 0.2173185 | 12.43601 | 0.8739691
2018-02-25 11:53 | 152160.5 | 360.0008 | 5 | 21 | 3.927413 | -3.260007 | 2.937391 | 0.3259858 | 12.43601 | 1.302941
2018-02-25 11:55 | 152280.5 | 480.0016 | 5 | 21 | 3.887579 | -3.260158 | 2.937391 | 0.4346596 | 12.43601 | 1.727583
2018-02-25 11:57 | 152400.5 | 600 | 5 | 21 | 3.847812 | -3.260204 | 2.937391 | 0.5433183 | 12.43601 | 2.147826
2018-02-25 11:59 | 152520.5 | 720.0008 | 5 | 21 | 3.810861 | -3.260096 | 2.937391 | 0.6519822 | 12.43601 | 2.563922
2018-02-25 12:01 | 152640.5 | 840.0008 | 5 | 21 | 3.775009 | -3.260091 | 2.937391 | 0.7606483 | 12.43601 | 2.976074
2018-02-25 12:03 | 152760.5 | 960.0008 | 5 | 21 | 3.741243 | -3.260109 | 2.937391 | 0.8693202 | 12.43601 | 3.384458
2018-02-25 12:05 | 152880.5 | 1080.0001 | 5 | 21 | 3.709315 | -3.260127 | 2.937391 | 0.9779844 | 12.43601 | 3.789257
2018-02-25 12:07 | 153000.5 | 1200.0011 | 5 | 21 | 3.679472 | -3.260147 | 2.937391 | 1.08665 | 12.43601 | 4.190682
2018-02-25 12:09 | 153120.5 | 1320.0004 | 5 | 21 | 3.651944 | -3.260152 | 2.937391 | 1.195307 | 12.43601 | 4.588969
2018-02-25 12:11 | 153240.5 | 1440.0007 | 5 | 21 | 3.626478 | -3.260138 | 2.937391 | 1.30398 | 12.43601 | 4.984437
2018-02-25 12:13 | 153360.5 | 1560.0011 | 5 | 21 | 3.602191 | -3.260162 | 2.937391 | 1.412638 | 12.43601 | 5.377158
2018-02-25 12:15 | 153480.5 | 1680.0011 | 5 | 21 | 3.578496 | -3.260098 | 2.937391 | 1.521301 | 12.43601 | 5.76728
2018-02-25 12:17 | 153600.5 | 1800.0006 | 5 | 21 | 3.55756 | -3.260094 | 2.937391 | 1.62997 | 12.43601 | 6.154993
2018-02-25 12:19 | 153720.5 | 1920.0003 | 5 | 21 | 3.53848 | -3.25999 | 2.937391 | 1.738639 | 12.43601 | 6.540536
2018-02-25 12:21 | 153840.5 | 2040.0001 | 5 | 21 | 3.521138 | -3.260062 | 2.937391 | 1.847305 | 12.43601 | 6.92409
2018-02-25 12:23 | 153960.5 | 2160.001 | 5 | 21 | 3.504255 | -3.260025 | 2.937391 | 1.955961 | 12.43601 | 7.30577
2018-02-25 12:25 | 154080.5 | 2280.0004 | 5 | 21 | 3.488072 | -3.260107 | 2.937391 | 2.064632 | 12.43601 | 7.685678
2018-02-25 12:27 | 154200.5 | 2400.0002 | 5 | 21 | 3.472419 | -3.260145 | 2.937391 | 2.173293 | 12.43601 | 8.063848
2018-02-25 12:29 | 154320.5 | 2520.0003 | 5 | 21 | 3.456024 | -3.260029 | 2.937391 | 2.281954 | 12.43601 | 8.440288
2018-02-25 12:31 | 154440.5 | 2640.0012 | 5 | 21 | 3.43688 | -3.259831 | 2.937391 | 2.390612 | 12.43601 | 8.814804
2018-02-25 12:33 | 154560.5 | 2760.001 | 5 | 21 | 3.411898 | -3.259823 | 2.937391 | 2.499269 | 12.43601 | 9.186945
2018-02-25 12:35 | 154680.5 | 2880.0011 | 5 | 21 | 3.378397 | -3.260206 | 2.937391 | 2.607929 | 12.43601 | 9.555982
2018-02-25 12:37 | 154800.5 | 3000.0014 | 5 | 21 | 3.325916 | -3.25985 | 2.937391 | 2.716594 | 12.43601 | 9.920472
2018-02-25 12:39 | 154920.5 | 3120.0016 | 5 | 21 | 3.232303 | -3.260056 | 2.937391 | 2.82526 | 12.43601 | 10.27732
2018-02-25 12:41 | 155040.5 | 3240.001 | 5 | 21 | 3.005507 | -3.259785 | 2.937391 | 2.933922 | 12.43601 | 10.61866
2018-02-25 12:41 | 155042 | 3241.5322 | 5 | 21 | 2.999987 | -3.260142 | 2.937391 | 2.935307 | 12.43601 | 10.62282
2018-02-25 12:43 | 155162.1 | 120.0005 | 6 | 21 | 3.454298 | 0 | 2.937391 | 2.935307 | 12.43601 | 10.62282
2018-02-25 12:45 | 155282.1 | 240.0007 | 6 | 21 | 3.472953 | 0 | 2.937391 | 2.935307 | 12.43601 | 10.62282
2018-02-25 12:46 | 155342.1 | 300.0019 | 6 | 21 | 3.476892 | 0 | 2.937391 | 2.935307 | 12.43601 | 10.62282
2018-02-25 12:46 | 155342.1 | 0.0024 | 7 | 22 | 3.47669 | 0 | 0 | 0 | 0 | 0
2018-02-25 12:48 | 155462.1 | 120.0011 | 2 | 22 | 4.052295 | 4.889868 | 0.1623912 | 0 | 0.6443011 | 0
2018-02-25 12:50 | 155582.1 | 240.0011 | 2 | 22 | 4.09203 | 4.889875 | 0.325381 | 0 | 1.307858 | 0
2018-02-25 12:52 | 155702.1 | 360.0007 | 2 | 22 | 4.127573 | 4.889858 | 0.488365 | 0 | 1.977873 | 0
2018-02-25 12:54 | 155822.1 | 480.001 | 2 | 22 | 4.153785 | 4.889933 | 0.651354 | 0 | 2.652835 | 0
2018-02-25 12:56 | 155942.1 | 600.0004 | 2 | 22 | 4.177588 | 4.889933 | 0.8143525 | 0 | 3.331814 | 0
2018-02-25 12:58 | 156062.1 | 720.0016 | 2 | 22 | 4.200273 | 4.822265625 | 0.9771813 | 0 | 4.014106 | 0
2018-02-25 13:00 | 156182.1 | 840.0007 | 2 | 22 | 4.200221 | 4.400671 | 1.1307 | 0 | 4.658928 | 0
2018-02-25 13:02 | 156302.1 | 960.0015 | 2 | 22 | 4.200243 | 4.038979 | 1.271298 | 0 | 5.249476 | 0
2018-02-25 13:04 | 156422.1 | 1080.0023 | 2 | 22 | 4.200244 | 3.713964 | 1.400431 | 0 | 5.791866 | 0
2018-02-25 13:06 | 156542.1 | 1200.0002 | 2 | 22 | 4.200198 | 3.414206 | 1.519217 | 0 | 6.290797 | 0
2018-02-25 13:08 | 156606.6 | 1264.4393 | 2 | 22 | 4.20025 | 3.259985 | 1.578948 | 0 | 6.541683 | 0
2018-02-25 13:10 | 156726.6 | 120.0015 | 3 | 22 | 4.221924 | 3.259882 | 1.68723 | 2.637e-09 | 6.997548 | 1.0708e-08
2018-02-25 13:12 | 156846.6 | 240.0007 | 3 | 22 | 4.247615 | 3.260166 | 1.795892 | 2.637e-09 | 7.457686 | 1.0708e-08
2018-02-25 13:14 | 156966.6 | 360.0012 | 3 | 22 | 4.275771 | 3.25989 | 1.904549 | 2.637e-09 | 7.920725 | 1.0708e-08
2018-02-25 13:16 | 157086.6 | 480.001 | 3 | 22 | 4.306269 | 3.259933 | 2.013192 | 2.637e-09 | 8.386885 | 1.0708e-08
2018-02-25 13:18 | 157206.6 | 600.0004 | 3 | 22 | 4.34 | 3.259909 | 2.121854 | 2.637e-09 | 8.856605 | 1.0708e-08
2018-02-25 13:20 | 157326.6 | 720 | 3 | 22 | 4.377054 | 3.260008 | 2.230516 | 2.637e-09 | 9.330194 | 1.0708e-08
2018-02-25 13:22 | 157446.6 | 840.0007 | 3 | 22 | 4.400284 | 3.032444 | 2.337526 | 2.637e-09 | 9.800305 | 1.0708e-08
2018-02-25 13:24 | 157566.6 | 960.0016 | 3 | 22 | 4.400241 | 2.625164 | 2.431578 | 2.637e-09 | 10.21416 | 1.0708e-08
2018-02-25 13:26 | 157686.6 | 1080.0001 | 3 | 22 | 4.400287 | 2.281769 | 2.513232 | 2.637e-09 | 10.57346 | 1.0708e-08
2018-02-25 13:28 | 157806.6 | 1200.0017 | 3 | 22 | 4.400192 | 1.975382 | 2.58406 | 2.637e-09 | 10.88512 | 1.0708e-08
2018-02-25 13:30 | 157926.6 | 1320.0012 | 3 | 22 | 4.400227 | 1.721678 | 2.645566 | 2.637e-09 | 11.15577 | 1.0708e-08
2018-02-25 13:32 | 158046.6 | 1440 | 3 | 22 | 4.400283 | 1.508339 | 2.699282 | 2.637e-09 | 11.39213 | 1.0708e-08
2018-02-25 13:34 | 158166.6 | 1560.0002 | 3 | 22 | 4.400223 | 1.325408 | 2.746423 | 2.637e-09 | 11.59956 | 1.0708e-08
2018-02-25 13:36 | 158286.6 | 1680.0011 | 3 | 22 | 4.400205 | 1.16466 | 2.787892 | 2.637e-09 | 11.78203 | 1.0708e-08
2018-02-25 13:38 | 158406.6 | 1800.0015 | 3 | 22 | 4.400184 | 1.026713 | 2.824337 | 2.637e-09 | 11.9424 | 1.0708e-08
2018-02-25 13:40 | 158526.6 | 1920.0004 | 3 | 22 | 4.400217 | 0.9124107 | 2.856608 | 2.637e-09 | 12.0844 | 1.0708e-08
2018-02-25 13:42 | 158646.6 | 2040.0002 | 3 | 22 | 4.400205 | 0.8156195 | 2.885349 | 2.637e-09 | 12.21086 | 1.0708e-08
2018-02-25 13:44 | 158766.6 | 2160.0001 | 3 | 22 | 4.400224 | 0.7300291 | 2.911053 | 2.637e-09 | 12.32397 | 1.0708e-08
2018-02-25 13:46 | 158886.1 | 2279.5269 | 3 | 22 | 4.400178 | 0.6519976 | 2.933967 | 2.637e-09 | 12.42479 | 1.0708e-08
2018-02-25 13:48 | 159006.2 | 120 | 4 | 22 | 4.335802 | 0 | 2.933967 | 2.637e-09 | 12.42479 | 1.0708e-08
2018-02-25 13:50 | 159126.2 | 240.001 | 4 | 22 | 4.329994 | 0 | 2.933967 | 2.637e-09 | 12.42479 | 1.0708e-08
2018-02-25 13:51 | 159186.2 | 300.0038 | 4 | 22 | 4.328306 | 0 | 2.933967 | 2.637e-09 | 12.42479 | 1.0708e-08
2018-02-25 13:53 | 159306.3 | 120.0004 | 5 | 22 | 4.011843 | -3.260036 | 2.933967 | 0.1086565 | 12.42479 | 0.4404019
2018-02-25 13:55 | 159426.3 | 240.0016 | 5 | 22 | 3.966485 | -3.260078 | 2.933967 | 0.2173211 | 12.42479 | 0.8738258
2018-02-25 13:57 | 159546.3 | 360.0014 | 5 | 22 | 3.925318 | -3.260064 | 2.933967 | 0.3259872 | 12.42479 | 1.302593
2018-02-25 13:59 | 159666.3 | 480.001 | 5 | 22 | 3.885708 | -3.260134 | 2.933967 | 0.4346476 | 12.42479 | 1.726949
2018-02-25 14:01 | 159786.3 | 600.0012 | 5 | 22 | 3.847759 | -3.26006 | 2.933967 | 0.5433091 | 12.42479 | 2.147106
2018-02-25 14:03 | 159906.3 | 720.0009 | 5 | 22 | 3.810443 | -3.260036 | 2.933967 | 0.651967 | 12.42479 | 2.563174
2018-02-25 14:05 | 160026.3 | 840.0008 | 5 | 22 | 3.773766 | -3.260005 | 2.933967 | 0.7606366 | 12.42479 | 2.975236
2018-02-25 14:07 | 160146.3 | 960.0003 | 5 | 22 | 3.739853 | -3.260074 | 2.933967 | 0.8692963 | 12.42479 | 3.383426
2018-02-25 14:09 | 160266.3 | 1080.001 | 5 | 22 | 3.708966 | -3.260089 | 2.933967 | 0.9779528 | 12.42479 | 3.788076
2018-02-25 14:11 | 160386.3 | 1200.0003 | 5 | 22 | 3.679986 | -3.260145 | 2.933967 | 1.086616 | 12.42479 | 4.189512
2018-02-25 14:13 | 160506.3 | 1320.0013 | 5 | 22 | 3.651588 | -3.260109 | 2.933967 | 1.195279 | 12.42479 | 4.58784
2018-02-25 14:15 | 160626.3 | 1440.0006 | 5 | 22 | 3.625739 | -3.259967 | 2.933967 | 1.303937 | 12.42479 | 4.983194
2018-02-25 14:17 | 160746.3 | 1560.0008 | 5 | 22 | 3.601571 | -3.259729 | 2.933967 | 1.412603 | 12.42479 | 5.375856
2018-02-25 14:19 | 160866.3 | 1680.001 | 5 | 22 | 3.579308 | -3.260098 | 2.933967 | 1.521272 | 12.42479 | 5.766011
2018-02-25 14:21 | 160986.3 | 1800.0003 | 5 | 22 | 3.55828 | -3.260056 | 2.933967 | 1.629929 | 12.42479 | 6.153785
2018-02-25 14:23 | 161106.3 | 1920.0012 | 5 | 22 | 3.538411 | -3.260077 | 2.933967 | 1.73859 | 12.42479 | 6.539323
2018-02-25 14:25 | 161226.3 | 2040.0012 | 5 | 22 | 3.520862 | -3.26003 | 2.933967 | 1.847255 | 12.42479 | 6.922857
2018-02-25 14:27 | 161346.3 | 2160.0014 | 5 | 22 | 3.504986 | -3.260042 | 2.933967 | 1.955924 | 12.42479 | 7.304585
2018-02-25 14:29 | 161466.3 | 2280.0006 | 5 | 22 | 3.489691 | -3.260112 | 2.933967 | 2.064582 | 12.42479 | 7.684596
2018-02-25 14:31 | 161586.3 | 2400.0014 | 5 | 22 | 3.473028 | -3.260151 | 2.933967 | 2.173242 | 12.42479 | 8.062897
2018-02-25 14:33 | 161706.3 | 2520.0015 | 5 | 22 | 3.456425 | -3.259818 | 2.933967 | 2.281902 | 12.42479 | 8.439377
2018-02-25 14:35 | 161826.3 | 2640.0015 | 5 | 22 | 3.437663 | -3.259805 | 2.933967 | 2.390562 | 12.42479 | 8.813958
2018-02-25 14:37 | 161946.3 | 2760.0008 | 5 | 22 | 3.414666 | -3.260045 | 2.933967 | 2.499223 | 12.42479 | 9.186309
2018-02-25 14:39 | 162066.3 | 2880.0008 | 5 | 22 | 3.380761 | -3.260189 | 2.933967 | 2.607887 | 12.42479 | 9.555667
2018-02-25 14:41 | 162186.3 | 3000.0009 | 5 | 22 | 3.326564 | -3.260164 | 2.933967 | 2.716547 | 12.42479 | 9.920294
2018-02-25 14:43 | 162306.3 | 3120.0009 | 5 | 22 | 3.232621 | -3.260138 | 2.933967 | 2.825216 | 12.42479 | 10.27723
2018-02-25 14:45 | 162426.3 | 3240.0002 | 5 | 22 | 3.002199 | -3.260194 | 2.933967 | 2.933872 | 12.42479 | 10.6184
2018-02-25 14:45 | 162426.9 | 3240.6057 | 5 | 22 | 2.999979 | -3.260112 | 2.933967 | 2.934431 | 12.42479 | 10.62007
2018-02-25 14:47 | 162546.9 | 120.0002 | 6 | 22 | 3.450842 | 0 | 2.933967 | 2.934431 | 12.42479 | 10.62007
2018-02-25 14:49 | 162666.9 | 240.001 | 6 | 22 | 3.469305 | 0 | 2.933967 | 2.934431 | 12.42479 | 10.62007
2018-02-25 14:50 | 162726.9 | 300.0018 | 6 | 22 | 3.473148 | 0 | 2.933967 | 2.934431 | 12.42479 | 10.62007
2018-02-25 14:50 | 162726.9 | 0.0024 | 7 | 23 | 3.473135 | 0 | 0 | 0 | 0 | 0
2018-02-25 14:52 | 162847 | 120.0014 | 2 | 23 | 4.051477 | 4.889769 | 0.1624066 | 9.212e-09 | 0.6439765 | 3.1995e-08
2018-02-25 14:54 | 162967 | 240.0007 | 2 | 23 | 4.089958 | 4.890177 | 0.3253936 | 9.212e-09 | 1.307325 | 3.1995e-08
2018-02-25 14:56 | 163087 | 360.0009 | 2 | 23 | 4.124509 | 4.890135 | 0.488394 | 9.212e-09 | 1.976945 | 3.1995e-08
2018-02-25 14:58 | 163207 | 480.0004 | 2 | 23 | 4.152357 | 4.890097 | 0.6513805 | 9.212e-09 | 2.651519 | 3.1995e-08
2018-02-25 15:00 | 163327 | 600.0009 | 2 | 23 | 4.176795 | 4.890188 | 0.8143762 | 9.212e-09 | 3.330329 | 3.1995e-08
2018-02-25 15:02 | 163447 | 720.0002 | 2 | 23 | 4.200277 | 4.835764 | 0.9772596 | 9.212e-09 | 4.012749 | 3.1995e-08
2018-02-25 15:04 | 163567 | 840.0014 | 2 | 23 | 4.200261 | 4.43716 | 1.131609 | 9.212e-09 | 4.661056 | 3.1995e-08
2018-02-25 15:06 | 163687 | 960.0008 | 2 | 23 | 4.200241 | 4.067724 | 1.27336 | 9.212e-09 | 5.256449 | 3.1995e-08
2018-02-25 15:08 | 163807 | 1080.0008 | 2 | 23 | 4.200249 | 3.726759 | 1.403114 | 9.212e-09 | 5.801447 | 3.1995e-08
2018-02-25 15:10 | 163927 | 1200 | 2 | 23 | 4.200243 | 3.42556 | 1.52226 | 9.212e-09 | 6.301893 | 3.1995e-08
2018-02-25 15:11 | 163995.7 | 1268.6951 | 2 | 23 | 4.200222 | 3.259995 | 1.586034 | 9.212e-09 | 6.569759 | 3.1995e-08
2018-02-25 15:13 | 164115.7 | 120.0001 | 3 | 23 | 4.22058 | 3.260122 | 1.694311 | 9.241e-09 | 7.025534 | 3.2111e-08
2018-02-25 15:15 | 164235.7 | 240.0003 | 3 | 23 | 4.246441 | 3.260063 | 1.802986 | 9.241e-09 | 7.485571 | 3.2111e-08
2018-02-25 15:17 | 164355.7 | 360.0001 | 3 | 23 | 4.275837 | 3.260189 | 1.911644 | 9.241e-09 | 7.948564 | 3.2111e-08
2018-02-25 15:19 | 164475.7 | 480.0002 | 3 | 23 | 4.306944 | 3.26018 | 2.020306 | 9.241e-09 | 8.414855 | 3.2111e-08
2018-02-25 15:21 | 164595.7 | 600.0001 | 3 | 23 | 4.34017 | 3.260141 | 2.128977 | 9.241e-09 | 8.884676 | 3.2111e-08
2018-02-25 15:23 | 164715.7 | 720.0009 | 3 | 23 | 4.37669 | 3.260092 | 2.237638 | 9.241e-09 | 9.358239 | 3.2111e-08
2018-02-25 15:25 | 164835.7 | 840.0001 | 3 | 23 | 4.400296 | 3.024218 | 2.344591 | 9.241e-09 | 9.828091 | 3.2111e-08
2018-02-25 15:27 | 164955.7 | 960.0009 | 3 | 23 | 4.400297 | 2.61219 | 2.438253 | 9.241e-09 | 10.24023 | 3.2111e-08
2018-02-25 15:29 | 165075.7 | 1080.0001 | 3 | 23 | 4.40025 | 2.267017 | 2.519413 | 9.241e-09 | 10.59735 | 3.2111e-08
2018-02-25 15:31 | 165195.7 | 1200.0001 | 3 | 23 | 4.400246 | 1.97385 | 2.589973 | 9.241e-09 | 10.90784 | 3.2111e-08
2018-02-25 15:33 | 165315.7 | 1320.001 | 3 | 23 | 4.400199 | 1.715046 | 2.651349 | 9.241e-09 | 11.1779 | 3.2111e-08
2018-02-25 15:35 | 165435.7 | 1440.0009 | 3 | 23 | 4.400219 | 1.494364 | 2.704722 | 9.241e-09 | 11.41276 | 3.2111e-08
2018-02-25 15:37 | 165555.7 | 1560.001 | 3 | 23 | 4.400218 | 1.312333 | 2.751417 | 9.241e-09 | 11.61823 | 3.2111e-08
2018-02-25 15:39 | 165675.7 | 1680.001 | 3 | 23 | 4.400207 | 1.157893 | 2.792508 | 9.241e-09 | 11.79903 | 3.2111e-08
2018-02-25 15:41 | 165795.7 | 1800.0003 | 3 | 23 | 4.400217 | 1.025328 | 2.828837 | 9.241e-09 | 11.95889 | 3.2111e-08
2018-02-25 15:43 | 165915.7 | 1920.0011 | 3 | 23 | 4.400175 | 0.9055243 | 2.860983 | 9.241e-09 | 12.10034 | 3.2111e-08
2018-02-25 15:45 | 166035.7 | 2040.0005 | 3 | 23 | 4.400194 | 0.8063622 | 2.889471 | 9.241e-09 | 12.22569 | 3.2111e-08
2018-02-25 15:47 | 166155.7 | 2160.0014 | 3 | 23 | 4.400221 | 0.721941 | 2.9149 | 9.241e-09 | 12.33759 | 3.2111e-08
2018-02-25 15:49 | 166270.4 | 2274.6924 | 3 | 23 | 4.400175 | 0.6519976 | 2.936753 | 9.241e-09 | 12.43374 | 3.2111e-08
2018-02-25 15:51 | 166390.4 | 120.0006 | 4 | 23 | 4.33625 | 0 | 2.936753 | 9.241e-09 | 12.43374 | 3.2111e-08
2018-02-25 15:53 | 166510.4 | 240.0011 | 4 | 23 | 4.330512 | 0 | 2.936753 | 9.241e-09 | 12.43374 | 3.2111e-08
2018-02-25 15:54 | 166570.4 | 300.003 | 4 | 23 | 4.328847 | 0 | 2.936753 | 9.241e-09 | 12.43374 | 3.2111e-08
2018-02-25 15:56 | 166690.5 | 120.0013 | 5 | 23 | 4.012317 | -3.260176 | 2.936753 | 0.108654 | 12.43374 | 0.4404494
2018-02-25 15:58 | 166810.5 | 240.0002 | 5 | 23 | 3.968472 | -3.260084 | 2.936753 | 0.2173205 | 12.43374 | 0.8740099
2018-02-25 16:00 | 166930.5 | 360.0014 | 5 | 23 | 3.927268 | -3.26 | 2.936753 | 0.3259757 | 12.43374 | 1.302968
2018-02-25 16:02 | 167050.5 | 480.0015 | 5 | 23 | 3.886386 | -3.260036 | 2.936753 | 0.4346457 | 12.43374 | 1.727503
2018-02-25 16:04 | 167170.5 | 600.0008 | 5 | 23 | 3.847774 | -3.260025 | 2.936753 | 0.5433095 | 12.43374 | 2.147696
2018-02-25 16:06 | 167290.5 | 720.0003 | 5 | 23 | 3.810935 | -3.260062 | 2.936753 | 0.6519682 | 12.43374 | 2.563773
2018-02-25 16:08 | 167410.5 | 840.0012 | 5 | 23 | 3.77518 | -3.260032 | 2.936753 | 0.7606308 | 12.43374 | 2.975931
2018-02-25 16:10 | 167530.5 | 960.001 | 5 | 23 | 3.740155 | -3.260094 | 2.936753 | 0.8692933 | 12.43374 | 3.384242
2018-02-25 16:12 | 167650.5 | 1080.001 | 5 | 23 | 3.708337 | -3.260058 | 2.936753 | 0.9779621 | 12.43374 | 3.788919
2018-02-25 16:14 | 167770.5 | 1200.0007 | 5 | 23 | 3.679045 | -3.2602 | 2.936753 | 1.086627 | 12.43374 | 4.190277
2018-02-25 16:16 | 167890.5 | 1320.0015 | 5 | 23 | 3.65185 | -3.260065 | 2.936753 | 1.195296 | 12.43374 | 4.588579
2018-02-25 16:18 | 168010.5 | 1440.0002 | 5 | 23 | 3.625915 | -3.260151 | 2.936753 | 1.303955 | 12.43374 | 4.983976
2018-02-25 16:20 | 168130.5 | 1560.0015 | 5 | 23 | 3.600846 | -3.260124 | 2.936753 | 1.412622 | 12.43374 | 5.376603
2018-02-25 16:22 | 168250.5 | 1680.0008 | 5 | 23 | 3.578017 | -3.260072 | 2.936753 | 1.521289 | 12.43374 | 5.766638
2018-02-25 16:24 | 168370.5 | 1800.0009 | 5 | 23 | 3.557366 | -3.260043 | 2.936753 | 1.629955 | 12.43374 | 6.1543
2018-02-25 16:26 | 168490.5 | 1920.0001 | 5 | 23 | 3.538452 | -3.26008 | 2.936753 | 1.738621 | 12.43374 | 6.539821
2018-02-25 16:28 | 168610.5 | 2040.0015 | 5 | 23 | 3.519927 | -3.260111 | 2.936753 | 1.847283 | 12.43374 | 6.92331
2018-02-25 16:30 | 168730.5 | 2160.001 | 5 | 23 | 3.502951 | -3.259923 | 2.936753 | 1.955947 | 12.43374 | 7.304856
2018-02-25 16:32 | 168850.5 | 2280.0001 | 5 | 23 | 3.487277 | -3.259801 | 2.936753 | 2.064611 | 12.43374 | 7.684647
2018-02-25 16:34 | 168970.5 | 2400.0004 | 5 | 23 | 3.472082 | -3.259888 | 2.936753 | 2.173267 | 12.43374 | 8.06274
2018-02-25 16:36 | 169090.5 | 2520.0009 | 5 | 23 | 3.455131 | -3.26 | 2.936753 | 2.281929 | 12.43374 | 8.439133
2018-02-25 16:38 | 169210.5 | 2640.0013 | 5 | 23 | 3.434911 | -3.25983 | 2.936753 | 2.390596 | 12.43374 | 8.813506
2018-02-25 16:40 | 169330.5 | 2760.0015 | 5 | 23 | 3.411075 | -3.260062 | 2.936753 | 2.499251 | 12.43374 | 9.185488
2018-02-25 16:42 | 169450.5 | 2880.0008 | 5 | 23 | 3.378231 | -3.259885 | 2.936753 | 2.607916 | 12.43374 | 9.554475
2018-02-25 16:44 | 169570.5 | 3000.0012 | 5 | 23 | 3.326134 | -3.260193 | 2.936753 | 2.716579 | 12.43374 | 9.918974
2018-02-25 16:46 | 169690.5 | 3120.0009 | 5 | 23 | 3.230936 | -3.259831 | 2.936753 | 2.825236 | 12.43374 | 10.2758
2018-02-25 16:48 | 169810.5 | 3240 | 5 | 23 | 3.001423 | -3.260085 | 2.936753 | 2.933894 | 12.43374 | 10.61679
2018-02-25 16:48 | 169810.9 | 3240.4028 | 5 | 23 | 2.999987 | -3.259868 | 2.936753 | 2.934264 | 12.43374 | 10.6179
2018-02-25 16:50 | 169931 | 120.0011 | 6 | 23 | 3.455351 | 0 | 2.936753 | 2.934264 | 12.43374 | 10.6179
2018-02-25 16:52 | 170051 | 240.0009 | 6 | 23 | 3.4741 | 0 | 2.936753 | 2.934264 | 12.43374 | 10.6179
2018-02-25 16:53 | 170111 | 300.004 | 6 | 23 | 3.478034 | 0 | 2.936753 | 2.934264 | 12.43374 | 10.6179
2018-02-25 16:53 | 170110.9782 | 0.0025 | 7 | 24 | 3.478098 | 0 | 0 | 0 | 0 | 0
2018-02-25 16:55 | 170231 | 120.0014 | 2 | 24 | 4.053409 | 4.890152 | 0.1623974 | 4.552e-09 | 0.6444317 | 1.5831e-08
2018-02-25 16:57 | 170351 | 240.0015 | 2 | 24 | 4.092887 | 4.889805 | 0.3253897 | 4.552e-09 | 1.308222 | 1.5831e-08
2018-02-25 16:59 | 170471 | 360.0007 | 2 | 24 | 4.127595 | 4.890118 | 0.488388 | 4.552e-09 | 1.978332 | 1.5831e-08
2018-02-25 17:01 | 170591 | 480.001 | 2 | 24 | 4.153577 | 4.890089 | 0.6513714 | 4.552e-09 | 2.653259 | 1.5831e-08
2018-02-25 17:03 | 170711 | 600.001 | 2 | 24 | 4.177941 | 4.890118 | 0.8143613 | 4.552e-09 | 3.332203 | 1.5831e-08
2018-02-25 17:05 | 170831 | 720.001 | 2 | 24 | 4.200275 | 4.791298 | 0.9770188 | 4.552e-09 | 4.013937 | 1.5831e-08
2018-02-25 17:07 | 170951 | 840.0012 | 2 | 24 | 4.200263 | 4.394062 | 1.129996 | 4.552e-09 | 4.656484 | 1.5831e-08
2018-02-25 17:09 | 171071 | 960.001 | 2 | 24 | 4.20027 | 4.037899 | 1.270395 | 4.552e-09 | 5.246194 | 1.5831e-08
2018-02-25 17:11 | 171191 | 1080.0005 | 2 | 24 | 4.200246 | 3.716606 | 1.399562 | 4.552e-09 | 5.788727 | 1.5831e-08
2018-02-25 17:13 | 171311 | 1200 | 2 | 24 | 4.200255 | 3.406456 | 1.518247 | 4.552e-09 | 6.287237 | 1.5831e-08
2018-02-25 17:14 | 171370.6 | 1259.571 | 2 | 24 | 4.2003 | 3.259989 | 1.573377 | 4.552e-09 | 6.518794 | 1.5831e-08
2018-02-25 17:16 | 171490.6 | 120.0006 | 3 | 24 | 4.221167 | 3.259912 | 1.681652 | 4.552e-09 | 6.974602 | 1.5831e-08
2018-02-25 17:18 | 171610.6 | 240.0004 | 3 | 24 | 4.246267 | 3.259933 | 1.790307 | 4.552e-09 | 7.434596 | 1.5831e-08
2018-02-25 17:20 | 171730.6 | 360.0002 | 3 | 24 | 4.273955 | 3.259892 | 1.898967 | 4.552e-09 | 7.897473 | 1.5831e-08
2018-02-25 17:22 | 171850.6 | 480.001 | 3 | 24 | 4.30527 | 3.259924 | 2.007622 | 4.552e-09 | 8.363514 | 1.5831e-08
2018-02-25 17:24 | 171970.6 | 600.0016 | 3 | 24 | 4.339206 | 3.259939 | 2.116292 | 4.552e-09 | 8.833204 | 1.5831e-08
2018-02-25 17:26 | 172090.6 | 720.0009 | 3 | 24 | 4.375429 | 3.259966 | 2.224947 | 4.552e-09 | 9.306625 | 1.5831e-08
2018-02-25 17:28 | 172210.6 | 840.0007 | 3 | 24 | 4.400297 | 3.053249 | 2.332254 | 4.552e-09 | 9.777942 | 1.5831e-08
2018-02-25 17:30 | 172330.6 | 960.0015 | 3 | 24 | 4.400247 | 2.638018 | 2.426898 | 4.552e-09 | 10.1944 | 1.5831e-08
2018-02-25 17:32 | 172450.6 | 1080.001 | 3 | 24 | 4.400251 | 2.281898 | 2.508732 | 4.552e-09 | 10.55449 | 1.5831e-08
2018-02-25 17:34 | 172570.6 | 1200.0012 | 3 | 24 | 4.400237 | 1.984598 | 2.579707 | 4.552e-09 | 10.8668 | 1.5831e-08
2018-02-25 17:36 | 172690.6 | 1320.0014 | 3 | 24 | 4.400261 | 1.732849 | 2.641528 | 4.552e-09 | 11.13883 | 1.5831e-08
2018-02-25 17:38 | 172810.6 | 1440.0002 | 3 | 24 | 4.400216 | 1.5178 | 2.695611 | 4.552e-09 | 11.3768 | 1.5831e-08
2018-02-25 17:40 | 172930.6 | 1560.0013 | 3 | 24 | 4.400243 | 1.330096 | 2.743011 | 4.552e-09 | 11.58537 | 1.5831e-08
2018-02-25 17:42 | 173050.6 | 1680.0015 | 3 | 24 | 4.400216 | 1.169628 | 2.784576 | 4.552e-09 | 11.76827 | 1.5831e-08
2018-02-25 17:44 | 173170.6 | 1800.0004 | 3 | 24 | 4.400186 | 1.035206 | 2.82126 | 4.552e-09 | 11.92969 | 1.5831e-08
2018-02-25 17:46 | 173290.6 | 1920.0004 | 3 | 24 | 4.400189 | 0.9209757 | 2.853811 | 4.552e-09 | 12.07292 | 1.5831e-08
2018-02-25 17:48 | 173410.6 | 2040.0016 | 3 | 24 | 4.400205 | 0.8211489 | 2.882816 | 4.552e-09 | 12.20055 | 1.5831e-08
2018-02-25 17:50 | 173530.6 | 2160.0016 | 3 | 24 | 4.400144 | 0.7311001 | 2.908656 | 4.552e-09 | 12.31425 | 1.5831e-08
2018-02-25 17:52 | 173650.6 | 2280.0014 | 3 | 24 | 4.400147 | 0.6563663 | 2.931759 | 4.552e-09 | 12.4159 | 1.5831e-08
2018-02-25 17:52 | 173657.8 | 2287.1712 | 3 | 24 | 4.400177 | 0.6519995 | 2.933062 | 4.552e-09 | 12.42164 | 1.5831e-08
2018-02-25 17:54 | 173777.9 | 120.0003 | 4 | 24 | 4.336008 | 0 | 2.933065 | 4.552e-09 | 12.42165 | 1.5831e-08
2018-02-25 17:56 | 173897.9 | 240.0007 | 4 | 24 | 4.330252 | 0 | 2.933065 | 4.552e-09 | 12.42165 | 1.5831e-08
2018-02-25 17:57 | 173957.9 | 300.0007 | 4 | 24 | 4.328557 | 0 | 2.933065 | 4.552e-09 | 12.42165 | 1.5831e-08
2018-02-25 17:59 | 174077.9 | 120.0013 | 5 | 24 | 4.01205 | -3.259952 | 2.933065 | 0.1086561 | 12.42165 | 0.4404655
2018-02-25 18:01 | 174197.9 | 240.0004 | 5 | 24 | 3.967494 | -3.259933 | 2.933065 | 0.2173159 | 12.42165 | 0.8739278
2018-02-25 18:03 | 174317.9 | 360.0017 | 5 | 24 | 3.926722 | -3.260025 | 2.933065 | 0.3259744 | 12.42165 | 1.302799
2018-02-25 18:05 | 174437.9 | 480.0016 | 5 | 24 | 3.887166 | -3.260043 | 2.933065 | 0.4346317 | 12.42165 | 1.727309
2018-02-25 18:07 | 174557.9 | 600.001 | 5 | 24 | 3.847963 | -3.259952 | 2.933065 | 0.5432989 | 12.42165 | 2.147589
2018-02-25 18:09 | 174677.9 | 720.0003 | 5 | 24 | 3.810265 | -3.259932 | 2.933065 | 0.6519539 | 12.42165 | 2.563614
2018-02-25 18:11 | 174797.9 | 840.0012 | 5 | 24 | 3.774269 | -3.259947 | 2.933065 | 0.7606097 | 12.42165 | 2.975657
2018-02-25 18:13 | 174917.9 | 960.0005 | 5 | 24 | 3.74041 | -3.259995 | 2.933065 | 0.8692699 | 12.42165 | 3.383907
2018-02-25 18:15 | 175037.9 | 1080.0001 | 5 | 24 | 3.709116 | -3.260012 | 2.933065 | 0.9779267 | 12.42165 | 3.788615
2018-02-25 18:17 | 175157.9 | 1200.0011 | 5 | 24 | 3.679007 | -3.260032 | 2.933065 | 1.086593 | 12.42165 | 4.190013
2018-02-25 18:19 | 175277.9 | 1320.0005 | 5 | 24 | 3.651309 | -3.26 | 2.933065 | 1.195254 | 12.42165 | 4.588255
2018-02-25 18:21 | 175397.9 | 1440.0016 | 5 | 24 | 3.625587 | -3.260003 | 2.933065 | 1.303916 | 12.42165 | 4.983595
2018-02-25 18:23 | 175517.9 | 1560.0002 | 5 | 24 | 3.601665 | -3.260056 | 2.933065 | 1.41258 | 12.42165 | 5.376255
2018-02-25 18:25 | 175637.9 | 1680.0013 | 5 | 24 | 3.578302 | -3.260022 | 2.933065 | 1.521242 | 12.42165 | 5.766354
2018-02-25 18:27 | 175757.9 | 1800.0016 | 5 | 24 | 3.557137 | -3.260078 | 2.933065 | 1.629905 | 12.42165 | 6.154007
2018-02-25 18:29 | 175877.9 | 1920.0008 | 5 | 24 | 3.537952 | -3.26001 | 2.933065 | 1.738569 | 12.42165 | 6.539485
2018-02-25 18:31 | 175997.9 | 2040.0011 | 5 | 24 | 3.52081 | -3.260156 | 2.933065 | 1.847231 | 12.42165 | 6.922984
2018-02-25 18:33 | 176117.9 | 2160.0006 | 5 | 24 | 3.504682 | -3.259772 | 2.933065 | 1.955886 | 12.42165 | 7.304655
2018-02-25 18:35 | 176237.9 | 2280.0009 | 5 | 24 | 3.48816 | -3.25988 | 2.933065 | 2.064545 | 12.42165 | 7.684569
2018-02-25 18:37 | 176357.9 | 2400.0011 | 5 | 24 | 3.47258 | -3.259865 | 2.933065 | 2.173199 | 12.42165 | 8.062722
2018-02-25 18:39 | 176477.9 | 2520.0005 | 5 | 24 | 3.456192 | -3.259913 | 2.933065 | 2.281865 | 12.42165 | 8.439194
2018-02-25 18:41 | 176597.9 | 2640.0008 | 5 | 24 | 3.437669 | -3.259903 | 2.933065 | 2.390518 | 12.42165 | 8.813743
2018-02-25 18:43 | 176717.9 | 2760.0009 | 5 | 24 | 3.413326 | -3.259887 | 2.933065 | 2.499181 | 12.42165 | 9.186048
2018-02-25 18:45 | 176837.9 | 2880.0009 | 5 | 24 | 3.379302 | -3.259851 | 2.933065 | 2.607844 | 12.42165 | 9.555212
2018-02-25 18:47 | 176957.9 | 3000.0003 | 5 | 24 | 3.326165 | -3.259893 | 2.933065 | 2.7165 | 12.42165 | 9.919741
2018-02-25 18:49 | 177077.9 | 3120.0014 | 5 | 24 | 3.232477 | -3.25987 | 2.933065 | 2.825155 | 12.42165 | 10.27661
2018-02-25 18:51 | 177197.9 | 3240.0013 | 5 | 24 | 3.002266 | -3.259952 | 2.933065 | 2.933815 | 12.42165 | 10.61782
2018-02-25 18:51 | 177198.5 | 3240.6236 | 5 | 24 | 2.999996 | -3.259903 | 2.933065 | 2.934385 | 12.42165 | 10.61953
2018-02-25 18:53 | 177318.6 | 120.0012 | 6 | 24 | 3.451436 | 0 | 2.933065 | 2.934385 | 12.42165 | 10.61953
2018-02-25 18:55 | 177438.6 | 240.0014 | 6 | 24 | 3.46984 | 0 | 2.933065 | 2.934385 | 12.42165 | 10.61953
2018-02-25 18:56 | 177498.6 | 300.0018 | 6 | 24 | 3.473728 | 0 | 2.933065 | 2.934385 | 12.42165 | 10.61953
2018-02-25 18:56 | 177498.6 | 0.0025 | 7 | 25 | 3.473847 | 0 | 0 | 0 | 0 | 0
2018-02-25 18:58 | 177618.7 | 120.0011 | 2 | 25 | 4.051223 | 4.890093 | 0.1624129 | 3.016e-09 | 0.6440492 | 1.0475e-08
2018-02-25 19:00 | 177738.7 | 240.0007 | 2 | 25 | 4.090245 | 4.890219 | 0.3253995 | 3.016e-09 | 1.307372 | 1.0475e-08
2018-02-25 19:02 | 177858.7 | 360.0001 | 2 | 25 | 4.126375 | 4.890144 | 0.4883895 | 3.016e-09 | 1.977129 | 1.0475e-08
2018-02-25 19:04 | 177978.7 | 480.0004 | 2 | 25 | 4.153292 | 4.890137 | 0.6513952 | 3.016e-09 | 2.652023 | 1.0475e-08
2018-02-25 19:06 | 178098.7 | 600.0016 | 2 | 25 | 4.177547 | 4.890249 | 0.8143807 | 3.016e-09 | 3.33092 | 1.0475e-08
2018-02-25 19:08 | 178218.7 | 720.0003 | 2 | 25 | 4.200219 | 4.825548 | 0.9772393 | 3.016e-09 | 4.013326 | 1.0475e-08
2018-02-25 19:10 | 178338.7 | 840.0007 | 2 | 25 | 4.200276 | 4.413687 | 1.131158 | 3.016e-09 | 4.659826 | 1.0475e-08
2018-02-25 19:12 | 178458.7 | 960.001 | 2 | 25 | 4.200221 | 4.043148 | 1.271958 | 3.016e-09 | 5.251221 | 1.0475e-08
2018-02-25 19:14 | 178578.7 | 1080.0013 | 2 | 25 | 4.200272 | 3.713804 | 1.401153 | 3.016e-09 | 5.793874 | 1.0475e-08
2018-02-25 19:16 | 178698.7 | 1200.0016 | 2 | 25 | 4.200277 | 3.412519 | 1.519867 | 3.016e-09 | 6.292503 | 1.0475e-08
2018-02-25 19:17 | 178762.2 | 1263.5262 | 2 | 25 | 4.200258 | 3.259979 | 1.578722 | 3.016e-09 | 6.539705 | 1.0475e-08
2018-02-25 19:19 | 178882.2 | 120.0002 | 3 | 25 | 4.221541 | 3.260057 | 1.687003 | 3.016e-09 | 6.995541 | 1.0475e-08
2018-02-25 19:21 | 179002.2 | 240.0009 | 3 | 25 | 4.247722 | 3.260065 | 1.795669 | 3.016e-09 | 7.455686 | 1.0475e-08
2018-02-25 19:23 | 179122.2 | 360.0005 | 3 | 25 | 4.276306 | 3.260147 | 1.904327 | 3.016e-09 | 7.91877 | 1.0475e-08
2018-02-25 19:25 | 179242.2 | 480.0016 | 3 | 25 | 4.306877 | 3.259806 | 2.012991 | 3.016e-09 | 8.385092 | 1.0475e-08
2018-02-25 19:27 | 179362.2 | 600.0003 | 3 | 25 | 4.340123 | 3.259853 | 2.121651 | 3.016e-09 | 8.854855 | 1.0475e-08
2018-02-25 19:29 | 179482.2 | 720.0015 | 3 | 25 | 4.377538 | 3.259823 | 2.230303 | 3.016e-09 | 9.328427 | 1.0475e-08
2018-02-25 19:31 | 179602.2 | 840.0001 | 3 | 25 | 4.400279 | 3.029875 | 2.337257 | 3.016e-09 | 9.798323 | 1.0475e-08
2018-02-25 19:33 | 179722.2 | 960.0008 | 3 | 25 | 4.400283 | 2.62487 | 2.43125 | 3.016e-09 | 10.21192 | 1.0475e-08
2018-02-25 19:35 | 179842.2 | 1080.0014 | 3 | 25 | 4.40025 | 2.282217 | 2.512899 | 3.016e-09 | 10.5712 | 1.0475e-08
2018-02-25 19:37 | 179962.2 | 1200.0004 | 3 | 25 | 4.400284 | 1.980341 | 2.583844 | 3.016e-09 | 10.88337 | 1.0475e-08
2018-02-25 19:39 | 180082.2 | 1320.0016 | 3 | 25 | 4.400273 | 1.721691 | 2.645376 | 3.016e-09 | 11.15413 | 1.0475e-08
2018-02-25 19:41 | 180202.2 | 1440.0011 | 3 | 25 | 4.400252 | 1.505731 | 2.699055 | 3.016e-09 | 11.39032 | 1.0475e-08
2018-02-25 19:43 | 180322.2 | 1560.0006 | 3 | 25 | 4.400228 | 1.323851 | 2.746118 | 3.016e-09 | 11.59741 | 1.0475e-08
2018-02-25 19:45 | 180442.2 | 1680.0001 | 3 | 25 | 4.400181 | 1.165977 | 2.787566 | 3.016e-09 | 11.7798 | 1.0475e-08
2018-02-25 19:47 | 180562.2 | 1800.0012 | 3 | 25 | 4.400192 | 1.027287 | 2.824082 | 3.016e-09 | 11.94047 | 1.0475e-08
2018-02-25 19:49 | 180682.2 | 1920.0007 | 3 | 25 | 4.400193 | 0.9125509 | 2.856361 | 3.016e-09 | 12.08251 | 1.0475e-08
2018-02-25 19:51 | 180802.2 | 2040.0011 | 3 | 25 | 4.400208 | 0.8136816 | 2.885075 | 3.016e-09 | 12.20885 | 1.0475e-08
2018-02-25 19:53 | 180922.2 | 2160.0015 | 3 | 25 | 4.400187 | 0.728858 | 2.910749 | 3.016e-09 | 12.32182 | 1.0475e-08
2018-02-25 19:55 | 181042.2 | 2280.001 | 3 | 25 | 4.40017 | 0.6530085 | 2.933767 | 3.016e-09 | 12.42311 | 1.0475e-08
2018-02-25 19:55 | 181044.3 | 2282.0497 | 3 | 25 | 4.400191 | 0.6519957 | 2.934138 | 3.016e-09 | 12.42474 | 1.0475e-08
2018-02-25 19:57 | 181164.3 | 120.0012 | 4 | 25 | 4.336011 | 0 | 2.934138 | 3.016e-09 | 12.42474 | 1.0475e-08
2018-02-25 19:59 | 181284.3 | 239.9999 | 4 | 25 | 4.330238 | 0 | 2.934138 | 3.016e-09 | 12.42474 | 1.0475e-08
2018-02-25 20:00 | 181344.3 | 300.0019 | 4 | 25 | 4.328563 | 0 | 2.934138 | 3.016e-09 | 12.42474 | 1.0475e-08
2018-02-25 20:02 | 181464.4 | 120.0013 | 5 | 25 | 4.011466 | -3.260065 | 2.934138 | 0.1086542 | 12.42474 | 0.4403589
2018-02-25 20:04 | 181584.4 | 240.0017 | 5 | 25 | 3.966425 | -3.26003 | 2.934138 | 0.2173169 | 12.42474 | 0.8737638
2018-02-25 20:06 | 181704.4 | 360.0005 | 5 | 25 | 3.92451 | -3.259943 | 2.934138 | 0.3259782 | 12.42474 | 1.302457
2018-02-25 20:08 | 181824.4 | 480.0016 | 5 | 25 | 3.884569 | -3.260014 | 2.934138 | 0.4346426 | 12.42474 | 1.726727
2018-02-25 20:10 | 181944.4 | 600.0003 | 5 | 25 | 3.846302 | -3.259994 | 2.934138 | 0.5433052 | 12.42474 | 2.146734
2018-02-25 20:12 | 182064.4 | 720.0006 | 5 | 25 | 3.809365 | -3.259994 | 2.934138 | 0.6519659 | 12.42474 | 2.562659
2018-02-25 20:14 | 182184.4 | 840.001 | 5 | 25 | 3.772386 | -3.26004 | 2.934138 | 0.7606266 | 12.42474 | 2.974567
2018-02-25 20:16 | 182304.4 | 960.0014 | 5 | 25 | 3.737954 | -3.260003 | 2.934138 | 0.8692903 | 12.42474 | 3.382592
2018-02-25 20:18 | 182424.4 | 1080.0002 | 5 | 25 | 3.706625 | -3.260084 | 2.934138 | 0.9779522 | 12.42474 | 3.787037
2018-02-25 20:20 | 182544.4 | 1200.0005 | 5 | 25 | 3.677488 | -3.260009 | 2.934138 | 1.086616 | 12.42474 | 4.188218
2018-02-25 20:22 | 182664.4 | 1320.0009 | 5 | 25 | 3.649793 | -3.260016 | 2.934138 | 1.195281 | 12.42474 | 4.586327
2018-02-25 20:24 | 182784.4 | 1440.0013 | 5 | 25 | 3.623166 | -3.259967 | 2.934138 | 1.303941 | 12.42474 | 4.981436
2018-02-25 20:26 | 182904.4 | 1560.0001 | 5 | 25 | 3.598945 | -3.26004 | 2.934138 | 1.412604 | 12.42474 | 5.373813
2018-02-25 20:28 | 183024.4 | 1680.0005 | 5 | 25 | 3.576494 | -3.260047 | 2.934138 | 1.521263 | 12.42474 | 5.76363
2018-02-25 20:30 | 183144.4 | 1800.0008 | 5 | 25 | 3.555873 | -3.260056 | 2.934138 | 1.629918 | 12.42474 | 6.151106
2018-02-25 20:32 | 183264.4 | 1920.0004 | 5 | 25 | 3.535903 | -3.259952 | 2.934138 | 1.73858 | 12.42474 | 6.536395
2018-02-25 20:34 | 183384.4 | 2040.0008 | 5 | 25 | 3.518197 | -3.260009 | 2.934138 | 1.847242 | 12.42474 | 6.919637
2018-02-25 20:36 | 183504.4 | 2160.0019 | 5 | 25 | 3.501787 | -3.260062 | 2.934138 | 1.955898 | 12.42474 | 7.301005
2018-02-25 20:38 | 183624.4 | 2280.0006 | 5 | 25 | 3.486487 | -3.260074 | 2.934138 | 2.064557 | 12.42474 | 7.680668
2018-02-25 20:40 | 183744.4 | 2400.0009 | 5 | 25 | 3.470398 | -3.260114 | 2.934138 | 2.173225 | 12.42474 | 8.058687
2018-02-25 20:42 | 183864.4 | 2520.0005 | 5 | 25 | 3.453058 | -3.260034 | 2.934138 | 2.281879 | 12.42474 | 8.434814
2018-02-25 20:44 | 183984.4 | 2640 | 5 | 25 | 3.433772 | -3.260184 | 2.934138 | 2.390544 | 12.42474 | 8.80902
2018-02-25 20:46 | 184104.4 | 2760.0011 | 5 | 25 | 3.41021 | -3.260158 | 2.934138 | 2.49921 | 12.42474 | 9.180928
2018-02-25 20:48 | 184224.4 | 2880.0014 | 5 | 25 | 3.376577 | -3.260107 | 2.934138 | 2.607876 | 12.42474 | 9.549799
2018-02-25 20:50 | 184344.4 | 3000.0015 | 5 | 25 | 3.321702 | -3.260131 | 2.934138 | 2.716541 | 12.42474 | 9.913988
2018-02-25 20:52 | 184464.4 | 3120.0009 | 5 | 25 | 3.226242 | -3.260122 | 2.934138 | 2.825203 | 12.42474 | 10.27031
2018-02-25 20:54 | 184582.1 | 3237.7139 | 5 | 25 | 2.999981 | -3.260127 | 2.934138 | 2.931798 | 12.42474 | 10.60449
2018-02-25 20:56 | 184702.1449 | 120.0012 | 6 | 25 | 3.456297 | 0 | 2.934138 | 2.931798 | 12.42474 | 10.60449
2018-02-25 20:58 | 184822.1451 | 240.0014 | 6 | 25 | 3.475179 | 0 | 2.934138 | 2.931798 | 12.42474 | 10.60449
2018-02-25 20:59 | 184882.1446 | 300.0009 | 6 | 25 | 3.479237 | 0 | 2.934138 | 2.931798 | 12.42474 | 10.60449
2018-02-25 20:59 | 184882.2 | 0.0026 | 7 | 26 | 3.479382 | 0 | 0 | 0 | 0 | 0
2018-02-25 21:01 | 185002.2 | 120.0003 | 2 | 26 | 4.054527 | 4.889929 | 0.1623907 | 0 | 0.6447316 | 0
2018-02-25 21:03 | 185122.2 | 240.0007 | 2 | 26 | 4.093386 | 4.889988 | 0.3253914 | 0 | 1.30866 | 0
2018-02-25 21:05 | 185242.2 | 360.0011 | 2 | 26 | 4.127586 | 4.889854 | 0.4883783 | 0 | 1.978747 | 0
2018-02-25 21:07 | 185362.2 | 480.0013 | 2 | 26 | 4.154504 | 4.889868 | 0.651363 | 0 | 2.653728 | 0
2018-02-25 21:09 | 185482.2 | 600 | 2 | 26 | 4.180019 | 4.88986 | 0.8143468 | 0 | 3.332953 | 0
2018-02-25 21:11 | 185602.2 | 720.0005 | 2 | 26 | 4.200249 | 4.782888 | 0.9769278 | 0 | 4.014541 | 0
2018-02-25 21:13 | 185722.2 | 840.0006 | 2 | 26 | 4.200276 | 4.391714 | 1.129726 | 0 | 4.656334 | 0
2018-02-25 21:15 | 185842.2 | 960.0009 | 2 | 26 | 4.200282 | 4.035013 | 1.270066 | 0 | 5.2458 | 0
2018-02-25 21:17 | 185962.2 | 1080.0011 | 2 | 26 | 4.200243 | 3.696413 | 1.398844 | 0 | 5.786697 | 0
2018-02-25 21:19 | 186082.2 | 1200.0006 | 2 | 26 | 4.200241 | 3.390583 | 1.516848 | 0 | 6.282346 | 0
2018-02-25 21:20 | 186137.3 | 1255.0942 | 2 | 26 | 4.200254 | 3.259995 | 1.567725 | 0 | 6.496042 | 0
2018-02-25 21:22 | 186257.3 | 120.0012 | 3 | 26 | 4.220854 | 3.259832 | 1.676017 | 0 | 6.951902 | 0
2018-02-25 21:24 | 186377.3 | 240.0007 | 3 | 26 | 4.246073 | 3.260105 | 1.784674 | 0 | 7.411878 | 0
2018-02-25 21:26 | 186497.3 | 360.0011 | 3 | 26 | 4.274654 | 3.259842 | 1.893346 | 0 | 7.874823 | 0
2018-02-25 21:28 | 186617.3 | 480.0015 | 3 | 26 | 4.30543 | 3.260094 | 2.002002 | 0 | 8.340948 | 0
2018-02-25 21:30 | 186737.3 | 600.0009 | 3 | 26 | 4.338709 | 3.260187 | 2.110669 | 0 | 8.810592 | 0
2018-02-25 21:32 | 186857.3 | 720.0004 | 3 | 26 | 4.374397 | 3.260147 | 2.219329 | 0 | 9.283946 | 0
2018-02-25 21:34 | 186977.3 | 840.0012 | 3 | 26 | 4.400265 | 3.067852 | 2.326886 | 0 | 9.756269 | 0
2018-02-25 21:36 | 187097.3 | 960.0007 | 3 | 26 | 4.400228 | 2.64333 | 2.421746 | 0 | 10.17368 | 0
2018-02-25 21:38 | 187217.3 | 1080.0008 | 3 | 26 | 4.400246 | 2.297258 | 2.503947 | 0 | 10.53538 | 0
2018-02-25 21:40 | 187337.3 | 1200.001 | 3 | 26 | 4.400258 | 2.002411 | 2.575456 | 0 | 10.85004 | 0
2018-02-25 21:42 | 187457.3 | 1320.0014 | 3 | 26 | 4.400276 | 1.748571 | 2.637863 | 0 | 11.12465 | 0
2018-02-25 21:44 | 187577.3 | 1440.0001 | 3 | 26 | 4.400221 | 1.523736 | 2.692308 | 0 | 11.36422 | 0
2018-02-25 21:46 | 187697.3 | 1560.001 | 3 | 26 | 4.400212 | 1.3363 | 2.739878 | 0 | 11.57353 | 0
2018-02-25 21:48 | 187817.3 | 1680.0009 | 3 | 26 | 4.400147 | 1.176702 | 2.781707 | 0 | 11.75759 | 0
2018-02-25 21:50 | 187937.3 | 1800.0008 | 3 | 26 | 4.400183 | 1.043668 | 2.818675 | 0 | 11.92026 | 0
2018-02-25 21:52 | 188057.3 | 1920.0008 | 3 | 26 | 4.400169 | 0.9256849 | 2.851463 | 0 | 12.06453 | 0
2018-02-25 21:54 | 188177.3 | 2040.0025 | 3 | 26 | 4.400187 | 0.8218565 | 2.880544 | 0 | 12.1925 | 0
2018-02-25 21:56 | 188297.3 | 2160.0009 | 3 | 26 | 4.400191 | 0.7353106 | 2.906458 | 0 | 12.30652 | 0
2018-02-25 21:58 | 188417.3 | 2280.0011 | 3 | 26 | 4.400192 | 0.6607761 | 2.929686 | 0 | 12.40873 | 0
2018-02-25 21:58 | 188433.3 | 2295.9682 | 3 | 26 | 4.400162 | 0.6519947 | 2.932595 | 0 | 12.42153 | 0
2018-02-25 22:00 | 188553.4 | 120.0009 | 4 | 26 | 4.33617 | 0 | 2.932595 | 0 | 12.42153 | 0
2018-02-25 22:02 | 188673.4 | 240.0005 | 4 | 26 | 4.330405 | 0 | 2.932595 | 0 | 12.42153 | 0
2018-02-25 22:03 | 188733.4 | 300.0025 | 4 | 26 | 4.328705 | 0 | 2.932595 | 0 | 12.42153 | 0
2018-02-25 22:05 | 188853.4409 | 120.0012 | 5 | 26 | 4.012103 | -3.260129 | 2.932595 | 0.1086612 | 12.42153 | 0.4404573
2018-02-25 22:07 | 188973.4398 | 240.0001 | 5 | 26 | 3.968017 | -3.260072 | 2.932595 | 0.217327 | 12.42153 | 0.8739715
2018-02-25 22:09 | 189093.4401 | 360.0004 | 5 | 26 | 3.927091 | -3.260164 | 2.932595 | 0.3259851 | 12.42153 | 1.302893
2018-02-25 22:11 | 189213.4413 | 480.0016 | 5 | 26 | 3.885955 | -3.26012 | 2.932595 | 0.4346507 | 12.42153 | 1.727394
2018-02-25 22:13 | 189333.4408 | 600.0011 | 5 | 26 | 3.847011 | -3.260111 | 2.932595 | 0.5433215 | 12.42153 | 2.147549
2018-02-25 22:15 | 189453.4402 | 720.0005 | 5 | 26 | 3.809569 | -3.260138 | 2.932595 | 0.6519872 | 12.42153 | 2.563548
2018-02-25 22:17 | 189573.4408 | 840.0011 | 5 | 26 | 3.773878 | -3.260139 | 2.932595 | 0.7606561 | 12.42153 | 2.975583
2018-02-25 22:19 | 189693.4402 | 960.0005 | 5 | 26 | 3.739484 | -3.260152 | 2.932595 | 0.8693229 | 12.42153 | 3.383797
2018-02-25 22:21 | 189813.4398 | 1080.0001 | 5 | 26 | 3.707407 | -3.26001 | 2.932595 | 0.9779827 | 12.42153 | 3.788355
2018-02-25 22:23 | 189933.4401 | 1200.0004 | 5 | 26 | 3.678031 | -3.260089 | 2.932595 | 1.086652 | 12.42153 | 4.189621
2018-02-25 22:25 | 190053.4406 | 1320.0009 | 5 | 26 | 3.650828 | -3.260138 | 2.932595 | 1.195316 | 12.42153 | 4.587792
2018-02-25 22:27 | 190173.4401 | 1440.0004 | 5 | 26 | 3.625271 | -3.260082 | 2.932595 | 1.30397 | 12.42153 | 4.983071
2018-02-25 22:29 | 190293.4406 | 1560.0009 | 5 | 26 | 3.600231 | -3.260085 | 2.932595 | 1.412636 | 12.42153 | 5.375646
2018-02-25 22:31 | 190413.441 | 1680.0013 | 5 | 26 | 3.577228 | -3.260054 | 2.932595 | 1.521305 | 12.42153 | 5.765615
2018-02-25 22:33 | 190533.4398 | 1800.0001 | 5 | 26 | 3.556291 | -3.26008 | 2.932595 | 1.629974 | 12.42153 | 6.153192
2018-02-25 22:35 | 190653.441 | 1920.0013 | 5 | 26 | 3.537445 | -3.260109 | 2.932595 | 1.738628 | 12.42153 | 6.538556
2018-02-25 22:37 | 190773.4399 | 2040.0002 | 5 | 26 | 3.519701 | -3.260104 | 2.932595 | 1.847293 | 12.42153 | 6.921988
2018-02-25 22:39 | 190893.441 | 2160.0013 | 5 | 26 | 3.502665 | -3.260058 | 2.932595 | 1.95596 | 12.42153 | 7.303519
2018-02-25 22:41 | 191013.4399 | 2280.0002 | 5 | 26 | 3.486825 | -3.260136 | 2.932595 | 2.064615 | 12.42153 | 7.683235
2018-02-25 22:43 | 191133.441 | 2400.0013 | 5 | 26 | 3.471086 | -3.260138 | 2.932595 | 2.173282 | 12.42153 | 8.061287
2018-02-25 22:45 | 191253.4399 | 2520.0002 | 5 | 26 | 3.454388 | -3.260159 | 2.932595 | 2.281954 | 12.42153 | 8.437605
2018-02-25 22:47 | 191373.4402 | 2640.0005 | 5 | 26 | 3.434393 | -3.260156 | 2.932595 | 2.390615 | 12.42153 | 8.811922
2018-02-25 22:49 | 191493.4399 | 2760.0002 | 5 | 26 | 3.410052 | -3.26012 | 2.932595 | 2.499276 | 12.42153 | 9.183846
2018-02-25 22:51 | 191613.441 | 2880.0013 | 5 | 26 | 3.375932 | -3.259727 | 2.932595 | 2.607937 | 12.42153 | 9.552649
2018-02-25 22:53 | 191733.4399 | 3000.0002 | 5 | 26 | 3.32265 | -3.259956 | 2.932595 | 2.716607 | 12.42153 | 9.91686
2018-02-25 22:55 | 191853.4401 | 3120.0004 | 5 | 26 | 3.227785 | -3.259985 | 2.932595 | 2.825265 | 12.42153 | 10.27331
2018-02-25 22:57 | 191971.5004 | 3238.0607 | 5 | 26 | 2.999999 | -3.26018 | 2.932595 | 2.932167 | 12.42153 | 10.60852
2018-02-25 22:59 | 192091.5 | 120.0014 | 6 | 26 | 3.456842 | 0 | 2.932595 | 2.932167 | 12.42153 | 10.60852
2018-02-25 23:01 | 192211.5 | 240.0007 | 6 | 26 | 3.475771 | 0 | 2.932595 | 2.932167 | 12.42153 | 10.60852
2018-02-25 23:02 | 192271.5 | 300.002 | 6 | 26 | 3.479752 | 0 | 2.932595 | 2.932167 | 12.42153 | 10.60852
2018-02-25 23:02 | 192271.6 | 0.0026 | 7 | 27 | 3.47996 | 0 | 0 | 0 | 0 | 0
2018-02-25 23:04 | 192391.6 | 120.0004 | 2 | 27 | 4.05481 | 4.889862 | 0.1623935 | 4.34e-10 | 0.6447831 | 1.509e-09
2018-02-25 23:06 | 192511.6 | 240.0001 | 2 | 27 | 4.094686 | 4.889868 | 0.3253964 | 4.34e-10 | 1.308867 | 1.509e-09
2018-02-25 23:08 | 192631.6 | 360.0013 | 2 | 27 | 4.129634 | 4.889938 | 0.4883931 | 4.34e-10 | 1.979291 | 1.509e-09
2018-02-25 23:10 | 192751.6 | 480.0001 | 2 | 27 | 4.155841 | 4.889952 | 0.6513733 | 4.34e-10 | 2.654557 | 1.509e-09
2018-02-25 23:12 | 192871.6 | 600.0013 | 2 | 27 | 4.179998 | 4.889973 | 0.8143783 | 4.34e-10 | 3.333931 | 1.509e-09
2018-02-25 23:14 | 192991.6 | 720.0009 | 2 | 27 | 4.200276 | 4.764919 | 0.9767951 | 4.34e-10 | 4.014877 | 1.509e-09
2018-02-25 23:16 | 193111.6 | 840.0003 | 2 | 27 | 4.200215 | 4.365047 | 1.128842 | 4.34e-10 | 4.653513 | 1.509e-09
2018-02-25 23:18 | 193231.6 | 960.0009 | 2 | 27 | 4.200257 | 4.008305 | 1.268295 | 4.34e-10 | 5.239253 | 1.509e-09
2018-02-25 23:20 | 193351.6 | 1080.0013 | 2 | 27 | 4.200252 | 3.686558 | 1.396466 | 4.34e-10 | 5.777605 | 1.509e-09
2018-02-25 23:22 | 193471.6 | 1200.0009 | 2 | 27 | 4.200227 | 3.3887 | 1.514375 | 4.34e-10 | 6.272854 | 1.509e-09
2018-02-25 23:23 | 193523.9 | 1252.2617 | 2 | 27 | 4.200287 | 3.259985 | 1.562635 | 4.34e-10 | 6.475557 | 1.509e-09
2018-02-25 23:25 | 193643.9 | 120.002 | 3 | 27 | 4.221382 | 3.259918 | 1.670921 | 4.34e-10 | 6.931418 | 1.509e-09
2018-02-25 23:27 | 193763.9 | 240.0001 | 3 | 27 | 4.246701 | 3.259836 | 1.779566 | 4.34e-10 | 7.391403 | 1.509e-09
2018-02-25 23:29 | 193883.9 | 360.0012 | 3 | 27 | 4.274535 | 3.259819 | 1.888235 | 4.34e-10 | 7.854382 | 1.509e-09
2018-02-25 23:31 | 194003.9 | 480.0022 | 3 | 27 | 4.304933 | 3.259888 | 1.996896 | 4.34e-10 | 8.320476 | 1.509e-09
2018-02-25 23:33 | 194123.9 | 600.0001 | 3 | 27 | 4.338892 | 3.259853 | 2.105545 | 4.34e-10 | 8.790025 | 1.509e-09
2018-02-25 23:35 | 194243.9 | 720.0012 | 3 | 27 | 4.375197 | 3.259876 | 2.2142 | 4.34e-10 | 9.263421 | 1.509e-09
2018-02-25 23:37 | 194363.9 | 840.0006 | 3 | 27 | 4.400295 | 3.061577 | 2.321615 | 4.34e-10 | 9.73518 | 1.509e-09
2018-02-25 23:39 | 194483.9 | 960.0007 | 3 | 27 | 4.400244 | 2.652603 | 2.416605 | 4.34e-10 | 10.15316 | 1.509e-09
2018-02-25 23:41 | 194603.9 | 1080.0002 | 3 | 27 | 4.400275 | 2.299278 | 2.499021 | 4.34e-10 | 10.51581 | 1.509e-09
2018-02-25 23:43 | 194723.9 | 1200.0004 | 3 | 27 | 4.400226 | 1.998821 | 2.570487 | 4.34e-10 | 10.83028 | 1.509e-09
2018-02-25 23:45 | 194843.9 | 1320 | 3 | 27 | 4.400251 | 1.746039 | 2.632788 | 4.34e-10 | 11.10442 | 1.509e-09
2018-02-25 23:47 | 194963.9 | 1440.0001 | 3 | 27 | 4.400259 | 1.532228 | 2.68731 | 4.34e-10 | 11.34433 | 1.509e-09
2018-02-25 23:49 | 195083.9 | 1560.001 | 3 | 27 | 4.400183 | 1.345269 | 2.735208 | 4.34e-10 | 11.55509 | 1.509e-09
2018-02-25 23:51 | 195203.9 | 1680.0001 | 3 | 27 | 4.400231 | 1.181897 | 2.777256 | 4.34e-10 | 11.74011 | 1.509e-09
2018-02-25 23:53 | 195323.9 | 1800.0013 | 3 | 27 | 4.400202 | 1.045402 | 2.814311 | 4.34e-10 | 11.90316 | 1.509e-09
2018-02-25 23:55 | 195443.9 | 1920.0006 | 3 | 27 | 4.400158 | 0.9290228 | 2.847176 | 4.34e-10 | 12.04777 | 1.509e-09
2018-02-25 23:57 | 195563.9 | 2040.0004 | 3 | 27 | 4.400229 | 0.8310766 | 2.876475 | 4.34e-10 | 12.1767 | 1.509e-09
2018-02-25 23:59 | 195683.9 | 2160.0005 | 3 | 27 | 4.400228 | 0.7410917 | 2.902637 | 4.34e-10 | 12.29181 | 1.509e-09
2018-02-26 00:01 | 195803.9 | 2280.0011 | 3 | 27 | 4.400124 | 0.6623039 | 2.925987 | 4.34e-10 | 12.39456 | 1.509e-09
2018-02-26 00:01 | 195823.2 | 2299.2841 | 3 | 27 | 4.400182 | 0.6519976 | 2.929508 | 4.34e-10 | 12.41005 | 1.509e-09
2018-02-26 00:03 | 195943.2 | 120.0009 | 4 | 27 | 4.335674 | 0 | 2.929508 | 4.34e-10 | 12.41005 | 1.509e-09
2018-02-26 00:05 | 196063.2 | 240.0004 | 4 | 27 | 4.329882 | 0 | 2.929508 | 4.34e-10 | 12.41005 | 1.509e-09
2018-02-26 00:06 | 196123.2 | 300.0029 | 4 | 27 | 4.328191 | 0 | 2.929508 | 4.34e-10 | 12.41005 | 1.509e-09
2018-02-26 00:08 | 196243.3 | 120.0004 | 5 | 27 | 4.009897 | -3.260049 | 2.929508 | 0.1086598 | 12.41005 | 0.4403025
2018-02-26 00:10 | 196363.3 | 240.0013 | 5 | 27 | 3.964737 | -3.260045 | 2.929508 | 0.2173225 | 12.41005 | 0.873512
2018-02-26 00:12 | 196483.3 | 360.0004 | 5 | 27 | 3.923917 | -3.260052 | 2.929508 | 0.3259893 | 12.41005 | 1.302116
2018-02-26 00:14 | 196603.3 | 480.0006 | 5 | 27 | 3.88455 | -3.260074 | 2.929508 | 0.4346524 | 12.41005 | 1.726357
2018-02-26 00:16 | 196723.3 | 600.0007 | 5 | 27 | 3.845991 | -3.260045 | 2.929508 | 0.5433153 | 12.41005 | 2.146369
2018-02-26 00:18 | 196843.3 | 720.0008 | 5 | 27 | 3.807889 | -3.260038 | 2.929508 | 0.6519699 | 12.41005 | 2.562165
2018-02-26 00:20 | 196963.3 | 840.0008 | 5 | 27 | 3.771978 | -3.260025 | 2.929508 | 0.7606399 | 12.41005 | 2.974001
2018-02-26 00:22 | 197083.3 | 960.0008 | 5 | 27 | 3.738107 | -3.260064 | 2.929508 | 0.8692939 | 12.41005 | 3.38197
2018-02-26 00:24 | 197203.3 | 1080.0016 | 5 | 27 | 3.707133 | -3.260029 | 2.929508 | 0.977957 | 12.41005 | 3.786462
2018-02-26 00:26 | 197323.3 | 1200.0016 | 5 | 27 | 3.677225 | -3.25999 | 2.929508 | 1.086618 | 12.41005 | 4.187656
2018-02-26 00:28 | 197443.3 | 1320.0008 | 5 | 27 | 3.649347 | -3.259936 | 2.929508 | 1.195275 | 12.41005 | 4.585667
2018-02-26 00:30 | 197563.3 | 1440.0008 | 5 | 27 | 3.623659 | -3.259998 | 2.929508 | 1.303932 | 12.41005 | 4.980784
2018-02-26 00:32 | 197683.3 | 1560.0009 | 5 | 27 | 3.599971 | -3.25997 | 2.929508 | 1.412598 | 12.41005 | 5.373248
2018-02-26 00:34 | 197803.3 | 1680.0009 | 5 | 27 | 3.577313 | -3.259932 | 2.929508 | 1.521249 | 12.41005 | 5.763153
2018-02-26 00:36 | 197923.3 | 1800.0009 | 5 | 27 | 3.555726 | -3.259987 | 2.929508 | 1.629909 | 12.41005 | 6.150662
2018-02-26 00:38 | 198043.3 | 1920.0009 | 5 | 27 | 3.536606 | -3.259998 | 2.929508 | 1.73857 | 12.41005 | 6.535972
2018-02-26 00:40 | 198163.3 | 2040.0008 | 5 | 27 | 3.519366 | -3.260036 | 2.929508 | 1.847234 | 12.41005 | 6.919321
2018-02-26 00:42 | 198283.3 | 2160.0009 | 5 | 27 | 3.503343 | -3.26006 | 2.929508 | 1.955888 | 12.41005 | 7.300833
2018-02-26 00:44 | 198403.3 | 2280.0001 | 5 | 27 | 3.48673 | -3.259788 | 2.929508 | 2.064558 | 12.41005 | 7.680648
2018-02-26 00:46 | 198523.3 | 2400.0009 | 5 | 27 | 3.470485 | -3.260154 | 2.929508 | 2.173219 | 12.41005 | 8.058632
2018-02-26 00:48 | 198643.3 | 2520.0001 | 5 | 27 | 3.453985 | -3.260087 | 2.929508 | 2.281889 | 12.41005 | 8.434888
2018-02-26 00:50 | 198763.3 | 2640.0008 | 5 | 27 | 3.435326 | -3.260131 | 2.929508 | 2.390551 | 12.41005 | 8.809222
2018-02-26 00:52 | 198883.3 | 2760.0001 | 5 | 27 | 3.411355 | -3.26012 | 2.929508 | 2.499211 | 12.41005 | 9.181279
2018-02-26 00:54 | 199003.3 | 2880.0009 | 5 | 27 | 3.37593 | -3.260118 | 2.929508 | 2.607878 | 12.41005 | 9.550176
2018-02-26 00:56 | 199123.3 | 3000.001 | 5 | 27 | 3.322245 | -3.260104 | 2.929508 | 2.716538 | 12.41005 | 9.914333
2018-02-26 00:58 | 199243.3 | 3120.0001 | 5 | 27 | 3.22724 | -3.260149 | 2.929508 | 2.825207 | 12.41005 | 10.27075
2018-02-26 01:00 | 199360.4 | 3237.0919 | 5 | 27 | 2.999991 | -3.260111 | 2.929508 | 2.931238 | 12.41005 | 10.60322
2018-02-26 01:02 | 199480.4 | 120.0009 | 6 | 27 | 3.452661 | 0 | 2.929508 | 2.931238 | 12.41005 | 10.60322
2018-02-26 01:04 | 199600.4 | 240.0009 | 6 | 27 | 3.471187 | 0 | 2.929508 | 2.931238 | 12.41005 | 10.60322
2018-02-26 01:05 | 199660.4 | 300.0008 | 6 | 27 | 3.475096 | 0 | 2.929508 | 2.931238 | 12.41005 | 10.60322
2018-02-26 01:05 | 199660.5 | 0.0025 | 7 | 28 | 3.475216 | 0 | 0 | 0 | 0 | 0
2018-02-26 01:07 | 199780.5 | 120.0002 | 2 | 28 | 4.053016 | 4.889929 | 0.1623926 | 0 | 0.6443036 | 0
2018-02-26 01:09 | 199900.5 | 240.001 | 2 | 28 | 4.09173 | 4.889818 | 0.3253769 | 0 | 1.307908 | 0
2018-02-26 01:11 | 200020.5 | 360.001 | 2 | 28 | 4.127405 | 4.889811 | 0.488365 | 0 | 1.977821 | 0
2018-02-26 01:13 | 200140.5 | 480.001 | 2 | 28 | 4.154564 | 4.890177 | 0.6513698 | 0 | 2.652928 | 0
2018-02-26 01:15 | 200260.5 | 600.0002 | 2 | 28 | 4.178536 | 4.88983 | 0.8143556 | 0 | 3.332001 | 0
2018-02-26 01:17 | 200380.5 | 720.0002 | 2 | 28 | 4.200253 | 4.814613 | 0.9771506 | 0 | 4.01427 | 0
2018-02-26 01:19 | 200500.5 | 840.0003 | 2 | 28 | 4.200288 | 4.413858 | 1.130873 | 0 | 4.659945 | 0
2018-02-26 01:21 | 200620.5 | 960.0002 | 2 | 28 | 4.200253 | 4.035448 | 1.2715 | 0 | 5.250615 | 0
2018-02-26 01:23 | 200740.5 | 1080.001 | 2 | 28 | 4.200258 | 3.709766 | 1.400478 | 0 | 5.792355 | 0
2018-02-26 01:25 | 200860.5 | 1200.001 | 2 | 28 | 4.200246 | 3.410929 | 1.519069 | 0 | 6.290468 | 0
2018-02-26 01:26 | 200924.6 | 1264.0176 | 2 | 28 | 4.200247 | 3.259981 | 1.578375 | 0 | 6.539568 | 0
2018-02-26 01:28 | 201044.6 | 120.0002 | 3 | 28 | 4.221197 | 3.260098 | 1.686654 | 0 | 6.99538 | 0
2018-02-26 01:30 | 201164.6 | 240.0002 | 3 | 28 | 4.24778 | 3.260098 | 1.795317 | 0 | 7.455485 | 0
2018-02-26 01:32 | 201284.6 | 360.001 | 3 | 28 | 4.276176 | 3.260086 | 1.903974 | 0 | 7.918559 | 0
2018-02-26 01:34 | 201404.6 | 480.0011 | 3 | 28 | 4.306903 | 3.260118 | 2.012645 | 0 | 8.384905 | 0
2018-02-26 01:36 | 201524.6 | 600.0006 | 3 | 28 | 4.340046 | 3.25985 | 2.121315 | 0 | 8.854705 | 0
2018-02-26 01:38 | 201644.6 | 720.0003 | 3 | 28 | 4.377236 | 3.260084 | 2.22998 | 0 | 9.328288 | 0
2018-02-26 01:40 | 201764.6 | 840.001 | 3 | 28 | 4.400289 | 3.024101 | 2.336855 | 0 | 9.79784 | 0
2018-02-26 01:42 | 201884.6 | 960.001 | 3 | 28 | 4.400273 | 2.617924 | 2.430645 | 0 | 10.21054 | 0
2018-02-26 01:44 | 202004.6 | 1080.001 | 3 | 28 | 4.400238 | 2.276806 | 2.512079 | 0 | 10.56887 | 0
2018-02-26 01:46 | 202124.6 | 1200.001 | 3 | 28 | 4.400235 | 1.980009 | 2.582922 | 0 | 10.8806 | 0
2018-02-26 01:48 | 202244.6 | 1320.0002 | 3 | 28 | 4.400199 | 1.720307 | 2.64447 | 0 | 11.15143 | 0
2018-02-26 01:50 | 202364.6 | 1440.0003 | 3 | 28 | 4.40023 | 1.505072 | 2.69813 | 0 | 11.38754 | 0
2018-02-26 01:52 | 202484.6 | 1560.001 | 3 | 28 | 4.400225 | 1.323616 | 2.745181 | 0 | 11.59458 | 0
2018-02-26 01:54 | 202604.6 | 1680.001 | 3 | 28 | 4.400208 | 1.168486 | 2.786649 | 0 | 11.77705 | 0
2018-02-26 01:56 | 202724.6 | 1800.0009 | 3 | 28 | 4.400218 | 1.031088 | 2.823261 | 0 | 11.93815 | 0
2018-02-26 01:58 | 202844.6 | 1920.001 | 3 | 28 | 4.400182 | 0.912755 | 2.85559 | 0 | 12.0804 | 0
2018-02-26 02:00 | 202964.6 | 2040.0002 | 3 | 28 | 4.40013 | 0.8132467 | 2.88433 | 0 | 12.20686 | 0
2018-02-26 02:02 | 203084.6 | 2160.0004 | 3 | 28 | 4.400161 | 0.7293348 | 2.910012 | 0 | 12.31987 | 0
2018-02-26 02:04 | 203204.6 | 2280.001 | 3 | 28 | 4.400138 | 0.6543589 | 2.933062 | 0 | 12.42129 | 0
2018-02-26 02:04 | 203209.2 | 2284.6657 | 3 | 28 | 4.400155 | 0.6519995 | 2.933909 | 0 | 12.42502 | 0
2018-02-26 02:06 | 203329.3 | 120.001 | 4 | 28 | 4.336316 | 0 | 2.933909 | 0 | 12.42502 | 0
2018-02-26 02:08 | 203449.3 | 240.0008 | 4 | 28 | 4.330663 | 0 | 2.933909 | 0 | 12.42502 | 0
2018-02-26 02:09 | 203509.3 | 300.0024 | 4 | 28 | 4.329009 | 0 | 2.933909 | 0 | 12.42502 | 0
2018-02-26 02:11 | 203629.4 | 120.0002 | 5 | 28 | 4.014 | -3.260071 | 2.933909 | 0.108659 | 12.42502 | 0.4405982
2018-02-26 02:13 | 203749.4 | 240.0009 | 5 | 28 | 3.969833 | -3.260154 | 2.933909 | 0.2173217 | 12.42502 | 0.8743183
2018-02-26 02:15 | 203869.4 | 360.0003 | 5 | 28 | 3.927423 | -3.260018 | 2.933909 | 0.3259909 | 12.42502 | 1.303395
2018-02-26 02:17 | 203989.4 | 480.0001 | 5 | 28 | 3.88738 | -3.260042 | 2.933909 | 0.4346512 | 12.42502 | 1.727962
2018-02-26 02:19 | 204109.4 | 600.0002 | 5 | 28 | 3.849067 | -3.260082 | 2.933909 | 0.5433241 | 12.42502 | 2.148317
2018-02-26 02:21 | 204229.4 | 720.0002 | 5 | 28 | 3.812349 | -3.260107 | 2.933909 | 0.6519786 | 12.42502 | 2.564538
2018-02-26 02:23 | 204349.4 | 840.0002 | 5 | 28 | 3.775633 | -3.260107 | 2.933909 | 0.760644 | 12.42502 | 2.976826
2018-02-26 02:25 | 204469.4 | 960.0011 | 5 | 28 | 3.740682 | -3.260124 | 2.933909 | 0.869312 | 12.42502 | 3.385179
2018-02-26 02:27 | 204589.4 | 1080.0009 | 5 | 28 | 3.709281 | -3.260082 | 2.933909 | 0.9779825 | 12.42502 | 3.78995
2018-02-26 02:29 | 204709.4 | 1200.001 | 5 | 28 | 3.680398 | -3.260043 | 2.933909 | 1.086643 | 12.42502 | 4.191413
2018-02-26 02:31 | 204829.4 | 1320.0002 | 5 | 28 | 3.652861 | -3.260132 | 2.933909 | 1.195308 | 12.42502 | 4.589835
2018-02-26 02:33 | 204949.4 | 1440.0011 | 5 | 28 | 3.626089 | -3.260094 | 2.933909 | 1.303971 | 12.42502 | 4.985293
2018-02-26 02:35 | 205069.4 | 1560.0003 | 5 | 28 | 3.601621 | -3.260145 | 2.933909 | 1.412638 | 12.42502 | 5.37798
2018-02-26 02:37 | 205189.4 | 1680.0011 | 5 | 28 | 3.579183 | -3.260127 | 2.933909 | 1.521309 | 12.42502 | 5.768137
2018-02-26 02:39 | 205309.4 | 1800.0012 | 5 | 28 | 3.5586 | -3.260162 | 2.933909 | 1.62997 | 12.42502 | 6.155925
2018-02-26 02:41 | 205429.4 | 1920.0004 | 5 | 28 | 3.538881 | -3.260027 | 2.933909 | 1.738636 | 12.42502 | 6.541552
2018-02-26 02:43 | 205549.4 | 2040.0012 | 5 | 28 | 3.520654 | -3.2601 | 2.933909 | 1.847298 | 12.42502 | 6.925078
2018-02-26 02:45 | 205669.4 | 2160.0003 | 5 | 28 | 3.504093 | -3.260142 | 2.933909 | 1.955962 | 12.42502 | 7.306736
2018-02-26 02:47 | 205789.4 | 2280.0013 | 5 | 28 | 3.488769 | -3.260166 | 2.933909 | 2.064622 | 12.42502 | 7.686645
2018-02-26 02:49 | 205909.4 | 2400.0005 | 5 | 28 | 3.473284 | -3.259848 | 2.933909 | 2.17328 | 12.42502 | 8.064899
2018-02-26 02:51 | 206029.4 | 2520.0014 | 5 | 28 | 3.455333 | -3.259938 | 2.933909 | 2.281939 | 12.42502 | 8.441341
2018-02-26 02:53 | 206149.4 | 2640.0008 | 5 | 28 | 3.436201 | -3.259854 | 2.933909 | 2.390613 | 12.42502 | 8.815838
2018-02-26 02:55 | 206269.4 | 2760.0007 | 5 | 28 | 3.413032 | -3.259967 | 2.933909 | 2.499274 | 12.42502 | 9.188014
2018-02-26 02:57 | 206389.4 | 2880.0016 | 5 | 28 | 3.380325 | -3.25985 | 2.933909 | 2.607926 | 12.42502 | 9.557199
2018-02-26 02:59 | 206509.4 | 3000.001 | 5 | 28 | 3.326867 | -3.260112 | 2.933909 | 2.716588 | 12.42502 | 9.921881
2018-02-26 03:01 | 206629.4 | 3120.0012 | 5 | 28 | 3.232046 | -3.260178 | 2.933909 | 2.825264 | 12.42502 | 10.2788
2018-02-26 03:03 | 206749.4 | 3240.0004 | 5 | 28 | 3.000587 | -3.260098 | 2.933909 | 2.933926 | 12.42502 | 10.62
2018-02-26 03:03 | 206749.5 | 3240.1666 | 5 | 28 | 2.999984 | -3.260127 | 2.933909 | 2.934083 | 12.42502 | 10.62046
2018-02-26 03:05 | 206869.6 | 120.0015 | 6 | 28 | 3.452665 | 0 | 2.933909 | 2.934083 | 12.42502 | 10.62046
2018-02-26 03:07 | 206989.6 | 240.0017 | 6 | 28 | 3.471254 | 0 | 2.933909 | 2.934083 | 12.42502 | 10.62046
2018-02-26 03:08 | 207049.6 | 300.0016 | 6 | 28 | 3.475254 | 0 | 2.933909 | 2.934083 | 12.42502 | 10.62046
2018-02-26 03:08 | 207049.6 | 0.0024 | 7 | 29 | 3.475327 | 0 | 0 | 0 | 0 | 0
2018-02-26 03:10 | 207169.7 | 120.0002 | 2 | 29 | 4.053416 | 4.889936 | 0.162411 | 5.514e-09 | 0.6443743 | 1.9161e-08
2018-02-26 03:12 | 207289.7 | 240.0009 | 2 | 29 | 4.092535 | 4.889957 | 0.3254047 | 5.514e-09 | 1.308111 | 1.9161e-08
2018-02-26 03:14 | 207409.7 | 360.0009 | 2 | 29 | 4.126886 | 4.889866 | 0.4883872 | 5.514e-09 | 1.978071 | 1.9161e-08
2018-02-26 03:16 | 207529.7 | 480.0002 | 2 | 29 | 4.153468 | 4.890081 | 0.6513807 | 5.514e-09 | 2.652955 | 1.9161e-08
2018-02-26 03:18 | 207649.7 | 600.0008 | 2 | 29 | 4.17918 | 4.889887 | 0.8143651 | 5.514e-09 | 3.331986 | 1.9161e-08
2018-02-26 03:20 | 207769.7 | 720.0005 | 2 | 29 | 4.200251 | 4.789816 | 0.9770089 | 5.514e-09 | 4.013759 | 1.9161e-08
2018-02-26 03:22 | 207889.7 | 840.0003 | 2 | 29 | 4.200246 | 4.39583 | 1.129969 | 5.514e-09 | 4.656232 | 1.9161e-08
2018-02-26 03:24 | 208009.7 | 960.001 | 2 | 29 | 4.200286 | 4.040735 | 1.270479 | 5.514e-09 | 5.246409 | 1.9161e-08
2018-02-26 03:26 | 208129.7 | 1080.0007 | 2 | 29 | 4.200255 | 3.706688 | 1.39957 | 5.514e-09 | 5.788625 | 1.9161e-08
2018-02-26 03:28 | 208249.7 | 1200.0012 | 2 | 29 | 4.200236 | 3.396667 | 1.517829 | 5.514e-09 | 6.285345 | 1.9161e-08
2018-02-26 03:29 | 208307 | 1257.3078 | 2 | 29 | 4.200231 | 3.259989 | 1.570806 | 5.514e-09 | 6.507861 | 1.9161e-08
2018-02-26 03:31 | 208427 | 120.0004 | 3 | 29 | 4.22103 | 3.259869 | 1.679088 | 5.514e-09 | 6.963686 | 1.9161e-08
2018-02-26 03:33 | 208547 | 240.0014 | 3 | 29 | 4.246263 | 3.259857 | 1.787747 | 5.514e-09 | 7.423682 | 1.9161e-08
2018-02-26 03:35 | 208667 | 360.0011 | 3 | 29 | 4.27495 | 3.259945 | 1.896405 | 5.514e-09 | 7.886594 | 1.9161e-08
2018-02-26 03:37 | 208787 | 480.0011 | 3 | 29 | 4.306453 | 3.259914 | 2.005062 | 5.514e-09 | 8.352794 | 1.9161e-08
2018-02-26 03:39 | 208907 | 600.001 | 3 | 29 | 4.339902 | 3.259848 | 2.113712 | 5.514e-09 | 8.822477 | 1.9161e-08
2018-02-26 03:41 | 209027 | 720.001 | 3 | 29 | 4.375947 | 3.259922 | 2.222373 | 5.514e-09 | 9.295995 | 1.9161e-08
2018-02-26 03:43 | 209147 | 840.0001 | 3 | 29 | 4.400225 | 3.049477 | 2.329668 | 5.514e-09 | 9.767271 | 1.9161e-08
2018-02-26 03:45 | 209267 | 960.0005 | 3 | 29 | 4.400253 | 2.628448 | 2.424077 | 5.514e-09 | 10.1827 | 1.9161e-08
2018-02-26 03:47 | 209387 | 1080.0006 | 3 | 29 | 4.400223 | 2.28224 | 2.505766 | 5.514e-09 | 10.54215 | 1.9161e-08
2018-02-26 03:49 | 209507 | 1200.0008 | 3 | 29 | 4.400247 | 1.987797 | 2.57681 | 5.514e-09 | 10.85476 | 1.9161e-08
2018-02-26 03:51 | 209627 | 1320.0004 | 3 | 29 | 4.400237 | 1.73779 | 2.638792 | 5.514e-09 | 11.1275 | 1.9161e-08
2018-02-26 03:53 | 209747 | 1440.0003 | 3 | 29 | 4.400226 | 1.517867 | 2.692998 | 5.514e-09 | 11.36602 | 1.9161e-08
2018-02-26 03:55 | 209867 | 1560.0015 | 3 | 29 | 4.400231 | 1.330647 | 2.740369 | 5.514e-09 | 11.57446 | 1.9161e-08
2018-02-26 03:57 | 209987 | 1680.0008 | 3 | 29 | 4.400219 | 1.1739 | 2.782031 | 5.514e-09 | 11.75778 | 1.9161e-08
2018-02-26 03:59 | 210107 | 1800.0015 | 3 | 29 | 4.400198 | 1.040628 | 2.818862 | 5.514e-09 | 11.91985 | 1.9161e-08
2018-02-26 04:01 | 210227 | 1920.0008 | 3 | 29 | 4.400173 | 0.9241037 | 2.851574 | 5.514e-09 | 12.06379 | 1.9161e-08
2018-02-26 04:03 | 210347 | 2040.0001 | 3 | 29 | 4.400152 | 0.8198538 | 2.880623 | 5.514e-09 | 12.19161 | 1.9161e-08
2018-02-26 04:05 | 210467 | 2160.0009 | 3 | 29 | 4.400205 | 0.7336864 | 2.90648 | 5.514e-09 | 12.30538 | 1.9161e-08
2018-02-26 04:07 | 210587 | 2280.0011 | 3 | 29 | 4.400197 | 0.6588135 | 2.92965 | 5.514e-09 | 12.40734 | 1.9161e-08
2018-02-26 04:07 | 210597.9 | 2290.9506 | 3 | 29 | 4.400179 | 0.6519928 | 2.931645 | 5.514e-09 | 12.41611 | 1.9161e-08
2018-02-26 04:09 | 210718 | 120.0008 | 4 | 29 | 4.335718 | 0 | 2.931645 | 5.514e-09 | 12.41611 | 1.9161e-08
2018-02-26 04:11 | 210838 | 240.0003 | 4 | 29 | 4.329928 | 0 | 2.931645 | 5.514e-09 | 12.41611 | 1.9161e-08
2018-02-26 04:12 | 210898 | 300.0019 | 4 | 29 | 4.328253 | 0 | 2.931645 | 5.514e-09 | 12.41611 | 1.9161e-08
2018-02-26 04:14 | 211018 | 120.0014 | 5 | 29 | 4.009744 | -3.259888 | 2.931645 | 0.1086558 | 12.41611 | 0.4402117
2018-02-26 04:16 | 211138 | 240.0006 | 5 | 29 | 3.965417 | -3.260036 | 2.931645 | 0.2173117 | 12.41611 | 0.8734174
2018-02-26 04:18 | 211258 | 360.0015 | 5 | 29 | 3.924757 | -3.259962 | 2.931645 | 0.3259754 | 12.41611 | 1.3021
2018-02-26 04:20 | 211378 | 480.0013 | 5 | 29 | 3.884353 | -3.260025 | 2.931645 | 0.4346335 | 12.41611 | 1.726366
2018-02-26 04:22 | 211498 | 600.0011 | 5 | 29 | 3.845046 | -3.259987 | 2.931645 | 0.5432917 | 12.41611 | 2.146268
2018-02-26 04:24 | 211618 | 720.0014 | 5 | 29 | 3.808065 | -3.260043 | 2.931645 | 0.6519563 | 12.41611 | 2.562068
2018-02-26 04:26 | 211738 | 840.0007 | 5 | 29 | 3.77256 | -3.260045 | 2.931645 | 0.7606124 | 12.41611 | 2.973893
2018-02-26 04:28 | 211858 | 960.0014 | 5 | 29 | 3.738707 | -3.260064 | 2.931645 | 0.8692713 | 12.41611 | 3.381953
2018-02-26 04:30 | 211978 | 1080.0007 | 5 | 29 | 3.706316 | -3.260078 | 2.931645 | 0.9779403 | 12.41611 | 3.78646
2018-02-26 04:32 | 212098 | 1200.0006 | 5 | 29 | 3.676941 | -3.260074 | 2.931645 | 1.086594 | 12.41611 | 4.187546
2018-02-26 04:34 | 212218 | 1320.0016 | 5 | 29 | 3.649742 | -3.260087 | 2.931645 | 1.195267 | 12.41611 | 4.585631
2018-02-26 04:36 | 212338 | 1440.0007 | 5 | 29 | 3.624587 | -3.260082 | 2.931645 | 1.303927 | 12.41611 | 4.980832
2018-02-26 04:38 | 212458 | 1560.0016 | 5 | 29 | 3.599829 | -3.260056 | 2.931645 | 1.412592 | 12.41611 | 5.373359
2018-02-26 04:40 | 212578 | 1680.0008 | 5 | 29 | 3.576629 | -3.260078 | 2.931645 | 1.521251 | 12.41611 | 5.763225
2018-02-26 04:42 | 212698 | 1800.0008 | 5 | 29 | 3.555872 | -3.259812 | 2.931645 | 1.629917 | 12.41611 | 6.150735
2018-02-26 04:44 | 212818 | 1920.0016 | 5 | 29 | 3.537209 | -3.259905 | 2.931645 | 1.738572 | 12.41611 | 6.536061
2018-02-26 04:46 | 212938 | 2040.0008 | 5 | 29 | 3.519718 | -3.26012 | 2.931645 | 1.847224 | 12.41611 | 6.919427
2018-02-26 04:48 | 213058 | 2160.0016 | 5 | 29 | 3.502377 | -3.259819 | 2.931645 | 1.95588 | 12.41611 | 7.300919
2018-02-26 04:50 | 213178 | 2280.0016 | 5 | 29 | 3.486677 | -3.25991 | 2.931645 | 2.064538 | 12.41611 | 7.680624
2018-02-26 04:52 | 213298 | 2400.0009 | 5 | 29 | 3.471204 | -3.259801 | 2.931645 | 2.173208 | 12.41611 | 8.058677
2018-02-26 04:54 | 213418 | 2520.0008 | 5 | 29 | 3.455111 | -3.259846 | 2.931645 | 2.281867 | 12.41611 | 8.434998
2018-02-26 04:56 | 213538 | 2640.0015 | 5 | 29 | 3.435593 | -3.259945 | 2.931645 | 2.39052 | 12.41611 | 8.809403
2018-02-26 04:58 | 213658 | 2760.0008 | 5 | 29 | 3.410487 | -3.259918 | 2.931645 | 2.499178 | 12.41611 | 9.181396
2018-02-26 05:00 | 213778 | 2880.0009 | 5 | 29 | 3.377109 | -3.25993 | 2.931645 | 2.60784 | 12.41611 | 9.550292
2018-02-26 05:02 | 213898 | 3000.0008 | 5 | 29 | 3.324249 | -3.25985 | 2.931645 | 2.716496 | 12.41611 | 9.914605
2018-02-26 05:04 | 214018 | 3120.0009 | 5 | 29 | 3.229399 | -3.259852 | 2.931645 | 2.825152 | 12.41611 | 10.27122
2018-02-26 05:06 | 214134.7 | 3236.6334 | 5 | 29 | 2.999981 | -3.259834 | 2.931645 | 2.930765 | 12.41611 | 10.60254
2018-02-26 05:08 | 214254.7 | 120.0008 | 6 | 29 | 3.452363 | 0 | 2.931645 | 2.930765 | 12.41611 | 10.60254
2018-02-26 05:10 | 214374.7 | 240.0016 | 6 | 29 | 3.470867 | 0 | 2.931645 | 2.930765 | 12.41611 | 10.60254
2018-02-26 05:11 | 214434.7 | 300.0031 | 6 | 29 | 3.47477 | 0 | 2.931645 | 2.930765 | 12.41611 | 10.60254
2018-02-26 05:11 | 214434.7 | 0.0026 | 7 | 30 | 3.474916 | 0 | 0 | 0 | 0 | 0
2018-02-26 05:13 | 214554.8 | 120.0002 | 2 | 30 | 4.051356 | 4.890162 | 0.1623914 | 1.442e-09 | 0.6440235 | 5.009e-09
2018-02-26 05:15 | 214674.8 | 240.0001 | 2 | 30 | 4.091737 | 4.889946 | 0.3254053 | 1.442e-09 | 1.307596 | 5.009e-09
2018-02-26 05:17 | 214794.8 | 360.0001 | 2 | 30 | 4.126685 | 4.890123 | 0.4883893 | 1.442e-09 | 1.977485 | 5.009e-09
2018-02-26 05:19 | 214914.8 | 480.0002 | 2 | 30 | 4.152951 | 4.889814 | 0.6513856 | 1.442e-09 | 2.652341 | 5.009e-09
2018-02-26 05:21 | 215034.8 | 600.0008 | 2 | 30 | 4.176582 | 4.890163 | 0.8143955 | 1.442e-09 | 3.331224 | 5.009e-09
2018-02-26 05:23 | 215154.8 | 720.0001 | 2 | 30 | 4.200314 | 4.830334 | 0.9772763 | 1.442e-09 | 4.013607 | 5.009e-09
2018-02-26 05:25 | 215274.8 | 840.0009 | 2 | 30 | 4.200283 | 4.408844 | 1.13095 | 1.442e-09 | 4.659078 | 5.009e-09
2018-02-26 05:27 | 215394.8 | 960.0011 | 2 | 30 | 4.200271 | 4.048399 | 1.271815 | 1.442e-09 | 5.250747 | 5.009e-09
2018-02-26 05:29 | 215514.8 | 1080.0017 | 2 | 30 | 4.200229 | 3.722261 | 1.401223 | 1.442e-09 | 5.794294 | 5.009e-09
2018-02-26 05:31 | 215634.8 | 1200.0002 | 2 | 30 | 4.200215 | 3.41758 | 1.520182 | 1.442e-09 | 6.293951 | 5.009e-09
2018-02-26 05:32 | 215698.2 | 1263.3711 | 2 | 30 | 4.200277 | 3.259977 | 1.57894 | 1.442e-09 | 6.540751 | 5.009e-09
2018-02-26 05:34 | 215818.2 | 120.001 | 3 | 30 | 4.221916 | 3.260118 | 1.687232 | 1.442e-09 | 6.996672 | 5.009e-09
2018-02-26 05:36 | 215938.2 | 240.0011 | 3 | 30 | 4.247525 | 3.260189 | 1.795894 | 1.442e-09 | 7.456799 | 5.009e-09
2018-02-26 05:38 | 216058.2 | 360.0002 | 3 | 30 | 4.275534 | 3.260181 | 1.904556 | 1.442e-09 | 7.919843 | 5.009e-09
2018-02-26 05:40 | 216178.2 | 480.0011 | 3 | 30 | 4.30618 | 3.260189 | 2.013215 | 1.442e-09 | 8.386054 | 5.009e-09
2018-02-26 05:42 | 216298.2 | 600.0012 | 3 | 30 | 4.340567 | 3.259903 | 2.121877 | 1.442e-09 | 8.855803 | 5.009e-09
2018-02-26 05:44 | 216418.2 | 720.0012 | 3 | 30 | 4.377314 | 3.259932 | 2.230536 | 1.442e-09 | 9.329426 | 5.009e-09
2018-02-26 05:46 | 216538.2 | 840.0004 | 3 | 30 | 4.400295 | 3.031233 | 2.337515 | 1.442e-09 | 9.799417 | 5.009e-09
2018-02-26 05:48 | 216658.2 | 960.0003 | 3 | 30 | 4.400257 | 2.62608 | 2.431579 | 1.442e-09 | 10.21332 | 5.009e-09
2018-02-26 05:50 | 216778.2 | 1080.0013 | 3 | 30 | 4.40027 | 2.276346 | 2.513166 | 1.442e-09 | 10.57233 | 5.009e-09
2018-02-26 05:52 | 216898.2 | 1200.0003 | 3 | 30 | 4.400281 | 1.973713 | 2.583805 | 1.442e-09 | 10.88316 | 5.009e-09
2018-02-26 05:54 | 217018.2 | 1320.0006 | 3 | 30 | 4.400216 | 1.71995 | 2.645249 | 1.442e-09 | 11.15353 | 5.009e-09
2018-02-26 05:56 | 217138.2 | 1440.0006 | 3 | 30 | 4.400222 | 1.506412 | 2.698934 | 1.442e-09 | 11.38975 | 5.009e-09
2018-02-26 05:58 | 217258.2 | 1560.0014 | 3 | 30 | 4.400202 | 1.323775 | 2.746027 | 1.442e-09 | 11.59697 | 5.009e-09
2018-02-26 06:00 | 217378.2 | 1680.0013 | 3 | 30 | 4.400223 | 1.162207 | 2.78741 | 1.442e-09 | 11.77907 | 5.009e-09
2018-02-26 06:02 | 217498.2 | 1800.0014 | 3 | 30 | 4.400239 | 1.027947 | 2.823828 | 1.442e-09 | 11.93931 | 5.009e-09
2018-02-26 06:04 | 217618.2 | 1920.0013 | 3 | 30 | 4.400128 | 0.9113197 | 2.856108 | 1.442e-09 | 12.08135 | 5.009e-09
2018-02-26 06:06 | 217738.2 | 2040.0014 | 3 | 30 | 4.400177 | 0.814826 | 2.884858 | 1.442e-09 | 12.20786 | 5.009e-09
2018-02-26 06:08 | 217858.2 | 2160.0014 | 3 | 30 | 4.400194 | 0.7280579 | 2.910556 | 1.442e-09 | 12.32093 | 5.009e-09
2018-02-26 06:10 | 217975.8 | 2277.6301 | 3 | 30 | 4.400165 | 0.6519957 | 2.933059 | 1.442e-09 | 12.41995 | 5.009e-09
2018-02-26 06:12 | 218095.9 | 120.0006 | 4 | 30 | 4.336142 | 0 | 2.933059 | 1.442e-09 | 12.41995 | 5.009e-09
2018-02-26 06:14 | 218215.9 | 239.9999 | 4 | 30 | 4.330385 | 0 | 2.933059 | 1.442e-09 | 12.41995 | 5.009e-09
2018-02-26 06:15 | 218275.9 | 300.0029 | 4 | 30 | 4.328715 | 0 | 2.933059 | 1.442e-09 | 12.41995 | 5.009e-09
2018-02-26 06:17 | 218396 | 120.0008 | 5 | 30 | 4.013225 | -3.259992 | 2.933059 | 0.1086604 | 12.41995 | 0.4405788
2018-02-26 06:19 | 218516 | 240 | 5 | 30 | 3.967561 | -3.260038 | 2.933059 | 0.2173198 | 12.41995 | 0.8740937
2018-02-26 06:21 | 218636 | 360 | 5 | 30 | 3.926507 | -3.259975 | 2.933059 | 0.325976 | 12.41995 | 1.302946
2018-02-26 06:23 | 218756 | 480.0008 | 5 | 30 | 3.886913 | -3.260007 | 2.933059 | 0.4346351 | 12.41995 | 1.727426
2018-02-26 06:25 | 218876 | 600.0009 | 5 | 30 | 3.84881 | -3.260003 | 2.933059 | 0.5433016 | 12.41995 | 2.147723
2018-02-26 06:27 | 218996 | 720.0007 | 5 | 30 | 3.810667 | -3.259969 | 2.933059 | 0.6519609 | 12.41995 | 2.56386
2018-02-26 06:29 | 219116 | 840.0009 | 5 | 30 | 3.77437 | -3.259974 | 2.933059 | 0.7606189 | 12.41995 | 2.975929
2018-02-26 06:31 | 219236 | 960.0017 | 5 | 30 | 3.740285 | -3.259967 | 2.933059 | 0.8692926 | 12.41995 | 3.384226
2018-02-26 06:33 | 219356 | 1080.0008 | 5 | 30 | 3.709324 | -3.25995 | 2.933059 | 0.9779505 | 12.41995 | 3.788932
2018-02-26 06:35 | 219476 | 1200 | 5 | 30 | 3.679906 | -3.259896 | 2.933059 | 1.08661 | 12.41995 | 4.190381
2018-02-26 06:37 | 219596 | 1320.0008 | 5 | 30 | 3.651173 | -3.260016 | 2.933059 | 1.195262 | 12.41995 | 4.588623
2018-02-26 06:39 | 219716 | 1440.0009 | 5 | 30 | 3.625276 | -3.259983 | 2.933059 | 1.303931 | 12.41995 | 4.983964
2018-02-26 06:41 | 219836 | 1560.0007 | 5 | 30 | 3.601199 | -3.260016 | 2.933059 | 1.412589 | 12.41995 | 5.376552
2018-02-26 06:43 | 219956 | 1680.0009 | 5 | 30 | 3.57902 | -3.259947 | 2.933059 | 1.521251 | 12.41995 | 5.766651
2018-02-26 06:45 | 220076 | 1800.001 | 5 | 30 | 3.557387 | -3.260042 | 2.933059 | 1.629916 | 12.41995 | 6.15439
2018-02-26 06:47 | 220196 | 1920.0002 | 5 | 30 | 3.537857 | -3.260042 | 2.933059 | 1.738569 | 12.41995 | 6.539829
2018-02-26 06:49 | 220316 | 2040.0003 | 5 | 30 | 3.520156 | -3.260118 | 2.933059 | 1.847236 | 12.41995 | 6.923306
2018-02-26 06:51 | 220436 | 2160.0003 | 5 | 30 | 3.504233 | -3.259841 | 2.933059 | 1.955891 | 12.41995 | 7.30491
2018-02-26 06:53 | 220556 | 2280.0011 | 5 | 30 | 3.488625 | -3.259799 | 2.933059 | 2.064563 | 12.41995 | 7.684878
2018-02-26 06:55 | 220676 | 2400.0003 | 5 | 30 | 3.471725 | -3.259836 | 2.933059 | 2.173213 | 12.41995 | 8.062987
2018-02-26 06:57 | 220796 | 2520.001 | 5 | 30 | 3.455167 | -3.259928 | 2.933059 | 2.281873 | 12.41995 | 8.439333
2018-02-26 06:59 | 220916 | 2640.0011 | 5 | 30 | 3.436458 | -3.25991 | 2.933059 | 2.390529 | 12.41995 | 8.813767
2018-02-26 07:01 | 221036 | 2760.0003 | 5 | 30 | 3.413083 | -3.259859 | 2.933059 | 2.499179 | 12.41995 | 9.185931
2018-02-26 07:03 | 221156 | 2880.0004 | 5 | 30 | 3.377874 | -3.259819 | 2.933059 | 2.60784 | 12.41995 | 9.555034
2018-02-26 07:05 | 221276 | 3000.0003 | 5 | 30 | 3.323952 | -3.259801 | 2.933059 | 2.716496 | 12.41995 | 9.919364
2018-02-26 07:07 | 221396 | 3120.0003 | 5 | 30 | 3.228884 | -3.259982 | 2.933059 | 2.825161 | 12.41995 | 10.27596
2018-02-26 07:09 | 221514.5 | 3238.5201 | 5 | 30 | 3 | -3.259848 | 2.933059 | 2.932484 | 12.41995 | 10.61263
2018-02-26 07:11 | 221634.5 | 120.0002 | 6 | 30 | 3.452054 | 0 | 2.933059 | 2.932484 | 12.41995 | 10.61263
2018-02-26 07:13 | 221754.5 | 240.001 | 6 | 30 | 3.470704 | 0 | 2.933059 | 2.932484 | 12.41995 | 10.61263
2018-02-26 07:14 | 221814.5 | 300.0017 | 6 | 30 | 3.474581 | 0 | 2.933059 | 2.932484 | 12.41995 | 10.61263
2018-02-26 07:14 | 221814.5 | 0.0025 | 7 | 31 | 3.474844 | 0 | 0 | 0 | 0 | 0
2018-02-26 07:16 | 221934.6 | 120.0001 | 2 | 31 | 4.053624 | 4.890177 | 0.1624006 | 8.6e-11 | 0.6443653 | 3e-10
2018-02-26 07:18 | 222054.6 | 240.0009 | 2 | 31 | 4.091942 | 4.890097 | 0.3253975 | 8.6e-11 | 1.30809 | 3e-10
2018-02-26 07:20 | 222174.6 | 360.0001 | 2 | 31 | 4.126936 | 4.890162 | 0.4883927 | 8.6e-11 | 1.978038 | 3e-10
2018-02-26 07:22 | 222294.6 | 480.0001 | 2 | 31 | 4.154809 | 4.890066 | 0.6513803 | 8.6e-11 | 2.653044 | 3e-10
2018-02-26 07:24 | 222414.6 | 600.0009 | 2 | 31 | 4.179135 | 4.890131 | 0.8143713 | 8.6e-11 | 3.332211 | 3e-10
2018-02-26 07:26 | 222534.6 | 720.0011 | 2 | 31 | 4.200264 | 4.798923 | 0.9770759 | 8.6e-11 | 4.014205 | 3e-10
2018-02-26 07:28 | 222654.6 | 840.0001 | 2 | 31 | 4.200258 | 4.404783 | 1.130345 | 8.6e-11 | 4.657977 | 3e-10
2018-02-26 07:30 | 222774.6 | 960.0002 | 2 | 31 | 4.20027 | 4.032166 | 1.270936 | 8.6e-11 | 5.248495 | 3e-10
2018-02-26 07:32 | 222894.6 | 1080.0009 | 2 | 31 | 4.200279 | 3.699839 | 1.39968 | 8.6e-11 | 5.789252 | 3e-10
2018-02-26 07:34 | 223014.6 | 1200.002 | 2 | 31 | 4.200223 | 3.39691 | 1.517908 | 8.6e-11 | 6.285841 | 3e-10
2018-02-26 07:35 | 223072.6 | 1257.9672 | 2 | 31 | 4.200241 | 3.259989 | 1.571497 | 8.6e-11 | 6.510929 | 3e-10
2018-02-26 07:37 | 223192.6 | 120.0017 | 3 | 31 | 4.220784 | 3.260118 | 1.679781 | 7.258e-09 | 6.966743 | 2.9419e-08
2018-02-26 07:39 | 223312.6 | 240.0009 | 3 | 31 | 4.246915 | 3.26016 | 1.78844 | 7.258e-09 | 7.426747 | 2.9419e-08
2018-02-26 07:41 | 223432.6 | 360 | 3 | 31 | 4.275778 | 3.260159 | 1.897097 | 7.258e-09 | 7.889755 | 2.9419e-08
2018-02-26 07:43 | 223552.6 | 480.001 | 3 | 31 | 4.306616 | 3.260151 | 2.00576 | 7.258e-09 | 8.356027 | 2.9419e-08
2018-02-26 07:45 | 223672.6 | 600 | 3 | 31 | 4.339721 | 3.260187 | 2.11442 | 7.258e-09 | 8.825764 | 2.9419e-08
2018-02-26 07:47 | 223792.6 | 720.0001 | 3 | 31 | 4.376008 | 3.259859 | 2.223091 | 7.258e-09 | 9.299303 | 2.9419e-08
2018-02-26 07:49 | 223912.6 | 840.0009 | 3 | 31 | 4.400289 | 3.034082 | 2.330149 | 7.258e-09 | 9.769571 | 2.9419e-08
2018-02-26 07:51 | 224032.6 | 960.0001 | 3 | 31 | 4.400272 | 2.625303 | 2.424214 | 7.258e-09 | 10.18348 | 2.9419e-08
2018-02-26 07:53 | 224152.6 | 1080 | 3 | 31 | 4.400289 | 2.280588 | 2.505758 | 7.258e-09 | 10.5423 | 2.9419e-08
2018-02-26 07:55 | 224272.6 | 1200.0001 | 3 | 31 | 4.400217 | 1.987162 | 2.576771 | 7.258e-09 | 10.85477 | 2.9419e-08
2018-02-26 07:57 | 224392.6 | 1320 | 3 | 31 | 4.400209 | 1.730197 | 2.638662 | 7.258e-09 | 11.12711 | 2.9419e-08
2018-02-26 07:59 | 224512.6 | 1440.0009 | 3 | 31 | 4.400243 | 1.512101 | 2.692572 | 7.258e-09 | 11.36433 | 2.9419e-08
2018-02-26 08:01 | 224632.6 | 1560.0009 | 3 | 31 | 4.400185 | 1.327823 | 2.739829 | 7.258e-09 | 11.57227 | 2.9419e-08
2018-02-26 08:03 | 224752.6 | 1680.0001 | 3 | 31 | 4.400221 | 1.174246 | 2.781471 | 7.258e-09 | 11.7555 | 2.9419e-08
2018-02-26 08:05 | 224872.6 | 1800.0001 | 3 | 31 | 4.400251 | 1.040709 | 2.818321 | 7.258e-09 | 11.91765 | 2.9419e-08
2018-02-26 08:07 | 224992.6 | 1920.0008 | 3 | 31 | 4.40025 | 0.9209318 | 2.85093 | 7.258e-09 | 12.06114 | 2.9419e-08
2018-02-26 08:09 | 225112.6 | 2040.0001 | 3 | 31 | 4.400163 | 0.8194437 | 2.879872 | 7.258e-09 | 12.18849 | 2.9419e-08
2018-02-26 08:11 | 225232.6 | 2160.0009 | 3 | 31 | 4.400128 | 0.7331572 | 2.905722 | 7.258e-09 | 12.30223 | 2.9419e-08
2018-02-26 08:13 | 225352.6 | 2280.0009 | 3 | 31 | 4.400149 | 0.6598911 | 2.928934 | 7.258e-09 | 12.40437 | 2.9419e-08
2018-02-26 08:14 | 225368 | 2295.4295 | 3 | 31 | 4.400228 | 0.6519909 | 2.931745 | 7.258e-09 | 12.41674 | 2.9419e-08
2018-02-26 08:16 | 225488.0647 | 120.0007 | 4 | 31 | 4.335979 | 0 | 2.931745 | 7.258e-09 | 12.41674 | 2.9419e-08
2018-02-26 08:18 | 225608.0638 | 239.9998 | 4 | 31 | 4.330227 | 0 | 2.931745 | 7.258e-09 | 12.41674 | 2.9419e-08
2018-02-26 08:19 | 225668.067 | 300.003 | 4 | 31 | 4.328579 | 0 | 2.931745 | 7.258e-09 | 12.41674 | 2.9419e-08
2018-02-26 08:21 | 225788.1 | 120.0001 | 5 | 31 | 4.010616 | -3.260092 | 2.931745 | 0.1086601 | 12.41674 | 0.4402898
2018-02-26 08:23 | 225908.1 | 240.0009 | 5 | 31 | 3.966754 | -3.2601 | 2.931745 | 0.2173184 | 12.41674 | 0.8736368
2018-02-26 08:25 | 226028.1 | 360.0001 | 5 | 31 | 3.924716 | -3.26014 | 2.931745 | 0.3259867 | 12.41674 | 1.302419
2018-02-26 08:27 | 226148.1 | 480.0008 | 5 | 31 | 3.884327 | -3.260072 | 2.931745 | 0.4346526 | 12.41674 | 1.72668
2018-02-26 08:29 | 226268.1 | 600.0009 | 5 | 31 | 3.845886 | -3.260109 | 2.931745 | 0.5433081 | 12.41674 | 2.146629
2018-02-26 08:31 | 226388.1 | 720.0009 | 5 | 31 | 3.809472 | -3.260118 | 2.931745 | 0.6519787 | 12.41674 | 2.562571
2018-02-26 08:33 | 226508.1 | 840.0009 | 5 | 31 | 3.773491 | -3.260112 | 2.931745 | 0.7606444 | 12.41674 | 2.974577
2018-02-26 08:35 | 226628.1 | 960.0009 | 5 | 31 | 3.73815 | -3.260142 | 2.931745 | 0.8693101 | 12.41674 | 3.382676
2018-02-26 08:37 | 226748.1 | 1080.0001 | 5 | 31 | 3.706936 | -3.260118 | 2.931745 | 0.9779747 | 12.41674 | 3.787158
2018-02-26 08:39 | 226868.1 | 1200.0009 | 5 | 31 | 3.677888 | -3.260162 | 2.931745 | 1.086636 | 12.41674 | 4.188356
2018-02-26 08:41 | 226988.1 | 1320.0008 | 5 | 31 | 3.650994 | -3.26018 | 2.931745 | 1.195303 | 12.41674 | 4.586546
2018-02-26 08:43 | 227108.1 | 1440.001 | 5 | 31 | 3.624563 | -3.260078 | 2.931745 | 1.303969 | 12.41674 | 4.981854
2018-02-26 08:45 | 227228.1 | 1560.0009 | 5 | 31 | 3.599831 | -3.260009 | 2.931745 | 1.412626 | 12.41674 | 5.374321
2018-02-26 08:47 | 227348.1 | 1680.0001 | 5 | 31 | 3.577234 | -3.26008 | 2.931745 | 1.521301 | 12.41674 | 5.764288
2018-02-26 08:49 | 227468.1 | 1800.0001 | 5 | 31 | 3.557071 | -3.260127 | 2.931745 | 1.629959 | 12.41674 | 6.151871
2018-02-26 08:51 | 227588.1 | 1920.0002 | 5 | 31 | 3.538042 | -3.259785 | 2.931745 | 1.738613 | 12.41674 | 6.537318
2018-02-26 08:53 | 227708.1 | 2040.0001 | 5 | 31 | 3.519328 | -3.259838 | 2.931745 | 1.847273 | 12.41674 | 6.920725
2018-02-26 08:55 | 227828.1 | 2160.0009 | 5 | 31 | 3.502678 | -3.259948 | 2.931745 | 1.955933 | 12.41674 | 7.302218
2018-02-26 08:57 | 227948.1 | 2280.0001 | 5 | 31 | 3.487387 | -3.259856 | 2.931745 | 2.06459 | 12.41674 | 7.681971
2018-02-26 08:59 | 228068.1 | 2400.0001 | 5 | 31 | 3.472457 | -3.259885 | 2.931745 | 2.173253 | 12.41674 | 8.060116
2018-02-26 09:01 | 228188.1 | 2520.0001 | 5 | 31 | 3.454961 | -3.25983 | 2.931745 | 2.281917 | 12.41674 | 8.436534
2018-02-26 09:03 | 228308.1 | 2640.0009 | 5 | 31 | 3.435317 | -3.259898 | 2.931745 | 2.390575 | 12.41674 | 8.810886
2018-02-26 09:05 | 228428.1 | 2760.0001 | 5 | 31 | 3.411597 | -3.259826 | 2.931745 | 2.499229 | 12.41674 | 9.182916
2018-02-26 09:07 | 228548.1 | 2880.0008 | 5 | 31 | 3.378797 | -3.260156 | 2.931745 | 2.607888 | 12.41674 | 9.551953
2018-02-26 09:09 | 228668.1 | 3000.001 | 5 | 31 | 3.325361 | -3.259826 | 2.931745 | 2.716557 | 12.41674 | 9.916482
2018-02-26 09:11 | 228788.1 | 3120.0009 | 5 | 31 | 3.227519 | -3.259843 | 2.931745 | 2.825215 | 12.41674 | 10.27304
2018-02-26 09:13 | 228905 | 3236.8775 | 5 | 31 | 2.999986 | -3.259856 | 2.931745 | 2.931046 | 12.41674 | 10.60488
2018-02-26 09:15 | 229025.1 | 120.001 | 6 | 31 | 3.452624 | 0 | 2.931745 | 2.931046 | 12.41674 | 10.60488
2018-02-26 09:17 | 229145.1 | 240.0009 | 6 | 31 | 3.471144 | 0 | 2.931745 | 2.931046 | 12.41674 | 10.60488
2018-02-26 09:18 | 229205.1 | 300.0016 | 6 | 31 | 3.475104 | 0 | 2.931745 | 2.931046 | 12.41674 | 10.60488
2018-02-26 09:18 | 229205.1 | 0.0023 | 7 | 32 | 3.475162 | 0 | 0 | 0 | 0 | 0
2018-02-26 09:20 | 229325.2 | 120.0003 | 2 | 32 | 4.053011 | 4.889845 | 0.162391 | 1.459e-09 | 0.6441754 | 5.07e-09
2018-02-26 09:22 | 229445.2 | 240.001 | 2 | 32 | 4.092051 | 4.890081 | 0.3254064 | 1.459e-09 | 1.307944 | 5.07e-09
2018-02-26 09:24 | 229565.2 | 360.0003 | 2 | 32 | 4.126584 | 4.890173 | 0.4883915 | 1.459e-09 | 1.977854 | 5.07e-09
2018-02-26 09:26 | 229685.2 | 480.0002 | 2 | 32 | 4.152628 | 4.890085 | 0.6513849 | 1.459e-09 | 2.652649 | 5.07e-09
2018-02-26 09:28 | 229805.2 | 600.0008 | 2 | 32 | 4.177639 | 4.890146 | 0.8143954 | 1.459e-09 | 3.331553 | 5.07e-09
2018-02-26 09:30 | 229925.2 | 720.0011 | 2 | 32 | 4.200277 | 4.80682 | 0.9771383 | 1.459e-09 | 4.01358 | 5.07e-09
2018-02-26 09:32 | 230045.2 | 840.0009 | 2 | 32 | 4.200281 | 4.410347 | 1.130587 | 1.459e-09 | 4.658104 | 5.07e-09
2018-02-26 09:34 | 230165.2 | 960.0011 | 2 | 32 | 4.200266 | 4.057426 | 1.271608 | 1.459e-09 | 5.250432 | 5.07e-09
2018-02-26 09:36 | 230285.2 | 1080.0002 | 2 | 32 | 4.200283 | 3.728924 | 1.401313 | 1.459e-09 | 5.795224 | 5.07e-09
2018-02-26 09:38 | 230405.2 | 1200.0004 | 2 | 32 | 4.200271 | 3.404913 | 1.520131 | 1.459e-09 | 6.294291 | 5.07e-09
2018-02-26 09:39 | 230464.2 | 1259.0114 | 2 | 32 | 4.200228 | 3.259989 | 1.574744 | 1.459e-09 | 6.523678 | 5.07e-09
2018-02-26 09:41 | 230584.2 | 120.0001 | 3 | 32 | 4.221033 | 3.260136 | 1.683024 | 2.283e-09 | 6.97949 | 8.418e-09
2018-02-26 09:43 | 230704.2 | 240.0005 | 3 | 32 | 4.246006 | 3.260157 | 1.791689 | 2.283e-09 | 7.439501 | 8.418e-09
2018-02-26 09:45 | 230824.2 | 360.0014 | 3 | 32 | 4.27398 | 3.260059 | 1.900355 | 2.283e-09 | 7.902391 | 8.418e-09
2018-02-26 09:47 | 230944.2 | 480.0009 | 3 | 32 | 4.305906 | 3.259779 | 2.009015 | 2.283e-09 | 8.368509 | 8.418e-09
2018-02-26 09:49 | 231064.2 | 600.0016 | 3 | 32 | 4.339899 | 3.260162 | 2.117689 | 2.283e-09 | 8.838287 | 8.418e-09
2018-02-26 09:51 | 231184.2 | 720.0002 | 3 | 32 | 4.376277 | 3.260082 | 2.226349 | 2.283e-09 | 9.311814 | 8.418e-09
2018-02-26 09:53 | 231304.2 | 840.0004 | 3 | 32 | 4.400288 | 3.047033 | 2.333575 | 2.283e-09 | 9.782814 | 8.418e-09
2018-02-26 09:55 | 231424.2 | 960.0001 | 3 | 32 | 4.400233 | 2.626471 | 2.427951 | 2.283e-09 | 10.1981 | 8.418e-09
2018-02-26 09:57 | 231544.2 | 1080.0007 | 3 | 32 | 4.400246 | 2.273884 | 2.509425 | 2.283e-09 | 10.5566 | 8.418e-09
2018-02-26 09:59 | 231664.2 | 1200.0008 | 3 | 32 | 4.400213 | 1.978035 | 2.580147 | 2.283e-09 | 10.8678 | 8.418e-09
2018-02-26 10:01 | 231784.2 | 1320.0008 | 3 | 32 | 4.400231 | 1.72753 | 2.641792 | 2.283e-09 | 11.13905 | 8.418e-09
2018-02-26 10:03 | 231904.2 | 1440 | 3 | 32 | 4.400248 | 1.512754 | 2.695718 | 2.283e-09 | 11.37634 | 8.418e-09
2018-02-26 10:05 | 232024.2 | 1560.0009 | 3 | 32 | 4.400219 | 1.322607 | 2.742891 | 2.283e-09 | 11.58391 | 8.418e-09
2018-02-26 10:07 | 232144.2 | 1680.0007 | 3 | 32 | 4.400166 | 1.164129 | 2.784278 | 2.283e-09 | 11.76602 | 8.418e-09
2018-02-26 10:09 | 232264.2 | 1800.0006 | 3 | 32 | 4.400194 | 1.031223 | 2.82083 | 2.283e-09 | 11.92686 | 8.418e-09
2018-02-26 10:11 | 232384.2 | 1920.0013 | 3 | 32 | 4.400211 | 0.918417 | 2.853289 | 2.283e-09 | 12.06968 | 8.418e-09
2018-02-26 10:13 | 232504.2 | 2040.0007 | 3 | 32 | 4.400205 | 0.8173723 | 2.882182 | 2.283e-09 | 12.19682 | 8.418e-09
2018-02-26 10:15 | 232624.2 | 2160.0015 | 3 | 32 | 4.400197 | 0.7288275 | 2.907888 | 2.283e-09 | 12.30993 | 8.418e-09
2018-02-26 10:17 | 232744.2 | 2280 | 3 | 32 | 4.400115 | 0.652627 | 2.930889 | 2.283e-09 | 12.41113 | 8.418e-09
2018-02-26 10:17 | 232745.7 | 2281.4887 | 3 | 32 | 4.400143 | 0.6519947 | 2.93116 | 2.283e-09 | 12.41233 | 8.418e-09
2018-02-26 10:19 | 232865.7 | 120.001 | 4 | 32 | 4.336016 | 0 | 2.93116 | 2.283e-09 | 12.41233 | 8.418e-09
2018-02-26 10:21 | 232985.7 | 240.0002 | 4 | 32 | 4.330222 | 0 | 2.93116 | 2.283e-09 | 12.41233 | 8.418e-09
2018-02-26 10:22 | 233045.7 | 300.0026 | 4 | 32 | 4.328541 | 0 | 2.93116 | 2.283e-09 | 12.41233 | 8.418e-09
2018-02-26 10:24 | 233165.8 | 120.0011 | 5 | 32 | 4.01181 | -3.260111 | 2.93116 | 0.1086614 | 12.41233 | 0.4404465
2018-02-26 10:26 | 233285.8 | 240.0012 | 5 | 32 | 3.967426 | -3.260082 | 2.93116 | 0.2173167 | 12.41233 | 0.8738738
2018-02-26 10:28 | 233405.8 | 360.0012 | 5 | 32 | 3.926686 | -3.260038 | 2.93116 | 0.3259752 | 12.41233 | 1.302737
2018-02-26 10:30 | 233525.8 | 480.0013 | 5 | 32 | 3.887134 | -3.259985 | 2.93116 | 0.4346314 | 12.41233 | 1.727242
2018-02-26 10:32 | 233645.8 | 600.0014 | 5 | 32 | 3.847336 | -3.259983 | 2.93116 | 0.5432954 | 12.41233 | 2.14746
2018-02-26 10:34 | 233765.8 | 720.0013 | 5 | 32 | 3.810067 | -3.25996 | 2.93116 | 0.6519559 | 12.41233 | 2.563473
2018-02-26 10:36 | 233885.8 | 840.0006 | 5 | 32 | 3.774101 | -3.25997 | 2.93116 | 0.7606148 | 12.41233 | 2.975502
2018-02-26 10:38 | 234005.8 | 960.0014 | 5 | 32 | 3.740442 | -3.25997 | 2.93116 | 0.8692752 | 12.41233 | 3.383745
2018-02-26 10:40 | 234125.8 | 1080.0006 | 5 | 32 | 3.708711 | -3.260029 | 2.93116 | 0.9779269 | 12.41233 | 3.78842
2018-02-26 10:42 | 234245.8 | 1200.0015 | 5 | 32 | 3.678615 | -3.259963 | 2.93116 | 1.086588 | 12.41233 | 4.189744
2018-02-26 10:44 | 234365.8 | 1320.0015 | 5 | 32 | 3.65101 | -3.25991 | 2.93116 | 1.195245 | 12.41233 | 4.58794
2018-02-26 10:46 | 234485.8 | 1440.0015 | 5 | 32 | 3.625351 | -3.259972 | 2.93116 | 1.303906 | 12.41233 | 4.983246
2018-02-26 10:48 | 234605.8 | 1560.0007 | 5 | 32 | 3.60124 | -3.259972 | 2.93116 | 1.412566 | 12.41233 | 5.37586
2018-02-26 10:50 | 234725.8 | 1680.0015 | 5 | 32 | 3.577676 | -3.260091 | 2.93116 | 1.521225 | 12.41233 | 5.765874
2018-02-26 10:52 | 234845.8 | 1800.0015 | 5 | 32 | 3.556572 | -3.26 | 2.93116 | 1.629888 | 12.41233 | 6.153464
2018-02-26 10:54 | 234965.8 | 1920.0015 | 5 | 32 | 3.537414 | -3.260054 | 2.93116 | 1.738545 | 12.41233 | 6.538857
2018-02-26 10:56 | 235085.8 | 2040.0006 | 5 | 32 | 3.520153 | -3.260162 | 2.93116 | 1.847211 | 12.41233 | 6.922309
2018-02-26 10:58 | 235205.8 | 2160.0015 | 5 | 32 | 3.503404 | -3.260136 | 2.93116 | 1.955873 | 12.41233 | 7.303917
2018-02-26 11:00 | 235325.8 | 2280.0006 | 5 | 32 | 3.48687 | -3.260142 | 2.93116 | 2.064542 | 12.41233 | 7.683708
2018-02-26 11:02 | 235445.8 | 2400.0015 | 5 | 32 | 3.471107 | -3.260186 | 2.93116 | 2.1732 | 12.41233 | 8.061736
2018-02-26 11:04 | 235565.8 | 2520.0007 | 5 | 32 | 3.45506 | -3.260002 | 2.93116 | 2.281873 | 12.41233 | 8.438086
2018-02-26 11:06 | 235685.8 | 2640.0007 | 5 | 32 | 3.436347 | -3.259896 | 2.93116 | 2.390536 | 12.41233 | 8.812546
2018-02-26 11:08 | 235805.8 | 2760.0007 | 5 | 32 | 3.410873 | -3.260139 | 2.93116 | 2.499199 | 12.41233 | 9.184637
2018-02-26 11:10 | 235925.8 | 2880.0006 | 5 | 32 | 3.376827 | -3.259856 | 2.93116 | 2.607854 | 12.41233 | 9.553501
2018-02-26 11:12 | 236045.8 | 3000.0007 | 5 | 32 | 3.323373 | -3.26012 | 2.93116 | 2.716517 | 12.41233 | 9.917777
2018-02-26 11:14 | 236165.8 | 3120.0006 | 5 | 32 | 3.228802 | -3.260116 | 2.93116 | 2.825189 | 12.41233 | 10.27437
2018-02-26 11:16 | 236282.9 | 3237.1141 | 5 | 32 | 2.999999 | -3.260184 | 2.93116 | 2.93124 | 12.41233 | 10.60705
2018-02-26 11:18 | 236402.9 | 120.0008 | 6 | 32 | 3.451767 | 0 | 2.93116 | 2.93124 | 12.41233 | 10.60705
2018-02-26 11:20 | 236522.9 | 240 | 6 | 32 | 3.470297 | 0 | 2.93116 | 2.93124 | 12.41233 | 10.60705
2018-02-26 11:21 | 236582.9 | 300.0023 | 6 | 32 | 3.474207 | 0 | 2.93116 | 2.93124 | 12.41233 | 10.60705
2018-02-26 11:21 | 236583 | 0.0025 | 7 | 33 | 3.474242 | 0 | 0 | 0 | 0 | 0
2018-02-26 11:23 | 236703 | 120.001 | 2 | 33 | 4.052797 | 4.890131 | 0.1623859 | 3.5e-10 | 0.6441948 | 1.215e-09
2018-02-26 11:25 | 236823 | 240.0002 | 2 | 33 | 4.092265 | 4.889866 | 0.3253866 | 3.5e-10 | 1.307856 | 1.215e-09
2018-02-26 11:27 | 236943 | 360.0009 | 2 | 33 | 4.128654 | 4.890081 | 0.4883767 | 3.5e-10 | 1.977997 | 1.215e-09
2018-02-26 11:29 | 237063 | 480.0002 | 2 | 33 | 4.155025 | 4.889839 | 0.6513796 | 3.5e-10 | 2.653213 | 1.215e-09
2018-02-26 11:31 | 237183 | 600.0001 | 2 | 33 | 4.178667 | 4.89015 | 0.8143586 | 3.5e-10 | 3.332321 | 1.215e-09
2018-02-26 11:33 | 237303 | 720.0011 | 2 | 33 | 4.200264 | 4.808989 | 0.977133 | 3.5e-10 | 4.014517 | 1.215e-09
2018-02-26 11:35 | 237423 | 840.0002 | 2 | 33 | 4.200274 | 4.388382 | 1.130304 | 3.5e-10 | 4.657878 | 1.215e-09
2018-02-26 11:37 | 237543 | 960.0004 | 2 | 33 | 4.20028 | 4.027363 | 1.270382 | 3.5e-10 | 5.246241 | 1.215e-09
2018-02-26 11:39 | 237663 | 1080.0002 | 2 | 33 | 4.200186 | 3.7034 | 1.399139 | 3.5e-10 | 5.787054 | 1.215e-09
2018-02-26 11:41 | 237783 | 1200.0002 | 2 | 33 | 4.200212 | 3.409107 | 1.517683 | 3.5e-10 | 6.284969 | 1.215e-09
2018-02-26 11:42 | 237845.4 | 1262.3464 | 2 | 33 | 4.200284 | 3.259983 | 1.575426 | 3.5e-10 | 6.527502 | 1.215e-09
2018-02-26 11:44 | 237965.4 | 120.0002 | 3 | 33 | 4.22238 | 3.260056 | 1.683705 | 3.5e-10 | 6.983379 | 1.215e-09
2018-02-26 11:46 | 238085.4 | 240.0001 | 3 | 33 | 4.248418 | 3.259798 | 1.792364 | 3.5e-10 | 7.44358 | 1.215e-09
2018-02-26 11:48 | 238205.4 | 360.0011 | 3 | 33 | 4.276694 | 3.26018 | 1.901035 | 3.5e-10 | 7.906774 | 1.215e-09
2018-02-26 11:50 | 238325.4 | 480.0002 | 3 | 33 | 4.307173 | 3.260164 | 2.009697 | 3.5e-10 | 8.373121 | 1.215e-09
2018-02-26 11:52 | 238445.4 | 600.0011 | 3 | 33 | 4.340908 | 3.260113 | 2.118358 | 3.5e-10 | 8.842934 | 1.215e-09
2018-02-26 11:54 | 238565.4 | 720.0002 | 3 | 33 | 4.378505 | 3.260122 | 2.227026 | 3.5e-10 | 9.316687 | 1.215e-09
2018-02-26 11:56 | 238685.4 | 840.0009 | 3 | 33 | 4.40027 | 3.018082 | 2.333775 | 3.5e-10 | 9.785741 | 1.215e-09
2018-02-26 11:58 | 238805.4 | 960.0003 | 3 | 33 | 4.400241 | 2.61784 | 2.427467 | 3.5e-10 | 10.19801 | 1.215e-09
2018-02-26 12:00 | 238925.4 | 1080.001 | 3 | 33 | 4.400274 | 2.277544 | 2.508903 | 3.5e-10 | 10.55635 | 1.215e-09
2018-02-26 12:02 | 239045.4 | 1200.0011 | 3 | 33 | 4.400239 | 1.972372 | 2.579616 | 3.5e-10 | 10.8675 | 1.215e-09
2018-02-26 12:04 | 239165.4 | 1320.001 | 3 | 33 | 4.400213 | 1.718894 | 2.641007 | 3.5e-10 | 11.13764 | 1.215e-09
2018-02-26 12:06 | 239285.4 | 1440.0003 | 3 | 33 | 4.400218 | 1.506004 | 2.694661 | 3.5e-10 | 11.37373 | 1.215e-09
2018-02-26 12:08 | 239405.4 | 1560.0002 | 3 | 33 | 4.40015 | 1.324869 | 2.741785 | 3.5e-10 | 11.58109 | 1.215e-09
2018-02-26 12:10 | 239525.4 | 1680.0002 | 3 | 33 | 4.400185 | 1.16788 | 2.783298 | 3.5e-10 | 11.76375 | 1.215e-09
2018-02-26 12:12 | 239645.4 | 1800.001 | 3 | 33 | 4.400218 | 1.029943 | 2.819857 | 3.5e-10 | 11.92462 | 1.215e-09
2018-02-26 12:14 | 239765.4 | 1920.0001 | 3 | 33 | 4.40015 | 0.9141855 | 2.852211 | 3.5e-10 | 12.06698 | 1.215e-09
2018-02-26 12:16 | 239885.4 | 2040.0002 | 3 | 33 | 4.400182 | 0.8171701 | 2.881021 | 3.5e-10 | 12.19375 | 1.215e-09
2018-02-26 12:18 | 240005.4 | 2160.001 | 3 | 33 | 4.400139 | 0.7314138 | 2.906803 | 3.5e-10 | 12.3072 | 1.215e-09
2018-02-26 12:20 | 240125.4 | 2280.001 | 3 | 33 | 4.400207 | 0.6546412 | 2.929892 | 3.5e-10 | 12.40879 | 1.215e-09
2018-02-26 12:20 | 240129 | 2283.6201 | 3 | 33 | 4.400181 | 0.6519995 | 2.930547 | 3.5e-10 | 12.41167 | 1.215e-09
2018-02-26 12:22 | 240249.1 | 120.0002 | 4 | 33 | 4.335843 | 0 | 2.930547 | 3.5e-10 | 12.41167 | 1.215e-09
2018-02-26 12:24 | 240369.1 | 240.0002 | 4 | 33 | 4.330077 | 0 | 2.930547 | 3.5e-10 | 12.41167 | 1.215e-09
2018-02-26 12:25 | 240429.1 | 300.0009 | 4 | 33 | 4.328395 | 0 | 2.930547 | 3.5e-10 | 12.41167 | 1.215e-09
2018-02-26 12:27 | 240549.1 | 120.0009 | 5 | 33 | 4.01188 | -3.260164 | 2.930547 | 0.1086638 | 12.41167 | 0.4404268
2018-02-26 12:29 | 240669.1 | 240 | 5 | 33 | 3.966371 | -3.26014 | 2.930547 | 0.2173284 | 12.41167 | 0.873853
2018-02-26 12:31 | 240789.1 | 360 | 5 | 33 | 3.925086 | -3.260167 | 2.930547 | 0.3259838 | 12.41167 | 1.302548
2018-02-26 12:33 | 240909.1 | 480.0007 | 5 | 33 | 3.885511 | -3.26006 | 2.930547 | 0.434654 | 12.41167 | 1.726925
2018-02-26 12:35 | 241029.1 | 600.0009 | 5 | 33 | 3.847737 | -3.260134 | 2.930547 | 0.5433162 | 12.41167 | 2.147066
2018-02-26 12:37 | 241149.1 | 720.0008 | 5 | 33 | 3.810631 | -3.260092 | 2.930547 | 0.651985 | 12.41167 | 2.563182
2018-02-26 12:39 | 241269.1 | 840.0008 | 5 | 33 | 3.773484 | -3.260174 | 2.930547 | 0.7606547 | 12.41167 | 2.975239
2018-02-26 12:41 | 241389.1 | 960.0001 | 5 | 33 | 3.739213 | -3.260152 | 2.930547 | 0.8693125 | 12.41167 | 3.383365
2018-02-26 12:43 | 241509.1 | 1080.0002 | 5 | 33 | 3.708454 | -3.260104 | 2.930547 | 0.9779863 | 12.41167 | 3.788016
2018-02-26 12:45 | 241629.1 | 1200.0009 | 5 | 33 | 3.679688 | -3.260071 | 2.930547 | 1.086643 | 12.41167 | 4.189389
2018-02-26 12:47 | 241749.1 | 1320.0002 | 5 | 33 | 3.65132 | -3.260054 | 2.930547 | 1.195313 | 12.41167 | 4.587714
2018-02-26 12:49 | 241869.1 | 1440 | 5 | 33 | 3.625144 | -3.260036 | 2.930547 | 1.303966 | 12.41167 | 4.982994
2018-02-26 12:51 | 241989.1 | 1560.0009 | 5 | 33 | 3.601077 | -3.260005 | 2.930547 | 1.412634 | 12.41167 | 5.375611
2018-02-26 12:53 | 242109.1 | 1680.0001 | 5 | 33 | 3.578845 | -3.260062 | 2.930547 | 1.521294 | 12.41167 | 5.765684
2018-02-26 12:55 | 242229.1 | 1800.0001 | 5 | 33 | 3.558071 | -3.26 | 2.930547 | 1.629959 | 12.41167 | 6.153445
2018-02-26 12:57 | 242349.1 | 1920.001 | 5 | 33 | 3.537789 | -3.260149 | 2.930547 | 1.738614 | 12.41167 | 6.538922
2018-02-26 12:59 | 242469.1 | 2040.0001 | 5 | 33 | 3.520113 | -3.259923 | 2.930547 | 1.847279 | 12.41167 | 6.92238
2018-02-26 13:01 | 242589.1 | 2160.0002 | 5 | 33 | 3.504275 | -3.260056 | 2.930547 | 1.955948 | 12.41167 | 7.304031
2018-02-26 13:03 | 242709.1 | 2280.001 | 5 | 33 | 3.489094 | -3.260087 | 2.930547 | 2.064617 | 12.41167 | 7.684007
2018-02-26 13:05 | 242829.1 | 2400.0002 | 5 | 33 | 3.472377 | -3.260118 | 2.930547 | 2.173273 | 12.41167 | 8.062235
2018-02-26 13:07 | 242949.1 | 2520.001 | 5 | 33 | 3.455092 | -3.260105 | 2.930547 | 2.281944 | 12.41167 | 8.438639
2018-02-26 13:09 | 243069.1 | 2640.0009 | 5 | 33 | 3.436354 | -3.260069 | 2.930547 | 2.390604 | 12.41167 | 8.813077
2018-02-26 13:11 | 243189.1 | 2760.0002 | 5 | 33 | 3.413501 | -3.26012 | 2.930547 | 2.499279 | 12.41167 | 9.185344
2018-02-26 13:13 | 243309.1 | 2880.0026 | 5 | 33 | 3.379598 | -3.260072 | 2.930547 | 2.607937 | 12.41167 | 9.554552
2018-02-26 13:15 | 243429.1 | 3000.0002 | 5 | 33 | 3.324172 | -3.260074 | 2.930547 | 2.716603 | 12.41167 | 9.919022
2018-02-26 13:17 | 243549.1 | 3120.0009 | 5 | 33 | 3.228555 | -3.260082 | 2.930547 | 2.825276 | 12.41167 | 10.27563
2018-02-26 13:19 | 243666.3 | 3237.1808 | 5 | 33 | 2.999994 | -3.26004 | 2.930547 | 2.931379 | 12.41167 | 10.60843
2018-02-26 13:21 | 243786.4 | 120.0002 | 6 | 33 | 3.449288 | 0 | 2.930547 | 2.931379 | 12.41167 | 10.60843
2018-02-26 13:23 | 243906.4 | 240.001 | 6 | 33 | 3.467669 | 0 | 2.930547 | 2.931379 | 12.41167 | 10.60843
2018-02-26 13:24 | 243966.4 | 300.0016 | 6 | 33 | 3.471533 | 0 | 2.930547 | 2.931379 | 12.41167 | 10.60843
2018-02-26 13:24 | 243966.4 | 0.0026 | 7 | 34 | 3.471614 | 0 | 0 | 0 | 0 | 0
2018-02-26 13:26 | 244086.5 | 120.001 | 2 | 34 | 4.052035 | 4.889864 | 0.1623877 | 0 | 0.6438998 | 0
2018-02-26 13:28 | 244206.5 | 240.0011 | 2 | 34 | 4.090568 | 4.889906 | 0.3253918 | 0 | 1.307414 | 0
2018-02-26 13:30 | 244326.5 | 360.0009 | 2 | 34 | 4.125027 | 4.889908 | 0.488382 | 0 | 1.977078 | 0
2018-02-26 13:32 | 244446.5 | 480.002 | 2 | 34 | 4.152737 | 4.889921 | 0.6513774 | 0 | 2.651732 | 0
2018-02-26 13:34 | 244566.5 | 600.0002 | 2 | 34 | 4.177716 | 4.889896 | 0.8143636 | 0 | 3.330619 | 0
2018-02-26 13:36 | 244686.5 | 720.0011 | 2 | 34 | 4.200288 | 4.820921 | 0.977192 | 0 | 4.012935 | 0
2018-02-26 13:38 | 244806.5 | 840.0019 | 2 | 34 | 4.200243 | 4.422424 | 1.131109 | 0 | 4.659427 | 0
2018-02-26 13:40 | 244926.5 | 960.001 | 2 | 34 | 4.200288 | 4.058937 | 1.272426 | 0 | 5.252994 | 0
2018-02-26 13:42 | 245046.5 | 1080.0003 | 2 | 34 | 4.200258 | 3.713205 | 1.401814 | 0 | 5.796462 | 0
2018-02-26 13:44 | 245166.5 | 1200.0011 | 2 | 34 | 4.20027 | 3.408085 | 1.520406 | 0 | 6.294577 | 0
2018-02-26 13:45 | 245227.6 | 1261.1129 | 2 | 34 | 4.200264 | 3.259996 | 1.577004 | 0 | 6.532303 | 0
2018-02-26 13:47 | 245347.6 | 120.001 | 3 | 34 | 4.220845 | 3.26018 | 1.685273 | 0 | 6.988057 | 0
2018-02-26 13:49 | 245467.6 | 240.0009 | 3 | 34 | 4.246398 | 3.259916 | 1.793925 | 0 | 7.448018 | 0
2018-02-26 13:51 | 245587.6 | 360.0003 | 3 | 34 | 4.275815 | 3.259895 | 1.902579 | 0 | 7.910985 | 0
2018-02-26 13:53 | 245707.6 | 480.0001 | 3 | 34 | 4.30704 | 3.259912 | 2.011245 | 0 | 8.377304 | 0
2018-02-26 13:55 | 245827.6 | 600.0001 | 3 | 34 | 4.340433 | 3.259901 | 2.1199 | 0 | 8.847075 | 0
2018-02-26 13:57 | 245947.6 | 720.0001 | 3 | 34 | 4.376601 | 3.260218 | 2.228546 | 0 | 9.320582 | 0
2018-02-26 13:59 | 246067.6 | 840.0008 | 3 | 34 | 4.400281 | 3.029041 | 2.335568 | 0 | 9.790716 | 0
2018-02-26 14:01 | 246187.6 | 960.0001 | 3 | 34 | 4.400257 | 2.615225 | 2.429329 | 0 | 10.20329 | 0
2018-02-26 14:03 | 246307.6 | 1080.0017 | 3 | 34 | 4.400256 | 2.272047 | 2.510615 | 0 | 10.56097 | 0
2018-02-26 14:05 | 246427.6 | 1200.0002 | 3 | 34 | 4.400298 | 1.980532 | 2.581345 | 0 | 10.8722 | 0
2018-02-26 14:07 | 246547.6 | 1320 | 3 | 34 | 4.400241 | 1.727338 | 2.643035 | 0 | 11.14365 | 0
2018-02-26 14:09 | 246667.6 | 1440.0009 | 3 | 34 | 4.400233 | 1.504203 | 2.696799 | 0 | 11.38022 | 0
2018-02-26 14:11 | 246787.6 | 1560.0001 | 3 | 34 | 4.400186 | 1.320571 | 2.743806 | 0 | 11.58707 | 0
2018-02-26 14:13 | 246907.6 | 1680.0001 | 3 | 34 | 4.400224 | 1.166168 | 2.785185 | 0 | 11.76914 | 0
2018-02-26 14:15 | 247027.6 | 1800.0001 | 3 | 34 | 4.400218 | 1.033875 | 2.821788 | 0 | 11.9302 | 0
2018-02-26 14:17 | 247147.6 | 1920.0017 | 3 | 34 | 4.400208 | 0.9154224 | 2.854237 | 0 | 12.07298 | 0
2018-02-26 14:19 | 247267.6 | 2040.0002 | 3 | 34 | 4.400238 | 0.8146019 | 2.883002 | 0 | 12.19956 | 0
2018-02-26 14:21 | 247387.6 | 2160 | 3 | 34 | 4.400171 | 0.7280664 | 2.908668 | 0 | 12.31249 | 0
2018-02-26 14:23 | 247507.6 | 2280.0002 | 3 | 34 | 4.400203 | 0.6554461 | 2.931687 | 0 | 12.41378 | 0
2018-02-26 14:23 | 247512.1 | 2284.4719 | 3 | 34 | 4.400171 | 0.6519995 | 2.932499 | 0 | 12.41735 | 0
2018-02-26 14:25 | 247632.1 | 120.0009 | 4 | 34 | 4.336237 | 0 | 2.932501 | 0 | 12.41736 | 0
2018-02-26 14:27 | 247752.1 | 240.0002 | 4 | 34 | 4.330539 | 0 | 2.932501 | 0 | 12.41736 | 0
2018-02-26 14:28 | 247812.1 | 300.0024 | 4 | 34 | 4.328901 | 0 | 2.932501 | 0 | 12.41736 | 0
2018-02-26 14:30 | 247932.2 | 120.0008 | 5 | 34 | 4.012603 | -3.260077 | 2.932501 | 0.1086552 | 12.41736 | 0.4404734
2018-02-26 14:32 | 248052.2 | 240.001 | 5 | 34 | 3.968816 | -3.260077 | 2.932501 | 0.2173192 | 12.41736 | 0.8740515
2018-02-26 14:34 | 248172.2 | 360 | 5 | 34 | 3.927654 | -3.260134 | 2.932501 | 0.3259894 | 12.41736 | 1.303106
2018-02-26 14:36 | 248292.2 | 480.0001 | 5 | 34 | 3.886178 | -3.260069 | 2.932501 | 0.4346482 | 12.41736 | 1.727623
2018-02-26 14:38 | 248412.2 | 600.0008 | 5 | 34 | 3.847527 | -3.260042 | 2.932501 | 0.5433185 | 12.41736 | 2.147812
2018-02-26 14:40 | 248532.2 | 720.0009 | 5 | 34 | 3.810889 | -3.260084 | 2.932501 | 0.651975 | 12.41736 | 2.56386
2018-02-26 14:42 | 248652.2 | 840.0008 | 5 | 34 | 3.77541 | -3.260125 | 2.932501 | 0.7606443 | 12.41736 | 2.976058
2018-02-26 14:44 | 248772.2 | 960.0009 | 5 | 34 | 3.740386 | -3.260132 | 2.932501 | 0.8693066 | 12.41736 | 3.384394
2018-02-26 14:46 | 248892.2 | 1080.0009 | 5 | 34 | 3.708226 | -3.260056 | 2.932501 | 0.9779635 | 12.41736 | 3.789023
2018-02-26 14:48 | 249012.2 | 1200.0001 | 5 | 34 | 3.67899 | -3.260074 | 2.932501 | 1.086634 | 12.41736 | 4.19039
2018-02-26 14:50 | 249132.2 | 1320 | 5 | 34 | 3.652023 | -3.260131 | 2.932501 | 1.195298 | 12.41736 | 4.58868
2018-02-26 14:52 | 249252.2 | 1440.0009 | 5 | 34 | 3.626227 | -3.260069 | 2.932501 | 1.303958 | 12.41736 | 4.984105
2018-02-26 14:54 | 249372.2 | 1560.0009 | 5 | 34 | 3.60066 | -3.260166 | 2.932501 | 1.412625 | 12.41736 | 5.376755
2018-02-26 14:56 | 249492.2 | 1680.0009 | 5 | 34 | 3.577867 | -3.25983 | 2.932501 | 1.521279 | 12.41736 | 5.766718
2018-02-26 14:58 | 249612.2 | 1800.0001 | 5 | 34 | 3.557231 | -3.260058 | 2.932501 | 1.629943 | 12.41736 | 6.154365
2018-02-26 15:00 | 249732.2 | 1920.0009 | 5 | 34 | 3.53842 | -3.259892 | 2.932501 | 1.738605 | 12.41736 | 6.539868
2018-02-26 15:02 | 249852.2 | 2040.0002 | 5 | 34 | 3.519778 | -3.259831 | 2.932501 | 1.847257 | 12.41736 | 6.92332
2018-02-26 15:04 | 249972.2 | 2160.0001 | 5 | 34 | 3.502539 | -3.259873 | 2.932501 | 1.955916 | 12.41736 | 7.304807
2018-02-26 15:06 | 250092.2 | 2280.001 | 5 | 34 | 3.486863 | -3.259867 | 2.932501 | 2.064575 | 12.41736 | 7.684532
2018-02-26 15:08 | 250212.2 | 2400.0011 | 5 | 34 | 3.471688 | -3.259948 | 2.932501 | 2.173238 | 12.41736 | 8.062601
2018-02-26 15:10 | 250332.2 | 2520.0004 | 5 | 34 | 3.454973 | -3.259859 | 2.932501 | 2.281898 | 12.41736 | 8.438943
2018-02-26 15:12 | 250452.2 | 2640.0005 | 5 | 34 | 3.434303 | -3.259893 | 2.932501 | 2.390559 | 12.41736 | 8.813276
2018-02-26 15:14 | 250572.2 | 2760.0007 | 5 | 34 | 3.410224 | -3.259883 | 2.932501 | 2.499212 | 12.41736 | 9.185163
2018-02-26 15:16 | 250692.2 | 2880.0007 | 5 | 34 | 3.376819 | -3.260193 | 2.932501 | 2.607874 | 12.41736 | 9.554033
2018-02-26 15:18 | 250812.2 | 3000.0002 | 5 | 34 | 3.323802 | -3.260275 | 2.932501 | 2.716537 | 12.41736 | 9.918347
2018-02-26 15:20 | 250932.2 | 3120.0001 | 5 | 34 | 3.227623 | -3.259836 | 2.932501 | 2.825194 | 12.41736 | 10.27488
2018-02-26 15:22 | 251048.8 | 3236.5946 | 5 | 34 | 2.999996 | -3.259908 | 2.932501 | 2.930774 | 12.41736 | 10.60589
2018-02-26 15:24 | 251168.8 | 120.0009 | 6 | 34 | 3.453849 | 0 | 2.932501 | 2.930774 | 12.41736 | 10.60589
2018-02-26 15:26 | 251288.8 | 240.001 | 6 | 34 | 3.472523 | 0 | 2.932501 | 2.930774 | 12.41736 | 10.60589
2018-02-26 15:27 | 251348.8 | 300.0027 | 6 | 34 | 3.476418 | 0 | 2.932501 | 2.930774 | 12.41736 | 10.60589
2018-02-26 15:27 | 251348.8 | 0.0025 | 7 | 35 | 3.476346 | 0 | 0 | 0 | 0 | 0
2018-02-26 15:29 | 251468.9 | 120.0001 | 2 | 35 | 4.053847 | 4.890081 | 0.1624052 | 3.809e-09 | 0.6444355 | 1.3244e-08
2018-02-26 15:31 | 251588.9 | 240.0016 | 2 | 35 | 4.093865 | 4.890112 | 0.3254039 | 3.809e-09 | 1.308369 | 1.3244e-08
2018-02-26 15:33 | 251708.9 | 360 | 2 | 35 | 4.128792 | 4.890156 | 0.488395 | 3.809e-09 | 1.978624 | 1.3244e-08
2018-02-26 15:35 | 251828.9 | 480.0013 | 2 | 35 | 4.155012 | 4.889839 | 0.651387 | 3.809e-09 | 2.65382 | 1.3244e-08
2018-02-26 15:37 | 251948.9 | 600.0009 | 2 | 35 | 4.1792 | 4.889946 | 0.8143837 | 3.809e-09 | 3.333018 | 1.3244e-08
2018-02-26 15:39 | 252068.9 | 720.0015 | 2 | 35 | 4.200298 | 4.772316 | 0.9768835 | 3.809e-09 | 4.014228 | 1.3244e-08
2018-02-26 15:41 | 252188.9 | 840.0009 | 2 | 35 | 4.200254 | 4.377378 | 1.129207 | 3.809e-09 | 4.654025 | 1.3244e-08
2018-02-26 15:43 | 252308.9 | 960.0003 | 2 | 35 | 4.200242 | 4.023172 | 1.269116 | 3.809e-09 | 5.241681 | 1.3244e-08
2018-02-26 15:45 | 252428.9 | 1080.0004 | 2 | 35 | 4.200248 | 3.70233 | 1.39781 | 3.809e-09 | 5.782227 | 1.3244e-08
2018-02-26 15:47 | 252548.9 | 1200.0006 | 2 | 35 | 4.200263 | 3.394533 | 1.51608 | 3.809e-09 | 6.278993 | 1.3244e-08
2018-02-26 15:47 | 252601.8 | 1252.8605 | 2 | 35 | 4.200286 | 3.259983 | 1.564923 | 3.809e-09 | 6.484142 | 1.3244e-08
2018-02-26 15:49 | 252721.8 | 120 | 3 | 35 | 4.221384 | 3.260107 | 1.673199 | 3.809e-09 | 6.93997 | 1.3244e-08
2018-02-26 15:51 | 252841.8 | 240.0012 | 3 | 35 | 4.247052 | 3.260111 | 1.78187 | 3.809e-09 | 7.40008 | 1.3244e-08
2018-02-26 15:53 | 252961.8 | 360.0009 | 3 | 35 | 4.274989 | 3.260147 | 1.890532 | 3.809e-09 | 7.863061 | 1.3244e-08
2018-02-26 15:55 | 253081.8 | 480.0003 | 3 | 35 | 4.306168 | 3.260101 | 1.999206 | 3.809e-09 | 8.329303 | 1.3244e-08
2018-02-26 15:57 | 253201.8 | 600.0011 | 3 | 35 | 4.340372 | 3.260126 | 2.107865 | 3.809e-09 | 8.79906 | 1.3244e-08
2018-02-26 15:59 | 253321.8 | 720.0003 | 3 | 35 | 4.3766 | 3.260103 | 2.216534 | 3.809e-09 | 9.272668 | 1.3244e-08
2018-02-26 16:01 | 253441.8 | 840.0011 | 3 | 35 | 4.400301 | 3.045919 | 2.323709 | 3.809e-09 | 9.743472 | 1.3244e-08
2018-02-26 16:03 | 253561.8 | 960.0008 | 3 | 35 | 4.400259 | 2.641068 | 2.418256 | 3.809e-09 | 10.15951 | 1.3244e-08
2018-02-26 16:05 | 253681.8 | 1080.0013 | 3 | 35 | 4.400256 | 2.286663 | 2.50026 | 3.809e-09 | 10.52034 | 1.3244e-08
2018-02-26 16:07 | 253801.8 | 1200.0014 | 3 | 35 | 4.400255 | 1.990561 | 2.571398 | 3.809e-09 | 10.83337 | 1.3244e-08
2018-02-26 16:09 | 253921.8 | 1320.0013 | 3 | 35 | 4.400284 | 1.738765 | 2.633417 | 3.809e-09 | 11.10627 | 1.3244e-08
2018-02-26 16:11 | 254041.8 | 1440.0004 | 3 | 35 | 4.400238 | 1.52543 | 2.68772 | 3.809e-09 | 11.34521 | 1.3244e-08
2018-02-26 16:13 | 254161.8 | 1560.0006 | 3 | 35 | 4.400278 | 1.340178 | 2.735408 | 3.809e-09 | 11.55505 | 1.3244e-08
2018-02-26 16:15 | 254281.8 | 1680.0013 | 3 | 35 | 4.40014 | 1.176381 | 2.777252 | 3.809e-09 | 11.73917 | 1.3244e-08
2018-02-26 16:17 | 254401.8 | 1800.001 | 3 | 35 | 4.400175 | 1.041215 | 2.814179 | 3.809e-09 | 11.90166 | 1.3244e-08
2018-02-26 16:19 | 254521.8 | 1920.0008 | 3 | 35 | 4.400198 | 0.9275875 | 2.846941 | 3.809e-09 | 12.04582 | 1.3244e-08
2018-02-26 16:21 | 254641.8 | 2040.0005 | 3 | 35 | 4.400186 | 0.8276205 | 2.876161 | 3.809e-09 | 12.17439 | 1.3244e-08
2018-02-26 16:23 | 254761.8 | 2160.0001 | 3 | 35 | 4.400224 | 0.7378569 | 2.902221 | 3.809e-09 | 12.28906 | 1.3244e-08
2018-02-26 16:25 | 254881.8 | 2280.0007 | 3 | 35 | 4.400216 | 0.6616211 | 2.925494 | 3.809e-09 | 12.39147 | 1.3244e-08
2018-02-26 16:26 | 254897 | 2295.1874 | 3 | 35 | 4.400156 | 0.6519957 | 2.928263 | 3.809e-09 | 12.40365 | 1.3244e-08
2018-02-26 16:28 | 255017 | 120.0004 | 4 | 35 | 4.335791 | 0 | 2.928263 | 3.809e-09 | 12.40365 | 1.3244e-08
2018-02-26 16:30 | 255137 | 240.0015 | 4 | 35 | 4.330007 | 0 | 2.928263 | 3.809e-09 | 12.40365 | 1.3244e-08
2018-02-26 16:31 | 255197 | 300.0038 | 4 | 35 | 4.328325 | 0 | 2.928263 | 3.809e-09 | 12.40365 | 1.3244e-08
2018-02-26 16:33 | 255317.1 | 120.0016 | 5 | 35 | 4.010304 | -3.259975 | 2.928263 | 0.1086539 | 12.40365 | 0.4403056
2018-02-26 16:35 | 255437.1 | 240.0006 | 5 | 35 | 3.965713 | -3.260096 | 2.928263 | 0.2173169 | 12.40365 | 0.8735825
2018-02-26 16:37 | 255557.1 | 360.0013 | 5 | 35 | 3.924764 | -3.260069 | 2.928263 | 0.3259852 | 12.40365 | 1.302287
2018-02-26 16:39 | 255677.1 | 480.0013 | 5 | 35 | 3.885488 | -3.259953 | 2.928263 | 0.4346426 | 12.40365 | 1.726599
2018-02-26 16:41 | 255797.1 | 600.0012 | 5 | 35 | 3.846786 | -3.260082 | 2.928263 | 0.5433103 | 12.40365 | 2.146729
2018-02-26 16:43 | 255917.1 | 720.0002 | 5 | 35 | 3.809024 | -3.26016 | 2.928263 | 0.6519727 | 12.40365 | 2.562654
2018-02-26 16:45 | 256037.1 | 840.001 | 5 | 35 | 3.773254 | -3.2601 | 2.928263 | 0.7606398 | 12.40365 | 2.974614
2018-02-26 16:47 | 256157.1 | 960.0004 | 5 | 35 | 3.739603 | -3.260067 | 2.928263 | 0.8693079 | 12.40365 | 3.38279
2018-02-26 16:49 | 256277.1 | 1080.0008 | 5 | 35 | 3.708539 | -3.260056 | 2.928263 | 0.9779726 | 12.40365 | 3.787446
2018-02-26 16:51 | 256397.1 | 1200.0012 | 5 | 35 | 3.678281 | -3.26008 | 2.928263 | 1.086631 | 12.40365 | 4.188757
2018-02-26 16:53 | 256517.1 | 1320.0015 | 5 | 35 | 3.650614 | -3.260098 | 2.928263 | 1.195301 | 12.40365 | 4.58695
2018-02-26 16:55 | 256637.1 | 1440.0015 | 5 | 35 | 3.624898 | -3.260092 | 2.928263 | 1.303961 | 12.40365 | 4.982214
2018-02-26 16:57 | 256757.1 | 1560.0014 | 5 | 35 | 3.601116 | -3.260167 | 2.928263 | 1.412624 | 12.40365 | 5.374804
2018-02-26 16:59 | 256877.1 | 1680.0015 | 5 | 35 | 3.578081 | -3.260176 | 2.928263 | 1.521286 | 12.40365 | 5.764857
2018-02-26 17:01 | 256997.1 | 1800.0011 | 5 | 35 | 3.55644 | -3.259996 | 2.928263 | 1.629936 | 12.40365 | 6.152412
2018-02-26 17:03 | 257117.1 | 1920.0008 | 5 | 35 | 3.537247 | -3.259831 | 2.928263 | 1.738595 | 12.40365 | 6.537789
2018-02-26 17:05 | 257237.1 | 2040.0005 | 5 | 35 | 3.519796 | -3.260138 | 2.928263 | 1.847255 | 12.40365 | 6.92118
2018-02-26 17:07 | 257357.1 | 2160.0009 | 5 | 35 | 3.503486 | -3.259914 | 2.928263 | 1.955913 | 12.40365 | 7.30274
2018-02-26 17:09 | 257477.1 | 2280.0001 | 5 | 35 | 3.486782 | -3.259851 | 2.928263 | 2.064574 | 12.40365 | 7.682528
2018-02-26 17:11 | 257597.1 | 2400.0016 | 5 | 35 | 3.470904 | -3.25987 | 2.928263 | 2.173234 | 12.40365 | 8.060539
2018-02-26 17:13 | 257717.1 | 2520.0006 | 5 | 35 | 3.454459 | -3.259982 | 2.928263 | 2.281889 | 12.40365 | 8.436788
2018-02-26 17:15 | 257837.1 | 2640.0005 | 5 | 35 | 3.435698 | -3.259843 | 2.928263 | 2.39055 | 12.40365 | 8.811166
2018-02-26 17:17 | 257957.1 | 2760.0004 | 5 | 35 | 3.41142 | -3.259838 | 2.928263 | 2.499209 | 12.40365 | 9.183244
2018-02-26 17:19 | 258077.1 | 2880.0005 | 5 | 35 | 3.376367 | -3.259788 | 2.928263 | 2.607874 | 12.40365 | 9.552145
2018-02-26 17:21 | 258197.1 | 3000.0004 | 5 | 35 | 3.322129 | -3.259816 | 2.928263 | 2.716527 | 12.40365 | 9.916306
2018-02-26 17:23 | 258317.1 | 3120.0012 | 5 | 35 | 3.226137 | -3.259854 | 2.928263 | 2.825191 | 12.40365 | 10.27266
2018-02-26 17:25 | 258432.8 | 3235.6778 | 5 | 35 | 2.999984 | -3.260102 | 2.928263 | 2.929938 | 12.40365 | 10.60102
2018-02-26 17:27 | 258552.8 | 120.0002 | 6 | 35 | 3.452626 | 0 | 2.928263 | 2.929938 | 12.40365 | 10.60102
2018-02-26 17:29 | 258672.8 | 240.0003 | 6 | 35 | 3.471262 | 0 | 2.928263 | 2.929938 | 12.40365 | 10.60102
2018-02-26 17:30 | 258732.8 | 300.0021 | 6 | 35 | 3.475167 | 0 | 2.928263 | 2.929938 | 12.40365 | 10.60102
2018-02-26 17:30 | 258732.8 | 0.0025 | 7 | 36 | 3.47518 | 0 | 0 | 0 | 0 | 0
2018-02-26 17:32 | 258852.9 | 120.0011 | 2 | 36 | 4.05399 | 4.889885 | 0.1624036 | 3.092e-09 | 0.6445119 | 1.0744e-08
2018-02-26 17:34 | 258972.9 | 240.0013 | 2 | 36 | 4.092514 | 4.889936 | 0.3253902 | 3.092e-09 | 1.308257 | 1.0744e-08
2018-02-26 17:36 | 259092.9 | 360.0011 | 2 | 36 | 4.128837 | 4.889866 | 0.4883866 | 3.092e-09 | 1.978404 | 1.0744e-08
2018-02-26 17:38 | 259212.9 | 480.001 | 2 | 36 | 4.155489 | 4.889812 | 0.6513728 | 3.092e-09 | 2.653619 | 1.0744e-08
2018-02-26 17:40 | 259332.9 | 600.0007 | 2 | 36 | 4.179508 | 4.889816 | 0.8143576 | 3.092e-09 | 3.332851 | 1.0744e-08
2018-02-26 17:42 | 259452.9 | 720.0003 | 2 | 36 | 4.200319 | 4.795614 | 0.9770305 | 3.092e-09 | 4.014739 | 1.0744e-08
2018-02-26 17:44 | 259572.9 | 840.0014 | 2 | 36 | 4.200243 | 4.392872 | 1.13008 | 3.092e-09 | 4.657586 | 1.0744e-08
2018-02-26 17:46 | 259692.9 | 960.0015 | 2 | 36 | 4.200243 | 4.021027 | 1.270161 | 3.092e-09 | 5.245965 | 1.0744e-08
2018-02-26 17:48 | 259812.9 | 1080.001 | 2 | 36 | 4.200256 | 3.694883 | 1.398678 | 3.092e-09 | 5.785768 | 1.0744e-08
2018-02-26 17:50 | 259932.9 | 1200.0013 | 2 | 36 | 4.200264 | 3.39444 | 1.516745 | 3.092e-09 | 6.281679 | 1.0744e-08
2018-02-26 17:51 | 259989.4 | 1256.4934 | 2 | 36 | 4.200228 | 3.259998 | 1.568951 | 3.092e-09 | 6.500957 | 1.0744e-08
2018-02-26 17:53 | 260109.4 | 120.0001 | 3 | 36 | 4.221241 | 3.259848 | 1.677223 | 3.092e-09 | 6.956738 | 1.0744e-08
2018-02-26 17:55 | 260229.4 | 240.0013 | 3 | 36 | 4.247682 | 3.259956 | 1.785889 | 3.092e-09 | 7.416857 | 1.0744e-08
2018-02-26 17:57 | 260349.4 | 360.0014 | 3 | 36 | 4.276287 | 3.259863 | 1.894546 | 3.092e-09 | 7.879933 | 1.0744e-08
2018-02-26 17:59 | 260469.4 | 480.0002 | 3 | 36 | 4.306944 | 3.259871 | 2.003206 | 3.092e-09 | 8.346239 | 1.0744e-08
2018-02-26 18:01 | 260589.4 | 600.0005 | 3 | 36 | 4.339991 | 3.259909 | 2.11186 | 3.092e-09 | 8.815973 | 1.0744e-08
2018-02-26 18:03 | 260709.4 | 720.0009 | 3 | 36 | 4.377009 | 3.259989 | 2.220511 | 3.092e-09 | 9.289492 | 1.0744e-08
2018-02-26 18:05 | 260829.4 | 840.0013 | 3 | 36 | 4.400257 | 3.032017 | 2.327506 | 3.092e-09 | 9.759542 | 1.0744e-08
2018-02-26 18:07 | 260949.4 | 960.0001 | 3 | 36 | 4.400281 | 2.62534 | 2.42155 | 3.092e-09 | 10.17336 | 1.0744e-08
2018-02-26 18:09 | 261069.4 | 1080.0005 | 3 | 36 | 4.400251 | 2.283859 | 2.503224 | 3.092e-09 | 10.53275 | 1.0744e-08
2018-02-26 18:11 | 261189.4 | 1200 | 3 | 36 | 4.400215 | 1.986874 | 2.57431 | 3.092e-09 | 10.84554 | 1.0744e-08
2018-02-26 18:13 | 261309.4 | 1320.0004 | 3 | 36 | 4.400219 | 1.729427 | 2.636124 | 3.092e-09 | 11.11754 | 1.0744e-08
2018-02-26 18:15 | 261429.4 | 1440 | 3 | 36 | 4.400204 | 1.514797 | 2.690101 | 3.092e-09 | 11.35505 | 1.0744e-08
2018-02-26 18:17 | 261549.4 | 1560.0012 | 3 | 36 | 4.400245 | 1.332552 | 2.737471 | 3.092e-09 | 11.56349 | 1.0744e-08
2018-02-26 18:19 | 261669.4 | 1680 | 3 | 36 | 4.400204 | 1.176408 | 2.779233 | 3.092e-09 | 11.74725 | 1.0744e-08
2018-02-26 18:21 | 261789.4 | 1800.0004 | 3 | 36 | 4.400198 | 1.038688 | 2.81612 | 3.092e-09 | 11.90956 | 1.0744e-08
2018-02-26 18:23 | 261909.4 | 1920 | 3 | 36 | 4.400208 | 0.9218502 | 2.848727 | 3.092e-09 | 12.05304 | 1.0744e-08
2018-02-26 18:25 | 262029.4 | 2040.0011 | 3 | 36 | 4.400184 | 0.820878 | 2.877739 | 3.092e-09 | 12.1807 | 1.0744e-08
2018-02-26 18:27 | 262149.4 | 2160.0007 | 3 | 36 | 4.400192 | 0.734911 | 2.903653 | 3.092e-09 | 12.29473 | 1.0744e-08
2018-02-26 18:29 | 262269.4 | 2280.0011 | 3 | 36 | 4.400136 | 0.6594763 | 2.926887 | 3.092e-09 | 12.39696 | 1.0744e-08
2018-02-26 18:29 | 262281.6 | 2292.2279 | 3 | 36 | 4.400149 | 0.6519909 | 2.929115 | 3.092e-09 | 12.40676 | 1.0744e-08
2018-02-26 18:31 | 262401.7 | 120.0014 | 4 | 36 | 4.335716 | 0 | 2.929115 | 3.092e-09 | 12.40676 | 1.0744e-08
2018-02-26 18:33 | 262521.7 | 240.0001 | 4 | 36 | 4.329963 | 0 | 2.929115 | 3.092e-09 | 12.40676 | 1.0744e-08
2018-02-26 18:34 | 262581.7 | 300.0031 | 4 | 36 | 4.328302 | 0 | 2.929115 | 3.092e-09 | 12.40676 | 1.0744e-08
2018-02-26 18:36 | 262701.7 | 120.0012 | 5 | 36 | 4.009793 | -3.260114 | 2.929115 | 0.108661 | 12.40676 | 0.440217
2018-02-26 18:38 | 262821.7 | 240.0009 | 5 | 36 | 3.96494 | -3.260116 | 2.929115 | 0.2173271 | 12.40676 | 0.8734528
2018-02-26 18:40 | 262941.7 | 360.0004 | 5 | 36 | 3.922919 | -3.260122 | 2.929115 | 0.3259905 | 12.40676 | 1.301988
2018-02-26 18:42 | 263061.7 | 480.0001 | 5 | 36 | 3.882355 | -3.260107 | 2.929115 | 0.4346498 | 12.40676 | 1.726034
2018-02-26 18:44 | 263181.7 | 600.0004 | 5 | 36 | 3.843779 | -3.260084 | 2.929115 | 0.5433161 | 12.40676 | 2.145801
2018-02-26 18:46 | 263301.7 | 720.0009 | 5 | 36 | 3.806777 | -3.260074 | 2.929115 | 0.6519819 | 12.40676 | 2.561469
2018-02-26 18:48 | 263421.7 | 840.0013 | 5 | 36 | 3.769964 | -3.260043 | 2.929115 | 0.7606431 | 12.40676 | 2.973117
2018-02-26 18:50 | 263541.7 | 960.0009 | 5 | 36 | 3.735491 | -3.260098 | 2.929115 | 0.8693086 | 12.40676 | 3.380877
2018-02-26 18:52 | 263661.7 | 1080.0013 | 5 | 36 | 3.704127 | -3.260098 | 2.929115 | 0.9779695 | 12.40676 | 3.785055
2018-02-26 18:54 | 263781.7 | 1200.0001 | 5 | 36 | 3.675111 | -3.260176 | 2.929115 | 1.086641 | 12.40676 | 4.185995
2018-02-26 18:56 | 263901.7 | 1320.0012 | 5 | 36 | 3.647553 | -3.260109 | 2.929115 | 1.195301 | 12.40676 | 4.583827
2018-02-26 18:58 | 264021.7 | 1440.0009 | 5 | 36 | 3.620993 | -3.259976 | 2.929115 | 1.303954 | 12.40676 | 4.97868
2018-02-26 19:00 | 264141.7 | 1560.0013 | 5 | 36 | 3.596368 | -3.259854 | 2.929115 | 1.412611 | 12.40676 | 5.37078
2018-02-26 19:02 | 264261.7 | 1680.0009 | 5 | 36 | 3.57348 | -3.259952 | 2.929115 | 1.521261 | 12.40676 | 5.760262
2018-02-26 19:04 | 264381.8 | 1800.0029 | 5 | 36 | 3.552703 | -3.259956 | 2.929115 | 1.629923 | 12.40676 | 6.147416
2018-02-26 19:06 | 264501.7 | 1920.0009 | 5 | 36 | 3.532685 | -3.259831 | 2.929115 | 1.738573 | 12.40676 | 6.532333
2018-02-26 19:08 | 264621.7 | 2040.0005 | 5 | 36 | 3.514919 | -3.259831 | 2.929115 | 1.847233 | 12.40676 | 6.915212
2018-02-26 19:10 | 264741.7 | 2160.001 | 5 | 36 | 3.498888 | -3.259898 | 2.929115 | 1.955889 | 12.40676 | 7.296249
2018-02-26 19:12 | 264861.7 | 2280.0005 | 5 | 36 | 3.48396 | -3.259828 | 2.929115 | 2.064554 | 12.40676 | 7.675648
2018-02-26 19:14 | 264981.7 | 2400.0001 | 5 | 36 | 3.468548 | -3.259881 | 2.929115 | 2.173206 | 12.40676 | 8.05337
2018-02-26 19:16 | 265101.7 | 2520.0006 | 5 | 36 | 3.450481 | -3.259975 | 2.929115 | 2.281868 | 12.40676 | 8.42929
2018-02-26 19:18 | 265221.7 | 2640.0015 | 5 | 36 | 3.430592 | -3.259843 | 2.929115 | 2.390522 | 12.40676 | 8.803145
2018-02-26 19:20 | 265341.7 | 2760.0001 | 5 | 36 | 3.406598 | -3.259885 | 2.929115 | 2.49918 | 12.40676 | 9.174666
2018-02-26 19:22 | 265461.7 | 2880.0007 | 5 | 36 | 3.372002 | -3.259823 | 2.929115 | 2.607848 | 12.40676 | 9.543102
2018-02-26 19:24 | 265581.7 | 3000.0002 | 5 | 36 | 3.315012 | -3.25994 | 2.929115 | 2.716506 | 12.40676 | 9.906705
2018-02-26 19:26 | 265701.7 | 3120.0015 | 5 | 36 | 3.216534 | -3.259972 | 2.929115 | 2.82517 | 12.40676 | 10.26216
2018-02-26 19:28 | 265812.1 | 3230.3924 | 5 | 36 | 2.999987 | -3.260167 | 2.929115 | 2.925126 | 12.40676 | 10.57484
2018-02-26 19:30 | 265932.2 | 120.0003 | 6 | 36 | 3.459764 | 0 | 2.929115 | 2.925126 | 12.40676 | 10.57484
2018-02-26 19:32 | 266052.2 | 240.0007 | 6 | 36 | 3.479073 | 0 | 2.929115 | 2.925126 | 12.40676 | 10.57484
2018-02-26 19:33 | 266112.2 | 300.0043 | 6 | 36 | 3.483243 | 0 | 2.929115 | 2.925126 | 12.40676 | 10.57484
2018-02-26 19:33 | 266112.2 | 0.0023 | 7 | 37 | 3.483274 | 0 | 0 | 0 | 0 | 0
2018-02-26 19:35 | 266232.3 | 120.0004 | 2 | 37 | 4.058596 | 4.889837 | 0.1624078 | 0 | 0.6456607 | 0
2018-02-26 19:37 | 266352.3 | 240.0009 | 2 | 37 | 4.097084 | 4.889828 | 0.3253777 | 0 | 1.310092 | 0
2018-02-26 19:39 | 266472.3 | 360.0013 | 2 | 37 | 4.131276 | 4.889891 | 0.4883892 | 0 | 1.980889 | 0
2018-02-26 19:41 | 266592.3 | 480.0002 | 2 | 37 | 4.157646 | 4.889845 | 0.651374 | 0 | 2.656434 | 0
2018-02-26 19:43 | 266712.3 | 600.0003 | 2 | 37 | 4.183154 | 4.88987 | 0.8143612 | 0 | 3.336148 | 0
2018-02-26 19:45 | 266832.3 | 720.0001 | 2 | 37 | 4.200272 | 4.734749 | 0.9764168 | 0 | 4.015901 | 0
2018-02-26 19:47 | 266952.3 | 840.0003 | 2 | 37 | 4.200281 | 4.35054 | 1.12771 | 0 | 4.651371 | 0
2018-02-26 19:49 | 267072.3 | 960.0007 | 2 | 37 | 4.20023 | 3.99798 | 1.266753 | 0 | 5.235388 | 0
2018-02-26 19:51 | 267192.3 | 1080.0001 | 2 | 37 | 4.200279 | 3.667347 | 1.39447 | 0 | 5.771833 | 0
2018-02-26 19:53 | 267312.3 | 1200.0006 | 2 | 37 | 4.200249 | 3.363907 | 1.511532 | 0 | 6.263523 | 0
2018-02-26 19:53 | 267357.2 | 1244.9306 | 2 | 37 | 4.200284 | 3.259985 | 1.552866 | 0 | 6.437136 | 0
2018-02-26 19:55 | 267477.2 | 120.0006 | 3 | 37 | 4.220926 | 3.26022 | 1.661148 | 0 | 6.892958 | 0
2018-02-26 19:57 | 267597.2 | 240.0009 | 3 | 37 | 4.245939 | 3.259871 | 1.769812 | 0 | 7.352956 | 0
2018-02-26 19:59 | 267717.2 | 360.0004 | 3 | 37 | 4.274075 | 3.259872 | 1.878471 | 0 | 7.81581 | 0
2018-02-26 20:01 | 267837.2 | 480.0017 | 3 | 37 | 4.305077 | 3.259817 | 1.987128 | 0 | 8.281892 | 0
2018-02-26 20:03 | 267957.2 | 600.0012 | 3 | 37 | 4.338089 | 3.259878 | 2.095784 | 0 | 8.751438 | 0
2018-02-26 20:05 | 268077.2 | 720.0008 | 3 | 37 | 4.373868 | 3.259918 | 2.204435 | 0 | 9.224697 | 0
2018-02-26 20:07 | 268197.2 | 840.0004 | 3 | 37 | 4.400279 | 3.079487 | 2.312111 | 0 | 9.697501 | 0
2018-02-26 20:09 | 268317.2 | 960.0016 | 3 | 37 | 4.400233 | 2.656664 | 2.407465 | 0 | 10.11708 | 0
2018-02-26 20:11 | 268437.2 | 1080.0004 | 3 | 37 | 4.400254 | 2.309744 | 2.490102 | 0 | 10.48071 | 0
2018-02-26 20:13 | 268557.2 | 1200.0007 | 3 | 37 | 4.400265 | 2.014162 | 2.562026 | 0 | 10.79719 | 0
2018-02-26 20:15 | 268677.2 | 1320.0003 | 3 | 37 | 4.4002 | 1.760778 | 2.624839 | 0 | 11.07358 | 0
2018-02-26 20:17 | 268797.2 | 1440.0015 | 3 | 37 | 4.400256 | 1.541869 | 2.679816 | 0 | 11.3155 | 0
2018-02-26 20:19 | 268917.2 | 1560.0003 | 3 | 37 | 4.400256 | 1.351873 | 2.727937 | 0 | 11.52724 | 0
2018-02-26 20:21 | 269037.2 | 1680.0012 | 3 | 37 | 4.400243 | 1.19179 | 2.770268 | 0 | 11.7135 | 0
2018-02-26 20:23 | 269157.2 | 1800.0009 | 3 | 37 | 4.400197 | 1.056452 | 2.807667 | 0 | 11.87807 | 0
2018-02-26 20:25 | 269277.2 | 1920.0012 | 3 | 37 | 4.400248 | 0.9400482 | 2.840884 | 0 | 12.02423 | 0
2018-02-26 20:27 | 269397.2 | 2040.0016 | 3 | 37 | 4.400208 | 0.8342791 | 2.870404 | 0 | 12.15412 | 0
2018-02-26 20:29 | 269517.2 | 2160.0011 | 3 | 37 | 4.400157 | 0.7450361 | 2.89669 | 0 | 12.26979 | 0
2018-02-26 20:31 | 269637.2 | 2280.0007 | 3 | 37 | 4.400205 | 0.6700602 | 2.920243 | 0 | 12.37342 | 0
2018-02-26 20:32 | 269669.1 | 2311.8308 | 3 | 37 | 4.40018 | 0.6519976 | 2.926081 | 0 | 12.39911 | 0
2018-02-26 20:34 | 269789.1 | 120.0014 | 4 | 37 | 4.33578 | 0 | 2.926081 | 0 | 12.39911 | 0
2018-02-26 20:36 | 269909.1 | 240.001 | 4 | 37 | 4.329978 | 0 | 2.926081 | 0 | 12.39911 | 0
2018-02-26 20:37 | 269969.1 | 300.003 | 4 | 37 | 4.328328 | 0 | 2.926081 | 0 | 12.39911 | 0
2018-02-26 20:39 | 270089.2 | 120.0011 | 5 | 37 | 4.01024 | -3.260072 | 2.926081 | 0.1086568 | 12.39911 | 0.4402491
2018-02-26 20:41 | 270209.2 | 240.0015 | 5 | 37 | 3.966341 | -3.260043 | 2.926081 | 0.2173121 | 12.39911 | 0.8735295
2018-02-26 20:43 | 270329.2 | 360.0015 | 5 | 37 | 3.925534 | -3.260052 | 2.926081 | 0.325981 | 12.39911 | 1.302322
2018-02-26 20:45 | 270449.2 | 480.0007 | 5 | 37 | 3.88489 | -3.26001 | 2.926081 | 0.4346359 | 12.39911 | 1.726648
2018-02-26 20:47 | 270569.2 | 600.0013 | 5 | 37 | 3.845825 | -3.260018 | 2.926081 | 0.543303 | 12.39911 | 2.146656
2018-02-26 20:49 | 270689.2 | 720.0004 | 5 | 37 | 3.808888 | -3.259998 | 2.926081 | 0.651965 | 12.39911 | 2.562535
2018-02-26 20:51 | 270809.2 | 840.0001 | 5 | 37 | 3.773378 | -3.259967 | 2.926081 | 0.7606212 | 12.39911 | 2.974457
2018-02-26 20:53 | 270929.2 | 960.0005 | 5 | 37 | 3.739421 | -3.25997 | 2.926081 | 0.8692865 | 12.39911 | 3.382627
2018-02-26 20:55 | 271049.2 | 1080.0013 | 5 | 37 | 3.707168 | -3.260012 | 2.926081 | 0.9779465 | 12.39911 | 3.787174
2018-02-26 20:57 | 271169.2 | 1200.0013 | 5 | 37 | 3.677818 | -3.260025 | 2.926081 | 1.086601 | 12.39911 | 4.18836
2018-02-26 20:59 | 271289.2 | 1320.0002 | 5 | 37 | 3.650611 | -3.259983 | 2.926081 | 1.195258 | 12.39911 | 4.586477
2018-02-26 21:01 | 271409.2 | 1440.0006 | 5 | 37 | 3.625119 | -3.260077 | 2.926081 | 1.303916 | 12.39911 | 4.98175
2018-02-26 21:03 | 271529.2 | 1560.0005 | 5 | 37 | 3.600304 | -3.260076 | 2.926081 | 1.412573 | 12.39911 | 5.374299
2018-02-26 21:05 | 271649.2 | 1680.0002 | 5 | 37 | 3.576988 | -3.259982 | 2.926081 | 1.521238 | 12.39911 | 5.76423
2018-02-26 21:07 | 271769.2 | 1800.0011 | 5 | 37 | 3.556145 | -3.260178 | 2.926081 | 1.629901 | 12.39911 | 6.151772
2018-02-26 21:09 | 271889.2 | 1920.0001 | 5 | 37 | 3.537209 | -3.260142 | 2.926081 | 1.738565 | 12.39911 | 6.537158
2018-02-26 21:11 | 272009.2 | 2040.0013 | 5 | 37 | 3.519617 | -3.260014 | 2.926081 | 1.847223 | 12.39911 | 6.920541
2018-02-26 21:13 | 272129.2 | 2160.0015 | 5 | 37 | 3.502247 | -3.260104 | 2.926081 | 1.955888 | 12.39911 | 7.30204
2018-02-26 21:15 | 272249.2 | 2280.0001 | 5 | 37 | 3.486531 | -3.260224 | 2.926081 | 2.064556 | 12.39911 | 7.68176
2018-02-26 21:17 | 272369.2 | 2400.0005 | 5 | 37 | 3.471014 | -3.260131 | 2.926081 | 2.173212 | 12.39911 | 8.059755
2018-02-26 21:19 | 272489.2 | 2520.0012 | 5 | 37 | 3.45483 | -3.259756 | 2.926081 | 2.281876 | 12.39911 | 8.436064
2018-02-26 21:21 | 272609.2 | 2640.0011 | 5 | 37 | 3.435115 | -3.260038 | 2.926081 | 2.390546 | 12.39911 | 8.810475
2018-02-26 21:23 | 272729.2 | 2760.0015 | 5 | 37 | 3.410422 | -3.260152 | 2.926081 | 2.499207 | 12.39911 | 9.182439
2018-02-26 21:25 | 272849.2 | 2880.0011 | 5 | 37 | 3.376573 | -3.260149 | 2.926081 | 2.607869 | 12.39911 | 9.551307
2018-02-26 21:27 | 272969.2 | 3000.0012 | 5 | 37 | 3.322478 | -3.260062 | 2.926081 | 2.716531 | 12.39911 | 9.915525
2018-02-26 21:29 | 273089.2 | 3120.0007 | 5 | 37 | 3.225546 | -3.260114 | 2.926081 | 2.825193 | 12.39911 | 10.27188
2018-02-26 21:31 | 273202.8 | 3233.5741 | 5 | 37 | 2.999977 | -3.260107 | 2.926081 | 2.928047 | 12.39911 | 10.59423
2018-02-26 21:33 | 273322.8 | 120.0007 | 6 | 37 | 3.452937 | 0 | 2.926081 | 2.928047 | 12.39911 | 10.59423
2018-02-26 21:35 | 273442.8 | 240.0002 | 6 | 37 | 3.471539 | 0 | 2.926081 | 2.928047 | 12.39911 | 10.59423
2018-02-26 21:36 | 273502.8 | 300.0033 | 6 | 37 | 3.475446 | 0 | 2.926081 | 2.928047 | 12.39911 | 10.59423
2018-02-26 21:36 | 273502.8 | 0.0024 | 7 | 38 | 3.475358 | 0 | 0 | 0 | 0 | 0
2018-02-26 21:38 | 273622.9 | 120.0006 | 2 | 38 | 4.053064 | 4.889843 | 0.1624028 | 3.966e-09 | 0.6443436 | 1.3782e-08
2018-02-26 21:40 | 273742.9 | 240.0005 | 2 | 38 | 4.093288 | 4.889933 | 0.3253864 | 3.966e-09 | 1.308079 | 1.3782e-08
2018-02-26 21:42 | 273862.9 | 360.0006 | 2 | 38 | 4.128297 | 4.889822 | 0.4883857 | 3.966e-09 | 1.978292 | 1.3782e-08
2018-02-26 21:44 | 273982.9 | 480.0009 | 2 | 38 | 4.154587 | 4.889862 | 0.651373 | 3.966e-09 | 2.653377 | 1.3782e-08
2018-02-26 21:46 | 274102.9 | 600.0003 | 2 | 38 | 4.178754 | 4.889858 | 0.8143556 | 3.966e-09 | 3.332444 | 1.3782e-08
2018-02-26 21:48 | 274222.9 | 720.0005 | 2 | 38 | 4.200274 | 4.788189 | 0.9770027 | 3.966e-09 | 4.014168 | 1.3782e-08
2018-02-26 21:50 | 274342.9 | 840.0017 | 2 | 38 | 4.200251 | 4.381241 | 1.129603 | 3.966e-09 | 4.655131 | 1.3782e-08
2018-02-26 21:52 | 274462.9 | 960.0013 | 2 | 38 | 4.200271 | 4.022076 | 1.269559 | 3.966e-09 | 5.242981 | 1.3782e-08
2018-02-26 21:54 | 274582.9 | 1080.0016 | 2 | 38 | 4.200207 | 3.696014 | 1.398094 | 3.966e-09 | 5.782861 | 1.3782e-08
2018-02-26 21:56 | 274702.9 | 1200.0012 | 2 | 38 | 4.200263 | 3.39554 | 1.516254 | 3.966e-09 | 6.279164 | 1.3782e-08
2018-02-26 21:57 | 274757.3 | 1254.3716 | 2 | 38 | 4.200272 | 3.259998 | 1.566514 | 3.966e-09 | 6.49027 | 1.3782e-08
2018-02-26 21:59 | 274877.3 | 120.0012 | 3 | 38 | 4.221767 | 3.260082 | 1.674791 | 3.966e-09 | 6.946121 | 1.3782e-08
2018-02-26 22:01 | 274997.3 | 240.0001 | 3 | 38 | 4.247422 | 3.26016 | 1.783457 | 3.966e-09 | 7.406252 | 1.3782e-08
2018-02-26 22:03 | 275117.3 | 360.0012 | 3 | 38 | 4.275611 | 3.260027 | 1.89213 | 3.966e-09 | 7.869343 | 1.3782e-08
2018-02-26 22:05 | 275237.3 | 480 | 3 | 38 | 4.306259 | 3.260138 | 2.000789 | 3.966e-09 | 8.33557 | 1.3782e-08
2018-02-26 22:07 | 275357.3 | 600.0003 | 3 | 38 | 4.340343 | 3.260149 | 2.109449 | 3.966e-09 | 8.805305 | 1.3782e-08
2018-02-26 22:09 | 275477.3 | 720 | 3 | 38 | 4.377016 | 3.259848 | 2.218109 | 3.966e-09 | 9.278901 | 1.3782e-08
2018-02-26 22:11 | 275597.3 | 840.0003 | 3 | 38 | 4.400299 | 3.037868 | 2.325167 | 3.966e-09 | 9.749215 | 1.3782e-08
2018-02-26 22:13 | 275717.3 | 960 | 3 | 38 | 4.400228 | 2.633087 | 2.419454 | 3.966e-09 | 10.1641 | 1.3782e-08
2018-02-26 22:15 | 275837.3 | 1080.0003 | 3 | 38 | 4.400269 | 2.285587 | 2.501312 | 3.966e-09 | 10.5243 | 1.3782e-08
2018-02-26 22:17 | 275957.3 | 1200.0008 | 3 | 38 | 4.400239 | 1.982965 | 2.572314 | 3.966e-09 | 10.83672 | 1.3782e-08
2018-02-26 22:19 | 276077.3 | 1320.0003 | 3 | 38 | 4.400259 | 1.731735 | 2.634118 | 3.966e-09 | 11.10868 | 1.3782e-08
2018-02-26 22:21 | 276197.3 | 1440.0013 | 3 | 38 | 4.40026 | 1.5194 | 2.688189 | 3.966e-09 | 11.3466 | 1.3782e-08
2018-02-26 22:23 | 276317.3 | 1560 | 3 | 38 | 4.400183 | 1.335256 | 2.735698 | 3.966e-09 | 11.55565 | 1.3782e-08
2018-02-26 22:25 | 276437.3 | 1680.0011 | 3 | 38 | 4.400202 | 1.1752 | 2.777487 | 3.966e-09 | 11.73953 | 1.3782e-08
2018-02-26 22:27 | 276557.3 | 1800.0008 | 3 | 38 | 4.400195 | 1.03891 | 2.81432 | 3.966e-09 | 11.90161 | 1.3782e-08
2018-02-26 22:29 | 276677.3 | 1920.002 | 3 | 38 | 4.40015 | 0.9233999 | 2.846979 | 3.966e-09 | 12.04531 | 1.3782e-08
2018-02-26 22:31 | 276797.3 | 2040.0015 | 3 | 38 | 4.40021 | 0.8248262 | 2.876075 | 3.966e-09 | 12.17334 | 1.3782e-08
2018-02-26 22:33 | 276917.3 | 2160.0003 | 3 | 38 | 4.400169 | 0.7363434 | 2.902065 | 3.966e-09 | 12.2877 | 1.3782e-08
2018-02-26 22:35 | 277037.3 | 2280.0008 | 3 | 38 | 4.400176 | 0.6593761 | 2.925289 | 3.966e-09 | 12.38989 | 1.3782e-08
2018-02-26 22:35 | 277048.8 | 2291.5443 | 3 | 38 | 4.400145 | 0.6519995 | 2.927392 | 3.966e-09 | 12.39914 | 1.3782e-08
2018-02-26 22:37 | 277168.9 | 120.0013 | 4 | 38 | 4.335497 | 0 | 2.927392 | 3.966e-09 | 12.39914 | 1.3782e-08
2018-02-26 22:39 | 277288.9 | 240.0009 | 4 | 38 | 4.329723 | 0 | 2.927392 | 3.966e-09 | 12.39914 | 1.3782e-08
2018-02-26 22:40 | 277348.9 | 300.0021 | 4 | 38 | 4.328041 | 0 | 2.927392 | 3.966e-09 | 12.39914 | 1.3782e-08
2018-02-26 22:42 | 277468.9 | 120.0006 | 5 | 38 | 4.008987 | -3.260193 | 2.927392 | 0.1086513 | 12.39914 | 0.4401517
2018-02-26 22:44 | 277588.9 | 240.0002 | 5 | 38 | 3.963695 | -3.260092 | 2.927392 | 0.2173164 | 12.39914 | 0.8732481
2018-02-26 22:46 | 277708.9 | 360.0014 | 5 | 38 | 3.922447 | -3.260129 | 2.927392 | 0.3259842 | 12.39914 | 1.301718
2018-02-26 22:48 | 277828.9 | 480.0008 | 5 | 38 | 3.882749 | -3.260147 | 2.927392 | 0.4346535 | 12.39914 | 1.725792
2018-02-26 22:50 | 277948.9 | 600.0005 | 5 | 38 | 3.844382 | -3.260102 | 2.927392 | 0.5433165 | 12.39914 | 2.145611
2018-02-26 22:52 | 278068.9 | 720.0001 | 5 | 38 | 3.806349 | -3.260054 | 2.927392 | 0.6519824 | 12.39914 | 2.561288
2018-02-26 22:54 | 278188.9 | 840.0014 | 5 | 38 | 3.769903 | -3.260071 | 2.927392 | 0.7606387 | 12.39914 | 2.972877
2018-02-26 22:56 | 278308.9 | 960.0008 | 5 | 38 | 3.73566 | -3.260112 | 2.927392 | 0.8693098 | 12.39914 | 3.380674
2018-02-26 22:58 | 278428.9 | 1080.0013 | 5 | 38 | 3.704571 | -3.260089 | 2.927392 | 0.9779779 | 12.39914 | 3.784906
2018-02-26 23:00 | 278548.9 | 1200.0001 | 5 | 38 | 3.675066 | -3.260104 | 2.927392 | 1.086639 | 12.39914 | 4.185842
2018-02-26 23:02 | 278668.9 | 1320.0006 | 5 | 38 | 3.647057 | -3.260147 | 2.927392 | 1.195308 | 12.39914 | 4.583658
2018-02-26 23:04 | 278788.9 | 1440.0001 | 5 | 38 | 3.621105 | -3.259962 | 2.927392 | 1.303959 | 12.39914 | 4.978496
2018-02-26 23:06 | 278908.9 | 1560.0006 | 5 | 38 | 3.596784 | -3.259821 | 2.927392 | 1.41262 | 12.39914 | 5.370626
2018-02-26 23:08 | 279028.9 | 1680.0009 | 5 | 38 | 3.574111 | -3.259819 | 2.927392 | 1.521281 | 12.39914 | 5.760211
2018-02-26 23:10 | 279148.9 | 1800.0014 | 5 | 38 | 3.552588 | -3.259883 | 2.927392 | 1.629945 | 12.39914 | 6.147402
2018-02-26 23:12 | 279268.9 | 1920.0008 | 5 | 38 | 3.533103 | -3.260156 | 2.927392 | 1.738593 | 12.39914 | 6.532309
2018-02-26 23:14 | 279388.9 | 2040.0014 | 5 | 38 | 3.515257 | -3.25995 | 2.927392 | 1.847253 | 12.39914 | 6.915232
2018-02-26 23:16 | 279508.9 | 2160.0002 | 5 | 38 | 3.498631 | -3.259912 | 2.927392 | 1.955914 | 12.39914 | 7.296289
2018-02-26 23:18 | 279628.9 | 2280.0013 | 5 | 38 | 3.482541 | -3.259918 | 2.927392 | 2.064576 | 12.39914 | 7.675585
2018-02-26 23:20 | 279748.9 | 2400.001 | 5 | 38 | 3.465806 | -3.259848 | 2.927392 | 2.173238 | 12.39914 | 8.053091
2018-02-26 23:22 | 279868.9 | 2520.0013 | 5 | 38 | 3.448709 | -3.259836 | 2.927392 | 2.2819 | 12.39914 | 8.428778
2018-02-26 23:24 | 279988.9 | 2640.001 | 5 | 38 | 3.430001 | -3.260109 | 2.927392 | 2.390556 | 12.39914 | 8.802513
2018-02-26 23:26 | 280108.9 | 2760.0004 | 5 | 38 | 3.406025 | -3.260142 | 2.927392 | 2.499215 | 12.39914 | 9.173977
2018-02-26 23:28 | 280228.9 | 2880.0009 | 5 | 38 | 3.370298 | -3.26018 | 2.927392 | 2.607877 | 12.39914 | 9.542273
2018-02-26 23:30 | 280348.9 | 3000.0004 | 5 | 38 | 3.315415 | -3.260077 | 2.927392 | 2.716551 | 12.39914 | 9.905806
2018-02-26 23:32 | 280468.9 | 3120.001 | 5 | 38 | 3.215711 | -3.260098 | 2.927392 | 2.825217 | 12.39914 | 10.26127
2018-02-26 23:34 | 280578.1 | 3229.1749 | 5 | 38 | 2.999993 | -3.259923 | 2.927392 | 2.924084 | 12.39914 | 10.57048
2018-02-26 23:36 | 280698.2 | 120.0014 | 6 | 38 | 3.459369 | 0 | 2.927392 | 2.924084 | 12.39914 | 10.57048
2018-02-26 23:38 | 280818.2 | 240.0009 | 6 | 38 | 3.47869 | 0 | 2.927392 | 2.924084 | 12.39914 | 10.57048
2018-02-26 23:39 | 280878.2 | 300.0022 | 6 | 38 | 3.482766 | 0 | 2.927392 | 2.924084 | 12.39914 | 10.57048
2018-02-26 23:39 | 280878.2 | 0.0026 | 7 | 39 | 3.482963 | 0 | 0 | 0 | 0 | 0
2018-02-26 23:41 | 280998.3 | 120.0004 | 2 | 39 | 4.059653 | 4.889994 | 0.1624014 | 1.95e-10 | 0.6457372 | 6.78e-10
2018-02-26 23:43 | 281118.3 | 240.0009 | 2 | 39 | 4.098392 | 4.889973 | 0.3253908 | 1.95e-10 | 1.310447 | 6.78e-10
2018-02-26 23:45 | 281238.3 | 360.0012 | 2 | 39 | 4.13347 | 4.889992 | 0.4883774 | 1.95e-10 | 1.981423 | 6.78e-10
2018-02-26 23:47 | 281358.3 | 480.001 | 2 | 39 | 4.160378 | 4.889967 | 0.6513648 | 1.95e-10 | 2.65741 | 6.78e-10
2018-02-26 23:49 | 281478.3 | 600.0021 | 2 | 39 | 4.184821 | 4.889915 | 0.8143706 | 1.95e-10 | 3.337548 | 6.78e-10
2018-02-26 23:51 | 281598.3 | 720.0001 | 2 | 39 | 4.200276 | 4.708963 | 0.9760582 | 1.95e-10 | 4.015932 | 6.78e-10
2018-02-26 23:53 | 281718.3 | 840.0002 | 2 | 39 | 4.200255 | 4.326107 | 1.126559 | 1.95e-10 | 4.648073 | 6.78e-10
2018-02-26 23:55 | 281838.3 | 960.0001 | 2 | 39 | 4.200272 | 3.963331 | 1.264655 | 1.95e-10 | 5.228115 | 6.78e-10
2018-02-26 23:57 | 281958.3 | 1080.0004 | 2 | 39 | 4.200241 | 3.646442 | 1.391396 | 1.95e-10 | 5.76046 | 6.78e-10
2018-02-26 23:59 | 282078.3 | 1200.0001 | 2 | 39 | 4.200231 | 3.351194 | 1.507964 | 1.95e-10 | 6.250075 | 6.78e-10
2018-02-26 23:59 | 282116.9 | 1238.6083 | 2 | 39 | 4.200246 | 3.259983 | 1.543427 | 1.95e-10 | 6.399025 | 6.78e-10
2018-02-27 00:01 | 282236.9 | 120.0003 | 3 | 39 | 4.220727 | 3.259903 | 1.651699 | 1.95e-10 | 6.854792 | 6.78e-10
2018-02-27 00:03 | 282356.9 | 240.0001 | 3 | 39 | 4.246209 | 3.259916 | 1.760356 | 1.95e-10 | 7.314749 | 6.78e-10
2018-02-27 00:05 | 282476.9 | 360.0003 | 3 | 39 | 4.274338 | 3.259781 | 1.869018 | 1.95e-10 | 7.777662 | 6.78e-10
2018-02-27 00:07 | 282596.9 | 480.0007 | 3 | 39 | 4.304755 | 3.259966 | 1.977672 | 1.95e-10 | 8.243727 | 6.78e-10
2018-02-27 00:09 | 282716.9 | 600.0011 | 3 | 39 | 4.337413 | 3.259928 | 2.086328 | 1.95e-10 | 8.713219 | 6.78e-10
2018-02-27 00:11 | 282836.9 | 720.0015 | 3 | 39 | 4.372964 | 3.259933 | 2.194985 | 1.95e-10 | 9.186411 | 6.78e-10
2018-02-27 00:13 | 282956.9 | 840.0011 | 3 | 39 | 4.400299 | 3.082666 | 2.302668 | 1.95e-10 | 9.659204 | 6.78e-10
2018-02-27 00:15 | 283076.9 | 960.0007 | 3 | 39 | 4.400296 | 2.670542 | 2.398248 | 1.95e-10 | 10.07978 | 6.78e-10
2018-02-27 00:17 | 283196.9 | 1080.0003 | 3 | 39 | 4.400235 | 2.325497 | 2.48136 | 1.95e-10 | 10.44549 | 6.78e-10
2018-02-27 00:19 | 283316.9 | 1200.0007 | 3 | 39 | 4.400235 | 2.029247 | 2.55383 | 1.95e-10 | 10.76438 | 6.78e-10
2018-02-27 00:21 | 283436.9 | 1320.0011 | 3 | 39 | 4.400279 | 1.772409 | 2.617095 | 1.95e-10 | 11.04276 | 6.78e-10
2018-02-27 00:23 | 283556.9 | 1440.0015 | 3 | 39 | 4.400246 | 1.55082 | 2.672342 | 1.95e-10 | 11.28586 | 6.78e-10
2018-02-27 00:25 | 283676.9 | 1560.0004 | 3 | 39 | 4.400177 | 1.363433 | 2.720831 | 1.95e-10 | 11.49923 | 6.78e-10
2018-02-27 00:27 | 283796.9 | 1680.0007 | 3 | 39 | 4.400177 | 1.205274 | 2.763585 | 1.95e-10 | 11.68735 | 6.78e-10
2018-02-27 00:29 | 283916.9 | 1800.001 | 3 | 39 | 4.400226 | 1.069233 | 2.80145 | 1.95e-10 | 11.85397 | 6.78e-10
2018-02-27 00:31 | 284036.9 | 1920.0006 | 3 | 39 | 4.400196 | 0.946744 | 2.834987 | 1.95e-10 | 12.00154 | 6.78e-10
2018-02-27 00:33 | 284156.9 | 2040.0002 | 3 | 39 | 4.400181 | 0.8438759 | 2.864798 | 1.95e-10 | 12.13271 | 6.78e-10
2018-02-27 00:35 | 284276.9 | 2160.0006 | 3 | 39 | 4.400168 | 0.755661 | 2.891429 | 1.95e-10 | 12.24989 | 6.78e-10
2018-02-27 00:37 | 284396.9 | 2280.001 | 3 | 39 | 4.400126 | 0.6791306 | 2.915332 | 1.95e-10 | 12.35507 | 6.78e-10
2018-02-27 00:38 | 284445 | 2328.0856 | 3 | 39 | 4.400166 | 0.6519947 | 2.924225 | 1.95e-10 | 12.3942 | 6.78e-10
2018-02-27 00:40 | 284565 | 120.0011 | 4 | 39 | 4.335639 | 0 | 2.924225 | 1.95e-10 | 12.3942 | 6.78e-10
2018-02-27 00:42 | 284685 | 240.0007 | 4 | 39 | 4.329875 | 0 | 2.924225 | 1.95e-10 | 12.3942 | 6.78e-10
2018-02-27 00:43 | 284745 | 300.002 | 4 | 39 | 4.328185 | 0 | 2.924225 | 1.95e-10 | 12.3942 | 6.78e-10
2018-02-27 00:45 | 284865.1 | 120.0005 | 5 | 39 | 4.009358 | -3.260065 | 2.924225 | 0.108655 | 12.3942 | 0.4401424
2018-02-27 00:47 | 284985.1 | 240.0001 | 5 | 39 | 3.965106 | -3.2601 | 2.924225 | 0.2173202 | 12.3942 | 0.8733546
2018-02-27 00:49 | 285105.1 | 360.0005 | 5 | 39 | 3.922898 | -3.260084 | 2.924225 | 0.3259855 | 12.3942 | 1.301926
2018-02-27 00:51 | 285225.1 | 480.0008 | 5 | 39 | 3.882809 | -3.260082 | 2.924225 | 0.4346448 | 12.3942 | 1.725988
2018-02-27 00:53 | 285345.1 | 600.0004 | 5 | 39 | 3.844296 | -3.260078 | 2.924225 | 0.5433113 | 12.3942 | 2.145806
2018-02-27 00:55 | 285465.1 | 720.0008 | 5 | 39 | 3.807756 | -3.260102 | 2.924225 | 0.6519712 | 12.3942 | 2.561533
2018-02-27 00:57 | 285585.1 | 840.0011 | 5 | 39 | 3.771759 | -3.259928 | 2.924225 | 0.7606411 | 12.3942 | 2.973366
2018-02-27 00:59 | 285705.1 | 960.0014 | 5 | 39 | 3.737018 | -3.260091 | 2.924225 | 0.8692993 | 12.3942 | 3.381277
2018-02-27 01:01 | 285825.1 | 1080.0009 | 5 | 39 | 3.705486 | -3.260062 | 2.924225 | 0.9779613 | 12.3942 | 3.785613
2018-02-27 01:03 | 285945.1 | 1200.0012 | 5 | 39 | 3.676259 | -3.260134 | 2.924225 | 1.086625 | 12.3942 | 4.186657
2018-02-27 01:05 | 286065.1 | 1320.0001 | 5 | 39 | 3.649091 | -3.260129 | 2.924225 | 1.195281 | 12.3942 | 4.58461
2018-02-27 01:07 | 286185.1 | 1440.0011 | 5 | 39 | 3.622565 | -3.260096 | 2.924225 | 1.303942 | 12.3942 | 4.979673
2018-02-27 01:09 | 286305.1 | 1560 | 5 | 39 | 3.597904 | -3.259938 | 2.924225 | 1.412606 | 12.3942 | 5.371961
2018-02-27 01:11 | 286425.1 | 1680.0004 | 5 | 39 | 3.575096 | -3.259903 | 2.924225 | 1.521267 | 12.3942 | 5.761651
2018-02-27 01:13 | 286545.1 | 1800.0006 | 5 | 39 | 3.554574 | -3.259818 | 2.924225 | 1.629921 | 12.3942 | 6.148967
2018-02-27 01:15 | 286665.1 | 1920.0011 | 5 | 39 | 3.535103 | -3.260145 | 2.924225 | 1.738579 | 12.3942 | 6.534137
2018-02-27 01:17 | 286785.1 | 2040.0006 | 5 | 39 | 3.516753 | -3.260234 | 2.924225 | 1.847238 | 12.3942 | 6.917241
2018-02-27 01:19 | 286905.1 | 2160.001 | 5 | 39 | 3.500001 | -3.259933 | 2.924225 | 1.955908 | 12.3942 | 7.298484
2018-02-27 01:21 | 287025.1 | 2280.0005 | 5 | 39 | 3.484179 | -3.259859 | 2.924225 | 2.06456 | 12.3942 | 7.6779
2018-02-27 01:23 | 287145.1 | 2400.0011 | 5 | 39 | 3.468586 | -3.260182 | 2.924225 | 2.173227 | 12.3942 | 8.055679
2018-02-27 01:25 | 287265.1 | 2520.0005 | 5 | 39 | 3.450899 | -3.259806 | 2.924225 | 2.281887 | 12.3942 | 8.431639
2018-02-27 01:27 | 287385.1 | 2640.0009 | 5 | 39 | 3.431344 | -3.260027 | 2.924225 | 2.390543 | 12.3942 | 8.805561
2018-02-27 01:29 | 287505.1 | 2760.0003 | 5 | 39 | 3.407619 | -3.259754 | 2.924225 | 2.499208 | 12.3942 | 9.177207
2018-02-27 01:31 | 287625.1 | 2880.0014 | 5 | 39 | 3.374142 | -3.259819 | 2.924225 | 2.607863 | 12.3942 | 9.545762
2018-02-27 01:33 | 287745.1 | 3000.0001 | 5 | 39 | 3.319372 | -3.260184 | 2.924225 | 2.716526 | 12.3942 | 9.909717
2018-02-27 01:35 | 287865.1 | 3120.0011 | 5 | 39 | 3.218874 | -3.260241 | 2.924225 | 2.825186 | 12.3942 | 10.26551
2018-02-27 01:37 | 287975.9 | 3230.7449 | 5 | 39 | 2.999981 | -3.260092 | 2.924225 | 2.925462 | 12.3942 | 10.57934
2018-02-27 01:39 | 288095.9 | 120.0011 | 6 | 39 | 3.455554 | 0 | 2.924225 | 2.925462 | 12.3942 | 10.57934
2018-02-27 01:41 | 288215.9 | 240.0014 | 6 | 39 | 3.474427 | 0 | 2.924225 | 2.925462 | 12.3942 | 10.57934
2018-02-27 01:42 | 288275.9 | 300.0035 | 6 | 39 | 3.478437 | 0 | 2.924225 | 2.925462 | 12.3942 | 10.57934
2018-02-27 01:42 | 288275.9 | 0.0024 | 7 | 40 | 3.478345 | 0 | 0 | 0 | 0 | 0
2018-02-27 01:44 | 288396 | 120.0013 | 2 | 40 | 4.056309 | 4.889902 | 0.1623856 | 0 | 0.644884 | 0
2018-02-27 01:46 | 288516 | 240.0017 | 2 | 40 | 4.095395 | 4.889877 | 0.3253873 | 0 | 1.309129 | 0
2018-02-27 01:48 | 288636 | 360.0014 | 2 | 40 | 4.129944 | 4.889816 | 0.4883638 | 0 | 1.979543 | 0
2018-02-27 01:50 | 288756 | 480.0016 | 2 | 40 | 4.156284 | 4.889891 | 0.6513587 | 0 | 2.654922 | 0
2018-02-27 01:52 | 288876 | 600.0012 | 2 | 40 | 4.181625 | 4.889858 | 0.8143563 | 0 | 3.334409 | 0
2018-02-27 01:54 | 288996 | 720.0016 | 2 | 40 | 4.200263 | 4.746611 | 0.9765746 | 0 | 4.014715 | 0
2018-02-27 01:56 | 289116 | 840.0013 | 2 | 40 | 4.200303 | 4.353567 | 1.128095 | 0 | 4.651141 | 0
2018-02-27 01:58 | 289236 | 960.0012 | 2 | 40 | 4.20024 | 3.997383 | 1.267131 | 0 | 5.235127 | 0
2018-02-27 02:00 | 289356 | 1080.0006 | 2 | 40 | 4.200274 | 3.672203 | 1.394905 | 0 | 5.771813 | 0
2018-02-27 02:02 | 289476 | 1200.0016 | 2 | 40 | 4.200235 | 3.363035 | 1.512036 | 0 | 6.26379 | 0
2018-02-27 02:03 | 289519.4 | 1243.4356 | 2 | 40 | 4.20023 | 3.259996 | 1.551986 | 0 | 6.431591 | 0
2018-02-27 02:05 | 289639.4 | 120.0013 | 3 | 40 | 4.221147 | 3.260168 | 1.66027 | 0 | 6.88743 | 0
2018-02-27 02:07 | 289759.4 | 240.0009 | 3 | 40 | 4.246342 | 3.260105 | 1.768932 | 0 | 7.347456 | 0
2018-02-27 02:09 | 289879.4 | 360.0005 | 3 | 40 | 4.274599 | 3.260118 | 1.877592 | 0 | 7.810374 | 0
2018-02-27 02:11 | 289999.4 | 480.0009 | 3 | 40 | 4.30577 | 3.26012 | 1.986256 | 0 | 8.27654 | 0
2018-02-27 02:13 | 290119.4 | 600.0013 | 3 | 40 | 4.33908 | 3.259819 | 2.094916 | 0 | 8.746193 | 0
2018-02-27 02:15 | 290239.4 | 720.0009 | 3 | 40 | 4.37527 | 3.259886 | 2.203575 | 0 | 9.219615 | 0
2018-02-27 02:17 | 290359.4 | 840.0005 | 3 | 40 | 4.400279 | 3.064188 | 2.311015 | 0 | 9.691481 | 0
2018-02-27 02:19 | 290479.4 | 960 | 3 | 40 | 4.400257 | 2.651138 | 2.406057 | 0 | 10.10969 | 0
2018-02-27 02:21 | 290599.4 | 1080.0014 | 3 | 40 | 4.400269 | 2.304613 | 2.488484 | 0 | 10.47239 | 0
2018-02-27 02:23 | 290719.4 | 1200.0009 | 3 | 40 | 4.400237 | 2.008669 | 2.560236 | 0 | 10.78812 | 0
2018-02-27 02:25 | 290839.4 | 1320.0005 | 3 | 40 | 4.400233 | 1.756769 | 2.622858 | 0 | 11.06367 | 0
2018-02-27 02:27 | 290959.4 | 1440.0001 | 3 | 40 | 4.400195 | 1.539543 | 2.677725 | 0 | 11.3051 | 0
2018-02-27 02:29 | 291079.4 | 1560.0014 | 3 | 40 | 4.400256 | 1.351788 | 2.725837 | 0 | 11.5168 | 0
2018-02-27 02:31 | 291199.4 | 1680 | 3 | 40 | 4.400219 | 1.192042 | 2.768148 | 0 | 11.70298 | 0
2018-02-27 02:33 | 291319.4 | 1800.0014 | 3 | 40 | 4.400152 | 1.055267 | 2.805547 | 0 | 11.86754 | 0
2018-02-27 02:35 | 291439.4 | 1920.0009 | 3 | 40 | 4.400179 | 0.9403954 | 2.838774 | 0 | 12.01375 | 0
2018-02-27 02:37 | 291559.4 | 2040.0006 | 3 | 40 | 4.400208 | 0.8376341 | 2.868382 | 0 | 12.14403 | 0
2018-02-27 02:39 | 291679.4 | 2160.0008 | 3 | 40 | 4.40018 | 0.7480431 | 2.894752 | 0 | 12.26006 | 0
2018-02-27 02:41 | 291799.4 | 2280.0013 | 3 | 40 | 4.400177 | 0.6712332 | 2.918375 | 0 | 12.36401 | 0
2018-02-27 02:41 | 291832.7 | 2313.2931 | 3 | 40 | 4.400174 | 0.6519928 | 2.924495 | 0 | 12.39094 | 0
2018-02-27 02:43 | 291952.8 | 120.001 | 4 | 40 | 4.335366 | 0 | 2.924495 | 0 | 12.39094 | 0
2018-02-27 02:45 | 292072.8 | 240.0013 | 4 | 40 | 4.329512 | 0 | 2.924495 | 0 | 12.39094 | 0
2018-02-27 02:46 | 292132.8 | 300.0036 | 4 | 40 | 4.327862 | 0 | 2.924495 | 0 | 12.39094 | 0
2018-02-27 02:48 | 292252.8 | 120.0003 | 5 | 40 | 4.007855 | -3.260159 | 2.924495 | 0.1086576 | 12.39094 | 0.4400354
2018-02-27 02:50 | 292372.8 | 240.0001 | 5 | 40 | 3.963504 | -3.260196 | 2.924495 | 0.217325 | 12.39094 | 0.8730843
2018-02-27 02:52 | 292492.8 | 360.0013 | 5 | 40 | 3.922833 | -3.26003 | 2.924495 | 0.3259861 | 12.39094 | 1.301544
2018-02-27 02:54 | 292612.8 | 480.0004 | 5 | 40 | 3.882858 | -3.260091 | 2.924495 | 0.4346617 | 12.39094 | 1.725687
2018-02-27 02:56 | 292732.8 | 600.0005 | 5 | 40 | 3.843482 | -3.259945 | 2.924495 | 0.543318 | 12.39094 | 2.145422
2018-02-27 02:58 | 292852.8 | 720.0012 | 5 | 40 | 3.80635 | -3.260098 | 2.924495 | 0.6519867 | 12.39094 | 2.561057
2018-02-27 03:00 | 292972.8 | 840.0015 | 5 | 40 | 3.770724 | -3.260105 | 2.924495 | 0.7606487 | 12.39094 | 2.972709
2018-02-27 03:02 | 293092.8 | 960.0011 | 5 | 40 | 3.73707 | -3.260129 | 2.924495 | 0.8693225 | 12.39094 | 3.380636
2018-02-27 03:04 | 293212.8 | 1080.0011 | 5 | 40 | 3.705176 | -3.260098 | 2.924495 | 0.9779791 | 12.39094 | 3.784951
2018-02-27 03:06 | 293332.8 | 1200.0004 | 5 | 40 | 3.675414 | -3.260152 | 2.924495 | 1.086647 | 12.39094 | 4.185938
2018-02-27 03:08 | 293452.8 | 1320 | 5 | 40 | 3.648009 | -3.260034 | 2.924495 | 1.19531 | 12.39094 | 4.583812
2018-02-27 03:10 | 293572.8 | 1440.0012 | 5 | 40 | 3.622591 | -3.259852 | 2.924495 | 1.303969 | 12.39094 | 4.978808
2018-02-27 03:12 | 293692.8 | 1560.0009 | 5 | 40 | 3.598184 | -3.260111 | 2.924495 | 1.412627 | 12.39094 | 5.371103
2018-02-27 03:14 | 293812.8 | 1680.0015 | 5 | 40 | 3.574668 | -3.259893 | 2.924495 | 1.521278 | 12.39094 | 5.760748
2018-02-27 03:16 | 293932.8 | 1800.0006 | 5 | 40 | 3.553614 | -3.259818 | 2.924495 | 1.629939 | 12.39094 | 6.148011
2018-02-27 03:18 | 294052.8 | 1920.0004 | 5 | 40 | 3.534647 | -3.259838 | 2.924495 | 1.738604 | 12.39094 | 6.533111
2018-02-27 03:20 | 294172.8 | 2040.0009 | 5 | 40 | 3.517243 | -3.259809 | 2.924495 | 1.847264 | 12.39094 | 6.916228
2018-02-27 03:22 | 294292.8 | 2160.0001 | 5 | 40 | 3.499969 | -3.260098 | 2.924495 | 1.955925 | 12.39094 | 7.297485
2018-02-27 03:24 | 294412.8 | 2280.0001 | 5 | 40 | 3.484086 | -3.259883 | 2.924495 | 2.064582 | 12.39094 | 7.676903
2018-02-27 03:26 | 294532.8 | 2400.0006 | 5 | 40 | 3.468613 | -3.259838 | 2.924495 | 2.173237 | 12.39094 | 8.054626
2018-02-27 03:28 | 294652.8 | 2520.0003 | 5 | 40 | 3.452457 | -3.26018 | 2.924495 | 2.281905 | 12.39094 | 8.430693
2018-02-27 03:30 | 294772.8 | 2640.0005 | 5 | 40 | 3.433442 | -3.260129 | 2.924495 | 2.390575 | 12.39094 | 8.804882
2018-02-27 03:32 | 294892.8 | 2760.0001 | 5 | 40 | 3.40788 | -3.260159 | 2.924495 | 2.499243 | 12.39094 | 9.176645
2018-02-27 03:34 | 295012.8 | 2880.0009 | 5 | 40 | 3.373773 | -3.26014 | 2.924495 | 2.607911 | 12.39094 | 9.545244
2018-02-27 03:36 | 295132.8 | 3000.0016 | 5 | 40 | 3.318799 | -3.26008 | 2.924495 | 2.71657 | 12.39094 | 9.909098
2018-02-27 03:38 | 295252.8 | 3120.0005 | 5 | 40 | 3.219601 | -3.260132 | 2.924495 | 2.825241 | 12.39094 | 10.26497
2018-02-27 03:40 | 295362.6 | 3229.7554 | 5 | 40 | 2.999988 | -3.260134 | 2.924495 | 2.924628 | 12.39094 | 10.57607
2018-02-27 03:42 | 295482.6 | 120.0006 | 6 | 40 | 3.454525 | 0 | 2.924495 | 2.924628 | 12.39094 | 10.57607
2018-02-27 03:44 | 295602.6 | 240.0005 | 6 | 40 | 3.473347 | 0 | 2.924495 | 2.924628 | 12.39094 | 10.57607
2018-02-27 03:45 | 295662.6 | 300.0027 | 6 | 40 | 3.4773 | 0 | 2.924495 | 2.924628 | 12.39094 | 10.57607
2018-02-27 03:45 | 295662.6 | 0.0025 | 7 | 41 | 3.47747 | 0 | 0 | 0 | 0 | 0
2018-02-27 03:47 | 295782.7 | 120.0012 | 2 | 41 | 4.054839 | 4.889959 | 0.1623994 | 1.373e-09 | 0.6447288 | 4.775e-09
2018-02-27 03:49 | 295902.7 | 240.0016 | 2 | 41 | 4.094606 | 4.889946 | 0.3253874 | 1.373e-09 | 1.308701 | 4.775e-09
2018-02-27 03:51 | 296022.7 | 360.0008 | 2 | 41 | 4.129981 | 4.889956 | 0.4883773 | 1.373e-09 | 1.979139 | 4.775e-09
2018-02-27 03:53 | 296142.7 | 480.0007 | 2 | 41 | 4.156313 | 4.889889 | 0.6513653 | 1.373e-09 | 2.654511 | 4.775e-09
2018-02-27 03:55 | 296262.7 | 600.0011 | 2 | 41 | 4.180164 | 4.889894 | 0.8143529 | 1.373e-09 | 3.333875 | 4.775e-09
2018-02-27 03:57 | 296382.7 | 720.0017 | 2 | 41 | 4.200255 | 4.776978 | 0.9768769 | 1.373e-09 | 4.015243 | 4.775e-09
2018-02-27 03:59 | 296502.7 | 840.0002 | 2 | 41 | 4.200298 | 4.366535 | 1.129081 | 1.373e-09 | 4.654544 | 4.775e-09
2018-02-27 04:01 | 296622.7 | 960.0016 | 2 | 41 | 4.200264 | 4.007839 | 1.268538 | 1.373e-09 | 5.240299 | 4.775e-09
2018-02-27 04:03 | 296742.7 | 1080.001 | 2 | 41 | 4.200259 | 3.68177 | 1.396617 | 1.373e-09 | 5.778264 | 4.775e-09
2018-02-27 04:05 | 296862.7 | 1200.0002 | 2 | 41 | 4.200258 | 3.385986 | 1.514377 | 1.373e-09 | 6.272884 | 4.775e-09
2018-02-27 04:06 | 296915.3 | 1252.5728 | 2 | 41 | 4.20026 | 3.259996 | 1.562904 | 1.373e-09 | 6.47671 | 4.775e-09
2018-02-27 04:08 | 297035.3 | 120.0009 | 3 | 41 | 4.22203 | 3.259995 | 1.671173 | 1.373e-09 | 6.93253 | 4.775e-09
2018-02-27 04:10 | 297155.3 | 240.0003 | 3 | 41 | 4.247752 | 3.259926 | 1.779831 | 1.373e-09 | 7.392667 | 4.775e-09
2018-02-27 04:12 | 297275.3 | 360.0011 | 3 | 41 | 4.275766 | 3.259939 | 1.888488 | 1.373e-09 | 7.855712 | 4.775e-09
2018-02-27 04:14 | 297395.3 | 480.0004 | 3 | 41 | 4.30589 | 3.259981 | 1.997143 | 1.373e-09 | 8.321905 | 4.775e-09
2018-02-27 04:16 | 297515.3 | 600.0004 | 3 | 41 | 4.339517 | 3.259972 | 2.1058 | 1.373e-09 | 8.791556 | 4.775e-09
2018-02-27 04:18 | 297635.3 | 720.0006 | 3 | 41 | 4.376586 | 3.260035 | 2.214459 | 1.373e-09 | 9.265085 | 4.775e-09
2018-02-27 04:20 | 297755.3 | 840.0014 | 3 | 41 | 4.400297 | 3.044439 | 2.321634 | 1.373e-09 | 9.735885 | 4.775e-09
2018-02-27 04:22 | 297875.3 | 960.0006 | 3 | 41 | 4.400259 | 2.641499 | 2.41613 | 1.373e-09 | 10.15169 | 4.775e-09
2018-02-27 04:24 | 297995.3 | 1080.0014 | 3 | 41 | 4.400235 | 2.297756 | 2.498329 | 1.373e-09 | 10.51339 | 4.775e-09
2018-02-27 04:26 | 298115.3 | 1200.0007 | 3 | 41 | 4.400236 | 1.992607 | 2.569712 | 1.373e-09 | 10.82749 | 4.775e-09
2018-02-27 04:28 | 298235.3 | 1320.0015 | 3 | 41 | 4.400247 | 1.740323 | 2.631806 | 1.373e-09 | 11.10072 | 4.775e-09
2018-02-27 04:30 | 298355.3 | 1440.0007 | 3 | 41 | 4.400238 | 1.525737 | 2.686122 | 1.373e-09 | 11.33973 | 4.775e-09
2018-02-27 04:32 | 298475.3 | 1560.0015 | 3 | 41 | 4.400202 | 1.343007 | 2.733859 | 1.373e-09 | 11.54978 | 4.775e-09
2018-02-27 04:34 | 298595.3 | 1680.0015 | 3 | 41 | 4.400182 | 1.182272 | 2.775905 | 1.373e-09 | 11.73479 | 4.775e-09
2018-02-27 04:36 | 298715.3 | 1800.0014 | 3 | 41 | 4.400234 | 1.043741 | 2.812926 | 1.373e-09 | 11.89769 | 4.775e-09
2018-02-27 04:38 | 298835.3 | 1920.0007 | 3 | 41 | 4.400225 | 0.9273586 | 2.845708 | 1.373e-09 | 12.04193 | 4.775e-09
2018-02-27 04:40 | 298955.3 | 2040.0007 | 3 | 41 | 4.400213 | 0.8275938 | 2.87489 | 1.373e-09 | 12.17035 | 4.775e-09
2018-02-27 04:42 | 299075.3 | 2160.0007 | 3 | 41 | 4.40018 | 0.7407503 | 2.900986 | 1.373e-09 | 12.28517 | 4.775e-09
2018-02-27 04:44 | 299195.3 | 2280.0007 | 3 | 41 | 4.400222 | 0.6621113 | 2.924324 | 1.373e-09 | 12.38786 | 4.775e-09
2018-02-27 04:44 | 299211 | 2295.6525 | 3 | 41 | 4.400197 | 0.6519995 | 2.927181 | 1.373e-09 | 12.40043 | 4.775e-09
2018-02-27 04:46 | 299331 | 120 | 4 | 41 | 4.335999 | 0 | 2.927181 | 1.373e-09 | 12.40043 | 4.775e-09
2018-02-27 04:48 | 299451 | 240.0001 | 4 | 41 | 4.330259 | 0 | 2.927181 | 1.373e-09 | 12.40043 | 4.775e-09
2018-02-27 04:49 | 299511 | 300.0017 | 4 | 41 | 4.328619 | 0 | 2.927181 | 1.373e-09 | 12.40043 | 4.775e-09
2018-02-27 04:51 | 299631.1 | 120.0008 | 5 | 41 | 4.012795 | -3.260058 | 2.927181 | 0.1086551 | 12.40043 | 0.4404885
2018-02-27 04:53 | 299751.1 | 240.0001 | 5 | 41 | 3.967288 | -3.260064 | 2.927181 | 0.2173237 | 12.40043 | 0.8740136
2018-02-27 04:55 | 299871.1 | 360.0002 | 5 | 41 | 3.925883 | -3.260098 | 2.927181 | 0.3259818 | 12.40043 | 1.30282
2018-02-27 04:57 | 299991.1 | 480.0011 | 5 | 41 | 3.886161 | -3.260154 | 2.927181 | 0.4346496 | 12.40043 | 1.727264
2018-02-27 04:59 | 300111.1 | 600.0001 | 5 | 41 | 3.848227 | -3.260114 | 2.927181 | 0.5433068 | 12.40043 | 2.147452
2018-02-27 05:01 | 300231.1 | 720.0013 | 5 | 41 | 3.810401 | -3.260151 | 2.927181 | 0.6519816 | 12.40043 | 2.563614
2018-02-27 05:03 | 300351.1 | 840.0006 | 5 | 41 | 3.773568 | -3.260127 | 2.927181 | 0.7606431 | 12.40043 | 2.97563
2018-02-27 05:05 | 300471.1 | 960.0016 | 5 | 41 | 3.739541 | -3.260184 | 2.927181 | 0.8693046 | 12.40043 | 3.383795
2018-02-27 05:07 | 300591.1 | 1080.0011 | 5 | 41 | 3.708555 | -3.259923 | 2.927181 | 0.9779705 | 12.40043 | 3.788449
2018-02-27 05:09 | 300711.1 | 1200.0002 | 5 | 41 | 3.679455 | -3.260092 | 2.927181 | 1.086623 | 12.40043 | 4.189801
2018-02-27 05:11 | 300831.1 | 1320.0006 | 5 | 41 | 3.650963 | -3.259995 | 2.927181 | 1.195278 | 12.40043 | 4.588029
2018-02-27 05:13 | 300951.1 | 1440.0003 | 5 | 41 | 3.624886 | -3.259933 | 2.927181 | 1.303936 | 12.40043 | 4.983301
2018-02-27 05:15 | 301071.1 | 1560.0006 | 5 | 41 | 3.600506 | -3.259832 | 2.927181 | 1.412597 | 12.40043 | 5.37584
2018-02-27 05:17 | 301191.1 | 1680.001 | 5 | 41 | 3.578057 | -3.259874 | 2.927181 | 1.521251 | 12.40043 | 5.765821
2018-02-27 05:19 | 301311.1 | 1800 | 5 | 41 | 3.556742 | -3.259912 | 2.927181 | 1.629911 | 12.40043 | 6.153456
2018-02-27 05:21 | 301431.1 | 1920.0014 | 5 | 41 | 3.536904 | -3.25996 | 2.927181 | 1.738567 | 12.40043 | 6.538806
2018-02-27 05:23 | 301551.1 | 2040.0006 | 5 | 41 | 3.519242 | -3.259941 | 2.927181 | 1.847231 | 12.40043 | 6.922172
2018-02-27 05:25 | 301671.1 | 2160.0003 | 5 | 41 | 3.503037 | -3.259936 | 2.927181 | 1.955886 | 12.40043 | 7.303657
2018-02-27 05:27 | 301791.1 | 2280.0009 | 5 | 41 | 3.487521 | -3.259881 | 2.927181 | 2.064547 | 12.40043 | 7.683459
2018-02-27 05:29 | 301911.1 | 2400 | 5 | 41 | 3.470965 | -3.259896 | 2.927181 | 2.173206 | 12.40043 | 8.061513
2018-02-27 05:31 | 302031.1 | 2520.0009 | 5 | 41 | 3.454122 | -3.259952 | 2.927181 | 2.281867 | 12.40043 | 8.437772
2018-02-27 05:33 | 302151.1 | 2640.001 | 5 | 41 | 3.434958 | -3.259892 | 2.927181 | 2.390518 | 12.40043 | 8.81205
2018-02-27 05:35 | 302271.1 | 2760.0006 | 5 | 41 | 3.411773 | -3.259796 | 2.927181 | 2.49918 | 12.40043 | 9.184102
2018-02-27 05:37 | 302391.1 | 2880.0003 | 5 | 41 | 3.377153 | -3.259888 | 2.927181 | 2.607837 | 12.40043 | 9.553095
2018-02-27 05:39 | 302511.1 | 3000.0003 | 5 | 41 | 3.321643 | -3.259819 | 2.927181 | 2.716499 | 12.40043 | 9.917264
2018-02-27 05:41 | 302631.1 | 3120.0001 | 5 | 41 | 3.224638 | -3.259846 | 2.927181 | 2.825151 | 12.40043 | 10.27347
2018-02-27 05:43 | 302745.4 | 3234.3305 | 5 | 41 | 3 | -3.259908 | 2.927181 | 2.928678 | 12.40043 | 10.5979
2018-02-27 05:45 | 302865.5 | 120.001 | 6 | 41 | 3.450727 | 0 | 2.927181 | 2.928678 | 12.40043 | 10.5979
2018-02-27 05:47 | 302985.5 | 240 | 6 | 41 | 3.469303 | 0 | 2.927181 | 2.928678 | 12.40043 | 10.5979
2018-02-27 05:48 | 303045.5 | 300.0011 | 6 | 41 | 3.473214 | 0 | 2.927181 | 2.928678 | 12.40043 | 10.5979
2018-02-27 05:48 | 303045.5 | 0.0025 | 7 | 42 | 3.473261 | 0 | 0 | 0 | 0 | 0
2018-02-27 05:50 | 303165.5 | 120.0016 | 2 | 42 | 4.054885 | 4.889847 | 0.1623825 | 0 | 0.6443895 | 0
2018-02-27 05:52 | 303285.5 | 240.0013 | 2 | 42 | 4.09356 | 4.889833 | 0.3253838 | 0 | 1.308368 | 0
2018-02-27 05:54 | 303405.5 | 360.0004 | 2 | 42 | 4.128433 | 4.88994 | 0.4883675 | 0 | 1.978522 | 0
2018-02-27 05:56 | 303525.5 | 480.0001 | 2 | 42 | 4.156473 | 4.889883 | 0.6513627 | 0 | 2.65379 | 0
2018-02-27 05:58 | 303645.5 | 600.0002 | 2 | 42 | 4.181205 | 4.889832 | 0.8143557 | 0 | 3.333257 | 0
2018-02-27 06:00 | 303765.5 | 720.0012 | 2 | 42 | 4.200264 | 4.761736 | 0.9767213 | 0 | 4.014102 | 0
2018-02-27 06:02 | 303885.5 | 840.0003 | 2 | 42 | 4.200266 | 4.375183 | 1.128898 | 0 | 4.653284 | 0
2018-02-27 06:04 | 304005.5 | 960.0001 | 2 | 42 | 4.200261 | 4.010933 | 1.268655 | 0 | 5.240302 | 0
2018-02-27 06:06 | 304125.5 | 1080.001 | 2 | 42 | 4.200255 | 3.675402 | 1.396582 | 0 | 5.77763 | 0
2018-02-27 06:08 | 304245.5 | 1200.0008 | 2 | 42 | 4.200252 | 3.374617 | 1.514014 | 0 | 6.270871 | 0
2018-02-27 06:09 | 304294.1 | 1248.5618 | 2 | 42 | 4.200268 | 3.259995 | 1.558757 | 0 | 6.458803 | 0
2018-02-27 06:11 | 304414.1 | 120.0007 | 3 | 42 | 4.220904 | 3.260086 | 1.667027 | 0 | 6.914572 | 0
2018-02-27 06:13 | 304534.1 | 240.0009 | 3 | 42 | 4.24652 | 3.260141 | 1.775692 | 0 | 7.37459 | 0
2018-02-27 06:15 | 304654.1 | 360.0015 | 3 | 42 | 4.275356 | 3.259905 | 1.884348 | 0 | 7.837555 | 0
2018-02-27 06:17 | 304774.1 | 480.0013 | 3 | 42 | 4.306022 | 3.259876 | 1.993006 | 0 | 8.303753 | 0
2018-02-27 06:19 | 304894.1 | 600.0004 | 3 | 42 | 4.338969 | 3.259945 | 2.101667 | 0 | 8.773415 | 0
2018-02-27 06:21 | 305014.1 | 720.001 | 3 | 42 | 4.374602 | 3.259954 | 2.210324 | 0 | 9.246782 | 0
2018-02-27 06:23 | 305134.1 | 840.0001 | 3 | 42 | 4.400285 | 3.057259 | 2.317744 | 0 | 9.71853 | 0
2018-02-27 06:25 | 305254.1 | 960.0004 | 3 | 42 | 4.400259 | 2.64538 | 2.41251 | 0 | 10.13552 | 0
2018-02-27 06:27 | 305374.1 | 1080.0001 | 3 | 42 | 4.400285 | 2.3016 | 2.494799 | 0 | 10.49762 | 0
2018-02-27 06:29 | 305494.1 | 1200.0012 | 3 | 42 | 4.400276 | 2.008818 | 2.5665 | 0 | 10.81312 | 0
2018-02-27 06:31 | 305614.1 | 1320.0016 | 3 | 42 | 4.400239 | 1.753309 | 2.629109 | 0 | 11.08862 | 0
2018-02-27 06:33 | 305734.1 | 1440.0001 | 3 | 42 | 4.400246 | 1.530416 | 2.683719 | 0 | 11.32891 | 0
2018-02-27 06:35 | 305854.1 | 1560.0008 | 3 | 42 | 4.400234 | 1.345151 | 2.731548 | 0 | 11.53937 | 0
2018-02-27 06:37 | 305974.1 | 1680.0012 | 3 | 42 | 4.400226 | 1.187129 | 2.773664 | 0 | 11.72469 | 0
2018-02-27 06:39 | 306094.1 | 1800.0008 | 3 | 42 | 4.400228 | 1.053198 | 2.810936 | 0 | 11.88869 | 0
2018-02-27 06:41 | 306214.1 | 1920.0007 | 3 | 42 | 4.40018 | 0.9310789 | 2.843973 | 0 | 12.03407 | 0
2018-02-27 06:43 | 306334.1 | 2040.0013 | 3 | 42 | 4.400189 | 0.8288689 | 2.873265 | 0 | 12.16295 | 0
2018-02-27 06:45 | 306454.1 | 2160.0016 | 3 | 42 | 4.400166 | 0.7417688 | 2.899399 | 0 | 12.27795 | 0
2018-02-27 06:47 | 306574.1 | 2280.0005 | 3 | 42 | 4.400178 | 0.6670818 | 2.922837 | 0 | 12.38108 | 0
2018-02-27 06:47 | 306599.9 | 2305.7915 | 3 | 42 | 4.400175 | 0.6519995 | 2.927563 | 0 | 12.40188 | 0
2018-02-27 06:49 | 306720 | 120.0002 | 4 | 42 | 4.33586 | 0 | 2.927563 | 0 | 12.40188 | 0
2018-02-27 06:51 | 306840 | 240.0008 | 4 | 42 | 4.330136 | 0 | 2.927563 | 0 | 12.40188 | 0
2018-02-27 06:52 | 306900 | 300.0026 | 4 | 42 | 4.328482 | 0 | 2.927563 | 0 | 12.40188 | 0
2018-02-27 06:54 | 307020 | 120.0012 | 5 | 42 | 4.009982 | -3.259976 | 2.927563 | 0.1086558 | 12.40188 | 0.440223
2018-02-27 06:56 | 307140 | 240.001 | 5 | 42 | 3.965918 | -3.260067 | 2.927563 | 0.217316 | 12.40188 | 0.8734985
2018-02-27 06:58 | 307260 | 360.0002 | 5 | 42 | 3.924385 | -3.26002 | 2.927563 | 0.3259825 | 12.40188 | 1.302211
2018-02-27 07:00 | 307380 | 480.0013 | 5 | 42 | 3.883539 | -3.259934 | 2.927563 | 0.4346374 | 12.40188 | 1.72637
2018-02-27 07:02 | 307500 | 600.0006 | 5 | 42 | 3.845229 | -3.259947 | 2.927563 | 0.543303 | 12.40188 | 2.146279
2018-02-27 07:04 | 307620 | 720.0015 | 5 | 42 | 3.80862 | -3.259963 | 2.927563 | 0.6519623 | 12.40188 | 2.562095
2018-02-27 07:06 | 307740 | 840.0008 | 5 | 42 | 3.772897 | -3.260032 | 2.927563 | 0.7606245 | 12.40188 | 2.974002
2018-02-27 07:08 | 307860 | 960.0012 | 5 | 42 | 3.737635 | -3.260054 | 2.927563 | 0.8692867 | 12.40188 | 3.382037
2018-02-27 07:10 | 307980 | 1080.0012 | 5 | 42 | 3.706119 | -3.260087 | 2.927563 | 0.9779455 | 12.40188 | 3.786425
2018-02-27 07:12 | 308100 | 1200.0014 | 5 | 42 | 3.677048 | -3.260018 | 2.927563 | 1.086607 | 12.40188 | 4.187541
2018-02-27 07:14 | 308220 | 1320.0006 | 5 | 42 | 3.650028 | -3.260187 | 2.927563 | 1.19526 | 12.40188 | 4.585578
2018-02-27 07:16 | 308340 | 1440.0008 | 5 | 42 | 3.623827 | -3.260071 | 2.927563 | 1.303937 | 12.40188 | 4.980834
2018-02-27 07:18 | 308460 | 1560.0015 | 5 | 42 | 3.598673 | -3.260077 | 2.927563 | 1.412596 | 12.40188 | 5.3732
2018-02-27 07:20 | 308580 | 1680.0013 | 5 | 42 | 3.576024 | -3.25993 | 2.927563 | 1.521264 | 12.40188 | 5.763012
2018-02-27 07:22 | 308700 | 1800.0009 | 5 | 42 | 3.55551 | -3.260184 | 2.927563 | 1.629929 | 12.40188 | 6.150462
2018-02-27 07:24 | 308820 | 1920.0001 | 5 | 42 | 3.536652 | -3.259819 | 2.927563 | 1.738585 | 12.40188 | 6.535754
2018-02-27 07:26 | 308940 | 2040.0017 | 5 | 42 | 3.517812 | -3.25993 | 2.927563 | 1.847236 | 12.40188 | 6.918986
2018-02-27 07:28 | 309060 | 2160.0003 | 5 | 42 | 3.50134 | -3.260118 | 2.927563 | 1.955899 | 12.40188 | 7.300335
2018-02-27 07:30 | 309180 | 2280.0018 | 5 | 42 | 3.485955 | -3.260222 | 2.927563 | 2.064556 | 12.40188 | 7.679942
2018-02-27 07:32 | 309300 | 2400.0011 | 5 | 42 | 3.470898 | -3.260186 | 2.927563 | 2.173221 | 12.40188 | 8.057929
2018-02-27 07:34 | 309420 | 2520.0014 | 5 | 42 | 3.454085 | -3.259841 | 2.927563 | 2.281885 | 12.40188 | 8.434207
2018-02-27 07:36 | 309540 | 2640.0004 | 5 | 42 | 3.43382 | -3.260174 | 2.927563 | 2.390546 | 12.40188 | 8.808448
2018-02-27 07:38 | 309660 | 2760.0012 | 5 | 42 | 3.409666 | -3.260122 | 2.927563 | 2.499211 | 12.40188 | 9.180332
2018-02-27 07:40 | 309780 | 2880.0004 | 5 | 42 | 3.376549 | -3.260125 | 2.927563 | 2.607867 | 12.40188 | 9.549131
2018-02-27 07:42 | 309900 | 3000.0014 | 5 | 42 | 3.322715 | -3.260214 | 2.927563 | 2.716537 | 12.40188 | 9.913397
2018-02-27 07:44 | 310020 | 3120.0014 | 5 | 42 | 3.222075 | -3.259856 | 2.927563 | 2.825196 | 12.40188 | 10.26959
2018-02-27 07:46 | 310132.3 | 3232.2597 | 5 | 42 | 2.99999 | -3.259965 | 2.927563 | 2.926851 | 12.40188 | 10.58794
2018-02-27 07:48 | 310252.3 | 120.001 | 6 | 42 | 3.452892 | 0 | 2.927563 | 2.926851 | 12.40188 | 10.58794
2018-02-27 07:50 | 310372.3 | 239.9999 | 6 | 42 | 3.471507 | 0 | 2.927563 | 2.926851 | 12.40188 | 10.58794
2018-02-27 07:51 | 310432.3 | 300.0032 | 6 | 42 | 3.475411 | 0 | 2.927563 | 2.926851 | 12.40188 | 10.58794
2018-02-27 07:51 | 310432.3 | 0.0025 | 7 | 43 | 3.475363 | 0 | 0 | 0 | 0 | 0
2018-02-27 07:53 | 310552.4 | 120.0014 | 2 | 43 | 4.054767 | 4.889837 | 0.162395 | 6.97e-10 | 0.6444417 | 2.424e-09
2018-02-27 07:55 | 310672.4 | 240.0002 | 2 | 43 | 4.094318 | 4.889807 | 0.3253948 | 6.97e-10 | 1.308498 | 2.424e-09
2018-02-27 07:57 | 310792.4 | 360.0004 | 2 | 43 | 4.12891 | 4.889854 | 0.4883788 | 6.97e-10 | 1.978774 | 2.424e-09
2018-02-27 07:59 | 310912.4 | 480.0005 | 2 | 43 | 4.15489 | 4.889818 | 0.6513628 | 6.97e-10 | 2.653903 | 2.424e-09
2018-02-27 08:01 | 311032.4 | 600.0012 | 2 | 43 | 4.179776 | 4.889875 | 0.8143557 | 6.97e-10 | 3.333102 | 2.424e-09
2018-02-27 08:03 | 311152.4 | 720.0005 | 2 | 43 | 4.200272 | 4.761147 | 0.9767366 | 6.97e-10 | 4.013918 | 2.424e-09
2018-02-27 08:05 | 311272.4 | 840.0013 | 2 | 43 | 4.200289 | 4.367981 | 1.128772 | 6.97e-10 | 4.652506 | 2.424e-09
2018-02-27 08:07 | 311392.4 | 960.0006 | 2 | 43 | 4.200269 | 4.017105 | 1.268415 | 6.97e-10 | 5.239045 | 2.424e-09
2018-02-27 08:09 | 311512.4 | 1080.0008 | 2 | 43 | 4.200284 | 3.695322 | 1.396897 | 6.97e-10 | 5.778702 | 2.424e-09
2018-02-27 08:11 | 311632.4 | 1200.0001 | 2 | 43 | 4.200286 | 3.380983 | 1.514809 | 6.97e-10 | 6.273961 | 2.424e-09
2018-02-27 08:12 | 311681.4 | 1248.9798 | 2 | 43 | 4.200281 | 3.259996 | 1.559977 | 6.97e-10 | 6.463678 | 2.424e-09
2018-02-27 08:14 | 311801.4 | 120.0003 | 3 | 43 | 4.221193 | 3.259851 | 1.668246 | 6.97e-10 | 6.919459 | 2.424e-09
2018-02-27 08:16 | 311921.4 | 240.0003 | 3 | 43 | 4.246492 | 3.260096 | 1.776902 | 6.97e-10 | 7.37947 | 2.424e-09
2018-02-27 08:18 | 312041.4 | 360.0004 | 3 | 43 | 4.274333 | 3.259897 | 1.885564 | 6.97e-10 | 7.842388 | 2.424e-09
2018-02-27 08:20 | 312161.4 | 480.0013 | 3 | 43 | 4.30548 | 3.259819 | 1.994218 | 6.97e-10 | 8.308463 | 2.424e-09
2018-02-27 08:22 | 312281.4 | 600.0012 | 3 | 43 | 4.339229 | 3.259914 | 2.102877 | 6.97e-10 | 8.778116 | 2.424e-09
2018-02-27 08:24 | 312401.4 | 720.0005 | 3 | 43 | 4.375264 | 3.259846 | 2.211535 | 6.97e-10 | 9.25154 | 2.424e-09
2018-02-27 08:26 | 312521.4 | 840.0004 | 3 | 43 | 4.400288 | 3.064735 | 2.318991 | 6.97e-10 | 9.723477 | 2.424e-09
2018-02-27 08:28 | 312641.4 | 960.0006 | 3 | 43 | 4.400243 | 2.653063 | 2.414075 | 6.97e-10 | 10.14188 | 2.424e-09
2018-02-27 08:30 | 312761.4 | 1080.0013 | 3 | 43 | 4.400263 | 2.298258 | 2.496438 | 6.97e-10 | 10.50429 | 2.424e-09
2018-02-27 08:32 | 312881.4 | 1200.0005 | 3 | 43 | 4.400253 | 2.001162 | 2.567939 | 6.97e-10 | 10.81891 | 2.424e-09
2018-02-27 08:34 | 313001.4 | 1320.0005 | 3 | 43 | 4.400174 | 1.747788 | 2.630316 | 6.97e-10 | 11.09339 | 2.424e-09
2018-02-27 08:36 | 313121.4 | 1440.0004 | 3 | 43 | 4.400228 | 1.534779 | 2.684961 | 6.97e-10 | 11.33384 | 2.424e-09
2018-02-27 08:38 | 313241.4 | 1560.0005 | 3 | 43 | 4.400206 | 1.344155 | 2.732897 | 6.97e-10 | 11.54477 | 2.424e-09
2018-02-27 08:40 | 313361.4 | 1680.0013 | 3 | 43 | 4.400194 | 1.18203 | 2.774912 | 6.97e-10 | 11.72964 | 2.424e-09
2018-02-27 08:42 | 313481.4 | 1800.0013 | 3 | 43 | 4.400218 | 1.046717 | 2.812001 | 6.97e-10 | 11.89284 | 2.424e-09
2018-02-27 08:44 | 313601.4 | 1920.0013 | 3 | 43 | 4.400241 | 0.9319038 | 2.844905 | 6.97e-10 | 12.03763 | 2.424e-09
2018-02-27 08:46 | 313721.4 | 2040.0012 | 3 | 43 | 4.400183 | 0.8299093 | 2.874228 | 6.97e-10 | 12.16666 | 2.424e-09
2018-02-27 08:48 | 313841.4 | 2160.0005 | 3 | 43 | 4.400161 | 0.738471 | 2.900332 | 6.97e-10 | 12.28152 | 2.424e-09
2018-02-27 08:50 | 313961.4 | 2280.0013 | 3 | 43 | 4.400169 | 0.6626406 | 2.923651 | 6.97e-10 | 12.38413 | 2.424e-09
2018-02-27 08:50 | 313979.8 | 2298.4299 | 3 | 43 | 4.400192 | 0.6519976 | 2.927016 | 6.97e-10 | 12.39893 | 2.424e-09
2018-02-27 08:52 | 314099.9 | 120.001 | 4 | 43 | 4.335924 | 0 | 2.927016 | 6.97e-10 | 12.39893 | 2.424e-09
2018-02-27 08:54 | 314219.9 | 240.0003 | 4 | 43 | 4.330217 | 0 | 2.927016 | 6.97e-10 | 12.39893 | 2.424e-09
2018-02-27 08:55 | 314279.9 | 300.0026 | 4 | 43 | 4.328541 | 0 | 2.927016 | 6.97e-10 | 12.39893 | 2.424e-09
2018-02-27 08:57 | 314400 | 120.0009 | 5 | 43 | 4.011537 | -3.260125 | 2.927016 | 0.1086533 | 12.39893 | 0.4403939
2018-02-27 08:59 | 314520 | 240.0009 | 5 | 43 | 3.967249 | -3.260074 | 2.927016 | 0.2173222 | 12.39893 | 0.873849
2018-02-27 09:01 | 314640 | 360.0001 | 5 | 43 | 3.926558 | -3.260058 | 2.927016 | 0.3259893 | 12.39893 | 1.302729
2018-02-27 09:03 | 314760 | 480.0001 | 5 | 43 | 3.887147 | -3.260085 | 2.927016 | 0.4346535 | 12.39893 | 1.727258
2018-02-27 09:05 | 314880 | 600.0009 | 5 | 43 | 3.847764 | -3.260105 | 2.927016 | 0.5433155 | 12.39893 | 2.147509
2018-02-27 09:07 | 315000 | 720.0017 | 5 | 43 | 3.81037 | -3.260107 | 2.927016 | 0.6519784 | 12.39893 | 2.563563
2018-02-27 09:09 | 315120 | 840.0002 | 5 | 43 | 3.774378 | -3.26008 | 2.927016 | 0.7606412 | 12.39893 | 2.975641
2018-02-27 09:11 | 315240 | 960 | 5 | 43 | 3.740727 | -3.259856 | 2.927016 | 0.8693112 | 12.39893 | 3.383953
2018-02-27 09:13 | 315360 | 1080.0009 | 5 | 43 | 3.709066 | -3.26012 | 2.927016 | 0.9779724 | 12.39893 | 3.788701
2018-02-27 09:15 | 315480 | 1200.001 | 5 | 43 | 3.678683 | -3.260162 | 2.927016 | 1.08664 | 12.39893 | 4.190075
2018-02-27 09:17 | 315600 | 1320.0009 | 5 | 43 | 3.651175 | -3.259838 | 2.927016 | 1.195294 | 12.39893 | 4.588272
2018-02-27 09:19 | 315720 | 1440.0002 | 5 | 43 | 3.625576 | -3.259903 | 2.927016 | 1.303957 | 12.39893 | 4.983606
2018-02-27 09:21 | 315840 | 1560.0009 | 5 | 43 | 3.601556 | -3.260204 | 2.927016 | 1.412619 | 12.39893 | 5.376256
2018-02-27 09:23 | 315960 | 1680.0009 | 5 | 43 | 3.577777 | -3.260071 | 2.927016 | 1.521284 | 12.39893 | 5.76633
2018-02-27 09:25 | 316080 | 1800 | 5 | 43 | 3.556288 | -3.260094 | 2.927016 | 1.629941 | 12.39893 | 6.153881
2018-02-27 09:27 | 316200 | 1920.0009 | 5 | 43 | 3.537067 | -3.259908 | 2.927016 | 1.738605 | 12.39893 | 6.539261
2018-02-27 09:29 | 316320 | 2040.0009 | 5 | 43 | 3.519772 | -3.259887 | 2.927016 | 1.84726 | 12.39893 | 6.922622
2018-02-27 09:31 | 316440 | 2160.0018 | 5 | 43 | 3.503231 | -3.260207 | 2.927016 | 1.955931 | 12.39893 | 7.304222
2018-02-27 09:33 | 316560 | 2280.0012 | 5 | 43 | 3.486451 | -3.260171 | 2.927016 | 2.064588 | 12.39893 | 7.683951
2018-02-27 09:35 | 316680 | 2400.0011 | 5 | 43 | 3.470979 | -3.259947 | 2.927016 | 2.173256 | 12.39893 | 8.061977
2018-02-27 09:37 | 316800 | 2520.0004 | 5 | 43 | 3.454679 | -3.25994 | 2.927016 | 2.281912 | 12.39893 | 8.438241
2018-02-27 09:39 | 316920 | 2640.0014 | 5 | 43 | 3.435905 | -3.260166 | 2.927016 | 2.390579 | 12.39893 | 8.812663
2018-02-27 09:41 | 317040 | 2760.0008 | 5 | 43 | 3.410601 | -3.260178 | 2.927016 | 2.499247 | 12.39893 | 9.184746
2018-02-27 09:43 | 317160 | 2880.0007 | 5 | 43 | 3.375807 | -3.259858 | 2.927016 | 2.60791 | 12.39893 | 9.553567
2018-02-27 09:45 | 317280 | 3000.0002 | 5 | 43 | 3.322299 | -3.259921 | 2.927016 | 2.716569 | 12.39893 | 9.917712
2018-02-27 09:47 | 317400 | 3120.0012 | 5 | 43 | 3.226543 | -3.259839 | 2.927016 | 2.825236 | 12.39893 | 10.27412
2018-02-27 09:49 | 317514 | 3234.0121 | 5 | 43 | 2.999992 | -3.260138 | 2.927016 | 2.928472 | 12.39893 | 10.59785
2018-02-27 09:51 | 317634 | 120.0002 | 6 | 43 | 3.449845 | 0 | 2.927016 | 2.928472 | 12.39893 | 10.59785
2018-02-27 09:53 | 317754 | 240.001 | 6 | 43 | 3.468249 | 0 | 2.927016 | 2.928472 | 12.39893 | 10.59785
2018-02-27 09:54 | 317814 | 300.0053 | 6 | 43 | 3.472161 | 0 | 2.927016 | 2.928472 | 12.39893 | 10.59785
2018-02-27 09:54 | 317814 | 0.0026 | 7 | 44 | 3.472188 | 0 | 0 | 0 | 0 | 0
2018-02-27 09:56 | 317934.1 | 120.0002 | 2 | 44 | 4.053876 | 4.890186 | 0.1623763 | 0 | 0.6441891 | 0
2018-02-27 09:58 | 318054.1 | 240.0009 | 2 | 44 | 4.092871 | 4.889837 | 0.3253776 | 0 | 1.308002 | 0
2018-02-27 10:00 | 318174.1 | 360.0014 | 2 | 44 | 4.129291 | 4.889851 | 0.4883532 | 0 | 1.97816 | 0
2018-02-27 10:02 | 318294.1 | 480.0007 | 2 | 44 | 4.155823 | 4.889902 | 0.6513562 | 0 | 2.6535 | 0
2018-02-27 10:04 | 318414.1 | 600.001 | 2 | 44 | 4.180028 | 4.889906 | 0.8143368 | 0 | 3.332783 | 0
2018-02-27 10:06 | 318534.1 | 720.0003 | 2 | 44 | 4.200259 | 4.785151 | 0.9769353 | 0 | 4.014434 | 0
2018-02-27 10:08 | 318654.1 | 840.0011 | 2 | 44 | 4.200283 | 4.377743 | 1.129611 | 0 | 4.655711 | 0
2018-02-27 10:10 | 318774.1 | 960.0015 | 2 | 44 | 4.200252 | 4.01223 | 1.269263 | 0 | 5.242289 | 0
2018-02-27 10:12 | 318894.1 | 1080.0004 | 2 | 44 | 4.200261 | 3.688097 | 1.397525 | 0 | 5.781021 | 0
2018-02-27 10:14 | 319014.1 | 1200.0018 | 2 | 44 | 4.200202 | 3.388449 | 1.515409 | 0 | 6.276162 | 0
2018-02-27 10:15 | 319067.8 | 1253.684 | 2 | 44 | 4.20023 | 3.259998 | 1.564981 | 0 | 6.484375 | 0
2018-02-27 10:17 | 319187.8 | 120.0001 | 3 | 44 | 4.221687 | 3.259888 | 1.673263 | 1.601e-09 | 6.940219 | 6.502e-09
2018-02-27 10:19 | 319307.8 | 240.0007 | 3 | 44 | 4.248049 | 3.259829 | 1.781919 | 1.601e-09 | 7.400358 | 6.502e-09
2018-02-27 10:21 | 319427.8 | 360.0006 | 3 | 44 | 4.276261 | 3.259918 | 1.890573 | 1.601e-09 | 7.863432 | 6.502e-09
2018-02-27 10:23 | 319547.8 | 480.0001 | 3 | 44 | 4.306513 | 3.25993 | 1.999233 | 1.601e-09 | 8.329717 | 6.502e-09
2018-02-27 10:25 | 319667.8 | 600.0014 | 3 | 44 | 4.339427 | 3.259907 | 2.107897 | 1.601e-09 | 8.799436 | 6.502e-09
2018-02-27 10:27 | 319787.8 | 720.0013 | 3 | 44 | 4.376504 | 3.259897 | 2.216549 | 1.601e-09 | 9.272905 | 6.502e-09
2018-02-27 10:29 | 319907.8 | 840.0003 | 3 | 44 | 4.400259 | 3.042812 | 2.323709 | 1.601e-09 | 9.743639 | 6.502e-09
2018-02-27 10:31 | 320027.8 | 960.0002 | 3 | 44 | 4.400233 | 2.637579 | 2.418155 | 1.601e-09 | 10.15923 | 6.502e-09
2018-02-27 10:33 | 320147.8 | 1080.0012 | 3 | 44 | 4.400271 | 2.297968 | 2.500281 | 1.601e-09 | 10.5206 | 6.502e-09
2018-02-27 10:35 | 320267.8 | 1200 | 3 | 44 | 4.400237 | 1.997461 | 2.57177 | 1.601e-09 | 10.83517 | 6.502e-09
2018-02-27 10:37 | 320387.8 | 1320.0008 | 3 | 44 | 4.400218 | 1.738621 | 2.633887 | 1.601e-09 | 11.1085 | 6.502e-09
2018-02-27 10:39 | 320507.8 | 1440.0004 | 3 | 44 | 4.400239 | 1.522552 | 2.688149 | 1.601e-09 | 11.34727 | 6.502e-09
2018-02-27 10:41 | 320627.8 | 1560.0011 | 3 | 44 | 4.40021 | 1.339982 | 2.735761 | 1.601e-09 | 11.55677 | 6.502e-09
2018-02-27 10:43 | 320747.8 | 1680.0012 | 3 | 44 | 4.400234 | 1.182771 | 2.777742 | 1.601e-09 | 11.7415 | 6.502e-09
2018-02-27 10:45 | 320867.8 | 1800.0005 | 3 | 44 | 4.400194 | 1.04163 | 2.814764 | 1.601e-09 | 11.9044 | 6.502e-09
2018-02-27 10:47 | 320987.8 | 1920.0006 | 3 | 44 | 4.400197 | 0.924017 | 2.847474 | 1.601e-09 | 12.04833 | 6.502e-09
2018-02-27 10:49 | 321107.8 | 2040.0013 | 3 | 44 | 4.40021 | 0.8243742 | 2.876557 | 1.601e-09 | 12.1763 | 6.502e-09
2018-02-27 10:51 | 321227.8 | 2160.0016 | 3 | 44 | 4.400153 | 0.7380133 | 2.902571 | 1.601e-09 | 12.29077 | 6.502e-09
2018-02-27 10:53 | 321347.8 | 2280.0007 | 3 | 44 | 4.400181 | 0.6617203 | 2.92589 | 1.601e-09 | 12.39338 | 6.502e-09
2018-02-27 10:54 | 321363 | 2295.2069 | 3 | 44 | 4.400166 | 0.6519957 | 2.928664 | 1.601e-09 | 12.40559 | 6.502e-09
2018-02-27 10:56 | 321483.1 | 120.0009 | 4 | 44 | 4.335955 | 0 | 2.928664 | 1.601e-09 | 12.40559 | 6.502e-09
2018-02-27 10:58 | 321603.1 | 240.0009 | 4 | 44 | 4.330224 | 0 | 2.928664 | 1.601e-09 | 12.40559 | 6.502e-09
2018-02-27 10:59 | 321663.1 | 300.0008 | 4 | 44 | 4.32857 | 0 | 2.928664 | 1.601e-09 | 12.40559 | 6.502e-09
2018-02-27 11:01 | 321783.2 | 120.0003 | 5 | 44 | 4.012298 | -3.26001 | 2.928664 | 0.1086599 | 12.40559 | 0.440444
2018-02-27 11:03 | 321903.2 | 240.0002 | 5 | 44 | 3.967398 | -3.259941 | 2.928664 | 0.2173149 | 12.40559 | 0.8739157
2018-02-27 11:05 | 322023.2 | 360.001 | 5 | 44 | 3.925471 | -3.259963 | 2.928664 | 0.3259722 | 12.40559 | 1.302695
2018-02-27 11:07 | 322143.2 | 480.001 | 5 | 44 | 3.885699 | -3.259965 | 2.928664 | 0.434638 | 12.40559 | 1.727083
2018-02-27 11:09 | 322263.2 | 600.0003 | 5 | 44 | 3.847733 | -3.26003 | 2.928664 | 0.5433005 | 12.40559 | 2.147233
2018-02-27 11:11 | 322383.2 | 720.0002 | 5 | 44 | 3.810844 | -3.259943 | 2.928664 | 0.6519571 | 12.40559 | 2.563305
2018-02-27 11:13 | 322503.2 | 840.0002 | 5 | 44 | 3.773478 | -3.259983 | 2.928664 | 0.7606142 | 12.40559 | 2.975344
2018-02-27 11:15 | 322623.2 | 960.001 | 5 | 44 | 3.73926 | -3.260015 | 2.928664 | 0.8692802 | 12.40559 | 3.383504
2018-02-27 11:17 | 322743.2 | 1080.0009 | 5 | 44 | 3.707871 | -3.260009 | 2.928664 | 0.9779307 | 12.40559 | 3.788044
2018-02-27 11:19 | 322863.2 | 1200.001 | 5 | 44 | 3.679028 | -3.260078 | 2.928664 | 1.086597 | 12.40559 | 4.189387
2018-02-27 11:21 | 322983.2 | 1320.0002 | 5 | 44 | 3.650723 | -3.260125 | 2.928664 | 1.195259 | 12.40559 | 4.587623
2018-02-27 11:23 | 323103.2 | 1440.001 | 5 | 44 | 3.62393 | -3.260082 | 2.928664 | 1.303923 | 12.40559 | 4.98284
2018-02-27 11:25 | 323223.2 | 1560.001 | 5 | 44 | 3.599563 | -3.26008 | 2.928664 | 1.412588 | 12.40559 | 5.37529
2018-02-27 11:27 | 323343.2 | 1680.001 | 5 | 44 | 3.577336 | -3.260111 | 2.928664 | 1.521255 | 12.40559 | 5.765214
2018-02-27 11:29 | 323463.2 | 1800.001 | 5 | 44 | 3.556549 | -3.260089 | 2.928664 | 1.629915 | 12.40559 | 6.152788
2018-02-27 11:31 | 323583.2 | 1920.0002 | 5 | 44 | 3.536027 | -3.260052 | 2.928664 | 1.738577 | 12.40559 | 6.538131
2018-02-27 11:33 | 323703.2 | 2040.0011 | 5 | 44 | 3.518315 | -3.260085 | 2.928664 | 1.847247 | 12.40559 | 6.921405
2018-02-27 11:35 | 323823.2 | 2160.001 | 5 | 44 | 3.502163 | -3.260131 | 2.928664 | 1.955913 | 12.40559 | 7.302831
2018-02-27 11:37 | 323943.2 | 2280.0011 | 5 | 44 | 3.486951 | -3.260162 | 2.928664 | 2.064577 | 12.40559 | 7.682562
2018-02-27 11:39 | 324063.2 | 2400.0019 | 5 | 44 | 3.470749 | -3.260071 | 2.928664 | 2.173242 | 12.40559 | 8.060616
2018-02-27 11:41 | 324183.2 | 2520.001 | 5 | 44 | 3.453243 | -3.260056 | 2.928664 | 2.281905 | 12.40559 | 8.436803
2018-02-27 11:43 | 324303.2 | 2640.0003 | 5 | 44 | 3.434052 | -3.260102 | 2.928664 | 2.390568 | 12.40559 | 8.811029
2018-02-27 11:45 | 324423.2 | 2760.001 | 5 | 44 | 3.410112 | -3.260036 | 2.928664 | 2.499226 | 12.40559 | 9.182932
2018-02-27 11:47 | 324543.2 | 2880.0002 | 5 | 44 | 3.375962 | -3.260062 | 2.928664 | 2.607888 | 12.40559 | 9.551764
2018-02-27 11:49 | 324663.2 | 3000.0002 | 5 | 44 | 3.319028 | -3.260089 | 2.928664 | 2.716553 | 12.40559 | 9.915792
2018-02-27 11:51 | 324783.2 | 3120.001 | 5 | 44 | 3.220778 | -3.260104 | 2.928664 | 2.825215 | 12.40559 | 10.2717
2018-02-27 11:52 | 324895.4 | 3232.2016 | 5 | 44 | 2.999981 | -3.260091 | 2.928664 | 2.926825 | 12.40559 | 10.58985
2018-02-27 11:54 | 325015.4 | 120.0001 | 6 | 44 | 3.452182 | 0 | 2.928664 | 2.926825 | 12.40559 | 10.58985
2018-02-27 11:56 | 325135.4 | 240.0008 | 6 | 44 | 3.470817 | 0 | 2.928664 | 2.926825 | 12.40559 | 10.58985
2018-02-27 11:57 | 325195.4 | 300.0022 | 6 | 44 | 3.474848 | 0 | 2.928664 | 2.926825 | 12.40559 | 10.58985
2018-02-27 11:57 | 325195.4 | 0.0026 | 7 | 45 | 3.475179 | 0 | 0 | 0 | 0 | 0
2018-02-27 11:59 | 325315.5 | 120.001 | 2 | 45 | 4.055863 | 4.890152 | 0.1623936 | 1.229e-09 | 0.644671 | 4.27e-09
2018-02-27 12:01 | 325435.5 | 240.001 | 2 | 45 | 4.094459 | 4.889845 | 0.3253949 | 1.229e-09 | 1.308795 | 4.27e-09
2018-02-27 12:03 | 325555.5 | 360.0002 | 2 | 45 | 4.128728 | 4.889807 | 0.4883774 | 1.229e-09 | 1.979051 | 4.27e-09
2018-02-27 12:05 | 325675.5 | 480.0002 | 2 | 45 | 4.155854 | 4.889988 | 0.6513763 | 1.229e-09 | 2.654284 | 4.27e-09
2018-02-27 12:07 | 325795.5 | 600.001 | 2 | 45 | 4.181447 | 4.889906 | 0.8143592 | 1.229e-09 | 3.333712 | 4.27e-09
2018-02-27 12:09 | 325915.5 | 720.0003 | 2 | 45 | 4.200264 | 4.760929 | 0.9767188 | 1.229e-09 | 4.01455 | 4.27e-09
2018-02-27 12:11 | 326035.5 | 840.001 | 2 | 45 | 4.200274 | 4.374666 | 1.128817 | 1.229e-09 | 4.653403 | 4.27e-09
2018-02-27 12:13 | 326155.5 | 960.0003 | 2 | 45 | 4.200239 | 4.019197 | 1.268648 | 1.229e-09 | 5.240732 | 4.27e-09
2018-02-27 12:15 | 326275.5 | 1080.0011 | 2 | 45 | 4.200248 | 3.677866 | 1.396872 | 1.229e-09 | 5.779303 | 4.27e-09
2018-02-27 12:17 | 326395.5 | 1200.001 | 2 | 45 | 4.200255 | 3.37524 | 1.514316 | 1.229e-09 | 6.272597 | 4.27e-09
2018-02-27 12:18 | 326444.2 | 1248.6897 | 2 | 45 | 4.200269 | 3.259979 | 1.559177 | 1.229e-09 | 6.461025 | 4.27e-09
2018-02-27 12:20 | 326564.2 | 120.001 | 3 | 45 | 4.220856 | 3.260109 | 1.667463 | 1.229e-09 | 6.916863 | 4.27e-09
2018-02-27 12:22 | 326684.2 | 240.0002 | 3 | 45 | 4.245989 | 3.260025 | 1.77612 | 1.229e-09 | 7.376827 | 4.27e-09
2018-02-27 12:24 | 326804.2 | 360.001 | 3 | 45 | 4.27489 | 3.260147 | 1.884781 | 1.229e-09 | 7.839728 | 4.27e-09
2018-02-27 12:26 | 326924.2 | 480.0009 | 3 | 45 | 4.305768 | 3.26016 | 1.993448 | 1.229e-09 | 8.305937 | 4.27e-09
2018-02-27 12:28 | 327044.2 | 600.0002 | 3 | 45 | 4.338681 | 3.259918 | 2.102106 | 1.229e-09 | 8.775554 | 4.27e-09
2018-02-27 12:30 | 327164.2 | 720.0002 | 3 | 45 | 4.37427 | 3.260118 | 2.210772 | 1.229e-09 | 9.248933 | 4.27e-09
2018-02-27 12:32 | 327284.2 | 840.0002 | 3 | 45 | 4.400293 | 3.071804 | 2.318369 | 1.229e-09 | 9.721417 | 4.27e-09
2018-02-27 12:34 | 327404.2 | 960.0002 | 3 | 45 | 4.400258 | 2.647749 | 2.413362 | 1.229e-09 | 10.13941 | 4.27e-09
2018-02-27 12:36 | 327524.2 | 1080.0003 | 3 | 45 | 4.400244 | 2.30283 | 2.495722 | 1.229e-09 | 10.50182 | 4.27e-09
2018-02-27 12:38 | 327644.2 | 1200.0003 | 3 | 45 | 4.400246 | 2.008547 | 2.567444 | 1.229e-09 | 10.81741 | 4.27e-09
2018-02-27 12:40 | 327764.2 | 1320.0009 | 3 | 45 | 4.400246 | 1.755747 | 2.630086 | 1.229e-09 | 11.09305 | 4.27e-09
2018-02-27 12:42 | 327884.2 | 1440.001 | 3 | 45 | 4.400234 | 1.530369 | 2.6848 | 1.229e-09 | 11.3338 | 4.27e-09
2018-02-27 12:44 | 328004.2 | 1560.0011 | 3 | 45 | 4.400171 | 1.341846 | 2.732581 | 1.229e-09 | 11.54405 | 4.27e-09
2018-02-27 12:46 | 328124.2 | 1680.0002 | 3 | 45 | 4.400192 | 1.183998 | 2.774626 | 1.229e-09 | 11.72906 | 4.27e-09
2018-02-27 12:48 | 328244.2 | 1800.001 | 3 | 45 | 4.400196 | 1.049913 | 2.811808 | 1.229e-09 | 11.89266 | 4.27e-09
2018-02-27 12:50 | 328364.2 | 1920.0002 | 3 | 45 | 4.400211 | 0.9319792 | 2.844799 | 1.229e-09 | 12.03784 | 4.27e-09
2018-02-27 12:52 | 328484.2 | 2040.0009 | 3 | 45 | 4.400202 | 0.827282 | 2.874054 | 1.229e-09 | 12.16656 | 4.27e-09
2018-02-27 12:54 | 328604.2 | 2160.0003 | 3 | 45 | 4.400164 | 0.7394018 | 2.900112 | 1.229e-09 | 12.28122 | 4.27e-09
2018-02-27 12:56 | 328724.2 | 2280.001 | 3 | 45 | 4.400217 | 0.6644993 | 2.923469 | 1.229e-09 | 12.384 | 4.27e-09
2018-02-27 12:57 | 328745.2 | 2300.9897 | 3 | 45 | 4.400152 | 0.6519909 | 2.927309 | 1.229e-09 | 12.40089 | 4.27e-09
2018-02-27 12:59 | 328865.2 | 120.0008 | 4 | 45 | 4.335888 | 0 | 2.927309 | 1.229e-09 | 12.40089 | 4.27e-09
2018-02-27 13:01 | 328985.2 | 240 | 4 | 45 | 4.330178 | 0 | 2.927309 | 1.229e-09 | 12.40089 | 4.27e-09
2018-02-27 13:02 | 329045.2 | 300.0022 | 4 | 45 | 4.328518 | 0 | 2.927309 | 1.229e-09 | 12.40089 | 4.27e-09
2018-02-27 13:04 | 329165.3 | 120.0009 | 5 | 45 | 4.010877 | -3.260118 | 2.927309 | 0.1086577 | 12.40089 | 0.4403127
2018-02-27 13:06 | 329285.3 | 240.0007 | 5 | 45 | 3.967065 | -3.260056 | 2.927309 | 0.2173283 | 12.40089 | 0.8737264
2018-02-27 13:08 | 329405.3 | 360.0008 | 5 | 45 | 3.926279 | -3.260114 | 2.927309 | 0.3259886 | 12.40089 | 1.302564
2018-02-27 13:10 | 329525.3 | 480.0008 | 5 | 45 | 3.885096 | -3.260107 | 2.927309 | 0.4346501 | 12.40089 | 1.726955
2018-02-27 13:12 | 329645.3 | 600.0008 | 5 | 45 | 3.846328 | -3.260023 | 2.927309 | 0.5433202 | 12.40089 | 2.147021
2018-02-27 13:14 | 329765.3 | 720.0009 | 5 | 45 | 3.809367 | -3.260089 | 2.927309 | 0.651992 | 12.40089 | 2.562985
2018-02-27 13:16 | 329885.3 | 840.0001 | 5 | 45 | 3.77386 | -3.260102 | 2.927309 | 0.7606502 | 12.40089 | 2.974968
2018-02-27 13:18 | 330005.3 | 960.001 | 5 | 45 | 3.739539 | -3.260124 | 2.927309 | 0.8693162 | 12.40089 | 3.383182
2018-02-27 13:20 | 330125.3 | 1080.0009 | 5 | 45 | 3.707017 | -3.260104 | 2.927309 | 0.977981 | 12.40089 | 3.787737
2018-02-27 13:22 | 330245.3 | 1200.001 | 5 | 45 | 3.677628 | -3.260207 | 2.927309 | 1.086633 | 12.40089 | 4.1889
2018-02-27 13:24 | 330365.3 | 1320.001 | 5 | 45 | 3.650474 | -3.259898 | 2.927309 | 1.195305 | 12.40089 | 4.587058
2018-02-27 13:26 | 330485.3 | 1440.0011 | 5 | 45 | 3.624763 | -3.26018 | 2.927309 | 1.303967 | 12.40089 | 4.982318
2018-02-27 13:28 | 330605.3 | 1560.0003 | 5 | 45 | 3.599385 | -3.259928 | 2.927309 | 1.412628 | 12.40089 | 5.374808
2018-02-27 13:30 | 330725.3 | 1680.0012 | 5 | 45 | 3.576275 | -3.259892 | 2.927309 | 1.521296 | 12.40089 | 5.76467
2018-02-27 13:32 | 330845.3 | 1800.0006 | 5 | 45 | 3.555352 | -3.260138 | 2.927309 | 1.629958 | 12.40089 | 6.152126
2018-02-27 13:34 | 330965.3 | 1920.0032 | 5 | 45 | 3.536512 | -3.259744 | 2.927309 | 1.738627 | 12.40089 | 6.537441
2018-02-27 13:36 | 331085.3 | 2040.0008 | 5 | 45 | 3.518501 | -3.260129 | 2.927309 | 1.84728 | 12.40089 | 6.920714
2018-02-27 13:38 | 331205.3 | 2160.0016 | 5 | 45 | 3.501099 | -3.259985 | 2.927309 | 1.955954 | 12.40089 | 7.302115
2018-02-27 13:40 | 331325.3 | 2280.001 | 5 | 45 | 3.485405 | -3.260067 | 2.927309 | 2.064617 | 12.40089 | 7.681694
2018-02-27 13:42 | 331445.3 | 2400.0008 | 5 | 45 | 3.469826 | -3.260125 | 2.927309 | 2.173281 | 12.40089 | 8.059579
2018-02-27 13:44 | 331565.3 | 2520.0002 | 5 | 45 | 3.453411 | -3.260159 | 2.927309 | 2.281942 | 12.40089 | 8.435737
2018-02-27 13:46 | 331685.3 | 2640.0003 | 5 | 45 | 3.43261 | -3.260191 | 2.927309 | 2.390614 | 12.40089 | 8.80994
2018-02-27 13:48 | 331805.3 | 2760.0004 | 5 | 45 | 3.408 | -3.260118 | 2.927309 | 2.499273 | 12.40089 | 9.181634
2018-02-27 13:50 | 331925.3 | 2880.0011 | 5 | 45 | 3.373978 | -3.26014 | 2.927309 | 2.60794 | 12.40089 | 9.550241
2018-02-27 13:52 | 332045.3 | 3000.0014 | 5 | 45 | 3.319695 | -3.26014 | 2.927309 | 2.716604 | 12.40089 | 9.914177
2018-02-27 13:54 | 332165.3 | 3120.0005 | 5 | 45 | 3.220592 | -3.260213 | 2.927309 | 2.825274 | 12.40089 | 10.27017
2018-02-27 13:55 | 332276.3 | 3230.9654 | 5 | 45 | 2.999988 | -3.260096 | 2.927309 | 2.925766 | 12.40089 | 10.58477
2018-02-27 13:57 | 332396.3 | 120.0001 | 6 | 45 | 3.454331 | 0 | 2.927309 | 2.925766 | 12.40089 | 10.58477
2018-02-27 13:59 | 332516.3 | 240.0008 | 6 | 45 | 3.473138 | 0 | 2.927309 | 2.925766 | 12.40089 | 10.58477
2018-02-27 14:00 | 332576.3 | 300.0024 | 6 | 45 | 3.477069 | 0 | 2.927309 | 2.925766 | 12.40089 | 10.58477
2018-02-27 14:00 | 332576.3 | 0.0023 | 7 | 46 | 3.477031 | 0 | 0 | 0 | 0 | 0
2018-02-27 14:02 | 332696.4 | 120.0009 | 2 | 46 | 4.056119 | 4.889933 | 0.162404 | 7.45e-10 | 0.6448336 | 2.59e-09
2018-02-27 14:04 | 332816.4 | 240.0001 | 2 | 46 | 4.096295 | 4.889933 | 0.325393 | 7.45e-10 | 1.3091 | 2.59e-09
2018-02-27 14:06 | 332936.4 | 360.0002 | 2 | 46 | 4.130847 | 4.889931 | 0.4883758 | 7.45e-10 | 1.979684 | 2.59e-09
2018-02-27 14:08 | 333056.4 | 480.0003 | 2 | 46 | 4.156818 | 4.889965 | 0.6513648 | 7.45e-10 | 2.655167 | 2.59e-09
2018-02-27 14:10 | 333176.4 | 600.0007 | 2 | 46 | 4.180788 | 4.889999 | 0.8143564 | 7.45e-10 | 3.334614 | 2.59e-09
2018-02-27 14:12 | 333296.4 | 720.002 | 2 | 46 | 4.200284 | 4.750881 | 0.9766889 | 7.45e-10 | 4.015287 | 2.59e-09
2018-02-27 14:14 | 333416.4 | 840.0004 | 2 | 46 | 4.200276 | 4.352669 | 1.128232 | 7.45e-10 | 4.65181 | 2.59e-09
2018-02-27 14:16 | 333536.4 | 960.0013 | 2 | 46 | 4.200237 | 3.998356 | 1.26732 | 7.45e-10 | 5.236016 | 2.59e-09
2018-02-27 14:18 | 333656.4 | 1080.0008 | 2 | 46 | 4.200202 | 3.6789 | 1.395231 | 7.45e-10 | 5.773276 | 2.59e-09
2018-02-27 14:20 | 333776.4 | 1200.0006 | 2 | 46 | 4.200274 | 3.379784 | 1.512895 | 7.45e-10 | 6.267492 | 2.59e-09
2018-02-27 14:21 | 333823.9 | 1247.5175 | 2 | 46 | 4.200285 | 3.259993 | 1.556703 | 7.45e-10 | 6.451498 | 2.59e-09
2018-02-27 14:23 | 333943.9 | 120.0008 | 3 | 46 | 4.221693 | 3.259995 | 1.664971 | 7.45e-10 | 6.907309 | 2.59e-09
2018-02-27 14:25 | 334063.9 | 240.001 | 3 | 46 | 4.246846 | 3.260038 | 1.773626 | 7.45e-10 | 7.367366 | 2.59e-09
2018-02-27 14:27 | 334183.9 | 360.001 | 3 | 46 | 4.274386 | 3.260042 | 1.882287 | 7.45e-10 | 7.830304 | 2.59e-09
2018-02-27 14:29 | 334303.9 | 480.001 | 3 | 46 | 4.304739 | 3.25997 | 1.990941 | 7.45e-10 | 8.296352 | 2.59e-09
2018-02-27 14:31 | 334423.9 | 600.001 | 3 | 46 | 4.338871 | 3.259975 | 2.099606 | 7.45e-10 | 8.76596 | 2.59e-09
2018-02-27 14:33 | 334543.9 | 720.0002 | 3 | 46 | 4.374921 | 3.259974 | 2.208269 | 7.45e-10 | 9.239375 | 2.59e-09
2018-02-27 14:35 | 334663.9 | 840.001 | 3 | 46 | 4.400264 | 3.069357 | 2.315776 | 7.45e-10 | 9.711514 | 2.59e-09
2018-02-27 14:37 | 334783.9 | 960.001 | 3 | 46 | 4.400274 | 2.660856 | 2.411035 | 7.45e-10 | 10.13068 | 2.59e-09
2018-02-27 14:39 | 334903.9 | 1080.001 | 3 | 46 | 4.400301 | 2.30508 | 2.493664 | 7.45e-10 | 10.49427 | 2.59e-09
2018-02-27 14:41 | 335023.9 | 1200.0002 | 3 | 46 | 4.400205 | 2.003469 | 2.565302 | 7.45e-10 | 10.80949 | 2.59e-09
2018-02-27 14:43 | 335143.9 | 1320.001 | 3 | 46 | 4.40025 | 1.750113 | 2.627763 | 7.45e-10 | 11.08434 | 2.59e-09
2018-02-27 14:45 | 335263.9 | 1440.001 | 3 | 46 | 4.400234 | 1.53528 | 2.682415 | 7.45e-10 | 11.32482 | 2.59e-09
2018-02-27 14:47 | 335383.9 | 1560.0002 | 3 | 46 | 4.400189 | 1.348942 | 2.730421 | 7.45e-10 | 11.53606 | 2.59e-09
2018-02-27 14:49 | 335503.9 | 1680.001 | 3 | 46 | 4.400176 | 1.183368 | 2.772573 | 7.45e-10 | 11.72154 | 2.59e-09
2018-02-27 14:51 | 335623.9 | 1800.0002 | 3 | 46 | 4.400195 | 1.047207 | 2.809696 | 7.45e-10 | 11.88488 | 2.59e-09
2018-02-27 14:53 | 335743.9 | 1920.0001 | 3 | 46 | 4.400202 | 0.9312668 | 2.842616 | 7.45e-10 | 12.02974 | 2.59e-09
2018-02-27 14:55 | 335863.9 | 2040.0002 | 3 | 46 | 4.400222 | 0.8318329 | 2.87196 | 7.45e-10 | 12.15886 | 2.59e-09
2018-02-27 14:57 | 335983.9 | 2160.0018 | 3 | 46 | 4.400251 | 0.7428045 | 2.89816 | 7.45e-10 | 12.27414 | 2.59e-09
2018-02-27 14:59 | 336103.9 | 2280.001 | 3 | 46 | 4.400135 | 0.6627989 | 2.921538 | 7.45e-10 | 12.37701 | 2.59e-09
2018-02-27 15:00 | 336123 | 2299.0864 | 3 | 46 | 4.40013 | 0.6519995 | 2.925026 | 7.45e-10 | 12.39236 | 2.59e-09
2018-02-27 15:02 | 336243.1 | 120.0008 | 4 | 46 | 4.335776 | 0 | 2.925026 | 7.45e-10 | 12.39236 | 2.59e-09
2018-02-27 15:04 | 336363.1 | 240.0008 | 4 | 46 | 4.329997 | 0 | 2.925026 | 7.45e-10 | 12.39236 | 2.59e-09
2018-02-27 15:05 | 336423.1 | 300.0015 | 4 | 46 | 4.328344 | 0 | 2.925026 | 7.45e-10 | 12.39236 | 2.59e-09
2018-02-27 15:07 | 336543.1 | 120.0002 | 5 | 46 | 4.010826 | -3.26005 | 2.925026 | 0.1086581 | 12.39236 | 0.440358
2018-02-27 15:09 | 336663.1 | 240.0002 | 5 | 46 | 3.965845 | -3.260084 | 2.925026 | 0.2173221 | 12.39236 | 0.8736655
2018-02-27 15:11 | 336783.1 | 360.001 | 5 | 46 | 3.924747 | -3.260085 | 2.925026 | 0.3259811 | 12.39236 | 1.302343
2018-02-27 15:13 | 336903.1 | 480.001 | 5 | 46 | 3.885385 | -3.259978 | 2.925026 | 0.4346489 | 12.39236 | 1.726684
2018-02-27 15:15 | 337023.1 | 600.0002 | 5 | 46 | 3.846919 | -3.260096 | 2.925026 | 0.5433046 | 12.39236 | 2.14676
2018-02-27 15:17 | 337143.1 | 720.001 | 5 | 46 | 3.808642 | -3.260054 | 2.925026 | 0.6519696 | 12.39236 | 2.56269
2018-02-27 15:19 | 337263.1 | 840.001 | 5 | 46 | 3.772543 | -3.259945 | 2.925026 | 0.7606356 | 12.39236 | 2.974584
2018-02-27 15:21 | 337383.1 | 960.0002 | 5 | 46 | 3.738724 | -3.260178 | 2.925026 | 0.8692912 | 12.39236 | 3.382623
2018-02-27 15:23 | 337503.1 | 1080.001 | 5 | 46 | 3.707651 | -3.259861 | 2.925026 | 0.9779444 | 12.39236 | 3.787139
2018-02-27 15:25 | 337623.1 | 1200.001 | 5 | 46 | 3.677541 | -3.259901 | 2.925026 | 1.086612 | 12.39236 | 4.188405
2018-02-27 15:27 | 337743.1 | 1320.0002 | 5 | 46 | 3.649461 | -3.260171 | 2.925026 | 1.195276 | 12.39236 | 4.586466
2018-02-27 15:29 | 337863.1 | 1440.001 | 5 | 46 | 3.623722 | -3.259823 | 2.925026 | 1.303943 | 12.39236 | 4.981627
2018-02-27 15:31 | 337983.1 | 1560.0002 | 5 | 46 | 3.599769 | -3.26002 | 2.925026 | 1.4126 | 12.39236 | 5.374053
2018-02-27 15:33 | 338103.1 | 1680.0009 | 5 | 46 | 3.577097 | -3.260193 | 2.925026 | 1.521259 | 12.39236 | 5.763962
2018-02-27 15:35 | 338223.1 | 1800.001 | 5 | 46 | 3.555067 | -3.260147 | 2.925026 | 1.629925 | 12.39236 | 6.151456
2018-02-27 15:37 | 338343.1 | 1920.0002 | 5 | 46 | 3.535568 | -3.260098 | 2.925026 | 1.738589 | 12.39236 | 6.536682
2018-02-27 15:39 | 338463.1 | 2040.001 | 5 | 46 | 3.518181 | -3.259994 | 2.925026 | 1.847251 | 12.39236 | 6.919896
2018-02-27 15:41 | 338583.1 | 2160.0003 | 5 | 46 | 3.502134 | -3.259947 | 2.925026 | 1.955914 | 12.39236 | 7.30131
2018-02-27 15:43 | 338703.1 | 2280.0003 | 5 | 46 | 3.485734 | -3.260144 | 2.925026 | 2.064574 | 12.39236 | 7.680978
2018-02-27 15:45 | 338823.1 | 2400.0002 | 5 | 46 | 3.469465 | -3.259841 | 2.925026 | 2.173241 | 12.39236 | 8.058862
2018-02-27 15:47 | 338943.1 | 2520.001 | 5 | 46 | 3.45288 | -3.260132 | 2.925026 | 2.281903 | 12.39236 | 8.434978
2018-02-27 15:49 | 339063.1 | 2640.0002 | 5 | 46 | 3.433893 | -3.260174 | 2.925026 | 2.390565 | 12.39236 | 8.809183
2018-02-27 15:51 | 339183.1 | 2760.0002 | 5 | 46 | 3.409747 | -3.260085 | 2.925026 | 2.499236 | 12.39236 | 9.181109
2018-02-27 15:53 | 339303.1 | 2880.001 | 5 | 46 | 3.373673 | -3.25991 | 2.925026 | 2.607893 | 12.39236 | 9.549767
2018-02-27 15:55 | 339423.1 | 3000.0002 | 5 | 46 | 3.318405 | -3.259836 | 2.925026 | 2.716553 | 12.39236 | 9.913587
2018-02-27 15:57 | 339543.1 | 3120.001 | 5 | 46 | 3.219652 | -3.259846 | 2.925026 | 2.825199 | 12.39236 | 10.26935
2018-02-27 15:58 | 339654.1 | 3231.0033 | 5 | 46 | 2.999986 | -3.259765625 | 2.925026 | 2.925724 | 12.39236 | 10.58403
2018-02-27 16:00 | 339774.2 | 120 | 6 | 46 | 3.451793 | 0 | 2.925026 | 2.925724 | 12.39236 | 10.58403
2018-02-27 16:02 | 339894.2 | 239.9999 | 6 | 46 | 3.470364 | 0 | 2.925026 | 2.925724 | 12.39236 | 10.58403
2018-02-27 16:03 | 339954.2 | 300.0022 | 6 | 46 | 3.474242 | 0 | 2.925026 | 2.925724 | 12.39236 | 10.58403
2018-02-27 16:03 | 339954.2 | 0.0025 | 7 | 47 | 3.474377 | 0 | 0 | 0 | 0 | 0
2018-02-27 16:05 | 340074.3 | 120.0009 | 2 | 47 | 4.055647 | 4.890121 | 0.1623927 | 2.8e-10 | 0.6446419 | 9.72e-10
2018-02-27 16:07 | 340194.3 | 240.0002 | 2 | 47 | 4.093807 | 4.890192 | 0.3253917 | 2.8e-10 | 1.308673 | 9.72e-10
2018-02-27 16:09 | 340314.3 | 360.0003 | 2 | 47 | 4.129223 | 4.890123 | 0.488386 | 2.8e-10 | 1.978938 | 9.72e-10
2018-02-27 16:11 | 340434.3 | 480.001 | 2 | 47 | 4.156859 | 4.890057 | 0.6513866 | 2.8e-10 | 2.654377 | 9.72e-10
2018-02-27 16:13 | 340554.3 | 600.0009 | 2 | 47 | 4.180811 | 4.890181 | 0.8143698 | 2.8e-10 | 3.333811 | 9.72e-10
2018-02-27 16:15 | 340674.3 | 720.0002 | 2 | 47 | 4.200272 | 4.778791 | 0.9769006 | 2.8e-10 | 4.015265 | 9.72e-10
2018-02-27 16:17 | 340794.3 | 840.0001 | 2 | 47 | 4.200229 | 4.382967 | 1.12954 | 2.8e-10 | 4.65639 | 9.72e-10
2018-02-27 16:19 | 340914.3 | 960.0002 | 2 | 47 | 4.200275 | 4.006918 | 1.269301 | 2.8e-10 | 5.243423 | 9.72e-10
2018-02-27 16:21 | 341034.3 | 1080.0002 | 2 | 47 | 4.200274 | 3.682041 | 1.397334 | 2.8e-10 | 5.781196 | 9.72e-10
2018-02-27 16:23 | 341154.3 | 1200.001 | 2 | 47 | 4.200263 | 3.384924 | 1.515024 | 2.8e-10 | 6.275521 | 9.72e-10
2018-02-27 16:24 | 341207.7 | 1253.4704 | 2 | 47 | 4.200239 | 3.259985 | 1.564369 | 2.8e-10 | 6.482783 | 9.72e-10
2018-02-27 16:26 | 341327.7 | 120.0009 | 3 | 47 | 4.220944 | 3.259975 | 1.672642 | 2.8e-10 | 6.938561 | 9.72e-10
2018-02-27 16:28 | 341447.7 | 240.0001 | 3 | 47 | 4.247359 | 3.259867 | 1.781305 | 2.8e-10 | 7.398615 | 9.72e-10
2018-02-27 16:30 | 341567.7 | 360.0001 | 3 | 47 | 4.275596 | 3.259928 | 1.889964 | 2.8e-10 | 7.861647 | 9.72e-10
2018-02-27 16:32 | 341687.7 | 480.0002 | 3 | 47 | 4.305969 | 3.259892 | 1.998627 | 2.8e-10 | 8.327878 | 9.72e-10
2018-02-27 16:34 | 341807.7 | 600.0009 | 3 | 47 | 4.339036 | 3.259935 | 2.107288 | 2.8e-10 | 8.797544 | 9.72e-10
2018-02-27 16:36 | 341927.7 | 720.0002 | 3 | 47 | 4.375343 | 3.259954 | 2.215949 | 2.8e-10 | 9.270965 | 9.72e-10
2018-02-27 16:38 | 342047.7 | 840.0002 | 3 | 47 | 4.400276 | 3.049858 | 2.323223 | 2.8e-10 | 9.742137 | 9.72e-10
2018-02-27 16:40 | 342167.7 | 960.0003 | 3 | 47 | 4.400259 | 2.641272 | 2.417823 | 2.8e-10 | 10.1584 | 9.72e-10
2018-02-27 16:42 | 342287.7 | 1080.001 | 3 | 47 | 4.400268 | 2.298962 | 2.499995 | 2.8e-10 | 10.51998 | 9.72e-10
2018-02-27 16:44 | 342407.7 | 1200.0011 | 3 | 47 | 4.400253 | 2.002594 | 2.571553 | 2.8e-10 | 10.83485 | 9.72e-10
2018-02-27 16:46 | 342527.7 | 1320.001 | 3 | 47 | 4.400268 | 1.73972 | 2.633828 | 2.8e-10 | 11.10888 | 9.72e-10
2018-02-27 16:48 | 342647.7 | 1440.0003 | 3 | 47 | 4.400224 | 1.522017 | 2.68808 | 2.8e-10 | 11.3476 | 9.72e-10
2018-02-27 16:50 | 342767.7 | 1560.0012 | 3 | 47 | 4.400199 | 1.337832 | 2.735656 | 2.8e-10 | 11.55694 | 9.72e-10
2018-02-27 16:52 | 342887.7 | 1680.0011 | 3 | 47 | 4.400211 | 1.181471 | 2.777587 | 2.8e-10 | 11.74145 | 9.72e-10
2018-02-27 16:54 | 343007.7 | 1800.0006 | 3 | 47 | 4.400241 | 1.044335 | 2.814633 | 2.8e-10 | 11.90446 | 9.72e-10
2018-02-27 16:56 | 343127.7 | 1920.0016 | 3 | 47 | 4.400218 | 0.9232388 | 2.847345 | 2.8e-10 | 12.0484 | 9.72e-10
2018-02-27 16:58 | 343247.7 | 2040.0007 | 3 | 47 | 4.400207 | 0.8222132 | 2.876377 | 2.8e-10 | 12.17614 | 9.72e-10
2018-02-27 17:00 | 343367.7 | 2160.0003 | 3 | 47 | 4.400184 | 0.7360926 | 2.902295 | 2.8e-10 | 12.29019 | 9.72e-10
2018-02-27 17:02 | 343487.7 | 2280.0015 | 3 | 47 | 4.400217 | 0.6608162 | 2.925549 | 2.8e-10 | 12.39251 | 9.72e-10
2018-02-27 17:02 | 343501.7 | 2293.9927 | 3 | 47 | 4.40015 | 0.6519995 | 2.9281 | 2.8e-10 | 12.40374 | 9.72e-10
2018-02-27 17:04 | 343621.8 | 120.0007 | 4 | 47 | 4.33636 | 0 | 2.9281 | 2.8e-10 | 12.40374 | 9.72e-10
2018-02-27 17:06 | 343741.8 | 240.0009 | 4 | 47 | 4.330679 | 0 | 2.9281 | 2.8e-10 | 12.40374 | 9.72e-10
2018-02-27 17:07 | 343801.8 | 300.0026 | 4 | 47 | 4.329042 | 0 | 2.9281 | 2.8e-10 | 12.40374 | 9.72e-10
2018-02-27 17:09 | 343921.9 | 120.0005 | 5 | 47 | 4.013594 | -3.260049 | 2.9281 | 0.1086603 | 12.40374 | 0.4405562
2018-02-27 17:11 | 344041.9 | 240.0003 | 5 | 47 | 3.969487 | -3.260076 | 2.9281 | 0.2173217 | 12.40374 | 0.8742273
2018-02-27 17:13 | 344161.9 | 360.0005 | 5 | 47 | 3.927039 | -3.260038 | 2.9281 | 0.3259865 | 12.40374 | 1.303257
2018-02-27 17:15 | 344281.9 | 480.0014 | 5 | 47 | 3.88677 | -3.260018 | 2.9281 | 0.4346492 | 12.40374 | 1.727774
2018-02-27 17:17 | 344401.9 | 600.0007 | 5 | 47 | 3.848303 | -3.260056 | 2.9281 | 0.5433143 | 12.40374 | 2.148021
2018-02-27 17:19 | 344521.9 | 720.0009 | 5 | 47 | 3.811583 | -3.260122 | 2.9281 | 0.65198 | 12.40374 | 2.564198
2018-02-27 17:21 | 344641.9 | 840.0013 | 5 | 47 | 3.775289 | -3.259808 | 2.9281 | 0.7606389 | 12.40374 | 2.9764
2018-02-27 17:23 | 344761.9 | 960.001 | 5 | 47 | 3.739912 | -3.260201 | 2.9281 | 0.8692938 | 12.40374 | 3.384644
2018-02-27 17:25 | 344881.9 | 1080.0012 | 5 | 47 | 3.708395 | -3.25994 | 2.9281 | 0.9779646 | 12.40374 | 3.789324
2018-02-27 17:27 | 345001.9 | 1200.0005 | 5 | 47 | 3.679329 | -3.259832 | 2.9281 | 1.086623 | 12.40374 | 4.190671
2018-02-27 17:29 | 345121.9 | 1320.0008 | 5 | 47 | 3.651955 | -3.260196 | 2.9281 | 1.195287 | 12.40374 | 4.588984
2018-02-27 17:31 | 345241.9 | 1440.0003 | 5 | 47 | 3.624721 | -3.260131 | 2.9281 | 1.303946 | 12.40374 | 4.984315
2018-02-27 17:33 | 345361.9 | 1560 | 5 | 47 | 3.600017 | -3.260151 | 2.9281 | 1.412604 | 12.40374 | 5.376807
2018-02-27 17:35 | 345481.9 | 1680.0001 | 5 | 47 | 3.577338 | -3.259863 | 2.9281 | 1.521278 | 12.40374 | 5.76678
2018-02-27 17:37 | 345601.9 | 1800.0008 | 5 | 47 | 3.556633 | -3.260147 | 2.9281 | 1.629939 | 12.40374 | 6.154356
2018-02-27 17:39 | 345721.9 | 1920.0019 | 5 | 47 | 3.537203 | -3.259851 | 2.9281 | 1.738597 | 12.40374 | 6.539757
2018-02-27 17:41 | 345841.9 | 2040.001 | 5 | 47 | 3.518594 | -3.260202 | 2.9281 | 1.847263 | 12.40374 | 6.923088
2018-02-27 17:43 | 345961.9 | 2160.0016 | 5 | 47 | 3.502258 | -3.260124 | 2.9281 | 1.955927 | 12.40374 | 7.304535
2018-02-27 17:45 | 346081.9 | 2280.0007 | 5 | 47 | 3.486907 | -3.260012 | 2.9281 | 2.06459 | 12.40374 | 7.684258
2018-02-27 17:47 | 346201.9 | 2400.0016 | 5 | 47 | 3.471487 | -3.26012 | 2.9281 | 2.173254 | 12.40374 | 8.062324
2018-02-27 17:49 | 346321.9 | 2520.0002 | 5 | 47 | 3.453632 | -3.260029 | 2.9281 | 2.28191 | 12.40374 | 8.438573
2018-02-27 17:51 | 346441.9 | 2640.0007 | 5 | 47 | 3.43425 | -3.259816 | 2.9281 | 2.390578 | 12.40374 | 8.812843
2018-02-27 17:53 | 346561.9 | 2760.0006 | 5 | 47 | 3.410167 | -3.26014 | 2.9281 | 2.499236 | 12.40374 | 9.184752
2018-02-27 17:55 | 346681.9 | 2880.0007 | 5 | 47 | 3.37637 | -3.259903 | 2.9281 | 2.607891 | 12.40374 | 9.553577
2018-02-27 17:57 | 346801.9 | 3000.0001 | 5 | 47 | 3.321028 | -3.260186 | 2.9281 | 2.716549 | 12.40374 | 9.917725
2018-02-27 17:59 | 346921.9 | 3120.0007 | 5 | 47 | 3.221696 | -3.260087 | 2.9281 | 2.825208 | 12.40374 | 10.27374
2018-02-27 18:01 | 347034.6 | 3232.7216 | 5 | 47 | 2.999998 | -3.260125 | 2.9281 | 2.927291 | 12.40374 | 10.59346
2018-02-27 18:03 | 347154.6 | 120.0003 | 6 | 47 | 3.453308 | 0 | 2.9281 | 2.927291 | 12.40374 | 10.59346
2018-02-27 18:05 | 347274.6 | 240.0005 | 6 | 47 | 3.471984 | 0 | 2.9281 | 2.927291 | 12.40374 | 10.59346
2018-02-27 18:06 | 347334.6 | 300.0012 | 6 | 47 | 3.475988 | 0 | 2.9281 | 2.927291 | 12.40374 | 10.59346
2018-02-27 18:06 | 347334.7 | 0.0025 | 7 | 48 | 3.475971 | 0 | 0 | 0 | 0 | 0
2018-02-27 18:08 | 347454.7 | 120.0007 | 2 | 48 | 4.056634 | 4.889938 | 0.1624011 | 0 | 0.6448382 | 0
2018-02-27 18:10 | 347574.7 | 240.0004 | 2 | 48 | 4.095381 | 4.889914 | 0.3253767 | 0 | 1.308995 | 0
2018-02-27 18:12 | 347694.7 | 360.0013 | 2 | 48 | 4.129767 | 4.889961 | 0.4883849 | 0 | 1.979532 | 0
2018-02-27 18:14 | 347814.7 | 480.0004 | 2 | 48 | 4.156048 | 4.890005 | 0.6513633 | 0 | 2.654819 | 0
2018-02-27 18:16 | 347934.7 | 600.0015 | 2 | 48 | 4.181623 | 4.890017 | 0.8143566 | 0 | 3.334267 | 0
2018-02-27 18:18 | 348054.7 | 720.0006 | 2 | 48 | 4.200241 | 4.746914 | 0.9765906 | 0 | 4.01464 | 0
2018-02-27 18:20 | 348174.7 | 840.001 | 2 | 48 | 4.200284 | 4.360752 | 1.128281 | 0 | 4.651781 | 0
2018-02-27 18:22 | 348294.7 | 960.0009 | 2 | 48 | 4.200303 | 4.007879 | 1.267657 | 0 | 5.237195 | 0
2018-02-27 18:24 | 348414.7 | 1080.0008 | 2 | 48 | 4.200257 | 3.678968 | 1.395731 | 0 | 5.775138 | 0
2018-02-27 18:26 | 348534.7 | 1200.0014 | 2 | 48 | 4.200219 | 3.36681 | 1.513067 | 0 | 6.267981 | 0
2018-02-27 18:27 | 348579.6 | 1244.8791 | 2 | 48 | 4.200272 | 3.259993 | 1.55437 | 0 | 6.441463 | 0
2018-02-27 18:29 | 348699.6 | 120.0007 | 3 | 48 | 4.221271 | 3.26001 | 1.662653 | 0 | 6.897302 | 0
2018-02-27 18:31 | 348819.6 | 240.0016 | 3 | 48 | 4.246399 | 3.260031 | 1.771314 | 0 | 7.357333 | 0
2018-02-27 18:33 | 348939.6 | 360.0008 | 3 | 48 | 4.274299 | 3.259987 | 1.879972 | 0 | 7.820221 | 0
2018-02-27 18:35 | 349059.6 | 480.0011 | 3 | 48 | 4.305645 | 3.260046 | 1.988636 | 0 | 8.286372 | 0
2018-02-27 18:37 | 349179.6 | 600.001 | 3 | 48 | 4.338923 | 3.259996 | 2.097293 | 0 | 8.755997 | 0
2018-02-27 18:39 | 349299.6 | 720.0007 | 3 | 48 | 4.374697 | 3.260035 | 2.205958 | 0 | 9.229411 | 0
2018-02-27 18:41 | 349419.6 | 840.0012 | 3 | 48 | 4.400282 | 3.074106 | 2.313545 | 0 | 9.701876 | 0
2018-02-27 18:43 | 349539.6 | 960.0014 | 3 | 48 | 4.400238 | 2.653954 | 2.408816 | 0 | 10.12109 | 0
2018-02-27 18:45 | 349659.6 | 1080.0011 | 3 | 48 | 4.400229 | 2.306427 | 2.49132 | 0 | 10.48413 | 0
2018-02-27 18:47 | 349779.6 | 1200.0016 | 3 | 48 | 4.400241 | 2.010376 | 2.56314 | 0 | 10.80016 | 0
2018-02-27 18:49 | 349899.6 | 1320.0014 | 3 | 48 | 4.400239 | 1.757572 | 2.625827 | 0 | 11.076 | 0
2018-02-27 18:51 | 350019.6 | 1440.0011 | 3 | 48 | 4.400244 | 1.539223 | 2.680691 | 0 | 11.31741 | 0
2018-02-27 18:53 | 350139.6 | 1560.0007 | 3 | 48 | 4.400228 | 1.347367 | 2.728695 | 0 | 11.52864 | 0
2018-02-27 18:55 | 350259.6 | 1680.001 | 3 | 48 | 4.400205 | 1.1873 | 2.770871 | 0 | 11.71422 | 0
2018-02-27 18:57 | 350379.6 | 1800.0006 | 3 | 48 | 4.40021 | 1.051893 | 2.808137 | 0 | 11.8782 | 0
2018-02-27 18:59 | 350499.6 | 1920.0009 | 3 | 48 | 4.400213 | 0.9369278 | 2.841237 | 0 | 12.02385 | 0
2018-02-27 19:01 | 350619.6 | 2040.0004 | 3 | 48 | 4.400212 | 0.8325005 | 2.870694 | 0 | 12.15347 | 0
2018-02-27 19:03 | 350739.6 | 2160.001 | 3 | 48 | 4.400167 | 0.7425737 | 2.896898 | 0 | 12.26877 | 0
2018-02-27 19:05 | 350859.6 | 2280.0016 | 3 | 48 | 4.400172 | 0.6663389 | 2.920355 | 0 | 12.37199 | 0
2018-02-27 19:06 | 350884.4 | 2304.7471 | 3 | 48 | 4.400163 | 0.6519995 | 2.924888 | 0 | 12.39193 | 0
2018-02-27 19:08 | 351004.4 | 120.0007 | 4 | 48 | 4.335789 | 0 | 2.924888 | 0 | 12.39193 | 0
2018-02-27 19:10 | 351124.4 | 239.9999 | 4 | 48 | 4.330024 | 0 | 2.924888 | 0 | 12.39193 | 0
2018-02-27 19:11 | 351184.4 | 300.0022 | 4 | 48 | 4.328381 | 0 | 2.924888 | 0 | 12.39193 | 0
2018-02-27 19:13 | 351304.4868 | 120.0007 | 5 | 48 | 4.010505 | -3.260072 | 2.924888 | 0.1086584 | 12.39193 | 0.4402805
2018-02-27 19:15 | 351424.4863 | 240.0002 | 5 | 48 | 3.966336 | -3.260091 | 2.924888 | 0.2173208 | 12.39193 | 0.8736036
2018-02-27 19:17 | 351544.4869 | 360.0008 | 5 | 48 | 3.92566 | -3.260042 | 2.924888 | 0.325985 | 12.39193 | 1.302381
2018-02-27 19:19 | 351664.4868 | 480.0007 | 5 | 48 | 3.885489 | -3.259998 | 2.924888 | 0.4346393 | 12.39193 | 1.726745
2018-02-27 19:21 | 351784.4862 | 600.0001 | 5 | 48 | 3.845998 | -3.259908 | 2.924888 | 0.5433082 | 12.39193 | 2.146806
2018-02-27 19:23 | 351904.4875 | 720.0014 | 5 | 48 | 3.808759 | -3.259881 | 2.924888 | 0.651953 | 12.39193 | 2.562618
2018-02-27 19:25 | 352024.4867 | 840.0006 | 5 | 48 | 3.772953 | -3.259856 | 2.924888 | 0.7605972 | 12.39193 | 2.974458
2018-02-27 19:27 | 352144.4869 | 960.0008 | 5 | 48 | 3.738647 | -3.259826 | 2.924888 | 0.8692524 | 12.39193 | 3.382525
2018-02-27 19:29 | 352264.4862 | 1080.0001 | 5 | 48 | 3.706285 | -3.259874 | 2.924888 | 0.9779068 | 12.39193 | 3.786977
2018-02-27 19:31 | 352384.4875 | 1200.0014 | 5 | 48 | 3.676583 | -3.259868 | 2.924888 | 1.086558 | 12.39193 | 4.188031
2018-02-27 19:33 | 352504.4865 | 1320.0004 | 5 | 48 | 3.649277 | -3.259858 | 2.924888 | 1.195227 | 12.39193 | 4.586056
2018-02-27 19:35 | 352624.4877 | 1440.0016 | 5 | 48 | 3.623746 | -3.259878 | 2.924888 | 1.303884 | 12.39193 | 4.981182
2018-02-27 19:37 | 352744.4876 | 1560.0015 | 5 | 48 | 3.599399 | -3.259914 | 2.924888 | 1.412542 | 12.39193 | 5.373605
2018-02-27 19:39 | 352864.4877 | 1680.0016 | 5 | 48 | 3.575866 | -3.259952 | 2.924888 | 1.521195 | 12.39193 | 5.76339
2018-02-27 19:41 | 352984.4863 | 1800.0002 | 5 | 48 | 3.554943 | -3.259905 | 2.924888 | 1.629844 | 12.39193 | 6.150746
2018-02-27 19:43 | 353104.4877 | 1920.0016 | 5 | 48 | 3.536239 | -3.259887 | 2.924888 | 1.738518 | 12.39193 | 6.536042
2018-02-27 19:45 | 353224.4868 | 2040.0007 | 5 | 48 | 3.518905 | -3.260036 | 2.924888 | 1.84717 | 12.39193 | 6.919307
2018-02-27 19:47 | 353344.4876 | 2160.0015 | 5 | 48 | 3.501639 | -3.259839 | 2.924888 | 1.955826 | 12.39193 | 7.30073
2018-02-27 19:49 | 353464.4866 | 2280.0005 | 5 | 48 | 3.485792 | -3.260091 | 2.924888 | 2.064494 | 12.39193 | 7.680371
2018-02-27 19:51 | 353584.487 | 2400.0009 | 5 | 48 | 3.470325 | -3.259832 | 2.924888 | 2.173151 | 12.39193 | 8.058289
2018-02-27 19:53 | 353704.4866 | 2520.0005 | 5 | 48 | 3.454023 | -3.259867 | 2.924888 | 2.281808 | 12.39193 | 8.434493
2018-02-27 19:55 | 353824.4861 | 2640 | 5 | 48 | 3.434757 | -3.260152 | 2.924888 | 2.390469 | 12.39193 | 8.808819
2018-02-27 19:57 | 353944.487 | 2760.0009 | 5 | 48 | 3.40909 | -3.260193 | 2.924888 | 2.499129 | 12.39193 | 9.180694
2018-02-27 19:59 | 354064.4864 | 2880.0003 | 5 | 48 | 3.374508 | -3.260211 | 2.924888 | 2.607793 | 12.39193 | 9.549387
2018-02-27 20:01 | 354184.4861 | 3000 | 5 | 48 | 3.31997 | -3.260038 | 2.924888 | 2.71646 | 12.39193 | 9.913365
2018-02-27 20:03 | 354304.4871 | 3120.001 | 5 | 48 | 3.22162 | -3.260127 | 2.924888 | 2.825109 | 12.39193 | 10.26933
2018-02-27 20:04 | 354415.1235 | 3230.6374 | 5 | 48 | 2.999993 | -3.25997 | 2.924888 | 2.925304 | 12.39193 | 10.58312
2018-02-27 20:06 | 354535.2 | 120.0011 | 6 | 48 | 3.451555 | 0 | 2.924888 | 2.925312 | 12.39193 | 10.58314
2018-02-27 20:08 | 354655.2 | 240.0008 | 6 | 48 | 3.470118 | 0 | 2.924888 | 2.925312 | 12.39193 | 10.58314
2018-02-27 20:09 | 354715.2 | 300.0029 | 6 | 48 | 3.474059 | 0 | 2.924888 | 2.925312 | 12.39193 | 10.58314
2018-02-27 20:09 | 354715.2 | 0.0026 | 7 | 49 | 3.473877 | 0 | 0 | 0 | 0 | 0
2018-02-27 20:11 | 354835.239 | 120.0008 | 2 | 49 | 4.05511 | 4.88994 | 0.1624042 | 2.719e-09 | 0.644586 | 9.446e-09
2018-02-27 20:13 | 354955.2393 | 240.0011 | 2 | 49 | 4.094903 | 4.889833 | 0.3253898 | 2.719e-09 | 1.308587 | 9.446e-09
2018-02-27 20:15 | 355075.2385 | 360.0003 | 2 | 49 | 4.130459 | 4.889921 | 0.488376 | 2.719e-09 | 1.979073 | 9.446e-09
2018-02-27 20:17 | 355195.2409 | 480.0027 | 2 | 49 | 4.156804 | 4.889908 | 0.6513637 | 2.719e-09 | 2.654517 | 9.446e-09
2018-02-27 20:19 | 355315.2386 | 600.0004 | 2 | 49 | 4.18094 | 4.889853 | 0.8143529 | 2.719e-09 | 3.333981 | 9.446e-09
2018-02-27 20:21 | 355435.2386 | 720.0004 | 2 | 49 | 4.200297 | 4.764387 | 0.9767818 | 2.719e-09 | 4.015044 | 9.446e-09
2018-02-27 20:23 | 355555.2395 | 840.0013 | 2 | 49 | 4.200243 | 4.350624 | 1.128533 | 2.719e-09 | 4.652442 | 9.446e-09
2018-02-27 20:25 | 355675.2398 | 960.0016 | 2 | 49 | 4.200256 | 3.991058 | 1.267395 | 2.719e-09 | 5.235698 | 9.446e-09
2018-02-27 20:27 | 355795.2393 | 1080.0011 | 2 | 49 | 4.200281 | 3.672071 | 1.394999 | 2.719e-09 | 5.771666 | 9.446e-09
2018-02-27 20:29 | 355915.2388 | 1200.0006 | 2 | 49 | 4.200242 | 3.374481 | 1.51238 | 2.719e-09 | 6.264694 | 9.446e-09
2018-02-27 20:30 | 355963.7385 | 1248.5003 | 2 | 49 | 4.200243 | 3.259991 | 1.557059 | 2.719e-09 | 6.452357 | 9.446e-09
2018-02-27 20:32 | 356083.8 | 120.0001 | 3 | 49 | 4.221907 | 3.259911 | 1.665339 | 2.719e-09 | 6.908217 | 9.446e-09
2018-02-27 20:34 | 356203.8 | 240.0001 | 3 | 49 | 4.247375 | 3.259962 | 1.774005 | 2.719e-09 | 7.368355 | 9.446e-09
2018-02-27 20:36 | 356323.8 | 360.0017 | 3 | 49 | 4.275136 | 3.259991 | 1.882667 | 2.719e-09 | 7.831372 | 9.446e-09
2018-02-27 20:38 | 356443.8 | 480.0011 | 3 | 49 | 4.305388 | 3.259968 | 1.991324 | 2.719e-09 | 8.297517 | 9.446e-09
2018-02-27 20:40 | 356563.8 | 600.0004 | 3 | 49 | 4.33866 | 3.259983 | 2.099985 | 2.719e-09 | 8.767118 | 9.446e-09
2018-02-27 20:42 | 356683.8 | 720.0014 | 3 | 49 | 4.375317 | 3.260031 | 2.208644 | 2.719e-09 | 9.240527 | 9.446e-09
2018-02-27 20:44 | 356803.8 | 840.0006 | 3 | 49 | 4.400294 | 3.060875 | 2.316061 | 2.719e-09 | 9.7123 | 9.446e-09
2018-02-27 20:46 | 356923.8 | 960.0006 | 3 | 49 | 4.400241 | 2.653286 | 2.411031 | 2.719e-09 | 10.13019 | 9.446e-09
2018-02-27 20:48 | 357043.8 | 1080.0001 | 3 | 49 | 4.400238 | 2.306124 | 2.493557 | 2.719e-09 | 10.49333 | 9.446e-09
2018-02-27 20:50 | 357163.8 | 1200.001 | 3 | 49 | 4.400197 | 2.001255 | 2.565233 | 2.719e-09 | 10.80872 | 9.446e-09
2018-02-27 20:52 | 357283.8 | 1320.0016 | 3 | 49 | 4.40023 | 1.74719 | 2.627594 | 2.719e-09 | 11.08312 | 9.446e-09
2018-02-27 20:54 | 357403.8 | 1440.0001 | 3 | 49 | 4.400202 | 1.530014 | 2.68212 | 2.719e-09 | 11.32305 | 9.446e-09
2018-02-27 20:56 | 357523.8 | 1560.0014 | 3 | 49 | 4.400228 | 1.347154 | 2.73 | 2.719e-09 | 11.53373 | 9.446e-09
2018-02-27 20:58 | 357643.8 | 1680.0008 | 3 | 49 | 4.400259 | 1.186384 | 2.772157 | 2.719e-09 | 11.71923 | 9.446e-09
2018-02-27 21:00 | 357763.8 | 1800.0005 | 3 | 49 | 4.400183 | 1.046432 | 2.809281 | 2.719e-09 | 11.88259 | 9.446e-09
2018-02-27 21:02 | 357883.8 | 1920.0007 | 3 | 49 | 4.400237 | 0.9308863 | 2.842169 | 2.719e-09 | 12.0273 | 9.446e-09
2018-02-27 21:04 | 358003.8 | 2040.0013 | 3 | 49 | 4.400197 | 0.831152 | 2.871481 | 2.719e-09 | 12.15628 | 9.446e-09
2018-02-27 21:06 | 358123.8 | 2160.0013 | 3 | 49 | 4.400199 | 0.7446146 | 2.897712 | 2.719e-09 | 12.2717 | 9.446e-09
2018-02-27 21:08 | 358243.8 | 2280.0007 | 3 | 49 | 4.40016 | 0.6653423 | 2.921183 | 2.719e-09 | 12.37498 | 9.446e-09
2018-02-27 21:09 | 358265.6 | 2301.7598 | 3 | 49 | 4.40018 | 0.651989 | 2.925163 | 2.719e-09 | 12.39249 | 9.446e-09
2018-02-27 21:11 | 358385.6 | 120.0014 | 4 | 49 | 4.335848 | 0 | 2.925163 | 2.719e-09 | 12.39249 | 9.446e-09
2018-02-27 21:13 | 358505.6 | 240.0005 | 4 | 49 | 4.330122 | 0 | 2.925163 | 2.719e-09 | 12.39249 | 9.446e-09
2018-02-27 21:14 | 358565.6 | 300.0031 | 4 | 49 | 4.328443 | 0 | 2.925163 | 2.719e-09 | 12.39249 | 9.446e-09
2018-02-27 21:16 | 358685.6 | 120.0014 | 5 | 49 | 4.012144 | -3.259952 | 2.925163 | 0.1086523 | 12.39249 | 0.440408
2018-02-27 21:18 | 358805.6 | 240.0004 | 5 | 49 | 3.966708 | -3.259954 | 2.925163 | 0.2173143 | 12.39249 | 0.8738429
2018-02-27 21:20 | 358925.6 | 360.0012 | 5 | 49 | 3.925386 | -3.259992 | 2.925163 | 0.3259698 | 12.39249 | 1.302588
2018-02-27 21:22 | 359045.6 | 480.0003 | 5 | 49 | 3.885326 | -3.259982 | 2.925163 | 0.4346353 | 12.39249 | 1.726956
2018-02-27 21:24 | 359165.6 | 600.0007 | 5 | 49 | 3.847259 | -3.260084 | 2.925163 | 0.543289 | 12.39249 | 2.147031
2018-02-27 21:26 | 359285.6 | 720.0004 | 5 | 49 | 3.80954 | -3.260047 | 2.925163 | 0.6519375 | 12.39249 | 2.562987
2018-02-27 21:28 | 359405.6 | 840.0006 | 5 | 49 | 3.772899 | -3.260152 | 2.925163 | 0.7605928 | 12.39249 | 2.9749
2018-02-27 21:30 | 359525.6 | 960.0003 | 5 | 49 | 3.738781 | -3.260151 | 2.925163 | 0.8692577 | 12.39249 | 3.382998
2018-02-27 21:32 | 359645.6 | 1080.0006 | 5 | 49 | 3.707835 | -3.260116 | 2.925163 | 0.9779271 | 12.39249 | 3.787583
2018-02-27 21:34 | 359765.6 | 1200.0013 | 5 | 49 | 3.678767 | -3.260112 | 2.925163 | 1.086589 | 12.39249 | 4.188898
2018-02-27 21:36 | 359885.6 | 1320.0007 | 5 | 49 | 3.650289 | -3.260102 | 2.925163 | 1.195247 | 12.39249 | 4.587061
2018-02-27 21:38 | 360005.6 | 1440.0008 | 5 | 49 | 3.624222 | -3.260104 | 2.925163 | 1.303921 | 12.39249 | 4.982319
2018-02-27 21:40 | 360125.6 | 1560.0006 | 5 | 49 | 3.599882 | -3.260116 | 2.925163 | 1.412579 | 12.39249 | 5.374775
2018-02-27 21:42 | 360245.6 | 1680.0003 | 5 | 49 | 3.57737 | -3.260124 | 2.925163 | 1.521247 | 12.39249 | 5.764729
2018-02-27 21:44 | 360365.6 | 1800.0009 | 5 | 49 | 3.555835 | -3.260104 | 2.925163 | 1.629909 | 12.39249 | 6.152281
2018-02-27 21:46 | 360485.6 | 1920.0007 | 5 | 49 | 3.535997 | -3.260042 | 2.925163 | 1.73858 | 12.39249 | 6.537594
2018-02-27 21:48 | 360605.6 | 2040 | 5 | 49 | 3.518157 | -3.260124 | 2.925163 | 1.84724 | 12.39249 | 6.920831
2018-02-27 21:50 | 360725.6 | 2160.0007 | 5 | 49 | 3.502017 | -3.260022 | 2.925163 | 1.9559 | 12.39249 | 7.302223
2018-02-27 21:52 | 360845.6 | 2280.0007 | 5 | 49 | 3.486491 | -3.260049 | 2.925163 | 2.064564 | 12.39249 | 7.681922
2018-02-27 21:54 | 360965.6 | 2400.0013 | 5 | 49 | 3.469631 | -3.260067 | 2.925163 | 2.173231 | 12.39249 | 8.059875
2018-02-27 21:56 | 361085.6 | 2520.0014 | 5 | 49 | 3.452774 | -3.260058 | 2.925163 | 2.281894 | 12.39249 | 8.435992
2018-02-27 21:58 | 361205.6 | 2640.0005 | 5 | 49 | 3.433672 | -3.26004 | 2.925163 | 2.390558 | 12.39249 | 8.810174
2018-02-27 22:00 | 361325.6 | 2760.0015 | 5 | 49 | 3.409635 | -3.259975 | 2.925163 | 2.499222 | 12.39249 | 9.18205
2018-02-27 22:02 | 361445.6 | 2880.0008 | 5 | 49 | 3.374244 | -3.259819 | 2.925163 | 2.607889 | 12.39249 | 9.550791
2018-02-27 22:04 | 361565.6 | 3000.0005 | 5 | 49 | 3.317851 | -3.260152 | 2.925163 | 2.716549 | 12.39249 | 9.914595
2018-02-27 22:06 | 361685.6 | 3120.0011 | 5 | 49 | 3.218912 | -3.259907 | 2.925163 | 2.825216 | 12.39249 | 10.27035
2018-02-27 22:07 | 361795.8 | 3230.1233 | 5 | 49 | 2.999999 | -3.26012 | 2.925163 | 2.924938 | 12.39249 | 10.58245
2018-02-27 22:09 | 361915.8 | 120.0011 | 6 | 49 | 3.452253 | 0 | 2.925163 | 2.924938 | 12.39249 | 10.58245
2018-02-27 22:11 | 362035.8 | 240.0006 | 6 | 49 | 3.470925 | 0 | 2.925163 | 2.924938 | 12.39249 | 10.58245
2018-02-27 22:12 | 362095.8 | 300.0014 | 6 | 49 | 3.474879 | 0 | 2.925163 | 2.924938 | 12.39249 | 10.58245
2018-02-27 22:12 | 362095.8 | 0.0022 | 7 | 50 | 3.474828 | 0 | 0 | 0 | 0 | 0
2018-02-27 22:14 | 362215.9 | 120.0007 | 2 | 50 | 4.056387 | 4.8899 | 0.1623908 | 0 | 0.6447554 | 0
2018-02-27 22:16 | 362335.9 | 240.0001 | 2 | 50 | 4.094772 | 4.889959 | 0.3253855 | 0 | 1.308924 | 0
2018-02-27 22:18 | 362455.9 | 360.001 | 2 | 50 | 4.129479 | 4.889849 | 0.4883685 | 0 | 1.979269 | 0
2018-02-27 22:20 | 362575.9 | 480.0007 | 2 | 50 | 4.157605 | 4.889935 | 0.6513702 | 0 | 2.654754 | 0
2018-02-27 22:22 | 362695.9 | 600.0008 | 2 | 50 | 4.182118 | 4.889874 | 0.814359 | 0 | 3.334391 | 0
2018-02-27 22:24 | 362815.9 | 720.0008 | 2 | 50 | 4.200306 | 4.74995 | 0.9765874 | 0 | 4.01476 | 0
2018-02-27 22:26 | 362935.9 | 840.0011 | 2 | 50 | 4.200271 | 4.362116 | 1.128379 | 0 | 4.652327 | 0
2018-02-27 22:28 | 363055.9 | 960.002 | 2 | 50 | 4.200279 | 3.996696 | 1.267653 | 0 | 5.237311 | 0
2018-02-27 22:30 | 363175.9 | 1080.0003 | 2 | 50 | 4.200245 | 3.662821 | 1.395159 | 0 | 5.77287 | 0
2018-02-27 22:32 | 363295.9 | 1200.0008 | 2 | 50 | 4.200252 | 3.364761 | 1.512228 | 0 | 6.264587 | 0
2018-02-27 22:33 | 363339.6 | 1243.706 | 2 | 50 | 4.200226 | 3.259983 | 1.552441 | 0 | 6.433496 | 0
2018-02-27 22:35 | 363459.6 | 120.0013 | 3 | 50 | 4.220747 | 3.259888 | 1.660718 | 1.03e-10 | 6.889282 | 4.19e-10
2018-02-27 22:37 | 363579.6 | 240.0014 | 3 | 50 | 4.246137 | 3.259872 | 1.769379 | 1.03e-10 | 7.349257 | 4.19e-10
2018-02-27 22:39 | 363699.6 | 360.0011 | 3 | 50 | 4.274882 | 3.259809 | 1.878038 | 1.03e-10 | 7.812188 | 4.19e-10
2018-02-27 22:41 | 363819.6 | 480.0001 | 3 | 50 | 4.305233 | 3.259914 | 1.986695 | 1.03e-10 | 8.278316 | 4.19e-10
2018-02-27 22:43 | 363939.6 | 600.0001 | 3 | 50 | 4.337785 | 3.259832 | 2.095349 | 1.03e-10 | 8.747846 | 4.19e-10
2018-02-27 22:45 | 364059.6 | 720.0013 | 3 | 50 | 4.373418 | 3.259861 | 2.204003 | 1.03e-10 | 9.221072 | 4.19e-10
2018-02-27 22:47 | 364179.6 | 840.0002 | 3 | 50 | 4.400259 | 3.07546 | 2.311648 | 1.03e-10 | 9.693712 | 4.19e-10
2018-02-27 22:49 | 364299.6 | 960.0016 | 3 | 50 | 4.400248 | 2.659586 | 2.406943 | 1.03e-10 | 10.11304 | 4.19e-10
2018-02-27 22:51 | 364419.6 | 1080.0012 | 3 | 50 | 4.400229 | 2.313408 | 2.489681 | 1.03e-10 | 10.4771 | 4.19e-10
2018-02-27 22:53 | 364539.6 | 1200.001 | 3 | 50 | 4.400259 | 2.019039 | 2.561758 | 1.03e-10 | 10.79426 | 4.19e-10
2018-02-27 22:55 | 364659.6 | 1320.0006 | 3 | 50 | 4.400254 | 1.762183 | 2.624655 | 1.03e-10 | 11.07102 | 4.19e-10
2018-02-27 22:57 | 364779.6 | 1440.0007 | 3 | 50 | 4.400239 | 1.53728 | 2.679521 | 1.03e-10 | 11.31245 | 4.19e-10
2018-02-27 22:59 | 364899.6 | 1560.0031 | 3 | 50 | 4.400199 | 1.349572 | 2.727544 | 1.03e-10 | 11.52376 | 4.19e-10
2018-02-27 23:01 | 365019.6 | 1680.001 | 3 | 50 | 4.400195 | 1.190452 | 2.769814 | 1.03e-10 | 11.70975 | 4.19e-10
2018-02-27 23:03 | 365139.6 | 1800.0003 | 3 | 50 | 4.400177 | 1.054482 | 2.807198 | 1.03e-10 | 11.87426 | 4.19e-10
2018-02-27 23:05 | 365259.6 | 1920.0011 | 3 | 50 | 4.400205 | 0.9340334 | 2.840317 | 1.03e-10 | 12.01999 | 4.19e-10
2018-02-27 23:07 | 365379.6 | 2040.0002 | 3 | 50 | 4.400154 | 0.830265 | 2.869686 | 1.03e-10 | 12.14922 | 4.19e-10
2018-02-27 23:09 | 365499.6 | 2160.0001 | 3 | 50 | 4.400214 | 0.743701 | 2.895883 | 1.03e-10 | 12.26448 | 4.19e-10
2018-02-27 23:11 | 365619.6 | 2280.0008 | 3 | 50 | 4.400166 | 0.6679811 | 2.919374 | 1.03e-10 | 12.36785 | 4.19e-10
2018-02-27 23:12 | 365646.7 | 2307.1314 | 3 | 50 | 4.400173 | 0.6519957 | 2.924351 | 1.03e-10 | 12.38975 | 4.19e-10
2018-02-27 23:14 | 365766.8 | 120.0009 | 4 | 50 | 4.335802 | 0 | 2.924351 | 1.03e-10 | 12.38975 | 4.19e-10
2018-02-27 23:16 | 365886.8 | 240.0011 | 4 | 50 | 4.330081 | 0 | 2.924351 | 1.03e-10 | 12.38975 | 4.19e-10
2018-02-27 23:17 | 365946.8 | 300.0044 | 4 | 50 | 4.328376 | 0 | 2.924351 | 1.03e-10 | 12.38975 | 4.19e-10
2018-02-27 23:19 | 366066.9 | 120.0006 | 5 | 50 | 4.010437 | -3.260149 | 2.924351 | 0.1086594 | 12.38975 | 0.4402551
2018-02-27 23:21 | 366186.9 | 240.0014 | 5 | 50 | 3.966786 | -3.260064 | 2.924351 | 0.2173206 | 12.38975 | 0.8736066
2018-02-27 23:23 | 366306.9 | 360.0003 | 5 | 50 | 3.925211 | -3.260036 | 2.924351 | 0.3259874 | 12.38975 | 1.302404
2018-02-27 23:25 | 366426.9 | 480.0011 | 5 | 50 | 3.884371 | -3.260193 | 2.924351 | 0.4346573 | 12.38975 | 1.72671
2018-02-27 23:27 | 366546.9 | 600.0002 | 5 | 50 | 3.846052 | -3.259859 | 2.924351 | 0.5433154 | 12.38975 | 2.146678
2018-02-27 23:29 | 366666.9 | 720.0005 | 5 | 50 | 3.809245 | -3.260112 | 2.924351 | 0.6519808 | 12.38975 | 2.562597
2018-02-27 23:31 | 366786.9 | 840.0006 | 5 | 50 | 3.77327 | -3.260151 | 2.924351 | 0.760637 | 12.38975 | 2.974529
2018-02-27 23:33 | 366906.9 | 960.0003 | 5 | 50 | 3.738016 | -3.260173 | 2.924351 | 0.8693095 | 12.38975 | 3.382648
2018-02-27 23:35 | 367026.9 | 1080 | 5 | 50 | 3.706103 | -3.260098 | 2.924351 | 0.977974 | 12.38975 | 3.787079
2018-02-27 23:37 | 367146.9 | 1200.0012 | 5 | 50 | 3.676505 | -3.26012 | 2.924351 | 1.086641 | 12.38975 | 4.188184
2018-02-27 23:39 | 367266.9 | 1320.0007 | 5 | 50 | 3.649343 | -3.260142 | 2.924351 | 1.195308 | 12.38975 | 4.586207
2018-02-27 23:41 | 367386.9 | 1440.0012 | 5 | 50 | 3.623269 | -3.26012 | 2.924351 | 1.303965 | 12.38975 | 4.981321
2018-02-27 23:43 | 367506.9 | 1560.0004 | 5 | 50 | 3.598242 | -3.259749 | 2.924351 | 1.412638 | 12.38975 | 5.373685
2018-02-27 23:45 | 367626.9 | 1680.0011 | 5 | 50 | 3.575438 | -3.260124 | 2.924351 | 1.521297 | 12.38975 | 5.763412
2018-02-27 23:47 | 367746.9 | 1800.0011 | 5 | 50 | 3.554724 | -3.260096 | 2.924351 | 1.629966 | 12.38975 | 6.150807
2018-02-27 23:49 | 367866.9 | 1920.0011 | 5 | 50 | 3.535619 | -3.259905 | 2.924351 | 1.738626 | 12.38975 | 6.536012
2018-02-27 23:51 | 367986.9 | 2040.0003 | 5 | 50 | 3.5167 | -3.260104 | 2.924351 | 1.84729 | 12.38975 | 6.919174
2018-02-27 23:53 | 368106.9 | 2160.0012 | 5 | 50 | 3.499906 | -3.260122 | 2.924351 | 1.955962 | 12.38975 | 7.300415
2018-02-27 23:55 | 368226.9 | 2280.0003 | 5 | 50 | 3.484379 | -3.260034 | 2.924351 | 2.064622 | 12.38975 | 7.679866
2018-02-27 23:57 | 368346.9 | 2400.0013 | 5 | 50 | 3.468846 | -3.260154 | 2.924351 | 2.173285 | 12.38975 | 8.057652
2018-02-27 23:59 | 368466.9 | 2520.0002 | 5 | 50 | 3.451757 | -3.260186 | 2.924351 | 2.281957 | 12.38975 | 8.433722
2018-02-28 00:01 | 368586.9 | 2640.0004 | 5 | 50 | 3.431318 | -3.260052 | 2.924351 | 2.390616 | 12.38975 | 8.807693
2018-02-28 00:03 | 368706.9 | 2760.0012 | 5 | 50 | 3.406733 | -3.260027 | 2.924351 | 2.499272 | 12.38975 | 9.179255
2018-02-28 00:05 | 368826.9 | 2880.0002 | 5 | 50 | 3.372143 | -3.26002 | 2.924351 | 2.607931 | 12.38975 | 9.547672
2018-02-28 00:07 | 368946.9 | 3000.0014 | 5 | 50 | 3.316716 | -3.260074 | 2.924351 | 2.716584 | 12.38975 | 9.911315
2018-02-28 00:09 | 369066.9 | 3120.0005 | 5 | 50 | 3.215097 | -3.260032 | 2.924351 | 2.825242 | 12.38975 | 10.2668
2018-02-28 00:10 | 369175.7 | 3228.7566 | 5 | 50 | 2.999979 | -3.260018 | 2.924351 | 2.92372 | 12.38975 | 10.57475
2018-02-28 00:12 | 369295.7 | 120.0006 | 6 | 50 | 3.456346 | 0 | 2.924351 | 2.92372 | 12.38975 | 10.57475
2018-02-28 00:14 | 369415.7 | 240.0014 | 6 | 50 | 3.475466 | 0 | 2.924351 | 2.92372 | 12.38975 | 10.57475
2018-02-28 00:15 | 369475.7 | 300.0019 | 6 | 50 | 3.479449 | 0 | 2.924351 | 2.92372 | 12.38975 | 10.57475
2018-02-28 00:15 | 369475.7 | 0.0022 | 7 | 51 | 3.479238 | 0 | 0 | 0 | 0 | 0
2018-02-28 00:17 | 369595.8 | 120.0009 | 8 | 51 | 3.931801 | 3.259901 | 0.1086536 | 0 | 0.4167901 | 0
2018-02-28 00:19 | 369715.8 | 240.0012 | 8 | 51 | 3.962796 | 3.259966 | 0.2173032 | 0 | 0.8459947 | 0
2018-02-28 00:21 | 369835.8 | 360.0009 | 8 | 51 | 3.990194 | 3.259968 | 0.3259604 | 0 | 1.278066 | 0
2018-02-28 00:23 | 369955.8 | 480.0015 | 8 | 51 | 4.015069 | 3.259943 | 0.4346155 | 0 | 1.713004 | 0
2018-02-28 00:25 | 370075.8 | 600.0001 | 8 | 51 | 4.0369 | 3.25988 | 0.5432611 | 0 | 2.150436 | 0
2018-02-28 00:27 | 370195.8 | 720.0011 | 8 | 51 | 4.054798 | 3.259813 | 0.6519136 | 0 | 2.59008 | 0
2018-02-28 00:29 | 370315.8 | 840 | 8 | 51 | 4.068305 | 3.259832 | 0.7605663 | 0 | 3.031398 | 0
2018-02-28 00:31 | 370435.8 | 960.0009 | 8 | 51 | 4.081275 | 3.25985 | 0.8692211 | 0 | 3.474141 | 0
2018-02-28 00:33 | 370555.8 | 1080.0001 | 8 | 51 | 4.095743 | 3.259956 | 0.9778776 | 0 | 3.918364 | 0
2018-02-28 00:35 | 370675.8 | 1200.0008 | 8 | 51 | 4.11261 | 3.260159 | 1.086535 | 0 | 4.364286 | 0
2018-02-28 00:37 | 370795.8 | 1320.0001 | 8 | 51 | 4.130256 | 3.260189 | 1.195194 | 0 | 4.81212 | 0
2018-02-28 00:39 | 370915.8 | 1440.0005 | 8 | 51 | 4.148475 | 3.260117 | 1.30385 | 0 | 5.261873 | 0
2018-02-28 00:41 | 371035.8 | 1560.0004 | 8 | 51 | 4.167674 | 3.259819 | 1.412507 | 0 | 5.713667 | 0
2018-02-28 00:43 | 371155.8 | 1680.0015 | 8 | 51 | 4.188897 | 3.259855 | 1.521163 | 0 | 6.167639 | 0
2018-02-28 00:44 | 371212.1 | 1736.2757 | 8 | 51 | 4.200001 | 3.259808 | 1.572119 | 0 | 6.381371 | 0

## Statistics_49
Date_Time | Test_Time(s) | Step_Time(s) | Step_Index | Cycle_Index | Voltage(V) | Current(A) | Charge_Capacity(Ah) | Discharge_Capacity(Ah) | Charge_Energy(Wh) | Discharge_Energy(Wh) | Internal Resistance(Ohm)
2018-02-23 19:54 | 7492.045908 | 300.0033 | 6 | 1 | 3.502247 | 0 | 2.965412 | 2.934357 | 12.58791 | 10.59377
2018-02-23 21:58 | 14914.72 | 300.004 | 6 | 2 | 3.494017 | 0 | 2.932716 | 2.93399 | 12.43651 | 10.58747
2018-02-24 00:02 | 22345.94 | 300.003 | 6 | 3 | 3.499109 | 0 | 2.938494 | 2.934528 | 12.45895 | 10.59558
2018-02-24 02:06 | 29778.75 | 300.0026 | 6 | 4 | 3.496939 | 0 | 2.933339 | 2.932455 | 12.4401 | 10.58945
2018-02-24 04:09 | 37191.41 | 300.0031 | 6 | 5 | 3.492836 | 0 | 2.932912 | 2.933292 | 12.43413 | 10.58846
2018-02-24 06:13 | 44616.26 | 300.0016 | 6 | 6 | 3.49195 | 0 | 2.933197 | 2.932597 | 12.43899 | 10.59061
2018-02-24 08:17 | 52036.55 | 300.0034 | 6 | 7 | 3.500588 | 0 | 2.933734 | 2.92891 | 12.43785 | 10.57285
2018-02-24 10:20 | 59450.97218 | 300.0014 | 6 | 8 | 3.490606 | 0 | 2.928305 | 2.931488 | 12.41788 | 10.58852
2018-02-24 12:24 | 66860.56 | 300.004 | 6 | 9 | 3.492342 | 0 | 2.929408 | 2.928058 | 12.42031 | 10.56803
2018-02-24 14:27 | 74281.66898 | 300.004 | 6 | 10 | 3.498353 | 0 | 2.93274 | 2.929173 | 12.43476 | 10.57874
2018-02-24 16:31 | 81691.72 | 300.0022 | 6 | 11 | 3.494978 | 0 | 2.925541 | 2.92593 | 12.40704 | 10.56309
2018-02-24 18:34 | 89094.64 | 300.002 | 6 | 12 | 3.494734 | 0 | 2.926928 | 2.926513 | 12.41084 | 10.56466
2018-02-24 20:38 | 96521.63 | 300.0024 | 6 | 13 | 3.496243 | 0 | 2.929162 | 2.92746 | 12.42293 | 10.57447
2018-02-24 22:41 | 103923.8 | 300.0021 | 6 | 14 | 3.499032 | 0 | 2.925725 | 2.923532 | 12.40551 | 10.55431
2018-02-25 00:45 | 111329 | 300.0045 | 6 | 15 | 3.491153 | 0 | 2.923236 | 2.92569 | 12.39792 | 10.56565
2018-02-25 02:48 | 118746.1 | 300.0016 | 6 | 16 | 3.498425 | 0 | 2.92805 | 2.924207 | 12.41588 | 10.55691
2018-02-25 04:52 | 126150 | 300.0024 | 6 | 17 | 3.495785 | 0 | 2.924281 | 2.924329 | 12.40081 | 10.56367
2018-02-25 06:55 | 133549.7 | 300.0031 | 6 | 18 | 3.491737 | 0 | 2.921644 | 2.922787 | 12.38979 | 10.55103
2018-02-25 08:59 | 140962.9 | 300.0037 | 6 | 19 | 3.499428 | 0 | 2.927623 | 2.923664 | 12.41357 | 10.55913
2018-02-25 11:02 | 148371.2222 | 300.0032 | 6 | 20 | 3.495085 | 0 | 2.921881 | 2.922693 | 12.39224 | 10.55741
2018-02-25 13:05 | 155764.2 | 300.0021 | 6 | 21 | 3.493077 | 0 | 2.921333 | 2.922133 | 12.3868 | 10.5495
2018-02-25 15:09 | 163178.8 | 300.002 | 6 | 22 | 3.497901 | 0 | 2.925152 | 2.922282 | 12.40514 | 10.5551
2018-02-25 17:12 | 170574 | 300.0031 | 6 | 23 | 3.497626 | 0 | 2.920021 | 2.919264 | 12.38266 | 10.54034
2018-02-25 19:15 | 177971.1 | 300.0033 | 6 | 24 | 3.491313 | 0 | 2.92021 | 2.922307 | 12.38425 | 10.55405
2018-02-25 21:19 | 185381.6 | 300.0037 | 6 | 25 | 3.498097 | 0 | 2.924091 | 2.920475 | 12.39969 | 10.54708
2018-02-25 23:22 | 192778.3 | 300.0022 | 6 | 26 | 3.49628 | 0 | 2.919965 | 2.919955 | 12.38249 | 10.54634
2018-02-26 01:25 | 200173.9 | 300.0024 | 6 | 27 | 3.491828 | 0 | 2.91885 | 2.920036 | 12.37882 | 10.544
2018-02-26 03:29 | 207580.3 | 300.0024 | 6 | 28 | 3.499699 | 0 | 2.922877 | 2.918867 | 12.3943 | 10.54099
2018-02-26 05:32 | 214975.7 | 300.0024 | 6 | 29 | 3.493136 | 0 | 2.917084 | 2.919086 | 12.37224 | 10.54229
2018-02-26 07:35 | 222365.8 | 300.0029 | 6 | 30 | 3.495137 | 0 | 2.918352 | 2.917186 | 12.37522 | 10.53101
2018-02-26 09:39 | 229770.5 | 300.0016 | 6 | 31 | 3.498507 | 0 | 2.92022 | 2.917907 | 12.38467 | 10.53861
2018-02-26 11:42 | 237161.7 | 300.0034 | 6 | 32 | 3.493018 | 0 | 2.914899 | 2.916464 | 12.36349 | 10.52827
2018-02-26 13:45 | 244554.5 | 300.0016 | 6 | 33 | 3.497967 | 0 | 2.918154 | 2.915699 | 12.37652 | 10.52763
2018-02-26 15:49 | 251957.6 | 300.0044 | 6 | 34 | 3.499876 | 0 | 2.916382 | 2.914733 | 12.37092 | 10.52483
2018-02-26 17:52 | 259344.8 | 300.0023 | 6 | 35 | 3.493336 | 0 | 2.913471 | 2.915688 | 12.35722 | 10.52502
2018-02-26 19:55 | 266745.9 | 300.0015 | 6 | 36 | 3.496468 | 0 | 2.917642 | 2.91588 | 12.37611 | 10.53122
2018-02-26 21:58 | 274143.9 | 300.0038 | 6 | 37 | 3.500953 | 0 | 2.916879 | 2.914078 | 12.3716 | 10.52319
2018-02-27 00:01 | 281532.4 | 300.004 | 6 | 38 | 3.490303 | 0 | 2.912561 | 2.916359 | 12.35437 | 10.53086
2018-02-27 02:05 | 288932.2 | 300.0026 | 6 | 39 | 3.496946 | 0 | 2.917647 | 2.914235 | 12.37439 | 10.5217
2018-02-27 04:08 | 296326.8 | 300.0045 | 6 | 40 | 3.497914 | 0 | 2.915389 | 2.913909 | 12.36575 | 10.52324
2018-02-27 06:11 | 303711.4 | 300.002 | 6 | 41 | 3.491388 | 0 | 2.910932 | 2.91331 | 12.34805 | 10.51727
2018-02-27 08:14 | 311111.3 | 300.0036 | 6 | 42 | 3.499547 | 0 | 2.917086 | 2.913041 | 12.37215 | 10.51813
2018-02-27 10:18 | 318504.1 | 300.0028 | 6 | 43 | 3.494306 | 0 | 2.910955 | 2.912499 | 12.34898 | 10.51649
2018-02-27 12:21 | 325884.6 | 300.003 | 6 | 44 | 3.494626 | 0 | 2.91213 | 2.911602 | 12.35164 | 10.50889
2018-02-27 14:24 | 333287.8 | 300.0037 | 6 | 45 | 3.499091 | 0 | 2.915122 | 2.912398 | 12.36662 | 10.51671
2018-02-27 16:27 | 340673 | 300.0044 | 6 | 46 | 3.493604 | 0 | 2.909241 | 2.910845 | 12.34132 | 10.50615
2018-02-27 18:30 | 348059.9 | 300.0021 | 6 | 47 | 3.496024 | 0 | 2.912539 | 2.911268 | 12.35445 | 10.51057
2018-02-27 20:34 | 355462.1 | 300.0024 | 6 | 48 | 3.498013 | 0 | 2.912543 | 2.910773 | 12.35647 | 10.51022
2018-02-27 22:37 | 362842.3 | 300.0028 | 6 | 49 | 3.493042 | 0 | 2.909502 | 2.911006 | 12.3414 | 10.50773
2018-02-28 00:40 | 370236.5 | 300.0025 | 6 | 50 | 3.49714 | 0 | 2.912067 | 2.909729 | 12.35429 | 10.50614
2018-02-28 01:08 | 371935.8042 | 1699.1837 | 8 | 51 | 4.200001 | 3.260002 | 1.538648 | 0 | 6.249171 | 0

## Channel_49_1
Date_Time | Test_Time(s) | Step_Time(s) | Step_Index | Cycle_Index | Voltage(V) | Current(A) | Charge_Capacity(Ah) | Discharge_Capacity(Ah) | Charge_Energy(Wh) | Discharge_Energy(Wh) | Internal Resistance(Ohm)
2018-02-23 17:49 | 10.0002 | 10.0001 | 1 | 1 | 3.444161 | 0 | 0 | 0 | 0 | 0
2018-02-23 17:49 | 10.0015 | 10.0014 | 1 | 1 | 3.444163 | 0 | 0 | 0 | 0 | 0
2018-02-23 17:51 | 130.0826 | 120.0002 | 2 | 1 | 4.089413 | 4.890083 | 0.1621348 | 0 | 0.6468368 | 0
2018-02-23 17:53 | 250.0834 | 240.001 | 2 | 1 | 4.118921 | 4.890068 | 0.3254304 | 0 | 1.31682 | 0
2018-02-23 17:55 | 370.0826 | 360.0002 | 2 | 1 | 4.151125 | 4.890049 | 0.4883231 | 0 | 1.990498 | 0
2018-02-23 17:57 | 490.0826 | 480.0002 | 2 | 1 | 4.174275 | 4.890081 | 0.6514135 | 0 | 2.669465 | 0
2018-02-23 17:59 | 610.0828 | 600.0004 | 2 | 1 | 4.198325 | 4.890049 | 0.8143611 | 0 | 3.35153 | 0
2018-02-23 18:01 | 730.0831 | 720.0007 | 2 | 1 | 4.200281 | 4.505404 | 0.9710262 | 0 | 4.009558 | 0
2018-02-23 18:03 | 850.084 | 840.0016 | 2 | 1 | 4.200282 | 4.175751 | 1.115595 | 0 | 4.616786 | 0
2018-02-23 18:05 | 970.0833 | 960.0009 | 2 | 1 | 4.200246 | 3.891848 | 1.249883 | 0 | 5.180833 | 0
2018-02-23 18:07 | 1090.0834 | 1080.001 | 2 | 1 | 4.20025 | 3.625959 | 1.375251 | 0 | 5.707411 | 0
2018-02-23 18:09 | 1210.0825 | 1200.0001 | 2 | 1 | 4.200279 | 3.335981 | 1.491346 | 0 | 6.195044 | 0
2018-02-23 18:10 | 1242.8463 | 1232.7639 | 2 | 1 | 4.200275 | 3.259991 | 1.521332 | 0 | 6.320995 | 0
2018-02-23 18:12 | 1362.860888 | 120.0009 | 3 | 1 | 4.218951 | 3.259884 | 1.629597 | 0 | 6.776654 | 0
2018-02-23 18:14 | 1482.860988 | 240.001 | 3 | 1 | 4.240829 | 3.259897 | 1.738258 | 0 | 7.236262 | 0
2018-02-23 18:16 | 1602.860088 | 360.0001 | 3 | 1 | 4.264458 | 3.259886 | 1.846934 | 0 | 7.698378 | 0
2018-02-23 18:18 | 1722.860088 | 480.0001 | 3 | 1 | 4.293393 | 3.259893 | 1.955567 | 0 | 8.163153 | 0
2018-02-23 18:20 | 1842.860988 | 600.001 | 3 | 1 | 4.32598 | 3.259991 | 2.064255 | 0 | 8.631568 | 0
2018-02-23 18:22 | 1962.860888 | 720.0009 | 3 | 1 | 4.358979 | 3.259916 | 2.172884 | 0 | 9.103273 | 0
2018-02-23 18:24 | 2082.860188 | 840.0002 | 3 | 1 | 4.393499 | 3.259901 | 2.28159 | 0 | 9.578986 | 0
2018-02-23 18:26 | 2202.860188 | 960.0002 | 3 | 1 | 4.4003 | 2.873659 | 2.384589 | 0 | 10.03215 | 0
2018-02-23 18:28 | 2322.860788 | 1080.0008 | 3 | 1 | 4.400294 | 2.481901 | 2.473644 | 0 | 10.42401 | 0
2018-02-23 18:30 | 2442.860188 | 1200.0002 | 3 | 1 | 4.400305 | 2.169043 | 2.550957 | 0 | 10.76421 | 0
2018-02-23 18:32 | 2562.861088 | 1320.0011 | 3 | 1 | 4.40024 | 1.906673 | 2.618738 | 0 | 11.06246 | 0
2018-02-23 18:34 | 2682.861888 | 1440.0019 | 3 | 1 | 4.400274 | 1.685205 | 2.678571 | 0 | 11.32574 | 0
2018-02-23 18:36 | 2802.860388 | 1560.0004 | 3 | 1 | 4.400234 | 1.475104 | 2.731253 | 0 | 11.55756 | 0
2018-02-23 18:38 | 2922.860188 | 1680.0002 | 3 | 1 | 4.40023 | 1.293063 | 2.777237 | 0 | 11.7599 | 0
2018-02-23 18:40 | 3042.860988 | 1800.001 | 3 | 1 | 4.400244 | 1.148667 | 2.817865 | 0 | 11.93867 | 0
2018-02-23 18:42 | 3162.861088 | 1920.0011 | 3 | 1 | 4.400242 | 1.027536 | 2.854055 | 0 | 12.09792 | 0
2018-02-23 18:44 | 3282.860988 | 2040.001 | 3 | 1 | 4.40021 | 0.9173594 | 2.886447 | 0 | 12.24045 | 0
2018-02-23 18:46 | 3402.860088 | 2160.0001 | 3 | 1 | 4.40021 | 0.8110628 | 2.915219 | 0 | 12.36705 | 0
2018-02-23 18:48 | 3522.860388 | 2280.0004 | 3 | 1 | 4.400201 | 0.726697 | 2.940811 | 0 | 12.47966 | 0
2018-02-23 18:50 | 3642.861088 | 2400.0011 | 3 | 1 | 4.400233 | 0.656661 | 2.963837 | 0 | 12.58098 | 0
2018-02-23 18:50 | 3651.496788 | 2408.6368 | 3 | 1 | 4.400208 | 0.6519957 | 2.96541 | 0 | 12.5879 | 0
2018-02-23 18:52 | 3771.540992 | 120.0004 | 4 | 1 | 4.334829 | 0 | 2.965412 | 0 | 12.58791 | 0
2018-02-23 18:54 | 3891.541092 | 240.0005 | 4 | 1 | 4.328925 | 0 | 2.965412 | 0 | 12.58791 | 0
2018-02-23 18:55 | 3951.542392 | 300.0018 | 4 | 1 | 4.327253 | 0 | 2.965412 | 0 | 12.58791 | 0
2018-02-23 18:57 | 4071.621152 | 120.0011 | 5 | 1 | 4.003912 | -3.260169 | 2.965412 | 0.1086624 | 12.58791 | 0.4396234
2018-02-23 18:59 | 4191.621952 | 240.0019 | 5 | 1 | 3.960138 | -3.260049 | 2.965412 | 0.2173209 | 12.58791 | 0.8722268
2018-02-23 19:01 | 4311.620452 | 360.0004 | 5 | 1 | 3.920592 | -3.25994 | 2.965412 | 0.3259341 | 12.58791 | 1.300221
2018-02-23 19:03 | 4431.621052 | 480.001 | 5 | 1 | 3.878825 | -3.260236 | 2.965412 | 0.4346632 | 12.58791 | 1.724263
2018-02-23 19:05 | 4551.621952 | 600.0019 | 5 | 1 | 3.837726 | -3.260052 | 2.965412 | 0.5432884 | 12.58791 | 2.143309
2018-02-23 19:07 | 4671.621152 | 720.0011 | 5 | 1 | 3.801122 | -3.260036 | 2.965412 | 0.6520017 | 12.58791 | 2.55851
2018-02-23 19:09 | 4791.621052 | 840.001 | 5 | 1 | 3.766839 | -3.260127 | 2.965412 | 0.7606587 | 12.58791 | 2.969632
2018-02-23 19:11 | 4911.620352 | 960.0003 | 5 | 1 | 3.733249 | -3.260134 | 2.965412 | 0.8692749 | 12.58791 | 3.376942
2018-02-23 19:13 | 5031.620352 | 1080.0003 | 5 | 1 | 3.699218 | -3.260051 | 2.965412 | 0.9779907 | 12.58791 | 3.780945
2018-02-23 19:15 | 5151.620552 | 1200.0005 | 5 | 1 | 3.669548 | -3.260027 | 2.965412 | 1.086614 | 12.58791 | 4.181115
2018-02-23 19:17 | 5271.621352 | 1320.0013 | 5 | 1 | 3.643074 | -3.260198 | 2.965412 | 1.195338 | 12.58791 | 4.578623
2018-02-23 19:19 | 5391.620052 | 1440 | 5 | 1 | 3.619053 | -3.260056 | 2.965412 | 1.304009 | 12.58791 | 4.973225
2018-02-23 19:21 | 5511.620852 | 1560.0008 | 5 | 1 | 3.593546 | -3.260042 | 2.965412 | 1.412659 | 12.58791 | 5.365074
2018-02-23 19:23 | 5631.620852 | 1680.0008 | 5 | 1 | 3.568905 | -3.260084 | 2.965412 | 1.5213 | 12.58791 | 5.754089
2018-02-23 19:25 | 5751.620152 | 1800.0001 | 5 | 1 | 3.548656 | -3.260052 | 2.965412 | 1.629914 | 12.58791 | 6.140601
2018-02-23 19:27 | 5871.620152 | 1920.0001 | 5 | 1 | 3.531249 | -3.260071 | 2.965412 | 1.738674 | 12.58791 | 6.52557
2018-02-23 19:29 | 5991.621352 | 2040.0013 | 5 | 1 | 3.513768 | -3.260054 | 2.965412 | 1.847254 | 12.58791 | 6.908052
2018-02-23 19:31 | 6111.620652 | 2160.0006 | 5 | 1 | 3.493733 | -3.260022 | 2.965412 | 1.956018 | 12.58791 | 7.28914
2018-02-23 19:33 | 6231.621552 | 2280.0015 | 5 | 1 | 3.477595 | -3.26014 | 2.965412 | 2.06468 | 12.58791 | 7.667872
2018-02-23 19:35 | 6351.620852 | 2400.0008 | 5 | 1 | 3.462378 | -3.260144 | 2.965412 | 2.173344 | 12.58791 | 8.04493
2018-02-23 19:37 | 6471.620352 | 2520.0003 | 5 | 1 | 3.447148 | -3.260067 | 2.965412 | 2.281953 | 12.58791 | 8.420201
2018-02-23 19:39 | 6591.620752 | 2640.0007 | 5 | 1 | 3.425888 | -3.260087 | 2.965412 | 2.390686 | 12.58791 | 8.793943
2018-02-23 19:41 | 6711.620252 | 2760.0002 | 5 | 1 | 3.398489 | -3.26008 | 2.965412 | 2.499346 | 12.58791 | 9.164716
2018-02-23 19:43 | 6831.620952 | 2880.0009 | 5 | 1 | 3.365961 | -3.260138 | 2.965412 | 2.608015 | 12.58791 | 9.53236
2018-02-23 19:45 | 6951.620352 | 3000.0003 | 5 | 1 | 3.31825 | -3.260087 | 2.965412 | 2.716689 | 12.58791 | 9.895733
2018-02-23 19:47 | 7071.620352 | 3120.0003 | 5 | 1 | 3.227961 | -3.260072 | 2.965412 | 2.825334 | 12.58791 | 10.25192
2018-02-23 19:49 | 7191.620252 | 3240.0002 | 5 | 1 | 3.001285 | -3.260062 | 2.965412 | 2.934013 | 12.58791 | 10.59274
2018-02-23 19:49 | 7191.999252 | 3240.3792 | 5 | 1 | 2.999989 | -3.260078 | 2.965412 | 2.934357 | 12.58791 | 10.59377
2018-02-23 19:51 | 7312.043308 | 120.0007 | 6 | 1 | 3.477002 | 0 | 2.965412 | 2.934357 | 12.58791 | 10.59377
2018-02-23 19:53 | 7432.043008 | 240.0004 | 6 | 1 | 3.497836 | 0 | 2.965412 | 2.934357 | 12.58791 | 10.59377
2018-02-23 19:54 | 7492.045908 | 300.0033 | 6 | 1 | 3.502247 | 0 | 2.965412 | 2.934357 | 12.58791 | 10.59377
2018-02-23 19:54 | 7492.05448 | 0.0024 | 7 | 2 | 3.502255 | 0 | 0 | 0 | 0 | 0
2018-02-23 19:56 | 7612.134388 | 120.0008 | 2 | 2 | 4.060336 | 4.890131 | 0.1624354 | 0 | 0.6472562 | 0
2018-02-23 19:58 | 7732.134688 | 240.0011 | 2 | 2 | 4.103827 | 4.890108 | 0.3254779 | 0 | 1.312634 | 0
2018-02-23 20:00 | 7852.134588 | 360.001 | 2 | 2 | 4.139235 | 4.890083 | 0.4884594 | 0 | 1.984558 | 0
2018-02-23 20:02 | 7972.133888 | 480.0003 | 2 | 2 | 4.16442 | 4.890068 | 0.6513518 | 0 | 2.660939 | 0
2018-02-23 20:04 | 8092.134588 | 600.001 | 2 | 2 | 4.186893 | 4.890043 | 0.8144658 | 0 | 3.341986 | 0
2018-02-23 20:06 | 8212.133988 | 720.0004 | 2 | 2 | 4.200296 | 4.656008 | 0.97545 | 0 | 4.017613 | 0
2018-02-23 20:08 | 8332.133988 | 840.0004 | 2 | 2 | 4.200301 | 4.245787 | 1.123482 | 0 | 4.639391 | 0
2018-02-23 20:10 | 8452.134088 | 960.0005 | 2 | 2 | 4.200234 | 3.915424 | 1.259429 | 0 | 5.210408 | 0
2018-02-23 20:12 | 8572.133988 | 1080.0004 | 2 | 2 | 4.20022 | 3.633976 | 1.385075 | 0 | 5.738157 | 0
2018-02-23 20:14 | 8692.134788 | 1200.0012 | 2 | 2 | 4.20026 | 3.357733 | 1.501648 | 0 | 6.227793 | 0
2018-02-23 20:15 | 8732.083488 | 1239.9499 | 2 | 2 | 4.200231 | 3.259991 | 1.538365 | 0 | 6.382015 | 0
2018-02-23 20:17 | 8852.096312 | 120.0001 | 3 | 2 | 4.222791 | 3.259945 | 1.646646 | 0 | 6.83794 | 0
2018-02-23 20:19 | 8972.097912 | 240.0017 | 3 | 2 | 4.247409 | 3.259903 | 1.755259 | 0 | 7.297912 | 0
2018-02-23 20:21 | 9092.097212 | 360.001 | 3 | 2 | 4.273318 | 3.259974 | 1.863961 | 0 | 7.761018 | 0
2018-02-23 20:23 | 9212.097312 | 480.0011 | 3 | 2 | 4.301628 | 3.260002 | 1.972623 | 0 | 8.226854 | 0
2018-02-23 20:25 | 9332.096612 | 600.0004 | 3 | 2 | 4.3361 | 3.259993 | 2.081301 | 0 | 8.696151 | 0
2018-02-23 20:27 | 9452.097012 | 720.0008 | 3 | 2 | 4.372695 | 3.259964 | 2.189968 | 0 | 9.169333 | 0
2018-02-23 20:29 | 9572.097412 | 840.0012 | 3 | 2 | 4.40032 | 3.109745 | 2.297921 | 0 | 9.643246 | 0
2018-02-23 20:31 | 9692.097712 | 960.0015 | 3 | 2 | 4.400245 | 2.716732 | 2.394742 | 0 | 10.06929 | 0
2018-02-23 20:33 | 9812.097112 | 1080.0009 | 3 | 2 | 4.400241 | 2.365011 | 2.479404 | 0 | 10.44182 | 0
2018-02-23 20:35 | 9932.096312 | 1200.0001 | 3 | 2 | 4.400263 | 2.045126 | 2.552704 | 0 | 10.76436 | 0
2018-02-23 20:37 | 10052.1 | 1320.0017 | 3 | 2 | 4.400261 | 1.793494 | 2.61657 | 0 | 11.04539 | 0
2018-02-23 20:39 | 10172.1 | 1440.0004 | 3 | 2 | 4.400258 | 1.583953 | 2.67274 | 0 | 11.29255 | 0
2018-02-23 20:41 | 10292.1 | 1560.002 | 3 | 2 | 4.400247 | 1.401021 | 2.722457 | 0 | 11.51132 | 0
2018-02-23 20:43 | 10412.1 | 1680.0005 | 3 | 2 | 4.400301 | 1.228751 | 2.766277 | 0 | 11.70414 | 0
2018-02-23 20:45 | 10532.1 | 1800.0004 | 3 | 2 | 4.400208 | 1.082961 | 2.804682 | 0 | 11.87313 | 0
2018-02-23 20:47 | 10652.1 | 1920.0004 | 3 | 2 | 4.400224 | 0.9657602 | 2.838786 | 0 | 12.0232 | 0
2018-02-23 20:49 | 10772.1 | 2040.0005 | 3 | 2 | 4.400208 | 0.867363 | 2.869309 | 0 | 12.1575 | 0
2018-02-23 20:51 | 10892.1 | 2160.0028 | 3 | 2 | 4.40021 | 0.7763805 | 2.896703 | 0 | 12.27804 | 0
2018-02-23 20:53 | 11012.1 | 2280.0027 | 3 | 2 | 4.400208 | 0.6893301 | 2.92108 | 0 | 12.38531 | 0
2018-02-23 20:54 | 11074.54 | 2342.444 | 3 | 2 | 4.400161 | 0.651989 | 2.932716 | 0 | 12.43651 | 0
2018-02-23 20:56 | 11194.5862 | 120.0008 | 4 | 2 | 4.334449 | 0 | 2.932716 | 0 | 12.43651 | 0
2018-02-23 20:58 | 11314.587 | 240.0016 | 4 | 2 | 4.328492 | 0 | 2.932716 | 0 | 12.43651 | 0
2018-02-23 20:59 | 11374.5876 | 300.0022 | 4 | 2 | 4.326796 | 0 | 2.932716 | 0 | 12.43651 | 0
2018-02-23 21:01 | 11494.67 | 120.0002 | 5 | 2 | 4.003795 | -3.260134 | 2.932716 | 0.1086165 | 12.43651 | 0.4396041
2018-02-23 21:03 | 11614.67 | 240.0002 | 5 | 2 | 3.957158 | -3.260109 | 2.932716 | 0.2173286 | 12.43651 | 0.8722201
2018-02-23 21:05 | 11734.67 | 360.001 | 5 | 2 | 3.916305 | -3.25976 | 2.932716 | 0.3259333 | 12.43651 | 1.299751
2018-02-23 21:07 | 11854.67 | 480.0002 | 5 | 2 | 3.878263 | -3.260011 | 2.932716 | 0.4346582 | 12.43651 | 1.723461
2018-02-23 21:09 | 11974.67 | 600.0002 | 5 | 2 | 3.839456 | -3.2601 | 2.932716 | 0.5433151 | 12.43651 | 2.142765
2018-02-23 21:11 | 12094.67 | 720.001 | 5 | 2 | 3.799143 | -3.260124 | 2.932716 | 0.6519791 | 12.43651 | 2.557767
2018-02-23 21:13 | 12214.67 | 840.0002 | 5 | 2 | 3.762803 | -3.260118 | 2.932716 | 0.7606519 | 12.43651 | 2.968625
2018-02-23 21:15 | 12334.67 | 960.001 | 5 | 2 | 3.72997 | -3.260062 | 2.932716 | 0.8693166 | 12.43651 | 3.375679
2018-02-23 21:17 | 12454.67 | 1080.0002 | 5 | 2 | 3.700184 | -3.260005 | 2.932716 | 0.9779961 | 12.43651 | 3.77944
2018-02-23 21:19 | 12574.67 | 1200.001 | 5 | 2 | 3.669245 | -3.260011 | 2.932716 | 1.08667 | 12.43651 | 4.179892
2018-02-23 21:21 | 12694.67 | 1320.001 | 5 | 2 | 3.640471 | -3.260169 | 2.932716 | 1.195319 | 12.43651 | 4.576937
2018-02-23 21:23 | 12814.67 | 1440.0002 | 5 | 2 | 3.615517 | -3.260042 | 2.932716 | 1.303988 | 12.43651 | 4.971169
2018-02-23 21:25 | 12934.67 | 1560.0002 | 5 | 2 | 3.593233 | -3.260024 | 2.932716 | 1.412622 | 12.43651 | 5.3627
2018-02-23 21:27 | 13054.67 | 1680.0002 | 5 | 2 | 3.570591 | -3.260037 | 2.932716 | 1.521336 | 12.43651 | 5.75211
2018-02-23 21:29 | 13174.67 | 1800.0002 | 5 | 2 | 3.546768 | -3.260067 | 2.932716 | 1.62997 | 12.43651 | 6.13868
2018-02-23 21:31 | 13294.67 | 1920.001 | 5 | 2 | 3.527366 | -3.259827 | 2.932716 | 1.738664 | 12.43651 | 6.523105
2018-02-23 21:33 | 13414.67 | 2040.0002 | 5 | 2 | 3.510808 | -3.260022 | 2.932716 | 1.847302 | 12.43651 | 6.905387
2018-02-23 21:35 | 13534.67 | 2160.0002 | 5 | 2 | 3.495857 | -3.260009 | 2.932716 | 1.955959 | 12.43651 | 7.286079
2018-02-23 21:37 | 13654.67 | 2280.001 | 5 | 2 | 3.477734 | -3.260112 | 2.932716 | 2.064617 | 12.43651 | 7.664997
2018-02-23 21:39 | 13774.67 | 2400.0002 | 5 | 2 | 3.459478 | -3.260118 | 2.932716 | 2.17333 | 12.43651 | 8.042033
2018-02-23 21:41 | 13894.67 | 2520.0002 | 5 | 2 | 3.442809 | -3.259985 | 2.932716 | 2.281993 | 12.43651 | 8.417053
2018-02-23 21:43 | 14014.67 | 2640.0003 | 5 | 2 | 3.42601 | -3.260036 | 2.932716 | 2.390647 | 12.43651 | 8.790221
2018-02-23 21:45 | 14134.67 | 2760.0012 | 5 | 2 | 3.401634 | -3.260084 | 2.932716 | 2.499332 | 12.43651 | 9.161347
2018-02-23 21:47 | 14254.67 | 2880.0011 | 5 | 2 | 3.363267 | -3.260131 | 2.932716 | 2.607993 | 12.43651 | 9.529008
2018-02-23 21:49 | 14374.67 | 3000.0011 | 5 | 2 | 3.310476 | -3.26002 | 2.932716 | 2.716662 | 12.43651 | 9.89181
2018-02-23 21:51 | 14494.67 | 3120.0003 | 5 | 2 | 3.219935 | -3.260032 | 2.932716 | 2.825302 | 12.43651 | 10.24706
2018-02-23 21:53 | 14614.67 | 3240.0003 | 5 | 2 | 3.000011 | -3.260027 | 2.932716 | 2.93399 | 12.43651 | 10.58747
2018-02-23 21:53 | 14614.67 | 3240.0033 | 5 | 2 | 2.99999 | -3.260025 | 2.932716 | 2.93399 | 12.43651 | 10.58747
2018-02-23 21:55 | 14734.72 | 120.0009 | 6 | 2 | 3.469832 | 0 | 2.932716 | 2.93399 | 12.43651 | 10.58747
2018-02-23 21:57 | 14854.72 | 240.0002 | 6 | 2 | 3.489795 | 0 | 2.932716 | 2.93399 | 12.43651 | 10.58747
2018-02-23 21:58 | 14914.72 | 300.004 | 6 | 2 | 3.494017 | 0 | 2.932716 | 2.93399 | 12.43651 | 10.58747
2018-02-23 21:58 | 14914.73 | 0.0024 | 7 | 3 | 3.493849 | 0 | 0 | 0 | 0 | 0
2018-02-23 22:00 | 15034.81 | 120.0011 | 2 | 3 | 4.06187 | 4.890005 | 0.162401 | 6.27e-10 | 0.6469642 | 2.189e-09
2018-02-23 22:02 | 15154.81 | 240.0003 | 2 | 3 | 4.098904 | 4.890017 | 0.325413 | 6.27e-10 | 1.311913 | 2.189e-09
2018-02-23 22:04 | 15274.81 | 360.0002 | 2 | 3 | 4.136565 | 4.890026 | 0.4883097 | 6.27e-10 | 1.982734 | 2.189e-09
2018-02-23 22:06 | 15394.81 | 480.001 | 2 | 3 | 4.165243 | 4.89007 | 0.651275 | 6.27e-10 | 2.659357 | 2.189e-09
2018-02-23 22:08 | 15514.81 | 600.0007 | 2 | 3 | 4.188934 | 4.890043 | 0.8142792 | 6.27e-10 | 3.340219 | 2.189e-09
2018-02-23 22:10 | 15634.81 | 720.0009 | 2 | 3 | 4.200315 | 4.683952 | 0.9754575 | 6.27e-10 | 4.016793 | 2.189e-09
2018-02-23 22:12 | 15754.81 | 840.0003 | 2 | 3 | 4.200298 | 4.310169 | 1.125365 | 6.27e-10 | 4.646446 | 2.189e-09
2018-02-23 22:14 | 15874.81 | 960.0006 | 2 | 3 | 4.200311 | 3.922237 | 1.262381 | 6.27e-10 | 5.221953 | 2.189e-09
2018-02-23 22:16 | 15994.81 | 1080.0013 | 2 | 3 | 4.200285 | 3.615721 | 1.387894 | 6.27e-10 | 5.749146 | 2.189e-09
2018-02-23 22:18 | 16114.81 | 1200.0014 | 2 | 3 | 4.200284 | 3.348837 | 1.50381 | 6.27e-10 | 6.236021 | 2.189e-09
2018-02-23 22:19 | 16159.94 | 1245.1323 | 2 | 3 | 4.200287 | 3.259987 | 1.545265 | 6.27e-10 | 6.410144 | 2.189e-09
2018-02-23 22:21 | 16279.95 | 120.0015 | 3 | 3 | 4.219586 | 3.259899 | 1.653652 | 6.27e-10 | 6.866324 | 2.189e-09
2018-02-23 22:23 | 16399.95 | 240.0016 | 3 | 3 | 4.246231 | 3.259853 | 1.7623 | 6.27e-10 | 7.326177 | 2.189e-09
2018-02-23 22:25 | 16519.95 | 360.0015 | 3 | 3 | 4.274319 | 3.259914 | 1.870973 | 6.27e-10 | 7.789156 | 2.189e-09
2018-02-23 22:27 | 16639.95 | 480.0007 | 3 | 3 | 4.303541 | 3.259954 | 1.979643 | 6.27e-10 | 8.25521 | 2.189e-09
2018-02-23 22:29 | 16759.95 | 600.0007 | 3 | 3 | 4.333895 | 3.259914 | 2.088262 | 6.27e-10 | 8.724269 | 2.189e-09
2018-02-23 22:31 | 16879.95 | 720.0015 | 3 | 3 | 4.369692 | 3.259953 | 2.196971 | 6.27e-10 | 9.197289 | 2.189e-09
2018-02-23 22:33 | 16999.95 | 840.0017 | 3 | 3 | 4.400306 | 3.104656 | 2.304928 | 6.27e-10 | 9.671094 | 2.189e-09
2018-02-23 22:35 | 17119.95 | 960.0001 | 3 | 3 | 4.40029 | 2.69537 | 2.40126 | 6.27e-10 | 10.09498 | 2.189e-09
2018-02-23 22:37 | 17239.95 | 1080.0016 | 3 | 3 | 4.40027 | 2.364719 | 2.485358 | 6.27e-10 | 10.46504 | 2.189e-09
2018-02-23 22:39 | 17359.95 | 1200.0001 | 3 | 3 | 4.400279 | 2.070608 | 2.559272 | 6.27e-10 | 10.79028 | 2.189e-09
2018-02-23 22:41 | 17479.95 | 1320.0001 | 3 | 3 | 4.400233 | 1.791873 | 2.623562 | 6.27e-10 | 11.07317 | 2.189e-09
2018-02-23 22:43 | 17599.95 | 1440.0016 | 3 | 3 | 4.400247 | 1.569909 | 2.679475 | 6.27e-10 | 11.3192 | 2.189e-09
2018-02-23 22:45 | 17719.95 | 1560.0017 | 3 | 3 | 4.400236 | 1.385152 | 2.728639 | 6.27e-10 | 11.53554 | 2.189e-09
2018-02-23 22:47 | 17839.95 | 1680.0008 | 3 | 3 | 4.400233 | 1.231311 | 2.77221 | 6.27e-10 | 11.72726 | 2.189e-09
2018-02-23 22:49 | 17959.95 | 1800.0001 | 3 | 3 | 4.400261 | 1.087319 | 2.810808 | 6.27e-10 | 11.8971 | 2.189e-09
2018-02-23 22:51 | 18079.95 | 1920.0009 | 3 | 3 | 4.4002 | 0.9567032 | 2.844801 | 6.27e-10 | 12.04668 | 2.189e-09
2018-02-23 22:53 | 18199.95 | 2040.0001 | 3 | 3 | 4.400177 | 0.8541355 | 2.874947 | 6.27e-10 | 12.17933 | 2.189e-09
2018-02-23 22:55 | 18319.95 | 2160.0018 | 3 | 3 | 4.400203 | 0.7693396 | 2.901958 | 6.27e-10 | 12.29818 | 2.189e-09
2018-02-23 22:57 | 18439.95 | 2280.0001 | 3 | 3 | 4.400213 | 0.693203 | 2.926317 | 6.27e-10 | 12.40537 | 2.189e-09
2018-02-23 22:58 | 18505.12 | 2345.1726 | 3 | 3 | 4.40021 | 0.651989 | 2.938494 | 6.27e-10 | 12.45895 | 2.189e-09
2018-02-23 23:00 | 18625.17 | 120.0008 | 4 | 3 | 4.335616 | 0 | 2.938494 | 6.27e-10 | 12.45895 | 2.189e-09
2018-02-23 23:02 | 18745.17 | 240.0009 | 4 | 3 | 4.329854 | 0 | 2.938494 | 6.27e-10 | 12.45895 | 2.189e-09
2018-02-23 23:03 | 18805.17 | 300.0014 | 4 | 3 | 4.328181 | 0 | 2.938494 | 6.27e-10 | 12.45895 | 2.189e-09
2018-02-23 23:05 | 18925.25 | 120.0011 | 5 | 3 | 4.009938 | -3.260057 | 2.938494 | 0.1086386 | 12.45895 | 0.4400846
2018-02-23 23:07 | 19045.25 | 240.0003 | 5 | 3 | 3.96394 | -3.260051 | 2.938494 | 0.2172698 | 12.45895 | 0.8731693
2018-02-23 23:09 | 19165.25 | 360.0011 | 5 | 3 | 3.919334 | -3.260132 | 2.938494 | 0.325985 | 12.45895 | 1.301638
2018-02-23 23:11 | 19285.25 | 480.0012 | 5 | 3 | 3.879357 | -3.260116 | 2.938494 | 0.4346665 | 12.45895 | 1.725402
2018-02-23 23:13 | 19405.25 | 600.0011 | 5 | 3 | 3.842366 | -3.260074 | 2.938494 | 0.5432985 | 12.45895 | 2.144773
2018-02-23 23:15 | 19525.25 | 720.0004 | 5 | 3 | 3.805944 | -3.260112 | 2.938494 | 0.6519937 | 12.45895 | 2.560454
2018-02-23 23:17 | 19645.25 | 840.0003 | 5 | 3 | 3.766716 | -3.259949 | 2.938494 | 0.7606717 | 12.45895 | 2.971966
2018-02-23 23:19 | 19765.25 | 960.0004 | 5 | 3 | 3.731501 | -3.260102 | 2.938494 | 0.8693316 | 12.45895 | 3.379279
2018-02-23 23:21 | 19885.25 | 1080.0005 | 5 | 3 | 3.700763 | -3.26004 | 2.938494 | 0.977975 | 12.45895 | 3.782986
2018-02-23 23:23 | 20005.25 | 1200.0012 | 5 | 3 | 3.673471 | -3.260071 | 2.938494 | 1.086648 | 12.45895 | 4.183672
2018-02-23 23:25 | 20125.25 | 1320.0005 | 5 | 3 | 3.6453 | -3.260029 | 2.938494 | 1.1953 | 12.45895 | 4.581289
2018-02-23 23:27 | 20245.25 | 1440.0012 | 5 | 3 | 3.616654 | -3.260007 | 2.938494 | 1.303993 | 12.45895 | 4.975908
2018-02-23 23:29 | 20365.25 | 1560.0013 | 5 | 3 | 3.592392 | -3.260064 | 2.938494 | 1.412653 | 12.45895 | 5.367545
2018-02-23 23:31 | 20485.25 | 1680.0004 | 5 | 3 | 3.571146 | -3.260076 | 2.938494 | 1.521324 | 12.45895 | 5.756739
2018-02-23 23:33 | 20605.25 | 1800.0012 | 5 | 3 | 3.551255 | -3.260038 | 2.938494 | 1.629997 | 12.45895 | 6.143756
2018-02-23 23:35 | 20725.25 | 1920.0004 | 5 | 3 | 3.529362 | -3.260042 | 2.938494 | 1.738607 | 12.45895 | 6.528295
2018-02-23 23:37 | 20845.25 | 2040.0012 | 5 | 3 | 3.510624 | -3.260042 | 2.938494 | 1.847333 | 12.45895 | 6.910964
2018-02-23 23:39 | 20965.25 | 2160.0005 | 5 | 3 | 3.494546 | -3.260052 | 2.938494 | 1.956007 | 12.45895 | 7.29159
2018-02-23 23:41 | 21085.25 | 2280.0022 | 5 | 3 | 3.480677 | -3.259985 | 2.938494 | 2.064626 | 12.45895 | 7.670414
2018-02-23 23:43 | 21205.25 | 2400.0006 | 5 | 3 | 3.463388 | -3.259964 | 2.938494 | 2.173234 | 12.45895 | 8.047554
2018-02-23 23:45 | 21325.25 | 2520.0007 | 5 | 3 | 3.442521 | -3.260164 | 2.938494 | 2.281988 | 12.45895 | 8.42306
2018-02-23 23:47 | 21445.25 | 2640.0022 | 5 | 3 | 3.423222 | -3.260227 | 2.938494 | 2.390653 | 12.45895 | 8.796103
2018-02-23 23:49 | 21565.25 | 2760.0007 | 5 | 3 | 3.401361 | -3.260042 | 2.938494 | 2.499347 | 12.45895 | 9.167008
2018-02-23 23:51 | 21685.25 | 2880.0006 | 5 | 3 | 3.369465 | -3.260124 | 2.938494 | 2.608006 | 12.45895 | 9.535025
2018-02-23 23:53 | 21805.25 | 3000.0016 | 5 | 3 | 3.312496 | -3.260105 | 2.938494 | 2.716676 | 12.45895 | 9.898398
2018-02-23 23:55 | 21925.25 | 3120.0007 | 5 | 3 | 3.21948 | -3.260114 | 2.938494 | 2.825342 | 12.45895 | 10.25376
2018-02-23 23:57 | 22045.25 | 3240.0017 | 5 | 3 | 3.002147 | -3.259967 | 2.938494 | 2.934011 | 12.45895 | 10.59403
2018-02-23 23:57 | 22045.89 | 3240.6446 | 5 | 3 | 3 | -3.259931 | 2.938494 | 2.934528 | 12.45895 | 10.59558
2018-02-23 23:59 | 22165.94 | 119.9999 | 6 | 3 | 3.474141 | 0 | 2.938494 | 2.934528 | 12.45895 | 10.59558
2018-02-24 00:01 | 22285.94 | 240.001 | 6 | 3 | 3.494552 | 0 | 2.938494 | 2.934528 | 12.45895 | 10.59558
2018-02-24 00:02 | 22345.94 | 300.003 | 6 | 3 | 3.499109 | 0 | 2.938494 | 2.934528 | 12.45895 | 10.59558
2018-02-24 00:02 | 22345.95 | 0.0025 | 7 | 4 | 3.499098 | 0 | 0 | 0 | 0 | 0
2018-02-24 00:04 | 22466.03 | 120.0003 | 2 | 4 | 4.065047 | 4.890018 | 0.1623036 | 0 | 0.6472101 | 0
2018-02-24 00:06 | 22586.03 | 240.0011 | 2 | 4 | 4.103135 | 4.890036 | 0.3253132 | 0 | 1.312811 | 0
2018-02-24 00:08 | 22706.03 | 360.0019 | 2 | 4 | 4.135795 | 4.890034 | 0.4883761 | 0 | 1.984675 | 0
2018-02-24 00:10 | 22826.03 | 480.0003 | 2 | 4 | 4.16337 | 4.890041 | 0.6512724 | 0 | 2.66065 | 0
2018-02-24 00:12 | 22946.03 | 600.001 | 2 | 4 | 4.191303 | 4.89003 | 0.8144021 | 0 | 3.342129 | 0
2018-02-24 00:14 | 23066.03 | 720.0013 | 2 | 4 | 4.200271 | 4.623087 | 0.9743692 | 0 | 4.013784 | 0
2018-02-24 00:16 | 23186.03 | 840.0013 | 2 | 4 | 4.200267 | 4.273624 | 1.122465 | 0 | 4.635829 | 0
2018-02-24 00:18 | 23306.03 | 960.0013 | 2 | 4 | 4.20029 | 3.946173 | 1.259514 | 0 | 5.211473 | 0
2018-02-24 00:20 | 23426.03 | 1080.002 | 2 | 4 | 4.200277 | 3.605627 | 1.385471 | 0 | 5.740529 | 0
2018-02-24 00:22 | 23546.03 | 1200.0004 | 2 | 4 | 4.200261 | 3.31571 | 1.500596 | 0 | 6.224085 | 0
2018-02-24 00:22 | 23571.31 | 1225.2824 | 2 | 4 | 4.200273 | 3.259993 | 1.52364 | 0 | 6.320874 | 0
2018-02-24 00:24 | 23691.33 | 120.0011 | 3 | 4 | 4.219543 | 3.259914 | 1.631979 | 0 | 6.77687 | 0
2018-02-24 00:26 | 23811.33 | 240.0018 | 3 | 4 | 4.242002 | 3.259859 | 1.740634 | 0 | 7.236528 | 0
2018-02-24 00:28 | 23931.33 | 360.0007 | 3 | 4 | 4.269532 | 3.259886 | 1.84931 | 0 | 7.698963 | 0
2018-02-24 00:30 | 24051.33 | 480.001 | 3 | 4 | 4.30106 | 3.259914 | 1.957968 | 0 | 8.164605 | 0
2018-02-24 00:32 | 24171.33 | 600.0011 | 3 | 4 | 4.332693 | 3.259869 | 2.066628 | 0 | 8.633662 | 0
2018-02-24 00:34 | 24291.32 | 720.0003 | 3 | 4 | 4.365952 | 3.259972 | 2.175282 | 0 | 9.106231 | 0
2018-02-24 00:36 | 24411.33 | 840.0012 | 3 | 4 | 4.400346 | 3.213953 | 2.283896 | 0 | 9.582389 | 0
2018-02-24 00:38 | 24531.33 | 960.0017 | 3 | 4 | 4.400301 | 2.736118 | 2.382537 | 0 | 10.01644 | 0
2018-02-24 00:40 | 24651.33 | 1080.0011 | 3 | 4 | 4.40024 | 2.384048 | 2.467655 | 0 | 10.39098 | 0
2018-02-24 00:42 | 24771.33 | 1200.0019 | 3 | 4 | 4.400292 | 2.092043 | 2.542115 | 0 | 10.71862 | 0
2018-02-24 00:44 | 24891.33 | 1320.0011 | 3 | 4 | 4.400264 | 1.842745 | 2.607654 | 0 | 11.00701 | 0
2018-02-24 00:46 | 25011.33 | 1440.0019 | 3 | 4 | 4.400256 | 1.610889 | 2.665177 | 0 | 11.26013 | 0
2018-02-24 00:48 | 25131.33 | 1560.0014 | 3 | 4 | 4.400252 | 1.406709 | 2.715315 | 0 | 11.48075 | 0
2018-02-24 00:50 | 25251.33 | 1680.0019 | 3 | 4 | 4.40027 | 1.244871 | 2.759434 | 0 | 11.67488 | 0
2018-02-24 00:52 | 25371.33 | 1800.0011 | 3 | 4 | 4.400243 | 1.109447 | 2.798576 | 0 | 11.84712 | 0
2018-02-24 00:54 | 25491.33 | 1920.0018 | 3 | 4 | 4.40024 | 0.9888315 | 2.83351 | 0 | 12.00084 | 0
2018-02-24 00:56 | 25611.33 | 2040.002 | 3 | 4 | 4.400225 | 0.8722687 | 2.864502 | 0 | 12.13721 | 0
2018-02-24 00:58 | 25731.33 | 2160.0019 | 3 | 4 | 4.400216 | 0.7795877 | 2.891966 | 0 | 12.25806 | 0
2018-02-24 01:00 | 25851.33 | 2280.001 | 3 | 4 | 4.400193 | 0.7013245 | 2.916606 | 0 | 12.36648 | 0
2018-02-24 01:02 | 25940.3 | 2368.9711 | 3 | 4 | 4.400141 | 0.6519842 | 2.933339 | 0 | 12.4401 | 0
2018-02-24 01:04 | 26060.34 | 120.001 | 4 | 4 | 4.33521 | 0 | 2.933339 | 0 | 12.4401 | 0
2018-02-24 01:06 | 26180.34 | 240.0002 | 4 | 4 | 4.329403 | 0 | 2.933339 | 0 | 12.4401 | 0
2018-02-24 01:07 | 26240.34 | 300.0032 | 4 | 4 | 4.327742 | 0 | 2.933339 | 0 | 12.4401 | 0
2018-02-24 01:09 | 26360.42074 | 120.0011 | 5 | 4 | 4.006318 | -3.259942 | 2.933339 | 0.1086655 | 12.4401 | 0.4398853
2018-02-24 01:11 | 26480.41984 | 240.0002 | 5 | 4 | 3.963359 | -3.260069 | 2.933339 | 0.2172431 | 12.4401 | 0.8724673
2018-02-24 01:13 | 26600.42064 | 360.001 | 5 | 4 | 3.921823 | -3.26008 | 2.933339 | 0.3259813 | 12.4401 | 1.301185
2018-02-24 01:15 | 26720.41984 | 480.0002 | 5 | 4 | 3.878148 | -3.260038 | 2.933339 | 0.4346419 | 12.4401 | 1.724942
2018-02-24 01:17 | 26840.41984 | 600.0002 | 5 | 4 | 3.839218 | -3.26004 | 2.933339 | 0.5433115 | 12.4401 | 2.144228
2018-02-24 01:19 | 26960.42144 | 720.0018 | 5 | 4 | 3.803154 | -3.260018 | 2.933339 | 0.6519716 | 12.4401 | 2.559417
2018-02-24 01:21 | 27080.42064 | 840.001 | 5 | 4 | 3.768477 | -3.260031 | 2.933339 | 0.7606354 | 12.4401 | 2.970819
2018-02-24 01:23 | 27200.41984 | 960.0002 | 5 | 4 | 3.732613 | -3.260007 | 2.933339 | 0.8692878 | 12.4401 | 3.378343
2018-02-24 01:25 | 27320.41984 | 1080.0002 | 5 | 4 | 3.699402 | -3.260191 | 2.933339 | 0.9779935 | 12.4401 | 3.782231
2018-02-24 01:27 | 27440.41984 | 1200.0002 | 5 | 4 | 3.670553 | -3.260089 | 2.933339 | 1.086636 | 12.4401 | 4.182551
2018-02-24 01:29 | 27560.42064 | 1320.001 | 5 | 4 | 3.645048 | -3.260054 | 2.933339 | 1.195337 | 12.4401 | 4.58012
2018-02-24 01:31 | 27680.41984 | 1440.0002 | 5 | 4 | 3.619411 | -3.260038 | 2.933339 | 1.303999 | 12.4401 | 4.974814
2018-02-24 01:33 | 27800.42074 | 1560.0011 | 5 | 4 | 3.592029 | -3.260138 | 2.933339 | 1.412668 | 12.4401 | 5.366628
2018-02-24 01:35 | 27920.41984 | 1680.0002 | 5 | 4 | 3.569385 | -3.260132 | 2.933339 | 1.521307 | 12.4401 | 5.755599
2018-02-24 01:37 | 28040.42074 | 1800.0011 | 5 | 4 | 3.549424 | -3.260057 | 2.933339 | 1.629998 | 12.4401 | 6.142445
2018-02-24 01:39 | 28160.42064 | 1920.001 | 5 | 4 | 3.531899 | -3.260049 | 2.933339 | 1.738635 | 12.4401 | 6.527108
2018-02-24 01:41 | 28280.41984 | 2040.0002 | 5 | 4 | 3.512392 | -3.259971 | 2.933339 | 1.84733 | 12.4401 | 6.909976
2018-02-24 01:43 | 28400.42064 | 2160.001 | 5 | 4 | 3.493799 | -3.260018 | 2.933339 | 1.956006 | 12.4401 | 7.290625
2018-02-24 01:45 | 28520.41984 | 2280.0002 | 5 | 4 | 3.478613 | -3.260082 | 2.933339 | 2.064669 | 12.4401 | 7.669439
2018-02-24 01:47 | 28640.41984 | 2400.0002 | 5 | 4 | 3.464568 | -3.260124 | 2.933339 | 2.173323 | 12.4401 | 8.046622
2018-02-24 01:49 | 28760.42064 | 2520.001 | 5 | 4 | 3.4474 | -3.260057 | 2.933339 | 2.281989 | 12.4401 | 8.422217
2018-02-24 01:51 | 28880.42064 | 2640.001 | 5 | 4 | 3.423941 | -3.26008 | 2.933339 | 2.390636 | 12.4401 | 8.795527
2018-02-24 01:53 | 29000.42064 | 2760.001 | 5 | 4 | 3.399547 | -3.260174 | 2.933339 | 2.499328 | 12.4401 | 9.166389
2018-02-24 01:55 | 29120.41984 | 2880.0002 | 5 | 4 | 3.368036 | -3.259937 | 2.933339 | 2.60797 | 12.4401 | 9.534117
2018-02-24 01:57 | 29240.42064 | 3000.001 | 5 | 4 | 3.319227 | -3.260209 | 2.933339 | 2.716656 | 12.4401 | 9.897809
2018-02-24 01:59 | 29360.41984 | 3120.0002 | 5 | 4 | 3.224112 | -3.260216 | 2.933339 | 2.82534 | 12.4401 | 10.25403
2018-02-24 02:01 | 29478.70694 | 3238.2873 | 5 | 4 | 2.99999 | -3.25975 | 2.933339 | 2.932455 | 12.4401 | 10.58945
2018-02-24 02:03 | 29598.75 | 120.0001 | 6 | 4 | 3.472739 | 0 | 2.933339 | 2.932455 | 12.4401 | 10.58945
2018-02-24 02:05 | 29718.75 | 240.0004 | 6 | 4 | 3.492661 | 0 | 2.933339 | 2.932455 | 12.4401 | 10.58945
2018-02-24 02:06 | 29778.75 | 300.0026 | 6 | 4 | 3.496939 | 0 | 2.933339 | 2.932455 | 12.4401 | 10.58945
2018-02-24 02:06 | 29778.76188 | 0.0025 | 7 | 5 | 3.496901 | 0 | 0 | 0 | 0 | 0
2018-02-24 02:08 | 29898.84 | 120.0009 | 2 | 5 | 4.060785 | 4.890009 | 0.1623287 | 0 | 0.6463234 | 0
2018-02-24 02:10 | 30018.84 | 240.0001 | 2 | 5 | 4.102045 | 4.890127 | 0.3253933 | 0 | 1.311799 | 0
2018-02-24 02:12 | 30138.84 | 360.001 | 2 | 5 | 4.136209 | 4.889942 | 0.4884202 | 0 | 1.983493 | 0
2018-02-24 02:14 | 30258.84 | 480.0001 | 2 | 5 | 4.160471 | 4.890074 | 0.6514413 | 0 | 2.659888 | 0
2018-02-24 02:16 | 30378.84 | 600.001 | 2 | 5 | 4.184806 | 4.890039 | 0.814428 | 0 | 3.339904 | 0
2018-02-24 02:18 | 30498.84 | 720.0002 | 2 | 5 | 4.200315 | 4.65439 | 0.975341 | 0 | 4.015114 | 0
2018-02-24 02:20 | 30618.84 | 840.0002 | 2 | 5 | 4.200301 | 4.278475 | 1.124129 | 0 | 4.640067 | 0
2018-02-24 02:22 | 30738.84 | 960.001 | 2 | 5 | 4.200279 | 3.94791 | 1.261082 | 0 | 5.215311 | 0
2018-02-24 02:24 | 30858.84 | 1080.0002 | 2 | 5 | 4.200287 | 3.661263 | 1.387946 | 0 | 5.748174 | 0
2018-02-24 02:26 | 30978.84 | 1200.001 | 2 | 5 | 4.200282 | 3.35697 | 1.505001 | 0 | 6.239836 | 0
2018-02-24 02:26 | 31015.47 | 1236.6343 | 2 | 5 | 4.200277 | 3.259985 | 1.538682 | 0 | 6.381305 | 0
2018-02-24 02:28 | 31135.48534 | 120.0001 | 3 | 5 | 4.221265 | 3.259872 | 1.646999 | 0 | 6.837314 | 0
2018-02-24 02:30 | 31255.48544 | 240.0002 | 3 | 5 | 4.245327 | 3.259945 | 1.755647 | 0 | 7.297236 | 0
2018-02-24 02:32 | 31375.48624 | 360.001 | 3 | 5 | 4.270518 | 3.259905 | 1.864325 | 0 | 7.759959 | 0
2018-02-24 02:34 | 31495.48534 | 480.0001 | 3 | 5 | 4.300619 | 3.259907 | 1.972989 | 0 | 8.225595 | 0
2018-02-24 02:36 | 31615.48614 | 600.0009 | 3 | 5 | 4.335343 | 3.259897 | 2.081643 | 0 | 8.694757 | 0
2018-02-24 02:38 | 31735.48624 | 720.001 | 3 | 5 | 4.370767 | 3.259886 | 2.190255 | 0 | 9.167531 | 0
2018-02-24 02:40 | 31855.48884 | 840.0036 | 3 | 5 | 4.400313 | 3.143318 | 2.298104 | 0 | 9.640813 | 0
2018-02-24 02:42 | 31975.48624 | 960.001 | 3 | 5 | 4.400241 | 2.730587 | 2.396175 | 0 | 10.07235 | 0
2018-02-24 02:44 | 32095.48794 | 1080.0027 | 3 | 5 | 4.400279 | 2.357338 | 2.48096 | 0 | 10.44543 | 0
2018-02-24 02:46 | 32215.48664 | 1200.0014 | 3 | 5 | 4.400291 | 2.052744 | 2.554244 | 0 | 10.7679 | 0
2018-02-24 02:48 | 32335.48534 | 1320.0001 | 3 | 5 | 4.400285 | 1.801382 | 2.618333 | 0 | 11.04991 | 0
2018-02-24 02:50 | 32455.48634 | 1440.0011 | 3 | 5 | 4.400275 | 1.59152 | 2.674755 | 0 | 11.29818 | 0
2018-02-24 02:52 | 32575.48764 | 1560.0024 | 3 | 5 | 4.40027 | 1.397748 | 2.724475 | 0 | 11.51696 | 0
2018-02-24 02:54 | 32695.48634 | 1680.0011 | 3 | 5 | 4.400283 | 1.22237 | 2.768089 | 0 | 11.70887 | 0
2018-02-24 02:56 | 32815.48684 | 1800.0016 | 3 | 5 | 4.400214 | 1.082657 | 2.806427 | 0 | 11.87757 | 0
2018-02-24 02:58 | 32935.48534 | 1920.0001 | 3 | 5 | 4.40022 | 0.966567 | 2.840522 | 0 | 12.0276 | 0
2018-02-24 03:00 | 33055.48724 | 2040.002 | 3 | 5 | 4.400217 | 0.8653173 | 2.871046 | 0 | 12.16191 | 0
2018-02-24 03:02 | 33175.48624 | 2160.001 | 3 | 5 | 4.400229 | 0.7675085 | 2.898248 | 0 | 12.2816 | 0
2018-02-24 03:04 | 33295.48554 | 2280.0003 | 3 | 5 | 4.400186 | 0.68501 | 2.922415 | 0 | 12.38795 | 0
2018-02-24 03:05 | 33352.00284 | 2336.5176 | 3 | 5 | 4.400194 | 0.6519957 | 2.932912 | 0 | 12.43413 | 0
2018-02-24 03:07 | 33472.05 | 120 | 4 | 5 | 4.33531 | 0 | 2.932912 | 0 | 12.43413 | 0
2018-02-24 03:09 | 33592.05 | 240.0008 | 4 | 5 | 4.329451 | 0 | 2.932912 | 0 | 12.43413 | 0
2018-02-24 03:10 | 33652.05 | 300.0014 | 4 | 5 | 4.327773 | 0 | 2.932912 | 0 | 12.43413 | 0
2018-02-24 03:12 | 33772.13 | 120.0003 | 5 | 5 | 4.00708 | -3.260031 | 2.932912 | 0.1085332 | 12.43413 | 0.4395763
2018-02-24 03:14 | 33892.13 | 240.0002 | 5 | 5 | 3.961792 | -3.260112 | 2.932912 | 0.2172644 | 12.43413 | 0.8727314
2018-02-24 03:16 | 34012.13 | 360.0002 | 5 | 5 | 3.920999 | -3.260178 | 2.932912 | 0.3259681 | 12.43413 | 1.301143
2018-02-24 03:18 | 34132.13 | 480.0011 | 5 | 5 | 3.882168 | -3.260127 | 2.932912 | 0.4346081 | 12.43413 | 1.725032
2018-02-24 03:20 | 34252.13 | 600.0002 | 5 | 5 | 3.841115 | -3.260062 | 2.932912 | 0.5433182 | 12.43413 | 2.144865
2018-02-24 03:22 | 34372.13 | 720.0003 | 5 | 5 | 3.802026 | -3.26008 | 2.932912 | 0.6519763 | 12.43413 | 2.560061
2018-02-24 03:24 | 34492.13 | 840.0002 | 5 | 5 | 3.765952 | -3.260036 | 2.932912 | 0.7606487 | 12.43413 | 2.971258
2018-02-24 03:26 | 34612.13 | 960.0018 | 5 | 5 | 3.733604 | -3.260091 | 2.932912 | 0.8693243 | 12.43413 | 3.378722
2018-02-24 03:28 | 34732.13 | 1080.0002 | 5 | 5 | 3.70222 | -3.260118 | 2.932912 | 0.9779912 | 12.43413 | 3.78274
2018-02-24 03:30 | 34852.13 | 1200.001 | 5 | 5 | 3.669781 | -3.260087 | 2.932912 | 1.086629 | 12.43413 | 4.183151
2018-02-24 03:32 | 34972.13 | 1320.0003 | 5 | 5 | 3.641999 | -3.260091 | 2.932912 | 1.195331 | 12.43413 | 4.580519
2018-02-24 03:34 | 35092.13 | 1440.0002 | 5 | 5 | 3.616912 | -3.260109 | 2.932912 | 1.304 | 12.43413 | 4.974898
2018-02-24 03:36 | 35212.13 | 1560.0003 | 5 | 5 | 3.594056 | -3.260071 | 2.932912 | 1.412678 | 12.43413 | 5.366754
2018-02-24 03:38 | 35332.13 | 1680.0011 | 5 | 5 | 3.56942 | -3.260156 | 2.932912 | 1.521322 | 12.43413 | 5.755915
2018-02-24 03:40 | 35452.13 | 1800.001 | 5 | 5 | 3.54673 | -3.26004 | 2.932912 | 1.629986 | 12.43413 | 6.142498
2018-02-24 03:42 | 35572.13 | 1920.0011 | 5 | 5 | 3.527767 | -3.260018 | 2.932912 | 1.738677 | 12.43413 | 6.52694
2018-02-24 03:44 | 35692.13 | 2040.0002 | 5 | 5 | 3.51197 | -3.259998 | 2.932912 | 1.84732 | 12.43413 | 6.909317
2018-02-24 03:46 | 35812.13 | 2160.0003 | 5 | 5 | 3.49532 | -3.26008 | 2.932912 | 1.956014 | 12.43413 | 7.290163
2018-02-24 03:48 | 35932.13 | 2280.0002 | 5 | 5 | 3.475792 | -3.260038 | 2.932912 | 2.064667 | 12.43413 | 7.668872
2018-02-24 03:50 | 36052.13 | 2400.0003 | 5 | 5 | 3.459467 | -3.260102 | 2.932912 | 2.173328 | 12.43413 | 8.045658
2018-02-24 03:52 | 36172.13 | 2520.0002 | 5 | 5 | 3.443144 | -3.259978 | 2.932912 | 2.281971 | 12.43413 | 8.420622
2018-02-24 03:54 | 36292.13 | 2640.001 | 5 | 5 | 3.425638 | -3.259953 | 2.932912 | 2.390659 | 12.43413 | 8.793965
2018-02-24 03:56 | 36412.13 | 2760.0002 | 5 | 5 | 3.398328 | -3.26006 | 2.932912 | 2.499321 | 12.43413 | 9.164844
2018-02-24 03:58 | 36532.13 | 2880.0002 | 5 | 5 | 3.361654 | -3.260102 | 2.932912 | 2.60799 | 12.43413 | 9.532208
2018-02-24 04:00 | 36652.13 | 3000.0011 | 5 | 5 | 3.309811 | -3.259984 | 2.932912 | 2.716673 | 12.43413 | 9.894965
2018-02-24 04:02 | 36772.13 | 3120.001 | 5 | 5 | 3.221518 | -3.260176 | 2.932912 | 2.825343 | 12.43413 | 10.25033
2018-02-24 04:04 | 36891.36 | 3239.2376 | 5 | 5 | 2.999981 | -3.260011 | 2.932912 | 2.933292 | 12.43413 | 10.58846
2018-02-24 04:06 | 37011.41 | 120.0001 | 6 | 5 | 3.468773 | 0 | 2.932912 | 2.933292 | 12.43413 | 10.58846
2018-02-24 04:08 | 37131.41 | 240.0017 | 6 | 5 | 3.488611 | 0 | 2.932912 | 2.933292 | 12.43413 | 10.58846
2018-02-24 04:09 | 37191.41 | 300.0031 | 6 | 5 | 3.492836 | 0 | 2.932912 | 2.933292 | 12.43413 | 10.58846
2018-02-24 04:09 | 37191.42 | 0.0024 | 7 | 6 | 3.492803 | 0 | 0 | 0 | 0 | 0
2018-02-24 04:11 | 37311.5 | 120.0011 | 2 | 6 | 4.061912 | 4.890091 | 0.1623803 | 0 | 0.646888 | 0
2018-02-24 04:13 | 37431.5 | 240.0011 | 2 | 6 | 4.100782 | 4.890106 | 0.3253757 | 0 | 1.31194 | 0
2018-02-24 04:15 | 37551.5 | 360.001 | 2 | 6 | 4.139785 | 4.889997 | 0.488384 | 0 | 1.983738 | 0
2018-02-24 04:17 | 37671.51 | 480.0019 | 2 | 6 | 4.166267 | 4.890022 | 0.651343 | 0 | 2.660635 | 0
2018-02-24 04:19 | 37791.5 | 600.0011 | 2 | 6 | 4.189665 | 4.890001 | 0.8143926 | 0 | 3.341844 | 0
2018-02-24 04:21 | 37911.51 | 720.002 | 2 | 6 | 4.200302 | 4.665718 | 0.9753334 | 0 | 4.017439 | 0
2018-02-24 04:23 | 38031.5 | 840.0012 | 2 | 6 | 4.200268 | 4.262409 | 1.124228 | 0 | 4.64284 | 0
2018-02-24 04:25 | 38151.51 | 960.002 | 2 | 6 | 4.200251 | 3.899406 | 1.259906 | 0 | 5.212728 | 0
2018-02-24 04:27 | 38271.51 | 1080.002 | 2 | 6 | 4.200293 | 3.603515625 | 1.384898 | 0 | 5.737727 | 0
2018-02-24 04:29 | 38391.51 | 1200.0015 | 2 | 6 | 4.20031 | 3.347406 | 1.500581 | 0 | 6.223625 | 0
2018-02-24 04:30 | 38432.24 | 1240.7397 | 2 | 6 | 4.200261 | 3.259996 | 1.537983 | 0 | 6.380725 | 0
2018-02-24 04:32 | 38552.2558 | 120.0001 | 3 | 6 | 4.221114 | 3.25993 | 1.646254 | 0 | 6.836479 | 0
2018-02-24 04:34 | 38672.2562 | 240.0005 | 3 | 6 | 4.248075 | 3.259874 | 1.754925 | 0 | 7.296658 | 0
2018-02-24 04:36 | 38792.2576 | 360.0019 | 3 | 6 | 4.275025 | 3.259933 | 1.863582 | 0 | 7.759693 | 0
2018-02-24 04:38 | 38912.2566 | 480.0009 | 3 | 6 | 4.30316 | 3.259932 | 1.972175 | 0 | 8.225463 | 0
2018-02-24 04:40 | 39032.2577 | 600.002 | 3 | 6 | 4.334253 | 3.25992 | 2.080904 | 0 | 8.694977 | 0
2018-02-24 04:42 | 39152.2573 | 720.0016 | 3 | 6 | 4.371869 | 3.259876 | 2.189568 | 0 | 9.167938 | 0
2018-02-24 04:44 | 39272.2565 | 840.0008 | 3 | 6 | 4.400316 | 3.101307 | 2.297465 | 0 | 9.641601 | 0
2018-02-24 04:46 | 39392.2573 | 960.0016 | 3 | 6 | 4.400252 | 2.699785 | 2.39386 | 0 | 10.06577 | 0
2018-02-24 04:48 | 39512.2569 | 1080.0012 | 3 | 6 | 4.400267 | 2.372271 | 2.478307 | 0 | 10.43736 | 0
2018-02-24 04:50 | 39632.2562 | 1200.0005 | 3 | 6 | 4.400258 | 2.06706 | 2.552242 | 0 | 10.76269 | 0
2018-02-24 04:52 | 39752.2573 | 1320.0016 | 3 | 6 | 4.400241 | 1.794533 | 2.616445 | 0 | 11.0452 | 0
2018-02-24 04:54 | 39872.2567 | 1440.001 | 3 | 6 | 4.400261 | 1.578511 | 2.672561 | 0 | 11.29213 | 0
2018-02-24 04:56 | 39992.2576 | 1560.0019 | 3 | 6 | 4.40026 | 1.397788 | 2.722029 | 0 | 11.5098 | 0
2018-02-24 04:58 | 40112.2558 | 1680.0001 | 3 | 6 | 4.400257 | 1.239109 | 2.76595 | 0 | 11.70306 | 0
2018-02-24 05:00 | 40232.2566 | 1800.0009 | 3 | 6 | 4.400228 | 1.086788 | 2.804694 | 0 | 11.87354 | 0
2018-02-24 05:02 | 40352.2574 | 1920.0017 | 3 | 6 | 4.400228 | 0.9642935 | 2.838794 | 0 | 12.02359 | 0
2018-02-24 05:04 | 40472.2558 | 2040.0001 | 3 | 6 | 4.400235 | 0.8617334 | 2.86917 | 0 | 12.15725 | 0
2018-02-24 05:06 | 40592.2565 | 2160.0008 | 3 | 6 | 4.400229 | 0.7766266 | 2.896434 | 0 | 12.27722 | 0
2018-02-24 05:08 | 40712.2557 | 2280 | 3 | 6 | 4.400217 | 0.6957598 | 2.920969 | 0 | 12.38518 | 0
2018-02-24 05:09 | 40777.6562 | 2345.4005 | 3 | 6 | 4.400243 | 0.6519976 | 2.933197 | 0 | 12.43899 | 0
2018-02-24 05:11 | 40897.7 | 120.0003 | 4 | 6 | 4.335369 | 0 | 2.933197 | 0 | 12.43899 | 0
2018-02-24 05:13 | 41017.7 | 240.001 | 4 | 6 | 4.329589 | 0 | 2.933197 | 0 | 12.43899 | 0
2018-02-24 05:14 | 41077.7 | 300.0024 | 4 | 6 | 4.327889 | 0 | 2.933197 | 0 | 12.43899 | 0
2018-02-24 05:16 | 41197.78038 | 120.0002 | 5 | 6 | 4.010307 | -3.260051 | 2.933197 | 0.1086561 | 12.43899 | 0.4402358
2018-02-24 05:18 | 41317.78278 | 240.0026 | 5 | 6 | 3.962132 | -3.260111 | 2.933197 | 0.2172868 | 12.43899 | 0.8732365
2018-02-24 05:20 | 41437.78038 | 360.0002 | 5 | 6 | 3.919449 | -3.260122 | 2.933197 | 0.3259417 | 12.43899 | 1.301376
2018-02-24 05:22 | 41557.78038 | 480.0002 | 5 | 6 | 3.879922 | -3.2601 | 2.933197 | 0.4346511 | 12.43899 | 1.725291
2018-02-24 05:24 | 41677.78038 | 600.0002 | 5 | 6 | 3.84325 | -3.260011 | 2.933197 | 0.5432929 | 12.43899 | 2.144816
2018-02-24 05:26 | 41797.78038 | 720.0002 | 5 | 6 | 3.805324 | -3.259895 | 2.933197 | 0.6519621 | 12.43899 | 2.560424
2018-02-24 05:28 | 41917.78118 | 840.001 | 5 | 6 | 3.76636 | -3.260051 | 2.933197 | 0.7606519 | 12.43899 | 2.971874
2018-02-24 05:30 | 42037.78038 | 960.0002 | 5 | 6 | 3.732123 | -3.259967 | 2.933197 | 0.8692903 | 12.43899 | 3.379144
2018-02-24 05:32 | 42157.78208 | 1080.0019 | 5 | 6 | 3.702143 | -3.260096 | 2.933197 | 0.9779908 | 12.43899 | 3.783152
2018-02-24 05:34 | 42277.78038 | 1200.0002 | 5 | 6 | 3.673887 | -3.260118 | 2.933197 | 1.086658 | 12.43899 | 4.18393
2018-02-24 05:36 | 42397.78038 | 1320.0002 | 5 | 6 | 3.644112 | -3.26006 | 2.933197 | 1.195308 | 12.43899 | 4.581501
2018-02-24 05:38 | 42517.78038 | 1440.0002 | 5 | 6 | 3.617233 | -3.260156 | 2.933197 | 1.303993 | 12.43899 | 4.976057
2018-02-24 05:40 | 42637.78038 | 1560.0002 | 5 | 6 | 3.59334 | -3.26002 | 2.933197 | 1.412646 | 12.43899 | 5.367765
2018-02-24 05:42 | 42757.78118 | 1680.001 | 5 | 6 | 3.572619 | -3.260052 | 2.933197 | 1.521334 | 12.43899 | 5.757177
2018-02-24 05:44 | 42877.78038 | 1800.0002 | 5 | 6 | 3.551147 | -3.260142 | 2.933197 | 1.630008 | 12.43899 | 6.14428
2018-02-24 05:46 | 42997.78038 | 1920.0002 | 5 | 6 | 3.529284 | -3.260007 | 2.933197 | 1.73866 | 12.43899 | 6.528884
2018-02-24 05:48 | 43117.78128 | 2040.0011 | 5 | 6 | 3.511695 | -3.260011 | 2.933197 | 1.847332 | 12.43899 | 6.911445
2018-02-24 05:50 | 43237.78288 | 2160.0027 | 5 | 6 | 3.496319 | -3.260114 | 2.933197 | 1.955982 | 12.43899 | 7.292118
2018-02-24 05:52 | 43357.78038 | 2280.0002 | 5 | 6 | 3.481553 | -3.260096 | 2.933197 | 2.064675 | 12.43899 | 7.671374
2018-02-24 05:54 | 43477.78038 | 2400.0002 | 5 | 6 | 3.462804 | -3.2598 | 2.933197 | 2.17334 | 12.43899 | 8.048722
2018-02-24 05:56 | 43597.78038 | 2520.0002 | 5 | 6 | 3.444038 | -3.26012 | 2.933197 | 2.281999 | 12.43899 | 8.423941
2018-02-24 05:58 | 43717.78038 | 2640.0002 | 5 | 6 | 3.425097 | -3.259994 | 2.933197 | 2.390655 | 12.43899 | 8.797143
2018-02-24 06:00 | 43837.78118 | 2760.001 | 5 | 6 | 3.403983 | -3.26002 | 2.933197 | 2.499327 | 12.43899 | 9.168265
2018-02-24 06:02 | 43957.78038 | 2880.0002 | 5 | 6 | 3.369051 | -3.260199 | 2.933197 | 2.608008 | 12.43899 | 9.536482
2018-02-24 06:04 | 44077.78118 | 3000.001 | 5 | 6 | 3.311272 | -3.259789 | 2.933197 | 2.716675 | 12.43899 | 9.899649
2018-02-24 06:06 | 44197.78208 | 3120.0019 | 5 | 6 | 3.218225 | -3.260178 | 2.933197 | 2.825335 | 12.43899 | 10.25492
2018-02-24 06:08 | 44316.21378 | 3238.4336 | 5 | 6 | 2.999985 | -3.260118 | 2.933197 | 2.932576 | 12.43899 | 10.59054
2018-02-24 06:10 | 44436.26 | 120.001 | 6 | 6 | 3.467815 | 0 | 2.933197 | 2.932597 | 12.43899 | 10.59061
2018-02-24 06:12 | 44556.26 | 240.001 | 6 | 6 | 3.487706 | 0 | 2.933197 | 2.932597 | 12.43899 | 10.59061
2018-02-24 06:13 | 44616.26 | 300.0016 | 6 | 6 | 3.49195 | 0 | 2.933197 | 2.932597 | 12.43899 | 10.59061
2018-02-24 06:13 | 44616.27 | 0.0026 | 7 | 7 | 3.492109 | 0 | 0 | 0 | 0 | 0
2018-02-24 06:15 | 44736.35 | 120.0003 | 2 | 7 | 4.062623 | 4.890039 | 0.1621033 | 0 | 0.6456578 | 0
2018-02-24 06:17 | 44856.35 | 240.001 | 2 | 7 | 4.099787 | 4.890106 | 0.3253728 | 0 | 1.311876 | 0
2018-02-24 06:19 | 44976.35 | 360.0002 | 2 | 7 | 4.133221 | 4.890005 | 0.4884149 | 0 | 1.983119 | 0
2018-02-24 06:21 | 45096.35 | 480.001 | 2 | 7 | 4.162909 | 4.890097 | 0.6514097 | 0 | 2.659255 | 0
2018-02-24 06:23 | 45216.35 | 600.0011 | 2 | 7 | 4.18895 | 4.890051 | 0.8143499 | 0 | 3.339727 | 0
2018-02-24 06:25 | 45336.35 | 720.0011 | 2 | 7 | 4.200302 | 4.662859 | 0.9750981 | 0 | 4.014503 | 0
2018-02-24 06:27 | 45456.35 | 840.0004 | 2 | 7 | 4.200283 | 4.316904 | 1.124725 | 0 | 4.642977 | 0
2018-02-24 06:29 | 45576.35 | 960.0011 | 2 | 7 | 4.200294 | 3.968784 | 1.262786 | 0 | 5.222875 | 0
2018-02-24 06:31 | 45696.35 | 1080.0014 | 2 | 7 | 4.200267 | 3.618393 | 1.389133 | 0 | 5.753568 | 0
2018-02-24 06:33 | 45816.35 | 1200.002 | 2 | 7 | 4.200289 | 3.338812 | 1.50496 | 0 | 6.240074 | 0
2018-02-24 06:33 | 45851.7 | 1235.3488 | 2 | 7 | 4.200285 | 3.259981 | 1.53733 | 0 | 6.376035 | 0
2018-02-24 06:35 | 45971.71 | 120.001 | 3 | 7 | 4.218858 | 3.25985 | 1.645626 | 0 | 6.83182 | 0
2018-02-24 06:37 | 46091.71 | 240.0017 | 3 | 7 | 4.242731 | 3.259884 | 1.754273 | 0 | 7.291439 | 0
2018-02-24 06:39 | 46211.71 | 360.0001 | 3 | 7 | 4.272424 | 3.259888 | 1.862961 | 0 | 7.754136 | 0
2018-02-24 06:41 | 46331.71 | 480.0009 | 3 | 7 | 4.302863 | 3.259926 | 1.97158 | 0 | 8.219855 | 0
2018-02-24 06:43 | 46451.71 | 600.0009 | 3 | 7 | 4.334591 | 3.259886 | 2.080265 | 0 | 8.689223 | 0
2018-02-24 06:45 | 46571.71 | 720.0007 | 3 | 7 | 4.368037 | 3.25984 | 2.188942 | 0 | 9.162069 | 0
2018-02-24 06:47 | 46691.71 | 840.0017 | 3 | 7 | 4.400303 | 3.149462 | 2.297138 | 0 | 9.636662 | 0
2018-02-24 06:49 | 46811.71 | 960.0004 | 3 | 7 | 4.400273 | 2.701021 | 2.394218 | 0 | 10.06384 | 0
2018-02-24 06:51 | 46931.71 | 1080.0007 | 3 | 7 | 4.400279 | 2.358282 | 2.478404 | 0 | 10.43429 | 0
2018-02-24 06:53 | 47051.71 | 1200.0009 | 3 | 7 | 4.40026 | 2.071899 | 2.552067 | 0 | 10.75842 | 0
2018-02-24 06:55 | 47171.72 | 1320.0019 | 3 | 7 | 4.400275 | 1.816463 | 2.616802 | 0 | 11.04327 | 0
2018-02-24 06:57 | 47291.71 | 1440.0006 | 3 | 7 | 4.400246 | 1.576506 | 2.673269 | 0 | 11.29174 | 0
2018-02-24 06:59 | 47411.71 | 1560.0007 | 3 | 7 | 4.400206 | 1.385746 | 2.72254 | 0 | 11.50855 | 0
2018-02-24 07:01 | 47531.71 | 1680.0015 | 3 | 7 | 4.400229 | 1.226687 | 2.766018 | 0 | 11.69986 | 0
2018-02-24 07:03 | 47651.72 | 1800.0018 | 3 | 7 | 4.400151 | 1.092984 | 2.804674 | 0 | 11.86996 | 0
2018-02-24 07:05 | 47771.71 | 1920.0005 | 3 | 7 | 4.400249 | 0.9684734 | 2.839043 | 0 | 12.02119 | 0
2018-02-24 07:07 | 47891.71 | 2040.001 | 3 | 7 | 4.400194 | 0.8552999 | 2.869352 | 0 | 12.15455 | 0
2018-02-24 07:09 | 48011.71 | 2160.0008 | 3 | 7 | 4.400186 | 0.7663593 | 2.896366 | 0 | 12.27342 | 0
2018-02-24 07:11 | 48131.71 | 2280.0001 | 3 | 7 | 4.400219 | 0.6919165 | 2.920629 | 0 | 12.38019 | 0
2018-02-24 07:13 | 48201.94 | 2350.2311 | 3 | 7 | 4.400199 | 0.651989 | 2.933734 | 0 | 12.43785 | 0
2018-02-24 07:15 | 48321.99 | 120.0003 | 4 | 7 | 4.335592 | 0 | 2.933734 | 0 | 12.43785 | 0
2018-02-24 07:17 | 48441.99 | 240.0005 | 4 | 7 | 4.329902 | 0 | 2.933734 | 0 | 12.43785 | 0
2018-02-24 07:18 | 48501.99 | 300.0035 | 4 | 7 | 4.328254 | 0 | 2.933734 | 0 | 12.43785 | 0
2018-02-24 07:20 | 48622.07 | 120.0001 | 5 | 7 | 4.007482 | -3.25994 | 2.933734 | 0.1085449 | 12.43785 | 0.4395165
2018-02-24 07:22 | 48742.07 | 240.0002 | 5 | 7 | 3.964239 | -3.25996 | 2.933734 | 0.21729 | 12.43785 | 0.872918
2018-02-24 07:24 | 48862.07 | 360.0002 | 5 | 7 | 3.920927 | -3.260098 | 2.933734 | 0.3259884 | 12.43785 | 1.301506
2018-02-24 07:26 | 48982.07 | 480.0002 | 5 | 7 | 3.877874 | -3.260065 | 2.933734 | 0.4346192 | 12.43785 | 1.725038
2018-02-24 07:28 | 49102.07 | 600.0002 | 5 | 7 | 3.839371 | -3.260092 | 2.933734 | 0.5432662 | 12.43785 | 2.144245
2018-02-24 07:30 | 49222.07 | 720.0001 | 5 | 7 | 3.803682 | -3.259935 | 2.933734 | 0.6519445 | 12.43785 | 2.559523
2018-02-24 07:32 | 49342.07 | 840.0002 | 5 | 7 | 3.768007 | -3.260002 | 2.933734 | 0.7606411 | 12.43785 | 2.97105
2018-02-24 07:34 | 49462.07 | 960.0002 | 5 | 7 | 3.73058 | -3.260062 | 2.933734 | 0.8692941 | 12.43785 | 3.378412
2018-02-24 07:36 | 49582.07 | 1080.0002 | 5 | 7 | 3.698411 | -3.260062 | 2.933734 | 0.977957 | 12.43785 | 3.78199
2018-02-24 07:38 | 49702.07 | 1200.0002 | 5 | 7 | 3.669742 | -3.260029 | 2.933734 | 1.086607 | 12.43785 | 4.182243
2018-02-24 07:40 | 49822.07 | 1320.0009 | 5 | 7 | 3.644196 | -3.259953 | 2.933734 | 1.195295 | 12.43785 | 4.579711
2018-02-24 07:42 | 49942.07 | 1440.001 | 5 | 7 | 3.617251 | -3.260089 | 2.933734 | 1.303982 | 12.43785 | 4.97435
2018-02-24 07:44 | 50062.07 | 1560.0001 | 5 | 7 | 3.590506 | -3.259927 | 2.933734 | 1.412645 | 12.43785 | 5.365908
2018-02-24 07:46 | 50182.07 | 1680.0002 | 5 | 7 | 3.568191 | -3.259989 | 2.933734 | 1.521283 | 12.43785 | 5.754737
2018-02-24 07:48 | 50302.07 | 1800.0008 | 5 | 7 | 3.548889 | -3.259985 | 2.933734 | 1.629961 | 12.43785 | 6.141436
2018-02-24 07:50 | 50422.07 | 1920.0002 | 5 | 7 | 3.530101 | -3.259922 | 2.933734 | 1.73865 | 12.43785 | 6.526153
2018-02-24 07:52 | 50542.07 | 2040.0009 | 5 | 7 | 3.509103 | -3.260062 | 2.933734 | 1.847263 | 12.43785 | 6.908438
2018-02-24 07:54 | 50662.07 | 2160.0002 | 5 | 7 | 3.491734 | -3.260022 | 2.933734 | 1.955966 | 12.43785 | 7.288908
2018-02-24 07:56 | 50782.07 | 2280.0002 | 5 | 7 | 3.476332 | -3.259969 | 2.933734 | 2.064644 | 12.43785 | 7.667532
2018-02-24 07:58 | 50902.07 | 2400.0009 | 5 | 7 | 3.462295 | -3.259975 | 2.933734 | 2.173249 | 12.43785 | 8.044345
2018-02-24 08:00 | 51022.07 | 2520.001 | 5 | 7 | 3.443687 | -3.259935 | 2.933734 | 2.28192 | 12.43785 | 8.419645
2018-02-24 08:02 | 51142.07 | 2640.0001 | 5 | 7 | 3.420651 | -3.26006 | 2.933734 | 2.390642 | 12.43785 | 8.792777
2018-02-24 08:04 | 51262.07 | 2760.0002 | 5 | 7 | 3.396588 | -3.260002 | 2.933734 | 2.499296 | 12.43785 | 9.163178
2018-02-24 08:06 | 51382.07 | 2880.0001 | 5 | 7 | 3.365092 | -3.260012 | 2.933734 | 2.607953 | 12.43785 | 9.5306
2018-02-24 08:08 | 51502.07 | 3000.0009 | 5 | 7 | 3.314009 | -3.259989 | 2.933734 | 2.716619 | 12.43785 | 9.893791
2018-02-24 08:10 | 51622.07 | 3120.001 | 5 | 7 | 3.212901 | -3.259962 | 2.933734 | 2.825293 | 12.43785 | 10.24905
2018-02-24 08:12 | 51736.51 | 3234.4383 | 5 | 7 | 2.999995 | -3.26008 | 2.933734 | 2.92891 | 12.43785 | 10.57285
2018-02-24 08:14 | 51856.55 | 120.0003 | 6 | 7 | 3.475959 | 0 | 2.933734 | 2.92891 | 12.43785 | 10.57285
2018-02-24 08:16 | 51976.55 | 240.0002 | 6 | 7 | 3.496212 | 0 | 2.933734 | 2.92891 | 12.43785 | 10.57285
2018-02-24 08:17 | 52036.55 | 300.0034 | 6 | 7 | 3.500588 | 0 | 2.933734 | 2.92891 | 12.43785 | 10.57285
2018-02-24 08:17 | 52036.56 | 0.0024 | 7 | 8 | 3.500609 | 0 | 0 | 0 | 0 | 0
2018-02-24 08:19 | 52156.64 | 120.0003 | 2 | 8 | 4.064775 | 4.890026 | 0.1623541 | 0 | 0.6472195 | 0
2018-02-24 08:21 | 52276.64 | 240.0011 | 2 | 8 | 4.104328 | 4.890049 | 0.3253838 | 0 | 1.313044 | 0
2018-02-24 08:23 | 52396.64 | 360.0011 | 2 | 8 | 4.137848 | 4.890053 | 0.4884233 | 0 | 1.985092 | 0
2018-02-24 08:25 | 52516.64 | 480.0003 | 2 | 8 | 4.161922 | 4.890018 | 0.6514204 | 0 | 2.661561 | 0
2018-02-24 08:27 | 52636.64 | 600.0014 | 2 | 8 | 4.187911 | 4.890091 | 0.8144116 | 0 | 3.341958 | 0
2018-02-24 08:29 | 52756.64 | 720.0003 | 2 | 8 | 4.200287 | 4.614004 | 0.9744254 | 0 | 4.013655 | 0
2018-02-24 08:31 | 52876.64 | 840.0023 | 2 | 8 | 4.200317 | 4.251575 | 1.122068 | 0 | 4.633796 | 0
2018-02-24 08:33 | 52996.64 | 960.0005 | 2 | 8 | 4.200273 | 3.934244 | 1.258254 | 0 | 5.205813 | 0
2018-02-24 08:35 | 53116.64 | 1080.0004 | 2 | 8 | 4.200291 | 3.640675 | 1.38456 | 0 | 5.736337 | 0
2018-02-24 08:37 | 53236.64 | 1200.0012 | 2 | 8 | 4.200253 | 3.327461 | 1.500738 | 0 | 6.224316 | 0
2018-02-24 08:37 | 53263.34 | 1226.708 | 2 | 8 | 4.20024 | 3.259995 | 1.525158 | 0 | 6.326884 | 0
2018-02-24 08:39 | 53383.3612 | 120.0016 | 3 | 8 | 4.220475 | 3.259945 | 1.633531 | 9.74e-10 | 6.783082 | 3.955e-09
2018-02-24 08:41 | 53503.3605 | 240.0009 | 3 | 8 | 4.244068 | 3.259912 | 1.742174 | 9.74e-10 | 7.242873 | 3.955e-09
2018-02-24 08:43 | 53623.3599 | 360.0003 | 3 | 8 | 4.269191 | 3.259874 | 1.850858 | 9.74e-10 | 7.705457 | 3.955e-09
2018-02-24 08:45 | 53743.3599 | 480.0003 | 3 | 8 | 4.299599 | 3.25989 | 1.959511 | 9.74e-10 | 8.17091 | 3.955e-09
2018-02-24 08:47 | 53863.3599 | 600.0003 | 3 | 8 | 4.33356 | 3.259907 | 2.068117 | 9.74e-10 | 8.63973 | 3.955e-09
2018-02-24 08:49 | 53983.361 | 720.0014 | 3 | 8 | 4.368368 | 3.259933 | 2.176822 | 9.74e-10 | 9.112684 | 3.955e-09
2018-02-24 08:51 | 54103.361 | 840.0014 | 3 | 8 | 4.40028 | 3.186657 | 2.285249 | 9.74e-10 | 9.588267 | 3.955e-09
2018-02-24 08:53 | 54223.3621 | 960.0025 | 3 | 8 | 4.400265 | 2.754379 | 2.384009 | 9.74e-10 | 10.02284 | 3.955e-09
2018-02-24 08:55 | 54343.3613 | 1080.0017 | 3 | 8 | 4.400265 | 2.374615 | 2.469311 | 9.74e-10 | 10.39819 | 3.955e-09
2018-02-24 08:57 | 54463.3612 | 1200.0016 | 3 | 8 | 4.400272 | 2.072577 | 2.543278 | 9.74e-10 | 10.72367 | 3.955e-09
2018-02-24 08:59 | 54583.3612 | 1320.0016 | 3 | 8 | 4.400233 | 1.819606 | 2.608047 | 9.74e-10 | 11.00867 | 3.955e-09
2018-02-24 09:01 | 54703.362 | 1440.0024 | 3 | 8 | 4.400315 | 1.607948 | 2.665108 | 9.74e-10 | 11.25975 | 3.955e-09
2018-02-24 09:03 | 54823.3612 | 1560.0016 | 3 | 8 | 4.400253 | 1.407665 | 2.715358 | 9.74e-10 | 11.48087 | 3.955e-09
2018-02-24 09:05 | 54943.3615 | 1680.0019 | 3 | 8 | 4.400252 | 1.233438 | 2.75922 | 9.74e-10 | 11.67387 | 3.955e-09
2018-02-24 09:07 | 55063.362 | 1800.0024 | 3 | 8 | 4.400274 | 1.094458 | 2.797946 | 9.74e-10 | 11.84427 | 3.955e-09
2018-02-24 09:09 | 55183.3612 | 1920.0016 | 3 | 8 | 4.400219 | 0.9788847 | 2.832405 | 9.74e-10 | 11.9959 | 3.955e-09
2018-02-24 09:11 | 55303.3612 | 2040.0016 | 3 | 8 | 4.400234 | 0.8753643 | 2.863281 | 9.74e-10 | 12.13176 | 3.955e-09
2018-02-24 09:13 | 55423.3602 | 2160.0006 | 3 | 8 | 4.400134 | 0.7732592 | 2.890749 | 9.74e-10 | 12.25262 | 3.955e-09
2018-02-24 09:15 | 55543.3603 | 2280.0007 | 3 | 8 | 4.400231 | 0.6943226 | 2.915174 | 9.74e-10 | 12.3601 | 3.955e-09
2018-02-24 09:16 | 55613.5928 | 2350.2332 | 3 | 8 | 4.400146 | 0.6519995 | 2.928305 | 9.74e-10 | 12.41788 | 3.955e-09
2018-02-24 09:18 | 55733.64 | 120.001 | 4 | 8 | 4.335381 | 0 | 2.928305 | 9.74e-10 | 12.41788 | 3.955e-09
2018-02-24 09:20 | 55853.64 | 240.0011 | 4 | 8 | 4.329555 | 0 | 2.928305 | 9.74e-10 | 12.41788 | 3.955e-09
2018-02-24 09:21 | 55913.64 | 300.0032 | 4 | 8 | 4.327899 | 0 | 2.928305 | 9.74e-10 | 12.41788 | 3.955e-09
2018-02-24 09:23 | 56033.71846 | 120.001 | 5 | 8 | 4.008406 | -3.26004 | 2.928305 | 0.108628 | 12.41788 | 0.4400085
2018-02-24 09:25 | 56153.71856 | 240.0011 | 5 | 8 | 3.963597 | -3.260118 | 2.928305 | 0.2172745 | 12.41788 | 0.8730064
2018-02-24 09:27 | 56273.71776 | 360.0003 | 5 | 8 | 3.923657 | -3.260154 | 2.928305 | 0.3259603 | 12.41788 | 1.301579
2018-02-24 09:29 | 56393.71766 | 480.0002 | 5 | 8 | 3.883643 | -3.259977 | 2.928305 | 0.4346492 | 12.41788 | 1.725874
2018-02-24 09:31 | 56513.71766 | 600.0002 | 5 | 8 | 3.841786 | -3.259807 | 2.928305 | 0.5433041 | 12.41788 | 2.145575
2018-02-24 09:33 | 56633.71776 | 720.0003 | 5 | 8 | 3.803726 | -3.260122 | 2.928305 | 0.6519994 | 12.41788 | 2.561057
2018-02-24 09:35 | 56753.71846 | 840.001 | 5 | 8 | 3.768003 | -3.260047 | 2.928305 | 0.7606554 | 12.41788 | 2.97239
2018-02-24 09:37 | 56873.71846 | 960.001 | 5 | 8 | 3.735415 | -3.259892 | 2.928305 | 0.8693215 | 12.41788 | 3.380069
2018-02-24 09:39 | 56993.71846 | 1080.001 | 5 | 8 | 3.702575 | -3.25979 | 2.928305 | 0.9779764 | 12.41788 | 3.784171
2018-02-24 09:41 | 57113.71766 | 1200.0002 | 5 | 8 | 3.671173 | -3.260071 | 2.928305 | 1.086646 | 12.41788 | 4.184774
2018-02-24 09:43 | 57233.71856 | 1320.0011 | 5 | 8 | 3.643719 | -3.260374 | 2.928305 | 1.19529 | 12.41788 | 4.582112
2018-02-24 09:45 | 57353.71766 | 1440.0002 | 5 | 8 | 3.619349 | -3.25996 | 2.928305 | 1.303978 | 12.41788 | 4.976773
2018-02-24 09:47 | 57473.71776 | 1560.0003 | 5 | 8 | 3.595683 | -3.260051 | 2.928305 | 1.412659 | 12.41788 | 5.368847
2018-02-24 09:49 | 57593.71766 | 1680.0002 | 5 | 8 | 3.570658 | -3.260031 | 2.928305 | 1.521334 | 12.41788 | 5.758242
2018-02-24 09:51 | 57713.71766 | 1800.0002 | 5 | 8 | 3.549151 | -3.26008 | 2.928305 | 1.629962 | 12.41788 | 6.144917
2018-02-24 09:53 | 57833.71846 | 1920.001 | 5 | 8 | 3.530393 | -3.260178 | 2.928305 | 1.738642 | 12.41788 | 6.529599
2018-02-24 09:55 | 57953.71766 | 2040.0002 | 5 | 8 | 3.514445 | -3.259992 | 2.928305 | 1.847328 | 12.41788 | 6.912444
2018-02-24 09:57 | 58073.71766 | 2160.0002 | 5 | 8 | 3.496352 | -3.260057 | 2.928305 | 1.955998 | 12.41788 | 7.293407
2018-02-24 09:59 | 58193.71766 | 2280.0002 | 5 | 8 | 3.477849 | -3.260069 | 2.928305 | 2.064671 | 12.41788 | 7.672321
2018-02-24 10:01 | 58313.71846 | 2400.001 | 5 | 8 | 3.461913 | -3.260087 | 2.928305 | 2.173336 | 12.41788 | 8.049375
2018-02-24 10:03 | 58433.71766 | 2520.0002 | 5 | 8 | 3.446763 | -3.260084 | 2.928305 | 2.282014 | 12.41788 | 8.424763
2018-02-24 10:05 | 58553.71776 | 2640.0003 | 5 | 8 | 3.427883 | -3.260047 | 2.928305 | 2.390668 | 12.41788 | 8.798298
2018-02-24 10:07 | 58673.71766 | 2760.0002 | 5 | 8 | 3.399879 | -3.260022 | 2.928305 | 2.499353 | 12.41788 | 9.169395
2018-02-24 10:09 | 58793.71846 | 2880.001 | 5 | 8 | 3.36489 | -3.260082 | 2.928305 | 2.608016 | 12.41788 | 9.537045
2018-02-24 10:11 | 58913.71846 | 3000.001 | 5 | 8 | 3.313252 | -3.260045 | 2.928305 | 2.716684 | 12.41788 | 9.900129
2018-02-24 10:13 | 59033.71766 | 3120.0002 | 5 | 8 | 3.223834 | -3.260045 | 2.928305 | 2.825334 | 12.41788 | 10.25583
2018-02-24 10:15 | 59150.92866 | 3237.2112 | 5 | 8 | 2.999985 | -3.260096 | 2.928305 | 2.931488 | 12.41788 | 10.58852
2018-02-24 10:17 | 59270.97158 | 120.0008 | 6 | 8 | 3.466716 | 0 | 2.928305 | 2.931488 | 12.41788 | 10.58852
2018-02-24 10:19 | 59390.97128 | 240.0005 | 6 | 8 | 3.486422 | 0 | 2.928305 | 2.931488 | 12.41788 | 10.58852
2018-02-24 10:20 | 59450.97218 | 300.0014 | 6 | 8 | 3.490606 | 0 | 2.928305 | 2.931488 | 12.41788 | 10.58852
2018-02-24 10:20 | 59450.9846 | 0.0025 | 7 | 9 | 3.490734 | 0 | 0 | 0 | 0 | 0
2018-02-24 10:22 | 59571.06502 | 120.001 | 2 | 9 | 4.059802 | 4.890081 | 0.1623488 | 0 | 0.6462551 | 0
2018-02-24 10:24 | 59691.06502 | 240.001 | 2 | 9 | 4.10008 | 4.890102 | 0.32539 | 0 | 1.311237 | 0
2018-02-24 10:26 | 59811.06502 | 360.001 | 2 | 9 | 4.138338 | 4.890074 | 0.4884252 | 0 | 1.983041 | 0
2018-02-24 10:28 | 59931.06432 | 480.0003 | 2 | 9 | 4.164439 | 4.889996 | 0.6514301 | 0 | 2.659833 | 0
2018-02-24 10:30 | 60051.06422 | 600.0002 | 2 | 9 | 4.186769 | 4.890091 | 0.8143386 | 0 | 3.3401 | 0
2018-02-24 10:32 | 60171.06422 | 720.0002 | 2 | 9 | 4.200271 | 4.690235 | 0.9758416 | 0 | 4.017838 | 0
2018-02-24 10:34 | 60291.06422 | 840.0002 | 2 | 9 | 4.200294 | 4.262369 | 1.124774 | 0 | 4.643398 | 0
2018-02-24 10:36 | 60411.06442 | 960.0004 | 2 | 9 | 4.200291 | 3.915884 | 1.261096 | 0 | 5.215991 | 0
2018-02-24 10:38 | 60531.06512 | 1080.0011 | 2 | 9 | 4.200296 | 3.619894 | 1.386578 | 0 | 5.743049 | 0
2018-02-24 10:40 | 60651.06592 | 1200.0019 | 2 | 9 | 4.200282 | 3.358967 | 1.502879 | 0 | 6.231545 | 0
2018-02-24 10:41 | 60694.58102 | 1243.517 | 2 | 9 | 4.200277 | 3.259991 | 1.542868 | 0 | 6.399508 | 0
2018-02-24 10:43 | 60814.58924 | 120.0001 | 3 | 9 | 4.222284 | 3.259914 | 1.651148 | 0 | 6.855356 | 0
2018-02-24 10:45 | 60934.59024 | 240.0011 | 3 | 9 | 4.248416 | 3.259909 | 1.759792 | 0 | 7.315503 | 0
2018-02-24 10:47 | 61054.59084 | 360.0017 | 3 | 9 | 4.275414 | 3.259922 | 1.868412 | 0 | 7.778411 | 0
2018-02-24 10:49 | 61174.59004 | 480.0009 | 3 | 9 | 4.303507 | 3.259914 | 1.977142 | 0 | 8.244796 | 0
2018-02-24 10:51 | 61294.58924 | 600.0001 | 3 | 9 | 4.335974 | 3.259912 | 2.085781 | 0 | 8.714031 | 0
2018-02-24 10:53 | 61414.58934 | 720.0002 | 3 | 9 | 4.374148 | 3.259905 | 2.194453 | 0 | 9.187288 | 0
2018-02-24 10:55 | 61534.59094 | 840.0018 | 3 | 9 | 4.400291 | 3.079702 | 2.301925 | 0 | 9.659225 | 0
2018-02-24 10:57 | 61654.58944 | 960.0003 | 3 | 9 | 4.400287 | 2.685051 | 2.397847 | 0 | 10.08131 | 0
2018-02-24 10:59 | 61774.59024 | 1080.0011 | 3 | 9 | 4.400267 | 2.352913 | 2.481738 | 0 | 10.45045 | 0
2018-02-24 11:01 | 61894.59104 | 1200.0019 | 3 | 9 | 4.400264 | 2.037146 | 2.554909 | 0 | 10.77243 | 0
2018-02-24 11:03 | 62014.58934 | 1320.0002 | 3 | 9 | 4.400259 | 1.776302 | 2.618268 | 0 | 11.05122 | 0
2018-02-24 11:05 | 62134.59184 | 1440.0027 | 3 | 9 | 4.400246 | 1.562834 | 2.673822 | 0 | 11.29567 | 0
2018-02-24 11:07 | 62254.59184 | 1560.0027 | 3 | 9 | 4.400245 | 1.386332 | 2.722888 | 0 | 11.51158 | 0
2018-02-24 11:09 | 62374.58944 | 1680.0003 | 3 | 9 | 4.400278 | 1.223977 | 2.766349 | 0 | 11.70282 | 0
2018-02-24 11:11 | 62494.58944 | 1800.0003 | 3 | 9 | 4.400239 | 1.073187 | 2.804536 | 0 | 11.87085 | 0
2018-02-24 11:13 | 62614.58924 | 1920.0001 | 3 | 9 | 4.400228 | 0.9546089 | 2.838258 | 0 | 12.01923 | 0
2018-02-24 11:15 | 62734.59024 | 2040.0011 | 3 | 9 | 4.400227 | 0.8553591 | 2.868363 | 0 | 12.1517 | 0
2018-02-24 11:17 | 62854.58934 | 2160.0002 | 3 | 9 | 4.40022 | 0.7696848 | 2.895426 | 0 | 12.27079 | 0
2018-02-24 11:19 | 62974.58924 | 2280.0001 | 3 | 9 | 4.400187 | 0.6848135 | 2.919685 | 0 | 12.37753 | 0
2018-02-24 11:20 | 63026.96824 | 2332.3791 | 3 | 9 | 4.400197 | 0.6519938 | 2.929408 | 0 | 12.42031 | 0
2018-02-24 11:22 | 63147.01 | 120.0004 | 4 | 9 | 4.334991 | 0 | 2.929408 | 0 | 12.42031 | 0
2018-02-24 11:24 | 63267.01 | 240.0002 | 4 | 9 | 4.329147 | 0 | 2.929408 | 0 | 12.42031 | 0
2018-02-24 11:25 | 63327.01 | 300.0032 | 4 | 9 | 4.327441 | 0 | 2.929408 | 0 | 12.42031 | 0
2018-02-24 11:27 | 63447.09 | 120.0002 | 5 | 9 | 4.008281 | -3.260071 | 2.929408 | 0.1086156 | 12.42031 | 0.4399185
2018-02-24 11:29 | 63567.09 | 240.0002 | 5 | 9 | 3.959624 | -3.260018 | 2.929408 | 0.2172298 | 12.42031 | 0.8725669
2018-02-24 11:31 | 63687.09 | 360.0011 | 5 | 9 | 3.917515 | -3.260037 | 2.929408 | 0.3259784 | 12.42031 | 1.300852
2018-02-24 11:33 | 63807.09 | 480.0002 | 5 | 9 | 3.87804 | -3.260058 | 2.929408 | 0.4346626 | 12.42031 | 1.724448
2018-02-24 11:35 | 63927.09 | 600.0011 | 5 | 9 | 3.84114 | -3.259995 | 2.929408 | 0.5433221 | 12.42031 | 2.143842
2018-02-24 11:37 | 64047.09 | 720.001 | 5 | 9 | 3.802134 | -3.260012 | 2.929408 | 0.6520011 | 12.42031 | 2.559208
2018-02-24 11:39 | 64167.09 | 840.0003 | 5 | 9 | 3.763669 | -3.259989 | 2.929408 | 0.7606492 | 12.42031 | 2.970158
2018-02-24 11:41 | 64287.09 | 960.0003 | 5 | 9 | 3.729808 | -3.260065 | 2.929408 | 0.8693099 | 12.42031 | 3.377251
2018-02-24 11:43 | 64407.09 | 1080.0002 | 5 | 9 | 3.700248 | -3.25998 | 2.929408 | 0.9779914 | 12.42031 | 3.780958
2018-02-24 11:45 | 64527.09 | 1200.0003 | 5 | 9 | 3.671106 | -3.260032 | 2.929408 | 1.086648 | 12.42031 | 4.181437
2018-02-24 11:47 | 64647.09 | 1320.0002 | 5 | 9 | 3.640464 | -3.260036 | 2.929408 | 1.195324 | 12.42031 | 4.578716
2018-02-24 11:49 | 64767.09 | 1440.0011 | 5 | 9 | 3.614379 | -3.260037 | 2.929408 | 1.303998 | 12.42031 | 4.97289
2018-02-24 11:51 | 64887.09 | 1560.001 | 5 | 9 | 3.59096 | -3.26004 | 2.929408 | 1.412653 | 12.42031 | 5.364314
2018-02-24 11:53 | 65007.09 | 1680.001 | 5 | 9 | 3.569967 | -3.259717 | 2.929408 | 1.521301 | 12.42031 | 5.753336
2018-02-24 11:55 | 65127.09 | 1800.0011 | 5 | 9 | 3.547523 | -3.260156 | 2.929408 | 1.629998 | 12.42031 | 6.140187
2018-02-24 11:57 | 65247.09 | 1920.001 | 5 | 9 | 3.526417 | -3.260038 | 2.929408 | 1.738655 | 12.42031 | 6.524449
2018-02-24 11:59 | 65367.09 | 2040.0011 | 5 | 9 | 3.509432 | -3.25979 | 2.929408 | 1.847326 | 12.42031 | 6.906722
2018-02-24 12:01 | 65487.09 | 2160.001 | 5 | 9 | 3.494824 | -3.26012 | 2.929408 | 1.956002 | 12.42031 | 7.287291
2018-02-24 12:03 | 65607.09 | 2280.0003 | 5 | 9 | 3.479056 | -3.260118 | 2.929408 | 2.064571 | 12.42031 | 7.665882
2018-02-24 12:05 | 65727.09 | 2400.001 | 5 | 9 | 3.459418 | -3.260132 | 2.929408 | 2.173329 | 12.42031 | 8.043203
2018-02-24 12:07 | 65847.09 | 2520.0018 | 5 | 9 | 3.441828 | -3.260098 | 2.929408 | 2.282001 | 12.42031 | 8.418177
2018-02-24 12:09 | 65967.09 | 2640.0002 | 5 | 9 | 3.423377 | -3.260112 | 2.929408 | 2.390672 | 12.42031 | 8.791213
2018-02-24 12:11 | 66087.09 | 2760.0002 | 5 | 9 | 3.401246 | -3.260218 | 2.929408 | 2.499315 | 12.42031 | 9.162043
2018-02-24 12:13 | 66207.09 | 2880.0011 | 5 | 9 | 3.363986 | -3.259858 | 2.929408 | 2.607985 | 12.42031 | 9.529832
2018-02-24 12:15 | 66327.09 | 3000.0002 | 5 | 9 | 3.305924 | -3.260038 | 2.929408 | 2.71667 | 12.42031 | 9.892442
2018-02-24 12:17 | 66447.09 | 3120.0011 | 5 | 9 | 3.211072 | -3.259857 | 2.929408 | 2.825256 | 12.42031 | 10.24682
2018-02-24 12:19 | 66560.52 | 3233.4256 | 5 | 9 | 2.999997 | -3.260182 | 2.929408 | 2.928058 | 12.42031 | 10.56803
2018-02-24 12:21 | 66680.56 | 120.0003 | 6 | 9 | 3.468066 | 0 | 2.929408 | 2.928058 | 12.42031 | 10.56803
2018-02-24 12:23 | 66800.56 | 240.0002 | 6 | 9 | 3.488147 | 0 | 2.929408 | 2.928058 | 12.42031 | 10.56803
2018-02-24 12:24 | 66860.56 | 300.004 | 6 | 9 | 3.492342 | 0 | 2.929408 | 2.928058 | 12.42031 | 10.56803
2018-02-24 12:24 | 66860.57 | 0.0025 | 7 | 10 | 3.492373 | 0 | 0 | 0 | 0 | 0
2018-02-24 12:26 | 66980.65 | 120.0002 | 2 | 10 | 4.063537 | 4.890076 | 0.1624704 | 0 | 0.6473204 | 0
2018-02-24 12:28 | 67100.65 | 240.0003 | 2 | 10 | 4.09995 | 4.890047 | 0.3253988 | 0 | 1.312261 | 0
2018-02-24 12:30 | 67220.66 | 360.002 | 2 | 10 | 4.134244 | 4.890043 | 0.4884394 | 0 | 1.983614 | 0
2018-02-24 12:32 | 67340.66 | 480.0019 | 2 | 10 | 4.164579 | 4.89003 | 0.6514646 | 0 | 2.660122 | 0
2018-02-24 12:34 | 67460.66 | 600.0011 | 2 | 10 | 4.189358 | 4.890072 | 0.8143926 | 0 | 3.340694 | 0
2018-02-24 12:36 | 67580.65 | 720.0005 | 2 | 10 | 4.20031 | 4.65823 | 0.9750991 | 0 | 4.015323 | 0
2018-02-24 12:38 | 67700.66 | 840.0012 | 2 | 10 | 4.200288 | 4.311237 | 1.124668 | 0 | 4.643556 | 0
2018-02-24 12:40 | 67820.66 | 960.0013 | 2 | 10 | 4.200259 | 3.945337 | 1.262337 | 0 | 5.221804 | 0
2018-02-24 12:42 | 67940.65 | 1080.0005 | 2 | 10 | 4.200253 | 3.608782 | 1.387962 | 0 | 5.749464 | 0
2018-02-24 12:44 | 68060.66 | 1200.0011 | 2 | 10 | 4.200265 | 3.331745 | 1.50362 | 0 | 6.235261 | 0
2018-02-24 12:44 | 68093.25 | 1232.5944 | 2 | 10 | 4.200272 | 3.259977 | 1.533449 | 0 | 6.360551 | 0
2018-02-24 12:46 | 68213.26 | 120.0003 | 3 | 10 | 4.218608 | 3.259918 | 1.641739 | 0 | 6.816291 | 0
2018-02-24 12:48 | 68333.26 | 240.0003 | 3 | 10 | 4.243057 | 3.259874 | 1.750398 | 0 | 7.275957 | 0
2018-02-24 12:50 | 68453.26 | 360.0003 | 3 | 10 | 4.272557 | 3.259855 | 1.859061 | 0 | 7.738609 | 0
2018-02-24 12:52 | 68573.26 | 480.0011 | 3 | 10 | 4.302315 | 3.259872 | 1.96773 | 0 | 8.204511 | 0
2018-02-24 12:54 | 68693.27 | 600.002 | 3 | 10 | 4.333372 | 3.259869 | 2.076363 | 0 | 8.673562 | 0
2018-02-24 12:56 | 68813.26 | 720.0008 | 3 | 10 | 4.366925 | 3.259874 | 2.185018 | 0 | 9.14617 | 0
2018-02-24 12:58 | 68933.26 | 840.0003 | 3 | 10 | 4.400339 | 3.156864 | 2.293444 | 0 | 9.62169 | 0
2018-02-24 13:00 | 69053.27 | 960.002 | 3 | 10 | 4.400269 | 2.711571 | 2.39064 | 0 | 10.04938 | 0
2018-02-24 13:02 | 69173.26 | 1080.0004 | 3 | 10 | 4.400306 | 2.370165 | 2.475199 | 0 | 10.42146 | 0
2018-02-24 13:04 | 69293.27 | 1200.002 | 3 | 10 | 4.400268 | 2.084307 | 2.549254 | 0 | 10.74733 | 0
2018-02-24 13:06 | 69413.27 | 1320.0021 | 3 | 10 | 4.400283 | 1.823277 | 2.614331 | 0 | 11.03368 | 0
2018-02-24 13:08 | 69533.27 | 1440.002 | 3 | 10 | 4.400246 | 1.581207 | 2.670926 | 0 | 11.28271 | 0
2018-02-24 13:10 | 69653.26 | 1560.0004 | 3 | 10 | 4.400274 | 1.391813 | 2.720371 | 0 | 11.50028 | 0
2018-02-24 13:12 | 69773.26 | 1680.0014 | 3 | 10 | 4.400228 | 1.232695 | 2.764019 | 0 | 11.69235 | 0
2018-02-24 13:14 | 69893.27 | 1800.0028 | 3 | 10 | 4.400233 | 1.097289 | 2.802839 | 0 | 11.86316 | 0
2018-02-24 13:16 | 70013.26 | 1920.0012 | 3 | 10 | 4.400232 | 0.967701 | 2.837261 | 0 | 12.01463 | 0
2018-02-24 13:18 | 70133.26 | 2040.0011 | 3 | 10 | 4.400188 | 0.8569622 | 2.867584 | 0 | 12.14806 | 0
2018-02-24 13:20 | 70253.26 | 2160.0011 | 3 | 10 | 4.400181 | 0.7680073 | 2.894658 | 0 | 12.26719 | 0
2018-02-24 13:22 | 70373.26 | 2280.001 | 3 | 10 | 4.400236 | 0.6948786 | 2.919 | 0 | 12.3743 | 0
2018-02-24 13:23 | 70446.76 | 2353.5008 | 3 | 10 | 4.400186 | 0.6519995 | 2.93274 | 0 | 12.43476 | 0
2018-02-24 13:25 | 70566.81 | 120.0019 | 4 | 10 | 4.336062 | 0 | 2.93274 | 0 | 12.43476 | 0
2018-02-24 13:27 | 70686.81 | 240.001 | 4 | 10 | 4.330381 | 0 | 2.93274 | 0 | 12.43476 | 0
2018-02-24 13:28 | 70746.81 | 300.0032 | 4 | 10 | 4.32877 | 0 | 2.93274 | 0 | 12.43476 | 0
2018-02-24 13:30 | 70866.89034 | 120.0003 | 5 | 10 | 4.010799 | -3.260032 | 2.93274 | 0.1086439 | 12.43476 | 0.4401964
2018-02-24 13:32 | 70986.89024 | 240.0002 | 5 | 10 | 3.966914 | -3.259998 | 2.93274 | 0.217328 | 12.43476 | 0.8736859
2018-02-24 13:34 | 71106.89104 | 360.001 | 5 | 10 | 3.922427 | -3.259953 | 2.93274 | 0.325996 | 12.43476 | 1.302379
2018-02-24 13:36 | 71226.89114 | 480.0011 | 5 | 10 | 3.880517 | -3.260049 | 2.93274 | 0.4345929 | 12.43476 | 1.726013
2018-02-24 13:38 | 71346.89124 | 600.0012 | 5 | 10 | 3.842194 | -3.260085 | 2.93274 | 0.5433189 | 12.43476 | 2.145819
2018-02-24 13:40 | 71466.89094 | 720.0009 | 5 | 10 | 3.80669 | -3.259964 | 2.93274 | 0.6518252 | 12.43476 | 2.560777
2018-02-24 13:42 | 71586.89044 | 840.0004 | 5 | 10 | 3.76995 | -3.259927 | 2.93274 | 0.7606326 | 12.43476 | 2.972996
2018-02-24 13:44 | 71706.89144 | 960.0014 | 5 | 10 | 3.732712 | -3.259911 | 2.93274 | 0.869296 | 12.43476 | 3.380589
2018-02-24 13:46 | 71826.89124 | 1080.0012 | 5 | 10 | 3.701057 | -3.260018 | 2.93274 | 0.9779865 | 12.43476 | 3.784543
2018-02-24 13:48 | 71946.89044 | 1200.0004 | 5 | 10 | 3.672842 | -3.259989 | 2.93274 | 1.086637 | 12.43476 | 4.185096
2018-02-24 13:50 | 72066.89144 | 1320.0014 | 5 | 10 | 3.646563 | -3.259955 | 2.93274 | 1.195316 | 12.43476 | 4.582843
2018-02-24 13:52 | 72186.89074 | 1440.0007 | 5 | 10 | 3.618514 | -3.260024 | 2.93274 | 1.303982 | 12.43476 | 4.977603
2018-02-24 13:54 | 72306.89134 | 1560.0013 | 5 | 10 | 3.592473 | -3.260017 | 2.93274 | 1.412653 | 12.43476 | 5.369365
2018-02-24 13:56 | 72426.89024 | 1680.0002 | 5 | 10 | 3.570047 | -3.260078 | 2.93274 | 1.521293 | 12.43476 | 5.75841
2018-02-24 13:58 | 72546.89024 | 1800.0002 | 5 | 10 | 3.55084 | -3.260042 | 2.93274 | 1.629982 | 12.43476 | 6.145368
2018-02-24 14:00 | 72666.89064 | 1920.0006 | 5 | 10 | 3.531301 | -3.260098 | 2.93274 | 1.738645 | 12.43476 | 6.530168
2018-02-24 14:02 | 72786.89024 | 2040.0002 | 5 | 10 | 3.510153 | -3.260089 | 2.93274 | 1.847309 | 12.43476 | 6.912729
2018-02-24 14:04 | 72906.89024 | 2160.0002 | 5 | 10 | 3.49332 | -3.260069 | 2.93274 | 1.955964 | 12.43476 | 7.293183
2018-02-24 14:06 | 73026.89024 | 2280.0002 | 5 | 10 | 3.478558 | -3.260037 | 2.93274 | 2.064655 | 12.43476 | 7.672052
2018-02-24 14:08 | 73146.89034 | 2400.0003 | 5 | 10 | 3.463549 | -3.259998 | 2.93274 | 2.173293 | 12.43476 | 8.049185
2018-02-24 14:10 | 73266.89104 | 2520.001 | 5 | 10 | 3.443436 | -3.260151 | 2.93274 | 2.281993 | 12.43476 | 8.424652
2018-02-24 14:12 | 73386.89104 | 2640.001 | 5 | 10 | 3.42137 | -3.260051 | 2.93274 | 2.390643 | 12.43476 | 8.797552
2018-02-24 14:14 | 73506.89024 | 2760.0002 | 5 | 10 | 3.397928 | -3.260132 | 2.93274 | 2.499319 | 12.43476 | 9.168144
2018-02-24 14:16 | 73626.89104 | 2880.001 | 5 | 10 | 3.366456 | -3.260112 | 2.93274 | 2.607977 | 12.43476 | 9.53575
2018-02-24 14:18 | 73746.89024 | 3000.0002 | 5 | 10 | 3.313536 | -3.260185 | 2.93274 | 2.716644 | 12.43476 | 9.898954
2018-02-24 14:20 | 73866.89024 | 3120.0002 | 5 | 10 | 3.212794 | -3.260178 | 2.93274 | 2.825313 | 12.43476 | 10.25414
2018-02-24 14:22 | 73981.61804 | 3234.728 | 5 | 10 | 2.999989 | -3.260172 | 2.93274 | 2.929173 | 12.43476 | 10.57874
2018-02-24 14:24 | 74101.66598 | 120.001 | 6 | 10 | 3.473667 | 0 | 2.93274 | 2.929173 | 12.43476 | 10.57874
2018-02-24 14:26 | 74221.66598 | 240.001 | 6 | 10 | 3.49396 | 0 | 2.93274 | 2.929173 | 12.43476 | 10.57874
2018-02-24 14:27 | 74281.66898 | 300.004 | 6 | 10 | 3.498353 | 0 | 2.93274 | 2.929173 | 12.43476 | 10.57874
2018-02-24 14:27 | 74281.67 | 0.0025 | 7 | 11 | 3.498155 | 0 | 0 | 0 | 0 | 0
2018-02-24 14:29 | 74401.75 | 120.0002 | 2 | 11 | 4.065361 | 4.890049 | 0.1624475 | 0 | 0.6475034 | 0
2018-02-24 14:31 | 74521.75 | 240.0002 | 2 | 11 | 4.104343 | 4.890076 | 0.3254435 | 0 | 1.313216 | 0
2018-02-24 14:33 | 74641.75 | 360.0002 | 2 | 11 | 4.137883 | 4.89002 | 0.4884679 | 0 | 1.985217 | 0
2018-02-24 14:35 | 74761.76 | 480.0019 | 2 | 11 | 4.162351 | 4.890041 | 0.6514662 | 0 | 2.661696 | 0
2018-02-24 14:37 | 74881.76 | 600.001 | 2 | 11 | 4.18905 | 4.890038 | 0.8144419 | 0 | 3.34214 | 0
2018-02-24 14:39 | 75001.76 | 720.0011 | 2 | 11 | 4.200291 | 4.610409 | 0.9742526 | 0 | 4.013056 | 0
2018-02-24 14:41 | 75121.75 | 840.0003 | 2 | 11 | 4.200286 | 4.247761 | 1.121833 | 0 | 4.632935 | 0
2018-02-24 14:43 | 75241.75 | 960.0004 | 2 | 11 | 4.200272 | 3.935165 | 1.258048 | 0 | 5.205079 | 0
2018-02-24 14:45 | 75361.76 | 1080.0011 | 2 | 11 | 4.200282 | 3.627951 | 1.384099 | 0 | 5.734524 | 0
2018-02-24 14:47 | 75481.75 | 1200.0004 | 2 | 11 | 4.200258 | 3.308666 | 1.499651 | 0 | 6.219877 | 0
2018-02-24 14:48 | 75501.9 | 1220.1449 | 2 | 11 | 4.200234 | 3.259993 | 1.518032 | 0 | 6.297084 | 0
2018-02-24 14:50 | 75621.91 | 120.0004 | 3 | 11 | 4.220248 | 3.259956 | 1.626368 | 0 | 6.753111 | 0
2018-02-24 14:52 | 75741.91 | 240.0011 | 3 | 11 | 4.243523 | 3.259911 | 1.735034 | 0 | 7.212963 | 0
2018-02-24 14:54 | 75861.91 | 360.0004 | 3 | 11 | 4.268867 | 3.259895 | 1.843707 | 0 | 7.675447 | 0
2018-02-24 14:56 | 75981.91 | 480.0011 | 3 | 11 | 4.299756 | 3.259865 | 1.952351 | 0 | 8.140857 | 0
2018-02-24 14:58 | 76101.91 | 600.0004 | 3 | 11 | 4.333326 | 3.25989 | 2.060986 | 0 | 8.609792 | 0
2018-02-24 15:00 | 76221.91 | 720.0004 | 3 | 11 | 4.367881 | 3.25992 | 2.169688 | 0 | 9.082694 | 0
2018-02-24 15:02 | 76341.91 | 840.0021 | 3 | 11 | 4.400297 | 3.200699 | 2.278261 | 0 | 9.558842 | 0
2018-02-24 15:04 | 76461.91 | 960.0012 | 3 | 11 | 4.400298 | 2.760582 | 2.377183 | 0 | 9.994127 | 0
2018-02-24 15:06 | 76581.91 | 1080.0021 | 3 | 11 | 4.400246 | 2.384024 | 2.462725 | 0 | 10.37054 | 0
2018-02-24 15:08 | 76701.91 | 1200.0013 | 3 | 11 | 4.400254 | 2.084534 | 2.537059 | 0 | 10.69763 | 0
2018-02-24 15:10 | 76821.91 | 1320.0005 | 3 | 11 | 4.400272 | 1.832553 | 2.602217 | 0 | 10.98434 | 0
2018-02-24 15:12 | 76941.91 | 1440.0005 | 3 | 11 | 4.400283 | 1.615959 | 2.659657 | 0 | 11.23709 | 0
2018-02-24 15:14 | 77061.91 | 1560.0011 | 3 | 11 | 4.400263 | 1.410832 | 2.710066 | 0 | 11.4589 | 0
2018-02-24 15:16 | 77181.91 | 1680.0021 | 3 | 11 | 4.400222 | 1.239079 | 2.754101 | 0 | 11.65267 | 0
2018-02-24 15:18 | 77301.91 | 1800.0012 | 3 | 11 | 4.400241 | 1.100614 | 2.79303 | 0 | 11.82396 | 0
2018-02-24 15:20 | 77421.91 | 1920.0021 | 3 | 11 | 4.400223 | 0.9849634 | 2.827711 | 0 | 11.97657 | 0
2018-02-24 15:22 | 77541.91 | 2040.002 | 3 | 11 | 4.400211 | 0.8780746 | 2.858768 | 0 | 12.11322 | 0
2018-02-24 15:24 | 77661.91 | 2160.0012 | 3 | 11 | 4.400233 | 0.7770071 | 2.886307 | 0 | 12.2344 | 0
2018-02-24 15:26 | 77781.91 | 2280.0004 | 3 | 11 | 4.400228 | 0.6972446 | 2.910837 | 0 | 12.34234 | 0
2018-02-24 15:27 | 77860.42 | 2358.5105 | 3 | 11 | 4.40021 | 0.6519995 | 2.925541 | 0 | 12.40704 | 0
2018-02-24 15:29 | 77980.47 | 120.0001 | 4 | 11 | 4.335098 | 0 | 2.925541 | 0 | 12.40704 | 0
2018-02-24 15:31 | 78100.47 | 240 | 4 | 11 | 4.329233 | 0 | 2.925541 | 0 | 12.40704 | 0
2018-02-24 15:32 | 78160.47 | 300.0022 | 4 | 11 | 4.32757 | 0 | 2.925541 | 0 | 12.40704 | 0
2018-02-24 15:34 | 78280.54 | 120.0002 | 5 | 11 | 4.005818 | -3.260129 | 2.925541 | 0.1086562 | 12.40704 | 0.4398446
2018-02-24 15:36 | 78400.54 | 240.001 | 5 | 11 | 3.961311 | -3.260054 | 2.925541 | 0.2173216 | 12.40704 | 0.8726478
2018-02-24 15:38 | 78520.54 | 360.001 | 5 | 11 | 3.921641 | -3.260065 | 2.925541 | 0.3259921 | 12.40704 | 1.300951
2018-02-24 15:40 | 78640.54 | 480.001 | 5 | 11 | 3.88074 | -3.260104 | 2.925541 | 0.4346326 | 12.40704 | 1.724795
2018-02-24 15:42 | 78760.54 | 600.0003 | 5 | 11 | 3.838923 | -3.260159 | 2.925541 | 0.5433357 | 12.40704 | 2.144337
2018-02-24 15:44 | 78880.54 | 720.001 | 5 | 11 | 3.80162 | -3.260144 | 2.925541 | 0.6518909 | 12.40704 | 2.559025
2018-02-24 15:46 | 79000.54 | 840.0003 | 5 | 11 | 3.766462 | -3.260027 | 2.925541 | 0.7606494 | 12.40704 | 2.97054
2018-02-24 15:48 | 79120.54 | 960.001 | 5 | 11 | 3.733343 | -3.25996 | 2.925541 | 0.869325 | 12.40704 | 3.378068
2018-02-24 15:50 | 79240.54 | 1080.001 | 5 | 11 | 3.699449 | -3.260131 | 2.925541 | 0.978006 | 12.40704 | 3.781985
2018-02-24 15:52 | 79360.54 | 1200.0011 | 5 | 11 | 3.668733 | -3.260009 | 2.925541 | 1.086649 | 12.40704 | 4.182186
2018-02-24 15:54 | 79480.54 | 1320.001 | 5 | 11 | 3.641657 | -3.260207 | 2.925541 | 1.19529 | 12.40704 | 4.579269
2018-02-24 15:56 | 79600.54 | 1440.0011 | 5 | 11 | 3.617849 | -3.260045 | 2.925541 | 1.304007 | 12.40704 | 4.973868
2018-02-24 15:58 | 79720.54 | 1560.0002 | 5 | 11 | 3.593267 | -3.260089 | 2.925541 | 1.412645 | 12.40704 | 5.365586
2018-02-24 16:00 | 79840.54 | 1680.0003 | 5 | 11 | 3.567698 | -3.260091 | 2.925541 | 1.521311 | 12.40704 | 5.75464
2018-02-24 16:02 | 79960.54 | 1800.0012 | 5 | 11 | 3.546605 | -3.259851 | 2.925541 | 1.629997 | 12.40704 | 6.141215
2018-02-24 16:04 | 80080.55 | 1920.0022 | 5 | 11 | 3.528588 | -3.259853 | 2.925541 | 1.738672 | 12.40704 | 6.52563
2018-02-24 16:06 | 80200.54 | 2040.0007 | 5 | 11 | 3.512269 | -3.259775 | 2.925541 | 1.847309 | 12.40704 | 6.9081
2018-02-24 16:08 | 80320.54 | 2160.0008 | 5 | 11 | 3.493428 | -3.260231 | 2.925541 | 1.95596 | 12.40704 | 7.288718
2018-02-24 16:10 | 80440.54 | 2280.0012 | 5 | 11 | 3.475614 | -3.260105 | 2.925541 | 2.064666 | 12.40704 | 7.667462
2018-02-24 16:12 | 80560.54 | 2400.0008 | 5 | 11 | 3.460034 | -3.260162 | 2.925541 | 2.173348 | 12.40704 | 8.044354
2018-02-24 16:14 | 80680.54 | 2520.0005 | 5 | 11 | 3.445112 | -3.259722 | 2.925541 | 2.281985 | 12.40704 | 8.41943
2018-02-24 16:16 | 80800.54 | 2640.0009 | 5 | 11 | 3.424662 | -3.260147 | 2.925541 | 2.390675 | 12.40704 | 8.792845
2018-02-24 16:18 | 80920.54 | 2760.0005 | 5 | 11 | 3.395301 | -3.260194 | 2.925541 | 2.499314 | 12.40704 | 9.163358
2018-02-24 16:20 | 81040.54 | 2880.0009 | 5 | 11 | 3.360662 | -3.259938 | 2.925541 | 2.608018 | 12.40704 | 9.530654
2018-02-24 16:22 | 81160.54 | 3000.0007 | 5 | 11 | 3.309598 | -3.260049 | 2.925541 | 2.716685 | 12.40704 | 9.893273
2018-02-24 16:24 | 81280.54 | 3120.0012 | 5 | 11 | 3.215977 | -3.260057 | 2.925541 | 2.825346 | 12.40704 | 10.24845
2018-02-24 16:26 | 81391.67 | 3231.1248 | 5 | 11 | 2.999984 | -3.25977 | 2.925541 | 2.92593 | 12.40704 | 10.56309
2018-02-24 16:28 | 81511.71 | 120.0007 | 6 | 11 | 3.470613 | 0 | 2.925541 | 2.92593 | 12.40704 | 10.56309
2018-02-24 16:30 | 81631.71 | 240.0004 | 6 | 11 | 3.49075 | 0 | 2.925541 | 2.92593 | 12.40704 | 10.56309
2018-02-24 16:31 | 81691.72 | 300.0022 | 6 | 11 | 3.494978 | 0 | 2.925541 | 2.92593 | 12.40704 | 10.56309
2018-02-24 16:31 | 81691.72 | 0.0024 | 7 | 12 | 3.495101 | 0 | 0 | 0 | 0 | 0
2018-02-24 16:33 | 81811.8 | 120.0003 | 2 | 12 | 4.060789 | 4.890095 | 0.1623432 | 0 | 0.64658 | 0
2018-02-24 16:35 | 81931.8 | 240.0009 | 2 | 12 | 4.101982 | 4.890081 | 0.3254152 | 0 | 1.311922 | 0
2018-02-24 16:37 | 82051.81 | 360.0023 | 2 | 12 | 4.138828 | 4.89007 | 0.4883431 | 0 | 1.983486 | 0
2018-02-24 16:39 | 82171.8 | 480.0007 | 2 | 12 | 4.164166 | 4.890108 | 0.6513947 | 0 | 2.660481 | 0
2018-02-24 16:41 | 82291.8 | 600.0011 | 2 | 12 | 4.186299 | 4.890091 | 0.814421 | 0 | 3.341165 | 0
2018-02-24 16:43 | 82411.8 | 720.0006 | 2 | 12 | 4.200301 | 4.684387 | 0.975767 | 0 | 4.018227 | 0
2018-02-24 16:45 | 82531.8 | 840.0001 | 2 | 12 | 4.200296 | 4.256029 | 1.124685 | 0 | 4.643726 | 0
2018-02-24 16:47 | 82651.81 | 960.0019 | 2 | 12 | 4.200305 | 3.913103 | 1.260655 | 0 | 5.214839 | 0
2018-02-24 16:49 | 82771.8 | 1080.0009 | 2 | 12 | 4.200268 | 3.620903 | 1.38609 | 0 | 5.7417 | 0
2018-02-24 16:51 | 82891.81 | 1200.0024 | 2 | 12 | 4.200274 | 3.356243 | 1.502438 | 0 | 6.230392 | 0
2018-02-24 16:51 | 82933.35 | 1241.5479 | 2 | 12 | 4.200261 | 3.259998 | 1.540602 | 0 | 6.390694 | 0
2018-02-24 16:53 | 83053.36 | 120.0012 | 3 | 12 | 4.223236 | 3.259958 | 1.648863 | 0 | 6.846519 | 0
2018-02-24 16:55 | 83173.36 | 240.0004 | 3 | 12 | 4.249036 | 3.259916 | 1.757483 | 0 | 7.306653 | 0
2018-02-24 16:57 | 83293.36 | 360.0008 | 3 | 12 | 4.275641 | 3.259886 | 1.8662 | 0 | 7.770022 | 0
2018-02-24 16:59 | 83413.36 | 480.0013 | 3 | 12 | 4.303568 | 3.259922 | 1.97482 | 0 | 8.235928 | 0
2018-02-24 17:01 | 83533.36 | 600.0005 | 3 | 12 | 4.336621 | 3.259901 | 2.08353 | 0 | 8.705505 | 0
2018-02-24 17:03 | 83653.36 | 720.0022 | 3 | 12 | 4.374344 | 3.259926 | 2.192203 | 0 | 9.178828 | 0
2018-02-24 17:05 | 83773.36 | 840.0008 | 3 | 12 | 4.400302 | 3.081841 | 2.299837 | 0 | 9.651484 | 0
2018-02-24 17:07 | 83893.36 | 960.0014 | 3 | 12 | 4.400248 | 2.692556 | 2.395755 | 0 | 10.07355 | 0
2018-02-24 17:09 | 84013.36 | 1080.0006 | 3 | 12 | 4.400297 | 2.353745 | 2.4798 | 0 | 10.44337 | 0
2018-02-24 17:11 | 84133.36 | 1200.0014 | 3 | 12 | 4.400284 | 2.035326 | 2.552869 | 0 | 10.7649 | 0
2018-02-24 17:13 | 84253.36 | 1320.0015 | 3 | 12 | 4.400267 | 1.77839 | 2.616258 | 0 | 11.04382 | 0
2018-02-24 17:15 | 84373.36 | 1440.0015 | 3 | 12 | 4.400244 | 1.565694 | 2.671888 | 0 | 11.28861 | 0
2018-02-24 17:17 | 84493.36 | 1560.0008 | 3 | 12 | 4.400233 | 1.387801 | 2.721076 | 0 | 11.50505 | 0
2018-02-24 17:19 | 84613.36 | 1680.0002 | 3 | 12 | 4.400257 | 1.221693 | 2.764536 | 0 | 11.69628 | 0
2018-02-24 17:21 | 84733.36 | 1800.0013 | 3 | 12 | 4.400191 | 1.071218 | 2.802663 | 0 | 11.86405 | 0
2018-02-24 17:23 | 84853.36 | 1920.0011 | 3 | 12 | 4.400189 | 0.9536724 | 2.836374 | 0 | 12.01239 | 0
2018-02-24 17:25 | 84973.36 | 2040.0005 | 3 | 12 | 4.400215 | 0.856493 | 2.86649 | 0 | 12.1449 | 0
2018-02-24 17:27 | 85093.36 | 2160.0008 | 3 | 12 | 4.400225 | 0.7694445 | 2.893576 | 0 | 12.26409 | 0
2018-02-24 17:29 | 85213.36 | 2280.0013 | 3 | 12 | 4.400245 | 0.6836615 | 2.917778 | 0 | 12.37059 | 0
2018-02-24 17:30 | 85262.68 | 2329.3207 | 3 | 12 | 4.400198 | 0.6519995 | 2.926928 | 0 | 12.41084 | 0
2018-02-24 17:32 | 85382.73 | 120.0007 | 4 | 12 | 4.335373 | 0 | 2.926928 | 0 | 12.41084 | 0
2018-02-24 17:34 | 85502.73 | 240.0004 | 4 | 12 | 4.329559 | 0 | 2.926928 | 0 | 12.41084 | 0
2018-02-24 17:35 | 85562.73 | 300.0035 | 4 | 12 | 4.327867 | 0 | 2.926928 | 0 | 12.41084 | 0
2018-02-24 17:37 | 85682.8 | 120.0004 | 5 | 12 | 4.01054 | -3.259889 | 2.926928 | 0.1086229 | 12.41084 | 0.4401992
2018-02-24 17:39 | 85802.8 | 240.0006 | 5 | 12 | 3.961578 | -3.25986 | 2.926928 | 0.217281 | 12.41084 | 0.8732274
2018-02-24 17:41 | 85922.8 | 360.001 | 5 | 12 | 3.919799 | -3.260122 | 2.926928 | 0.3259928 | 12.41084 | 1.301595
2018-02-24 17:43 | 86042.8 | 480.0003 | 5 | 12 | 3.880829 | -3.260089 | 2.926928 | 0.4346621 | 12.41084 | 1.725405
2018-02-24 17:45 | 86162.8 | 600.0003 | 5 | 12 | 3.843166 | -3.260209 | 2.926928 | 0.5433121 | 12.41084 | 2.145029
2018-02-24 17:47 | 86282.8 | 720.0007 | 5 | 12 | 3.803223 | -3.260176 | 2.926928 | 0.6518795 | 12.41084 | 2.560136
2018-02-24 17:49 | 86402.8 | 840.0015 | 5 | 12 | 3.765149 | -3.260096 | 2.926928 | 0.7606217 | 12.41084 | 2.97159
2018-02-24 17:51 | 86522.8 | 960.0012 | 5 | 12 | 3.731421 | -3.259917 | 2.926928 | 0.8692605 | 12.41084 | 3.378762
2018-02-24 17:53 | 86642.8 | 1080.0001 | 5 | 12 | 3.701932 | -3.259998 | 2.926928 | 0.9779928 | 12.41084 | 3.782857
2018-02-24 17:55 | 86762.8 | 1200.0007 | 5 | 12 | 3.672234 | -3.259871 | 2.926928 | 1.08663 | 12.41084 | 4.183421
2018-02-24 17:57 | 86882.8 | 1320.0014 | 5 | 12 | 3.64159 | -3.259793 | 2.926928 | 1.195278 | 12.41084 | 4.580705
2018-02-24 17:59 | 87002.8 | 1440.0009 | 5 | 12 | 3.615541 | -3.260014 | 2.926928 | 1.303962 | 12.41084 | 4.975039
2018-02-24 18:01 | 87122.8 | 1560.0016 | 5 | 12 | 3.592345 | -3.260109 | 2.926928 | 1.412652 | 12.41084 | 5.366718
2018-02-24 18:03 | 87242.8 | 1680.0014 | 5 | 12 | 3.570806 | -3.260147 | 2.926928 | 1.521319 | 12.41084 | 5.755933
2018-02-24 18:05 | 87362.8 | 1800.0015 | 5 | 12 | 3.547783 | -3.259942 | 2.926928 | 1.62995 | 12.41084 | 6.142603
2018-02-24 18:07 | 87482.8 | 1920.0001 | 5 | 12 | 3.526881 | -3.260196 | 2.926928 | 1.738651 | 12.41084 | 6.527063
2018-02-24 18:09 | 87602.8 | 2040.0002 | 5 | 12 | 3.509683 | -3.260118 | 2.926928 | 1.847311 | 12.41084 | 6.909341
2018-02-24 18:11 | 87722.8 | 2160.0008 | 5 | 12 | 3.495047 | -3.259911 | 2.926928 | 1.955981 | 12.41084 | 7.289922
2018-02-24 18:13 | 87842.8 | 2280.0001 | 5 | 12 | 3.478509 | -3.259887 | 2.926928 | 2.064592 | 12.41084 | 7.66865
2018-02-24 18:15 | 87962.8 | 2400.0005 | 5 | 12 | 3.458819 | -3.259864 | 2.926928 | 2.173306 | 12.41084 | 8.045733
2018-02-24 18:17 | 88082.8 | 2520.0013 | 5 | 12 | 3.441213 | -3.259895 | 2.926928 | 2.281962 | 12.41084 | 8.420594
2018-02-24 18:19 | 88202.8 | 2640.0002 | 5 | 12 | 3.423055 | -3.259929 | 2.926928 | 2.39063 | 12.41084 | 8.79356
2018-02-24 18:21 | 88322.8 | 2760 | 5 | 12 | 3.400087 | -3.259893 | 2.926928 | 2.499294 | 12.41084 | 9.164385
2018-02-24 18:23 | 88442.8 | 2880.0011 | 5 | 12 | 3.361092 | -3.259952 | 2.926928 | 2.607943 | 12.41084 | 9.531881
2018-02-24 18:25 | 88562.8 | 3000.0011 | 5 | 12 | 3.303735 | -3.260044 | 2.926928 | 2.716616 | 12.41084 | 9.894183
2018-02-24 18:27 | 88682.8 | 3120.0008 | 5 | 12 | 3.207859 | -3.259905 | 2.926928 | 2.825283 | 12.41084 | 10.24856
2018-02-24 18:29 | 88794.59 | 3231.7834 | 5 | 12 | 2.999995 | -3.259885 | 2.926928 | 2.926498 | 12.41084 | 10.56461
2018-02-24 18:31 | 88914.64 | 120.0006 | 6 | 12 | 3.470163 | 0 | 2.926928 | 2.926513 | 12.41084 | 10.56466
2018-02-24 18:33 | 89034.64 | 240.0016 | 6 | 12 | 3.490475 | 0 | 2.926928 | 2.926513 | 12.41084 | 10.56466
2018-02-24 18:34 | 89094.64 | 300.002 | 6 | 12 | 3.494734 | 0 | 2.926928 | 2.926513 | 12.41084 | 10.56466
2018-02-24 18:34 | 89094.65 | 0.0041 | 7 | 13 | 3.494704 | 0 | 0 | 0 | 0 | 0
2018-02-24 18:36 | 89214.73 | 120.0013 | 2 | 13 | 4.065031 | 4.889753 | 0.1624039 | 4.22e-10 | 0.6474264 | 1.473e-09
2018-02-24 18:38 | 89334.73 | 240.0015 | 2 | 13 | 4.101366 | 4.890154 | 0.3254203 | 4.22e-10 | 1.312943 | 1.473e-09
2018-02-24 18:40 | 89454.73 | 360.0012 | 2 | 13 | 4.136218 | 4.890127 | 0.488337 | 4.22e-10 | 1.984062 | 1.473e-09
2018-02-24 18:42 | 89574.73 | 480.0013 | 2 | 13 | 4.166797 | 4.89016 | 0.6514328 | 4.22e-10 | 2.661261 | 1.473e-09
2018-02-24 18:44 | 89694.73 | 600.0011 | 2 | 13 | 4.191092 | 4.890135 | 0.8144112 | 4.22e-10 | 3.342348 | 1.473e-09
2018-02-24 18:46 | 89814.73 | 720.0005 | 2 | 13 | 4.200301 | 4.639364 | 0.9746323 | 4.22e-10 | 4.015044 | 1.473e-09
2018-02-24 18:48 | 89934.73 | 840.0001 | 2 | 13 | 4.200278 | 4.286196 | 1.123393 | 4.22e-10 | 4.63988 | 1.473e-09
2018-02-24 18:50 | 90054.73 | 960.0015 | 2 | 13 | 4.200298 | 3.917048 | 1.260309 | 4.22e-10 | 5.214968 | 1.473e-09
2018-02-24 18:52 | 90174.73 | 1080.0014 | 2 | 13 | 4.200255 | 3.584803 | 1.385038 | 4.22e-10 | 5.738867 | 1.473e-09
2018-02-24 18:54 | 90294.73 | 1200.0008 | 2 | 13 | 4.200263 | 3.312191 | 1.499952 | 4.22e-10 | 6.221536 | 1.473e-09
2018-02-24 18:55 | 90318.81 | 1224.0882 | 2 | 13 | 4.200267 | 3.259975 | 1.521921 | 4.22e-10 | 6.31381 | 1.473e-09
2018-02-24 18:57 | 90438.82 | 120.0006 | 3 | 13 | 4.21855 | 3.260006 | 1.630095 | 4.22e-10 | 6.769053 | 1.473e-09
2018-02-24 18:59 | 90558.82 | 240.0009 | 3 | 13 | 4.243026 | 3.259932 | 1.738842 | 4.22e-10 | 7.229091 | 1.473e-09
2018-02-24 19:01 | 90678.82 | 360.0004 | 3 | 13 | 4.272801 | 3.259989 | 1.847463 | 4.22e-10 | 7.691572 | 1.473e-09
2018-02-24 19:03 | 90798.82 | 480.0006 | 3 | 13 | 4.30234 | 3.259897 | 1.956194 | 4.22e-10 | 8.157758 | 1.473e-09
2018-02-24 19:05 | 90918.82 | 600.0001 | 3 | 13 | 4.333046 | 3.259951 | 2.064837 | 4.22e-10 | 8.626842 | 1.473e-09
2018-02-24 19:07 | 91038.82 | 720.0013 | 3 | 13 | 4.366488 | 3.259884 | 2.173448 | 4.22e-10 | 9.099216 | 1.473e-09
2018-02-24 19:09 | 91158.82 | 840.0013 | 3 | 13 | 4.400289 | 3.159132 | 2.281937 | 4.22e-10 | 9.574974 | 1.473e-09
2018-02-24 19:11 | 91278.82 | 960.0004 | 3 | 13 | 4.400264 | 2.720888 | 2.379368 | 4.22e-10 | 10.0037 | 1.473e-09
2018-02-24 19:13 | 91398.82 | 1080.0002 | 3 | 13 | 4.400287 | 2.381952 | 2.464296 | 4.22e-10 | 10.37741 | 1.473e-09
2018-02-24 19:15 | 91518.82 | 1200.0008 | 3 | 13 | 4.4003 | 2.09774 | 2.538824 | 4.22e-10 | 10.70535 | 1.473e-09
2018-02-24 19:17 | 91638.82 | 1320.0002 | 3 | 13 | 4.400281 | 1.83499 | 2.604266 | 4.22e-10 | 10.99331 | 1.473e-09
2018-02-24 19:19 | 91758.83 | 1440.0021 | 3 | 13 | 4.40026 | 1.593055 | 2.661304 | 4.22e-10 | 11.2443 | 1.473e-09
2018-02-24 19:21 | 91878.82 | 1560.0001 | 3 | 13 | 4.400232 | 1.404595 | 2.711154 | 4.22e-10 | 11.46365 | 1.473e-09
2018-02-24 19:23 | 91998.82 | 1680.0007 | 3 | 13 | 4.400211 | 1.246883 | 2.755264 | 4.22e-10 | 11.65774 | 1.473e-09
2018-02-24 19:25 | 92118.82 | 1800.0015 | 3 | 13 | 4.400252 | 1.111044 | 2.794536 | 4.22e-10 | 11.83055 | 1.473e-09
2018-02-24 19:27 | 92238.83 | 1920.002 | 3 | 13 | 4.400225 | 0.9786396 | 2.829364 | 4.22e-10 | 11.9838 | 1.473e-09
2018-02-24 19:29 | 92358.82 | 2040.0004 | 3 | 13 | 4.400219 | 0.8694286 | 2.860081 | 4.22e-10 | 12.11896 | 1.473e-09
2018-02-24 19:31 | 92478.82 | 2160.0005 | 3 | 13 | 4.400232 | 0.7802639 | 2.88753 | 4.22e-10 | 12.23975 | 1.473e-09
2018-02-24 19:33 | 92598.82 | 2280.0013 | 3 | 13 | 4.400234 | 0.7049341 | 2.912244 | 4.22e-10 | 12.34849 | 1.473e-09
2018-02-24 19:34 | 92688.68 | 2369.8547 | 3 | 13 | 4.400208 | 0.6519928 | 2.929162 | 4.22e-10 | 12.42293 | 1.473e-09
2018-02-24 19:36 | 92808.72 | 120.0011 | 4 | 13 | 4.335985 | 0 | 2.929162 | 4.22e-10 | 12.42293 | 1.473e-09
2018-02-24 19:38 | 92928.72 | 240.0002 | 4 | 13 | 4.33033 | 0 | 2.929162 | 4.22e-10 | 12.42293 | 1.473e-09
2018-02-24 19:39 | 92988.72 | 300.0016 | 4 | 13 | 4.328677 | 0 | 2.929162 | 4.22e-10 | 12.42293 | 1.473e-09
2018-02-24 19:41 | 93108.79 | 120.001 | 5 | 13 | 4.010854 | -3.259764 | 2.929162 | 0.1086136 | 12.42293 | 0.4400518
2018-02-24 19:43 | 93228.79 | 240.0002 | 5 | 13 | 3.966275 | -3.260057 | 2.929162 | 0.2173098 | 12.42293 | 0.8735507
2018-02-24 19:45 | 93348.79 | 360.0011 | 5 | 13 | 3.921347 | -3.260045 | 2.929162 | 0.3259956 | 12.42293 | 1.302197
2018-02-24 19:47 | 93468.79 | 480.0013 | 5 | 13 | 3.880223 | -3.260042 | 2.929162 | 0.4346702 | 12.42293 | 1.726066
2018-02-24 19:49 | 93588.79 | 600.0004 | 5 | 13 | 3.842245 | -3.260122 | 2.929162 | 0.5433297 | 12.42293 | 2.145608
2018-02-24 19:51 | 93708.79 | 720.0012 | 5 | 13 | 3.806635 | -3.259925 | 2.929162 | 0.6519537 | 12.42293 | 2.561043
2018-02-24 19:53 | 93828.79 | 840.0012 | 5 | 13 | 3.769259 | -3.260138 | 2.929162 | 0.7606661 | 12.42293 | 2.97287
2018-02-24 19:55 | 93948.79 | 960.0004 | 5 | 13 | 3.731978 | -3.260219 | 2.929162 | 0.8693252 | 12.42293 | 3.380343
2018-02-24 19:57 | 94068.79 | 1080.0004 | 5 | 13 | 3.700961 | -3.25983 | 2.929162 | 0.9780051 | 12.42293 | 3.784211
2018-02-24 19:59 | 94188.79 | 1200.0004 | 5 | 13 | 3.673239 | -3.260044 | 2.929162 | 1.086673 | 12.42293 | 4.184839
2018-02-24 20:01 | 94308.79 | 1320.0013 | 5 | 13 | 3.646435 | -3.260125 | 2.929162 | 1.195346 | 12.42293 | 4.582568
2018-02-24 20:03 | 94428.79 | 1440.0012 | 5 | 13 | 3.617772 | -3.260118 | 2.929162 | 1.30399 | 12.42293 | 4.977177
2018-02-24 20:05 | 94548.79 | 1560.0005 | 5 | 13 | 3.592538 | -3.260201 | 2.929162 | 1.41266 | 12.42293 | 5.368906
2018-02-24 20:07 | 94668.79 | 1680.0012 | 5 | 13 | 3.570569 | -3.260151 | 2.929162 | 1.521318 | 12.42293 | 5.758047
2018-02-24 20:09 | 94788.79 | 1800.0021 | 5 | 13 | 3.551351 | -3.259878 | 2.929162 | 1.630009 | 12.42293 | 6.145093
2018-02-24 20:11 | 94908.79 | 1920.0005 | 5 | 13 | 3.531276 | -3.260085 | 2.929162 | 1.738668 | 12.42293 | 6.529912
2018-02-24 20:13 | 95028.79 | 2040.0012 | 5 | 13 | 3.510697 | -3.260114 | 2.929162 | 1.847272 | 12.42293 | 6.912265
2018-02-24 20:15 | 95148.79 | 2160.0013 | 5 | 13 | 3.494425 | -3.260096 | 2.929162 | 1.95602 | 12.42293 | 7.293139
2018-02-24 20:17 | 95268.79 | 2280.0012 | 5 | 13 | 3.480249 | -3.260131 | 2.929162 | 2.064679 | 12.42293 | 7.672043
2018-02-24 20:19 | 95388.79 | 2400.0005 | 5 | 13 | 3.465133 | -3.260184 | 2.929162 | 2.17334 | 12.42293 | 8.049422
2018-02-24 20:21 | 95508.79 | 2520.0013 | 5 | 13 | 3.444314 | -3.260164 | 2.929162 | 2.281983 | 12.42293 | 8.424809
2018-02-24 20:23 | 95628.79 | 2640.0012 | 5 | 13 | 3.423824 | -3.260149 | 2.929162 | 2.390598 | 12.42293 | 8.797784
2018-02-24 20:25 | 95748.79 | 2760.0004 | 5 | 13 | 3.400453 | -3.260031 | 2.929162 | 2.49936 | 12.42293 | 9.168951
2018-02-24 20:27 | 95868.79 | 2880.0012 | 5 | 13 | 3.369097 | -3.260096 | 2.929162 | 2.607961 | 12.42293 | 9.536691
2018-02-24 20:29 | 95988.79 | 3000.0001 | 5 | 13 | 3.313874 | -3.260258 | 2.929162 | 2.716681 | 12.42293 | 9.900283
2018-02-24 20:31 | 96108.79 | 3120.0004 | 5 | 13 | 3.212066 | -3.260144 | 2.929162 | 2.825337 | 12.42293 | 10.25535
2018-02-24 20:33 | 96221.57 | 3232.781 | 5 | 13 | 2.999986 | -3.26014 | 2.929162 | 2.92746 | 12.42293 | 10.57447
2018-02-24 20:35 | 96341.63 | 120.0002 | 6 | 13 | 3.47164 | 0 | 2.929162 | 2.92746 | 12.42293 | 10.57447
2018-02-24 20:37 | 96461.63 | 240.0011 | 6 | 13 | 3.49183 | 0 | 2.929162 | 2.92746 | 12.42293 | 10.57447
2018-02-24 20:38 | 96521.63 | 300.0024 | 6 | 13 | 3.496243 | 0 | 2.929162 | 2.92746 | 12.42293 | 10.57447
2018-02-24 20:38 | 96521.64 | 0.0024 | 7 | 14 | 3.496261 | 0 | 0 | 0 | 0 | 0
2018-02-24 20:40 | 96641.72 | 120.0011 | 2 | 14 | 4.064818 | 4.890047 | 0.162421 | 1.285e-09 | 0.6472725 | 4.492e-09
2018-02-24 20:42 | 96761.72 | 240.0019 | 2 | 14 | 4.102816 | 4.890068 | 0.3254535 | 1.285e-09 | 1.312947 | 4.492e-09
2018-02-24 20:44 | 96881.72 | 360.0004 | 2 | 14 | 4.135514 | 4.890099 | 0.4884645 | 1.285e-09 | 1.984599 | 4.492e-09
2018-02-24 20:46 | 97001.72 | 480.0003 | 2 | 14 | 4.161067 | 4.88999 | 0.6513858 | 1.285e-09 | 2.66047 | 4.492e-09
2018-02-24 20:48 | 97121.72 | 600.0004 | 2 | 14 | 4.188682 | 4.890129 | 0.8144044 | 1.285e-09 | 3.340955 | 4.492e-09
2018-02-24 20:50 | 97241.72 | 720.0005 | 2 | 14 | 4.200332 | 4.636703 | 0.9747279 | 1.285e-09 | 4.01399 | 4.492e-09
2018-02-24 20:52 | 97361.72 | 840.0008 | 2 | 14 | 4.200294 | 4.276054 | 1.123138 | 1.285e-09 | 4.637354 | 4.492e-09
2018-02-24 20:54 | 97481.72 | 960.0008 | 2 | 14 | 4.200298 | 3.962074 | 1.260378 | 1.285e-09 | 5.213802 | 4.492e-09
2018-02-24 20:56 | 97601.72 | 1080.0018 | 2 | 14 | 4.200254 | 3.641375 | 1.387045 | 1.285e-09 | 5.745837 | 4.492e-09
2018-02-24 20:58 | 97721.72 | 1200.0011 | 2 | 14 | 4.200254 | 3.318886 | 1.502988 | 1.285e-09 | 6.232833 | 4.492e-09
2018-02-24 20:58 | 97747.17 | 1225.4577 | 2 | 14 | 4.200265 | 3.259998 | 1.526212 | 1.285e-09 | 6.330378 | 4.492e-09
2018-02-24 21:00 | 97867.19066 | 120.0012 | 3 | 14 | 4.219908 | 3.259876 | 1.634588 | 1.285e-09 | 6.786543 | 4.492e-09
2018-02-24 21:02 | 97987.19006 | 240.0006 | 3 | 14 | 4.24272 | 3.25993 | 1.743233 | 1.285e-09 | 7.246252 | 4.492e-09
2018-02-24 21:04 | 98107.18956 | 360.0001 | 3 | 14 | 4.269191 | 3.259916 | 1.851779 | 1.285e-09 | 7.708179 | 4.492e-09
2018-02-24 21:06 | 98227.19076 | 480.0013 | 3 | 14 | 4.301425 | 3.259909 | 1.960547 | 1.285e-09 | 8.174239 | 4.492e-09
2018-02-24 21:08 | 98347.18956 | 600.0001 | 3 | 14 | 4.334515 | 3.259932 | 2.069161 | 1.285e-09 | 8.643235 | 4.492e-09
2018-02-24 21:10 | 98467.19006 | 720.0006 | 3 | 14 | 4.368799 | 3.259926 | 2.177889 | 1.285e-09 | 9.116365 | 4.492e-09
2018-02-24 21:12 | 98587.18986 | 840.0004 | 3 | 14 | 4.400317 | 3.182032 | 2.286391 | 1.285e-09 | 9.592278 | 4.492e-09
2018-02-24 21:14 | 98707.19006 | 960.0006 | 3 | 14 | 4.400261 | 2.731941 | 2.384617 | 1.285e-09 | 10.0245 | 4.492e-09
2018-02-24 21:16 | 98827.19016 | 1080.0007 | 3 | 14 | 4.400291 | 2.359295 | 2.469182 | 1.285e-09 | 10.39661 | 4.492e-09
2018-02-24 21:18 | 98947.19166 | 1200.0022 | 3 | 14 | 4.400289 | 2.066174 | 2.542772 | 1.285e-09 | 10.72043 | 4.492e-09
2018-02-24 21:20 | 99067.19196 | 1320.0025 | 3 | 14 | 4.400266 | 1.821473 | 2.607424 | 1.285e-09 | 11.00491 | 4.492e-09
2018-02-24 21:22 | 99187.19006 | 1440.0006 | 3 | 14 | 4.400293 | 1.601296 | 2.664383 | 1.285e-09 | 11.25555 | 4.492e-09
2018-02-24 21:24 | 99307.19056 | 1560.0011 | 3 | 14 | 4.400249 | 1.392898 | 2.714225 | 1.285e-09 | 11.47486 | 4.492e-09
2018-02-24 21:26 | 99427.18996 | 1680.0005 | 3 | 14 | 4.400238 | 1.228016 | 2.7578 | 1.285e-09 | 11.6666 | 4.492e-09
2018-02-24 21:28 | 99547.19146 | 1800.002 | 3 | 14 | 4.400224 | 1.091239 | 2.796398 | 1.285e-09 | 11.83644 | 4.492e-09
2018-02-24 21:30 | 99667.19046 | 1920.001 | 3 | 14 | 4.400263 | 0.9771271 | 2.830832 | 1.285e-09 | 11.98796 | 4.492e-09
2018-02-24 21:32 | 99787.19026 | 2040.0008 | 3 | 14 | 4.400209 | 0.867383 | 2.86158 | 1.285e-09 | 12.12326 | 4.492e-09
2018-02-24 21:34 | 99907.18946 | 2160 | 3 | 14 | 4.400186 | 0.767786 | 2.888765 | 1.285e-09 | 12.24288 | 4.492e-09
2018-02-24 21:36 | 100027.2 | 2280.0007 | 3 | 14 | 4.400208 | 0.6907673 | 2.913037 | 1.285e-09 | 12.34968 | 4.492e-09
2018-02-24 21:38 | 100095.2 | 2348.0511 | 3 | 14 | 4.400193 | 0.6519957 | 2.925725 | 1.285e-09 | 12.40551 | 4.492e-09
2018-02-24 21:40 | 100215.3 | 120.0004 | 4 | 14 | 4.335398 | 0 | 2.925725 | 1.285e-09 | 12.40551 | 4.492e-09
2018-02-24 21:42 | 100335.3 | 240.0003 | 4 | 14 | 4.329581 | 0 | 2.925725 | 1.285e-09 | 12.40551 | 4.492e-09
2018-02-24 21:43 | 100395.3 | 300.0032 | 4 | 14 | 4.327936 | 0 | 2.925725 | 1.285e-09 | 12.40551 | 4.492e-09
2018-02-24 21:45 | 100515.4 | 120.0015 | 5 | 14 | 4.007135 | -3.260056 | 2.925725 | 0.1086307 | 12.40551 | 0.4398553
2018-02-24 21:47 | 100635.4 | 240.0012 | 5 | 14 | 3.962708 | -3.260078 | 2.925725 | 0.2173274 | 12.40551 | 0.8729348
2018-02-24 21:49 | 100755.4 | 360.0011 | 5 | 14 | 3.922677 | -3.259994 | 2.925725 | 0.3259277 | 12.40551 | 1.301121
2018-02-24 21:51 | 100875.4 | 480.0005 | 5 | 14 | 3.880944 | -3.260198 | 2.925725 | 0.4345315 | 12.40551 | 1.724902
2018-02-24 21:53 | 100995.4 | 600.0014 | 5 | 14 | 3.838964 | -3.260185 | 2.925725 | 0.5432793 | 12.40551 | 2.144616
2018-02-24 21:55 | 101115.4 | 720.0015 | 5 | 14 | 3.801776 | -3.260152 | 2.925725 | 0.6520001 | 12.40551 | 2.559942
2018-02-24 21:57 | 101235.4 | 840.0006 | 5 | 14 | 3.766975 | -3.259842 | 2.925725 | 0.7606515 | 12.40551 | 2.971079
2018-02-24 21:59 | 101355.4 | 960.0014 | 5 | 14 | 3.733596 | -3.26012 | 2.925725 | 0.869311 | 12.40551 | 3.378581
2018-02-24 22:01 | 101475.4 | 1080.0014 | 5 | 14 | 3.699289 | -3.260159 | 2.925725 | 0.9779671 | 12.40551 | 3.782398
2018-02-24 22:03 | 101595.4 | 1200.0007 | 5 | 14 | 3.668895 | -3.26008 | 2.925725 | 1.086658 | 12.40551 | 4.182776
2018-02-24 22:05 | 101715.4 | 1320.0006 | 5 | 14 | 3.642026 | -3.260147 | 2.925725 | 1.195322 | 12.40551 | 4.579977
2018-02-24 22:07 | 101835.4 | 1440.0006 | 5 | 14 | 3.617913 | -3.260112 | 2.925725 | 1.303969 | 12.40551 | 4.974364
2018-02-24 22:09 | 101955.4 | 1560.0007 | 5 | 14 | 3.592581 | -3.260038 | 2.925725 | 1.412638 | 12.40551 | 5.366164
2018-02-24 22:11 | 102075.4 | 1680.0014 | 5 | 14 | 3.567115 | -3.260162 | 2.925725 | 1.521331 | 12.40551 | 5.755224
2018-02-24 22:13 | 102195.4 | 1800.0014 | 5 | 14 | 3.546202 | -3.260011 | 2.925725 | 1.630003 | 12.40551 | 6.141702
2018-02-24 22:15 | 102315.4 | 1920.0006 | 5 | 14 | 3.528617 | -3.260076 | 2.925725 | 1.738655 | 12.40551 | 6.526008
2018-02-24 22:17 | 102435.4 | 2040.0006 | 5 | 14 | 3.511576 | -3.260152 | 2.925725 | 1.847307 | 12.40551 | 6.908487
2018-02-24 22:19 | 102555.4 | 2160.0006 | 5 | 14 | 3.492023 | -3.260184 | 2.925725 | 1.956011 | 12.40551 | 7.289183
2018-02-24 22:21 | 102675.4 | 2280.0006 | 5 | 14 | 3.47477 | -3.260125 | 2.925725 | 2.064636 | 12.40551 | 7.667527
2018-02-24 22:23 | 102795.4 | 2400.0015 | 5 | 14 | 3.459219 | -3.260034 | 2.925725 | 2.173321 | 12.40551 | 8.044336
2018-02-24 22:25 | 102915.4 | 2520.0015 | 5 | 14 | 3.444127 | -3.259991 | 2.925725 | 2.281991 | 12.40551 | 8.419463
2018-02-24 22:27 | 103035.4 | 2640.0009 | 5 | 14 | 3.422962 | -3.259809 | 2.925725 | 2.390606 | 12.40551 | 8.792488
2018-02-24 22:29 | 103155.4 | 2760.0013 | 5 | 14 | 3.393806 | -3.260091 | 2.925725 | 2.49932 | 12.40551 | 9.163052
2018-02-24 22:31 | 103275.4 | 2880.0006 | 5 | 14 | 3.359107 | -3.259898 | 2.925725 | 2.608015 | 12.40551 | 9.530152
2018-02-24 22:33 | 103395.4 | 3000.0018 | 5 | 14 | 3.307835 | -3.260044 | 2.925725 | 2.716666 | 12.40551 | 9.892525
2018-02-24 22:35 | 103515.4 | 3120.0011 | 5 | 14 | 3.212135 | -3.260189 | 2.925725 | 2.825329 | 12.40551 | 10.24741
2018-02-24 22:36 | 103623.8 | 3228.4294 | 5 | 14 | 2.999989 | -3.260082 | 2.925725 | 2.923532 | 12.40551 | 10.55431
2018-02-24 22:38 | 103743.8 | 120.0015 | 6 | 14 | 3.474173 | 0 | 2.925725 | 2.923532 | 12.40551 | 10.55431
2018-02-24 22:40 | 103863.8 | 239.9999 | 6 | 14 | 3.494764 | 0 | 2.925725 | 2.923532 | 12.40551 | 10.55431
2018-02-24 22:41 | 103923.8 | 300.0021 | 6 | 14 | 3.499032 | 0 | 2.925725 | 2.923532 | 12.40551 | 10.55431
2018-02-24 22:41 | 103923.8 | 0.0025 | 7 | 15 | 3.498904 | 0 | 0 | 0 | 0 | 0
2018-02-24 22:43 | 104043.9 | 120.0002 | 2 | 15 | 4.063109 | 4.890148 | 0.1623887 | 0 | 0.6473371 | 0
2018-02-24 22:45 | 104163.9 | 240.0008 | 2 | 15 | 4.105145 | 4.89016 | 0.3254042 | 0 | 1.31289 | 0
2018-02-24 22:47 | 104283.9 | 360.0006 | 2 | 15 | 4.14115 | 4.890133 | 0.4883908 | 0 | 1.985134 | 0
2018-02-24 22:49 | 104403.9 | 480.001 | 2 | 15 | 4.166179 | 4.890127 | 0.6514111 | 0 | 2.662347 | 0
2018-02-24 22:51 | 104523.9 | 600.0004 | 2 | 15 | 4.188273 | 4.890114 | 0.8144041 | 0 | 3.343187 | 0
2018-02-24 22:53 | 104643.9 | 720.0011 | 2 | 15 | 4.200279 | 4.649111 | 0.9751876 | 0 | 4.01806 | 0
2018-02-24 22:55 | 104763.9 | 840.0003 | 2 | 15 | 4.200316 | 4.230879 | 1.123026 | 0 | 4.639026 | 0
2018-02-24 22:57 | 104883.9 | 960.0004 | 2 | 15 | 4.200301 | 3.896849 | 1.258274 | 0 | 5.207105 | 0
2018-02-24 22:59 | 105003.9 | 1080.0014 | 2 | 15 | 4.200258 | 3.609932 | 1.383195 | 0 | 5.731806 | 0
2018-02-24 23:01 | 105123.9 | 1200.0012 | 2 | 15 | 4.200268 | 3.344826 | 1.499259 | 0 | 6.219309 | 0
2018-02-24 23:02 | 105160.9 | 1236.9592 | 2 | 15 | 4.200282 | 3.259987 | 1.533126 | 0 | 6.361558 | 0
2018-02-24 23:04 | 105280.9 | 120.0006 | 3 | 15 | 4.223045 | 3.259964 | 1.641391 | 0 | 6.817408 | 0
2018-02-24 23:06 | 105400.9 | 240.0002 | 3 | 15 | 4.248273 | 3.259958 | 1.750064 | 0 | 7.277712 | 0
2018-02-24 23:08 | 105520.9 | 360.0002 | 3 | 15 | 4.274746 | 3.259998 | 1.858667 | 0 | 7.740507 | 0
2018-02-24 23:10 | 105640.9 | 480 | 3 | 15 | 4.302653 | 3.259993 | 1.967362 | 0 | 8.20663 | 0
2018-02-24 23:12 | 105760.9 | 600.0002 | 3 | 15 | 4.336019 | 3.259981 | 2.076032 | 0 | 8.675939 | 0
2018-02-24 23:14 | 105880.9 | 720.0003 | 3 | 15 | 4.373847 | 3.259987 | 2.184721 | 0 | 9.149269 | 0
2018-02-24 23:16 | 106000.9 | 840.0008 | 3 | 15 | 4.40031 | 3.092207 | 2.29244 | 0 | 9.622254 | 0
2018-02-24 23:18 | 106120.9 | 960.0012 | 3 | 15 | 4.4003 | 2.703732 | 2.388751 | 0 | 10.04605 | 0
2018-02-24 23:20 | 106240.9 | 1080.0019 | 3 | 15 | 4.400291 | 2.360519 | 2.473061 | 0 | 10.41704 | 0
2018-02-24 23:22 | 106360.9 | 1200.0005 | 3 | 15 | 4.400269 | 2.037237 | 2.546214 | 0 | 10.73893 | 0
2018-02-24 23:24 | 106480.9 | 1320.0013 | 3 | 15 | 4.40024 | 1.782474 | 2.609732 | 0 | 11.01843 | 0
2018-02-24 23:26 | 106600.9 | 1440.0017 | 3 | 15 | 4.400193 | 1.571144 | 2.665549 | 0 | 11.26404 | 0
2018-02-24 23:28 | 106720.9 | 1560.0012 | 3 | 15 | 4.400296 | 1.39467 | 2.714926 | 0 | 11.48131 | 0
2018-02-24 23:30 | 106840.9 | 1680.0009 | 3 | 15 | 4.400267 | 1.225554 | 2.758554 | 0 | 11.67328 | 0
2018-02-24 23:32 | 106960.9 | 1800.001 | 3 | 15 | 4.400247 | 1.077676 | 2.796847 | 0 | 11.84178 | 0
2018-02-24 23:34 | 107080.9 | 1920.0005 | 3 | 15 | 4.400196 | 0.9599333 | 2.830767 | 0 | 11.99104 | 0
2018-02-24 23:36 | 107200.9 | 2040.0022 | 3 | 15 | 4.400221 | 0.8627739 | 2.861095 | 0 | 12.12449 | 0
2018-02-24 23:38 | 107320.9 | 2160.0012 | 3 | 15 | 4.400213 | 0.773881 | 2.88835 | 0 | 12.24441 | 0
2018-02-24 23:40 | 107440.9 | 2280.001 | 3 | 15 | 4.400216 | 0.6866808 | 2.912663 | 0 | 12.3514 | 0
2018-02-24 23:41 | 107497.9 | 2336.9521 | 3 | 15 | 4.400238 | 0.6519861 | 2.923236 | 0 | 12.39792 | 0
2018-02-24 23:43 | 107617.9 | 120.0008 | 4 | 15 | 4.335367 | 0 | 2.923236 | 0 | 12.39792 | 0
2018-02-24 23:45 | 107737.9 | 240.0013 | 4 | 15 | 4.329522 | 0 | 2.923236 | 0 | 12.39792 | 0
2018-02-24 23:46 | 107797.9 | 300.0026 | 4 | 15 | 4.32781 | 0 | 2.923236 | 0 | 12.39792 | 0
2018-02-24 23:48 | 107918 | 120.0006 | 5 | 15 | 4.010216 | -3.259972 | 2.923236 | 0.1086519 | 12.39792 | 0.4403141
2018-02-24 23:50 | 108038 | 240.0014 | 5 | 15 | 3.962281 | -3.260098 | 2.923236 | 0.2173202 | 12.39792 | 0.8733946
2018-02-24 23:52 | 108158 | 360.001 | 5 | 15 | 3.92094 | -3.260325 | 2.923236 | 0.3259839 | 12.39792 | 1.301676
2018-02-24 23:54 | 108278 | 480.0012 | 5 | 15 | 3.882323 | -3.259892 | 2.923236 | 0.4346572 | 12.39792 | 1.72564
2018-02-24 23:56 | 108398 | 600.0003 | 5 | 15 | 3.844362 | -3.260167 | 2.923236 | 0.5432778 | 12.39792 | 2.145286
2018-02-24 23:58 | 108518 | 720.0012 | 5 | 15 | 3.804231 | -3.260082 | 2.923236 | 0.6519177 | 12.39792 | 2.560774
2018-02-25 | 108638 | 840.0003 | 5 | 15 | 3.76683 | -3.259989 | 2.923236 | 0.7606278 | 12.39792 | 2.972261
2018-02-25 00:02 | 108758 | 960.0004 | 5 | 15 | 3.733225 | -3.260176 | 2.923236 | 0.8693174 | 12.39792 | 3.379814
2018-02-25 00:04 | 108878 | 1080.0003 | 5 | 15 | 3.703534 | -3.26012 | 2.923236 | 0.9779541 | 12.39792 | 3.783762
2018-02-25 00:06 | 108998 | 1200.0011 | 5 | 15 | 3.673216 | -3.260156 | 2.923236 | 1.086635 | 12.39792 | 4.184642
2018-02-25 00:08 | 109118 | 1320.0003 | 5 | 15 | 3.642734 | -3.260037 | 2.923236 | 1.195309 | 12.39792 | 4.582123
2018-02-25 00:10 | 109238 | 1440.0011 | 5 | 15 | 3.616969 | -3.260087 | 2.923236 | 1.303971 | 12.39792 | 4.976523
2018-02-25 00:12 | 109358 | 1560.0012 | 5 | 15 | 3.594076 | -3.260057 | 2.923236 | 1.412634 | 12.39792 | 5.368269
2018-02-25 00:14 | 109478 | 1680.0003 | 5 | 15 | 3.57186 | -3.260094 | 2.923236 | 1.521304 | 12.39792 | 5.757635
2018-02-25 00:16 | 109598 | 1800.0004 | 5 | 15 | 3.548245 | -3.260096 | 2.923236 | 1.629882 | 12.39792 | 6.144199
2018-02-25 00:18 | 109718 | 1920.0012 | 5 | 15 | 3.527977 | -3.260179 | 2.923236 | 1.738637 | 12.39792 | 6.528937
2018-02-25 00:20 | 109838 | 2040.0004 | 5 | 15 | 3.511055 | -3.260007 | 2.923236 | 1.847328 | 12.39792 | 6.911458
2018-02-25 00:22 | 109958 | 2160.0004 | 5 | 15 | 3.496182 | -3.26004 | 2.923236 | 1.955967 | 12.39792 | 7.292091
2018-02-25 00:24 | 110078 | 2280.0003 | 5 | 15 | 3.479256 | -3.259892 | 2.923236 | 2.064635 | 12.39792 | 7.671129
2018-02-25 00:26 | 110198 | 2400.0003 | 5 | 15 | 3.459846 | -3.260005 | 2.923236 | 2.173293 | 12.39792 | 8.048095
2018-02-25 00:28 | 110318 | 2520.0004 | 5 | 15 | 3.442924 | -3.260158 | 2.923236 | 2.281977 | 12.39792 | 8.423209
2018-02-25 00:30 | 110438 | 2640.0013 | 5 | 15 | 3.425347 | -3.260134 | 2.923236 | 2.390661 | 12.39792 | 8.796442
2018-02-25 00:32 | 110558 | 2760.0004 | 5 | 15 | 3.401442 | -3.260198 | 2.923236 | 2.499326 | 12.39792 | 9.167452
2018-02-25 00:34 | 110678 | 2880.0005 | 5 | 15 | 3.361917 | -3.259974 | 2.923236 | 2.607971 | 12.39792 | 9.535035
2018-02-25 00:36 | 110798 | 3000.0013 | 5 | 15 | 3.305438 | -3.259847 | 2.923236 | 2.716618 | 12.39792 | 9.897417
2018-02-25 00:38 | 110918 | 3120.0006 | 5 | 15 | 3.209435 | -3.259884 | 2.923236 | 2.825319 | 12.39792 | 10.25208
2018-02-25 00:40 | 111029 | 3230.9783 | 5 | 15 | 2.999984 | -3.260189 | 2.923236 | 2.92569 | 12.39792 | 10.56565
2018-02-25 00:42 | 111149 | 120.0014 | 6 | 15 | 3.467026 | 0 | 2.923236 | 2.92569 | 12.39792 | 10.56565
2018-02-25 00:44 | 111269 | 240.0006 | 6 | 15 | 3.487062 | 0 | 2.923236 | 2.92569 | 12.39792 | 10.56565
2018-02-25 00:45 | 111329 | 300.0045 | 6 | 15 | 3.491153 | 0 | 2.923236 | 2.92569 | 12.39792 | 10.56565
2018-02-25 00:45 | 111329 | 0.0025 | 7 | 16 | 3.491008 | 0 | 0 | 0 | 0 | 0
2018-02-25 00:47 | 111449.1 | 120.0003 | 2 | 16 | 4.063379 | 4.890059 | 0.1624078 | 0 | 0.6470072 | 0
2018-02-25 00:49 | 111569.1 | 240.0015 | 2 | 16 | 4.09975 | 4.890097 | 0.3254942 | 0 | 1.312493 | 0
2018-02-25 00:51 | 111689.1 | 360.0007 | 2 | 16 | 4.135333 | 4.890085 | 0.4884695 | 0 | 1.983641 | 0
2018-02-25 00:53 | 111809.1 | 480.001 | 2 | 16 | 4.165589 | 4.890079 | 0.6514124 | 0 | 2.660028 | 0
2018-02-25 00:55 | 111929.1 | 600.0017 | 2 | 16 | 4.189684 | 4.890074 | 0.8144817 | 0 | 3.341268 | 0
2018-02-25 00:57 | 112049.1 | 720.0023 | 2 | 16 | 4.200293 | 4.667042 | 0.9751883 | 0 | 4.01591 | 0
2018-02-25 00:59 | 112169.1 | 840 | 2 | 16 | 4.20029 | 4.301872 | 1.124718 | 0 | 4.643979 | 0
2018-02-25 01:01 | 112289.1 | 960.0031 | 2 | 16 | 4.200308 | 3.923103 | 1.261906 | 0 | 5.220207 | 0
2018-02-25 01:03 | 112409.1 | 1080 | 2 | 16 | 4.200267 | 3.594557 | 1.386904 | 0 | 5.745233 | 0
2018-02-25 01:05 | 112529.1 | 1200.0001 | 2 | 16 | 4.200252 | 3.321903 | 1.502106 | 0 | 6.229113 | 0
2018-02-25 01:05 | 112558.1 | 1228.9977 | 2 | 16 | 4.200272 | 3.259991 | 1.528534 | 0 | 6.340118 | 0
2018-02-25 01:07 | 112678.1 | 120.0006 | 3 | 16 | 4.218847 | 3.259954 | 1.636842 | 1.86e-10 | 6.795918 | 7.53e-10
2018-02-25 01:09 | 112798.1 | 240.0011 | 3 | 16 | 4.244133 | 3.259914 | 1.745467 | 1.86e-10 | 7.255513 | 7.53e-10
2018-02-25 01:11 | 112918.1 | 360.0014 | 3 | 16 | 4.273753 | 3.26 | 1.854155 | 1.86e-10 | 7.718412 | 7.53e-10
2018-02-25 01:13 | 113038.1 | 480.0016 | 3 | 16 | 4.303067 | 3.259995 | 1.962799 | 1.86e-10 | 8.184315 | 7.53e-10
2018-02-25 01:15 | 113158.1 | 600.0012 | 3 | 16 | 4.333505 | 3.259953 | 2.07149 | 1.86e-10 | 8.653671 | 7.53e-10
2018-02-25 01:17 | 113278.1 | 720.0016 | 3 | 16 | 4.367967 | 3.259972 | 2.180179 | 1.86e-10 | 9.126493 | 7.53e-10
2018-02-25 01:19 | 113398.1 | 840.0009 | 3 | 16 | 4.400306 | 3.127373 | 2.288289 | 1.86e-10 | 9.600767 | 7.53e-10
2018-02-25 01:21 | 113518.1 | 960.0014 | 3 | 16 | 4.400276 | 2.703745 | 2.385078 | 1.86e-10 | 10.02667 | 7.53e-10
2018-02-25 01:23 | 113638.1 | 1080.0013 | 3 | 16 | 4.400252 | 2.366058 | 2.469441 | 1.86e-10 | 10.39789 | 7.53e-10
2018-02-25 01:25 | 113758.1 | 1200.0004 | 3 | 16 | 4.40028 | 2.080908 | 2.543498 | 1.86e-10 | 10.72376 | 7.53e-10
2018-02-25 01:27 | 113878.1 | 1320.0014 | 3 | 16 | 4.400272 | 1.814113 | 2.608373 | 1.86e-10 | 11.00923 | 7.53e-10
2018-02-25 01:29 | 113998.1 | 1440.0014 | 3 | 16 | 4.400244 | 1.577228 | 2.664737 | 1.86e-10 | 11.25724 | 7.53e-10
2018-02-25 01:31 | 114118.1 | 1560.0014 | 3 | 16 | 4.400251 | 1.392228 | 2.714139 | 1.86e-10 | 11.47463 | 7.53e-10
2018-02-25 01:33 | 114238.1 | 1680.0007 | 3 | 16 | 4.400249 | 1.237781 | 2.757878 | 1.86e-10 | 11.66709 | 7.53e-10
2018-02-25 01:35 | 114358.1 | 1800.0009 | 3 | 16 | 4.400223 | 1.099436 | 2.796794 | 1.86e-10 | 11.83833 | 7.53e-10
2018-02-25 01:37 | 114478.1 | 1920.0013 | 3 | 16 | 4.400218 | 0.966445 | 2.831224 | 1.86e-10 | 11.98983 | 7.53e-10
2018-02-25 01:39 | 114598.1 | 2040.0003 | 3 | 16 | 4.400231 | 0.8610287 | 2.861597 | 1.86e-10 | 12.12348 | 7.53e-10
2018-02-25 01:41 | 114718.1 | 2160.0015 | 3 | 16 | 4.400196 | 0.772728 | 2.888782 | 1.86e-10 | 12.2431 | 7.53e-10
2018-02-25 01:43 | 114838.1 | 2280.0007 | 3 | 16 | 4.400224 | 0.6986761 | 2.913297 | 1.86e-10 | 12.35097 | 7.53e-10
2018-02-25 01:45 | 114916.8 | 2358.6726 | 3 | 16 | 4.40021 | 0.6519861 | 2.92805 | 1.86e-10 | 12.41588 | 7.53e-10
2018-02-25 01:47 | 115036.8 | 120.0002 | 4 | 16 | 4.335891 | 0 | 2.92805 | 1.86e-10 | 12.41588 | 7.53e-10
2018-02-25 01:49 | 115156.8 | 240.0017 | 4 | 16 | 4.330196 | 0 | 2.92805 | 1.86e-10 | 12.41588 | 7.53e-10
2018-02-25 01:50 | 115216.8 | 300.003 | 4 | 16 | 4.32855 | 0 | 2.92805 | 1.86e-10 | 12.41588 | 7.53e-10
2018-02-25 01:52 | 115336.9 | 120 | 5 | 16 | 4.010042 | -3.260202 | 2.92805 | 0.1086289 | 12.41588 | 0.4400516
2018-02-25 01:54 | 115456.9 | 240.0007 | 5 | 16 | 3.965002 | -3.260037 | 2.92805 | 0.2173224 | 12.41588 | 0.8734256
2018-02-25 01:56 | 115576.9 | 360.0003 | 5 | 16 | 3.919626 | -3.260022 | 2.92805 | 0.3259766 | 12.41588 | 1.301781
2018-02-25 01:58 | 115696.9 | 480.0013 | 5 | 16 | 3.878422 | -3.260031 | 2.92805 | 0.434664 | 12.41588 | 1.72551
2018-02-25 02:00 | 115816.9 | 600.0014 | 5 | 16 | 3.840713 | -3.260184 | 2.92805 | 0.5433097 | 12.41588 | 2.144812
2018-02-25 02:02 | 115936.9 | 720.0019 | 5 | 16 | 3.804818 | -3.260116 | 2.92805 | 0.6519767 | 12.41588 | 2.560241
2018-02-25 02:04 | 116056.9 | 840.0016 | 5 | 16 | 3.766973 | -3.259891 | 2.92805 | 0.760658 | 12.41588 | 2.971733
2018-02-25 02:06 | 116176.9 | 960.0003 | 5 | 16 | 3.730131 | -3.260024 | 2.92805 | 0.8693316 | 12.41588 | 3.379037
2018-02-25 02:08 | 116296.9 | 1080.0004 | 5 | 16 | 3.698948 | -3.260154 | 2.92805 | 0.9779561 | 12.41588 | 3.782492
2018-02-25 02:10 | 116416.9 | 1200.0013 | 5 | 16 | 3.671329 | -3.259844 | 2.92805 | 1.086663 | 12.41588 | 4.183055
2018-02-25 02:12 | 116536.9 | 1320.0012 | 5 | 16 | 3.644014 | -3.260074 | 2.92805 | 1.195342 | 12.41588 | 4.580567
2018-02-25 02:14 | 116656.9 | 1440.0005 | 5 | 16 | 3.615183 | -3.260096 | 2.92805 | 1.303997 | 12.41588 | 4.974946
2018-02-25 02:16 | 116776.9 | 1560.0004 | 5 | 16 | 3.590148 | -3.260078 | 2.92805 | 1.412653 | 12.41588 | 5.366349
2018-02-25 02:18 | 116896.9 | 1680.0005 | 5 | 16 | 3.56834 | -3.26004 | 2.92805 | 1.521335 | 12.41588 | 5.755322
2018-02-25 02:20 | 117016.9 | 1800.0005 | 5 | 16 | 3.548928 | -3.260036 | 2.92805 | 1.629968 | 12.41588 | 6.141921
2018-02-25 02:22 | 117136.9 | 1920.0013 | 5 | 16 | 3.528346 | -3.260118 | 2.92805 | 1.738626 | 12.41588 | 6.526449
2018-02-25 02:24 | 117256.9 | 2040.0014 | 5 | 16 | 3.508051 | -3.260125 | 2.92805 | 1.847343 | 12.41588 | 6.908889
2018-02-25 02:26 | 117376.9 | 2160.0005 | 5 | 16 | 3.491924 | -3.259937 | 2.92805 | 1.956009 | 12.41588 | 7.289203
2018-02-25 02:28 | 117496.9 | 2280.0009 | 5 | 16 | 3.477989 | -3.260219 | 2.92805 | 2.064664 | 12.41588 | 7.667834
2018-02-25 02:30 | 117616.9 | 2400.0003 | 5 | 16 | 3.462111 | -3.260076 | 2.92805 | 2.173257 | 12.41588 | 8.044689
2018-02-25 02:32 | 117736.9 | 2520.0011 | 5 | 16 | 3.440652 | -3.25981 | 2.92805 | 2.281968 | 12.41588 | 8.419939
2018-02-25 02:34 | 117856.9 | 2640.0004 | 5 | 16 | 3.420213 | -3.260065 | 2.92805 | 2.390618 | 12.41588 | 8.792647
2018-02-25 02:36 | 117976.9 | 2760.0003 | 5 | 16 | 3.397039 | -3.25979 | 2.92805 | 2.499342 | 12.41588 | 9.163299
2018-02-25 02:38 | 118096.9 | 2880.0014 | 5 | 16 | 3.365163 | -3.260014 | 2.92805 | 2.608016 | 12.41588 | 9.530896
2018-02-25 02:40 | 118216.9 | 3000.0015 | 5 | 16 | 3.308921 | -3.260116 | 2.92805 | 2.716672 | 12.41588 | 9.893806
2018-02-25 02:42 | 118336.9 | 3120.0016 | 5 | 16 | 3.206392 | -3.259935 | 2.92805 | 2.825323 | 12.41588 | 10.24828
2018-02-25 02:43 | 118446.1 | 3229.175 | 5 | 16 | 2.999998 | -3.26008 | 2.92805 | 2.924207 | 12.41588 | 10.55691
2018-02-25 02:45 | 118566.1 | 120.0009 | 6 | 16 | 3.473496 | 0 | 2.92805 | 2.924207 | 12.41588 | 10.55691
2018-02-25 02:47 | 118686.1 | 240.0008 | 6 | 16 | 3.493966 | 0 | 2.92805 | 2.924207 | 12.41588 | 10.55691
2018-02-25 02:48 | 118746.1 | 300.0016 | 6 | 16 | 3.498425 | 0 | 2.92805 | 2.924207 | 12.41588 | 10.55691
2018-02-25 02:48 | 118746.1 | 0.0024 | 7 | 17 | 3.498483 | 0 | 0 | 0 | 0 | 0
2018-02-25 02:50 | 118866.2 | 120.0001 | 2 | 17 | 4.065829 | 4.890099 | 0.1624054 | 0 | 0.6475545 | 0
2018-02-25 02:52 | 118986.2 | 240.0004 | 2 | 17 | 4.103665 | 4.890137 | 0.3253989 | 0 | 1.313222 | 0
2018-02-25 02:54 | 119106.2 | 360.0011 | 2 | 17 | 4.136192 | 4.88995 | 0.4884155 | 0 | 1.985016 | 0
2018-02-25 02:56 | 119226.2 | 480.0009 | 2 | 17 | 4.161754 | 4.89015 | 0.6513948 | 0 | 2.661235 | 0
2018-02-25 02:58 | 119346.2 | 600.0013 | 2 | 17 | 4.189779 | 4.890118 | 0.8144132 | 0 | 3.341876 | 0
2018-02-25 03:00 | 119466.2 | 720.0007 | 2 | 17 | 4.200298 | 4.624249 | 0.9744454 | 0 | 4.013752 | 0
2018-02-25 03:02 | 119586.2 | 840.0012 | 2 | 17 | 4.200307 | 4.263741 | 1.122497 | 0 | 4.635609 | 0
2018-02-25 03:04 | 119706.2 | 960.0019 | 2 | 17 | 4.200292 | 3.950304 | 1.259319 | 0 | 5.2103 | 0
2018-02-25 03:06 | 119826.2 | 1080.0009 | 2 | 17 | 4.200281 | 3.628368 | 1.385648 | 0 | 5.740916 | 0
2018-02-25 03:08 | 119946.2 | 1200.0012 | 2 | 17 | 4.200291 | 3.313215 | 1.501139 | 0 | 6.226011 | 0
2018-02-25 03:09 | 119969.6 | 1223.3893 | 2 | 17 | 4.200323 | 3.259981 | 1.522504 | 0 | 6.315751 | 0
2018-02-25 03:11 | 120089.6 | 120.0015 | 3 | 17 | 4.219896 | 3.260008 | 1.630791 | 0 | 6.77155 | 0
2018-02-25 03:13 | 120209.6 | 240.001 | 3 | 17 | 4.242848 | 3.259987 | 1.739462 | 0 | 7.231379 | 0
2018-02-25 03:15 | 120329.6 | 360.0007 | 3 | 17 | 4.269283 | 3.259947 | 1.84811 | 0 | 7.693749 | 0
2018-02-25 03:17 | 120449.6 | 480.0008 | 3 | 17 | 4.30152 | 3.259954 | 1.956794 | 0 | 8.159462 | 0
2018-02-25 03:19 | 120569.6 | 600.0013 | 3 | 17 | 4.334296 | 3.259953 | 2.065459 | 0 | 8.62867 | 0
2018-02-25 03:21 | 120689.6 | 720.0011 | 3 | 17 | 4.368419 | 3.259962 | 2.174111 | 0 | 9.101434 | 0
2018-02-25 03:23 | 120809.6 | 840.0009 | 3 | 17 | 4.400311 | 3.188145 | 2.282616 | 0 | 9.577318 | 0
2018-02-25 03:25 | 120929.6 | 960.0015 | 3 | 17 | 4.400257 | 2.735453 | 2.381057 | 0 | 10.01049 | 0
2018-02-25 03:27 | 121049.6 | 1080.0007 | 3 | 17 | 4.400261 | 2.367014 | 2.46581 | 0 | 10.38342 | 0
2018-02-25 03:29 | 121169.6 | 1200.0009 | 3 | 17 | 4.400281 | 2.072422 | 2.539663 | 0 | 10.7084 | 0
2018-02-25 03:31 | 121289.6 | 1320.0006 | 3 | 17 | 4.400266 | 1.8261 | 2.604476 | 0 | 10.99359 | 0
2018-02-25 03:33 | 121409.6 | 1440.0005 | 3 | 17 | 4.400255 | 1.604911 | 2.661612 | 0 | 11.24501 | 0
2018-02-25 03:35 | 121529.6 | 1560.0005 | 3 | 17 | 4.400248 | 1.397082 | 2.711581 | 0 | 11.46488 | 0
2018-02-25 03:37 | 121649.6 | 1680.0012 | 3 | 17 | 4.400208 | 1.232311 | 2.755289 | 0 | 11.65721 | 0
2018-02-25 03:39 | 121769.6 | 1800.0011 | 3 | 17 | 4.400176 | 1.094589 | 2.794017 | 0 | 11.82762 | 0
2018-02-25 03:41 | 121889.6 | 1920.0012 | 3 | 17 | 4.400205 | 0.9797592 | 2.8286 | 0 | 11.9798 | 0
2018-02-25 03:43 | 122009.6 | 2040.0012 | 3 | 17 | 4.400249 | 0.8700132 | 2.859438 | 0 | 12.11549 | 0
2018-02-25 03:45 | 122129.6 | 2160.0026 | 3 | 17 | 4.400213 | 0.7708998 | 2.886697 | 0 | 12.23543 | 0
2018-02-25 03:47 | 122249.6 | 2280.0002 | 3 | 17 | 4.400144 | 0.6916847 | 2.911055 | 0 | 12.34261 | 0
2018-02-25 03:48 | 122320.4 | 2350.8217 | 3 | 17 | 4.400187 | 0.6519928 | 2.924281 | 0 | 12.40081 | 0
2018-02-25 03:50 | 122440.5 | 120.0005 | 4 | 17 | 4.3357 | 0 | 2.924281 | 0 | 12.40081 | 0
2018-02-25 03:52 | 122560.5 | 240.0013 | 4 | 17 | 4.329942 | 0 | 2.924281 | 0 | 12.40081 | 0
2018-02-25 03:53 | 122620.5 | 300.0015 | 4 | 17 | 4.328328 | 0 | 2.924281 | 0 | 12.40081 | 0
2018-02-25 03:55 | 122740.6 | 120.001 | 5 | 17 | 4.009365 | -3.259931 | 2.924281 | 0.1086413 | 12.40081 | 0.4401031
2018-02-25 03:57 | 122860.6 | 240.0011 | 5 | 17 | 3.965083 | -3.259904 | 2.924281 | 0.2173225 | 12.40081 | 0.8733646
2018-02-25 03:59 | 122980.6 | 360.0009 | 5 | 17 | 3.92496 | -3.259994 | 2.924281 | 0.325987 | 12.40081 | 1.302061
2018-02-25 04:01 | 123100.6 | 480.0007 | 5 | 17 | 3.882954 | -3.259892 | 2.924281 | 0.4346523 | 12.40081 | 1.726319
2018-02-25 04:03 | 123220.6 | 600.0007 | 5 | 17 | 3.841213 | -3.259947 | 2.924281 | 0.5432346 | 12.40081 | 2.145616
2018-02-25 04:05 | 123340.6 | 720.0011 | 5 | 17 | 3.804146 | -3.259871 | 2.924281 | 0.6519187 | 12.40081 | 2.561061
2018-02-25 04:07 | 123460.6 | 840.0003 | 5 | 17 | 3.769655 | -3.259833 | 2.924281 | 0.7606359 | 12.40081 | 2.972729
2018-02-25 04:09 | 123580.6 | 960.0015 | 5 | 17 | 3.735813 | -3.259917 | 2.924281 | 0.8692704 | 12.40081 | 3.380403
2018-02-25 04:11 | 123700.6 | 1080.0008 | 5 | 17 | 3.701081 | -3.260212 | 2.924281 | 0.977837 | 12.40081 | 3.784108
2018-02-25 04:13 | 123820.6 | 1200.0002 | 5 | 17 | 3.671169 | -3.260084 | 2.924281 | 1.086631 | 12.40081 | 4.185091
2018-02-25 04:15 | 123940.6 | 1320.0011 | 5 | 17 | 3.644547 | -3.259795 | 2.924281 | 1.195279 | 12.40081 | 4.58249
2018-02-25 04:17 | 124060.6 | 1440.0009 | 5 | 17 | 3.620204 | -3.259813 | 2.924281 | 1.303904 | 12.40081 | 4.977067
2018-02-25 04:19 | 124180.6 | 1560.0004 | 5 | 17 | 3.594464 | -3.260078 | 2.924281 | 1.412625 | 12.40081 | 5.369278
2018-02-25 04:21 | 124300.6 | 1680.0007 | 5 | 17 | 3.569344 | -3.259884 | 2.924281 | 1.521275 | 12.40081 | 5.758404
2018-02-25 04:23 | 124420.6 | 1800.0011 | 5 | 17 | 3.548586 | -3.260022 | 2.924281 | 1.629943 | 12.40081 | 6.145126
2018-02-25 04:25 | 124540.6 | 1920.0006 | 5 | 17 | 3.531061 | -3.260165 | 2.924281 | 1.738615 | 12.40081 | 6.52977
2018-02-25 04:27 | 124660.6 | 2040.0009 | 5 | 17 | 3.513614 | -3.260118 | 2.924281 | 1.84728 | 12.40081 | 6.912537
2018-02-25 04:29 | 124780.6 | 2160.0002 | 5 | 17 | 3.493733 | -3.260147 | 2.924281 | 1.955941 | 12.40081 | 7.293261
2018-02-25 04:31 | 124900.6 | 2280.0011 | 5 | 17 | 3.477101 | -3.260109 | 2.924281 | 2.064617 | 12.40081 | 7.672014
2018-02-25 04:33 | 125020.6 | 2400.0003 | 5 | 17 | 3.461877 | -3.260212 | 2.924281 | 2.173276 | 12.40081 | 8.049004
2018-02-25 04:35 | 125140.6 | 2520.0004 | 5 | 17 | 3.446634 | -3.260132 | 2.924281 | 2.28193 | 12.40081 | 8.424369
2018-02-25 04:37 | 125260.6 | 2640.0005 | 5 | 17 | 3.425141 | -3.260199 | 2.924281 | 2.390615 | 12.40081 | 8.797884
2018-02-25 04:39 | 125380.6 | 2760.0013 | 5 | 17 | 3.396434 | -3.260024 | 2.924281 | 2.499279 | 12.40081 | 9.16852
2018-02-25 04:41 | 125500.6 | 2880.0012 | 5 | 17 | 3.362327 | -3.260107 | 2.924281 | 2.607949 | 12.40081 | 9.535865
2018-02-25 04:43 | 125620.6 | 3000.0005 | 5 | 17 | 3.311673 | -3.260158 | 2.924281 | 2.716612 | 12.40081 | 9.898667
2018-02-25 04:45 | 125740.6 | 3120.003 | 5 | 17 | 3.215287 | -3.260076 | 2.924281 | 2.82529 | 12.40081 | 10.25396
2018-02-25 04:47 | 125849.9 | 3229.3891 | 5 | 17 | 2.999991 | -3.259869 | 2.924281 | 2.924329 | 12.40081 | 10.56367
2018-02-25 04:49 | 125970 | 120.0011 | 6 | 17 | 3.471315 | 0 | 2.924281 | 2.924329 | 12.40081 | 10.56367
2018-02-25 04:51 | 126090 | 240.001 | 6 | 17 | 3.491635 | 0 | 2.924281 | 2.924329 | 12.40081 | 10.56367
2018-02-25 04:52 | 126150 | 300.0024 | 6 | 17 | 3.495785 | 0 | 2.924281 | 2.924329 | 12.40081 | 10.56367
2018-02-25 04:52 | 126150 | 0.0024 | 7 | 18 | 3.495967 | 0 | 0 | 0 | 0 | 0
2018-02-25 04:54 | 126270.1 | 120.0005 | 2 | 18 | 4.061576 | 4.890072 | 0.1624008 | 0 | 0.6469424 | 0
2018-02-25 04:56 | 126390.1 | 240.0011 | 2 | 18 | 4.103966 | 4.890104 | 0.3253716 | 0 | 1.312105 | 0
2018-02-25 04:58 | 126510.1 | 360.002 | 2 | 18 | 4.139607 | 4.890062 | 0.4883677 | 0 | 1.984155 | 0
2018-02-25 05:00 | 126630.1 | 480.0003 | 2 | 18 | 4.164565 | 4.8901 | 0.6513972 | 0 | 2.661161 | 0
2018-02-25 05:02 | 126750.1 | 600.0019 | 2 | 18 | 4.186846 | 4.890104 | 0.8144375 | 0 | 3.341925 | 0
2018-02-25 05:04 | 126870.1 | 720.0003 | 2 | 18 | 4.200279 | 4.662191 | 0.9753471 | 0 | 4.017226 | 0
2018-02-25 05:06 | 126990.1 | 840.0011 | 2 | 18 | 4.200279 | 4.24164 | 1.123639 | 0 | 4.640097 | 0
2018-02-25 05:08 | 127110.1 | 960.0004 | 2 | 18 | 4.200326 | 3.908709 | 1.259301 | 0 | 5.209914 | 0
2018-02-25 05:10 | 127230.1 | 1080.002 | 2 | 18 | 4.200256 | 3.619482 | 1.384629 | 0 | 5.736324 | 0
2018-02-25 05:12 | 127350.1 | 1200.0019 | 2 | 18 | 4.200257 | 3.343641 | 1.500709 | 0 | 6.223895 | 0
2018-02-25 05:12 | 127385.5 | 1235.4288 | 2 | 18 | 4.200284 | 3.259993 | 1.533226 | 0 | 6.360474 | 0
2018-02-25 05:14 | 127505.5 | 120.0002 | 3 | 18 | 4.223209 | 3.259964 | 1.641554 | 0 | 6.816597 | 0
2018-02-25 05:16 | 127625.5 | 240.0001 | 3 | 18 | 4.248578 | 3.260054 | 1.750205 | 0 | 7.276829 | 0
2018-02-25 05:18 | 127745.5 | 360.0011 | 3 | 18 | 4.275042 | 3.260021 | 1.858892 | 0 | 7.740022 | 0
2018-02-25 05:20 | 127865.5 | 480.0003 | 3 | 18 | 4.30334 | 3.259977 | 1.967557 | 0 | 8.206065 | 0
2018-02-25 05:22 | 127985.5 | 600.0007 | 3 | 18 | 4.337101 | 3.26001 | 2.076185 | 0 | 8.6753 | 0
2018-02-25 05:24 | 128105.5 | 720.0008 | 3 | 18 | 4.374786 | 3.260008 | 2.184878 | 0 | 9.148766 | 0
2018-02-25 05:26 | 128225.5 | 840.0021 | 3 | 18 | 4.400292 | 3.080528 | 2.292505 | 0 | 9.621415 | 0
2018-02-25 05:28 | 128345.5 | 960.0003 | 3 | 18 | 4.400309 | 2.695557 | 2.388484 | 0 | 10.04375 | 0
2018-02-25 05:30 | 128465.5 | 1080.0023 | 3 | 18 | 4.400289 | 2.351158 | 2.472457 | 0 | 10.41326 | 0
2018-02-25 05:32 | 128585.5 | 1200.0023 | 3 | 18 | 4.400276 | 2.031912 | 2.545422 | 0 | 10.73432 | 0
2018-02-25 05:34 | 128705.5 | 1320.0012 | 3 | 18 | 4.400267 | 1.779476 | 2.608783 | 0 | 11.01312 | 0
2018-02-25 05:36 | 128825.5 | 1440.0015 | 3 | 18 | 4.40026 | 1.569547 | 2.664487 | 0 | 11.25824 | 0
2018-02-25 05:38 | 128945.5 | 1560.0001 | 3 | 18 | 4.400263 | 1.391389 | 2.7138 | 0 | 11.47523 | 0
2018-02-25 05:40 | 129065.5 | 1680.0006 | 3 | 18 | 4.400254 | 1.222753 | 2.757355 | 0 | 11.66688 | 0
2018-02-25 05:42 | 129185.5 | 1800.0022 | 3 | 18 | 4.400253 | 1.075997 | 2.795526 | 0 | 11.83484 | 0
2018-02-25 05:44 | 129305.5 | 1920.0007 | 3 | 18 | 4.400208 | 0.9585686 | 2.829387 | 0 | 11.98384 | 0
2018-02-25 05:46 | 129425.5 | 2040.0013 | 3 | 18 | 4.400213 | 0.8615313 | 2.859675 | 0 | 12.11711 | 0
2018-02-25 05:48 | 129545.5 | 2160.001 | 3 | 18 | 4.400207 | 0.7729483 | 2.886872 | 0 | 12.23679 | 0
2018-02-25 05:50 | 129665.5 | 2280.0006 | 3 | 18 | 4.400191 | 0.6857262 | 2.911191 | 0 | 12.34379 | 0
2018-02-25 05:51 | 129721.8 | 2336.2619 | 3 | 18 | 4.400209 | 0.6519928 | 2.921639 | 0 | 12.38977 | 0
2018-02-25 05:53 | 129841.8 | 120.0006 | 4 | 18 | 4.33506 | 0 | 2.921644 | 0 | 12.38979 | 0
2018-02-25 05:55 | 129961.8 | 240.0006 | 4 | 18 | 4.32922 | 0 | 2.921644 | 0 | 12.38979 | 0
2018-02-25 05:56 | 130021.8 | 300.0008 | 4 | 18 | 4.327514 | 0 | 2.921644 | 0 | 12.38979 | 0
2018-02-25 05:58 | 130141.9 | 120.0004 | 5 | 18 | 4.008156 | -3.260007 | 2.921644 | 0.1086642 | 12.38979 | 0.4401794
2018-02-25 06:00 | 130261.9 | 240.0006 | 5 | 18 | 3.960275 | -3.259893 | 2.921644 | 0.2172942 | 12.38979 | 0.8728749
2018-02-25 06:02 | 130381.9 | 360.0002 | 5 | 18 | 3.919043 | -3.259844 | 2.921644 | 0.3259754 | 12.38979 | 1.301019
2018-02-25 06:04 | 130501.9 | 480.0005 | 5 | 18 | 3.880459 | -3.260172 | 2.921644 | 0.4346552 | 12.38979 | 1.724807
2018-02-25 06:06 | 130621.9 | 600.0007 | 5 | 18 | 3.842168 | -3.259871 | 2.921644 | 0.5432921 | 12.38979 | 2.144297
2018-02-25 06:08 | 130741.9 | 720.0015 | 5 | 18 | 3.801325 | -3.26008 | 2.921644 | 0.6519666 | 12.38979 | 2.559638
2018-02-25 06:10 | 130861.9 | 840.0005 | 5 | 18 | 3.764167 | -3.260049 | 2.921644 | 0.7605416 | 12.38979 | 2.970315
2018-02-25 06:12 | 130981.9 | 960.0014 | 5 | 18 | 3.730886 | -3.259789 | 2.921644 | 0.8693185 | 12.38979 | 3.377925
2018-02-25 06:14 | 131101.9 | 1080.0004 | 5 | 18 | 3.701307 | -3.259809 | 2.921644 | 0.9778792 | 12.38979 | 3.781344
2018-02-25 06:16 | 131221.9 | 1200.0008 | 5 | 18 | 3.671032 | -3.260109 | 2.921644 | 1.086579 | 12.38979 | 4.182053
2018-02-25 06:18 | 131341.9 | 1320.0004 | 5 | 18 | 3.640888 | -3.259904 | 2.921644 | 1.195265 | 12.38979 | 4.579357
2018-02-25 06:20 | 131461.9 | 1440 | 5 | 18 | 3.615264 | -3.26002 | 2.921644 | 1.303961 | 12.38979 | 4.973691
2018-02-25 06:22 | 131581.9 | 1560.0006 | 5 | 18 | 3.592583 | -3.259824 | 2.921644 | 1.412591 | 12.38979 | 5.365142
2018-02-25 06:24 | 131701.9 | 1680.0015 | 5 | 18 | 3.570589 | -3.260038 | 2.921644 | 1.521295 | 12.38979 | 5.754481
2018-02-25 06:26 | 131821.9 | 1800.0001 | 5 | 18 | 3.54661 | -3.259842 | 2.921644 | 1.629927 | 12.38979 | 6.141068
2018-02-25 06:28 | 131941.9 | 1920.001 | 5 | 18 | 3.52661 | -3.259871 | 2.921644 | 1.738596 | 12.38979 | 6.525345
2018-02-25 06:30 | 132061.9 | 2040.0008 | 5 | 18 | 3.50963 | -3.259958 | 2.921644 | 1.847278 | 12.38979 | 6.907678
2018-02-25 06:32 | 132181.9 | 2160.0004 | 5 | 18 | 3.495048 | -3.260156 | 2.921644 | 1.955942 | 12.38979 | 7.288262
2018-02-25 06:34 | 132301.9 | 2280.0013 | 5 | 18 | 3.477899 | -3.259895 | 2.921644 | 2.064605 | 12.38979 | 7.667152
2018-02-25 06:36 | 132421.9 | 2400.0006 | 5 | 18 | 3.45873 | -3.259847 | 2.921644 | 2.173274 | 12.38979 | 8.044015
2018-02-25 06:38 | 132541.9 | 2520.0008 | 5 | 18 | 3.441893 | -3.260207 | 2.921644 | 2.281931 | 12.38979 | 8.41891
2018-02-25 06:40 | 132661.9 | 2640.0005 | 5 | 18 | 3.424006 | -3.259927 | 2.921644 | 2.390574 | 12.38979 | 8.791869
2018-02-25 06:42 | 132781.9 | 2760.0009 | 5 | 18 | 3.399513 | -3.259809 | 2.921644 | 2.499276 | 12.38979 | 9.162842
2018-02-25 06:44 | 132901.9 | 2880.0004 | 5 | 18 | 3.359378 | -3.260154 | 2.921644 | 2.607913 | 12.38979 | 9.530149
2018-02-25 06:46 | 133021.9 | 3000.0003 | 5 | 18 | 3.303186 | -3.260025 | 2.921644 | 2.716594 | 12.38979 | 9.892397
2018-02-25 06:48 | 133141.9 | 3120.0009 | 5 | 18 | 3.20543 | -3.259822 | 2.921644 | 2.825244 | 12.38979 | 10.24658
2018-02-25 06:50 | 133249.6 | 3227.7272 | 5 | 18 | 2.999996 | -3.259869 | 2.921644 | 2.922787 | 12.38979 | 10.55103
2018-02-25 06:52 | 133369.7 | 120.0005 | 6 | 18 | 3.467422 | 0 | 2.921644 | 2.922787 | 12.38979 | 10.55103
2018-02-25 06:54 | 133489.7 | 240.001 | 6 | 18 | 3.487592 | 0 | 2.921644 | 2.922787 | 12.38979 | 10.55103
2018-02-25 06:55 | 133549.7 | 300.0031 | 6 | 18 | 3.491737 | 0 | 2.921644 | 2.922787 | 12.38979 | 10.55103
2018-02-25 06:55 | 133549.6724 | 0.0024 | 7 | 19 | 3.491836 | 0 | 0 | 0 | 0 | 0
2018-02-25 06:57 | 133669.8 | 120.0001 | 2 | 19 | 4.06384 | 4.890066 | 0.1624011 | 0 | 0.6470931 | 0
2018-02-25 06:59 | 133789.8 | 240.0004 | 2 | 19 | 4.099938 | 4.890141 | 0.3253086 | 0 | 1.311911 | 0
2018-02-25 07:01 | 133909.8 | 360.0005 | 2 | 19 | 4.135395 | 4.889921 | 0.4884015 | 0 | 1.98356 | 0
2018-02-25 07:03 | 134029.8 | 480.0006 | 2 | 19 | 4.165427 | 4.890141 | 0.6514339 | 0 | 2.660342 | 0
2018-02-25 07:05 | 134149.8 | 600.0005 | 2 | 19 | 4.189687 | 4.890129 | 0.8143958 | 0 | 3.341126 | 0
2018-02-25 07:07 | 134269.8 | 720.0005 | 2 | 19 | 4.200307 | 4.666937 | 0.9750749 | 0 | 4.015654 | 0
2018-02-25 07:09 | 134389.8 | 840.0014 | 2 | 19 | 4.20029 | 4.305037 | 1.124702 | 0 | 4.64413 | 0
2018-02-25 07:11 | 134509.8 | 960.0014 | 2 | 19 | 4.200284 | 3.925602 | 1.261956 | 0 | 5.220638 | 0
2018-02-25 07:13 | 134629.8 | 1080.0005 | 2 | 19 | 4.200276 | 3.604376 | 1.387197 | 0 | 5.746682 | 0
2018-02-25 07:15 | 134749.8 | 1200.0006 | 2 | 19 | 4.200277 | 3.332453 | 1.502696 | 0 | 6.231813 | 0
2018-02-25 07:16 | 134783.9 | 1234.0857 | 2 | 19 | 4.200259 | 3.259996 | 1.53392 | 0 | 6.362959 | 0
2018-02-25 07:18 | 134903.9 | 120.0008 | 3 | 19 | 4.21898 | 3.25996 | 1.64217 | 0 | 6.818525 | 0
2018-02-25 07:20 | 135023.9 | 240.0014 | 3 | 19 | 4.244548 | 3.259947 | 1.75087 | 0 | 7.278457 | 0
2018-02-25 07:22 | 135143.9 | 360.0002 | 3 | 19 | 4.274074 | 3.259983 | 1.859506 | 0 | 7.741177 | 0
2018-02-25 07:24 | 135263.9 | 480.0005 | 3 | 19 | 4.303512 | 3.259981 | 1.968195 | 0 | 8.207314 | 0
2018-02-25 07:26 | 135383.9 | 600.001 | 3 | 19 | 4.334312 | 3.259968 | 2.076786 | 0 | 8.676303 | 0
2018-02-25 07:28 | 135503.9 | 720.0003 | 3 | 19 | 4.36915 | 3.259991 | 2.185463 | 0 | 9.149188 | 0
2018-02-25 07:30 | 135623.9 | 840.0003 | 3 | 19 | 4.400299 | 3.105333 | 2.293484 | 0 | 9.623194 | 0
2018-02-25 07:32 | 135743.9 | 960.0006 | 3 | 19 | 4.400294 | 2.689224 | 2.389673 | 0 | 10.04645 | 0
2018-02-25 07:34 | 135863.9 | 1080.0021 | 3 | 19 | 4.40027 | 2.354042 | 2.473427 | 0 | 10.415 | 0
2018-02-25 07:36 | 135983.9 | 1200.0005 | 3 | 19 | 4.400236 | 2.067894 | 2.547222 | 0 | 10.73971 | 0
2018-02-25 07:38 | 136103.9 | 1320.0012 | 3 | 19 | 4.400266 | 1.799822 | 2.611662 | 0 | 11.02327 | 0
2018-02-25 07:40 | 136223.9 | 1440.0015 | 3 | 19 | 4.40028 | 1.567688 | 2.667593 | 0 | 11.26938 | 0
2018-02-25 07:42 | 136343.9 | 1560.0022 | 3 | 19 | 4.400208 | 1.382991 | 2.716567 | 0 | 11.48488 | 0
2018-02-25 07:44 | 136463.9 | 1680.0019 | 3 | 19 | 4.400221 | 1.229803 | 2.760131 | 0 | 11.67657 | 0
2018-02-25 07:46 | 136583.9 | 1800.0004 | 3 | 19 | 4.400265 | 1.092853 | 2.798798 | 0 | 11.84671 | 0
2018-02-25 07:48 | 136703.9 | 1920.0009 | 3 | 19 | 4.400212 | 0.9592962 | 2.832947 | 0 | 11.99698 | 0
2018-02-25 07:50 | 136823.9 | 2040.0013 | 3 | 19 | 4.400266 | 0.8558178 | 2.863141 | 0 | 12.12984 | 0
2018-02-25 07:52 | 136943.9 | 2160.0007 | 3 | 19 | 4.400172 | 0.7674589 | 2.890153 | 0 | 12.24869 | 0
2018-02-25 07:54 | 137063.9 | 2280.0003 | 3 | 19 | 4.400193 | 0.693552 | 2.914503 | 0 | 12.35584 | 0
2018-02-25 07:55 | 137134 | 2350.1736 | 3 | 19 | 4.400216 | 0.6519995 | 2.927623 | 0 | 12.41357 | 0
2018-02-25 07:57 | 137254.0805 | 120.0008 | 4 | 19 | 4.336194 | 0 | 2.927623 | 0 | 12.41357 | 0
2018-02-25 07:59 | 137374.0797 | 240 | 4 | 19 | 4.330534 | 0 | 2.927623 | 0 | 12.41357 | 0
2018-02-25 08:00 | 137434.0813 | 300.0016 | 4 | 19 | 4.328891 | 0 | 2.927623 | 0 | 12.41357 | 0
2018-02-25 08:02 | 137554.2 | 120.0012 | 5 | 19 | 4.012243 | -3.260172 | 2.927623 | 0.1086476 | 12.41357 | 0.4403243
2018-02-25 08:04 | 137674.2 | 240.0006 | 5 | 19 | 3.967347 | -3.259857 | 2.927623 | 0.2172467 | 12.41357 | 0.8735763
2018-02-25 08:06 | 137794.2 | 360.0012 | 5 | 19 | 3.921746 | -3.259892 | 2.927623 | 0.3259631 | 12.41357 | 1.302413
2018-02-25 08:08 | 137914.2 | 480.0013 | 5 | 19 | 3.880803 | -3.259931 | 2.927623 | 0.4346443 | 12.41357 | 1.726369
2018-02-25 08:10 | 138034.2 | 600.0003 | 5 | 19 | 3.842587 | -3.260232 | 2.927623 | 0.5433132 | 12.41357 | 2.145992
2018-02-25 08:12 | 138154.2 | 720.0015 | 5 | 19 | 3.806996 | -3.259865 | 2.927623 | 0.6518975 | 12.41357 | 2.561315
2018-02-25 08:14 | 138274.2 | 840.0001 | 5 | 19 | 3.769065 | -3.259898 | 2.927623 | 0.7606043 | 12.41357 | 2.973133
2018-02-25 08:16 | 138394.2 | 960.0012 | 5 | 19 | 3.731937 | -3.260139 | 2.927623 | 0.8692709 | 12.41357 | 3.380623
2018-02-25 08:18 | 138514.2 | 1080 | 5 | 19 | 3.700654 | -3.259811 | 2.927623 | 0.9779012 | 12.41357 | 3.784291
2018-02-25 08:20 | 138634.2 | 1200.001 | 5 | 19 | 3.673013 | -3.259902 | 2.927623 | 1.086572 | 12.41357 | 4.184901
2018-02-25 08:22 | 138754.2 | 1320.0005 | 5 | 19 | 3.645782 | -3.259858 | 2.927623 | 1.195271 | 12.41357 | 4.582685
2018-02-25 08:24 | 138874.2 | 1440.0006 | 5 | 19 | 3.616845 | -3.259862 | 2.927623 | 1.303945 | 12.41357 | 4.97731
2018-02-25 08:26 | 138994.2 | 1560.001 | 5 | 19 | 3.591605 | -3.259884 | 2.927623 | 1.412612 | 12.41357 | 5.368924
2018-02-25 08:28 | 139114.2 | 1680.0006 | 5 | 19 | 3.569663 | -3.259777 | 2.927623 | 1.521227 | 12.41357 | 5.757812
2018-02-25 08:30 | 139234.2 | 1800.0004 | 5 | 19 | 3.550364 | -3.259873 | 2.927623 | 1.629941 | 12.41357 | 6.144845
2018-02-25 08:32 | 139354.2 | 1920.0003 | 5 | 19 | 3.529644 | -3.259905 | 2.927623 | 1.738612 | 12.41357 | 6.529568
2018-02-25 08:34 | 139474.2 | 2040.0015 | 5 | 19 | 3.509057 | -3.260017 | 2.927623 | 1.847278 | 12.41357 | 6.911945
2018-02-25 08:36 | 139594.2 | 2160.0014 | 5 | 19 | 3.492999 | -3.260112 | 2.927623 | 1.955914 | 12.41357 | 7.292265
2018-02-25 08:38 | 139714.2 | 2280.0003 | 5 | 19 | 3.478918 | -3.260025 | 2.927623 | 2.064602 | 12.41357 | 7.671118
2018-02-25 08:40 | 139834.2 | 2400.0007 | 5 | 19 | 3.46305 | -3.259875 | 2.927623 | 2.173254 | 12.41357 | 8.048275
2018-02-25 08:42 | 139954.2 | 2520.0014 | 5 | 19 | 3.441943 | -3.260199 | 2.927623 | 2.281936 | 12.41357 | 8.423536
2018-02-25 08:44 | 140074.2 | 2640.0004 | 5 | 19 | 3.421384 | -3.260015 | 2.927623 | 2.390592 | 12.41357 | 8.796401
2018-02-25 08:46 | 140194.2 | 2760.001 | 5 | 19 | 3.397952 | -3.259864 | 2.927623 | 2.49922 | 12.41357 | 9.166844
2018-02-25 08:48 | 140314.2 | 2880.0009 | 5 | 19 | 3.365992 | -3.25981 | 2.927623 | 2.607914 | 12.41357 | 9.534601
2018-02-25 08:50 | 140434.2 | 3000.0008 | 5 | 19 | 3.308774 | -3.25982 | 2.927623 | 2.716577 | 12.41357 | 9.897568
2018-02-25 08:52 | 140554.2 | 3120.0001 | 5 | 19 | 3.20536 | -3.260159 | 2.927623 | 2.825136 | 12.41357 | 10.25166
2018-02-25 08:54 | 140662.8 | 3228.6853 | 5 | 19 | 2.999988 | -3.260169 | 2.927623 | 2.923664 | 12.41357 | 10.55913
2018-02-25 08:56 | 140782.9 | 120 | 6 | 19 | 3.474274 | 0 | 2.927623 | 2.923664 | 12.41357 | 10.55913
2018-02-25 08:58 | 140902.9 | 240.0002 | 6 | 19 | 3.494906 | 0 | 2.927623 | 2.923664 | 12.41357 | 10.55913
2018-02-25 08:59 | 140962.9 | 300.0037 | 6 | 19 | 3.499428 | 0 | 2.927623 | 2.923664 | 12.41357 | 10.55913
2018-02-25 08:59 | 140962.9 | 0.0024 | 7 | 20 | 3.499543 | 0 | 0 | 0 | 0 | 0
2018-02-25 09:01 | 141083 | 120.0008 | 2 | 20 | 4.066384 | 4.88991 | 0.1624198 | 0 | 0.647774 | 0
2018-02-25 09:03 | 141203 | 240.0006 | 2 | 20 | 4.104334 | 4.890009 | 0.3254054 | 0 | 1.313516 | 0
2018-02-25 09:05 | 141323 | 360.0004 | 2 | 20 | 4.137014 | 4.88983 | 0.488409 | 0 | 1.985383 | 0
2018-02-25 09:07 | 141443 | 480.0006 | 2 | 20 | 4.162559 | 4.890179 | 0.6514127 | 0 | 2.66184 | 0
2018-02-25 09:09 | 141563 | 600.0001 | 2 | 20 | 4.190416 | 4.889862 | 0.8143632 | 0 | 3.342317 | 0
2018-02-25 09:11 | 141683 | 720.0007 | 2 | 20 | 4.20025 | 4.611576 | 0.9741218 | 0 | 4.013076 | 0
2018-02-25 09:13 | 141803 | 840.0014 | 2 | 20 | 4.200299 | 4.252007 | 1.121743 | 0 | 4.633126 | 0
2018-02-25 09:15 | 141923 | 960.0006 | 2 | 20 | 4.200287 | 3.939816 | 1.258206 | 0 | 5.20631 | 0
2018-02-25 09:17 | 142043 | 1080.0015 | 2 | 20 | 4.200284 | 3.616543 | 1.384282 | 0 | 5.735865 | 0
2018-02-25 09:19 | 142163 | 1200.0005 | 2 | 20 | 4.200263 | 3.298382 | 1.499373 | 0 | 6.219277 | 0
2018-02-25 09:19 | 142179.7 | 1216.7681 | 2 | 20 | 4.200263 | 3.259998 | 1.51465 | 0 | 6.283447 | 0
2018-02-25 09:21 | 142299.7 | 120.001 | 3 | 20 | 4.219891 | 3.260021 | 1.622885 | 0 | 6.739019 | 0
2018-02-25 09:23 | 142419.7 | 240.0016 | 3 | 20 | 4.242797 | 3.259941 | 1.731664 | 0 | 7.199296 | 0
2018-02-25 09:25 | 142539.7 | 360 | 3 | 20 | 4.268835 | 3.26 | 1.840281 | 0 | 7.661509 | 0
2018-02-25 09:27 | 142659.7 | 480.0018 | 3 | 20 | 4.300938 | 3.259995 | 1.948998 | 0 | 8.127302 | 0
2018-02-25 09:29 | 142779.7 | 600.0015 | 3 | 20 | 4.33382 | 3.260048 | 2.057661 | 0 | 8.596454 | 0
2018-02-25 09:31 | 142899.7 | 720.0007 | 3 | 20 | 4.367896 | 3.259993 | 2.16631 | 0 | 9.069146 | 0
2018-02-25 09:33 | 143019.7 | 840.0017 | 3 | 20 | 4.400329 | 3.19854 | 2.274854 | 0 | 9.545151 | 0
2018-02-25 09:35 | 143139.7 | 960.0005 | 3 | 20 | 4.400294 | 2.746441 | 2.373601 | 0 | 9.979668 | 0
2018-02-25 09:37 | 143259.7 | 1080.0002 | 3 | 20 | 4.400255 | 2.373404 | 2.458651 | 0 | 10.35391 | 0
2018-02-25 09:39 | 143379.7 | 1200.0004 | 3 | 20 | 4.400291 | 2.079239 | 2.532711 | 0 | 10.6798 | 0
2018-02-25 09:41 | 143499.7 | 1320.0004 | 3 | 20 | 4.400277 | 1.832501 | 2.597732 | 0 | 10.96591 | 0
2018-02-25 09:43 | 143619.7 | 1440.0006 | 3 | 20 | 4.40027 | 1.612801 | 2.655126 | 0 | 11.21845 | 0
2018-02-25 09:45 | 143739.7 | 1560.0002 | 3 | 20 | 4.400249 | 1.403959 | 2.705376 | 0 | 11.43957 | 0
2018-02-25 09:47 | 143859.7 | 1680.0008 | 3 | 20 | 4.400239 | 1.237747 | 2.749288 | 0 | 11.63279 | 0
2018-02-25 09:49 | 143979.7 | 1800.0007 | 3 | 20 | 4.400229 | 1.101936 | 2.788232 | 0 | 11.80415 | 0
2018-02-25 09:51 | 144099.7 | 1920.0009 | 3 | 20 | 4.400223 | 0.9868088 | 2.822994 | 0 | 11.95711 | 0
2018-02-25 09:53 | 144219.7 | 2040.0016 | 3 | 20 | 4.400201 | 0.8774719 | 2.854079 | 0 | 12.09389 | 0
2018-02-25 09:55 | 144339.7 | 2160.0019 | 3 | 20 | 4.400219 | 0.777771 | 2.881586 | 0 | 12.21493 | 0
2018-02-25 09:57 | 144459.7 | 2280.0007 | 3 | 20 | 4.400235 | 0.7000484 | 2.906173 | 0 | 12.32312 | 0
2018-02-25 09:58 | 144543.4 | 2363.668 | 3 | 20 | 4.40017 | 0.6519995 | 2.921881 | 0 | 12.39224 | 0
2018-02-25 10:00 | 144663.5 | 120.0001 | 4 | 20 | 4.335547 | 0 | 2.921881 | 0 | 12.39224 | 0
2018-02-25 10:02 | 144783.5 | 240.0002 | 4 | 20 | 4.329796 | 0 | 2.921881 | 0 | 12.39224 | 0
2018-02-25 10:03 | 144843.5 | 300.0041 | 4 | 20 | 4.328166 | 0 | 2.921881 | 0 | 12.39224 | 0
2018-02-25 10:05 | 144963.6 | 120.0011 | 5 | 20 | 4.008902 | -3.259858 | 2.921881 | 0.1086384 | 12.39224 | 0.4400335
2018-02-25 10:07 | 145083.6 | 240.0001 | 5 | 20 | 3.964838 | -3.259837 | 2.921881 | 0.2173168 | 12.39224 | 0.873244
2018-02-25 10:09 | 145203.6 | 360.0014 | 5 | 20 | 3.924391 | -3.259895 | 2.921881 | 0.3258481 | 12.39224 | 1.301376
2018-02-25 10:11 | 145323.6 | 480.0021 | 5 | 20 | 3.882129 | -3.260231 | 2.921881 | 0.4346511 | 12.39224 | 1.726094
2018-02-25 10:13 | 145443.6 | 600.0011 | 5 | 20 | 3.840624 | -3.260154 | 2.921881 | 0.5433179 | 12.39224 | 2.145636
2018-02-25 10:15 | 145563.6 | 720.001 | 5 | 20 | 3.803799 | -3.259995 | 2.921881 | 0.6519562 | 12.39224 | 2.560858
2018-02-25 10:17 | 145683.6 | 840.0016 | 5 | 20 | 3.769186 | -3.260176 | 2.921881 | 0.7605957 | 12.39224 | 2.972193
2018-02-25 10:19 | 145803.6 | 960.0005 | 5 | 20 | 3.734791 | -3.259858 | 2.921881 | 0.869307 | 12.39224 | 3.380069
2018-02-25 10:21 | 145923.6 | 1080.001 | 5 | 20 | 3.700231 | -3.25984 | 2.921881 | 0.9779021 | 12.39224 | 3.783759
2018-02-25 10:23 | 146043.6 | 1200.0003 | 5 | 20 | 3.670473 | -3.259831 | 2.921881 | 1.086622 | 12.39224 | 4.184385
2018-02-25 10:25 | 146163.6 | 1320.0016 | 5 | 20 | 3.643929 | -3.259942 | 2.921881 | 1.195175 | 12.39224 | 4.581363
2018-02-25 10:27 | 146283.6 | 1440.0007 | 5 | 20 | 3.61944 | -3.259838 | 2.921881 | 1.303955 | 12.39224 | 4.976432
2018-02-25 10:29 | 146403.6 | 1560.0012 | 5 | 20 | 3.593512 | -3.260012 | 2.921881 | 1.412604 | 12.39224 | 5.368297
2018-02-25 10:31 | 146523.6 | 1680.0003 | 5 | 20 | 3.56858 | -3.259869 | 2.921881 | 1.521271 | 12.39224 | 5.75738
2018-02-25 10:33 | 146643.6 | 1800.0005 | 5 | 20 | 3.548073 | -3.259864 | 2.921881 | 1.629948 | 12.39224 | 6.14406
2018-02-25 10:35 | 146763.6 | 1920.0004 | 5 | 20 | 3.530684 | -3.259851 | 2.921881 | 1.738591 | 12.39224 | 6.528556
2018-02-25 10:37 | 146883.6 | 2040.0002 | 5 | 20 | 3.513085 | -3.259892 | 2.921881 | 1.847113 | 12.39224 | 6.910758
2018-02-25 10:39 | 147003.6 | 2160.0008 | 5 | 20 | 3.493455 | -3.259869 | 2.921881 | 1.95589 | 12.39224 | 7.291854
2018-02-25 10:41 | 147123.6 | 2280.0012 | 5 | 20 | 3.477035 | -3.259862 | 2.921881 | 2.064586 | 12.39224 | 7.670655
2018-02-25 10:43 | 147243.6 | 2400.0008 | 5 | 20 | 3.46225 | -3.260077 | 2.921881 | 2.173245 | 12.39224 | 8.047659
2018-02-25 10:45 | 147363.6 | 2520.0025 | 5 | 20 | 3.446718 | -3.259892 | 2.921881 | 2.281939 | 12.39224 | 8.423191
2018-02-25 10:47 | 147483.6 | 2640.0016 | 5 | 20 | 3.425355 | -3.259818 | 2.921881 | 2.390529 | 12.39224 | 8.796372
2018-02-25 10:49 | 147603.6 | 2760.001 | 5 | 20 | 3.397368 | -3.260094 | 2.921881 | 2.499247 | 12.39224 | 9.167261
2018-02-25 10:51 | 147723.6 | 2880.0013 | 5 | 20 | 3.363451 | -3.259845 | 2.921881 | 2.607915 | 12.39224 | 9.534713
2018-02-25 10:53 | 147843.6 | 3000.0002 | 5 | 20 | 3.311826 | -3.260122 | 2.921881 | 2.716573 | 12.39224 | 9.897577
2018-02-25 10:55 | 147963.6 | 3120.0001 | 5 | 20 | 3.21368 | -3.259935 | 2.921881 | 2.825231 | 12.39224 | 10.25275
2018-02-25 10:57 | 148071.2 | 3227.6214 | 5 | 20 | 2.999989 | -3.259974 | 2.921881 | 2.922693 | 12.39224 | 10.55741
2018-02-25 10:59 | 148191.2203 | 120.0013 | 6 | 20 | 3.470671 | 0 | 2.921881 | 2.922693 | 12.39224 | 10.55741
2018-02-25 11:01 | 148311.2202 | 240.0012 | 6 | 20 | 3.490945 | 0 | 2.921881 | 2.922693 | 12.39224 | 10.55741
2018-02-25 11:02 | 148371.2222 | 300.0032 | 6 | 20 | 3.495085 | 0 | 2.921881 | 2.922693 | 12.39224 | 10.55741
2018-02-25 11:02 | 148371.2 | 0.0024 | 7 | 21 | 3.495017 | 0 | 0 | 0 | 0 | 0
2018-02-25 11:04 | 148491.3 | 120.0007 | 2 | 21 | 4.060883 | 4.89015 | 0.1624884 | 0 | 0.6471378 | 0
2018-02-25 11:06 | 148611.3 | 240.0014 | 2 | 21 | 4.103236 | 4.890186 | 0.3255013 | 0 | 1.312374 | 0
2018-02-25 11:08 | 148731.3 | 360.0009 | 2 | 21 | 4.13872 | 4.890188 | 0.4884495 | 0 | 1.984091 | 0
2018-02-25 11:10 | 148851.3 | 480.0013 | 2 | 21 | 4.163581 | 4.890154 | 0.6515024 | 0 | 2.661031 | 0
2018-02-25 11:12 | 148971.3 | 600.0006 | 2 | 21 | 4.186047 | 4.890213 | 0.8144799 | 0 | 3.341374 | 0
2018-02-25 11:14 | 149091.3 | 720.0011 | 2 | 21 | 4.200299 | 4.666885 | 0.9757004 | 0 | 4.01792 | 0
2018-02-25 11:16 | 149211.3 | 840.0013 | 2 | 21 | 4.200282 | 4.247066 | 1.123816 | 0 | 4.640049 | 0
2018-02-25 11:18 | 149331.3 | 960.0008 | 2 | 21 | 4.200268 | 3.916084 | 1.259835 | 0 | 5.211369 | 0
2018-02-25 11:20 | 149451.3 | 1080.0011 | 2 | 21 | 4.200304 | 3.631218 | 1.38549 | 0 | 5.739152 | 0
2018-02-25 11:22 | 149571.3 | 1200.0015 | 2 | 21 | 4.200265 | 3.347803 | 1.501803 | 0 | 6.2277 | 0
2018-02-25 11:23 | 149608.2 | 1236.8612 | 2 | 21 | 4.200266 | 3.259998 | 1.535591 | 0 | 6.369617 | 0
2018-02-25 11:25 | 149728.2 | 120.0024 | 3 | 21 | 4.223102 | 3.259956 | 1.643914 | 0 | 6.825718 | 0
2018-02-25 11:27 | 149848.2 | 240.0011 | 3 | 21 | 4.248065 | 3.259901 | 1.752573 | 0 | 7.285947 | 0
2018-02-25 11:29 | 149968.2 | 360.0002 | 3 | 21 | 4.274167 | 3.259941 | 1.861263 | 0 | 7.749072 | 0
2018-02-25 11:31 | 150088.2 | 480.0012 | 3 | 21 | 4.302673 | 3.259985 | 1.969925 | 0 | 8.215014 | 0
2018-02-25 11:33 | 150208.2 | 600.0002 | 3 | 21 | 4.336667 | 3.259947 | 2.078589 | 0 | 8.684344 | 0
2018-02-25 11:35 | 150328.2 | 720.0013 | 3 | 21 | 4.374285 | 3.259947 | 2.187212 | 0 | 9.157459 | 0
2018-02-25 11:37 | 150448.2 | 840.0001 | 3 | 21 | 4.400297 | 3.088097 | 2.294955 | 0 | 9.630577 | 0
2018-02-25 11:39 | 150568.2 | 960.0016 | 3 | 21 | 4.400254 | 2.698265 | 2.391144 | 0 | 10.05384 | 0
2018-02-25 11:41 | 150688.2 | 1080.0018 | 3 | 21 | 4.400257 | 2.350355 | 2.475134 | 0 | 10.42342 | 0
2018-02-25 11:43 | 150808.2 | 1200.0014 | 3 | 21 | 4.400267 | 2.028502 | 2.548057 | 0 | 10.7443 | 0
2018-02-25 11:45 | 150928.2 | 1320.0012 | 3 | 21 | 4.400235 | 1.776505 | 2.611274 | 0 | 11.02247 | 0
2018-02-25 11:47 | 151048.2 | 1440.0002 | 3 | 21 | 4.400264 | 1.568313 | 2.666419 | 0 | 11.26512 | 0
2018-02-25 11:49 | 151168.2 | 1560.0003 | 3 | 21 | 4.400216 | 1.386777 | 2.715567 | 0 | 11.48138 | 0
2018-02-25 11:51 | 151288.2 | 1680.002 | 3 | 21 | 4.400229 | 1.217213 | 2.759105 | 0 | 11.67296 | 0
2018-02-25 11:53 | 151408.2 | 1800.0008 | 3 | 21 | 4.400251 | 1.071902 | 2.797123 | 0 | 11.84025 | 0
2018-02-25 11:55 | 151528.2 | 1920.0002 | 3 | 21 | 4.400239 | 0.956912 | 2.830875 | 0 | 11.98877 | 0
2018-02-25 11:57 | 151648.2 | 2040.0007 | 3 | 21 | 4.400258 | 0.8591852 | 2.861071 | 0 | 12.12164 | 0
2018-02-25 11:59 | 151768.2 | 2160.0016 | 3 | 21 | 4.400174 | 0.7676725 | 2.888176 | 0 | 12.2409 | 0
2018-02-25 12:01 | 151888.2 | 2280.0002 | 3 | 21 | 4.400223 | 0.6813393 | 2.91231 | 0 | 12.3471 | 0
2018-02-25 12:02 | 151937 | 2328.7809 | 3 | 21 | 4.400214 | 0.6519928 | 2.921333 | 0 | 12.3868 | 0
2018-02-25 12:04 | 152057 | 120.0009 | 4 | 21 | 4.33531 | 0 | 2.921333 | 0 | 12.3868 | 0
2018-02-25 12:06 | 152177 | 240.0017 | 4 | 21 | 4.329509 | 0 | 2.921333 | 0 | 12.3868 | 0
2018-02-25 12:07 | 152237 | 300.002 | 4 | 21 | 4.327815 | 0 | 2.921333 | 0 | 12.3868 | 0
2018-02-25 12:09 | 152357.1 | 120.0004 | 5 | 21 | 4.00995 | -3.259873 | 2.921333 | 0.1086326 | 12.3868 | 0.4402037
2018-02-25 12:11 | 152477.1 | 240.0015 | 5 | 21 | 3.961722 | -3.259889 | 2.921333 | 0.2172798 | 12.3868 | 0.8731567
2018-02-25 12:13 | 152597.1 | 360.0003 | 5 | 21 | 3.920268 | -3.25998 | 2.921333 | 0.3259821 | 12.3868 | 1.301527
2018-02-25 12:15 | 152717.1 | 480.0016 | 5 | 21 | 3.88161 | -3.259849 | 2.921333 | 0.4346194 | 12.3868 | 1.72528
2018-02-25 12:17 | 152837.1 | 600.001 | 5 | 21 | 3.843055 | -3.259809 | 2.921333 | 0.5432537 | 12.3868 | 2.144866
2018-02-25 12:19 | 152957.1 | 720.0014 | 5 | 21 | 3.802628 | -3.259929 | 2.921333 | 0.6519333 | 12.3868 | 2.560345
2018-02-25 12:21 | 153077.1 | 840.0009 | 5 | 21 | 3.765316 | -3.260118 | 2.921333 | 0.7606502 | 12.3868 | 2.971686
2018-02-25 12:23 | 153197.1 | 960.0015 | 5 | 21 | 3.731644 | -3.259932 | 2.921333 | 0.8692288 | 12.3868 | 3.378664
2018-02-25 12:25 | 153317.1 | 1080.0014 | 5 | 21 | 3.701847 | -3.260125 | 2.921333 | 0.9779466 | 12.3868 | 3.782739
2018-02-25 12:27 | 153437.1 | 1200.0012 | 5 | 21 | 3.671327 | -3.259933 | 2.921333 | 1.08664 | 12.3868 | 4.183471
2018-02-25 12:29 | 153557.1 | 1320.0016 | 5 | 21 | 3.64101 | -3.259884 | 2.921333 | 1.195233 | 12.3868 | 4.580451
2018-02-25 12:31 | 153677.1 | 1440.0016 | 5 | 21 | 3.615411 | -3.259847 | 2.921333 | 1.303911 | 12.3868 | 4.974731
2018-02-25 12:33 | 153797.1 | 1560.0012 | 5 | 21 | 3.592693 | -3.259782 | 2.921333 | 1.412625 | 12.3868 | 5.366507
2018-02-25 12:35 | 153917.1 | 1680 | 5 | 21 | 3.5706 | -3.259965 | 2.921333 | 1.521265 | 12.3868 | 5.755621
2018-02-25 12:37 | 154037.1 | 1800.0014 | 5 | 21 | 3.546523 | -3.259867 | 2.921333 | 1.629944 | 12.3868 | 6.142374
2018-02-25 12:39 | 154157.1 | 1920.0001 | 5 | 21 | 3.526601 | -3.259922 | 2.921333 | 1.738614 | 12.3868 | 6.526648
2018-02-25 12:41 | 154277.1 | 2040.001 | 5 | 21 | 3.509414 | -3.259875 | 2.921333 | 1.847238 | 12.3868 | 6.908771
2018-02-25 12:43 | 154397.1 | 2160.0002 | 5 | 21 | 3.494788 | -3.259815 | 2.921333 | 1.955898 | 12.3868 | 7.289313
2018-02-25 12:45 | 154517.1 | 2280.0005 | 5 | 21 | 3.477791 | -3.259858 | 2.921333 | 2.064542 | 12.3868 | 7.668125
2018-02-25 12:47 | 154637.1 | 2400.0018 | 5 | 21 | 3.458259 | -3.26018 | 2.921333 | 2.173239 | 12.3868 | 8.045052
2018-02-25 12:49 | 154757.1 | 2520.0004 | 5 | 21 | 3.441084 | -3.259771 | 2.921333 | 2.28194 | 12.3868 | 8.420042
2018-02-25 12:51 | 154877.1 | 2640.0004 | 5 | 21 | 3.423248 | -3.260007 | 2.921333 | 2.390599 | 12.3868 | 8.792972
2018-02-25 12:53 | 154997.1 | 2760.0002 | 5 | 21 | 3.399261 | -3.25994 | 2.921333 | 2.499228 | 12.3868 | 9.16363
2018-02-25 12:55 | 155117.1 | 2880.0011 | 5 | 21 | 3.359063 | -3.260156 | 2.921333 | 2.607883 | 12.3868 | 9.530967
2018-02-25 12:57 | 155237.1 | 3000.0014 | 5 | 21 | 3.302118 | -3.260354 | 2.921333 | 2.716582 | 12.3868 | 9.89321
2018-02-25 12:59 | 155357.1 | 3120.0005 | 5 | 21 | 3.203258 | -3.259904 | 2.921333 | 2.825234 | 12.3868 | 10.2472
2018-02-25 13:00 | 155464.1 | 3227.0273 | 5 | 21 | 2.999986 | -3.259822 | 2.921333 | 2.922133 | 12.3868 | 10.5495
2018-02-25 13:02 | 155584.2 | 120.0011 | 6 | 21 | 3.468618 | 0 | 2.921333 | 2.922133 | 12.3868 | 10.5495
2018-02-25 13:04 | 155704.2 | 240.0015 | 6 | 21 | 3.488885 | 0 | 2.921333 | 2.922133 | 12.3868 | 10.5495
2018-02-25 13:05 | 155764.2 | 300.0021 | 6 | 21 | 3.493077 | 0 | 2.921333 | 2.922133 | 12.3868 | 10.5495
2018-02-25 13:05 | 155764.2 | 0.004 | 7 | 22 | 3.492963 | 0 | 0 | 0 | 0 | 0
2018-02-25 13:07 | 155884.2 | 120.0013 | 2 | 22 | 4.06499 | 4.890186 | 0.1623942 | 8.034e-09 | 0.6473081 | 2.8062e-08
2018-02-25 13:09 | 156004.2 | 240.002 | 2 | 22 | 4.101208 | 4.88982 | 0.3253638 | 8.034e-09 | 1.312574 | 2.8062e-08
2018-02-25 13:11 | 156124.2 | 360.0009 | 2 | 22 | 4.136699 | 4.889853 | 0.4883456 | 8.034e-09 | 1.983981 | 2.8062e-08
2018-02-25 13:13 | 156244.2 | 480.0009 | 2 | 22 | 4.166802 | 4.889931 | 0.651309 | 8.034e-09 | 2.660679 | 2.8062e-08
2018-02-25 13:15 | 156364.2 | 600.0012 | 2 | 22 | 4.190906 | 4.890158 | 0.8144194 | 8.034e-09 | 3.342291 | 2.8062e-08
2018-02-25 13:17 | 156484.2 | 720.0001 | 2 | 22 | 4.200284 | 4.646921 | 0.9746951 | 8.034e-09 | 4.015207 | 2.8062e-08
2018-02-25 13:19 | 156604.2 | 840.0021 | 2 | 22 | 4.200302 | 4.287052 | 1.123657 | 8.034e-09 | 4.640889 | 2.8062e-08
2018-02-25 13:21 | 156724.2 | 960 | 2 | 22 | 4.200296 | 3.908749 | 1.260268 | 8.034e-09 | 5.214695 | 2.8062e-08
2018-02-25 13:23 | 156844.2 | 1080.0009 | 2 | 22 | 4.200253 | 3.586626 | 1.385029 | 8.034e-09 | 5.738726 | 2.8062e-08
2018-02-25 13:25 | 156964.2 | 1200.0016 | 2 | 22 | 4.200259 | 3.314802 | 1.499943 | 8.034e-09 | 6.221398 | 2.8062e-08
2018-02-25 13:26 | 156990 | 1225.7693 | 2 | 22 | 4.200271 | 3.259991 | 1.523513 | 8.034e-09 | 6.320398 | 2.8062e-08
2018-02-25 13:28 | 157110 | 120.0009 | 3 | 22 | 4.218644 | 3.259958 | 1.63182 | 8.034e-09 | 6.776189 | 2.8062e-08
2018-02-25 13:30 | 157230 | 240.0005 | 3 | 22 | 4.243725 | 3.259998 | 1.740524 | 8.034e-09 | 7.236082 | 2.8062e-08
2018-02-25 13:32 | 157350 | 360.0013 | 3 | 22 | 4.273165 | 3.259995 | 1.849168 | 8.034e-09 | 7.698739 | 2.8062e-08
2018-02-25 13:34 | 157470 | 480.0011 | 3 | 22 | 4.302474 | 3.259981 | 1.957849 | 8.034e-09 | 8.164732 | 2.8062e-08
2018-02-25 13:36 | 157590 | 600.0003 | 3 | 22 | 4.332974 | 3.259914 | 2.066511 | 8.034e-09 | 8.6339 | 2.8062e-08
2018-02-25 13:38 | 157710 | 720.0011 | 3 | 22 | 4.367257 | 3.259968 | 2.175166 | 8.034e-09 | 9.106518 | 2.8062e-08
2018-02-25 13:40 | 157830 | 840.001 | 3 | 22 | 4.400327 | 3.137072 | 2.283445 | 8.034e-09 | 9.581462 | 2.8062e-08
2018-02-25 13:42 | 157950 | 960.0004 | 3 | 22 | 4.400297 | 2.710331 | 2.380406 | 8.034e-09 | 10.00812 | 2.8062e-08
2018-02-25 13:44 | 158070 | 1080.0009 | 3 | 22 | 4.400269 | 2.372793 | 2.464968 | 8.034e-09 | 10.38022 | 2.8062e-08
2018-02-25 13:46 | 158190 | 1200.0014 | 3 | 22 | 4.400252 | 2.085714 | 2.539225 | 8.034e-09 | 10.70697 | 2.8062e-08
2018-02-25 13:48 | 158310 | 1320.0002 | 3 | 22 | 4.400253 | 1.81777 | 2.60427 | 8.034e-09 | 10.99318 | 2.8062e-08
2018-02-25 13:50 | 158430 | 1440.0001 | 3 | 22 | 4.400252 | 1.581047 | 2.66073 | 8.034e-09 | 11.24162 | 2.8062e-08
2018-02-25 13:52 | 158550 | 1560.0023 | 3 | 22 | 4.400264 | 1.395539 | 2.71022 | 8.034e-09 | 11.45939 | 2.8062e-08
2018-02-25 13:54 | 158670 | 1680.0005 | 3 | 22 | 4.400216 | 1.24036 | 2.754069 | 8.034e-09 | 11.65234 | 2.8062e-08
2018-02-25 13:56 | 158790 | 1800.0007 | 3 | 22 | 4.400255 | 1.10183 | 2.793096 | 8.034e-09 | 11.82407 | 2.8062e-08
2018-02-25 13:58 | 158910 | 1920.0014 | 3 | 22 | 4.40024 | 0.9691076 | 2.82759 | 8.034e-09 | 11.97585 | 2.8062e-08
2018-02-25 14:00 | 159030 | 2040.0002 | 3 | 22 | 4.400226 | 0.8628044 | 2.858042 | 8.034e-09 | 12.10984 | 2.8062e-08
2018-02-25 14:02 | 159150 | 2160.0011 | 3 | 22 | 4.400204 | 0.7742481 | 2.885295 | 8.034e-09 | 12.22976 | 2.8062e-08
2018-02-25 14:04 | 159270 | 2280.001 | 3 | 22 | 4.400188 | 0.6999826 | 2.909864 | 8.034e-09 | 12.33787 | 2.8062e-08
2018-02-25 14:05 | 159351.5 | 2361.4381 | 3 | 22 | 4.40022 | 0.6519957 | 2.925152 | 8.034e-09 | 12.40514 | 2.8062e-08
2018-02-25 14:07 | 159471.5 | 120.0001 | 4 | 22 | 4.336035 | 0 | 2.925152 | 8.034e-09 | 12.40514 | 2.8062e-08
2018-02-25 14:09 | 159591.5 | 240.0003 | 4 | 22 | 4.330389 | 0 | 2.925152 | 8.034e-09 | 12.40514 | 2.8062e-08
2018-02-25 14:10 | 159651.5 | 300.0024 | 4 | 22 | 4.328711 | 0 | 2.925152 | 8.034e-09 | 12.40514 | 2.8062e-08
2018-02-25 14:12 | 159771.6 | 120.0001 | 5 | 22 | 4.011691 | -3.260004 | 2.925152 | 0.1086275 | 12.40514 | 0.4401889
2018-02-25 14:14 | 159891.6 | 240.0018 | 5 | 22 | 3.96669 | -3.260118 | 2.925152 | 0.2171656 | 12.40514 | 0.8731299
2018-02-25 14:16 | 160011.6 | 360.0021 | 5 | 22 | 3.921438 | -3.259797 | 2.925152 | 0.3259827 | 12.40514 | 1.302311
2018-02-25 14:18 | 160131.6 | 480.0012 | 5 | 22 | 3.880489 | -3.259998 | 2.925152 | 0.4346143 | 12.40514 | 1.726033
2018-02-25 14:20 | 160251.6 | 600.001 | 5 | 22 | 3.842607 | -3.259882 | 2.925152 | 0.5432643 | 12.40514 | 2.14557
2018-02-25 14:22 | 160371.6 | 720.0012 | 5 | 22 | 3.806837 | -3.260072 | 2.925152 | 0.6518775 | 12.40514 | 2.561004
2018-02-25 14:24 | 160491.6 | 840.0016 | 5 | 22 | 3.768903 | -3.260281 | 2.925152 | 0.7606366 | 12.40514 | 2.973002
2018-02-25 14:26 | 160611.6 | 960.0008 | 5 | 22 | 3.731904 | -3.260124 | 2.925152 | 0.8693126 | 12.40514 | 3.380514
2018-02-25 14:28 | 160731.6 | 1080.0012 | 5 | 22 | 3.700815 | -3.260136 | 2.925152 | 0.977938 | 12.40514 | 3.784173
2018-02-25 14:30 | 160851.6 | 1200.0007 | 5 | 22 | 3.673353 | -3.259758 | 2.925152 | 1.086644 | 12.40514 | 4.184946
2018-02-25 14:32 | 160971.6 | 1320.0014 | 5 | 22 | 3.64607 | -3.259755 | 2.925152 | 1.195273 | 12.40514 | 4.5825
2018-02-25 14:34 | 161091.6 | 1440.0003 | 5 | 22 | 3.617186 | -3.260112 | 2.925152 | 1.303939 | 12.40514 | 4.977137
2018-02-25 14:36 | 161211.6 | 1560.0016 | 5 | 22 | 3.592069 | -3.259869 | 2.925152 | 1.412539 | 12.40514 | 5.368557
2018-02-25 14:38 | 161331.6 | 1680.0012 | 5 | 22 | 3.570012 | -3.260169 | 2.925152 | 1.5213 | 12.40514 | 5.758018
2018-02-25 14:40 | 161451.6 | 1800.0012 | 5 | 22 | 3.550627 | -3.260151 | 2.925152 | 1.629837 | 12.40514 | 6.144455
2018-02-25 14:42 | 161571.6 | 1920.0011 | 5 | 22 | 3.530017 | -3.259845 | 2.925152 | 1.738618 | 12.40514 | 6.529596
2018-02-25 14:44 | 161691.6 | 2040.0012 | 5 | 22 | 3.509597 | -3.259969 | 2.925152 | 1.847282 | 12.40514 | 6.912024
2018-02-25 14:46 | 161811.6 | 2160.0001 | 5 | 22 | 3.49343 | -3.259847 | 2.925152 | 1.955829 | 12.40514 | 7.292083
2018-02-25 14:48 | 161931.6 | 2280.0017 | 5 | 22 | 3.479354 | -3.260227 | 2.925152 | 2.064626 | 12.40514 | 7.671365
2018-02-25 14:50 | 162051.6 | 2400.0006 | 5 | 22 | 3.463461 | -3.260187 | 2.925152 | 2.173278 | 12.40514 | 8.048564
2018-02-25 14:52 | 162171.6 | 2520 | 5 | 22 | 3.442314 | -3.259845 | 2.925152 | 2.281949 | 12.40514 | 8.423825
2018-02-25 14:54 | 162291.6 | 2640.001 | 5 | 22 | 3.421707 | -3.260184 | 2.925152 | 2.390616 | 12.40514 | 8.796766
2018-02-25 14:56 | 162411.6 | 2760.0001 | 5 | 22 | 3.397927 | -3.25988 | 2.925152 | 2.499275 | 12.40514 | 9.167336
2018-02-25 14:58 | 162531.6 | 2880.0001 | 5 | 22 | 3.365793 | -3.259865 | 2.925152 | 2.607923 | 12.40514 | 9.534918
2018-02-25 15:00 | 162651.6 | 3000.0005 | 5 | 22 | 3.309208 | -3.259864 | 2.925152 | 2.716589 | 12.40514 | 9.897913
2018-02-25 15:02 | 162771.6 | 3120.0006 | 5 | 22 | 3.204764 | -3.259869 | 2.925152 | 2.825267 | 12.40514 | 10.25242
2018-02-25 15:04 | 162878.7 | 3227.1342 | 5 | 22 | 2.999987 | -3.259838 | 2.925152 | 2.922282 | 12.40514 | 10.5551
2018-02-25 15:06 | 162998.8 | 120.0007 | 6 | 22 | 3.472874 | 0 | 2.925152 | 2.922282 | 12.40514 | 10.5551
2018-02-25 15:08 | 163118.8 | 240.0017 | 6 | 22 | 3.493425 | 0 | 2.925152 | 2.922282 | 12.40514 | 10.5551
2018-02-25 15:09 | 163178.8 | 300.002 | 6 | 22 | 3.497901 | 0 | 2.925152 | 2.922282 | 12.40514 | 10.5551
2018-02-25 15:09 | 163178.8 | 0.004 | 7 | 23 | 3.497889 | 0 | 0 | 0 | 0 | 0
2018-02-25 15:11 | 163298.9 | 120.0006 | 2 | 23 | 4.065705 | 4.889845 | 0.162419 | 1.016e-09 | 0.6475862 | 3.555e-09
2018-02-25 15:13 | 163418.9 | 240.0007 | 2 | 23 | 4.103725 | 4.889788 | 0.3254216 | 1.016e-09 | 1.313294 | 3.555e-09
2018-02-25 15:15 | 163538.9 | 360.0012 | 2 | 23 | 4.136363 | 4.890213 | 0.4883982 | 1.016e-09 | 1.984947 | 3.555e-09
2018-02-25 15:17 | 163658.9 | 480.0005 | 2 | 23 | 4.161583 | 4.889828 | 0.6513988 | 1.016e-09 | 2.661243 | 3.555e-09
2018-02-25 15:19 | 163778.9 | 600.0006 | 2 | 23 | 4.189264 | 4.889818 | 0.8142803 | 1.016e-09 | 3.341239 | 3.555e-09
2018-02-25 15:21 | 163898.9 | 720.0012 | 2 | 23 | 4.200247 | 4.627356 | 0.9745538 | 1.016e-09 | 4.014095 | 3.555e-09
2018-02-25 15:23 | 164018.9 | 840.0013 | 2 | 23 | 4.200282 | 4.266937 | 1.12272 | 1.016e-09 | 4.636436 | 3.555e-09
2018-02-25 15:25 | 164138.9 | 960.0009 | 2 | 23 | 4.20031 | 3.950834 | 1.259473 | 1.016e-09 | 5.210836 | 3.555e-09
2018-02-25 15:27 | 164258.9 | 1080.0012 | 2 | 23 | 4.200304 | 3.630922 | 1.385953 | 1.016e-09 | 5.742085 | 3.555e-09
2018-02-25 15:29 | 164378.9 | 1200.0011 | 2 | 23 | 4.20029 | 3.310678 | 1.501503 | 1.016e-09 | 6.227429 | 3.555e-09
2018-02-25 15:29 | 164400.9 | 1222.0138 | 2 | 23 | 4.200254 | 3.259987 | 1.521596 | 1.016e-09 | 6.311827 | 3.555e-09
2018-02-25 15:31 | 164520.9 | 120.0002 | 3 | 23 | 4.220175 | 3.260008 | 1.629833 | 1.016e-09 | 6.76742 | 3.555e-09
2018-02-25 15:33 | 164640.9 | 240.002 | 3 | 23 | 4.243362 | 3.259956 | 1.738481 | 1.016e-09 | 7.22719 | 3.555e-09
2018-02-25 15:35 | 164760.9 | 360.0008 | 3 | 23 | 4.269967 | 3.259983 | 1.847214 | 1.016e-09 | 7.689984 | 3.555e-09
2018-02-25 15:37 | 164880.9 | 480.0005 | 3 | 23 | 4.302305 | 3.259954 | 1.955852 | 1.016e-09 | 8.155575 | 3.555e-09
2018-02-25 15:39 | 165000.9 | 600.0012 | 3 | 23 | 4.335306 | 3.260067 | 2.06455 | 1.016e-09 | 8.625022 | 3.555e-09
2018-02-25 15:41 | 165120.9 | 720.0006 | 3 | 23 | 4.369646 | 3.260061 | 2.173227 | 1.016e-09 | 9.098018 | 3.555e-09
2018-02-25 15:43 | 165240.9 | 840.0005 | 3 | 23 | 4.400316 | 3.169146 | 2.281617 | 1.016e-09 | 9.573519 | 3.555e-09
2018-02-25 15:45 | 165360.9 | 960.002 | 3 | 23 | 4.400311 | 2.72501 | 2.379585 | 1.016e-09 | 10.00461 | 3.555e-09
2018-02-25 15:47 | 165480.9 | 1080.0006 | 3 | 23 | 4.400283 | 2.355328 | 2.463961 | 1.016e-09 | 10.37589 | 3.555e-09
2018-02-25 15:49 | 165600.9 | 1200.0003 | 3 | 23 | 4.40029 | 2.06259 | 2.537477 | 1.016e-09 | 10.69938 | 3.555e-09
2018-02-25 15:51 | 165720.9 | 1320.0015 | 3 | 23 | 4.400227 | 1.815985 | 2.601939 | 1.016e-09 | 10.98303 | 3.555e-09
2018-02-25 15:53 | 165840.9 | 1440.001 | 3 | 23 | 4.400222 | 1.596622 | 2.658794 | 1.016e-09 | 11.2332 | 3.555e-09
2018-02-25 15:55 | 165960.9 | 1560.0014 | 3 | 23 | 4.400244 | 1.389492 | 2.708526 | 1.016e-09 | 11.45204 | 3.555e-09
2018-02-25 15:57 | 166080.9 | 1680.0005 | 3 | 23 | 4.400217 | 1.225007 | 2.75201 | 1.016e-09 | 11.64338 | 3.555e-09
2018-02-25 15:59 | 166200.9 | 1800.0011 | 3 | 23 | 4.40023 | 1.089904 | 2.790529 | 1.016e-09 | 11.81287 | 3.555e-09
2018-02-25 16:01 | 166320.9 | 1920.0021 | 3 | 23 | 4.400251 | 0.9763718 | 2.824939 | 1.016e-09 | 11.96428 | 3.555e-09
2018-02-25 16:03 | 166440.9 | 2040.0018 | 3 | 23 | 4.400217 | 0.8671961 | 2.855642 | 1.016e-09 | 12.09938 | 3.555e-09
2018-02-25 16:05 | 166560.9 | 2160.0012 | 3 | 23 | 4.400226 | 0.7686901 | 2.882831 | 1.016e-09 | 12.21902 | 3.555e-09
2018-02-25 16:07 | 166680.9 | 2280.001 | 3 | 23 | 4.400227 | 0.6922541 | 2.907136 | 1.016e-09 | 12.32596 | 3.555e-09
2018-02-25 16:08 | 166750 | 2349.0844 | 3 | 23 | 4.400221 | 0.6519976 | 2.920021 | 1.016e-09 | 12.38266 | 3.555e-09
2018-02-25 16:10 | 166870 | 120.0008 | 4 | 23 | 4.335334 | 0 | 2.920021 | 1.016e-09 | 12.38266 | 3.555e-09
2018-02-25 16:12 | 166990 | 240.0006 | 4 | 23 | 4.329544 | 0 | 2.920021 | 1.016e-09 | 12.38266 | 3.555e-09
2018-02-25 16:13 | 167050 | 300.0016 | 4 | 23 | 4.327897 | 0 | 2.920021 | 1.016e-09 | 12.38266 | 3.555e-09
2018-02-25 16:15 | 167170.1 | 120.0013 | 5 | 23 | 4.007417 | -3.25994 | 2.920021 | 0.1086133 | 12.38266 | 0.439804
2018-02-25 16:17 | 167290.1 | 240.0002 | 5 | 23 | 3.963016 | -3.260084 | 2.920021 | 0.2172516 | 12.38266 | 0.8726814
2018-02-25 16:19 | 167410.1 | 360.0007 | 5 | 23 | 3.922963 | -3.259987 | 2.920021 | 0.3258164 | 12.38266 | 1.300762
2018-02-25 16:21 | 167530.1 | 480.0003 | 5 | 23 | 3.881088 | -3.260274 | 2.920021 | 0.4345724 | 12.38266 | 1.725166
2018-02-25 16:23 | 167650.1 | 600.0003 | 5 | 23 | 3.839419 | -3.259978 | 2.920021 | 0.5432926 | 12.38266 | 2.144794
2018-02-25 16:25 | 167770.1 | 720.0007 | 5 | 23 | 3.802359 | -3.259824 | 2.920021 | 0.651961 | 12.38266 | 2.559984
2018-02-25 16:27 | 167890.1 | 840.0009 | 5 | 23 | 3.767594 | -3.260077 | 2.920021 | 0.7606435 | 12.38266 | 2.971312
2018-02-25 16:29 | 168010.1 | 960.0005 | 5 | 23 | 3.733547 | -3.259782 | 2.920021 | 0.8692319 | 12.38266 | 3.378577
2018-02-25 16:31 | 168130.1 | 1080.0002 | 5 | 23 | 3.698972 | -3.25988 | 2.920021 | 0.9779423 | 12.38266 | 3.782577
2018-02-25 16:33 | 168250.1 | 1200.0009 | 5 | 23 | 3.668979 | -3.259932 | 2.920021 | 1.086607 | 12.38266 | 4.18285
2018-02-25 16:35 | 168370.1 | 1320.0015 | 5 | 23 | 3.642195 | -3.259892 | 2.920021 | 1.195298 | 12.38266 | 4.580153
2018-02-25 16:37 | 168490.1 | 1440.001 | 5 | 23 | 3.61798 | -3.260205 | 2.920021 | 1.303923 | 12.38266 | 4.974472
2018-02-25 16:39 | 168610.1 | 1560.0001 | 5 | 23 | 3.592417 | -3.260207 | 2.920021 | 1.412604 | 12.38266 | 5.366313
2018-02-25 16:41 | 168730.1 | 1680 | 5 | 23 | 3.566801 | -3.260087 | 2.920021 | 1.52129 | 12.38266 | 5.755319
2018-02-25 16:43 | 168850.1 | 1800.0007 | 5 | 23 | 3.546206 | -3.259833 | 2.920021 | 1.629896 | 12.38266 | 6.141549
2018-02-25 16:45 | 168970.1 | 1920.0007 | 5 | 23 | 3.528518 | -3.259873 | 2.920021 | 1.738627 | 12.38266 | 6.52613
2018-02-25 16:47 | 169090.1 | 2040.0012 | 5 | 23 | 3.511325 | -3.260047 | 2.920021 | 1.847292 | 12.38266 | 6.908632
2018-02-25 16:49 | 169210.1 | 2160 | 5 | 23 | 3.491632 | -3.259967 | 2.920021 | 1.955845 | 12.38266 | 7.288749
2018-02-25 16:51 | 169330.1 | 2280.0014 | 5 | 23 | 3.474648 | -3.259918 | 2.920021 | 2.06461 | 12.38266 | 7.667561
2018-02-25 16:53 | 169450.1 | 2400.0007 | 5 | 23 | 3.459562 | -3.25983 | 2.920021 | 2.173261 | 12.38266 | 8.044262
2018-02-25 16:55 | 169570.1 | 2520.0013 | 5 | 23 | 3.44426 | -3.260216 | 2.920021 | 2.281949 | 12.38266 | 8.419476
2018-02-25 16:57 | 169690.1 | 2640.0014 | 5 | 23 | 3.422646 | -3.25994 | 2.920021 | 2.390594 | 12.38266 | 8.792588
2018-02-25 16:59 | 169810.1 | 2760.0011 | 5 | 23 | 3.393399 | -3.260029 | 2.920021 | 2.499278 | 12.38266 | 9.163013
2018-02-25 17:01 | 169930.1 | 2880.0001 | 5 | 23 | 3.358521 | -3.259892 | 2.920021 | 2.607938 | 12.38266 | 9.529951
2018-02-25 17:03 | 170050.1 | 3000.0008 | 5 | 23 | 3.306458 | -3.259878 | 2.920021 | 2.716598 | 12.38266 | 9.892268
2018-02-25 17:05 | 170170.1 | 3120.0007 | 5 | 23 | 3.207565 | -3.260007 | 2.920021 | 2.825246 | 12.38266 | 10.24681
2018-02-25 17:07 | 170273.9 | 3223.8222 | 5 | 23 | 2.999984 | -3.259777 | 2.920021 | 2.919264 | 12.38266 | 10.54034
2018-02-25 17:09 | 170393.9 | 120.0007 | 6 | 23 | 3.472805 | 0 | 2.920021 | 2.919264 | 12.38266 | 10.54034
2018-02-25 17:11 | 170513.9 | 240.0006 | 6 | 23 | 3.493358 | 0 | 2.920021 | 2.919264 | 12.38266 | 10.54034
2018-02-25 17:12 | 170574 | 300.0031 | 6 | 23 | 3.497626 | 0 | 2.920021 | 2.919264 | 12.38266 | 10.54034
2018-02-25 17:12 | 170574 | 0.0025 | 7 | 24 | 3.497664 | 0 | 0 | 0 | 0 | 0
2018-02-25 17:14 | 170694.1 | 120.002 | 2 | 24 | 4.062398 | 4.890158 | 0.1624162 | 0 | 0.6472833 | 0
2018-02-25 17:16 | 170814.1 | 240.0014 | 2 | 24 | 4.104197 | 4.889812 | 0.3253911 | 0 | 1.312535 | 0
2018-02-25 17:18 | 170934.1 | 360.0002 | 2 | 24 | 4.140093 | 4.890209 | 0.4883465 | 0 | 1.984485 | 0
2018-02-25 17:20 | 171054.1 | 480.0011 | 2 | 24 | 4.165068 | 4.890091 | 0.651351 | 0 | 2.661457 | 0
2018-02-25 17:22 | 171174.1 | 600.0012 | 2 | 24 | 4.187213 | 4.890223 | 0.8143906 | 0 | 3.342303 | 0
2018-02-25 17:24 | 171294.1 | 720.0014 | 2 | 24 | 4.200313 | 4.662025 | 0.9754174 | 0 | 4.018124 | 0
2018-02-25 17:26 | 171414.1 | 840.002 | 2 | 24 | 4.20029 | 4.237755 | 1.12355 | 0 | 4.640324 | 0
2018-02-25 17:28 | 171534.1 | 960.0011 | 2 | 24 | 4.200293 | 3.902891 | 1.259041 | 0 | 5.209424 | 0
2018-02-25 17:30 | 171654.1 | 1080.0002 | 2 | 24 | 4.200254 | 3.614151 | 1.384166 | 0 | 5.734985 | 0
2018-02-25 17:32 | 171774.1 | 1200.0003 | 2 | 24 | 4.200253 | 3.342945 | 1.500209 | 0 | 6.222398 | 0
2018-02-25 17:33 | 171810.2 | 1236.097 | 2 | 24 | 4.200293 | 3.259989 | 1.533317 | 0 | 6.361462 | 0
2018-02-25 17:35 | 171930.2 | 120.0018 | 3 | 24 | 4.22346 | 3.259995 | 1.641637 | 0 | 6.817555 | 0
2018-02-25 17:37 | 172050.2 | 240.0011 | 3 | 24 | 4.249092 | 3.259958 | 1.750318 | 0 | 7.277965 | 0
2018-02-25 17:39 | 172170.2 | 360.0011 | 3 | 24 | 4.275496 | 3.260019 | 1.858969 | 0 | 7.741045 | 0
2018-02-25 17:41 | 172290.2 | 480.0017 | 3 | 24 | 4.303678 | 3.260021 | 1.967618 | 0 | 8.207061 | 0
2018-02-25 17:43 | 172410.2 | 600.0021 | 3 | 24 | 4.337195 | 3.259981 | 2.076311 | 0 | 8.676602 | 0
2018-02-25 17:45 | 172530.2 | 720.0005 | 3 | 24 | 4.374889 | 3.260008 | 2.184979 | 0 | 9.149974 | 0
2018-02-25 17:47 | 172650.2 | 840.0015 | 3 | 24 | 4.400337 | 3.079895 | 2.292553 | 0 | 9.622396 | 0
2018-02-25 17:49 | 172770.2 | 960.0017 | 3 | 24 | 4.400309 | 2.691944 | 2.388436 | 0 | 10.04431 | 0
2018-02-25 17:51 | 172890.2 | 1080.0008 | 3 | 24 | 4.400297 | 2.349232 | 2.472313 | 0 | 10.41339 | 0
2018-02-25 17:53 | 173010.2 | 1200.001 | 3 | 24 | 4.40028 | 2.029373 | 2.54523 | 0 | 10.73425 | 0
2018-02-25 17:55 | 173130.2 | 1320.002 | 3 | 24 | 4.40027 | 1.775933 | 2.6085 | 0 | 11.01265 | 0
2018-02-25 17:57 | 173250.2 | 1440.0014 | 3 | 24 | 4.400256 | 1.565339 | 2.664087 | 0 | 11.25725 | 0
2018-02-25 17:59 | 173370.2 | 1560.0009 | 3 | 24 | 4.400199 | 1.387321 | 2.713278 | 0 | 11.4737 | 0
2018-02-25 18:01 | 173490.2 | 1680.001 | 3 | 24 | 4.400268 | 1.221982 | 2.75676 | 0 | 11.66503 | 0
2018-02-25 18:03 | 173610.2 | 1800.0001 | 3 | 24 | 4.400261 | 1.073458 | 2.794858 | 0 | 11.83267 | 0
2018-02-25 18:05 | 173730.2 | 1920.0021 | 3 | 24 | 4.400178 | 0.9559402 | 2.828632 | 0 | 11.98129 | 0
2018-02-25 18:07 | 173850.2 | 2040.0013 | 3 | 24 | 4.400228 | 0.8595066 | 2.858828 | 0 | 12.11416 | 0
2018-02-25 18:09 | 173970.2 | 2160.0007 | 3 | 24 | 4.400264 | 0.7723532 | 2.88601 | 0 | 12.23377 | 0
2018-02-25 18:11 | 174090.2 | 2280.0001 | 3 | 24 | 4.400241 | 0.685401 | 2.910275 | 0 | 12.34054 | 0
2018-02-25 18:12 | 174143.7 | 2333.5542 | 3 | 24 | 4.400233 | 0.6519957 | 2.920207 | 0 | 12.38424 | 0
2018-02-25 18:14 | 174263.8 | 120.0015 | 4 | 24 | 4.335546 | 0 | 2.92021 | 0 | 12.38425 | 0
2018-02-25 18:16 | 174383.8 | 240.0012 | 4 | 24 | 4.329743 | 0 | 2.92021 | 0 | 12.38425 | 0
2018-02-25 18:17 | 174443.8 | 300.0025 | 4 | 24 | 4.328064 | 0 | 2.92021 | 0 | 12.38425 | 0
2018-02-25 18:19 | 174563.8 | 120.0013 | 5 | 24 | 4.011435 | -3.25984 | 2.92021 | 0.1086291 | 12.38425 | 0.4403287
2018-02-25 18:21 | 174683.8 | 240.0007 | 5 | 24 | 3.963217 | -3.259898 | 2.92021 | 0.2172619 | 12.38425 | 0.8733851
2018-02-25 18:23 | 174803.8 | 360.0001 | 5 | 24 | 3.921575 | -3.259927 | 2.92021 | 0.3259325 | 12.38425 | 1.301783
2018-02-25 18:25 | 174923.8 | 480.0005 | 5 | 24 | 3.882668 | -3.259829 | 2.92021 | 0.4346179 | 12.38425 | 1.725853
2018-02-25 18:27 | 175043.8 | 600.0008 | 5 | 24 | 3.84445 | -3.259867 | 2.92021 | 0.5431984 | 12.38425 | 2.145375
2018-02-25 18:29 | 175163.8 | 720.0008 | 5 | 24 | 3.8041 | -3.260221 | 2.92021 | 0.65197 | 12.38425 | 2.561372
2018-02-25 18:31 | 175283.8 | 840.0012 | 5 | 24 | 3.766426 | -3.259864 | 2.92021 | 0.7605672 | 12.38425 | 2.972392
2018-02-25 18:33 | 175403.8 | 960.0007 | 5 | 24 | 3.732635 | -3.259878 | 2.92021 | 0.8692325 | 12.38425 | 3.379803
2018-02-25 18:35 | 175523.8 | 1080.0012 | 5 | 24 | 3.702952 | -3.259918 | 2.92021 | 0.9779216 | 12.38425 | 3.783872
2018-02-25 18:37 | 175643.8 | 1200.0008 | 5 | 24 | 3.672893 | -3.259858 | 2.92021 | 1.086602 | 12.38425 | 4.184691
2018-02-25 18:39 | 175763.8 | 1320.002 | 5 | 24 | 3.64264 | -3.259873 | 2.92021 | 1.195281 | 12.38425 | 4.582174
2018-02-25 18:41 | 175883.8 | 1440.0015 | 5 | 24 | 3.616816 | -3.259869 | 2.92021 | 1.303951 | 12.38425 | 4.976583
2018-02-25 18:43 | 176003.8 | 1560.0003 | 5 | 24 | 3.593725 | -3.25992 | 2.92021 | 1.412544 | 12.38425 | 5.368056
2018-02-25 18:45 | 176123.8 | 1680.0016 | 5 | 24 | 3.571818 | -3.259851 | 2.92021 | 1.521277 | 12.38425 | 5.757629
2018-02-25 18:47 | 176243.8 | 1800.0011 | 5 | 24 | 3.548412 | -3.259984 | 2.92021 | 1.629904 | 12.38425 | 6.14437
2018-02-25 18:49 | 176363.8 | 1920.0008 | 5 | 24 | 3.527866 | -3.259744 | 2.92021 | 1.738595 | 12.38425 | 6.528876
2018-02-25 18:51 | 176483.8 | 2040.0005 | 5 | 24 | 3.510742 | -3.259898 | 2.92021 | 1.847235 | 12.38425 | 6.911191
2018-02-25 18:53 | 176603.8 | 2160.0013 | 5 | 24 | 3.496074 | -3.260172 | 2.92021 | 1.955926 | 12.38425 | 7.291978
2018-02-25 18:55 | 176723.8 | 2280.0015 | 5 | 24 | 3.479415 | -3.260321 | 2.92021 | 2.064576 | 12.38425 | 7.67095
2018-02-25 18:57 | 176843.8 | 2400.0003 | 5 | 24 | 3.459848 | -3.259898 | 2.92021 | 2.173248 | 12.38425 | 8.047979
2018-02-25 18:59 | 176963.8 | 2520.0006 | 5 | 24 | 3.442826 | -3.259844 | 2.92021 | 2.281906 | 12.38425 | 8.422994
2018-02-25 19:01 | 177083.8 | 2640.0011 | 5 | 24 | 3.424555 | -3.260049 | 2.92021 | 2.390486 | 12.38425 | 8.795823
2018-02-25 19:03 | 177203.8 | 2760.0005 | 5 | 24 | 3.400816 | -3.259912 | 2.92021 | 2.499202 | 12.38425 | 9.166946
2018-02-25 19:05 | 177323.8 | 2880.0011 | 5 | 24 | 3.361066 | -3.259897 | 2.92021 | 2.607911 | 12.38425 | 9.534684
2018-02-25 19:07 | 177443.8 | 3000.0009 | 5 | 24 | 3.303531 | -3.259851 | 2.92021 | 2.71656 | 12.38425 | 9.896922
2018-02-25 19:09 | 177563.8 | 3120.0007 | 5 | 24 | 3.204616 | -3.259871 | 2.92021 | 2.825194 | 12.38425 | 10.25103
2018-02-25 19:10 | 177671 | 3227.2124 | 5 | 24 | 2.999991 | -3.259955 | 2.92021 | 2.922307 | 12.38425 | 10.55405
2018-02-25 19:12 | 177791.1 | 120.0015 | 6 | 24 | 3.466928 | 0 | 2.92021 | 2.922307 | 12.38425 | 10.55405
2018-02-25 19:14 | 177911.1 | 240.0016 | 6 | 24 | 3.487174 | 0 | 2.92021 | 2.922307 | 12.38425 | 10.55405
2018-02-25 19:15 | 177971.1 | 300.0033 | 6 | 24 | 3.491313 | 0 | 2.92021 | 2.922307 | 12.38425 | 10.55405
2018-02-25 19:15 | 177971.1 | 0.0023 | 7 | 25 | 3.491305 | 0 | 0 | 0 | 0 | 0
2018-02-25 19:17 | 178091.2 | 120.0015 | 2 | 25 | 4.064311 | 4.889807 | 0.1623948 | 7.96e-10 | 0.6471043 | 2.779e-09
2018-02-25 19:19 | 178211.2 | 240.0011 | 2 | 25 | 4.100534 | 4.88986 | 0.3253914 | 7.96e-10 | 1.312401 | 2.779e-09
2018-02-25 19:21 | 178331.2 | 360.0008 | 2 | 25 | 4.135653 | 4.88986 | 0.4883856 | 7.96e-10 | 1.983726 | 2.779e-09
2018-02-25 19:23 | 178451.2 | 480.0001 | 2 | 25 | 4.165778 | 4.889853 | 0.6513451 | 7.96e-10 | 2.660226 | 2.779e-09
2018-02-25 19:25 | 178571.2 | 600.0003 | 2 | 25 | 4.190182 | 4.88982 | 0.8144108 | 7.96e-10 | 3.341512 | 2.779e-09
2018-02-25 19:27 | 178691.2 | 720 | 2 | 25 | 4.200262 | 4.651522 | 0.9748937 | 7.96e-10 | 4.015255 | 2.779e-09
2018-02-25 19:29 | 178811.2 | 840.0005 | 2 | 25 | 4.200295 | 4.293154 | 1.124079 | 7.96e-10 | 4.641875 | 2.779e-09
2018-02-25 19:31 | 178931.2 | 960.0009 | 2 | 25 | 4.200298 | 3.918104 | 1.260974 | 7.96e-10 | 5.216876 | 2.779e-09
2018-02-25 19:33 | 179051.2 | 1080.0015 | 2 | 25 | 4.200294 | 3.590744 | 1.385772 | 7.96e-10 | 5.741063 | 2.779e-09
2018-02-25 19:35 | 179171.2 | 1200.0014 | 2 | 25 | 4.200282 | 3.316923 | 1.500889 | 7.96e-10 | 6.224582 | 2.779e-09
2018-02-25 19:36 | 179197.3 | 1226.0783 | 2 | 25 | 4.200284 | 3.259996 | 1.524704 | 7.96e-10 | 6.324612 | 2.779e-09
2018-02-25 19:38 | 179317.3 | 120.0016 | 3 | 25 | 4.21873 | 3.260023 | 1.632965 | 7.96e-10 | 6.780225 | 2.779e-09
2018-02-25 19:40 | 179437.3 | 240.0016 | 3 | 25 | 4.243679 | 3.260021 | 1.741643 | 7.96e-10 | 7.240016 | 2.779e-09
2018-02-25 19:42 | 179557.3 | 360.0024 | 3 | 25 | 4.273398 | 3.259995 | 1.850311 | 7.96e-10 | 7.702779 | 2.779e-09
2018-02-25 19:44 | 179677.3 | 480.0015 | 3 | 25 | 4.302885 | 3.260042 | 1.958984 | 7.96e-10 | 8.168774 | 2.779e-09
2018-02-25 19:46 | 179797.3 | 600.0012 | 3 | 25 | 4.333706 | 3.259981 | 2.067647 | 7.96e-10 | 8.638006 | 2.779e-09
2018-02-25 19:48 | 179917.3 | 720.0001 | 3 | 25 | 4.367887 | 3.260031 | 2.176314 | 7.96e-10 | 9.110744 | 2.779e-09
2018-02-25 19:50 | 180037.3 | 840.0015 | 3 | 25 | 4.400331 | 3.133032 | 2.28451 | 7.96e-10 | 9.585371 | 2.779e-09
2018-02-25 19:52 | 180157.3 | 960.0018 | 3 | 25 | 4.400311 | 2.703438 | 2.381174 | 7.96e-10 | 10.01072 | 2.779e-09
2018-02-25 19:54 | 180277.3 | 1080.001 | 3 | 25 | 4.400271 | 2.364176 | 2.465601 | 7.96e-10 | 10.38223 | 2.779e-09
2018-02-25 19:56 | 180397.3 | 1200.0008 | 3 | 25 | 4.40027 | 2.07933 | 2.539533 | 7.96e-10 | 10.70754 | 2.779e-09
2018-02-25 19:58 | 180517.3 | 1320.0007 | 3 | 25 | 4.400264 | 1.815097 | 2.60443 | 7.96e-10 | 10.99311 | 2.779e-09
2018-02-25 20:00 | 180637.3 | 1440.0007 | 3 | 25 | 4.400215 | 1.576816 | 2.660761 | 7.96e-10 | 11.24098 | 2.779e-09
2018-02-25 20:02 | 180757.3 | 1560.0013 | 3 | 25 | 4.400251 | 1.391582 | 2.710187 | 7.96e-10 | 11.45847 | 2.779e-09
2018-02-25 20:04 | 180877.3 | 1680.0006 | 3 | 25 | 4.400222 | 1.235917 | 2.753893 | 7.96e-10 | 11.65079 | 2.779e-09
2018-02-25 20:06 | 180997.3 | 1800.0018 | 3 | 25 | 4.400247 | 1.099857 | 2.792806 | 7.96e-10 | 11.82201 | 2.779e-09
2018-02-25 20:08 | 181117.3 | 1920.0002 | 3 | 25 | 4.400263 | 0.9678431 | 2.827251 | 7.96e-10 | 11.97357 | 2.779e-09
2018-02-25 20:10 | 181237.3 | 2040.0001 | 3 | 25 | 4.400191 | 0.8597708 | 2.857643 | 7.96e-10 | 12.10731 | 2.779e-09
2018-02-25 20:12 | 181357.3 | 2160.0002 | 3 | 25 | 4.400249 | 0.7722692 | 2.884806 | 7.96e-10 | 12.22683 | 2.779e-09
2018-02-25 20:14 | 181477.3 | 2280.0004 | 3 | 25 | 4.400241 | 0.6983309 | 2.909274 | 7.96e-10 | 12.33449 | 2.779e-09
2018-02-25 20:15 | 181556.3 | 2359.0403 | 3 | 25 | 4.400229 | 0.6519976 | 2.924091 | 7.96e-10 | 12.39969 | 2.779e-09
2018-02-25 20:17 | 181676.4 | 120.0015 | 4 | 25 | 4.335951 | 0 | 2.924091 | 7.96e-10 | 12.39969 | 2.779e-09
2018-02-25 20:19 | 181796.4 | 240.0014 | 4 | 25 | 4.330299 | 0 | 2.924091 | 7.96e-10 | 12.39969 | 2.779e-09
2018-02-25 20:20 | 181856.4 | 300.0025 | 4 | 25 | 4.328669 | 0 | 2.924091 | 7.96e-10 | 12.39969 | 2.779e-09
2018-02-25 20:22 | 181976.4 | 120.0011 | 5 | 25 | 4.010692 | -3.260142 | 2.924091 | 0.1086635 | 12.39969 | 0.4402392
2018-02-25 20:24 | 182096.4 | 240.0006 | 5 | 25 | 3.966151 | -3.259805 | 2.924091 | 0.2173143 | 12.39969 | 0.8735442
2018-02-25 20:26 | 182216.4 | 360.0014 | 5 | 25 | 3.920943 | -3.259827 | 2.924091 | 0.3259504 | 12.39969 | 1.301968
2018-02-25 20:28 | 182336.4 | 480.0022 | 5 | 25 | 3.879651 | -3.25982 | 2.924091 | 0.4345538 | 12.39969 | 1.72551
2018-02-25 20:30 | 182456.4 | 600.0013 | 5 | 25 | 3.841537 | -3.259898 | 2.924091 | 0.5433083 | 12.39969 | 2.14535
2018-02-25 20:32 | 182576.4 | 720.0005 | 5 | 25 | 3.805872 | -3.260002 | 2.924091 | 0.6519698 | 12.39969 | 2.560847
2018-02-25 20:34 | 182696.4 | 840.0012 | 5 | 25 | 3.768296 | -3.260236 | 2.924091 | 0.7606396 | 12.39969 | 2.972413
2018-02-25 20:36 | 182816.4 | 960.0015 | 5 | 25 | 3.730955 | -3.260065 | 2.924091 | 0.8692768 | 12.39969 | 3.379693
2018-02-25 20:38 | 182936.4 | 1080.0018 | 5 | 25 | 3.69976 | -3.259869 | 2.924091 | 0.9779292 | 12.39969 | 3.78334
2018-02-25 20:40 | 183056.4 | 1200.0002 | 5 | 25 | 3.672048 | -3.259911 | 2.924091 | 1.086633 | 12.39969 | 4.183965
2018-02-25 20:42 | 183176.4 | 1320.0008 | 5 | 25 | 3.645175 | -3.259877 | 2.924091 | 1.19528 | 12.39969 | 4.581471
2018-02-25 20:44 | 183296.4 | 1440.0007 | 5 | 25 | 3.616451 | -3.260017 | 2.924091 | 1.30392 | 12.39969 | 4.975945
2018-02-25 20:46 | 183416.4 | 1560.0004 | 5 | 25 | 3.591246 | -3.260114 | 2.924091 | 1.412603 | 12.39969 | 5.367582
2018-02-25 20:48 | 183536.4 | 1680.001 | 5 | 25 | 3.569283 | -3.260002 | 2.924091 | 1.521289 | 12.39969 | 5.756685
2018-02-25 20:50 | 183656.4 | 1800.0015 | 5 | 25 | 3.550091 | -3.25988 | 2.924091 | 1.62982 | 12.39969 | 6.14302
2018-02-25 20:52 | 183776.4 | 1920.0009 | 5 | 25 | 3.529592 | -3.259871 | 2.924091 | 1.738607 | 12.39969 | 6.528135
2018-02-25 20:54 | 183896.4 | 2040.0007 | 5 | 25 | 3.509048 | -3.259827 | 2.924091 | 1.847269 | 12.39969 | 6.910511
2018-02-25 20:56 | 184016.4 | 2160.0003 | 5 | 25 | 3.492723 | -3.259822 | 2.924091 | 1.955941 | 12.39969 | 7.290938
2018-02-25 20:58 | 184136.4 | 2280.0009 | 5 | 25 | 3.478798 | -3.2601 | 2.924091 | 2.064588 | 12.39969 | 7.669626
2018-02-25 21:00 | 184256.4 | 2400.0007 | 5 | 25 | 3.463174 | -3.260221 | 2.924091 | 2.173239 | 12.39969 | 8.046785
2018-02-25 21:02 | 184376.4 | 2520.0013 | 5 | 25 | 3.44202 | -3.25979 | 2.924091 | 2.281919 | 12.39969 | 8.422058
2018-02-25 21:04 | 184496.4 | 2640.0017 | 5 | 25 | 3.420846 | -3.260017 | 2.924091 | 2.390569 | 12.39969 | 8.794877
2018-02-25 21:06 | 184616.4 | 2760.0017 | 5 | 25 | 3.397137 | -3.259835 | 2.924091 | 2.499245 | 12.39969 | 9.165405
2018-02-25 21:08 | 184736.4 | 2880.0008 | 5 | 25 | 3.364876 | -3.259925 | 2.924091 | 2.607912 | 12.39969 | 9.532958
2018-02-25 21:10 | 184856.4 | 3000.0016 | 5 | 25 | 3.307981 | -3.259762 | 2.924091 | 2.716573 | 12.39969 | 9.895805
2018-02-25 21:12 | 184976.4 | 3120.0015 | 5 | 25 | 3.202394 | -3.259869 | 2.924091 | 2.825202 | 12.39969 | 10.24998
2018-02-25 21:14 | 185081.6 | 3225.1634 | 5 | 25 | 2.999988 | -3.260224 | 2.924091 | 2.920475 | 12.39969 | 10.54708
2018-02-25 21:16 | 185201.6 | 120.0007 | 6 | 25 | 3.473127 | 0 | 2.924091 | 2.920475 | 12.39969 | 10.54708
2018-02-25 21:18 | 185321.6 | 240.0005 | 6 | 25 | 3.493645 | 0 | 2.924091 | 2.920475 | 12.39969 | 10.54708
2018-02-25 21:19 | 185381.6 | 300.0037 | 6 | 25 | 3.498097 | 0 | 2.924091 | 2.920475 | 12.39969 | 10.54708
2018-02-25 21:19 | 185381.7 | 0.0025 | 7 | 26 | 3.498274 | 0 | 0 | 0 | 0 | 0
2018-02-25 21:21 | 185501.7 | 120.0016 | 2 | 26 | 4.065809 | 4.890213 | 0.1623738 | 0 | 0.6473746 | 0
2018-02-25 21:23 | 185621.7 | 240.0015 | 2 | 26 | 4.104069 | 4.889868 | 0.3254075 | 0 | 1.313251 | 0
2018-02-25 21:25 | 185741.7 | 360.0003 | 2 | 26 | 4.136855 | 4.889877 | 0.4883525 | 0 | 1.984829 | 0
2018-02-25 21:27 | 185861.7 | 480.001 | 2 | 26 | 4.16175 | 4.890188 | 0.6514032 | 0 | 2.661393 | 0
2018-02-25 21:29 | 185981.7 | 600.0002 | 2 | 26 | 4.188941 | 4.890022 | 0.8143772 | 0 | 3.34177 | 0
2018-02-25 21:31 | 186101.7 | 720.0003 | 2 | 26 | 4.200284 | 4.620602 | 0.9744074 | 0 | 4.013599 | 0
2018-02-25 21:33 | 186221.7 | 840.0016 | 2 | 26 | 4.200256 | 4.256292 | 1.122248 | 0 | 4.63457 | 0
2018-02-25 21:35 | 186341.7 | 960.0004 | 2 | 26 | 4.200287 | 3.946798 | 1.258873 | 0 | 5.208433 | 0
2018-02-25 21:37 | 186461.7 | 1080.0005 | 2 | 26 | 4.200259 | 3.628765 | 1.385157 | 0 | 5.738864 | 0
2018-02-25 21:39 | 186581.7 | 1200.0024 | 2 | 26 | 4.200234 | 3.306917 | 1.500641 | 0 | 6.22393 | 0
2018-02-25 21:39 | 186602.5 | 1220.7902 | 2 | 26 | 4.200287 | 3.259977 | 1.519567 | 0 | 6.303421 | 0
2018-02-25 21:41 | 186722.6 | 120.0019 | 3 | 26 | 4.220378 | 3.259954 | 1.627866 | 0 | 6.75929 | 0
2018-02-25 21:43 | 186842.6 | 240.001 | 3 | 26 | 4.243416 | 3.259972 | 1.736511 | 0 | 7.219062 | 0
2018-02-25 21:45 | 186962.6 | 360.0009 | 3 | 26 | 4.269444 | 3.260029 | 1.845125 | 0 | 7.681322 | 0
2018-02-25 21:47 | 187082.6 | 480.002 | 3 | 26 | 4.3009 | 3.259991 | 1.953845 | 0 | 8.147143 | 0
2018-02-25 21:49 | 187202.6 | 600.0015 | 3 | 26 | 4.334185 | 3.259968 | 2.062537 | 0 | 8.616434 | 0
2018-02-25 21:51 | 187322.6 | 720.0012 | 3 | 26 | 4.368654 | 3.260023 | 2.171192 | 0 | 9.08922 | 0
2018-02-25 21:53 | 187442.6 | 840.0014 | 3 | 26 | 4.40028 | 3.183743 | 2.279703 | 0 | 9.565166 | 0
2018-02-25 21:55 | 187562.6 | 960.0009 | 3 | 26 | 4.400311 | 2.737589 | 2.378047 | 0 | 9.99791 | 0
2018-02-25 21:57 | 187682.6 | 1080.0017 | 3 | 26 | 4.400267 | 2.36125 | 2.46277 | 0 | 10.37071 | 0
2018-02-25 21:59 | 187802.6 | 1200.0012 | 3 | 26 | 4.400302 | 2.065519 | 2.536393 | 0 | 10.69468 | 0
2018-02-25 22:01 | 187922.6 | 1320.0016 | 3 | 26 | 4.400277 | 1.81774 | 2.600925 | 0 | 10.97864 | 0
2018-02-25 22:03 | 188042.6 | 1440.0013 | 3 | 26 | 4.400286 | 1.600504 | 2.657861 | 0 | 11.22917 | 0
2018-02-25 22:05 | 188162.6 | 1560.0019 | 3 | 26 | 4.400259 | 1.394761 | 2.707677 | 0 | 11.44837 | 0
2018-02-25 22:07 | 188282.6 | 1680.0011 | 3 | 26 | 4.400274 | 1.228374 | 2.751325 | 0 | 11.64043 | 0
2018-02-25 22:09 | 188402.6 | 1800.0012 | 3 | 26 | 4.400241 | 1.090994 | 2.789928 | 0 | 11.81029 | 0
2018-02-25 22:11 | 188522.6 | 1920.0012 | 3 | 26 | 4.400208 | 0.9769325 | 2.824358 | 0 | 11.9618 | 0
2018-02-25 22:13 | 188642.6 | 2040.002 | 3 | 26 | 4.400236 | 0.8697758 | 2.855136 | 0 | 12.09723 | 0
2018-02-25 22:15 | 188762.6 | 2160.0009 | 3 | 26 | 4.400187 | 0.7689934 | 2.882391 | 0 | 12.21716 | 0
2018-02-25 22:17 | 188882.6 | 2280.0016 | 3 | 26 | 4.400188 | 0.691927 | 2.906703 | 0 | 12.32413 | 0
2018-02-25 22:18 | 188953.6 | 2350.9982 | 3 | 26 | 4.40018 | 0.6519861 | 2.919965 | 0 | 12.38249 | 0
2018-02-25 22:21 | 189073.6 | 120.0003 | 4 | 26 | 4.335652 | 0 | 2.919965 | 0 | 12.38249 | 0
2018-02-25 22:23 | 189193.6 | 240.0016 | 4 | 26 | 4.329896 | 0 | 2.919965 | 0 | 12.38249 | 0
2018-02-25 22:24 | 189253.6 | 300.0035 | 4 | 26 | 4.328264 | 0 | 2.919965 | 0 | 12.38249 | 0
2018-02-25 22:26 | 189373.7 | 120.0002 | 5 | 26 | 4.009371 | -3.260271 | 2.919965 | 0.1086444 | 12.38249 | 0.4401271
2018-02-25 22:28 | 189493.7 | 240.0009 | 5 | 26 | 3.964868 | -3.259958 | 2.919965 | 0.2173101 | 12.38249 | 0.8733217
2018-02-25 22:30 | 189613.7 | 360.001 | 5 | 26 | 3.924934 | -3.25978 | 2.919965 | 0.325984 | 12.38249 | 1.30202
2018-02-25 22:32 | 189733.7 | 480.002 | 5 | 26 | 3.88325 | -3.259785 | 2.919965 | 0.4346304 | 12.38249 | 1.726207
2018-02-25 22:34 | 189853.7 | 600.0014 | 5 | 26 | 3.840996 | -3.259912 | 2.919965 | 0.5433049 | 12.38249 | 2.14587
2018-02-25 22:36 | 189973.7 | 720.0021 | 5 | 26 | 3.803679 | -3.259912 | 2.919965 | 0.6519594 | 12.38249 | 2.561166
2018-02-25 22:38 | 190093.7 | 840.0008 | 5 | 26 | 3.768593 | -3.25982 | 2.919965 | 0.7605893 | 12.38249 | 2.972418
2018-02-25 22:40 | 190213.7 | 960.0009 | 5 | 26 | 3.735287 | -3.260144 | 2.919965 | 0.8692394 | 12.38249 | 3.380075
2018-02-25 22:42 | 190333.7 | 1080.0016 | 5 | 26 | 3.701113 | -3.259933 | 2.919965 | 0.9779346 | 12.38249 | 3.784243
2018-02-25 22:44 | 190453.7 | 1200.0008 | 5 | 26 | 3.670429 | -3.259949 | 2.919965 | 1.086625 | 12.38249 | 4.184796
2018-02-25 22:46 | 190573.7 | 1320.0002 | 5 | 26 | 3.643313 | -3.259891 | 2.919965 | 1.19529 | 12.38249 | 4.582149
2018-02-25 22:48 | 190693.7 | 1440.0011 | 5 | 26 | 3.619243 | -3.260038 | 2.919965 | 1.30395 | 12.38249 | 4.976707
2018-02-25 22:50 | 190813.7 | 1560.0012 | 5 | 26 | 3.594034 | -3.259845 | 2.919965 | 1.41261 | 12.38249 | 5.368624
2018-02-25 22:52 | 190933.7 | 1680.0004 | 5 | 26 | 3.568251 | -3.259984 | 2.919965 | 1.521261 | 12.38249 | 5.757673
2018-02-25 22:54 | 191053.7 | 1800.001 | 5 | 26 | 3.547426 | -3.260082 | 2.919965 | 1.62994 | 12.38249 | 6.144307
2018-02-25 22:56 | 191173.7 | 1920.0006 | 5 | 26 | 3.529455 | -3.260162 | 2.919965 | 1.738576 | 12.38249 | 6.52867
2018-02-25 22:58 | 191293.7 | 2040.0006 | 5 | 26 | 3.512619 | -3.259804 | 2.919965 | 1.847184 | 12.38249 | 6.911102
2018-02-25 23:00 | 191413.7 | 2160.0014 | 5 | 26 | 3.493117 | -3.259897 | 2.919965 | 1.9559 | 12.38249 | 7.291955
2018-02-25 23:02 | 191533.7 | 2280.0008 | 5 | 26 | 3.475845 | -3.259932 | 2.919965 | 2.064591 | 12.38249 | 7.670649
2018-02-25 23:04 | 191653.7 | 2400.0011 | 5 | 26 | 3.460162 | -3.259957 | 2.919965 | 2.173227 | 12.38249 | 8.047398
2018-02-25 23:06 | 191773.7 | 2520.0004 | 5 | 26 | 3.445192 | -3.259975 | 2.919965 | 2.281845 | 12.38249 | 8.422441
2018-02-25 23:08 | 191893.7 | 2640.0012 | 5 | 26 | 3.42429 | -3.259944 | 2.919965 | 2.390576 | 12.38249 | 8.795982
2018-02-25 23:10 | 192013.7 | 2760.0013 | 5 | 26 | 3.394814 | -3.259935 | 2.919965 | 2.499236 | 12.38249 | 9.166485
2018-02-25 23:12 | 192133.7 | 2880.0015 | 5 | 26 | 3.359566 | -3.259953 | 2.919965 | 2.607898 | 12.38249 | 9.533564
2018-02-25 23:14 | 192253.7 | 3000.0008 | 5 | 26 | 3.306006 | -3.259974 | 2.919965 | 2.716552 | 12.38249 | 9.895887
2018-02-25 23:16 | 192373.7 | 3120.0001 | 5 | 26 | 3.208281 | -3.259864 | 2.919965 | 2.825216 | 12.38249 | 10.25051
2018-02-25 23:17 | 192478.3 | 3224.6105 | 5 | 26 | 2.99999 | -3.259829 | 2.919965 | 2.919955 | 12.38249 | 10.54634
2018-02-25 23:19 | 192598.3 | 120.0003 | 6 | 26 | 3.471473 | 0 | 2.919965 | 2.919955 | 12.38249 | 10.54634
2018-02-25 23:21 | 192718.3 | 240.0004 | 6 | 26 | 3.492019 | 0 | 2.919965 | 2.919955 | 12.38249 | 10.54634
2018-02-25 23:22 | 192778.3 | 300.0022 | 6 | 26 | 3.49628 | 0 | 2.919965 | 2.919955 | 12.38249 | 10.54634
2018-02-25 23:22 | 192778.3 | 0.0024 | 7 | 27 | 3.496325 | 0 | 0 | 0 | 0 | 0
2018-02-25 23:24 | 192898.4 | 120.0013 | 2 | 27 | 4.062763 | 4.88986 | 0.1624176 | 1.67e-09 | 0.6472711 | 5.839e-09
2018-02-25 23:26 | 193018.4 | 240.0015 | 2 | 27 | 4.104094 | 4.889877 | 0.3253808 | 1.67e-09 | 1.312497 | 5.839e-09
2018-02-25 23:28 | 193138.4 | 360.0008 | 2 | 27 | 4.14058 | 4.889853 | 0.4883882 | 1.67e-09 | 1.984701 | 5.839e-09
2018-02-25 23:30 | 193258.4 | 480.0016 | 2 | 27 | 4.165486 | 4.889883 | 0.6514071 | 1.67e-09 | 2.661805 | 5.839e-09
2018-02-25 23:32 | 193378.4 | 600.0016 | 2 | 27 | 4.187613 | 4.88979 | 0.814365 | 1.67e-09 | 3.342409 | 5.839e-09
2018-02-25 23:34 | 193498.4 | 720.001 | 2 | 27 | 4.200268 | 4.66078 | 0.9753274 | 1.67e-09 | 4.017984 | 5.839e-09
2018-02-25 23:36 | 193618.4 | 840.0004 | 2 | 27 | 4.200294 | 4.234856 | 1.123475 | 1.67e-09 | 4.640249 | 5.839e-09
2018-02-25 23:38 | 193738.4 | 960.0002 | 2 | 27 | 4.200298 | 3.898235 | 1.258812 | 1.67e-09 | 5.208699 | 5.839e-09
2018-02-25 23:40 | 193858.4 | 1080.0005 | 2 | 27 | 4.200256 | 3.604982 | 1.383808 | 1.67e-09 | 5.73372 | 5.839e-09
2018-02-25 23:42 | 193978.4 | 1200.0007 | 2 | 27 | 4.200259 | 3.338114 | 1.499533 | 1.67e-09 | 6.219794 | 5.839e-09
2018-02-25 23:43 | 194012.1 | 1233.7195 | 2 | 27 | 4.20027 | 3.259991 | 1.530467 | 1.67e-09 | 6.349724 | 5.839e-09
2018-02-25 23:45 | 194132.1 | 120.0001 | 3 | 27 | 4.222855 | 3.259937 | 1.638685 | 1.67e-09 | 6.805347 | 5.839e-09
2018-02-25 23:47 | 194252.1 | 240.0027 | 3 | 27 | 4.248728 | 3.259941 | 1.747427 | 1.67e-09 | 7.26596 | 5.839e-09
2018-02-25 23:49 | 194372.1 | 360.002 | 3 | 27 | 4.275465 | 3.259956 | 1.856082 | 1.67e-09 | 7.729042 | 5.839e-09
2018-02-25 23:51 | 194492.1 | 480.0005 | 3 | 27 | 4.303472 | 3.259987 | 1.964733 | 1.67e-09 | 8.195064 | 5.839e-09
2018-02-25 23:53 | 194612.1 | 600.0004 | 3 | 27 | 4.336425 | 3.259914 | 2.073391 | 1.67e-09 | 8.664406 | 5.839e-09
2018-02-25 23:55 | 194732.1 | 720 | 3 | 27 | 4.374479 | 3.259972 | 2.182086 | 1.67e-09 | 9.137813 | 5.839e-09
2018-02-25 23:57 | 194852.1 | 840 | 3 | 27 | 4.400319 | 3.081688 | 2.289726 | 1.67e-09 | 9.61051 | 5.839e-09
2018-02-25 23:59 | 194972.1 | 960.0006 | 3 | 27 | 4.4003 | 2.69249 | 2.385656 | 1.67e-09 | 10.03263 | 5.839e-09
2018-02-26 00:01 | 195092.1 | 1080.0009 | 3 | 27 | 4.400311 | 2.353428 | 2.469659 | 1.67e-09 | 10.40227 | 5.839e-09
2018-02-26 00:03 | 195212.1 | 1200.0002 | 3 | 27 | 4.400264 | 2.034424 | 2.542712 | 1.67e-09 | 10.72372 | 5.839e-09
2018-02-26 00:05 | 195332.1 | 1320.0019 | 3 | 27 | 4.40026 | 1.778056 | 2.606055 | 1.67e-09 | 11.00245 | 5.839e-09
2018-02-26 00:07 | 195452.1 | 1440.0003 | 3 | 27 | 4.400297 | 1.56776 | 2.661675 | 1.67e-09 | 11.24719 | 5.839e-09
2018-02-26 00:09 | 195572.1 | 1560.002 | 3 | 27 | 4.400255 | 1.389639 | 2.710958 | 1.67e-09 | 11.46405 | 5.839e-09
2018-02-26 00:11 | 195692.1 | 1680.0022 | 3 | 27 | 4.400212 | 1.22397 | 2.754484 | 1.67e-09 | 11.65557 | 5.839e-09
2018-02-26 00:13 | 195812.1 | 1800.0015 | 3 | 27 | 4.400219 | 1.074421 | 2.792702 | 1.67e-09 | 11.82374 | 5.839e-09
2018-02-26 00:15 | 195932.1 | 1920.0002 | 3 | 27 | 4.400229 | 0.9576559 | 2.826487 | 1.67e-09 | 11.9724 | 5.839e-09
2018-02-26 00:17 | 196052.1 | 2040.0023 | 3 | 27 | 4.400242 | 0.8598175 | 2.856738 | 1.67e-09 | 12.10551 | 5.839e-09
2018-02-26 00:19 | 196172.1 | 2160.0005 | 3 | 27 | 4.400207 | 0.7725468 | 2.883931 | 1.67e-09 | 12.22517 | 5.839e-09
2018-02-26 00:21 | 196292.1 | 2280.0014 | 3 | 27 | 4.400196 | 0.6872931 | 2.908265 | 1.67e-09 | 12.33224 | 5.839e-09
2018-02-26 00:22 | 196349.1 | 2336.9821 | 3 | 27 | 4.400216 | 0.6519976 | 2.91885 | 1.67e-09 | 12.37882 | 5.839e-09
2018-02-26 00:24 | 196469.2 | 120.001 | 4 | 27 | 4.335349 | 0 | 2.91885 | 1.67e-09 | 12.37882 | 5.839e-09
2018-02-26 00:26 | 196589.2 | 240.0012 | 4 | 27 | 4.329555 | 0 | 2.91885 | 1.67e-09 | 12.37882 | 5.839e-09
2018-02-26 00:27 | 196649.2 | 300.0041 | 4 | 27 | 4.327873 | 0 | 2.91885 | 1.67e-09 | 12.37882 | 5.839e-09
2018-02-26 00:29 | 196769.3 | 120.0012 | 5 | 27 | 4.010789 | -3.259925 | 2.91885 | 0.1086475 | 12.37882 | 0.4403091
2018-02-26 00:31 | 196889.3 | 240.0006 | 5 | 27 | 3.962235 | -3.259889 | 2.91885 | 0.2173277 | 12.37882 | 0.8734827
2018-02-26 00:33 | 197009.3 | 360.0014 | 5 | 27 | 3.920545 | -3.260118 | 2.91885 | 0.3259787 | 12.37882 | 1.301686
2018-02-26 00:35 | 197129.3 | 480.0016 | 5 | 27 | 3.881505 | -3.259817 | 2.91885 | 0.4344992 | 12.37882 | 1.724995
2018-02-26 00:37 | 197249.3 | 600.0008 | 5 | 27 | 3.843801 | -3.260029 | 2.91885 | 0.5433053 | 12.37882 | 2.145294
2018-02-26 00:39 | 197369.3 | 720.0009 | 5 | 27 | 3.803805 | -3.260207 | 2.91885 | 0.6519334 | 12.37882 | 2.560707
2018-02-26 00:41 | 197489.3 | 840.0008 | 5 | 27 | 3.765665 | -3.260104 | 2.91885 | 0.7606271 | 12.37882 | 2.972033
2018-02-26 00:43 | 197609.3 | 960.0002 | 5 | 27 | 3.731842 | -3.259864 | 2.91885 | 0.8693022 | 12.37882 | 3.379396
2018-02-26 00:45 | 197729.3 | 1080.0009 | 5 | 27 | 3.702235 | -3.260084 | 2.91885 | 0.9779857 | 12.37882 | 3.783351
2018-02-26 00:47 | 197849.3 | 1200.0009 | 5 | 27 | 3.672482 | -3.259758 | 2.91885 | 1.086631 | 12.37882 | 4.183971
2018-02-26 00:49 | 197969.3 | 1320.0002 | 5 | 27 | 3.641905 | -3.260162 | 2.91885 | 1.195306 | 12.37882 | 4.581386
2018-02-26 00:51 | 198089.3 | 1440.001 | 5 | 27 | 3.615801 | -3.260174 | 2.91885 | 1.303971 | 12.37882 | 4.975686
2018-02-26 00:53 | 198209.3 | 1560.0003 | 5 | 27 | 3.592474 | -3.260092 | 2.91885 | 1.412599 | 12.37882 | 5.367164
2018-02-26 00:55 | 198329.3 | 1680.001 | 5 | 27 | 3.570803 | -3.260056 | 2.91885 | 1.521311 | 12.37882 | 5.756546
2018-02-26 00:57 | 198449.3 | 1800.0026 | 5 | 27 | 3.547731 | -3.260109 | 2.91885 | 1.629994 | 12.37882 | 6.143409
2018-02-26 00:59 | 198569.3 | 1920.001 | 5 | 27 | 3.526718 | -3.260052 | 2.91885 | 1.738619 | 12.37882 | 6.527586
2018-02-26 01:01 | 198689.3 | 2040.0002 | 5 | 27 | 3.509215 | -3.260127 | 2.91885 | 1.847177 | 12.37882 | 6.909468
2018-02-26 01:03 | 198809.3 | 2160.0011 | 5 | 27 | 3.494713 | -3.260114 | 2.91885 | 1.956003 | 12.37882 | 7.290557
2018-02-26 01:05 | 198929.3 | 2280.0011 | 5 | 27 | 3.47856 | -3.260125 | 2.91885 | 2.064639 | 12.37882 | 7.669353
2018-02-26 01:07 | 199049.3 | 2400.0003 | 5 | 27 | 3.45901 | -3.259795 | 2.91885 | 2.173338 | 12.37882 | 8.046403
2018-02-26 01:09 | 199169.3 | 2520.001 | 5 | 27 | 3.441424 | -3.260131 | 2.91885 | 2.282 | 12.37882 | 8.421309
2018-02-26 01:11 | 199289.3 | 2640.0003 | 5 | 27 | 3.423042 | -3.259782 | 2.91885 | 2.390665 | 12.37882 | 8.794283
2018-02-26 01:13 | 199409.3 | 2760.0011 | 5 | 27 | 3.399776 | -3.259797 | 2.91885 | 2.499333 | 12.37882 | 9.165102
2018-02-26 01:15 | 199529.3 | 2880.0002 | 5 | 27 | 3.360927 | -3.260071 | 2.91885 | 2.607957 | 12.37882 | 9.532492
2018-02-26 01:17 | 199649.3 | 3000.0011 | 5 | 27 | 3.301368 | -3.260218 | 2.91885 | 2.716639 | 12.37882 | 9.894731
2018-02-26 01:19 | 199769.3 | 3120.0002 | 5 | 27 | 3.201432 | -3.260156 | 2.91885 | 2.825303 | 12.37882 | 10.24863
2018-02-26 01:21 | 199873.8 | 3224.5712 | 5 | 27 | 2.999995 | -3.259927 | 2.91885 | 2.920007 | 12.37882 | 10.54392
2018-02-26 01:23 | 199993.9 | 120.0003 | 6 | 27 | 3.467319 | 0 | 2.91885 | 2.920036 | 12.37882 | 10.544
2018-02-26 01:25 | 200113.9 | 240.0002 | 6 | 27 | 3.487632 | 0 | 2.91885 | 2.920036 | 12.37882 | 10.544
2018-02-26 01:26 | 200173.9 | 300.0024 | 6 | 27 | 3.491828 | 0 | 2.91885 | 2.920036 | 12.37882 | 10.544
2018-02-26 01:26 | 200173.9 | 0.0025 | 7 | 28 | 3.491654 | 0 | 0 | 0 | 0 | 0
2018-02-26 01:28 | 200294 | 120.0003 | 2 | 28 | 4.064281 | 4.890074 | 0.1623955 | 0 | 0.6471288 | 0
2018-02-26 01:30 | 200414 | 240.0011 | 2 | 28 | 4.100517 | 4.890097 | 0.3253978 | 0 | 1.312472 | 0
2018-02-26 01:32 | 200534 | 360.0011 | 2 | 28 | 4.134798 | 4.890133 | 0.4883866 | 0 | 1.983696 | 0
2018-02-26 01:34 | 200654 | 480.0011 | 2 | 28 | 4.164987 | 4.89015 | 0.6514145 | 0 | 2.660315 | 0
2018-02-26 01:36 | 200774 | 600.0027 | 2 | 28 | 4.189878 | 4.890085 | 0.8142866 | 0 | 3.340719 | 0
2018-02-26 01:38 | 200894 | 720.0002 | 2 | 28 | 4.2003 | 4.651676 | 0.974902 | 0 | 4.015002 | 0
2018-02-26 01:40 | 201014 | 840.0011 | 2 | 28 | 4.200294 | 4.301739 | 1.124161 | 0 | 4.641934 | 0
2018-02-26 01:42 | 201134 | 960.0012 | 2 | 28 | 4.200313 | 3.928612 | 1.261482 | 0 | 5.218718 | 0
2018-02-26 01:44 | 201254 | 1080.0003 | 2 | 28 | 4.200256 | 3.589806 | 1.386539 | 0 | 5.743994 | 0
2018-02-26 01:46 | 201374 | 1200.0003 | 2 | 28 | 4.200262 | 3.312958 | 1.501505 | 0 | 6.226881 | 0
2018-02-26 01:46 | 201398.1 | 1224.1568 | 2 | 28 | 4.200293 | 3.259985 | 1.523549 | 0 | 6.319472 | 0
2018-02-26 01:48 | 201518.1 | 120.0002 | 3 | 28 | 4.218925 | 3.259981 | 1.63183 | 0 | 6.775199 | 0
2018-02-26 01:50 | 201638.1 | 240.001 | 3 | 28 | 4.243348 | 3.259995 | 1.740506 | 0 | 7.234978 | 0
2018-02-26 01:52 | 201758.1 | 360.001 | 3 | 28 | 4.273092 | 3.259995 | 1.849162 | 0 | 7.697641 | 0
2018-02-26 01:54 | 201878.1 | 480.001 | 3 | 28 | 4.303026 | 3.259981 | 1.957832 | 0 | 8.16362 | 0
2018-02-26 01:56 | 201998.1 | 600.001 | 3 | 28 | 4.334234 | 3.259949 | 2.066491 | 0 | 8.63287 | 0
2018-02-26 01:58 | 202118.1 | 720.0002 | 3 | 28 | 4.367889 | 3.259968 | 2.175135 | 0 | 9.105532 | 0
2018-02-26 02:00 | 202238.1 | 840.0019 | 3 | 28 | 4.400338 | 3.144836 | 2.283389 | 0 | 9.580385 | 0
2018-02-26 02:02 | 202358.1 | 960.0002 | 3 | 28 | 4.400307 | 2.704317 | 2.380348 | 0 | 10.00703 | 0
2018-02-26 02:04 | 202478.1 | 1080.0006 | 3 | 28 | 4.400271 | 2.364363 | 2.464708 | 0 | 10.37824 | 0
2018-02-26 02:06 | 202598.1 | 1200.0003 | 3 | 28 | 4.400252 | 2.07869 | 2.53861 | 0 | 10.70343 | 0
2018-02-26 02:08 | 202718.1 | 1320.0011 | 3 | 28 | 4.400233 | 1.818026 | 2.603483 | 0 | 10.98889 | 0
2018-02-26 02:10 | 202838.1 | 1440.001 | 3 | 28 | 4.400279 | 1.578127 | 2.65997 | 0 | 11.23744 | 0
2018-02-26 02:12 | 202958.1 | 1560.001 | 3 | 28 | 4.400255 | 1.389842 | 2.709349 | 0 | 11.45472 | 0
2018-02-26 02:14 | 203078.1 | 1680.001 | 3 | 28 | 4.40025 | 1.232519 | 2.75296 | 0 | 11.64663 | 0
2018-02-26 02:16 | 203198.1 | 1800.001 | 3 | 28 | 4.400252 | 1.098564 | 2.791777 | 0 | 11.81743 | 0
2018-02-26 02:18 | 203318.1 | 1920.0002 | 3 | 28 | 4.400226 | 0.9690647 | 2.82625 | 0 | 11.96912 | 0
2018-02-26 02:20 | 203438.1 | 2040.0009 | 3 | 28 | 4.400196 | 0.8588648 | 2.856615 | 0 | 12.10273 | 0
2018-02-26 02:22 | 203558.1 | 2160.0003 | 3 | 28 | 4.400255 | 0.7710896 | 2.883745 | 0 | 12.22211 | 0
2018-02-26 02:24 | 203678.1 | 2280.0009 | 3 | 28 | 4.400207 | 0.6964025 | 2.90811 | 0 | 12.32932 | 0
2018-02-26 02:25 | 203756.8 | 2358.6631 | 3 | 28 | 4.400242 | 0.6519976 | 2.922877 | 0 | 12.3943 | 0
2018-02-26 02:27 | 203876.8 | 120.0002 | 4 | 28 | 4.336022 | 0 | 2.922877 | 0 | 12.3943 | 0
2018-02-26 02:29 | 203996.8 | 240.0011 | 4 | 28 | 4.330363 | 0 | 2.922877 | 0 | 12.3943 | 0
2018-02-26 02:30 | 204056.8 | 300.0032 | 4 | 28 | 4.328738 | 0 | 2.922877 | 0 | 12.3943 | 0
2018-02-26 02:32 | 204176.9 | 120.0011 | 5 | 28 | 4.01053 | -3.260142 | 2.922877 | 0.108654 | 12.3943 | 0.4402006
2018-02-26 02:34 | 204296.9 | 240.0011 | 5 | 28 | 3.966525 | -3.259982 | 2.922877 | 0.2173227 | 12.3943 | 0.8735973
2018-02-26 02:36 | 204416.9 | 360.0027 | 5 | 28 | 3.921968 | -3.260036 | 2.922877 | 0.3259926 | 12.3943 | 1.302251
2018-02-26 02:38 | 204536.9 | 480.0011 | 5 | 28 | 3.879889 | -3.260052 | 2.922877 | 0.4346289 | 12.3943 | 1.725983
2018-02-26 02:40 | 204656.9 | 600.0018 | 5 | 28 | 3.841486 | -3.260109 | 2.922877 | 0.5433254 | 12.3943 | 2.145604
2018-02-26 02:42 | 204776.9 | 720.0011 | 5 | 28 | 3.806052 | -3.260111 | 2.922877 | 0.651995 | 12.3943 | 2.561115
2018-02-26 02:44 | 204896.9 | 840.0011 | 5 | 28 | 3.769181 | -3.259984 | 2.922877 | 0.7606552 | 12.3943 | 2.972693
2018-02-26 02:46 | 205016.9 | 960.0026 | 5 | 28 | 3.731475 | -3.260142 | 2.922877 | 0.8693096 | 12.3943 | 3.380133
2018-02-26 02:48 | 205136.9 | 1080.0002 | 5 | 28 | 3.69983 | -3.260011 | 2.922877 | 0.9780035 | 12.3943 | 3.783965
2018-02-26 02:50 | 205256.9 | 1200.0002 | 5 | 28 | 3.67142 | -3.260216 | 2.922877 | 1.086646 | 12.3943 | 4.184341
2018-02-26 02:52 | 205376.9 | 1320.0003 | 5 | 28 | 3.644879 | -3.260005 | 2.922877 | 1.195255 | 12.3943 | 4.581663
2018-02-26 02:54 | 205496.9 | 1440.0002 | 5 | 28 | 3.616505 | -3.260045 | 2.922877 | 1.303969 | 12.3943 | 4.976396
2018-02-26 02:56 | 205616.9 | 1560.0003 | 5 | 28 | 3.590604 | -3.26008 | 2.922877 | 1.412658 | 12.3943 | 5.368012
2018-02-26 02:58 | 205736.9 | 1680.0002 | 5 | 28 | 3.568244 | -3.26004 | 2.922877 | 1.521335 | 12.3943 | 5.756992
2018-02-26 03:00 | 205856.9 | 1800.0003 | 5 | 28 | 3.549134 | -3.260054 | 2.922877 | 1.629969 | 12.3943 | 6.143562
2018-02-26 03:02 | 205976.9 | 1920.0002 | 5 | 28 | 3.529411 | -3.260058 | 2.922877 | 1.738675 | 12.3943 | 6.528322
2018-02-26 03:04 | 206096.9 | 2040.0011 | 5 | 28 | 3.508643 | -3.260074 | 2.922877 | 1.847305 | 12.3943 | 6.910559
2018-02-26 03:06 | 206216.9 | 2160.0011 | 5 | 28 | 3.492061 | -3.260031 | 2.922877 | 1.95599 | 12.3943 | 7.290969
2018-02-26 03:08 | 206336.9 | 2280.0002 | 5 | 28 | 3.477411 | -3.259847 | 2.922877 | 2.064664 | 12.3943 | 7.669648
2018-02-26 03:10 | 206456.9 | 2400.0011 | 5 | 28 | 3.462597 | -3.259742 | 2.922877 | 2.173337 | 12.3943 | 8.046785
2018-02-26 03:12 | 206576.9 | 2520.0002 | 5 | 28 | 3.442152 | -3.260114 | 2.922877 | 2.282001 | 12.3943 | 8.422006
2018-02-26 03:14 | 206696.9 | 2640.0002 | 5 | 28 | 3.42003 | -3.260056 | 2.922877 | 2.390646 | 12.3943 | 8.794759
2018-02-26 03:16 | 206816.9 | 2760.0002 | 5 | 28 | 3.395509 | -3.259858 | 2.922877 | 2.499334 | 12.3943 | 9.165195
2018-02-26 03:18 | 206936.9 | 2880.0011 | 5 | 28 | 3.363524 | -3.260071 | 2.922877 | 2.608004 | 12.3943 | 9.532551
2018-02-26 03:20 | 207056.9 | 3000.0011 | 5 | 28 | 3.307772 | -3.260094 | 2.922877 | 2.716665 | 12.3943 | 9.895312
2018-02-26 03:22 | 207176.9 | 3120.0002 | 5 | 28 | 3.199768 | -3.260058 | 2.922877 | 2.825345 | 12.3943 | 10.24954
2018-02-26 03:24 | 207280.2 | 3223.3224 | 5 | 28 | 2.999996 | -3.260172 | 2.922877 | 2.918867 | 12.3943 | 10.54099
2018-02-26 03:26 | 207400.3 | 120.001 | 6 | 28 | 3.474576 | 0 | 2.922877 | 2.918867 | 12.3943 | 10.54099
2018-02-26 03:28 | 207520.3 | 240.0011 | 6 | 28 | 3.495241 | 0 | 2.922877 | 2.918867 | 12.3943 | 10.54099
2018-02-26 03:29 | 207580.3 | 300.0024 | 6 | 28 | 3.499699 | 0 | 2.922877 | 2.918867 | 12.3943 | 10.54099
2018-02-26 03:29 | 207580.3 | 0.0025 | 7 | 29 | 3.499747 | 0 | 0 | 0 | 0 | 0
2018-02-26 03:31 | 207700.4 | 120.0003 | 2 | 29 | 4.066827 | 4.890129 | 0.162423 | 0 | 0.6477827 | 0
2018-02-26 03:33 | 207820.4 | 240.0004 | 2 | 29 | 4.105607 | 4.890173 | 0.3252888 | 0 | 1.313188 | 0
2018-02-26 03:35 | 207940.4 | 360.0005 | 2 | 29 | 4.138988 | 4.890072 | 0.4884212 | 0 | 1.985823 | 0
2018-02-26 03:37 | 208060.4 | 480.0011 | 2 | 29 | 4.162957 | 4.890057 | 0.6514041 | 0 | 2.662388 | 0
2018-02-26 03:39 | 208180.4 | 600.0003 | 2 | 29 | 4.189343 | 4.889994 | 0.8144006 | 0 | 3.342974 | 0
2018-02-26 03:41 | 208300.4 | 720.0012 | 2 | 29 | 4.200298 | 4.60342 | 0.9741281 | 0 | 4.01356 | 0
2018-02-26 03:43 | 208420.4 | 840.0021 | 2 | 29 | 4.200291 | 4.240009 | 1.121419 | 0 | 4.632225 | 0
2018-02-26 03:45 | 208540.4 | 960.0004 | 2 | 29 | 4.200254 | 3.926243 | 1.257315 | 0 | 5.203024 | 0
2018-02-26 03:47 | 208660.4 | 1080.0004 | 2 | 29 | 4.200251 | 3.618084 | 1.383012 | 0 | 5.730988 | 0
2018-02-26 03:49 | 208780.4 | 1200.0005 | 2 | 29 | 4.200264 | 3.298943 | 1.49828 | 0 | 6.215144 | 0
2018-02-26 03:49 | 208796.9 | 1216.5049 | 2 | 29 | 4.200294 | 3.259983 | 1.513315 | 0 | 6.278294 | 0
2018-02-26 03:51 | 208916.9 | 120.0004 | 3 | 29 | 4.220462 | 3.259981 | 1.621657 | 2.578e-09 | 6.734356 | 1.0451e-08
2018-02-26 03:53 | 209036.9 | 240.0011 | 3 | 29 | 4.244047 | 3.259945 | 1.730302 | 2.578e-09 | 7.194161 | 1.0451e-08
2018-02-26 03:55 | 209156.9 | 360.0003 | 3 | 29 | 4.269473 | 3.259924 | 1.838955 | 2.578e-09 | 7.656628 | 1.0451e-08
2018-02-26 03:57 | 209276.9 | 480.0012 | 3 | 29 | 4.300449 | 3.259956 | 1.947552 | 2.578e-09 | 8.121891 | 1.0451e-08
2018-02-26 03:59 | 209396.9 | 600.0019 | 3 | 29 | 4.334129 | 3.259954 | 2.056305 | 2.578e-09 | 8.591418 | 1.0451e-08
2018-02-26 04:01 | 209516.9 | 720.0003 | 3 | 29 | 4.368762 | 3.259966 | 2.16495 | 2.578e-09 | 9.064159 | 1.0451e-08
2018-02-26 04:03 | 209636.9 | 840.0012 | 3 | 29 | 4.400319 | 3.184202 | 2.273467 | 2.578e-09 | 9.540165 | 1.0451e-08
2018-02-26 04:05 | 209756.9 | 960.002 | 3 | 29 | 4.400318 | 2.750137 | 2.371986 | 2.578e-09 | 9.973678 | 1.0451e-08
2018-02-26 04:07 | 209876.9 | 1080.002 | 3 | 29 | 4.40027 | 2.369877 | 2.457152 | 2.578e-09 | 10.34843 | 1.0451e-08
2018-02-26 04:09 | 209996.9 | 1200.0013 | 3 | 29 | 4.400273 | 2.0704 | 2.530988 | 2.578e-09 | 10.67333 | 1.0451e-08
2018-02-26 04:11 | 210116.9 | 1320.0003 | 3 | 29 | 4.400252 | 1.820233 | 2.595697 | 2.578e-09 | 10.95807 | 1.0451e-08
2018-02-26 04:13 | 210236.9 | 1440.0005 | 3 | 29 | 4.400261 | 1.607896 | 2.652786 | 2.578e-09 | 11.20928 | 1.0451e-08
2018-02-26 04:15 | 210356.9 | 1560.0012 | 3 | 29 | 4.400274 | 1.406359 | 2.702981 | 2.578e-09 | 11.43014 | 1.0451e-08
2018-02-26 04:17 | 210476.9 | 1680.0012 | 3 | 29 | 4.400294 | 1.234564 | 2.746851 | 2.578e-09 | 11.62318 | 1.0451e-08
2018-02-26 04:19 | 210596.9 | 1800.0003 | 3 | 29 | 4.400227 | 1.096303 | 2.785619 | 2.578e-09 | 11.79377 | 1.0451e-08
2018-02-26 04:21 | 210716.9 | 1920.0013 | 3 | 29 | 4.400255 | 0.9817181 | 2.820179 | 2.578e-09 | 11.94584 | 1.0451e-08
2018-02-26 04:23 | 210836.9 | 2040.0014 | 3 | 29 | 4.400259 | 0.8767958 | 2.851115 | 2.578e-09 | 12.08197 | 1.0451e-08
2018-02-26 04:25 | 210956.9 | 2160.0015 | 3 | 29 | 4.400213 | 0.7745819 | 2.878594 | 2.578e-09 | 12.20288 | 1.0451e-08
2018-02-26 04:27 | 211076.9 | 2280.0024 | 3 | 29 | 4.400169 | 0.6943283 | 2.90304 | 2.578e-09 | 12.31045 | 1.0451e-08
2018-02-26 04:28 | 211152 | 2355.119 | 3 | 29 | 4.400221 | 0.6519957 | 2.917084 | 2.578e-09 | 12.37224 | 1.0451e-08
2018-02-26 04:30 | 211272 | 120.0011 | 4 | 29 | 4.335419 | 0 | 2.917084 | 2.578e-09 | 12.37224 | 1.0451e-08
2018-02-26 04:32 | 211392 | 240.0011 | 4 | 29 | 4.329638 | 0 | 2.917084 | 2.578e-09 | 12.37224 | 1.0451e-08
2018-02-26 04:33 | 211452 | 300.0025 | 4 | 29 | 4.328014 | 0 | 2.917084 | 2.578e-09 | 12.37224 | 1.0451e-08
2018-02-26 04:35 | 211572.1 | 120.0002 | 5 | 29 | 4.008233 | -3.26014 | 2.917084 | 0.1086569 | 12.37224 | 0.4400816
2018-02-26 04:37 | 211692.1 | 240.0003 | 5 | 29 | 3.963588 | -3.260012 | 2.917084 | 0.2173207 | 12.37224 | 0.8731339
2018-02-26 04:39 | 211812.1 | 360.0002 | 5 | 29 | 3.923623 | -3.260116 | 2.917084 | 0.325996 | 12.37224 | 1.30168
2018-02-26 04:41 | 211932.1 | 480.001 | 5 | 29 | 3.882986 | -3.260002 | 2.917084 | 0.4346685 | 12.37224 | 1.725876
2018-02-26 04:43 | 212052.1 | 600.0011 | 5 | 29 | 3.840654 | -3.260174 | 2.917084 | 0.5433142 | 12.37224 | 2.145422
2018-02-26 04:45 | 212172.1 | 720.0003 | 5 | 29 | 3.802752 | -3.260096 | 2.917084 | 0.6519843 | 12.37224 | 2.560702
2018-02-26 04:47 | 212292.1 | 840.0003 | 5 | 29 | 3.767368 | -3.260084 | 2.917084 | 0.7606511 | 12.37224 | 2.971985
2018-02-26 04:49 | 212412.1 | 960.001 | 5 | 29 | 3.734486 | -3.260182 | 2.917084 | 0.8693271 | 12.37224 | 3.379627
2018-02-26 04:51 | 212532.1 | 1080.0018 | 5 | 29 | 3.700866 | -3.260034 | 2.917084 | 0.9779522 | 12.37224 | 3.783489
2018-02-26 04:53 | 212652.1 | 1200.0003 | 5 | 29 | 3.669703 | -3.26012 | 2.917084 | 1.086672 | 12.37224 | 4.184098
2018-02-26 04:55 | 212772.1 | 1320.0018 | 5 | 29 | 3.642674 | -3.260225 | 2.917084 | 1.195207 | 12.37224 | 4.580902
2018-02-26 04:57 | 212892.1 | 1440.0003 | 5 | 29 | 3.618562 | -3.260052 | 2.917084 | 1.304 | 12.37224 | 4.975864
2018-02-26 04:59 | 213012.1 | 1560.001 | 5 | 29 | 3.594085 | -3.260087 | 2.917084 | 1.412634 | 12.37224 | 5.367639
2018-02-26 05:01 | 213132.1 | 1680.001 | 5 | 29 | 3.568216 | -3.260065 | 2.917084 | 1.52133 | 12.37224 | 5.756873
2018-02-26 05:03 | 213252.1 | 1800.0002 | 5 | 29 | 3.54709 | -3.260171 | 2.917084 | 1.629943 | 12.37224 | 6.143249
2018-02-26 05:05 | 213372.1 | 1920.0003 | 5 | 29 | 3.528863 | -3.260062 | 2.917084 | 1.738643 | 12.37224 | 6.527799
2018-02-26 05:07 | 213492.1 | 2040.001 | 5 | 29 | 3.512544 | -3.260098 | 2.917084 | 1.847308 | 12.37224 | 6.910397
2018-02-26 05:09 | 213612.1 | 2160.0018 | 5 | 29 | 3.493966 | -3.260071 | 2.917084 | 1.955993 | 12.37224 | 7.29118
2018-02-26 05:11 | 213732.1 | 2280.0011 | 5 | 29 | 3.475831 | -3.260125 | 2.917084 | 2.064632 | 12.37224 | 7.669731
2018-02-26 05:13 | 213852.1 | 2400.0002 | 5 | 29 | 3.460411 | -3.260037 | 2.917084 | 2.173326 | 12.37224 | 8.046699
2018-02-26 05:15 | 213972.1 | 2520.0003 | 5 | 29 | 3.445232 | -3.260015 | 2.917084 | 2.282015 | 12.37224 | 8.421978
2018-02-26 05:17 | 214092.1 | 2640.001 | 5 | 29 | 3.425019 | -3.260027 | 2.917084 | 2.390659 | 12.37224 | 8.795239
2018-02-26 05:19 | 214212.1 | 2760.0018 | 5 | 29 | 3.394979 | -3.260018 | 2.917084 | 2.499338 | 12.37224 | 9.165896
2018-02-26 05:21 | 214332.1 | 2880.0011 | 5 | 29 | 3.359018 | -3.2601 | 2.917084 | 2.608008 | 12.37224 | 9.532967
2018-02-26 05:23 | 214452.1 | 3000.0019 | 5 | 29 | 3.304378 | -3.260156 | 2.917084 | 2.716668 | 12.37224 | 9.89522
2018-02-26 05:25 | 214572.1 | 3120.0011 | 5 | 29 | 3.206279 | -3.259951 | 2.917084 | 2.825291 | 12.37224 | 10.24952
2018-02-26 05:27 | 214675.7 | 3223.5376 | 5 | 29 | 2.999996 | -3.259945 | 2.917084 | 2.919086 | 12.37224 | 10.54229
2018-02-26 05:29 | 214795.7 | 120.0003 | 6 | 29 | 3.468615 | 0 | 2.917084 | 2.919086 | 12.37224 | 10.54229
2018-02-26 05:31 | 214915.7 | 240.0003 | 6 | 29 | 3.488864 | 0 | 2.917084 | 2.919086 | 12.37224 | 10.54229
2018-02-26 05:32 | 214975.7 | 300.0024 | 6 | 29 | 3.493136 | 0 | 2.917084 | 2.919086 | 12.37224 | 10.54229
2018-02-26 05:32 | 214975.7 | 0.0025 | 7 | 30 | 3.493107 | 0 | 0 | 0 | 0 | 0
2018-02-26 05:34 | 215095.8 | 120.0003 | 2 | 30 | 4.061794 | 4.890121 | 0.162423 | 0 | 0.6470256 | 0
2018-02-26 05:36 | 215215.8 | 240.0011 | 2 | 30 | 4.101991 | 4.890057 | 0.3253628 | 0 | 1.311918 | 0
2018-02-26 05:38 | 215335.8 | 360.0006 | 2 | 30 | 4.139652 | 4.890091 | 0.4884371 | 0 | 1.984139 | 0
2018-02-26 05:40 | 215455.8 | 480.001 | 2 | 30 | 4.165309 | 4.89012 | 0.6510833 | 0 | 2.659619 | 0
2018-02-26 05:42 | 215575.8 | 600.0003 | 2 | 30 | 4.187555 | 4.890146 | 0.8143709 | 0 | 3.341602 | 0
2018-02-26 05:44 | 215695.8 | 720.0003 | 2 | 30 | 4.200328 | 4.676878 | 0.975623 | 0 | 4.018363 | 0
2018-02-26 05:46 | 215815.8 | 840.0004 | 2 | 30 | 4.20027 | 4.246952 | 1.124311 | 0 | 4.642896 | 0
2018-02-26 05:48 | 215935.8 | 960.0011 | 2 | 30 | 4.200274 | 3.899527 | 1.259833 | 0 | 5.212127 | 0
2018-02-26 05:50 | 216055.8 | 1080.0004 | 2 | 30 | 4.200232 | 3.604691 | 1.384823 | 0 | 5.737121 | 0
2018-02-26 05:52 | 216175.8 | 1200.0012 | 2 | 30 | 4.200256 | 3.342522 | 1.500649 | 0 | 6.223621 | 0
2018-02-26 05:53 | 216212.8 | 1236.9721 | 2 | 30 | 4.200286 | 3.259981 | 1.534513 | 0 | 6.36586 | 0
2018-02-26 05:55 | 216332.8 | 120.0011 | 3 | 30 | 4.22252 | 3.259892 | 1.642755 | 0 | 6.821561 | 0
2018-02-26 05:57 | 216452.8 | 240.0011 | 3 | 30 | 4.248917 | 3.259914 | 1.751439 | 0 | 7.281924 | 0
2018-02-26 05:59 | 216572.8 | 360.0003 | 3 | 30 | 4.276006 | 3.259935 | 1.860075 | 0 | 7.744965 | 0
2018-02-26 06:01 | 216692.8 | 480.0003 | 3 | 30 | 4.304236 | 3.259897 | 1.96879 | 0 | 8.211351 | 0
2018-02-26 06:03 | 216812.8 | 600.0011 | 3 | 30 | 4.336569 | 3.259911 | 2.077451 | 0 | 8.680758 | 0
2018-02-26 06:05 | 216932.8 | 720.0011 | 3 | 30 | 4.375191 | 3.259966 | 2.186089 | 0 | 9.153948 | 0
2018-02-26 06:07 | 217052.8 | 840.0011 | 3 | 30 | 4.4003 | 3.065022 | 2.29353 | 0 | 9.62584 | 0
2018-02-26 06:09 | 217172.8 | 960.0003 | 3 | 30 | 4.400274 | 2.673601 | 2.388843 | 0 | 10.04525 | 0
2018-02-26 06:11 | 217292.8 | 1080.0012 | 3 | 30 | 4.400286 | 2.343214 | 2.472441 | 0 | 10.4131 | 0
2018-02-26 06:13 | 217412.8 | 1200.002 | 3 | 30 | 4.400255 | 2.028929 | 2.545303 | 0 | 10.73371 | 0
2018-02-26 06:15 | 217532.8 | 1320.0012 | 3 | 30 | 4.400249 | 1.76747 | 2.608378 | 0 | 11.01126 | 0
2018-02-26 06:17 | 217652.8 | 1440.0019 | 3 | 30 | 4.400205 | 1.555547 | 2.663667 | 0 | 11.25454 | 0
2018-02-26 06:19 | 217772.8 | 1560.001 | 3 | 30 | 4.400274 | 1.381095 | 2.712527 | 0 | 11.46954 | 0
2018-02-26 06:21 | 217892.8 | 1680.0003 | 3 | 30 | 4.400223 | 1.219603 | 2.755857 | 0 | 11.6602 | 0
2018-02-26 06:23 | 218012.8 | 1800.0002 | 3 | 30 | 4.400205 | 1.068707 | 2.79393 | 0 | 11.82773 | 0
2018-02-26 06:25 | 218132.8 | 1920.0003 | 3 | 30 | 4.400184 | 0.950819 | 2.82755 | 0 | 11.97567 | 0
2018-02-26 06:27 | 218252.8 | 2040.0012 | 3 | 30 | 4.400241 | 0.853406 | 2.857565 | 0 | 12.10774 | 0
2018-02-26 06:29 | 218372.8 | 2160.0003 | 3 | 30 | 4.400189 | 0.7681065 | 2.88458 | 0 | 12.22661 | 0
2018-02-26 06:31 | 218492.8 | 2280.0011 | 3 | 30 | 4.40019 | 0.6844158 | 2.90882 | 0 | 12.33327 | 0
2018-02-26 06:32 | 218544.2 | 2331.3904 | 3 | 30 | 4.400238 | 0.6519995 | 2.918352 | 0 | 12.37522 | 0
2018-02-26 06:34 | 218664.2 | 120.0003 | 4 | 30 | 4.335258 | 0 | 2.918352 | 0 | 12.37522 | 0
2018-02-26 06:36 | 218784.2 | 240.0003 | 4 | 30 | 4.3295 | 0 | 2.918352 | 0 | 12.37522 | 0
2018-02-26 06:37 | 218844.2 | 300.0024 | 4 | 30 | 4.327801 | 0 | 2.918352 | 0 | 12.37522 | 0
2018-02-26 06:39 | 218964.3 | 120.0003 | 5 | 30 | 4.010173 | -3.260218 | 2.918352 | 0.108656 | 12.37522 | 0.4402403
2018-02-26 06:41 | 219084.3 | 240.001 | 5 | 30 | 3.961663 | -3.260071 | 2.918352 | 0.2173329 | 12.37522 | 0.8733616
2018-02-26 06:43 | 219204.3 | 360.001 | 5 | 30 | 3.919449 | -3.260114 | 2.918352 | 0.3259929 | 12.37522 | 1.301508
2018-02-26 06:45 | 219324.3 | 480.001 | 5 | 30 | 3.87993 | -3.260114 | 2.918352 | 0.4346586 | 12.37522 | 1.725243
2018-02-26 06:47 | 219444.3 | 600.001 | 5 | 30 | 3.84263 | -3.260069 | 2.918352 | 0.5432205 | 12.37522 | 2.144443
2018-02-26 06:49 | 219564.3 | 720.0011 | 5 | 30 | 3.803549 | -3.260077 | 2.918352 | 0.6519986 | 12.37522 | 2.560347
2018-02-26 06:51 | 219684.3 | 840.0018 | 5 | 30 | 3.764647 | -3.260139 | 2.918352 | 0.7606382 | 12.37522 | 2.971399
2018-02-26 06:53 | 219804.3 | 960.001 | 5 | 30 | 3.73042 | -3.260027 | 2.918352 | 0.8693431 | 12.37522 | 3.378734
2018-02-26 06:55 | 219924.3 | 1080.001 | 5 | 30 | 3.700635 | -3.26014 | 2.918352 | 0.9779877 | 12.37522 | 3.782357
2018-02-26 06:57 | 220044.3 | 1200.0003 | 5 | 30 | 3.67151 | -3.260074 | 2.918352 | 1.086649 | 12.37522 | 4.182897
2018-02-26 06:59 | 220164.3 | 1320.001 | 5 | 30 | 3.640773 | -3.2601 | 2.918352 | 1.195349 | 12.37522 | 4.580313
2018-02-26 07:01 | 220284.3 | 1440.0002 | 5 | 30 | 3.614131 | -3.260005 | 2.918352 | 1.303933 | 12.37522 | 4.974156
2018-02-26 07:03 | 220404.3 | 1560.0011 | 5 | 30 | 3.590474 | -3.260045 | 2.918352 | 1.412684 | 12.37522 | 5.36589
2018-02-26 07:05 | 220524.3 | 1680.0019 | 5 | 30 | 3.569482 | -3.260138 | 2.918352 | 1.521323 | 12.37522 | 5.754819
2018-02-26 07:07 | 220644.3 | 1800.0003 | 5 | 30 | 3.547154 | -3.259975 | 2.918352 | 1.629983 | 12.37522 | 6.141492
2018-02-26 07:09 | 220764.3 | 1920.0002 | 5 | 30 | 3.525627 | -3.260074 | 2.918352 | 1.738602 | 12.37522 | 6.525561
2018-02-26 07:11 | 220884.3 | 2040.001 | 5 | 30 | 3.507899 | -3.260051 | 2.918352 | 1.847302 | 12.37522 | 6.907815
2018-02-26 07:13 | 221004.3 | 2160.0002 | 5 | 30 | 3.493191 | -3.260114 | 2.918352 | 1.956012 | 12.37522 | 7.288323
2018-02-26 07:15 | 221124.3 | 2280.001 | 5 | 30 | 3.477605 | -3.2601 | 2.918352 | 2.06469 | 12.37522 | 7.667132
2018-02-26 07:17 | 221244.3 | 2400.0011 | 5 | 30 | 3.45813 | -3.260201 | 2.918352 | 2.173343 | 12.37522 | 8.043955
2018-02-26 07:19 | 221364.3 | 2520.0002 | 5 | 30 | 3.439965 | -3.260036 | 2.918352 | 2.281965 | 12.37522 | 8.418585
2018-02-26 07:21 | 221484.3 | 2640.0011 | 5 | 30 | 3.420911 | -3.260116 | 2.918352 | 2.390686 | 12.37522 | 8.791572
2018-02-26 07:23 | 221604.3 | 2760.001 | 5 | 30 | 3.398048 | -3.260084 | 2.918352 | 2.499322 | 12.37522 | 9.162067
2018-02-26 07:25 | 221724.3 | 2880.001 | 5 | 30 | 3.359871 | -3.260094 | 2.918352 | 2.608027 | 12.37522 | 9.529589
2018-02-26 07:27 | 221844.3 | 3000.0003 | 5 | 30 | 3.298463 | -3.260056 | 2.918352 | 2.716692 | 12.37522 | 9.891539
2018-02-26 07:29 | 221964.3 | 3120.001 | 5 | 30 | 3.196359 | -3.259992 | 2.918352 | 2.825345 | 12.37522 | 10.245
2018-02-26 07:30 | 222065.7 | 3221.4016 | 5 | 30 | 2.999986 | -3.260191 | 2.918352 | 2.917186 | 12.37522 | 10.53101
2018-02-26 07:32 | 222185.8 | 120 | 6 | 30 | 3.470224 | 0 | 2.918352 | 2.917186 | 12.37522 | 10.53101
2018-02-26 07:34 | 222305.8 | 240.0008 | 6 | 30 | 3.490878 | 0 | 2.918352 | 2.917186 | 12.37522 | 10.53101
2018-02-26 07:35 | 222365.8 | 300.0029 | 6 | 30 | 3.495137 | 0 | 2.918352 | 2.917186 | 12.37522 | 10.53101
2018-02-26 07:35 | 222365.7 | 0.0024 | 7 | 31 | 3.495302 | 0 | 0 | 0 | 0 | 0
2018-02-26 07:37 | 222485.8 | 120.0004 | 2 | 31 | 4.066154 | 4.890062 | 0.162424 | 1.25e-10 | 0.6477181 | 4.37e-10
2018-02-26 07:39 | 222605.8 | 240.002 | 2 | 31 | 4.102827 | 4.890087 | 0.3253211 | 1.25e-10 | 1.312975 | 4.37e-10
2018-02-26 07:41 | 222725.8 | 360.0003 | 2 | 31 | 4.136123 | 4.890076 | 0.4884227 | 1.25e-10 | 1.98495 | 4.37e-10
2018-02-26 07:43 | 222845.8 | 480.0011 | 2 | 31 | 4.165526 | 4.890076 | 0.6514066 | 1.25e-10 | 2.66148 | 4.37e-10
2018-02-26 07:45 | 222965.8 | 600.0011 | 2 | 31 | 4.190971 | 4.890072 | 0.8144004 | 1.25e-10 | 3.342539 | 4.37e-10
2018-02-26 07:47 | 223085.8 | 720.0004 | 2 | 31 | 4.200287 | 4.634409 | 0.9745619 | 1.25e-10 | 4.014982 | 4.37e-10
2018-02-26 07:49 | 223205.8 | 840.0004 | 2 | 31 | 4.200294 | 4.290688 | 1.123296 | 1.25e-10 | 4.639707 | 4.37e-10
2018-02-26 07:51 | 223325.8 | 960.0011 | 2 | 31 | 4.200281 | 3.934381 | 1.260423 | 1.25e-10 | 5.215678 | 4.37e-10
2018-02-26 07:53 | 223445.8 | 1080.0005 | 2 | 31 | 4.200243 | 3.585365 | 1.3855 | 1.25e-10 | 5.741039 | 4.37e-10
2018-02-26 07:55 | 223565.8 | 1200.0012 | 2 | 31 | 4.200278 | 3.305395 | 1.5002 | 1.25e-10 | 6.22281 | 4.37e-10
2018-02-26 07:56 | 223586.2 | 1220.369 | 2 | 31 | 4.200266 | 3.259977 | 1.518879 | 1.25e-10 | 6.301267 | 4.37e-10
2018-02-26 07:58 | 223706.2 | 120.0006 | 3 | 31 | 4.219078 | 3.25992 | 1.627032 | 1.25e-10 | 6.756469 | 4.37e-10
2018-02-26 08:00 | 223826.2 | 240.0011 | 3 | 31 | 4.242785 | 3.259981 | 1.735827 | 1.25e-10 | 7.21673 | 4.37e-10
2018-02-26 08:02 | 223946.2 | 360.0005 | 3 | 31 | 4.272138 | 3.259901 | 1.844501 | 1.25e-10 | 7.679359 | 4.37e-10
2018-02-26 08:04 | 224066.2 | 480.0012 | 3 | 31 | 4.30271 | 3.260002 | 1.953113 | 1.25e-10 | 8.145027 | 4.37e-10
2018-02-26 08:06 | 224186.2 | 600.002 | 3 | 31 | 4.3342 | 3.259914 | 2.061816 | 1.25e-10 | 8.614439 | 4.37e-10
2018-02-26 08:08 | 224306.2 | 720.0004 | 3 | 31 | 4.367474 | 3.259958 | 2.170483 | 1.25e-10 | 9.087193 | 4.37e-10
2018-02-26 08:10 | 224426.2 | 840.0005 | 3 | 31 | 4.400304 | 3.160627 | 2.278803 | 1.25e-10 | 9.562263 | 4.37e-10
2018-02-26 08:12 | 224546.2 | 960.0004 | 3 | 31 | 4.400295 | 2.707888 | 2.37602 | 1.25e-10 | 9.990051 | 4.37e-10
2018-02-26 08:14 | 224666.2 | 1080.0008 | 3 | 31 | 4.400286 | 2.36573 | 2.46052 | 1.25e-10 | 10.36187 | 4.37e-10
2018-02-26 08:16 | 224786.2 | 1200.0013 | 3 | 31 | 4.400293 | 2.079046 | 2.534393 | 1.25e-10 | 10.68693 | 4.37e-10
2018-02-26 08:18 | 224906.2 | 1320.0005 | 3 | 31 | 4.400269 | 1.823766 | 2.599364 | 1.25e-10 | 10.97282 | 4.37e-10
2018-02-26 08:20 | 225026.2 | 1440.0012 | 3 | 31 | 4.400233 | 1.583532 | 2.656103 | 1.25e-10 | 11.22249 | 4.37e-10
2018-02-26 08:22 | 225146.2 | 1560.0004 | 3 | 31 | 4.400232 | 1.391873 | 2.705569 | 1.25e-10 | 11.44015 | 4.37e-10
2018-02-26 08:24 | 225266.2 | 1680.0012 | 3 | 31 | 4.400289 | 1.234043 | 2.749253 | 1.25e-10 | 11.63237 | 4.37e-10
2018-02-26 08:26 | 225386.2 | 1800.0012 | 3 | 31 | 4.400263 | 1.101269 | 2.788115 | 1.25e-10 | 11.80338 | 4.37e-10
2018-02-26 08:28 | 225506.2 | 1920.0011 | 3 | 31 | 4.400266 | 0.9761801 | 2.822707 | 1.25e-10 | 11.95559 | 4.37e-10
2018-02-26 08:30 | 225626.2 | 2040.0013 | 3 | 31 | 4.400222 | 0.8620834 | 2.853251 | 1.25e-10 | 12.08999 | 4.37e-10
2018-02-26 08:32 | 225746.2 | 2160.0004 | 3 | 31 | 4.400186 | 0.7719641 | 2.880449 | 1.25e-10 | 12.20967 | 4.37e-10
2018-02-26 08:34 | 225866.2 | 2280.0011 | 3 | 31 | 4.40015 | 0.697011 | 2.904899 | 1.25e-10 | 12.31725 | 4.37e-10
2018-02-26 08:35 | 225948 | 2361.7697 | 3 | 31 | 4.400223 | 0.6519938 | 2.92022 | 1.25e-10 | 12.38467 | 4.37e-10
2018-02-26 08:37 | 226068 | 120.0018 | 4 | 31 | 4.335905 | 0 | 2.92022 | 1.25e-10 | 12.38467 | 4.37e-10
2018-02-26 08:39 | 226188 | 240.0011 | 4 | 31 | 4.330276 | 0 | 2.92022 | 1.25e-10 | 12.38467 | 4.37e-10
2018-02-26 08:40 | 226248 | 300.0032 | 4 | 31 | 4.32866 | 0 | 2.92022 | 1.25e-10 | 12.38467 | 4.37e-10
2018-02-26 08:42 | 226368.1 | 120.0001 | 5 | 31 | 4.01012 | -3.260087 | 2.92022 | 0.1086603 | 12.38467 | 0.4402109
2018-02-26 08:44 | 226488.1 | 240.0001 | 5 | 31 | 3.966814 | -3.260022 | 2.92022 | 0.2173245 | 12.38467 | 0.8735778
2018-02-26 08:46 | 226608.1 | 360.001 | 5 | 31 | 3.923454 | -3.259947 | 2.92022 | 0.3259849 | 12.38467 | 1.302293
2018-02-26 08:48 | 226728.1 | 480.0001 | 5 | 31 | 3.8804 | -3.260054 | 2.92022 | 0.4346294 | 12.38467 | 1.726159
2018-02-26 08:50 | 226848.1 | 600.0002 | 5 | 31 | 3.841575 | -3.260094 | 2.92022 | 0.5433299 | 12.38467 | 2.145828
2018-02-26 08:52 | 226968.1 | 720.0001 | 5 | 31 | 3.805719 | -3.260078 | 2.92022 | 0.6519993 | 12.38467 | 2.561302
2018-02-26 08:54 | 227088.1 | 840.001 | 5 | 31 | 3.769641 | -3.259938 | 2.92022 | 0.7606463 | 12.38467 | 2.972835
2018-02-26 08:56 | 227208.1 | 960.0002 | 5 | 31 | 3.732114 | -3.260098 | 2.92022 | 0.8693218 | 12.38467 | 3.380453
2018-02-26 08:58 | 227328.1 | 1080.0009 | 5 | 31 | 3.699749 | -3.260031 | 2.92022 | 0.9779909 | 12.38467 | 3.784212
2018-02-26 09:00 | 227448.1 | 1200.0002 | 5 | 31 | 3.670755 | -3.260116 | 2.92022 | 1.086638 | 12.38467 | 4.184578
2018-02-26 09:02 | 227568.1 | 1320.0025 | 5 | 31 | 3.644966 | -3.259997 | 2.92022 | 1.195261 | 12.38467 | 4.581908
2018-02-26 09:04 | 227688.1 | 1440.0009 | 5 | 31 | 3.617492 | -3.260167 | 2.92022 | 1.303998 | 12.38467 | 4.976783
2018-02-26 09:06 | 227808.1 | 1560.001 | 5 | 31 | 3.590604 | -3.260017 | 2.92022 | 1.412644 | 12.38467 | 5.368295
2018-02-26 09:08 | 227928.1 | 1680.0026 | 5 | 31 | 3.568037 | -3.26002 | 2.92022 | 1.521298 | 12.38467 | 5.757177
2018-02-26 09:10 | 228048.1 | 1800.001 | 5 | 31 | 3.548689 | -3.260057 | 2.92022 | 1.629938 | 12.38467 | 6.143716
2018-02-26 09:12 | 228168.1 | 1920.001 | 5 | 31 | 3.529926 | -3.260139 | 2.92022 | 1.738666 | 12.38467 | 6.528541
2018-02-26 09:14 | 228288.1 | 2040.001 | 5 | 31 | 3.509361 | -3.260169 | 2.92022 | 1.847314 | 12.38467 | 6.910947
2018-02-26 09:16 | 228408.1 | 2160.0001 | 5 | 31 | 3.492054 | -3.259733 | 2.92022 | 1.95599 | 12.38467 | 7.291351
2018-02-26 09:18 | 228528.1 | 2280.0006 | 5 | 31 | 3.476883 | -3.259982 | 2.92022 | 2.064662 | 12.38467 | 7.669999
2018-02-26 09:20 | 228648.1 | 2400.0009 | 5 | 31 | 3.462844 | -3.259994 | 2.92022 | 2.173331 | 12.38467 | 8.047096
2018-02-26 09:22 | 228768.1 | 2520.0017 | 5 | 31 | 3.444191 | -3.260012 | 2.92022 | 2.281994 | 12.38467 | 8.422432
2018-02-26 09:24 | 228888.1 | 2640.001 | 5 | 31 | 3.420919 | -3.259994 | 2.92022 | 2.390631 | 12.38467 | 8.795333
2018-02-26 09:26 | 229008.1 | 2760.0001 | 5 | 31 | 3.395615 | -3.260132 | 2.92022 | 2.499306 | 12.38467 | 9.165771
2018-02-26 09:28 | 229128.1 | 2880.0002 | 5 | 31 | 3.362603 | -3.260096 | 2.92022 | 2.60799 | 12.38467 | 9.533083
2018-02-26 09:30 | 229248.1 | 3000.001 | 5 | 31 | 3.307557 | -3.260179 | 2.92022 | 2.716659 | 12.38467 | 9.895812
2018-02-26 09:32 | 229368.1 | 3120.0005 | 5 | 31 | 3.200324 | -3.259974 | 2.92022 | 2.825315 | 12.38467 | 10.25004
2018-02-26 09:34 | 229470.4 | 3222.3143 | 5 | 31 | 2.999997 | -3.259969 | 2.92022 | 2.917907 | 12.38467 | 10.53861
2018-02-26 09:36 | 229590.5 | 120.001 | 6 | 31 | 3.473547 | 0 | 2.92022 | 2.917907 | 12.38467 | 10.53861
2018-02-26 09:38 | 229710.5 | 240.001 | 6 | 31 | 3.494071 | 0 | 2.92022 | 2.917907 | 12.38467 | 10.53861
2018-02-26 09:39 | 229770.5 | 300.0016 | 6 | 31 | 3.498507 | 0 | 2.92022 | 2.917907 | 12.38467 | 10.53861
2018-02-26 09:39 | 229770.5 | 0.0024 | 7 | 32 | 3.498392 | 0 | 0 | 0 | 0 | 0
2018-02-26 09:41 | 229890.6 | 120.0001 | 2 | 32 | 4.066373 | 4.890114 | 0.1623056 | 0 | 0.6471174 | 0
2018-02-26 09:43 | 230010.6 | 240.001 | 2 | 32 | 4.106093 | 4.890173 | 0.32543 | 0 | 1.313618 | 0
2018-02-26 09:45 | 230130.6 | 360.0002 | 2 | 32 | 4.139582 | 4.890114 | 0.4882215 | 0 | 1.984919 | 0
2018-02-26 09:47 | 230250.6 | 480.0009 | 2 | 32 | 4.163277 | 4.8901 | 0.6511088 | 0 | 2.661201 | 0
2018-02-26 09:49 | 230370.6 | 600.0011 | 2 | 32 | 4.188684 | 4.890045 | 0.8143657 | 0 | 3.342883 | 0
2018-02-26 09:51 | 230490.6 | 720.0002 | 2 | 32 | 4.2003 | 4.610451 | 0.9744112 | 0 | 4.014746 | 0
2018-02-26 09:53 | 230610.6 | 840.0019 | 2 | 32 | 4.200301 | 4.238298 | 1.121711 | 0 | 4.633445 | 0
2018-02-26 09:55 | 230730.6 | 960.0004 | 2 | 32 | 4.200293 | 3.915871 | 1.257444 | 0 | 5.203562 | 0
2018-02-26 09:57 | 230850.6 | 1080.0008 | 2 | 32 | 4.20024 | 3.61821 | 1.383052 | 0 | 5.731152 | 0
2018-02-26 09:59 | 230970.6 | 1200.0002 | 2 | 32 | 4.200282 | 3.30065 | 1.498423 | 0 | 6.21574 | 0
2018-02-26 09:59 | 230985.9 | 1215.3783 | 2 | 32 | 4.200254 | 3.259983 | 1.512442 | 0 | 6.274627 | 0
2018-02-26 10:01 | 231106 | 120.0009 | 3 | 32 | 4.221218 | 3.259951 | 1.620748 | 0 | 6.730584 | 0
2018-02-26 10:03 | 231226 | 240.0004 | 3 | 32 | 4.245212 | 3.25988 | 1.729434 | 0 | 7.19066 | 0
2018-02-26 10:05 | 231346 | 360.0014 | 3 | 32 | 4.270294 | 3.25996 | 1.838082 | 0 | 7.653223 | 0
2018-02-26 10:07 | 231466 | 480.0015 | 3 | 32 | 4.300513 | 3.259981 | 1.946755 | 0 | 8.118878 | 0
2018-02-26 10:09 | 231586 | 600.0003 | 3 | 32 | 4.335285 | 3.260021 | 2.055393 | 0 | 8.587963 | 0
2018-02-26 10:11 | 231706 | 720.0006 | 3 | 32 | 4.370256 | 3.260015 | 2.164087 | 0 | 9.061068 | 0
2018-02-26 10:13 | 231826 | 840.0016 | 3 | 32 | 4.400296 | 3.159199 | 2.272387 | 0 | 9.536271 | 0
2018-02-26 10:15 | 231946 | 960.0013 | 3 | 32 | 4.400291 | 2.742533 | 2.370549 | 0 | 9.968212 | 0
2018-02-26 10:17 | 232066 | 1080.002 | 3 | 32 | 4.400287 | 2.367744 | 2.455623 | 0 | 10.34256 | 0
2018-02-26 10:19 | 232186 | 1200.0001 | 3 | 32 | 4.400258 | 2.064558 | 2.529272 | 0 | 10.66664 | 0
2018-02-26 10:21 | 232306 | 1320.0002 | 3 | 32 | 4.400254 | 1.812404 | 2.593785 | 0 | 10.95051 | 0
2018-02-26 10:23 | 232426 | 1440.0002 | 3 | 32 | 4.400254 | 1.60358 | 2.650646 | 0 | 11.20072 | 0
2018-02-26 10:25 | 232546 | 1560.0006 | 3 | 32 | 4.400252 | 1.4084 | 2.700816 | 0 | 11.42148 | 0
2018-02-26 10:27 | 232666 | 1680.0006 | 3 | 32 | 4.400286 | 1.233721 | 2.744717 | 0 | 11.61465 | 0
2018-02-26 10:29 | 232786 | 1800.0016 | 3 | 32 | 4.400208 | 1.093781 | 2.783409 | 0 | 11.78491 | 0
2018-02-26 10:31 | 232906 | 1920.0015 | 3 | 32 | 4.400231 | 0.9788475 | 2.817898 | 0 | 11.93666 | 0
2018-02-26 10:33 | 233026 | 2040.0014 | 3 | 32 | 4.400232 | 0.8769608 | 2.848799 | 0 | 12.07264 | 0
2018-02-26 10:35 | 233146 | 2160.0014 | 3 | 32 | 4.4002 | 0.7765198 | 2.876381 | 0 | 12.194 | 0
2018-02-26 10:37 | 233266 | 2280.0008 | 3 | 32 | 4.40021 | 0.6956091 | 2.900856 | 0 | 12.3017 | 0
2018-02-26 10:38 | 233340.9 | 2354.9545 | 3 | 32 | 4.400174 | 0.6519995 | 2.914899 | 0 | 12.36349 | 0
2018-02-26 10:40 | 233461 | 120.0013 | 4 | 32 | 4.335105 | 0 | 2.914899 | 0 | 12.36349 | 0
2018-02-26 10:42 | 233581 | 240 | 4 | 32 | 4.329253 | 0 | 2.914899 | 0 | 12.36349 | 0
2018-02-26 10:43 | 233641 | 300.0037 | 4 | 32 | 4.327576 | 0 | 2.914899 | 0 | 12.36349 | 0
2018-02-26 10:45 | 233761 | 120.001 | 5 | 32 | 4.006436 | -3.260196 | 2.914899 | 0.1086369 | 12.36349 | 0.4398699
2018-02-26 10:47 | 233881 | 240.0003 | 5 | 32 | 3.961452 | -3.260174 | 2.914899 | 0.2173177 | 12.36349 | 0.8727756
2018-02-26 10:49 | 234001 | 360.0004 | 5 | 32 | 3.921305 | -3.260098 | 2.914899 | 0.3259772 | 12.36349 | 1.301001
2018-02-26 10:51 | 234121 | 480.0003 | 5 | 32 | 3.881579 | -3.259955 | 2.914899 | 0.4346426 | 12.36349 | 1.724968
2018-02-26 10:53 | 234241 | 600.0007 | 5 | 32 | 3.839435 | -3.260114 | 2.914899 | 0.5431406 | 12.36349 | 2.143834
2018-02-26 10:55 | 234361 | 720.0003 | 5 | 32 | 3.80081 | -3.260094 | 2.914899 | 0.6520039 | 12.36349 | 2.559669
2018-02-26 10:57 | 234481 | 840.0011 | 5 | 32 | 3.764828 | -3.260122 | 2.914899 | 0.760614 | 12.36349 | 2.97051
2018-02-26 10:59 | 234601 | 960.0003 | 5 | 32 | 3.732426 | -3.260114 | 2.914899 | 0.8693298 | 12.36349 | 3.378033
2018-02-26 11:01 | 234721 | 1080.0011 | 5 | 32 | 3.700171 | -3.260172 | 2.914899 | 0.9780035 | 12.36349 | 3.781909
2018-02-26 11:03 | 234841 | 1200.0012 | 5 | 32 | 3.668085 | -3.259989 | 2.914899 | 1.086679 | 12.36349 | 4.182232
2018-02-26 11:05 | 234961 | 1320.0011 | 5 | 32 | 3.640512 | -3.260094 | 2.914899 | 1.195337 | 12.36349 | 4.579276
2018-02-26 11:07 | 235081 | 1440.0012 | 5 | 32 | 3.616026 | -3.260057 | 2.914899 | 1.303976 | 12.36349 | 4.973407
2018-02-26 11:09 | 235201 | 1560.0011 | 5 | 32 | 3.592503 | -3.26002 | 2.914899 | 1.412658 | 12.36349 | 5.365129
2018-02-26 11:11 | 235321 | 1680.0012 | 5 | 32 | 3.567065 | -3.260025 | 2.914899 | 1.52131 | 12.36349 | 5.754095
2018-02-26 11:13 | 235441 | 1800.0003 | 5 | 32 | 3.545115 | -3.260092 | 2.914899 | 1.629968 | 12.36349 | 6.140448
2018-02-26 11:15 | 235561 | 1920.0004 | 5 | 32 | 3.526427 | -3.260069 | 2.914899 | 1.738667 | 12.36349 | 6.524765
2018-02-26 11:17 | 235681 | 2040.0012 | 5 | 32 | 3.510683 | -3.260094 | 2.914899 | 1.847342 | 12.36349 | 6.907141
2018-02-26 11:19 | 235801 | 2160.0003 | 5 | 32 | 3.49314 | -3.26012 | 2.914899 | 1.955985 | 12.36349 | 7.287638
2018-02-26 11:21 | 235921 | 2280.0012 | 5 | 32 | 3.474317 | -3.260211 | 2.914899 | 2.064659 | 12.36349 | 7.666193
2018-02-26 11:23 | 236041 | 2400.0003 | 5 | 32 | 3.458416 | -3.260098 | 2.914899 | 2.173334 | 12.36349 | 8.042894
2018-02-26 11:25 | 236161 | 2520.0011 | 5 | 32 | 3.442863 | -3.260105 | 2.914899 | 2.282 | 12.36349 | 8.417841
2018-02-26 11:27 | 236281 | 2640.0012 | 5 | 32 | 3.4236 | -3.26014 | 2.914899 | 2.390664 | 12.36349 | 8.790977
2018-02-26 11:29 | 236401 | 2760.0005 | 5 | 32 | 3.394046 | -3.259869 | 2.914899 | 2.499344 | 12.36349 | 9.161568
2018-02-26 11:31 | 236521 | 2880.0012 | 5 | 32 | 3.356032 | -3.26008 | 2.914899 | 2.607982 | 12.36349 | 9.528312
2018-02-26 11:33 | 236641 | 3000.0011 | 5 | 32 | 3.299922 | -3.260211 | 2.914899 | 2.716685 | 12.36349 | 9.890312
2018-02-26 11:35 | 236761 | 3120.0013 | 5 | 32 | 3.200982 | -3.260087 | 2.914899 | 2.825303 | 12.36349 | 10.24404
2018-02-26 11:37 | 236861.7 | 3220.6378 | 5 | 32 | 2.999996 | -3.260071 | 2.914899 | 2.916464 | 12.36349 | 10.52827
2018-02-26 11:39 | 236981.7 | 120.0008 | 6 | 32 | 3.468434 | 0 | 2.914899 | 2.916464 | 12.36349 | 10.52827
2018-02-26 11:41 | 237101.7 | 240.0013 | 6 | 32 | 3.488749 | 0 | 2.914899 | 2.916464 | 12.36349 | 10.52827
2018-02-26 11:42 | 237161.7 | 300.0034 | 6 | 32 | 3.493018 | 0 | 2.914899 | 2.916464 | 12.36349 | 10.52827
2018-02-26 11:42 | 237161.7 | 0.0024 | 7 | 33 | 3.493041 | 0 | 0 | 0 | 0 | 0
2018-02-26 11:44 | 237281.8 | 120.0003 | 2 | 33 | 4.063859 | 4.890095 | 0.1624029 | 0 | 0.6472997 | 0
2018-02-26 11:46 | 237401.8 | 240.001 | 2 | 33 | 4.102594 | 4.890114 | 0.3252748 | 0 | 1.312154 | 0
2018-02-26 11:48 | 237521.8 | 360.0015 | 2 | 33 | 4.140866 | 4.89007 | 0.4883859 | 0 | 1.98461 | 0
2018-02-26 11:50 | 237641.8 | 480.0003 | 2 | 33 | 4.166863 | 4.890158 | 0.6514145 | 0 | 2.661918 | 0
2018-02-26 11:52 | 237761.8 | 600.0004 | 2 | 33 | 4.189745 | 4.890123 | 0.8144287 | 0 | 3.343046 | 0
2018-02-26 11:54 | 237881.8 | 720.0012 | 2 | 33 | 4.200298 | 4.657084 | 0.9752043 | 0 | 4.017959 | 0
2018-02-26 11:56 | 238001.8 | 840.0007 | 2 | 33 | 4.200313 | 4.243856 | 1.123656 | 0 | 4.641499 | 0
2018-02-26 11:58 | 238121.8 | 960.0012 | 2 | 33 | 4.200305 | 3.881847 | 1.258709 | 0 | 5.208761 | 0
2018-02-26 12:00 | 238241.8 | 1080.0005 | 2 | 33 | 4.200276 | 3.587019 | 1.38308 | 0 | 5.731153 | 0
2018-02-26 12:02 | 238361.8 | 1200.0004 | 2 | 33 | 4.200242 | 3.329493 | 1.498334 | 0 | 6.215249 | 0
2018-02-26 12:02 | 238393.4 | 1231.6002 | 2 | 33 | 4.200284 | 3.259995 | 1.527261 | 0 | 6.336752 | 0
2018-02-26 12:04 | 238513.4 | 120.0002 | 3 | 33 | 4.221347 | 3.259914 | 1.635526 | 0 | 6.792491 | 0
2018-02-26 12:06 | 238633.4 | 240.0003 | 3 | 33 | 4.248579 | 3.259956 | 1.744209 | 0 | 7.252763 | 0
2018-02-26 12:08 | 238753.4 | 360.0003 | 3 | 33 | 4.275765 | 3.259941 | 1.852876 | 0 | 7.71591 | 0
2018-02-26 12:10 | 238873.4 | 480.001 | 3 | 33 | 4.303924 | 3.259979 | 1.961523 | 0 | 8.181992 | 0
2018-02-26 12:12 | 238993.4 | 600.0004 | 3 | 33 | 4.3353 | 3.259962 | 2.070172 | 0 | 8.651265 | 0
2018-02-26 12:14 | 239113.4 | 720.0004 | 3 | 33 | 4.373037 | 3.259914 | 2.178859 | 0 | 9.124446 | 0
2018-02-26 12:16 | 239233.4 | 840.0014 | 3 | 33 | 4.400326 | 3.086355 | 2.286474 | 0 | 9.596965 | 0
2018-02-26 12:18 | 239353.4 | 960.0011 | 3 | 33 | 4.400296 | 2.68891 | 2.38246 | 0 | 10.01933 | 0
2018-02-26 12:20 | 239473.4 | 1080.0005 | 3 | 33 | 4.400309 | 2.361372 | 2.466582 | 0 | 10.38949 | 0
2018-02-26 12:22 | 239593.4 | 1200.0004 | 3 | 33 | 4.400265 | 2.055405 | 2.540047 | 0 | 10.71276 | 0
2018-02-26 12:24 | 239713.4 | 1320.002 | 3 | 33 | 4.40026 | 1.78231 | 2.603925 | 0 | 10.99384 | 0
2018-02-26 12:26 | 239833.4 | 1440.0013 | 3 | 33 | 4.400258 | 1.568738 | 2.65968 | 0 | 11.23918 | 0
2018-02-26 12:28 | 239953.4 | 1560.0006 | 3 | 33 | 4.400193 | 1.389196 | 2.708858 | 0 | 11.45557 | 0
2018-02-26 12:30 | 240073.4 | 1680.0006 | 3 | 33 | 4.4002 | 1.231475 | 2.752535 | 0 | 11.64776 | 0
2018-02-26 12:32 | 240193.4 | 1800.0006 | 3 | 33 | 4.400266 | 1.08079 | 2.791026 | 0 | 11.81713 | 0
2018-02-26 12:34 | 240313.4 | 1920.0014 | 3 | 33 | 4.400255 | 0.9587336 | 2.82494 | 0 | 11.96636 | 0
2018-02-26 12:36 | 240433.4 | 2040.0016 | 3 | 33 | 4.400196 | 0.8573933 | 2.855145 | 0 | 12.09927 | 0
2018-02-26 12:38 | 240553.4 | 2160.0007 | 3 | 33 | 4.400202 | 0.7733908 | 2.882316 | 0 | 12.21883 | 0
2018-02-26 12:40 | 240673.4 | 2280.0008 | 3 | 33 | 4.4002 | 0.6927109 | 2.906757 | 0 | 12.32637 | 0
2018-02-26 12:42 | 240734.6 | 2341.1557 | 3 | 33 | 4.400241 | 0.6519928 | 2.918154 | 0 | 12.37652 | 0
2018-02-26 12:44 | 240854.6183 | 120.001 | 4 | 33 | 4.335489 | 0 | 2.918154 | 0 | 12.37652 | 0
2018-02-26 12:46 | 240974.6182 | 240.0009 | 4 | 33 | 4.329741 | 0 | 2.918154 | 0 | 12.37652 | 0
2018-02-26 12:47 | 241034.6213 | 300.004 | 4 | 33 | 4.32807 | 0 | 2.918154 | 0 | 12.37652 | 0
2018-02-26 12:49 | 241154.7 | 120.0007 | 5 | 33 | 4.011541 | -3.260136 | 2.918154 | 0.108666 | 12.37652 | 0.4403851
2018-02-26 12:51 | 241274.7 | 240.0012 | 5 | 33 | 3.963387 | -3.260078 | 2.918154 | 0.2173116 | 12.37652 | 0.8735833
2018-02-26 12:53 | 241394.7 | 360.0012 | 5 | 33 | 3.920334 | -3.260052 | 2.918154 | 0.3259422 | 12.37652 | 1.30174
2018-02-26 12:55 | 241514.7 | 480.0004 | 5 | 33 | 3.880612 | -3.259945 | 2.918154 | 0.4346415 | 12.37652 | 1.725701
2018-02-26 12:57 | 241634.7 | 600.0012 | 5 | 33 | 3.843604 | -3.259967 | 2.918154 | 0.5433191 | 12.37652 | 2.145421
2018-02-26 12:59 | 241754.7 | 720.0004 | 5 | 33 | 3.80519 | -3.260057 | 2.918154 | 0.6519071 | 12.37652 | 2.560733
2018-02-26 13:01 | 241874.7 | 840.0004 | 5 | 33 | 3.765416 | -3.260037 | 2.918154 | 0.7606497 | 12.37652 | 2.972319
2018-02-26 13:03 | 241994.7 | 960.0002 | 5 | 33 | 3.730944 | -3.260152 | 2.918154 | 0.86932 | 12.37652 | 3.379595
2018-02-26 13:05 | 242114.7 | 1080.0013 | 5 | 33 | 3.701036 | -3.26002 | 2.918154 | 0.977997 | 12.37652 | 3.783393
2018-02-26 13:07 | 242234.7 | 1200.0007 | 5 | 33 | 3.672718 | -3.260042 | 2.918154 | 1.086632 | 12.37652 | 4.183923
2018-02-26 13:09 | 242354.7 | 1320.0006 | 5 | 33 | 3.642418 | -3.260022 | 2.918154 | 1.195267 | 12.37652 | 4.581287
2018-02-26 13:11 | 242474.7 | 1440.0022 | 5 | 33 | 3.614784 | -3.260085 | 2.918154 | 1.303995 | 12.37652 | 4.975765
2018-02-26 13:13 | 242594.7 | 1560.0006 | 5 | 33 | 3.590959 | -3.260056 | 2.918154 | 1.412646 | 12.37652 | 5.367204
2018-02-26 13:15 | 242714.7 | 1680.0014 | 5 | 33 | 3.570019 | -3.26002 | 2.918154 | 1.521325 | 12.37652 | 5.756319
2018-02-26 13:17 | 242834.7 | 1800.0015 | 5 | 33 | 3.548399 | -3.260074 | 2.918154 | 1.629933 | 12.37652 | 6.142895
2018-02-26 13:19 | 242954.7 | 1920.0014 | 5 | 33 | 3.525841 | -3.260009 | 2.918154 | 1.738651 | 12.37652 | 6.527407
2018-02-26 13:21 | 243074.7 | 2040.0015 | 5 | 33 | 3.508079 | -3.260037 | 2.918154 | 1.847335 | 12.37652 | 6.909613
2018-02-26 13:23 | 243194.7 | 2160.0015 | 5 | 33 | 3.493135 | -3.260085 | 2.918154 | 1.955977 | 12.37652 | 7.289898
2018-02-26 13:25 | 243314.7 | 2280.0015 | 5 | 33 | 3.478151 | -3.260276 | 2.918154 | 2.064669 | 12.37652 | 7.668788
2018-02-26 13:27 | 243434.7 | 2400.0017 | 5 | 33 | 3.458879 | -3.260176 | 2.918154 | 2.173337 | 12.37652 | 8.045758
2018-02-26 13:29 | 243554.7 | 2520 | 5 | 33 | 3.43961 | -3.259997 | 2.918154 | 2.281985 | 12.37652 | 8.42048
2018-02-26 13:31 | 243674.7 | 2640.0017 | 5 | 33 | 3.420083 | -3.260127 | 2.918154 | 2.39065 | 12.37652 | 8.793207
2018-02-26 13:33 | 243794.7 | 2760.0008 | 5 | 33 | 3.397364 | -3.260147 | 2.918154 | 2.499296 | 12.37652 | 9.163619
2018-02-26 13:35 | 243914.7 | 2880.0009 | 5 | 33 | 3.360395 | -3.260202 | 2.918154 | 2.608 | 12.37652 | 9.531087
2018-02-26 13:37 | 244034.7 | 3000.0009 | 5 | 33 | 3.29722 | -3.260069 | 2.918154 | 2.716654 | 12.37652 | 9.893026
2018-02-26 13:39 | 244154.7 | 3120.0001 | 5 | 33 | 3.193711 | -3.260032 | 2.918154 | 2.825333 | 12.37652 | 10.24634
2018-02-26 13:40 | 244254.5 | 3219.8006 | 5 | 33 | 2.999987 | -3.260154 | 2.918154 | 2.915699 | 12.37652 | 10.52763
2018-02-26 13:42 | 244374.5 | 120.0003 | 6 | 33 | 3.472619 | 0 | 2.918154 | 2.915699 | 12.37652 | 10.52763
2018-02-26 13:44 | 244494.5 | 240.0002 | 6 | 33 | 3.493464 | 0 | 2.918154 | 2.915699 | 12.37652 | 10.52763
2018-02-26 13:45 | 244554.5 | 300.0016 | 6 | 33 | 3.497967 | 0 | 2.918154 | 2.915699 | 12.37652 | 10.52763
2018-02-26 13:45 | 244554.6 | 0.004 | 7 | 34 | 3.498199 | 0 | 0 | 0 | 0 | 0
2018-02-26 13:47 | 244674.6 | 120.0011 | 2 | 34 | 4.067823 | 4.890047 | 0.1623395 | 0 | 0.6477504 | 0
2018-02-26 13:49 | 244794.6 | 240.0012 | 2 | 34 | 4.104872 | 4.890127 | 0.3253966 | 0 | 1.313944 | 0
2018-02-26 13:51 | 244914.6 | 360.0011 | 2 | 34 | 4.137372 | 4.890127 | 0.4884105 | 0 | 1.985824 | 0
2018-02-26 13:53 | 245034.6 | 480.0012 | 2 | 34 | 4.165978 | 4.890129 | 0.6513268 | 0 | 2.662193 | 0
2018-02-26 13:55 | 245154.6 | 600.0011 | 2 | 34 | 4.192935 | 4.890038 | 0.814397 | 0 | 3.343785 | 0
2018-02-26 13:57 | 245274.6 | 720.0012 | 2 | 34 | 4.200301 | 4.606529 | 0.9738437 | 0 | 4.013339 | 0
2018-02-26 13:59 | 245394.6 | 840.0004 | 2 | 34 | 4.200268 | 4.261482 | 1.121471 | 0 | 4.633414 | 0
2018-02-26 14:01 | 245514.6 | 960.0021 | 2 | 34 | 4.20029 | 3.918137 | 1.257787 | 0 | 5.205983 | 0
2018-02-26 14:03 | 245634.6 | 1080.0005 | 2 | 34 | 4.200266 | 3.568703 | 1.382511 | 0 | 5.729855 | 0
2018-02-26 14:05 | 245754.6 | 1200.0006 | 2 | 34 | 4.20025 | 3.287106 | 1.496632 | 0 | 6.209196 | 0
2018-02-26 14:05 | 245767.2 | 1212.5924 | 2 | 34 | 4.200295 | 3.259998 | 1.508065 | 0 | 6.257217 | 0
2018-02-26 14:07 | 245887.3 | 120.001 | 3 | 34 | 4.219559 | 3.259901 | 1.616339 | 0 | 6.712951 | 0
2018-02-26 14:09 | 246007.3 | 240.0011 | 3 | 34 | 4.242431 | 3.25993 | 1.725 | 0 | 7.172649 | 0
2018-02-26 14:11 | 246127.3 | 360.0012 | 3 | 34 | 4.27073 | 3.259977 | 1.833657 | 0 | 7.635098 | 0
2018-02-26 14:13 | 246247.3 | 480.0013 | 3 | 34 | 4.30215 | 3.259899 | 1.942318 | 0 | 8.10088 | 0
2018-02-26 14:15 | 246367.3 | 600.0005 | 3 | 34 | 4.333664 | 3.259897 | 2.050986 | 0 | 8.570078 | 0
2018-02-26 14:17 | 246487.3 | 720.0015 | 3 | 34 | 4.366743 | 3.259974 | 2.159654 | 0 | 9.042798 | 0
2018-02-26 14:19 | 246607.3 | 840.0016 | 3 | 34 | 4.400306 | 3.195713 | 2.268222 | 0 | 9.51884 | 0
2018-02-26 14:21 | 246727.3 | 960.001 | 3 | 34 | 4.400294 | 2.725653 | 2.366317 | 0 | 9.950488 | 0
2018-02-26 14:23 | 246847.3 | 1080.0003 | 3 | 34 | 4.400274 | 2.377861 | 2.451229 | 0 | 10.32413 | 0
2018-02-26 14:25 | 246967.3 | 1200.0011 | 3 | 34 | 4.400247 | 2.086964 | 2.525494 | 0 | 10.65091 | 0
2018-02-26 14:27 | 247087.3 | 1320.0003 | 3 | 34 | 4.400254 | 1.837644 | 2.590884 | 0 | 10.93865 | 0
2018-02-26 14:29 | 247207.3 | 1440.0013 | 3 | 34 | 4.400247 | 1.603102 | 2.648226 | 0 | 11.19096 | 0
2018-02-26 14:31 | 247327.3 | 1560.0013 | 3 | 34 | 4.400258 | 1.402776 | 2.698151 | 0 | 11.41065 | 0
2018-02-26 14:33 | 247447.3 | 1680.0015 | 3 | 34 | 4.400242 | 1.242435 | 2.742133 | 0 | 11.60418 | 0
2018-02-26 14:35 | 247567.3 | 1800.0001 | 3 | 34 | 4.400222 | 1.10911 | 2.781285 | 0 | 11.77646 | 0
2018-02-26 14:37 | 247687.3 | 1920.0017 | 3 | 34 | 4.400232 | 0.9875269 | 2.816207 | 0 | 11.93012 | 0
2018-02-26 14:39 | 247807.3 | 2040.001 | 3 | 34 | 4.40021 | 0.8702364 | 2.847118 | 0 | 12.06614 | 0
2018-02-26 14:41 | 247927.3 | 2160.0013 | 3 | 34 | 4.400213 | 0.7785902 | 2.874534 | 0 | 12.18678 | 0
2018-02-26 14:43 | 248047.3 | 2280.0015 | 3 | 34 | 4.400194 | 0.7019567 | 2.89918 | 0 | 12.29522 | 0
2018-02-26 14:45 | 248138.7 | 2371.4382 | 3 | 34 | 4.400188 | 0.6519995 | 2.916382 | 0 | 12.37092 | 0
2018-02-26 14:47 | 248258.7 | 120.0001 | 4 | 34 | 4.335574 | 0 | 2.916382 | 0 | 12.37092 | 0
2018-02-26 14:49 | 248378.7 | 240.0003 | 4 | 34 | 4.329897 | 0 | 2.916382 | 0 | 12.37092 | 0
2018-02-26 14:50 | 248438.7 | 300.0048 | 4 | 34 | 4.328269 | 0 | 2.916382 | 0 | 12.37092 | 0
2018-02-26 14:52 | 248558.8 | 120.0002 | 5 | 34 | 4.008106 | -3.260024 | 2.916382 | 0.1086518 | 12.37092 | 0.4399931
2018-02-26 14:54 | 248678.8 | 240.0003 | 5 | 34 | 3.965051 | -3.260098 | 2.916382 | 0.2173296 | 12.37092 | 0.8731874
2018-02-26 14:56 | 248798.8 | 360.0013 | 5 | 34 | 3.922526 | -3.260138 | 2.916382 | 0.3259901 | 12.37092 | 1.301743
2018-02-26 14:58 | 248918.8 | 480.0013 | 5 | 34 | 3.87873 | -3.260074 | 2.916382 | 0.4345542 | 12.37092 | 1.725173
2018-02-26 15:00 | 249038.8 | 600.0014 | 5 | 34 | 3.839779 | -3.260202 | 2.916382 | 0.5433183 | 12.37092 | 2.144892
2018-02-26 15:02 | 249158.8 | 720.0008 | 5 | 34 | 3.80381 | -3.259835 | 2.916382 | 0.6520026 | 12.37092 | 2.560229
2018-02-26 15:04 | 249278.8 | 840.0001 | 5 | 34 | 3.768531 | -3.260049 | 2.916382 | 0.7606329 | 12.37092 | 2.971536
2018-02-26 15:06 | 249398.8 | 960.0011 | 5 | 34 | 3.731417 | -3.260069 | 2.916382 | 0.8693396 | 12.37092 | 3.379196
2018-02-26 15:08 | 249518.8 | 1080.0011 | 5 | 34 | 3.698507 | -3.260111 | 2.916382 | 0.9779845 | 12.37092 | 3.782747
2018-02-26 15:10 | 249638.8 | 1200.0013 | 5 | 34 | 3.669565 | -3.260092 | 2.916382 | 1.086655 | 12.37092 | 4.183072
2018-02-26 15:12 | 249758.8 | 1320.0015 | 5 | 34 | 3.643953 | -3.260182 | 2.916382 | 1.195157 | 12.37092 | 4.579826
2018-02-26 15:14 | 249878.8 | 1440.0001 | 5 | 34 | 3.617589 | -3.260009 | 2.916382 | 1.304012 | 12.37092 | 4.975069
2018-02-26 15:16 | 249998.8 | 1560.0005 | 5 | 34 | 3.589861 | -3.260149 | 2.916382 | 1.412594 | 12.37092 | 5.366334
2018-02-26 15:18 | 250118.8 | 1680.0017 | 5 | 34 | 3.567064 | -3.260109 | 2.916382 | 1.52132 | 12.37092 | 5.755381
2018-02-26 15:20 | 250238.8 | 1800.0011 | 5 | 34 | 3.547364 | -3.260222 | 2.916382 | 1.62995 | 12.37092 | 6.141757
2018-02-26 15:22 | 250358.8 | 1920.0006 | 5 | 34 | 3.529193 | -3.260051 | 2.916382 | 1.73863 | 12.37092 | 6.526312
2018-02-26 15:24 | 250478.8 | 2040.0009 | 5 | 34 | 3.508846 | -3.260178 | 2.916382 | 1.847338 | 12.37092 | 6.908888
2018-02-26 15:26 | 250598.8 | 2160.0016 | 5 | 34 | 3.490618 | -3.260132 | 2.916382 | 1.956 | 12.37092 | 7.289131
2018-02-26 15:28 | 250718.8 | 2280 | 5 | 34 | 3.475241 | -3.259797 | 2.916382 | 2.064683 | 12.37092 | 7.667657
2018-02-26 15:30 | 250838.8 | 2400.0008 | 5 | 34 | 3.461481 | -3.259825 | 2.916382 | 2.173336 | 12.37092 | 8.044504
2018-02-26 15:32 | 250958.8 | 2520.0004 | 5 | 34 | 3.443364 | -3.259929 | 2.916382 | 2.282004 | 12.37092 | 8.419729
2018-02-26 15:34 | 251078.8 | 2640.0013 | 5 | 34 | 3.419317 | -3.259913 | 2.916382 | 2.390659 | 12.37092 | 8.792554
2018-02-26 15:36 | 251198.8 | 2760.0017 | 5 | 34 | 3.393744 | -3.260078 | 2.916382 | 2.499336 | 12.37092 | 9.162795
2018-02-26 15:38 | 251318.8 | 2880.0005 | 5 | 34 | 3.360051 | -3.260074 | 2.916382 | 2.60799 | 12.37092 | 9.5298
2018-02-26 15:40 | 251438.8 | 3000.0005 | 5 | 34 | 3.306009 | -3.259932 | 2.916382 | 2.716675 | 12.37092 | 9.892358
2018-02-26 15:42 | 251558.8 | 3120.0002 | 5 | 34 | 3.197646 | -3.260037 | 2.916382 | 2.825303 | 12.37092 | 10.24634
2018-02-26 15:44 | 251657.6 | 3218.7578 | 5 | 34 | 2.999991 | -3.260167 | 2.916382 | 2.914733 | 12.37092 | 10.52483
2018-02-26 15:46 | 251777.6 | 120.0011 | 6 | 34 | 3.474802 | 0 | 2.916382 | 2.914733 | 12.37092 | 10.52483
2018-02-26 15:48 | 251897.6 | 240.0013 | 6 | 34 | 3.495454 | 0 | 2.916382 | 2.914733 | 12.37092 | 10.52483
2018-02-26 15:49 | 251957.6 | 300.0044 | 6 | 34 | 3.499876 | 0 | 2.916382 | 2.914733 | 12.37092 | 10.52483
2018-02-26 15:49 | 251957.6 | 0.0024 | 7 | 35 | 3.499814 | 0 | 0 | 0 | 0 | 0
2018-02-26 15:51 | 252077.7 | 120.0008 | 2 | 35 | 4.065368 | 4.890127 | 0.1624075 | 0 | 0.64754 | 0
2018-02-26 15:53 | 252197.7 | 240.0013 | 2 | 35 | 4.106589 | 4.889793 | 0.3253335 | 0 | 1.313199 | 0
2018-02-26 15:55 | 252317.7 | 360.0003 | 2 | 35 | 4.139858 | 4.890135 | 0.4883929 | 0 | 1.985678 | 0
2018-02-26 15:57 | 252437.7 | 480.0002 | 2 | 35 | 4.163669 | 4.890114 | 0.6514059 | 0 | 2.662585 | 0
2018-02-26 15:59 | 252557.7 | 600 | 2 | 35 | 4.188078 | 4.890141 | 0.8144111 | 0 | 3.343216 | 0
2018-02-26 16:01 | 252677.7 | 720.0003 | 2 | 35 | 4.200271 | 4.60449 | 0.9744246 | 0 | 4.014903 | 0
2018-02-26 16:03 | 252797.7 | 840.002 | 2 | 35 | 4.200292 | 4.227776 | 1.121498 | 0 | 4.632656 | 0
2018-02-26 16:05 | 252917.7 | 960.0016 | 2 | 35 | 4.200294 | 3.902208 | 1.256749 | 0 | 5.200745 | 0
2018-02-26 16:07 | 253037.7 | 1080.002 | 2 | 35 | 4.200262 | 3.618366 | 1.382226 | 0 | 5.727786 | 0
2018-02-26 16:09 | 253157.7 | 1200.0016 | 2 | 35 | 4.200277 | 3.319687 | 1.497923 | 0 | 6.213743 | 0
2018-02-26 16:09 | 253180.5 | 1222.8079 | 2 | 35 | 4.200273 | 3.259993 | 1.518813 | 0 | 6.301486 | 0
2018-02-26 16:11 | 253300.5 | 120.0015 | 3 | 35 | 4.222163 | 3.259981 | 1.627106 | 0 | 6.757445 | 0
2018-02-26 16:13 | 253420.5 | 240.0006 | 3 | 35 | 4.24656 | 3.259995 | 1.735713 | 0 | 7.217313 | 0
2018-02-26 16:15 | 253540.5 | 360.0015 | 3 | 35 | 4.272182 | 3.260033 | 1.844437 | 0 | 7.680399 | 0
2018-02-26 16:17 | 253660.5 | 480.0021 | 3 | 35 | 4.301926 | 3.259911 | 1.953095 | 0 | 8.146173 | 0
2018-02-26 16:19 | 253780.5 | 600.0008 | 3 | 35 | 4.33712 | 3.260008 | 2.06173 | 0 | 8.615411 | 0
2018-02-26 16:21 | 253900.5 | 720.0023 | 3 | 35 | 4.372632 | 3.259981 | 2.17043 | 0 | 9.088778 | 0
2018-02-26 16:23 | 254020.5 | 840.0028 | 3 | 35 | 4.400317 | 3.118742 | 2.278432 | 0 | 9.562888 | 0
2018-02-26 16:25 | 254140.5 | 960.002 | 3 | 35 | 4.400316 | 2.719604 | 2.375555 | 0 | 9.990257 | 0
2018-02-26 16:27 | 254260.5 | 1080.0012 | 3 | 35 | 4.400304 | 2.353247 | 2.459972 | 0 | 10.36172 | 0
2018-02-26 16:29 | 254380.5 | 1200.0023 | 3 | 35 | 4.400261 | 2.043873 | 2.533082 | 0 | 10.68342 | 0
2018-02-26 16:31 | 254500.5 | 1320.0013 | 3 | 35 | 4.400267 | 1.79539 | 2.596979 | 0 | 10.96459 | 0
2018-02-26 16:33 | 254620.5 | 1440.0013 | 3 | 35 | 4.400255 | 1.588667 | 2.653271 | 0 | 11.21229 | 0
2018-02-26 16:35 | 254740.5 | 1560.0014 | 3 | 35 | 4.400274 | 1.399906 | 2.703028 | 0 | 11.43123 | 0
2018-02-26 16:37 | 254860.5 | 1680.0014 | 3 | 35 | 4.40026 | 1.222736 | 2.74665 | 0 | 11.62317 | 0
2018-02-26 16:39 | 254980.5 | 1800.0025 | 3 | 35 | 4.400246 | 1.084621 | 2.785015 | 0 | 11.79199 | 0
2018-02-26 16:41 | 255100.5 | 1920.0014 | 3 | 35 | 4.40025 | 0.9693098 | 2.819175 | 0 | 11.9423 | 0
2018-02-26 16:43 | 255220.5 | 2040.0019 | 3 | 35 | 4.400213 | 0.8694324 | 2.849814 | 0 | 12.07712 | 0
2018-02-26 16:45 | 255340.5 | 2160.001 | 3 | 35 | 4.400219 | 0.7726698 | 2.877181 | 0 | 12.19754 | 0
2018-02-26 16:47 | 255460.5 | 2280.0009 | 3 | 35 | 4.400219 | 0.6898556 | 2.901489 | 0 | 12.3045 | 0
2018-02-26 16:48 | 255524.9 | 2344.349 | 3 | 35 | 4.400215 | 0.6519957 | 2.913471 | 0 | 12.35722 | 0
2018-02-26 16:50 | 255644.9 | 120.0023 | 4 | 35 | 4.335214 | 0 | 2.913471 | 0 | 12.35722 | 0
2018-02-26 16:52 | 255764.9 | 240.0006 | 4 | 35 | 4.329401 | 0 | 2.913471 | 0 | 12.35722 | 0
2018-02-26 16:53 | 255824.9 | 300.0002 | 4 | 35 | 4.327722 | 0 | 2.913471 | 0 | 12.35722 | 0
2018-02-26 16:55 | 255945 | 120.0008 | 5 | 35 | 4.007202 | -3.260102 | 2.913471 | 0.1086217 | 12.35722 | 0.4399462
2018-02-26 16:57 | 256065 | 240.0011 | 5 | 35 | 3.961942 | -3.260116 | 2.913471 | 0.2173098 | 12.35722 | 0.8729382
2018-02-26 16:59 | 256185 | 360.0007 | 5 | 35 | 3.921082 | -3.260118 | 2.913471 | 0.3259968 | 12.35722 | 1.301299
2018-02-26 17:01 | 256305 | 480.0006 | 5 | 35 | 3.882053 | -3.260125 | 2.913471 | 0.4346339 | 12.35722 | 1.725177
2018-02-26 17:03 | 256425 | 600.0007 | 5 | 35 | 3.84077 | -3.260062 | 2.913471 | 0.5432763 | 12.35722 | 2.144724
2018-02-26 17:05 | 256545 | 720.0004 | 5 | 35 | 3.801274 | -3.260078 | 2.913471 | 0.6519895 | 12.35722 | 2.560065
2018-02-26 17:07 | 256665 | 840.0002 | 5 | 35 | 3.765202 | -3.260159 | 2.913471 | 0.7606724 | 12.35722 | 2.971216
2018-02-26 17:09 | 256785 | 960.0004 | 5 | 35 | 3.732696 | -3.260049 | 2.913471 | 0.8693348 | 12.35722 | 3.378543
2018-02-26 17:11 | 256905 | 1080.0007 | 5 | 35 | 3.701072 | -3.260149 | 2.913471 | 0.9779983 | 12.35722 | 3.782437
2018-02-26 17:13 | 257025 | 1200.0007 | 5 | 35 | 3.668259 | -3.260071 | 2.913471 | 1.086661 | 12.35722 | 4.182803
2018-02-26 17:15 | 257145 | 1320.0019 | 5 | 35 | 3.640367 | -3.260112 | 2.913471 | 1.195317 | 12.35722 | 4.579832
2018-02-26 17:17 | 257265 | 1440.0001 | 5 | 35 | 3.615346 | -3.260124 | 2.913471 | 1.303991 | 12.35722 | 4.974056
2018-02-26 17:19 | 257385 | 1560.0011 | 5 | 35 | 3.592488 | -3.260158 | 2.913471 | 1.412638 | 12.35722 | 5.365631
2018-02-26 17:21 | 257505 | 1680.0008 | 5 | 35 | 3.567832 | -3.259929 | 2.913471 | 1.52132 | 12.35722 | 5.75476
2018-02-26 17:23 | 257625 | 1800.0008 | 5 | 35 | 3.544657 | -3.259967 | 2.913471 | 1.629988 | 12.35722 | 6.141157
2018-02-26 17:25 | 257745 | 1920.0016 | 5 | 35 | 3.525807 | -3.260118 | 2.913471 | 1.738666 | 12.35722 | 6.525339
2018-02-26 17:27 | 257865 | 2040.0007 | 5 | 35 | 3.510028 | -3.259771 | 2.913471 | 1.847296 | 12.35722 | 6.907467
2018-02-26 17:29 | 257985 | 2160.0007 | 5 | 35 | 3.493354 | -3.260025 | 2.913471 | 1.955988 | 12.35722 | 7.288085
2018-02-26 17:31 | 258105 | 2280.0009 | 5 | 35 | 3.473726 | -3.259851 | 2.913471 | 2.064673 | 12.35722 | 7.666687
2018-02-26 17:33 | 258225 | 2400.0002 | 5 | 35 | 3.457255 | -3.26002 | 2.913471 | 2.17331 | 12.35722 | 8.043144
2018-02-26 17:35 | 258345 | 2520.0002 | 5 | 35 | 3.441171 | -3.260031 | 2.913471 | 2.281971 | 12.35722 | 8.417942
2018-02-26 17:37 | 258465 | 2640.0008 | 5 | 35 | 3.422818 | -3.260004 | 2.913471 | 2.390646 | 12.35722 | 8.790999
2018-02-26 17:39 | 258585 | 2760.0012 | 5 | 35 | 3.394042 | -3.259889 | 2.913471 | 2.499309 | 12.35722 | 9.161494
2018-02-26 17:41 | 258705 | 2880.0008 | 5 | 35 | 3.354056 | -3.259989 | 2.913471 | 2.60798 | 12.35722 | 9.528218
2018-02-26 17:43 | 258825 | 3000.0006 | 5 | 35 | 3.297706 | -3.260142 | 2.913471 | 2.716651 | 12.35722 | 9.889906
2018-02-26 17:45 | 258945 | 3120.0008 | 5 | 35 | 3.198133 | -3.259998 | 2.913471 | 2.825279 | 12.35722 | 10.2433
2018-02-26 17:47 | 259044.8 | 3219.7877 | 5 | 35 | 2.999996 | -3.260147 | 2.913471 | 2.915688 | 12.35722 | 10.52502
2018-02-26 17:49 | 259164.8 | 120.0012 | 6 | 35 | 3.46876 | 0 | 2.913471 | 2.915688 | 12.35722 | 10.52502
2018-02-26 17:51 | 259284.8 | 240.0011 | 6 | 35 | 3.489032 | 0 | 2.913471 | 2.915688 | 12.35722 | 10.52502
2018-02-26 17:52 | 259344.8 | 300.0023 | 6 | 35 | 3.493336 | 0 | 2.913471 | 2.915688 | 12.35722 | 10.52502
2018-02-26 17:52 | 259344.8 | 0.0023 | 7 | 36 | 3.493412 | 0 | 0 | 0 | 0 | 0
2018-02-26 17:54 | 259464.9 | 120.0002 | 2 | 36 | 4.06509 | 4.890169 | 0.1623895 | 0 | 0.6474676 | 0
2018-02-26 17:56 | 259584.9 | 240.001 | 2 | 36 | 4.102766 | 4.890099 | 0.3253791 | 0 | 1.312922 | 0
2018-02-26 17:58 | 259704.9 | 360.0005 | 2 | 36 | 4.141311 | 4.889988 | 0.4884292 | 0 | 1.985114 | 0
2018-02-26 18:00 | 259824.9 | 480.0013 | 2 | 36 | 4.168436 | 4.889809 | 0.6512221 | 0 | 2.66164 | 0
2018-02-26 18:02 | 259944.9 | 600.0021 | 2 | 36 | 4.191777 | 4.890163 | 0.8142435 | 0 | 3.343067 | 0
2018-02-26 18:04 | 260064.9 | 720.0014 | 2 | 36 | 4.200306 | 4.64279 | 0.9747069 | 0 | 4.016806 | 0
2018-02-26 18:06 | 260184.9 | 840.0014 | 2 | 36 | 4.200298 | 4.248493 | 1.123044 | 0 | 4.639867 | 0
2018-02-26 18:08 | 260304.9 | 960.0023 | 2 | 36 | 4.200294 | 3.873865 | 1.258129 | 0 | 5.207259 | 0
2018-02-26 18:10 | 260424.9 | 1080.0017 | 2 | 36 | 4.200243 | 3.573809 | 1.382101 | 0 | 5.727979 | 0
2018-02-26 18:12 | 260544.9 | 1200.0006 | 2 | 36 | 4.200274 | 3.314064 | 1.496819 | 0 | 6.209824 | 0
2018-02-26 18:12 | 260571.3 | 1226.3511 | 2 | 36 | 4.200263 | 3.259996 | 1.520866 | 0 | 6.310826 | 0
2018-02-26 18:14 | 260691.3 | 120.0016 | 3 | 36 | 4.220447 | 3.259991 | 1.629151 | 0 | 6.766617 | 0
2018-02-26 18:16 | 260811.3 | 240.0005 | 3 | 36 | 4.247881 | 3.259933 | 1.737846 | 0 | 7.226818 | 0
2018-02-26 18:18 | 260931.3 | 360.0013 | 3 | 36 | 4.275671 | 3.259972 | 1.846477 | 0 | 7.68978 | 0
2018-02-26 18:20 | 261051.3 | 480.0011 | 3 | 36 | 4.304597 | 3.25997 | 1.955179 | 0 | 8.156118 | 0
2018-02-26 18:22 | 261171.3 | 600.0001 | 3 | 36 | 4.334991 | 3.259998 | 2.063842 | 0 | 8.625474 | 0
2018-02-26 18:24 | 261291.3 | 720.0009 | 3 | 36 | 4.371316 | 3.260012 | 2.172496 | 0 | 9.098392 | 0
2018-02-26 18:26 | 261411.3 | 840.0012 | 3 | 36 | 4.400321 | 3.094267 | 2.280319 | 0 | 9.571719 | 0
2018-02-26 18:28 | 261531.3 | 960.001 | 3 | 36 | 4.400283 | 2.692892 | 2.376468 | 0 | 9.994805 | 0
2018-02-26 18:30 | 261651.3 | 1080.0011 | 3 | 36 | 4.400295 | 2.367735 | 2.460621 | 0 | 10.3651 | 0
2018-02-26 18:32 | 261771.3 | 1200.0011 | 3 | 36 | 4.400264 | 2.071142 | 2.534505 | 0 | 10.69021 | 0
2018-02-26 18:34 | 261891.3 | 1320.0008 | 3 | 36 | 4.400254 | 1.794264 | 2.5988 | 0 | 10.97313 | 0
2018-02-26 18:36 | 262011.3 | 1440.0009 | 3 | 36 | 4.40022 | 1.575454 | 2.654889 | 0 | 11.21993 | 0
2018-02-26 18:38 | 262131.3 | 1560.0001 | 3 | 36 | 4.400216 | 1.393123 | 2.704284 | 0 | 11.43728 | 0
2018-02-26 18:40 | 262251.3 | 1680 | 3 | 36 | 4.400251 | 1.239946 | 2.748156 | 0 | 11.63033 | 0
2018-02-26 18:42 | 262371.3 | 1800.0009 | 3 | 36 | 4.40023 | 1.092991 | 2.787038 | 0 | 11.80142 | 0
2018-02-26 18:44 | 262491.3 | 1920.001 | 3 | 36 | 4.400233 | 0.9655857 | 2.821238 | 0 | 11.95191 | 0
2018-02-26 18:46 | 262611.3 | 2040 | 3 | 36 | 4.400188 | 0.8631897 | 2.851681 | 0 | 12.08586 | 0
2018-02-26 18:48 | 262731.3 | 2160.0007 | 3 | 36 | 4.400192 | 0.7786703 | 2.879004 | 0 | 12.20609 | 0
2018-02-26 18:50 | 262851.3 | 2280.0001 | 3 | 36 | 4.400267 | 0.7018032 | 2.903663 | 0 | 12.3146 | 0
2018-02-26 18:51 | 262925.7 | 2354.4063 | 3 | 36 | 4.400218 | 0.6519995 | 2.917642 | 0 | 12.37611 | 0
2018-02-26 18:53 | 263045.7 | 120.0009 | 4 | 36 | 4.33569 | 0 | 2.917642 | 0 | 12.37611 | 0
2018-02-26 18:55 | 263165.7 | 240.0002 | 4 | 36 | 4.329986 | 0 | 2.917642 | 0 | 12.37611 | 0
2018-02-26 18:56 | 263225.7 | 300.0029 | 4 | 36 | 4.328329 | 0 | 2.917642 | 0 | 12.37611 | 0
2018-02-26 18:58 | 263345.8 | 120.0002 | 5 | 36 | 4.011896 | -3.25976 | 2.917642 | 0.1086485 | 12.37611 | 0.4403333
2018-02-26 19:00 | 263465.8 | 240.0012 | 5 | 36 | 3.964645 | -3.260058 | 2.917642 | 0.2173198 | 12.37611 | 0.87373
2018-02-26 19:02 | 263585.8 | 360.0006 | 5 | 36 | 3.920712 | -3.259825 | 2.917642 | 0.3259438 | 12.37611 | 1.301943
2018-02-26 19:04 | 263705.8 | 480.0011 | 5 | 36 | 3.880785 | -3.259958 | 2.917642 | 0.4346521 | 12.37611 | 1.725967
2018-02-26 19:06 | 263825.8 | 600.0005 | 5 | 36 | 3.843713 | -3.260109 | 2.917642 | 0.5432715 | 12.37611 | 2.145444
2018-02-26 19:08 | 263945.8 | 720.0014 | 5 | 36 | 3.806295 | -3.259913 | 2.917642 | 0.6519629 | 12.37611 | 2.561203
2018-02-26 19:10 | 264065.8 | 840.0007 | 5 | 36 | 3.766391 | -3.259847 | 2.917642 | 0.7605794 | 12.37611 | 2.972451
2018-02-26 19:12 | 264185.8 | 960.0009 | 5 | 36 | 3.731678 | -3.259917 | 2.917642 | 0.8693013 | 12.37611 | 3.380008
2018-02-26 19:14 | 264305.8 | 1080.001 | 5 | 36 | 3.701004 | -3.259869 | 2.917642 | 0.9779209 | 12.37611 | 3.783638
2018-02-26 19:16 | 264425.8 | 1200.0012 | 5 | 36 | 3.673198 | -3.259889 | 2.917642 | 1.086582 | 12.37611 | 4.184291
2018-02-26 19:18 | 264545.8 | 1320.0006 | 5 | 36 | 3.643769 | -3.259998 | 2.917642 | 1.195278 | 12.37611 | 4.581988
2018-02-26 19:20 | 264665.8 | 1440.0015 | 5 | 36 | 3.615575 | -3.260202 | 2.917642 | 1.303944 | 12.37611 | 4.976351
2018-02-26 19:22 | 264785.8 | 1560.0002 | 5 | 36 | 3.591565 | -3.259864 | 2.917642 | 1.412624 | 12.37611 | 5.36796
2018-02-26 19:24 | 264905.8 | 1680.0013 | 5 | 36 | 3.570603 | -3.259932 | 2.917642 | 1.52125 | 12.37611 | 5.75693
2018-02-26 19:26 | 265025.8 | 1800.0005 | 5 | 36 | 3.549834 | -3.259892 | 2.917642 | 1.629902 | 12.37611 | 6.143758
2018-02-26 19:28 | 265145.8 | 1920.0006 | 5 | 36 | 3.527093 | -3.260287 | 2.917642 | 1.738542 | 12.37611 | 6.528176
2018-02-26 19:30 | 265265.8 | 2040.0009 | 5 | 36 | 3.508968 | -3.259917 | 2.917642 | 1.847247 | 12.37611 | 6.910566
2018-02-26 19:32 | 265385.8 | 2160.0008 | 5 | 36 | 3.49334 | -3.259918 | 2.917642 | 1.955945 | 12.37611 | 7.291119
2018-02-26 19:34 | 265505.8 | 2280.0016 | 5 | 36 | 3.479274 | -3.260316 | 2.917642 | 2.064579 | 12.37611 | 7.66988
2018-02-26 19:36 | 265625.8 | 2400.0008 | 5 | 36 | 3.461082 | -3.260211 | 2.917642 | 2.173198 | 12.37611 | 8.046862
2018-02-26 19:38 | 265745.8 | 2520.0008 | 5 | 36 | 3.441142 | -3.259935 | 2.917642 | 2.281899 | 12.37611 | 8.421957
2018-02-26 19:40 | 265865.8 | 2640.0015 | 5 | 36 | 3.422064 | -3.260065 | 2.917642 | 2.390557 | 12.37611 | 8.794858
2018-02-26 19:42 | 265985.8 | 2760.0009 | 5 | 36 | 3.399283 | -3.260216 | 2.917642 | 2.499244 | 12.37611 | 9.165591
2018-02-26 19:44 | 266105.8 | 2880.0001 | 5 | 36 | 3.363241 | -3.260164 | 2.917642 | 2.607901 | 12.37611 | 9.533155
2018-02-26 19:46 | 266225.8 | 3000.0002 | 5 | 36 | 3.299597 | -3.25996 | 2.917642 | 2.716531 | 12.37611 | 9.895348
2018-02-26 19:48 | 266345.8 | 3120.0001 | 5 | 36 | 3.19546 | -3.259945 | 2.917642 | 2.825209 | 12.37611 | 10.24887
2018-02-26 19:50 | 266445.9 | 3220.0807 | 5 | 36 | 2.999981 | -3.260076 | 2.917642 | 2.915849 | 12.37611 | 10.53113
2018-02-26 19:52 | 266565.9 | 120.0012 | 6 | 36 | 3.471337 | 0 | 2.917642 | 2.91588 | 12.37611 | 10.53122
2018-02-26 19:54 | 266685.9 | 240.0006 | 6 | 36 | 3.491926 | 0 | 2.917642 | 2.91588 | 12.37611 | 10.53122
2018-02-26 19:55 | 266745.9 | 300.0015 | 6 | 36 | 3.496468 | 0 | 2.917642 | 2.91588 | 12.37611 | 10.53122
2018-02-26 19:55 | 266745.9 | 0.0024 | 7 | 37 | 3.496421 | 0 | 0 | 0 | 0 | 0
2018-02-26 19:57 | 266866 | 120.0009 | 2 | 37 | 4.067102 | 4.889954 | 0.1624191 | 0 | 0.6478766 | 0
2018-02-26 19:59 | 266986 | 240.001 | 2 | 37 | 4.104362 | 4.889853 | 0.32538 | 0 | 1.313563 | 0
2018-02-26 20:01 | 267106 | 360.0009 | 2 | 37 | 4.136511 | 4.889849 | 0.4883866 | 0 | 1.98533 | 0
2018-02-26 20:03 | 267226 | 480.0015 | 2 | 37 | 4.164188 | 4.889805 | 0.6513576 | 0 | 2.661725 | 0
2018-02-26 20:05 | 267346 | 600.0012 | 2 | 37 | 4.192323 | 4.88983 | 0.8144122 | 0 | 3.343057 | 0
2018-02-26 20:07 | 267466 | 720.0004 | 2 | 37 | 4.200279 | 4.613338 | 0.9740278 | 0 | 4.013293 | 0
2018-02-26 20:09 | 267586 | 840.001 | 2 | 37 | 4.200292 | 4.270687 | 1.121924 | 0 | 4.634499 | 0
2018-02-26 20:11 | 267706 | 960.0003 | 2 | 37 | 4.200288 | 3.933613 | 1.258545 | 0 | 5.208346 | 0
2018-02-26 20:13 | 267826 | 1080.0013 | 2 | 37 | 4.200315 | 3.587591 | 1.384017 | 0 | 5.735367 | 0
2018-02-26 20:15 | 267946 | 1200.0004 | 2 | 37 | 4.200281 | 3.293955 | 1.498531 | 0 | 6.216356 | 0
2018-02-26 20:15 | 267960.9 | 1214.8247 | 2 | 37 | 4.200221 | 3.259987 | 1.51193 | 0 | 6.272636 | 0
2018-02-26 20:17 | 268080.9 | 120.0009 | 3 | 37 | 4.219648 | 3.260029 | 1.620162 | 0 | 6.728181 | 0
2018-02-26 20:19 | 268200.9 | 240.0014 | 3 | 37 | 4.242372 | 3.26001 | 1.728868 | 0 | 7.188078 | 0
2018-02-26 20:21 | 268320.9 | 360.0006 | 3 | 37 | 4.270352 | 3.260063 | 1.837548 | 0 | 7.650599 | 0
2018-02-26 20:23 | 268440.9 | 480.0007 | 3 | 37 | 4.302361 | 3.26005 | 1.9462 | 0 | 8.116326 | 0
2018-02-26 20:25 | 268560.9 | 600.0006 | 3 | 37 | 4.333993 | 3.260048 | 2.05487 | 0 | 8.585566 | 0
2018-02-26 20:27 | 268680.9 | 720.0014 | 3 | 37 | 4.36727 | 3.260061 | 2.163555 | 0 | 9.05841 | 0
2018-02-26 20:29 | 268800.9 | 840.0007 | 3 | 37 | 4.400309 | 3.189667 | 2.27195 | 0 | 9.533738 | 0
2018-02-26 20:31 | 268920.9 | 960.001 | 3 | 37 | 4.400294 | 2.7223 | 2.370206 | 0 | 9.966091 | 0
2018-02-26 20:33 | 269040.9 | 1080.0012 | 3 | 37 | 4.400279 | 2.371733 | 2.454863 | 0 | 10.33861 | 0
2018-02-26 20:35 | 269160.9 | 1200.0018 | 3 | 37 | 4.400255 | 2.079836 | 2.528911 | 0 | 10.66444 | 0
2018-02-26 20:37 | 269280.9 | 1320.0005 | 3 | 37 | 4.400253 | 1.83152 | 2.594077 | 0 | 10.95119 | 0
2018-02-26 20:39 | 269400.9 | 1440.0014 | 3 | 37 | 4.40025 | 1.600495 | 2.65125 | 0 | 11.20276 | 0
2018-02-26 20:41 | 269520.9 | 1560.0022 | 3 | 37 | 4.40025 | 1.3961 | 2.701035 | 0 | 11.42183 | 0
2018-02-26 20:43 | 269640.9 | 1680.0008 | 3 | 37 | 4.400241 | 1.235788 | 2.744817 | 0 | 11.61448 | 0
2018-02-26 20:45 | 269760.9 | 1800.001 | 3 | 37 | 4.400228 | 1.102292 | 2.78369 | 0 | 11.78553 | 0
2018-02-26 20:47 | 269880.9 | 1920.0001 | 3 | 37 | 4.400221 | 0.9821234 | 2.818421 | 0 | 11.93836 | 0
2018-02-26 20:49 | 270000.9 | 2040.0015 | 3 | 37 | 4.400234 | 0.8669004 | 2.849223 | 0 | 12.07389 | 0
2018-02-26 20:51 | 270120.9 | 2160.0013 | 3 | 37 | 4.400195 | 0.7736712 | 2.876509 | 0 | 12.19396 | 0
2018-02-26 20:53 | 270240.9 | 2280.0002 | 3 | 37 | 4.400186 | 0.6976252 | 2.901005 | 0 | 12.30175 | 0
2018-02-26 20:55 | 270325.6 | 2364.7152 | 3 | 37 | 4.40023 | 0.6519909 | 2.916879 | 0 | 12.3716 | 0
2018-02-26 20:57 | 270445.6 | 120.0005 | 4 | 37 | 4.335787 | 0 | 2.916879 | 0 | 12.3716 | 0
2018-02-26 20:59 | 270565.6 | 240.0008 | 4 | 37 | 4.330121 | 0 | 2.916879 | 0 | 12.3716 | 0
2018-02-26 21:00 | 270625.6 | 300.0016 | 4 | 37 | 4.328526 | 0 | 2.916879 | 0 | 12.3716 | 0
2018-02-26 21:02 | 270745.7 | 120.0006 | 5 | 37 | 4.009211 | -3.259898 | 2.916879 | 0.1086489 | 12.3716 | 0.4400826
2018-02-26 21:04 | 270865.7 | 240.0003 | 5 | 37 | 3.965808 | -3.259964 | 2.916879 | 0.217327 | 12.3716 | 0.8733636
2018-02-26 21:06 | 270985.7 | 360.0006 | 5 | 37 | 3.923829 | -3.259994 | 2.916879 | 0.3259826 | 12.3716 | 1.301995
2018-02-26 21:08 | 271105.7 | 480.0003 | 5 | 37 | 3.879713 | -3.259775 | 2.916879 | 0.4346441 | 12.3716 | 1.725955
2018-02-26 21:10 | 271225.7 | 600.0002 | 5 | 37 | 3.840321 | -3.259849 | 2.916879 | 0.5433208 | 12.3716 | 2.145408
2018-02-26 21:12 | 271345.7 | 720.0014 | 5 | 37 | 3.803925 | -3.259849 | 2.916879 | 0.6519906 | 12.3716 | 2.560731
2018-02-26 21:14 | 271465.7 | 840.0001 | 5 | 37 | 3.768856 | -3.259807 | 2.916879 | 0.7606286 | 12.3716 | 2.972097
2018-02-26 21:16 | 271585.7 | 960.0009 | 5 | 37 | 3.732535 | -3.259887 | 2.916879 | 0.8693051 | 12.3716 | 3.379724
2018-02-26 21:18 | 271705.7 | 1080.0004 | 5 | 37 | 3.698572 | -3.259998 | 2.916879 | 0.9779658 | 12.3716 | 3.783382
2018-02-26 21:20 | 271825.7 | 1200.0008 | 5 | 37 | 3.669853 | -3.260002 | 2.916879 | 1.086634 | 12.3716 | 4.183716
2018-02-26 21:22 | 271945.7 | 1320.0011 | 5 | 37 | 3.643941 | -3.260211 | 2.916879 | 1.195298 | 12.3716 | 4.581062
2018-02-26 21:24 | 272065.7 | 1440.0008 | 5 | 37 | 3.617971 | -3.259871 | 2.916879 | 1.303973 | 12.3716 | 4.975661
2018-02-26 21:26 | 272185.7 | 1560.0001 | 5 | 37 | 3.590403 | -3.259892 | 2.916879 | 1.41262 | 12.3716 | 5.367238
2018-02-26 21:28 | 272305.7 | 1680.0001 | 5 | 37 | 3.567128 | -3.259802 | 2.916879 | 1.521286 | 12.3716 | 5.756083
2018-02-26 21:30 | 272425.7 | 1800.0007 | 5 | 37 | 3.546919 | -3.26016 | 2.916879 | 1.629954 | 12.3716 | 6.142597
2018-02-26 21:32 | 272545.7 | 1920.0007 | 5 | 37 | 3.529127 | -3.260176 | 2.916879 | 1.738622 | 12.3716 | 6.527078
2018-02-26 21:34 | 272665.7 | 2040.0003 | 5 | 37 | 3.509676 | -3.259862 | 2.916879 | 1.847288 | 12.3716 | 6.90955
2018-02-26 21:36 | 272785.7 | 2160.0007 | 5 | 37 | 3.490573 | -3.259829 | 2.916879 | 1.955951 | 12.3716 | 7.289834
2018-02-26 21:38 | 272905.7 | 2280.0009 | 5 | 37 | 3.474895 | -3.259842 | 2.916879 | 2.064606 | 12.3716 | 7.66824
2018-02-26 21:40 | 273025.7 | 2400.001 | 5 | 37 | 3.460916 | -3.259817 | 2.916879 | 2.173251 | 12.3716 | 8.04499
2018-02-26 21:42 | 273145.7 | 2520.0004 | 5 | 37 | 3.443523 | -3.259865 | 2.916879 | 2.281949 | 12.3716 | 8.420279
2018-02-26 21:44 | 273265.7 | 2640.0014 | 5 | 37 | 3.419191 | -3.260149 | 2.916879 | 2.390609 | 12.3716 | 8.793178
2018-02-26 21:46 | 273385.7 | 2760.001 | 5 | 37 | 3.393069 | -3.259831 | 2.916879 | 2.499256 | 12.3716 | 9.163277
2018-02-26 21:48 | 273505.7 | 2880.0002 | 5 | 37 | 3.35812 | -3.260014 | 2.916879 | 2.607924 | 12.3716 | 9.530207
2018-02-26 21:50 | 273625.7 | 3000.0007 | 5 | 37 | 3.304658 | -3.259855 | 2.916879 | 2.716603 | 12.3716 | 9.892569
2018-02-26 21:52 | 273745.7 | 3120.0005 | 5 | 37 | 3.198196 | -3.259847 | 2.916879 | 2.825212 | 12.3716 | 10.24644
2018-02-26 21:53 | 273843.8 | 3218.079 | 5 | 37 | 3 | -3.259882 | 2.916879 | 2.914078 | 12.3716 | 10.52319
2018-02-26 21:55 | 273963.8 | 120 | 6 | 37 | 3.475664 | 0 | 2.916879 | 2.914078 | 12.3716 | 10.52319
2018-02-26 21:57 | 274083.8 | 240.0013 | 6 | 37 | 3.496554 | 0 | 2.916879 | 2.914078 | 12.3716 | 10.52319
2018-02-26 21:58 | 274143.9 | 300.0038 | 6 | 37 | 3.500953 | 0 | 2.916879 | 2.914078 | 12.3716 | 10.52319
2018-02-26 21:58 | 274143.8 | 0.0024 | 7 | 38 | 3.500853 | 0 | 0 | 0 | 0 | 0
2018-02-26 22:00 | 274263.9 | 120.0015 | 2 | 38 | 4.065346 | 4.890209 | 0.1623476 | 0 | 0.6474688 | 0
2018-02-26 22:02 | 274383.9 | 240.001 | 2 | 38 | 4.107571 | 4.8899 | 0.3253781 | 0 | 1.313622 | 0
2018-02-26 22:04 | 274503.9 | 360.0016 | 2 | 38 | 4.141284 | 4.88982 | 0.4884065 | 0 | 1.986189 | 0
2018-02-26 22:06 | 274623.9 | 480.0015 | 2 | 38 | 4.165369 | 4.890106 | 0.6513745 | 0 | 2.663159 | 0
2018-02-26 22:08 | 274743.9 | 600.0008 | 2 | 38 | 4.188562 | 4.88979 | 0.8142673 | 0 | 3.343471 | 0
2018-02-26 22:10 | 274863.9 | 720.0007 | 2 | 38 | 4.200311 | 4.603991 | 0.9744887 | 0 | 4.016036 | 0
2018-02-26 22:12 | 274983.9 | 840.0012 | 2 | 38 | 4.200266 | 4.217524 | 1.121259 | 0 | 4.632513 | 0
2018-02-26 22:14 | 275103.9 | 960.0018 | 2 | 38 | 4.200303 | 3.892948 | 1.256318 | 0 | 5.199802 | 0
2018-02-26 22:16 | 275223.9 | 1080.0015 | 2 | 38 | 4.200272 | 3.612448 | 1.381422 | 0 | 5.725272 | 0
2018-02-26 22:18 | 275343.9 | 1200.0005 | 2 | 38 | 4.200255 | 3.319012 | 1.49691 | 0 | 6.210352 | 0
2018-02-26 22:19 | 275366.6 | 1222.6772 | 2 | 38 | 4.200305 | 3.259949 | 1.517698 | 0 | 6.297668 | 0
2018-02-26 22:21 | 275486.6 | 120.0003 | 3 | 38 | 4.222694 | 3.260008 | 1.62599 | 0 | 6.753654 | 0
2018-02-26 22:23 | 275606.6 | 240.0001 | 3 | 38 | 4.24708 | 3.260014 | 1.734663 | 0 | 7.213857 | 0
2018-02-26 22:25 | 275726.6 | 360 | 3 | 38 | 4.272742 | 3.260021 | 1.843337 | 0 | 7.676802 | 0
2018-02-26 22:27 | 275846.6 | 480.0008 | 3 | 38 | 4.301526 | 3.260031 | 1.951981 | 0 | 8.142531 | 0
2018-02-26 22:29 | 275966.6 | 600.0015 | 3 | 38 | 4.336484 | 3.260008 | 2.060668 | 0 | 8.611899 | 0
2018-02-26 22:31 | 276086.6 | 720.0017 | 3 | 38 | 4.372579 | 3.259991 | 2.169331 | 0 | 9.085081 | 0
2018-02-26 22:33 | 276206.6 | 840.0008 | 3 | 38 | 4.400294 | 3.113695 | 2.277316 | 0 | 9.55912 | 0
2018-02-26 22:35 | 276326.6 | 960.0014 | 3 | 38 | 4.400251 | 2.719326 | 2.374354 | 0 | 9.986116 | 0
2018-02-26 22:37 | 276446.6 | 1080.0013 | 3 | 38 | 4.400267 | 2.360018 | 2.458966 | 0 | 10.35844 | 0
2018-02-26 22:39 | 276566.6 | 1200.0021 | 3 | 38 | 4.40026 | 2.044832 | 2.532156 | 0 | 10.68049 | 0
2018-02-26 22:41 | 276686.6 | 1320.0013 | 3 | 38 | 4.400214 | 1.794242 | 2.596048 | 0 | 10.96163 | 0
2018-02-26 22:43 | 276806.6 | 1440.0006 | 3 | 38 | 4.400283 | 1.587214 | 2.652279 | 0 | 11.20906 | 0
2018-02-26 22:45 | 276926.6 | 1560.0015 | 3 | 38 | 4.400269 | 1.401037 | 2.702012 | 0 | 11.4279 | 0
2018-02-26 22:47 | 277046.6 | 1680.0009 | 3 | 38 | 4.400249 | 1.224315 | 2.745701 | 0 | 11.62014 | 0
2018-02-26 22:49 | 277166.6 | 1800.0009 | 3 | 38 | 4.400177 | 1.082581 | 2.78408 | 0 | 11.78902 | 0
2018-02-26 22:51 | 277286.6 | 1920.0019 | 3 | 38 | 4.400231 | 0.9668198 | 2.818168 | 0 | 11.93902 | 0
2018-02-26 22:53 | 277406.6 | 2040.001 | 3 | 38 | 4.400186 | 0.8683271 | 2.848748 | 0 | 12.07358 | 0
2018-02-26 22:55 | 277526.6 | 2160.0011 | 3 | 38 | 4.400216 | 0.7751961 | 2.876147 | 0 | 12.19413 | 0
2018-02-26 22:57 | 277646.6 | 2280.0003 | 3 | 38 | 4.400206 | 0.6890554 | 2.900488 | 0 | 12.30124 | 0
2018-02-26 22:58 | 277711.4 | 2344.8311 | 3 | 38 | 4.400208 | 0.6519871 | 2.912561 | 0 | 12.35437 | 0
2018-02-26 23:00 | 277831.5 | 120.0003 | 4 | 38 | 4.335384 | 0 | 2.912561 | 0 | 12.35437 | 0
2018-02-26 23:02 | 277951.5 | 240.0005 | 4 | 38 | 4.329559 | 0 | 2.912561 | 0 | 12.35437 | 0
2018-02-26 23:03 | 278011.5 | 300.0023 | 4 | 38 | 4.327899 | 0 | 2.912561 | 0 | 12.35437 | 0
2018-02-26 23:05 | 278131.6 | 120.0003 | 5 | 38 | 4.008571 | -3.259942 | 2.912561 | 0.108637 | 12.35437 | 0.4401756
2018-02-26 23:07 | 278251.6 | 240.0004 | 5 | 38 | 3.962927 | -3.259871 | 2.912561 | 0.217312 | 12.35437 | 0.8732376
2018-02-26 23:09 | 278371.6 | 360.0007 | 5 | 38 | 3.921726 | -3.259817 | 2.912561 | 0.3259836 | 12.35437 | 1.301636
2018-02-26 23:11 | 278491.6 | 480.0008 | 5 | 38 | 3.883257 | -3.259853 | 2.912561 | 0.4346132 | 12.35437 | 1.725562
2018-02-26 23:13 | 278611.6 | 600.0006 | 5 | 38 | 3.843106 | -3.259918 | 2.912561 | 0.5431697 | 12.35437 | 2.144965
2018-02-26 23:15 | 278731.6 | 720.0015 | 5 | 38 | 3.802641 | -3.2601 | 2.912561 | 0.6519622 | 12.35437 | 2.560814
2018-02-26 23:17 | 278851.6 | 840.0011 | 5 | 38 | 3.766557 | -3.259811 | 2.912561 | 0.7604983 | 12.35437 | 2.971562
2018-02-26 23:19 | 278971.6 | 960.0012 | 5 | 38 | 3.733565 | -3.2599 | 2.912561 | 0.8692753 | 12.35437 | 3.379432
2018-02-26 23:21 | 279091.6 | 1080.0014 | 5 | 38 | 3.702746 | -3.259853 | 2.912561 | 0.977945 | 12.35437 | 3.783486
2018-02-26 23:23 | 279211.6 | 1200.0008 | 5 | 38 | 3.670302 | -3.25982 | 2.912561 | 1.086605 | 12.35437 | 4.184076
2018-02-26 23:25 | 279331.6 | 1320.0011 | 5 | 38 | 3.641539 | -3.259922 | 2.912561 | 1.195276 | 12.35437 | 4.581322
2018-02-26 23:27 | 279451.6 | 1440.0011 | 5 | 38 | 3.615985 | -3.260241 | 2.912561 | 1.303942 | 12.35437 | 4.975626
2018-02-26 23:29 | 279571.6 | 1560.0005 | 5 | 38 | 3.593349 | -3.259895 | 2.912561 | 1.412604 | 12.35437 | 5.367312
2018-02-26 23:31 | 279691.6 | 1680 | 5 | 38 | 3.569641 | -3.259937 | 2.912561 | 1.521254 | 12.35437 | 5.756466
2018-02-26 23:33 | 279811.6 | 1800.0001 | 5 | 38 | 3.545872 | -3.259862 | 2.912561 | 1.629919 | 12.35437 | 6.143021
2018-02-26 23:35 | 279931.6 | 1920.0012 | 5 | 38 | 3.526805 | -3.259892 | 2.912561 | 1.738602 | 12.35437 | 6.527325
2018-02-26 23:37 | 280051.6 | 2040.0008 | 5 | 38 | 3.510562 | -3.259992 | 2.912561 | 1.84724 | 12.35437 | 6.909547
2018-02-26 23:39 | 280171.6 | 2160.0017 | 5 | 38 | 3.494778 | -3.260219 | 2.912561 | 1.955931 | 12.35437 | 7.290274
2018-02-26 23:41 | 280291.6 | 2280.0008 | 5 | 38 | 3.475574 | -3.259871 | 2.912561 | 2.064469 | 12.35437 | 7.668588
2018-02-26 23:43 | 280411.6 | 2400.0011 | 5 | 38 | 3.458103 | -3.259912 | 2.912561 | 2.173255 | 12.35437 | 8.045699
2018-02-26 23:45 | 280531.6 | 2520.0004 | 5 | 38 | 3.441476 | -3.259877 | 2.912561 | 2.281893 | 12.35437 | 8.420486
2018-02-26 23:47 | 280651.6 | 2640.0015 | 5 | 38 | 3.424047 | -3.259911 | 2.912561 | 2.390581 | 12.35437 | 8.793633
2018-02-26 23:49 | 280771.6 | 2760.0015 | 5 | 38 | 3.396562 | -3.259982 | 2.912561 | 2.499206 | 12.35437 | 9.164204
2018-02-26 23:51 | 280891.6 | 2880.0011 | 5 | 38 | 3.356206 | -3.259967 | 2.912561 | 2.6079 | 12.35437 | 9.531278
2018-02-26 23:53 | 281011.6 | 3000.0005 | 5 | 38 | 3.299335 | -3.259925 | 2.912561 | 2.716553 | 12.35437 | 9.893103
2018-02-26 23:55 | 281131.6 | 3120.0007 | 5 | 38 | 3.198874 | -3.259855 | 2.912561 | 2.825221 | 12.35437 | 10.24676
2018-02-26 23:56 | 281232.4 | 3220.7756 | 5 | 38 | 2.999981 | -3.259805 | 2.912561 | 2.916359 | 12.35437 | 10.53086
2018-02-26 23:58 | 281352.4 | 120.0005 | 6 | 38 | 3.466105 | 0 | 2.912561 | 2.916359 | 12.35437 | 10.53086
2018-02-27 | 281472.4 | 240.0008 | 6 | 38 | 3.486106 | 0 | 2.912561 | 2.916359 | 12.35437 | 10.53086
2018-02-27 00:01 | 281532.4 | 300.004 | 6 | 38 | 3.490303 | 0 | 2.912561 | 2.916359 | 12.35437 | 10.53086
2018-02-27 00:01 | 281532.4 | 0.0024 | 7 | 39 | 3.490272 | 0 | 0 | 0 | 0 | 0
2018-02-27 00:03 | 281652.5 | 120.0006 | 2 | 39 | 4.064687 | 4.889853 | 0.1623661 | 0 | 0.6470662 | 0
2018-02-27 00:05 | 281772.5 | 240.0006 | 2 | 39 | 4.101439 | 4.889908 | 0.3253449 | 0 | 1.312308 | 0
2018-02-27 00:07 | 281892.5 | 360.0001 | 2 | 39 | 4.138808 | 4.889858 | 0.4883731 | 0 | 1.984065 | 0
2018-02-27 00:09 | 282012.5 | 480.0004 | 2 | 39 | 4.167081 | 4.889856 | 0.6512429 | 0 | 2.660606 | 0
2018-02-27 00:11 | 282132.5 | 600.0014 | 2 | 39 | 4.190892 | 4.889841 | 0.814225 | 0 | 3.341686 | 0
2018-02-27 00:13 | 282252.5 | 720.0006 | 2 | 39 | 4.200273 | 4.654451 | 0.9748871 | 0 | 4.01622 | 0
2018-02-27 00:15 | 282372.5 | 840.0008 | 2 | 39 | 4.200307 | 4.273283 | 1.123724 | 0 | 4.641379 | 0
2018-02-27 00:17 | 282492.5 | 960.0008 | 2 | 39 | 4.200279 | 3.885809 | 1.259505 | 0 | 5.2117 | 0
2018-02-27 00:19 | 282612.5 | 1080.0017 | 2 | 39 | 4.200267 | 3.579638 | 1.383818 | 0 | 5.733847 | 0
2018-02-27 00:21 | 282732.5 | 1200.0014 | 2 | 39 | 4.200275 | 3.309931 | 1.49853 | 0 | 6.215667 | 0
2018-02-27 00:22 | 282757.5 | 1225.0837 | 2 | 39 | 4.200271 | 3.259995 | 1.521364 | 0 | 6.311578 | 0
2018-02-27 00:24 | 282877.6 | 120.0012 | 3 | 39 | 4.219707 | 3.260036 | 1.629719 | 0 | 6.767622 | 0
2018-02-27 00:26 | 282997.6 | 240.0009 | 3 | 39 | 4.246797 | 3.260082 | 1.738399 | 0 | 7.227633 | 0
2018-02-27 00:28 | 283117.6 | 360 | 3 | 39 | 4.27544 | 3.26009 | 1.847079 | 0 | 7.690745 | 0
2018-02-27 00:30 | 283237.6 | 480.0009 | 3 | 39 | 4.304658 | 3.260021 | 1.955738 | 0 | 8.156882 | 0
2018-02-27 00:32 | 283357.6 | 600.0003 | 3 | 39 | 4.335056 | 3.259989 | 2.064381 | 0 | 8.626183 | 0
2018-02-27 00:34 | 283477.6 | 720.0014 | 3 | 39 | 4.370597 | 3.260101 | 2.173066 | 0 | 9.09921 | 0
2018-02-27 00:36 | 283597.6 | 840.0015 | 3 | 39 | 4.400313 | 3.09347 | 2.280819 | 0 | 9.572185 | 0
2018-02-27 00:38 | 283717.6 | 960.0009 | 3 | 39 | 4.400252 | 2.68841 | 2.376946 | 0 | 9.995169 | 0
2018-02-27 00:40 | 283837.6 | 1080.0002 | 3 | 39 | 4.400242 | 2.358421 | 2.460853 | 0 | 10.36438 | 0
2018-02-27 00:42 | 283957.6 | 1200.0021 | 3 | 39 | 4.400264 | 2.070173 | 2.534663 | 0 | 10.68917 | 0
2018-02-27 00:44 | 284077.6 | 1320.0021 | 3 | 39 | 4.400241 | 1.795871 | 2.599076 | 0 | 10.9726 | 0
2018-02-27 00:46 | 284197.6 | 1440.0009 | 3 | 39 | 4.40024 | 1.573121 | 2.655051 | 0 | 11.21891 | 0
2018-02-27 00:48 | 284317.6 | 1560 | 3 | 39 | 4.400276 | 1.389894 | 2.704353 | 0 | 11.43585 | 0
2018-02-27 00:50 | 284437.6 | 1680.0012 | 3 | 39 | 4.400249 | 1.237477 | 2.748075 | 0 | 11.62824 | 0
2018-02-27 00:52 | 284557.6 | 1800.0023 | 3 | 39 | 4.400228 | 1.094835 | 2.786924 | 0 | 11.79918 | 0
2018-02-27 00:54 | 284677.6 | 1920.0015 | 3 | 39 | 4.400226 | 0.9638853 | 2.821172 | 0 | 11.94988 | 0
2018-02-27 00:56 | 284797.6 | 2040.0012 | 3 | 39 | 4.400224 | 0.8613873 | 2.851536 | 0 | 12.08349 | 0
2018-02-27 00:58 | 284917.6 | 2160.0009 | 3 | 39 | 4.400222 | 0.775301 | 2.878759 | 0 | 12.20328 | 0
2018-02-27 01:00 | 285037.6 | 2280.0003 | 3 | 39 | 4.40015 | 0.698596 | 2.903338 | 0 | 12.31143 | 0
2018-02-27 01:01 | 285113.8 | 2356.2124 | 3 | 39 | 4.400221 | 0.6519871 | 2.917647 | 0 | 12.37439 | 0
2018-02-27 01:03 | 285233.8 | 120.0003 | 4 | 39 | 4.335666 | 0 | 2.917647 | 0 | 12.37439 | 0
2018-02-27 01:05 | 285353.8 | 240.0007 | 4 | 39 | 4.329996 | 0 | 2.917647 | 0 | 12.37439 | 0
2018-02-27 01:06 | 285413.8 | 300.0018 | 4 | 39 | 4.328335 | 0 | 2.917647 | 0 | 12.37439 | 0
2018-02-27 01:08 | 285533.9 | 120.0014 | 5 | 39 | 4.010361 | -3.259902 | 2.917647 | 0.1086392 | 12.37439 | 0.4401172
2018-02-27 01:10 | 285653.9 | 240.0009 | 5 | 39 | 3.964314 | -3.259927 | 2.917647 | 0.2173136 | 12.37439 | 0.873418
2018-02-27 01:12 | 285773.9 | 360.0019 | 5 | 39 | 3.919315 | -3.259964 | 2.917647 | 0.3259648 | 12.37439 | 1.301649
2018-02-27 01:14 | 285893.9 | 480.0006 | 5 | 39 | 3.87904 | -3.259833 | 2.917647 | 0.4346291 | 12.37439 | 1.725328
2018-02-27 01:16 | 286013.9 | 600.0013 | 5 | 39 | 3.84152 | -3.260178 | 2.917647 | 0.5432961 | 12.37439 | 2.14477
2018-02-27 01:18 | 286133.9 | 720.001 | 5 | 39 | 3.805133 | -3.259885 | 2.917647 | 0.6519559 | 12.37439 | 2.56023
2018-02-27 01:20 | 286253.9 | 840.0009 | 5 | 39 | 3.76569 | -3.260169 | 2.917647 | 0.7605712 | 12.37439 | 2.971407
2018-02-27 01:22 | 286373.9 | 960.0004 | 5 | 39 | 3.730142 | -3.259878 | 2.917647 | 0.8692741 | 12.37439 | 3.378759
2018-02-27 01:24 | 286493.9 | 1080.0012 | 5 | 39 | 3.699042 | -3.259882 | 2.917647 | 0.9779646 | 12.37439 | 3.782474
2018-02-27 01:26 | 286613.9 | 1200.0012 | 5 | 39 | 3.671466 | -3.259882 | 2.917647 | 1.086606 | 12.37439 | 4.182836
2018-02-27 01:28 | 286733.9 | 1320.0007 | 5 | 39 | 3.642913 | -3.259929 | 2.917647 | 1.195259 | 12.37439 | 4.580222
2018-02-27 01:30 | 286853.9 | 1440.0003 | 5 | 39 | 3.614154 | -3.259931 | 2.917647 | 1.303915 | 12.37439 | 4.97444
2018-02-27 01:32 | 286973.9 | 1560.001 | 5 | 39 | 3.589752 | -3.25981 | 2.917647 | 1.412563 | 12.37439 | 5.365759
2018-02-27 01:34 | 287093.9 | 1680.0015 | 5 | 39 | 3.568361 | -3.259815 | 2.917647 | 1.521263 | 12.37439 | 5.754758
2018-02-27 01:36 | 287213.9 | 1800.0007 | 5 | 39 | 3.548516 | -3.259898 | 2.917647 | 1.629918 | 12.37439 | 6.141408
2018-02-27 01:38 | 287333.9 | 1920.0016 | 5 | 39 | 3.526359 | -3.260174 | 2.917647 | 1.738584 | 12.37439 | 6.525821
2018-02-27 01:40 | 287453.9 | 2040.0011 | 5 | 39 | 3.507387 | -3.259917 | 2.917647 | 1.847254 | 12.37439 | 6.90796
2018-02-27 01:42 | 287573.9 | 2160.0004 | 5 | 39 | 3.491571 | -3.26014 | 2.917647 | 1.955925 | 12.37439 | 7.28824
2018-02-27 01:44 | 287693.9 | 2280.0007 | 5 | 39 | 3.477777 | -3.259947 | 2.917647 | 2.064584 | 12.37439 | 7.666891
2018-02-27 01:46 | 287813.9 | 2400.0005 | 5 | 39 | 3.460562 | -3.259924 | 2.917647 | 2.173234 | 12.37439 | 8.043861
2018-02-27 01:48 | 287933.9 | 2520.0013 | 5 | 39 | 3.439348 | -3.260189 | 2.917647 | 2.28191 | 12.37439 | 8.41878
2018-02-27 01:50 | 288053.9 | 2640.0015 | 5 | 39 | 3.419462 | -3.260005 | 2.917647 | 2.39057 | 12.37439 | 8.791445
2018-02-27 01:52 | 288173.9 | 2760.0016 | 5 | 39 | 3.395678 | -3.25992 | 2.917647 | 2.499153 | 12.37439 | 9.161479
2018-02-27 01:54 | 288293.9 | 2880.0001 | 5 | 39 | 3.361528 | -3.259857 | 2.917647 | 2.607878 | 12.37439 | 9.529002
2018-02-27 01:56 | 288413.9 | 3000.0011 | 5 | 39 | 3.299904 | -3.260124 | 2.917647 | 2.716524 | 12.37439 | 9.891204
2018-02-27 01:58 | 288533.9 | 3120.0014 | 5 | 39 | 3.193048 | -3.260238 | 2.917647 | 2.825165 | 12.37439 | 10.24449
2018-02-27 02:00 | 288632.2 | 3218.2969 | 5 | 39 | 2.999994 | -3.259858 | 2.917647 | 2.914235 | 12.37439 | 10.5217
2018-02-27 02:02 | 288752.2 | 120.0013 | 6 | 39 | 3.471707 | 0 | 2.917647 | 2.914235 | 12.37439 | 10.5217
2018-02-27 02:04 | 288872.2 | 240.0015 | 6 | 39 | 3.49239 | 0 | 2.917647 | 2.914235 | 12.37439 | 10.5217
2018-02-27 02:05 | 288932.2 | 300.0026 | 6 | 39 | 3.496946 | 0 | 2.917647 | 2.914235 | 12.37439 | 10.5217
2018-02-27 02:05 | 288932.3 | 0.0024 | 7 | 40 | 3.496931 | 0 | 0 | 0 | 0 | 0
2018-02-27 02:07 | 289052.3 | 120.0006 | 2 | 40 | 4.067322 | 4.890182 | 0.1624058 | 0 | 0.6478185 | 0
2018-02-27 02:09 | 289172.3 | 240.0016 | 2 | 40 | 4.105116 | 4.889812 | 0.3253898 | 0 | 1.313678 | 0
2018-02-27 02:11 | 289292.3 | 360.0011 | 2 | 40 | 4.137219 | 4.889851 | 0.4883886 | 0 | 1.985606 | 0
2018-02-27 02:13 | 289412.3 | 480.001 | 2 | 40 | 4.163561 | 4.889862 | 0.6511266 | 0 | 2.661049 | 0
2018-02-27 02:15 | 289532.3 | 600.0004 | 2 | 40 | 4.192024 | 4.890112 | 0.8143922 | 0 | 3.343125 | 0
2018-02-27 02:17 | 289652.3 | 720.0013 | 2 | 40 | 4.200288 | 4.605816 | 0.9737548 | 0 | 4.012292 | 0
2018-02-27 02:19 | 289772.3 | 840.0017 | 2 | 40 | 4.200267 | 4.250895 | 1.121365 | 0 | 4.632297 | 0
2018-02-27 02:21 | 289892.3 | 960.0009 | 2 | 40 | 4.200299 | 3.932674 | 1.257799 | 0 | 5.205359 | 0
2018-02-27 02:23 | 290012.3 | 1080.001 | 2 | 40 | 4.200256 | 3.596333 | 1.383292 | 0 | 5.732464 | 0
2018-02-27 02:25 | 290132.3 | 1200.0004 | 2 | 40 | 4.200239 | 3.288649 | 1.497811 | 0 | 6.213474 | 0
2018-02-27 02:25 | 290145.3 | 1212.931 | 2 | 40 | 4.200292 | 3.259985 | 1.509601 | 0 | 6.262996 | 0
2018-02-27 02:27 | 290265.3 | 120.0006 | 3 | 40 | 4.220131 | 3.260036 | 1.617959 | 0 | 6.719098 | 0
2018-02-27 02:29 | 290385.3 | 240.0007 | 3 | 40 | 4.242877 | 3.260021 | 1.726622 | 0 | 7.178896 | 0
2018-02-27 02:31 | 290505.3 | 360.0002 | 3 | 40 | 4.269661 | 3.260004 | 1.835265 | 0 | 7.64126 | 0
2018-02-27 02:33 | 290625.3 | 480.0002 | 3 | 40 | 4.301904 | 3.259991 | 1.943938 | 0 | 8.10699 | 0
2018-02-27 02:35 | 290745.3 | 600.0014 | 3 | 40 | 4.334179 | 3.260036 | 2.052627 | 0 | 8.576303 | 0
2018-02-27 02:37 | 290865.3 | 720.0016 | 3 | 40 | 4.368237 | 3.260065 | 2.161157 | 0 | 9.048529 | 0
2018-02-27 02:39 | 290985.3 | 840.001 | 3 | 40 | 4.400301 | 3.190483 | 2.269799 | 0 | 9.524986 | 0
2018-02-27 02:41 | 291105.3 | 960.0013 | 3 | 40 | 4.400264 | 2.731253 | 2.36822 | 0 | 9.95807 | 0
2018-02-27 02:43 | 291225.3 | 1080.0009 | 3 | 40 | 4.40027 | 2.369383 | 2.452968 | 0 | 10.33098 | 0
2018-02-27 02:45 | 291345.3 | 1200.0002 | 3 | 40 | 4.400304 | 2.076809 | 2.52691 | 0 | 10.65635 | 0
2018-02-27 02:47 | 291465.3 | 1320.0011 | 3 | 40 | 4.400273 | 1.831429 | 2.591932 | 0 | 10.94246 | 0
2018-02-27 02:49 | 291585.3 | 1440.0002 | 3 | 40 | 4.400255 | 1.608155 | 2.649219 | 0 | 11.19454 | 0
2018-02-27 02:51 | 291705.3 | 1560.0005 | 3 | 40 | 4.400263 | 1.400622 | 2.69926 | 0 | 11.41474 | 0
2018-02-27 02:53 | 291825.3 | 1680.0024 | 3 | 40 | 4.400261 | 1.238074 | 2.743144 | 0 | 11.60784 | 0
2018-02-27 02:55 | 291945.3 | 1800.0014 | 3 | 40 | 4.400228 | 1.10156 | 2.782064 | 0 | 11.77909 | 0
2018-02-27 02:57 | 292065.3 | 1920.0004 | 3 | 40 | 4.400221 | 0.9852571 | 2.816842 | 0 | 11.93212 | 0
2018-02-27 02:59 | 292185.3 | 2040.0015 | 3 | 40 | 4.400278 | 0.8735275 | 2.847816 | 0 | 12.06842 | 0
2018-02-27 03:01 | 292305.3 | 2160.0004 | 3 | 40 | 4.400206 | 0.7758102 | 2.875216 | 0 | 12.18898 | 0
2018-02-27 03:03 | 292425.3 | 2280.0014 | 3 | 40 | 4.400208 | 0.6977968 | 2.899738 | 0 | 12.29688 | 0
2018-02-27 03:04 | 292508.8 | 2363.533 | 3 | 40 | 4.400244 | 0.6519938 | 2.915389 | 0 | 12.36575 | 0
2018-02-27 03:06 | 292628.9 | 120.0011 | 4 | 40 | 4.335685 | 0 | 2.915389 | 0 | 12.36575 | 0
2018-02-27 03:08 | 292748.9 | 240.0004 | 4 | 40 | 4.329988 | 0 | 2.915389 | 0 | 12.36575 | 0
2018-02-27 03:09 | 292808.9 | 300.004 | 4 | 40 | 4.328379 | 0 | 2.915389 | 0 | 12.36575 | 0
2018-02-27 03:11 | 292928.9 | 120.0004 | 5 | 40 | 4.008817 | -3.260058 | 2.915389 | 0.1086336 | 12.36575 | 0.4399996
2018-02-27 03:13 | 293049 | 240.0014 | 5 | 40 | 3.96502 | -3.259851 | 2.915389 | 0.2173223 | 12.36575 | 0.8732466
2018-02-27 03:15 | 293169 | 360.0015 | 5 | 40 | 3.924269 | -3.259827 | 2.915389 | 0.3259626 | 12.36575 | 1.301808
2018-02-27 03:17 | 293289 | 480.0014 | 5 | 40 | 3.880725 | -3.259858 | 2.915389 | 0.434638 | 12.36575 | 1.725943
2018-02-27 03:19 | 293409 | 600.0008 | 5 | 40 | 3.840088 | -3.260169 | 2.915389 | 0.5432916 | 12.36575 | 2.145336
2018-02-27 03:21 | 293528.9 | 720.0005 | 5 | 40 | 3.803109 | -3.260064 | 2.915389 | 0.6519726 | 12.36575 | 2.560653
2018-02-27 03:23 | 293648.9 | 840 | 5 | 40 | 3.768685 | -3.260151 | 2.915389 | 0.7606105 | 12.36575 | 2.971931
2018-02-27 03:25 | 293769 | 960.0024 | 5 | 40 | 3.73378 | -3.260136 | 2.915389 | 0.8693182 | 12.36575 | 3.379729
2018-02-27 03:27 | 293888.9 | 1080.0002 | 5 | 40 | 3.699145 | -3.260349 | 2.915389 | 0.9778963 | 12.36575 | 3.783215
2018-02-27 03:29 | 294008.9 | 1200.0004 | 5 | 40 | 3.669665 | -3.260085 | 2.915389 | 1.086612 | 12.36575 | 4.183743
2018-02-27 03:31 | 294128.9 | 1320.0002 | 5 | 40 | 3.643202 | -3.260125 | 2.915389 | 1.195247 | 12.36575 | 4.580921
2018-02-27 03:33 | 294249 | 1440.0009 | 5 | 40 | 3.618361 | -3.260118 | 2.915389 | 1.303898 | 12.36575 | 4.975426
2018-02-27 03:35 | 294368.9 | 1560.0001 | 5 | 40 | 3.591708 | -3.2601 | 2.915389 | 1.412563 | 12.36575 | 5.3672
2018-02-27 03:37 | 294489 | 1680.0015 | 5 | 40 | 3.567198 | -3.260144 | 2.915389 | 1.521279 | 12.36575 | 5.756291
2018-02-27 03:39 | 294609 | 1800.001 | 5 | 40 | 3.54663 | -3.259708 | 2.915389 | 1.629795 | 12.36575 | 6.142256
2018-02-27 03:41 | 294729 | 1920.0014 | 5 | 40 | 3.529283 | -3.260139 | 2.915389 | 1.738641 | 12.36575 | 6.52733
2018-02-27 03:43 | 294849 | 2040.002 | 5 | 40 | 3.510912 | -3.260062 | 2.915389 | 1.8473 | 12.36575 | 6.909842
2018-02-27 03:45 | 294968.9 | 2160.0005 | 5 | 40 | 3.49117 | -3.260194 | 2.915389 | 1.955972 | 12.36575 | 7.290282
2018-02-27 03:47 | 295088.9 | 2280.0003 | 5 | 40 | 3.475184 | -3.260127 | 2.915389 | 2.064656 | 12.36575 | 7.668828
2018-02-27 03:49 | 295209 | 2400.0013 | 5 | 40 | 3.460462 | -3.260098 | 2.915389 | 2.173321 | 12.36575 | 8.045647
2018-02-27 03:51 | 295328.9 | 2520.0005 | 5 | 40 | 3.444335 | -3.260169 | 2.915389 | 2.281976 | 12.36575 | 8.420817
2018-02-27 03:53 | 295448.9 | 2640.0005 | 5 | 40 | 3.420694 | -3.260125 | 2.915389 | 2.39066 | 12.36575 | 8.793961
2018-02-27 03:55 | 295569 | 2760.0007 | 5 | 40 | 3.392809 | -3.2598 | 2.915389 | 2.4993 | 12.36575 | 9.164087
2018-02-27 03:57 | 295689 | 2880.001 | 5 | 40 | 3.357224 | -3.260124 | 2.915389 | 2.607941 | 12.36575 | 9.530876
2018-02-27 03:59 | 295808.9 | 3000.0002 | 5 | 40 | 3.303745 | -3.260111 | 2.915389 | 2.71663 | 12.36575 | 9.893106
2018-02-27 04:01 | 295928.9 | 3120.0005 | 5 | 40 | 3.199389 | -3.260096 | 2.915389 | 2.825239 | 12.36575 | 10.24696
2018-02-27 04:03 | 296026.8 | 3217.8603 | 5 | 40 | 3 | -3.260154 | 2.915389 | 2.913909 | 12.36575 | 10.52324
2018-02-27 04:05 | 296146.8 | 120.0014 | 6 | 40 | 3.47289 | 0 | 2.915389 | 2.913909 | 12.36575 | 10.52324
2018-02-27 04:07 | 296266.8 | 240.0007 | 6 | 40 | 3.493666 | 0 | 2.915389 | 2.913909 | 12.36575 | 10.52324
2018-02-27 04:08 | 296326.8 | 300.0045 | 6 | 40 | 3.497914 | 0 | 2.915389 | 2.913909 | 12.36575 | 10.52324
2018-02-27 04:08 | 296326.9 | 0.0025 | 7 | 41 | 3.498024 | 0 | 0 | 0 | 0 | 0
2018-02-27 04:10 | 296446.9 | 120.0005 | 2 | 41 | 4.06459 | 4.890137 | 0.1623968 | 0 | 0.6474894 | 0
2018-02-27 04:12 | 296566.9 | 240.0006 | 2 | 41 | 4.107358 | 4.890177 | 0.3253024 | 0 | 1.312964 | 0
2018-02-27 04:14 | 296686.9 | 360.0015 | 2 | 41 | 4.142097 | 4.890127 | 0.4883294 | 0 | 1.985586 | 0
2018-02-27 04:16 | 296806.9 | 480.0018 | 2 | 41 | 4.167066 | 4.890133 | 0.6514022 | 0 | 2.663171 | 0
2018-02-27 04:18 | 296926.9 | 600.001 | 2 | 41 | 4.189423 | 4.890156 | 0.8143753 | 0 | 3.344042 | 0
2018-02-27 04:20 | 297046.9 | 720.0004 | 2 | 41 | 4.200268 | 4.618471 | 0.9745067 | 0 | 4.016271 | 0
2018-02-27 04:22 | 297166.9 | 840.002 | 2 | 41 | 4.200294 | 4.210543 | 1.121407 | 0 | 4.633294 | 0
2018-02-27 04:24 | 297286.9 | 960.002 | 2 | 41 | 4.200265 | 3.880039 | 1.256253 | 0 | 5.199685 | 0
2018-02-27 04:26 | 297406.9 | 1080.0011 | 2 | 41 | 4.20029 | 3.597382 | 1.38063 | 0 | 5.722105 | 0
2018-02-27 04:28 | 297526.9 | 1200.0006 | 2 | 41 | 4.20029 | 3.319212 | 1.495964 | 0 | 6.206539 | 0
2018-02-27 04:28 | 297550.8 | 1223.8995 | 2 | 41 | 4.200243 | 3.259995 | 1.51779 | 0 | 6.298211 | 0
2018-02-27 04:30 | 297670.9 | 120.0002 | 3 | 41 | 4.223219 | 3.25996 | 1.626071 | 0 | 6.754147 | 0
2018-02-27 04:32 | 297790.9 | 240.0011 | 3 | 41 | 4.248434 | 3.259974 | 1.734796 | 0 | 7.214679 | 0
2018-02-27 04:34 | 297910.9 | 360.0011 | 3 | 41 | 4.274698 | 3.259905 | 1.843419 | 0 | 7.677572 | 0
2018-02-27 04:36 | 298030.9 | 480.0002 | 3 | 41 | 4.302882 | 3.259958 | 1.952111 | 0 | 8.143682 | 0
2018-02-27 04:38 | 298150.9 | 600.0019 | 3 | 41 | 4.336769 | 3.260008 | 2.060764 | 0 | 8.612976 | 0
2018-02-27 04:40 | 298270.9 | 720.0004 | 3 | 41 | 4.373888 | 3.259974 | 2.169443 | 0 | 9.086319 | 0
2018-02-27 04:42 | 298390.9 | 840.0014 | 3 | 41 | 4.400297 | 3.094162 | 2.277166 | 0 | 9.559318 | 0
2018-02-27 04:44 | 298510.9 | 960.0014 | 3 | 41 | 4.400256 | 2.707453 | 2.373566 | 0 | 9.983505 | 0
2018-02-27 04:46 | 298630.9 | 1080.0014 | 3 | 41 | 4.400297 | 2.361994 | 2.458058 | 0 | 10.3553 | 0
2018-02-27 04:48 | 298750.9 | 1200.0017 | 3 | 41 | 4.400277 | 2.041948 | 2.531307 | 0 | 10.67761 | 0
2018-02-27 04:50 | 298870.9 | 1320.0015 | 3 | 41 | 4.400262 | 1.790041 | 2.595021 | 0 | 10.95797 | 0
2018-02-27 04:52 | 298990.9 | 1440.0005 | 3 | 41 | 4.400234 | 1.578153 | 2.651039 | 0 | 11.20446 | 0
2018-02-27 04:54 | 299110.9 | 1560.0007 | 3 | 41 | 4.400264 | 1.398887 | 2.70063 | 0 | 11.42267 | 0
2018-02-27 04:56 | 299230.9 | 1680.0001 | 3 | 41 | 4.400257 | 1.228234 | 2.744387 | 0 | 11.61521 | 0
2018-02-27 04:58 | 299350.9 | 1800.0017 | 3 | 41 | 4.40023 | 1.081733 | 2.782763 | 0 | 11.78408 | 0
2018-02-27 05:00 | 299470.9 | 1920.0001 | 3 | 41 | 4.400269 | 0.965353 | 2.816828 | 0 | 11.93398 | 0
2018-02-27 05:02 | 299590.9 | 2040.0004 | 3 | 41 | 4.400188 | 0.867054 | 2.847316 | 0 | 12.06813 | 0
2018-02-27 05:04 | 299710.9 | 2160.0013 | 3 | 41 | 4.400212 | 0.7777424 | 2.874725 | 0 | 12.18873 | 0
2018-02-27 05:06 | 299830.9 | 2280.0011 | 3 | 41 | 4.400227 | 0.6904402 | 2.89916 | 0 | 12.29625 | 0
2018-02-27 05:08 | 299894.1 | 2343.2117 | 3 | 41 | 4.400174 | 0.6519957 | 2.910932 | 0 | 12.34805 | 0
2018-02-27 05:10 | 300014.1 | 120.0011 | 4 | 41 | 4.334967 | 0 | 2.910932 | 0 | 12.34805 | 0
2018-02-27 05:12 | 300134.1 | 240.0014 | 4 | 41 | 4.329144 | 0 | 2.910932 | 0 | 12.34805 | 0
2018-02-27 05:13 | 300194.1 | 300.0022 | 4 | 41 | 4.327472 | 0 | 2.910932 | 0 | 12.34805 | 0
2018-02-27 05:15 | 300314.2019 | 120.0006 | 5 | 41 | 4.007897 | -3.260171 | 2.910932 | 0.108607 | 12.34805 | 0.4399427
2018-02-27 05:17 | 300434.2024 | 240.0011 | 5 | 41 | 3.960563 | -3.259873 | 2.910932 | 0.2173151 | 12.34805 | 0.8729485
2018-02-27 05:19 | 300554.2024 | 360.0011 | 5 | 41 | 3.919196 | -3.259915 | 2.910932 | 0.3259869 | 12.34805 | 1.301081
2018-02-27 05:21 | 300674.2028 | 480.0015 | 5 | 41 | 3.880779 | -3.260044 | 2.910932 | 0.4346527 | 12.34805 | 1.724843
2018-02-27 05:23 | 300794.2017 | 600.0004 | 5 | 41 | 3.841913 | -3.260031 | 2.910932 | 0.5433198 | 12.34805 | 2.144455
2018-02-27 05:25 | 300914.2024 | 720.0011 | 5 | 41 | 3.800979 | -3.260199 | 2.910932 | 0.6519321 | 12.34805 | 2.55951
2018-02-27 05:27 | 301034.202 | 840.0007 | 5 | 41 | 3.764079 | -3.259917 | 2.910932 | 0.7606242 | 12.34805 | 2.97061
2018-02-27 05:29 | 301154.2025 | 960.0012 | 5 | 41 | 3.730736 | -3.259882 | 2.910932 | 0.8693318 | 12.34805 | 3.377938
2018-02-27 05:31 | 301274.2018 | 1080.0005 | 5 | 41 | 3.701084 | -3.25982 | 2.910932 | 0.9779991 | 12.34805 | 3.78174
2018-02-27 05:33 | 301394.2019 | 1200.0006 | 5 | 41 | 3.669896 | -3.260127 | 2.910932 | 1.08664 | 12.34805 | 4.182164
2018-02-27 05:35 | 301514.2019 | 1320.0006 | 5 | 41 | 3.640205 | -3.260136 | 2.910932 | 1.195324 | 12.34805 | 4.579356
2018-02-27 05:37 | 301634.2019 | 1440.0006 | 5 | 41 | 3.61461 | -3.25982 | 2.910932 | 1.303979 | 12.34805 | 4.973473
2018-02-27 05:39 | 301754.2034 | 1560.0021 | 5 | 41 | 3.592004 | -3.259912 | 2.910932 | 1.412657 | 12.34805 | 5.365033
2018-02-27 05:41 | 301874.2017 | 1680.0004 | 5 | 41 | 3.569542 | -3.259922 | 2.910932 | 1.52132 | 12.34805 | 5.754134
2018-02-27 05:43 | 301994.2023 | 1800.001 | 5 | 41 | 3.545591 | -3.260182 | 2.910932 | 1.629967 | 12.34805 | 6.140641
2018-02-27 05:45 | 302114.2013 | 1920 | 5 | 41 | 3.525953 | -3.259842 | 2.910932 | 1.738656 | 12.34805 | 6.524909
2018-02-27 05:47 | 302234.2024 | 2040.0011 | 5 | 41 | 3.509093 | -3.259818 | 2.910932 | 1.84731 | 12.34805 | 6.907073
2018-02-27 05:49 | 302354.202 | 2160.0007 | 5 | 41 | 3.494378 | -3.259822 | 2.910932 | 1.955976 | 12.34805 | 7.287614
2018-02-27 05:51 | 302474.2017 | 2280.0004 | 5 | 41 | 3.476585 | -3.260152 | 2.910932 | 2.064646 | 12.34805 | 7.666433
2018-02-27 05:53 | 302594.2013 | 2400 | 5 | 41 | 3.457639 | -3.260227 | 2.910932 | 2.173311 | 12.34805 | 8.043146
2018-02-27 05:55 | 302714.203 | 2520.0017 | 5 | 41 | 3.440234 | -3.259965 | 2.910932 | 2.28197 | 12.34805 | 8.417915
2018-02-27 05:57 | 302834.2027 | 2640.0014 | 5 | 41 | 3.422533 | -3.259947 | 2.910932 | 2.390621 | 12.34805 | 8.790737
2018-02-27 05:59 | 302954.2021 | 2760.0008 | 5 | 41 | 3.39708 | -3.25992 | 2.910932 | 2.499296 | 12.34805 | 9.161407
2018-02-27 06:01 | 303074.2035 | 2880.0022 | 5 | 41 | 3.355425 | -3.260092 | 2.910932 | 2.60787 | 12.34805 | 9.528123
2018-02-27 06:03 | 303194.2019 | 3000.0006 | 5 | 41 | 3.296741 | -3.259889 | 2.910932 | 2.71663 | 12.34805 | 9.890104
2018-02-27 06:05 | 303314.2028 | 3120.0015 | 5 | 41 | 3.192488 | -3.259929 | 2.910932 | 2.825294 | 12.34805 | 10.24331
2018-02-27 06:06 | 303411.4136 | 3217.2123 | 5 | 41 | 2.999983 | -3.260209 | 2.910932 | 2.91331 | 12.34805 | 10.51727
2018-02-27 06:08 | 303531.4 | 120.001 | 6 | 41 | 3.466917 | 0 | 2.910932 | 2.91331 | 12.34805 | 10.51727
2018-02-27 06:10 | 303651.4 | 240 | 6 | 41 | 3.48722 | 0 | 2.910932 | 2.91331 | 12.34805 | 10.51727
2018-02-27 06:11 | 303711.4 | 300.002 | 6 | 41 | 3.491388 | 0 | 2.910932 | 2.91331 | 12.34805 | 10.51727
2018-02-27 06:11 | 303711.5 | 0.0025 | 7 | 42 | 3.491508 | 0 | 0 | 0 | 0 | 0
2018-02-27 06:13 | 303831.5 | 120.0005 | 2 | 42 | 4.066206 | 4.890141 | 0.1623814 | 3.438e-09 | 0.6473547 | 1.2005e-08
2018-02-27 06:15 | 303951.5 | 240.0008 | 2 | 42 | 4.102059 | 4.890091 | 0.3254118 | 3.438e-09 | 1.313041 | 1.2005e-08
2018-02-27 06:17 | 304071.5 | 360.001 | 2 | 42 | 4.137871 | 4.890142 | 0.4884199 | 3.438e-09 | 1.984704 | 1.2005e-08
2018-02-27 06:19 | 304191.5 | 480.0007 | 2 | 42 | 4.167604 | 4.890152 | 0.6513722 | 3.438e-09 | 2.661533 | 1.2005e-08
2018-02-27 06:21 | 304311.5 | 600.0008 | 2 | 42 | 4.19164 | 4.890135 | 0.8143769 | 3.438e-09 | 3.34283 | 1.2005e-08
2018-02-27 06:23 | 304431.5 | 720.0025 | 2 | 42 | 4.200304 | 4.638926 | 0.9744318 | 3.438e-09 | 4.014865 | 1.2005e-08
2018-02-27 06:25 | 304551.5 | 840.0012 | 2 | 42 | 4.200316 | 4.278502 | 1.122945 | 3.438e-09 | 4.638665 | 1.2005e-08
2018-02-27 06:27 | 304671.5 | 960.001 | 2 | 42 | 4.200281 | 3.896484375 | 1.259331 | 3.438e-09 | 5.211524 | 1.2005e-08
2018-02-27 06:29 | 304791.5 | 1080.0016 | 2 | 42 | 4.200292 | 3.577505 | 1.383739 | 3.438e-09 | 5.734071 | 1.2005e-08
2018-02-27 06:31 | 304911.5 | 1200.0013 | 2 | 42 | 4.200262 | 3.304604 | 1.498421 | 3.438e-09 | 6.215767 | 1.2005e-08
2018-02-27 06:31 | 304932 | 1220.4484 | 2 | 42 | 4.200242 | 3.259987 | 1.517054 | 3.438e-09 | 6.294032 | 1.2005e-08
2018-02-27 06:33 | 305052 | 120.0017 | 3 | 42 | 4.218781 | 3.260006 | 1.625355 | 3.438e-09 | 6.749804 | 1.2005e-08
2018-02-27 06:35 | 305172 | 240.002 | 3 | 42 | 4.243967 | 3.259949 | 1.734021 | 3.438e-09 | 7.209549 | 1.2005e-08
2018-02-27 06:37 | 305292 | 360.0017 | 3 | 42 | 4.273597 | 3.259926 | 1.842643 | 3.438e-09 | 7.672153 | 1.2005e-08
2018-02-27 06:39 | 305412 | 480.0005 | 3 | 42 | 4.303348 | 3.259914 | 1.95133 | 3.438e-09 | 8.138242 | 1.2005e-08
2018-02-27 06:41 | 305532 | 600.0001 | 3 | 42 | 4.334024 | 3.259899 | 2.060012 | 3.438e-09 | 8.607611 | 1.2005e-08
2018-02-27 06:43 | 305652 | 720.0002 | 3 | 42 | 4.368169 | 3.259949 | 2.168606 | 3.438e-09 | 9.080069 | 1.2005e-08
2018-02-27 06:45 | 305772 | 840.0014 | 3 | 42 | 4.400308 | 3.124725 | 2.276845 | 3.438e-09 | 9.554925 | 1.2005e-08
2018-02-27 06:47 | 305892 | 960.0007 | 3 | 42 | 4.40028 | 2.700558 | 2.373461 | 3.438e-09 | 9.980067 | 1.2005e-08
2018-02-27 06:49 | 306012 | 1080.0012 | 3 | 42 | 4.400269 | 2.36261 | 2.457708 | 3.438e-09 | 10.35077 | 1.2005e-08
2018-02-27 06:51 | 306132 | 1200.0014 | 3 | 42 | 4.4003 | 2.079195 | 2.531638 | 3.438e-09 | 10.67609 | 1.2005e-08
2018-02-27 06:53 | 306252 | 1320.0015 | 3 | 42 | 4.400257 | 1.813318 | 2.596479 | 3.438e-09 | 10.9614 | 1.2005e-08
2018-02-27 06:55 | 306372 | 1440.0015 | 3 | 42 | 4.400267 | 1.578193 | 2.652797 | 3.438e-09 | 11.20922 | 1.2005e-08
2018-02-27 06:57 | 306492 | 1560 | 3 | 42 | 4.400261 | 1.391758 | 2.702182 | 3.438e-09 | 11.42653 | 1.2005e-08
2018-02-27 06:59 | 306612 | 1680.0004 | 3 | 42 | 4.400243 | 1.237391 | 2.74592 | 3.438e-09 | 11.61898 | 1.2005e-08
2018-02-27 07:01 | 306732 | 1800.0005 | 3 | 42 | 4.400261 | 1.101501 | 2.784876 | 3.438e-09 | 11.7904 | 1.2005e-08
2018-02-27 07:03 | 306852 | 1920.0012 | 3 | 42 | 4.400223 | 0.9685335 | 2.819352 | 3.438e-09 | 11.9421 | 1.2005e-08
2018-02-27 07:05 | 306972 | 2040.0014 | 3 | 42 | 4.4002 | 0.8623533 | 2.849807 | 3.438e-09 | 12.07611 | 1.2005e-08
2018-02-27 07:07 | 307092 | 2160.0014 | 3 | 42 | 4.400208 | 0.7744169 | 2.877057 | 3.438e-09 | 12.19602 | 1.2005e-08
2018-02-27 07:09 | 307212 | 2280.0015 | 3 | 42 | 4.400247 | 0.7015152 | 2.901633 | 3.438e-09 | 12.30416 | 1.2005e-08
2018-02-27 07:11 | 307294.2 | 2362.2407 | 3 | 42 | 4.400183 | 0.6519976 | 2.917086 | 3.438e-09 | 12.37215 | 1.2005e-08
2018-02-27 07:13 | 307414.3 | 120.0004 | 4 | 42 | 4.335849 | 0 | 2.917086 | 3.438e-09 | 12.37215 | 1.2005e-08
2018-02-27 07:15 | 307534.3 | 240.0004 | 4 | 42 | 4.330156 | 0 | 2.917086 | 3.438e-09 | 12.37215 | 1.2005e-08
2018-02-27 07:16 | 307594.3 | 300.0041 | 4 | 42 | 4.328532 | 0 | 2.917086 | 3.438e-09 | 12.37215 | 1.2005e-08
2018-02-27 07:18 | 307714.4 | 120.0001 | 5 | 42 | 4.011209 | -3.260144 | 2.917086 | 0.1086645 | 12.37215 | 0.4402698
2018-02-27 07:20 | 307834.4 | 240.0001 | 5 | 42 | 3.966273 | -3.260118 | 2.917086 | 0.2172454 | 12.37215 | 0.8733343
2018-02-27 07:22 | 307954.4 | 360.0002 | 5 | 42 | 3.920845 | -3.26016 | 2.917086 | 0.3259718 | 12.37215 | 1.302097
2018-02-27 07:24 | 308074.4 | 480.0018 | 5 | 42 | 3.879863 | -3.260084 | 2.917086 | 0.4346527 | 12.37215 | 1.725952
2018-02-27 07:26 | 308194.4 | 600.0009 | 5 | 42 | 3.84178 | -3.260091 | 2.917086 | 0.5433336 | 12.37215 | 2.145523
2018-02-27 07:28 | 308314.4 | 720.0001 | 5 | 42 | 3.805903 | -3.260124 | 2.917086 | 0.6519896 | 12.37215 | 2.561023
2018-02-27 07:30 | 308434.4 | 840.001 | 5 | 42 | 3.767795 | -3.260071 | 2.917086 | 0.7606499 | 12.37215 | 2.972534
2018-02-27 07:32 | 308554.4 | 960.001 | 5 | 42 | 3.73072 | -3.259984 | 2.917086 | 0.8693095 | 12.37215 | 3.379861
2018-02-27 07:34 | 308674.4 | 1080.001 | 5 | 42 | 3.699407 | -3.26004 | 2.917086 | 0.9779948 | 12.37215 | 3.783602
2018-02-27 07:36 | 308794.4 | 1200.0011 | 5 | 42 | 3.671624 | -3.259982 | 2.917086 | 1.086668 | 12.37215 | 4.184083
2018-02-27 07:38 | 308914.4 | 1320.0006 | 5 | 42 | 3.644293 | -3.260107 | 2.917086 | 1.195268 | 12.37215 | 4.581345
2018-02-27 07:40 | 309034.4 | 1440.0012 | 5 | 42 | 3.614913 | -3.259818 | 2.917086 | 1.304001 | 12.37215 | 4.975999
2018-02-27 07:42 | 309154.4 | 1560.0005 | 5 | 42 | 3.589726 | -3.259745 | 2.917086 | 1.412588 | 12.37215 | 5.367122
2018-02-27 07:44 | 309274.4 | 1680.0017 | 5 | 42 | 3.567481 | -3.260258 | 2.917086 | 1.521245 | 12.37215 | 5.755934
2018-02-27 07:46 | 309394.4 | 1800.0013 | 5 | 42 | 3.548136 | -3.260022 | 2.917086 | 1.629972 | 12.37215 | 6.142777
2018-02-27 07:48 | 309514.4 | 1920.0005 | 5 | 42 | 3.527277 | -3.2601 | 2.917086 | 1.738667 | 12.37215 | 6.527343
2018-02-27 07:50 | 309634.4 | 2040.0011 | 5 | 42 | 3.506737 | -3.260131 | 2.917086 | 1.847323 | 12.37215 | 6.90944
2018-02-27 07:52 | 309754.4 | 2160.001 | 5 | 42 | 3.490425 | -3.259735 | 2.917086 | 1.956018 | 12.37215 | 7.289693
2018-02-27 07:54 | 309874.4 | 2280.0006 | 5 | 42 | 3.476394 | -3.260224 | 2.917086 | 2.064671 | 12.37215 | 7.668142
2018-02-27 07:56 | 309994.4 | 2400.001 | 5 | 42 | 3.460702 | -3.260154 | 2.917086 | 2.173322 | 12.37215 | 8.045032
2018-02-27 07:58 | 310114.4 | 2520.0009 | 5 | 42 | 3.439228 | -3.260092 | 2.917086 | 2.28199 | 12.37215 | 8.419973
2018-02-27 08:00 | 310234.4 | 2640.0002 | 5 | 42 | 3.418018 | -3.260098 | 2.917086 | 2.390623 | 12.37215 | 8.792433
2018-02-27 08:02 | 310354.4 | 2760.0003 | 5 | 42 | 3.393522 | -3.260058 | 2.917086 | 2.499349 | 12.37215 | 9.162786
2018-02-27 08:04 | 310474.4 | 2880.0011 | 5 | 42 | 3.360076 | -3.260125 | 2.917086 | 2.607994 | 12.37215 | 9.529826
2018-02-27 08:06 | 310594.4 | 3000.0002 | 5 | 42 | 3.300439 | -3.259804 | 2.917086 | 2.716657 | 12.37215 | 9.892032
2018-02-27 08:08 | 310714.4 | 3120.0006 | 5 | 42 | 3.190564 | -3.260052 | 2.917086 | 2.825304 | 12.37215 | 10.24523
2018-02-27 08:09 | 310811.2 | 3216.8403 | 5 | 42 | 2.99999 | -3.260042 | 2.917086 | 2.913041 | 12.37215 | 10.51813
2018-02-27 08:11 | 310931.3 | 120.0013 | 6 | 42 | 3.474125 | 0 | 2.917086 | 2.913041 | 12.37215 | 10.51813
2018-02-27 08:13 | 311051.3 | 240.0012 | 6 | 42 | 3.495028 | 0 | 2.917086 | 2.913041 | 12.37215 | 10.51813
2018-02-27 08:14 | 311111.3 | 300.0036 | 6 | 42 | 3.499547 | 0 | 2.917086 | 2.913041 | 12.37215 | 10.51813
2018-02-27 08:14 | 311111.3 | 0.0024 | 7 | 43 | 3.499473 | 0 | 0 | 0 | 0 | 0
2018-02-27 08:16 | 311231.4 | 120.0012 | 2 | 43 | 4.068906 | 4.890072 | 0.1624132 | 1.019e-09 | 0.648105 | 3.566e-09
2018-02-27 08:18 | 311351.4 | 240.0013 | 2 | 43 | 4.107236 | 4.89006 | 0.3254184 | 1.019e-09 | 1.314372 | 3.566e-09
2018-02-27 08:20 | 311471.4 | 360 | 2 | 43 | 4.139908 | 4.890093 | 0.4883853 | 1.019e-09 | 1.986556 | 3.566e-09
2018-02-27 08:22 | 311591.4 | 480.0002 | 2 | 43 | 4.164562 | 4.890165 | 0.6514147 | 1.019e-09 | 2.663501 | 3.566e-09
2018-02-27 08:24 | 311711.4 | 600.0011 | 2 | 43 | 4.192133 | 4.890114 | 0.8143879 | 1.019e-09 | 3.344357 | 3.566e-09
2018-02-27 08:26 | 311831.4 | 720.0001 | 2 | 43 | 4.200294 | 4.582548 | 0.9734207 | 1.019e-09 | 4.012166 | 3.566e-09
2018-02-27 08:28 | 311951.4 | 840.0014 | 2 | 43 | 4.200315 | 4.222549 | 1.120098 | 1.019e-09 | 4.62825 | 3.566e-09
2018-02-27 08:30 | 312071.4 | 960.0006 | 2 | 43 | 4.200261 | 3.911829 | 1.255595 | 1.019e-09 | 5.197376 | 3.566e-09
2018-02-27 08:32 | 312191.4 | 1080.0015 | 2 | 43 | 4.200281 | 3.596855 | 1.380772 | 1.019e-09 | 5.723155 | 3.566e-09
2018-02-27 08:34 | 312311.4 | 1200.001 | 2 | 43 | 4.200277 | 3.28005 | 1.495198 | 1.019e-09 | 6.203779 | 3.566e-09
2018-02-27 08:35 | 312319.9 | 1208.5524 | 2 | 43 | 4.20029 | 3.259987 | 1.502969 | 1.019e-09 | 6.236419 | 3.566e-09
2018-02-27 08:37 | 312439.9 | 120.0004 | 3 | 43 | 4.22043 | 3.259985 | 1.611261 | 1.019e-09 | 6.692262 | 3.566e-09
2018-02-27 08:39 | 312559.9 | 240.0019 | 3 | 43 | 4.24374 | 3.259907 | 1.719916 | 1.019e-09 | 7.152096 | 3.566e-09
2018-02-27 08:41 | 312679.9 | 360.0019 | 3 | 43 | 4.269477 | 3.259933 | 1.828604 | 1.019e-09 | 7.614692 | 3.566e-09
2018-02-27 08:43 | 312799.9 | 480.001 | 3 | 43 | 4.301001 | 3.259953 | 1.937261 | 1.019e-09 | 8.080256 | 3.566e-09
2018-02-27 08:45 | 312919.9 | 600.0013 | 3 | 43 | 4.334418 | 3.259993 | 2.045888 | 1.019e-09 | 8.549282 | 3.566e-09
2018-02-27 08:47 | 313039.9 | 720.0003 | 3 | 43 | 4.368794 | 3.259993 | 2.154577 | 1.019e-09 | 9.022235 | 3.566e-09
2018-02-27 08:49 | 313159.9 | 840.0019 | 3 | 43 | 4.40031 | 3.187122 | 2.263044 | 1.019e-09 | 9.497999 | 3.566e-09
2018-02-27 08:51 | 313279.9 | 960.0012 | 3 | 43 | 4.40027 | 2.747545 | 2.361686 | 1.019e-09 | 9.932055 | 3.566e-09
2018-02-27 08:53 | 313399.9 | 1080.0003 | 3 | 43 | 4.400261 | 2.371288 | 2.446728 | 1.019e-09 | 10.30626 | 3.566e-09
2018-02-27 08:55 | 313519.9 | 1200.0003 | 3 | 43 | 4.400277 | 2.07501 | 2.520716 | 1.019e-09 | 10.63183 | 3.566e-09
2018-02-27 08:57 | 313639.9 | 1320.001 | 3 | 43 | 4.400264 | 1.827567 | 2.585598 | 1.019e-09 | 10.91733 | 3.566e-09
2018-02-27 08:59 | 313759.9 | 1440.001 | 3 | 43 | 4.400272 | 1.612917 | 2.64284 | 1.019e-09 | 11.16921 | 3.566e-09
2018-02-27 09:01 | 313879.9 | 1560.0012 | 3 | 43 | 4.400243 | 1.407977 | 2.693237 | 1.019e-09 | 11.39097 | 3.566e-09
2018-02-27 09:03 | 313999.9 | 1680 | 3 | 43 | 4.400217 | 1.239401 | 2.737226 | 1.019e-09 | 11.58453 | 3.566e-09
2018-02-27 09:05 | 314119.9 | 1800.0005 | 3 | 43 | 4.400225 | 1.101796 | 2.776205 | 1.019e-09 | 11.75605 | 3.566e-09
2018-02-27 09:07 | 314239.9 | 1920.0013 | 3 | 43 | 4.400212 | 0.9885464 | 2.810997 | 1.019e-09 | 11.90914 | 3.566e-09
2018-02-27 09:09 | 314359.9 | 2040.0018 | 3 | 43 | 4.400174 | 0.8811293 | 2.84217 | 1.019e-09 | 12.04631 | 3.566e-09
2018-02-27 09:11 | 314479.9 | 2160.0009 | 3 | 43 | 4.400184 | 0.7800188 | 2.869802 | 1.019e-09 | 12.1679 | 3.566e-09
2018-02-27 09:13 | 314599.9 | 2280.0001 | 3 | 43 | 4.400231 | 0.7019386 | 2.894477 | 1.019e-09 | 12.27647 | 3.566e-09
2018-02-27 09:14 | 314687.6 | 2367.7392 | 3 | 43 | 4.400229 | 0.6519976 | 2.910955 | 1.019e-09 | 12.34898 | 3.566e-09
2018-02-27 09:16 | 314807.7 | 120.0009 | 4 | 43 | 4.335219 | 0 | 2.910955 | 1.019e-09 | 12.34898 | 3.566e-09
2018-02-27 09:18 | 314927.7 | 240.0011 | 4 | 43 | 4.329442 | 0 | 2.910955 | 1.019e-09 | 12.34898 | 3.566e-09
2018-02-27 09:19 | 314987.7 | 300.0032 | 4 | 43 | 4.327813 | 0 | 2.910955 | 1.019e-09 | 12.34898 | 3.566e-09
2018-02-27 09:21 | 315107.8 | 120.001 | 5 | 43 | 4.007458 | -3.260227 | 2.910955 | 0.108619 | 12.34898 | 0.4398251
2018-02-27 09:23 | 315227.8 | 240.0005 | 5 | 43 | 3.963027 | -3.260047 | 2.910955 | 0.2173233 | 12.34898 | 0.8729707
2018-02-27 09:25 | 315347.8 | 360.0006 | 5 | 43 | 3.923097 | -3.260164 | 2.910955 | 0.3259033 | 12.34898 | 1.301117
2018-02-27 09:27 | 315467.8 | 480.0008 | 5 | 43 | 3.881478 | -3.260082 | 2.910955 | 0.4345701 | 12.34898 | 1.725199
2018-02-27 09:29 | 315587.8 | 600.0008 | 5 | 43 | 3.839446 | -3.26006 | 2.910955 | 0.5432742 | 12.34898 | 2.144796
2018-02-27 09:31 | 315707.8 | 720.0003 | 5 | 43 | 3.802038 | -3.260087 | 2.910955 | 0.6519971 | 12.34898 | 2.560178
2018-02-27 09:33 | 315827.8 | 840.0015 | 5 | 43 | 3.767129 | -3.260118 | 2.910955 | 0.7606606 | 12.34898 | 2.971386
2018-02-27 09:35 | 315947.8 | 960.0013 | 5 | 43 | 3.733442 | -3.260091 | 2.910955 | 0.869333 | 12.34898 | 3.378938
2018-02-27 09:37 | 316067.8 | 1080 | 5 | 43 | 3.699011 | -3.260074 | 2.910955 | 0.9779876 | 12.34898 | 3.782718
2018-02-27 09:39 | 316187.8 | 1200.0013 | 5 | 43 | 3.668569 | -3.260127 | 2.910955 | 1.086661 | 12.34898 | 4.183003
2018-02-27 09:41 | 316307.8 | 1320.0016 | 5 | 43 | 3.641423 | -3.259892 | 2.910955 | 1.195342 | 12.34898 | 4.580206
2018-02-27 09:43 | 316427.8 | 1440.0007 | 5 | 43 | 3.617359 | -3.259824 | 2.910955 | 1.304007 | 12.34898 | 4.974593
2018-02-27 09:45 | 316547.8 | 1560.0011 | 5 | 43 | 3.591853 | -3.260192 | 2.910955 | 1.412663 | 12.34898 | 5.366279
2018-02-27 09:47 | 316667.8 | 1680.0015 | 5 | 43 | 3.566572 | -3.260105 | 2.910955 | 1.521302 | 12.34898 | 5.755074
2018-02-27 09:49 | 316787.8 | 1800.0012 | 5 | 43 | 3.545739 | -3.260005 | 2.910955 | 1.630005 | 12.34898 | 6.141613
2018-02-27 09:51 | 316907.8 | 1920.0001 | 5 | 43 | 3.528035 | -3.260054 | 2.910955 | 1.738637 | 12.34898 | 6.52579
2018-02-27 09:53 | 317027.8 | 2040.001 | 5 | 43 | 3.510983 | -3.260002 | 2.910955 | 1.847326 | 12.34898 | 6.908334
2018-02-27 09:55 | 317147.8 | 2160.0001 | 5 | 43 | 3.491196 | -3.25983 | 2.910955 | 1.956004 | 12.34898 | 7.288847
2018-02-27 09:57 | 317267.8 | 2280.0012 | 5 | 43 | 3.474337 | -3.259909 | 2.910955 | 2.064664 | 12.34898 | 7.667243
2018-02-27 09:59 | 317387.8 | 2400.0011 | 5 | 43 | 3.458879 | -3.260182 | 2.910955 | 2.173308 | 12.34898 | 8.043862
2018-02-27 10:01 | 317507.8 | 2520.001 | 5 | 43 | 3.443865 | -3.260072 | 2.910955 | 2.282001 | 12.34898 | 8.419036
2018-02-27 10:03 | 317627.8 | 2640.0014 | 5 | 43 | 3.421911 | -3.260076 | 2.910955 | 2.390662 | 12.34898 | 8.79215
2018-02-27 10:05 | 317747.8 | 2760.0007 | 5 | 43 | 3.39196 | -3.259833 | 2.910955 | 2.499329 | 12.34898 | 9.162382
2018-02-27 10:07 | 317867.8 | 2880.0001 | 5 | 43 | 3.355912 | -3.259833 | 2.910955 | 2.607973 | 12.34898 | 9.529051
2018-02-27 10:09 | 317987.8 | 3000.0009 | 5 | 43 | 3.301628 | -3.259877 | 2.910955 | 2.71665 | 12.34898 | 9.891013
2018-02-27 10:11 | 318107.8 | 3120.0003 | 5 | 43 | 3.198179 | -3.259849 | 2.910955 | 2.825288 | 12.34898 | 10.24479
2018-02-27 10:13 | 318204.1 | 3216.2807 | 5 | 43 | 3 | -3.259865 | 2.910955 | 2.912499 | 12.34898 | 10.51649
2018-02-27 10:15 | 318324.1 | 120.0001 | 6 | 43 | 3.46956 | 0 | 2.910955 | 2.912499 | 12.34898 | 10.51649
2018-02-27 10:17 | 318444.1 | 240.0014 | 6 | 43 | 3.490049 | 0 | 2.910955 | 2.912499 | 12.34898 | 10.51649
2018-02-27 10:18 | 318504.1 | 300.0028 | 6 | 43 | 3.494306 | 0 | 2.910955 | 2.912499 | 12.34898 | 10.51649
2018-02-27 10:18 | 318504.1 | 0.0024 | 7 | 44 | 3.49419 | 0 | 0 | 0 | 0 | 0
2018-02-27 10:20 | 318624.2 | 120.0012 | 2 | 44 | 4.063532 | 4.890162 | 0.1623359 | 1.371e-09 | 0.6469375 | 4.79e-09
2018-02-27 10:22 | 318744.2 | 240.0017 | 2 | 44 | 4.105076 | 4.890139 | 0.3254242 | 1.371e-09 | 1.312808 | 4.79e-09
2018-02-27 10:24 | 318864.2 | 360.0007 | 2 | 44 | 4.141382 | 4.89011 | 0.4883718 | 1.371e-09 | 1.984892 | 4.79e-09
2018-02-27 10:26 | 318984.2 | 480.0011 | 2 | 44 | 4.166507 | 4.890057 | 0.6514226 | 1.371e-09 | 2.662284 | 4.79e-09
2018-02-27 10:28 | 319104.2 | 600.0005 | 2 | 44 | 4.188735 | 4.890083 | 0.814376 | 1.371e-09 | 3.343042 | 4.79e-09
2018-02-27 10:30 | 319224.2 | 720.0007 | 2 | 44 | 4.200317 | 4.64282 | 0.9749897 | 1.371e-09 | 4.017239 | 4.79e-09
2018-02-27 10:32 | 319344.2 | 840.0005 | 2 | 44 | 4.200294 | 4.224285 | 1.122676 | 1.371e-09 | 4.637565 | 4.79e-09
2018-02-27 10:34 | 319464.2 | 960.0005 | 2 | 44 | 4.200276 | 3.884607 | 1.257714 | 1.371e-09 | 5.204763 | 4.79e-09
2018-02-27 10:36 | 319584.2 | 1080.0015 | 2 | 44 | 4.20027 | 3.591242 | 1.382154 | 1.371e-09 | 5.727444 | 4.79e-09
2018-02-27 10:38 | 319704.2 | 1200.0004 | 2 | 44 | 4.200285 | 3.323442 | 1.497497 | 1.371e-09 | 6.211917 | 4.79e-09
2018-02-27 10:38 | 319731.5 | 1227.2869 | 2 | 44 | 4.200252 | 3.259995 | 1.522443 | 1.371e-09 | 6.316699 | 4.79e-09
2018-02-27 10:40 | 319851.5 | 120.0004 | 3 | 44 | 4.222949 | 3.260012 | 1.630717 | 1.371e-09 | 6.772564 | 4.79e-09
2018-02-27 10:42 | 319971.5 | 240.0005 | 3 | 44 | 4.248895 | 3.259916 | 1.739316 | 1.371e-09 | 7.232579 | 4.79e-09
2018-02-27 10:44 | 320091.5 | 360.0005 | 3 | 44 | 4.275801 | 3.259937 | 1.847991 | 1.371e-09 | 7.695774 | 4.79e-09
2018-02-27 10:46 | 320211.5 | 480.0003 | 3 | 44 | 4.303675 | 3.25997 | 1.956709 | 1.371e-09 | 8.162118 | 4.79e-09
2018-02-27 10:48 | 320331.5 | 600.0014 | 3 | 44 | 4.336577 | 3.259956 | 2.065318 | 1.371e-09 | 8.631264 | 4.79e-09
2018-02-27 10:50 | 320451.5 | 720.0008 | 3 | 44 | 4.374489 | 3.259914 | 2.174009 | 1.371e-09 | 9.104661 | 4.79e-09
2018-02-27 10:52 | 320571.5 | 840.0001 | 3 | 44 | 4.400311 | 3.081587 | 2.281665 | 1.371e-09 | 9.577425 | 4.79e-09
2018-02-27 10:54 | 320691.5 | 960.0005 | 3 | 44 | 4.400274 | 2.6922 | 2.377588 | 1.371e-09 | 9.999516 | 4.79e-09
2018-02-27 10:56 | 320811.5 | 1080.0014 | 3 | 44 | 4.400291 | 2.357204 | 2.461672 | 1.371e-09 | 10.36951 | 4.79e-09
2018-02-27 10:58 | 320931.5 | 1200.0009 | 3 | 44 | 4.40029 | 2.040407 | 2.534906 | 1.371e-09 | 10.69176 | 4.79e-09
2018-02-27 11:00 | 321051.5 | 1320.0016 | 3 | 44 | 4.400255 | 1.78104 | 2.5984 | 1.371e-09 | 10.97115 | 4.79e-09
2018-02-27 11:02 | 321171.5 | 1440.0004 | 3 | 44 | 4.400272 | 1.57021 | 2.654143 | 1.371e-09 | 11.21643 | 4.79e-09
2018-02-27 11:04 | 321291.5 | 1560.0013 | 3 | 44 | 4.400249 | 1.392677 | 2.703506 | 1.371e-09 | 11.43364 | 4.79e-09
2018-02-27 11:06 | 321411.5 | 1680.0011 | 3 | 44 | 4.400208 | 1.226781 | 2.747146 | 1.371e-09 | 11.62567 | 4.79e-09
2018-02-27 11:08 | 321531.5 | 1800.0005 | 3 | 44 | 4.40022 | 1.077019 | 2.785468 | 1.371e-09 | 11.79429 | 4.79e-09
2018-02-27 11:10 | 321651.5 | 1920.0002 | 3 | 44 | 4.400232 | 0.9606781 | 2.819376 | 1.371e-09 | 11.9435 | 4.79e-09
2018-02-27 11:12 | 321771.5 | 2040.0016 | 3 | 44 | 4.400239 | 0.8630533 | 2.849707 | 1.371e-09 | 12.07696 | 4.79e-09
2018-02-27 11:14 | 321891.5 | 2160.001 | 3 | 44 | 4.400197 | 0.7746105 | 2.876991 | 1.371e-09 | 12.19702 | 4.79e-09
2018-02-27 11:16 | 322011.5 | 2280.0013 | 3 | 44 | 4.400216 | 0.6889534 | 2.901395 | 1.371e-09 | 12.3044 | 4.79e-09
2018-02-27 11:17 | 322069.1 | 2337.6516 | 3 | 44 | 4.400185 | 0.6519928 | 2.91213 | 1.371e-09 | 12.35164 | 4.79e-09
2018-02-27 11:19 | 322189.2 | 120.0004 | 4 | 44 | 4.335103 | 0 | 2.91213 | 1.371e-09 | 12.35164 | 4.79e-09
2018-02-27 11:21 | 322309.2 | 240.0014 | 4 | 44 | 4.329312 | 0 | 2.91213 | 1.371e-09 | 12.35164 | 4.79e-09
2018-02-27 11:22 | 322369.2 | 300.0019 | 4 | 44 | 4.327622 | 0 | 2.91213 | 1.371e-09 | 12.35164 | 4.79e-09
2018-02-27 11:24 | 322489.3 | 120.0003 | 5 | 44 | 4.00977 | -3.260102 | 2.91213 | 0.1086577 | 12.35164 | 0.4402474
2018-02-27 11:26 | 322609.3 | 240.0003 | 5 | 44 | 3.960938 | -3.260076 | 2.91213 | 0.2172669 | 12.35164 | 0.8730168
2018-02-27 11:28 | 322729.3 | 360.0012 | 5 | 44 | 3.919039 | -3.259773 | 2.91213 | 0.3259771 | 12.35164 | 1.301298
2018-02-27 11:30 | 322849.3 | 480.0013 | 5 | 44 | 3.879776 | -3.260058 | 2.91213 | 0.4346674 | 12.35164 | 1.725089
2018-02-27 11:32 | 322969.3 | 600.0013 | 5 | 44 | 3.84206 | -3.260065 | 2.91213 | 0.5433178 | 12.35164 | 2.144596
2018-02-27 11:34 | 323089.3 | 720.0006 | 5 | 44 | 3.801924 | -3.259813 | 2.91213 | 0.6519864 | 12.35164 | 2.559952
2018-02-27 11:36 | 323209.3 | 840.0007 | 5 | 44 | 3.763696 | -3.260134 | 2.91213 | 0.7606247 | 12.35164 | 2.970856
2018-02-27 11:38 | 323329.3 | 960.0014 | 5 | 44 | 3.729652 | -3.260118 | 2.91213 | 0.8692814 | 12.35164 | 3.37792
2018-02-27 11:40 | 323449.3 | 1080.0007 | 5 | 44 | 3.700088 | -3.260071 | 2.91213 | 0.9780062 | 12.35164 | 3.781788
2018-02-27 11:42 | 323569.3 | 1200.0007 | 5 | 44 | 3.670241 | -3.260049 | 2.91213 | 1.086661 | 12.35164 | 4.182213
2018-02-27 11:44 | 323689.3 | 1320.0007 | 5 | 44 | 3.639417 | -3.260151 | 2.91213 | 1.195286 | 12.35164 | 4.579188
2018-02-27 11:46 | 323809.3 | 1440 | 5 | 44 | 3.613246 | -3.260011 | 2.91213 | 1.304006 | 12.35164 | 4.973413
2018-02-27 11:48 | 323929.3 | 1560.0001 | 5 | 44 | 3.589982 | -3.260142 | 2.91213 | 1.412671 | 12.35164 | 5.364751
2018-02-27 11:50 | 324049.3 | 1680.0001 | 5 | 44 | 3.568406 | -3.259998 | 2.91213 | 1.521312 | 12.35164 | 5.753612
2018-02-27 11:52 | 324169.3 | 1800.0002 | 5 | 44 | 3.545196 | -3.260089 | 2.91213 | 1.630006 | 12.35164 | 6.140243
2018-02-27 11:54 | 324289.3 | 1920.0003 | 5 | 44 | 3.524252 | -3.260105 | 2.91213 | 1.738648 | 12.35164 | 6.524203
2018-02-27 11:56 | 324409.3 | 2040.0003 | 5 | 44 | 3.507087 | -3.259962 | 2.91213 | 1.847337 | 12.35164 | 6.906301
2018-02-27 11:58 | 324529.3 | 2160.0012 | 5 | 44 | 3.492456 | -3.260158 | 2.91213 | 1.956003 | 12.35164 | 7.286591
2018-02-27 12:00 | 324649.3 | 2280.0004 | 5 | 44 | 3.476066 | -3.260122 | 2.91213 | 2.064663 | 12.35164 | 7.665215
2018-02-27 12:02 | 324769.3 | 2400.0005 | 5 | 44 | 3.456037 | -3.259688 | 2.91213 | 2.17334 | 12.35164 | 8.041893
2018-02-27 12:04 | 324889.3 | 2520.0006 | 5 | 44 | 3.438122 | -3.260102 | 2.91213 | 2.281995 | 12.35164 | 8.416431
2018-02-27 12:06 | 325009.3 | 2640.0016 | 5 | 44 | 3.419687 | -3.260042 | 2.91213 | 2.390639 | 12.35164 | 8.788971
2018-02-27 12:08 | 325129.3 | 2760.0016 | 5 | 44 | 3.395602 | -3.260074 | 2.91213 | 2.499329 | 12.35164 | 9.159467
2018-02-27 12:10 | 325249.3 | 2880.0007 | 5 | 44 | 3.35534 | -3.260176 | 2.91213 | 2.608 | 12.35164 | 9.526478
2018-02-27 12:12 | 325369.3 | 3000.0001 | 5 | 44 | 3.293447 | -3.260105 | 2.91213 | 2.716681 | 12.35164 | 9.887969
2018-02-27 12:14 | 325489.3 | 3120.0017 | 5 | 44 | 3.187645 | -3.2597 | 2.91213 | 2.825354 | 12.35164 | 10.24079
2018-02-27 12:16 | 325584.5 | 3215.2542 | 5 | 44 | 2.999994 | -3.260158 | 2.91213 | 2.911602 | 12.35164 | 10.50889
2018-02-27 12:18 | 325704.6 | 120.0001 | 6 | 44 | 3.46953 | 0 | 2.91213 | 2.911602 | 12.35164 | 10.50889
2018-02-27 12:20 | 325824.6 | 240 | 6 | 44 | 3.490296 | 0 | 2.91213 | 2.911602 | 12.35164 | 10.50889
2018-02-27 12:21 | 325884.6 | 300.003 | 6 | 44 | 3.494626 | 0 | 2.91213 | 2.911602 | 12.35164 | 10.50889
2018-02-27 12:21 | 325884.6 | 0.0025 | 7 | 45 | 3.49473 | 0 | 0 | 0 | 0 | 0
2018-02-27 12:23 | 326004.6 | 120.0013 | 2 | 45 | 4.068516 | 4.890081 | 0.1624374 | 0 | 0.6480977 | 0
2018-02-27 12:25 | 326124.6 | 240.0005 | 2 | 45 | 4.104609 | 4.890091 | 0.3253769 | 0 | 1.313871 | 0
2018-02-27 12:27 | 326244.6 | 360.0008 | 2 | 45 | 4.138453 | 4.890079 | 0.4884069 | 0 | 1.9859 | 0
2018-02-27 12:29 | 326364.6 | 480.0002 | 2 | 45 | 4.168334 | 4.889912 | 0.651432 | 0 | 2.663048 | 0
2018-02-27 12:31 | 326484.6 | 600.0007 | 2 | 45 | 4.193552 | 4.890139 | 0.8144077 | 0 | 3.344472 | 0
2018-02-27 12:33 | 326604.6 | 720.0001 | 2 | 45 | 4.200293 | 4.60087 | 0.9735891 | 0 | 4.012936 | 0
2018-02-27 12:35 | 326724.6 | 840.0011 | 2 | 45 | 4.200272 | 4.254873 | 1.121321 | 0 | 4.633453 | 0
2018-02-27 12:37 | 326844.6 | 960.0019 | 2 | 45 | 4.200259 | 3.896265 | 1.257298 | 0 | 5.204597 | 0
2018-02-27 12:39 | 326964.6 | 1080.0004 | 2 | 45 | 4.200271 | 3.55582 | 1.381216 | 0 | 5.725087 | 0
2018-02-27 12:41 | 327084.6 | 1200.0022 | 2 | 45 | 4.200256 | 3.282116 | 1.495205 | 0 | 6.203871 | 0
2018-02-27 12:41 | 327095.2 | 1210.5307 | 2 | 45 | 4.200297 | 3.259996 | 1.504765 | 0 | 6.244025 | 0
2018-02-27 12:43 | 327215.2 | 120.0003 | 3 | 45 | 4.218879 | 3.259924 | 1.613045 | 0 | 6.699756 | 0
2018-02-27 12:45 | 327335.2 | 240.0019 | 3 | 45 | 4.242485 | 3.259964 | 1.721708 | 0 | 7.159433 | 0
2018-02-27 12:47 | 327455.2 | 360.0013 | 3 | 45 | 4.271981 | 3.259989 | 1.830351 | 0 | 7.621903 | 0
2018-02-27 12:49 | 327575.2 | 480.0006 | 3 | 45 | 4.302044 | 3.259996 | 1.939028 | 0 | 8.087806 | 0
2018-02-27 12:51 | 327695.2 | 600.0002 | 3 | 45 | 4.333145 | 3.259987 | 2.047539 | 0 | 8.556295 | 0
2018-02-27 12:53 | 327815.2 | 720.0003 | 3 | 45 | 4.366032 | 3.25997 | 2.156355 | 0 | 9.029556 | 0
2018-02-27 12:55 | 327935.2 | 840 | 3 | 45 | 4.40034 | 3.186426 | 2.264895 | 0 | 9.505447 | 0
2018-02-27 12:57 | 328055.2 | 960.0015 | 3 | 45 | 4.400293 | 2.727722 | 2.36283 | 0 | 9.936391 | 0
2018-02-27 12:59 | 328175.2 | 1080.0014 | 3 | 45 | 4.400276 | 2.386114 | 2.447855 | 0 | 10.31052 | 0
2018-02-27 13:01 | 328295.2 | 1200.0001 | 3 | 45 | 4.400289 | 2.100304 | 2.522465 | 0 | 10.63883 | 0
2018-02-27 13:03 | 328415.2 | 1320.0005 | 3 | 45 | 4.400267 | 1.841769 | 2.588061 | 0 | 10.92747 | 0
2018-02-27 13:05 | 328535.2 | 1440.0002 | 3 | 45 | 4.400264 | 1.598413 | 2.645297 | 0 | 11.17932 | 0
2018-02-27 13:07 | 328655.2 | 1560.0014 | 3 | 45 | 4.400299 | 1.407242 | 2.695288 | 0 | 11.39929 | 0
2018-02-27 13:09 | 328775.2 | 1680.0021 | 3 | 45 | 4.400203 | 1.247 | 2.739447 | 0 | 11.59361 | 0
2018-02-27 13:11 | 328895.2 | 1800.0002 | 3 | 45 | 4.400257 | 1.114051 | 2.778756 | 0 | 11.76658 | 0
2018-02-27 13:13 | 329015.2 | 1920.001 | 3 | 45 | 4.400288 | 0.9873514 | 2.813777 | 0 | 11.92068 | 0
2018-02-27 13:15 | 329135.2 | 2040.0006 | 3 | 45 | 4.400186 | 0.8718719 | 2.844661 | 0 | 12.05657 | 0
2018-02-27 13:17 | 329255.2 | 2160.0009 | 3 | 45 | 4.400181 | 0.7816057 | 2.872197 | 0 | 12.17774 | 0
2018-02-27 13:19 | 329375.2 | 2280.0008 | 3 | 45 | 4.400236 | 0.7075787 | 2.896976 | 0 | 12.28677 | 0
2018-02-27 13:20 | 329471.4 | 2376.1658 | 3 | 45 | 4.400221 | 0.6519938 | 2.915122 | 0 | 12.36662 | 0
2018-02-27 13:22 | 329591.4 | 120.0009 | 4 | 45 | 4.335935 | 0 | 2.915122 | 0 | 12.36662 | 0
2018-02-27 13:24 | 329711.4 | 240.0014 | 4 | 45 | 4.330333 | 0 | 2.915122 | 0 | 12.36662 | 0
2018-02-27 13:25 | 329771.4 | 300.0024 | 4 | 45 | 4.328719 | 0 | 2.915122 | 0 | 12.36662 | 0
2018-02-27 13:27 | 329891.5 | 120.001 | 5 | 45 | 4.01038 | -3.260091 | 2.915122 | 0.1086608 | 12.36662 | 0.4402003
2018-02-27 13:29 | 330011.5 | 240.0003 | 5 | 45 | 3.966479 | -3.259822 | 2.915122 | 0.2172969 | 12.36662 | 0.8734542
2018-02-27 13:31 | 330131.5 | 360.0016 | 5 | 45 | 3.921964 | -3.259871 | 2.915122 | 0.3259834 | 12.36662 | 1.302171
2018-02-27 13:33 | 330251.5 | 480.0008 | 5 | 45 | 3.879208 | -3.260114 | 2.915122 | 0.4346475 | 12.36662 | 1.725964
2018-02-27 13:35 | 330371.5 | 600.0001 | 5 | 45 | 3.840702 | -3.259933 | 2.915122 | 0.5433072 | 12.36662 | 2.14536
2018-02-27 13:37 | 330491.5 | 720.0008 | 5 | 45 | 3.80519 | -3.259813 | 2.915122 | 0.6519819 | 12.36662 | 2.560795
2018-02-27 13:39 | 330611.5 | 840.0016 | 5 | 45 | 3.768591 | -3.260176 | 2.915122 | 0.7606562 | 12.36662 | 2.972345
2018-02-27 13:41 | 330731.5 | 960.0001 | 5 | 45 | 3.730968 | -3.260205 | 2.915122 | 0.869319 | 12.36662 | 3.379779
2018-02-27 13:43 | 330851.5 | 1080.0014 | 5 | 45 | 3.698998 | -3.260212 | 2.915122 | 0.9779841 | 12.36662 | 3.783426
2018-02-27 13:45 | 330971.5 | 1200.0007 | 5 | 45 | 3.670691 | -3.259871 | 2.915122 | 1.086659 | 12.36662 | 4.183842
2018-02-27 13:47 | 331091.5 | 1320.0004 | 5 | 45 | 3.644365 | -3.259855 | 2.915122 | 1.195324 | 12.36662 | 4.5813
2018-02-27 13:49 | 331211.5 | 1440.0009 | 5 | 45 | 3.616317 | -3.260184 | 2.915122 | 1.30399 | 12.36662 | 4.975819
2018-02-27 13:51 | 331331.5 | 1560.0014 | 5 | 45 | 3.589825 | -3.260154 | 2.915122 | 1.412629 | 12.36662 | 5.367199
2018-02-27 13:53 | 331451.5 | 1680.0003 | 5 | 45 | 3.56743 | -3.259858 | 2.915122 | 1.521298 | 12.36662 | 5.756062
2018-02-27 13:55 | 331571.5 | 1800.0014 | 5 | 45 | 3.548291 | -3.260149 | 2.915122 | 1.629986 | 12.36662 | 6.14273
2018-02-27 13:57 | 331691.5 | 1920.0004 | 5 | 45 | 3.528822 | -3.259809 | 2.915122 | 1.738644 | 12.36662 | 6.527238
2018-02-27 13:59 | 331811.5 | 2040.001 | 5 | 45 | 3.507601 | -3.260158 | 2.915122 | 1.847301 | 12.36662 | 6.909499
2018-02-27 14:01 | 331931.5 | 2160.0016 | 5 | 45 | 3.490593 | -3.259915 | 2.915122 | 1.955979 | 12.36662 | 7.289747
2018-02-27 14:03 | 332051.5 | 2280.001 | 5 | 45 | 3.475664 | -3.260076 | 2.915122 | 2.064636 | 12.36662 | 7.668191
2018-02-27 14:05 | 332171.5 | 2400.0015 | 5 | 45 | 3.460919 | -3.260105 | 2.915122 | 2.173315 | 12.36662 | 8.045163
2018-02-27 14:07 | 332291.5 | 2520.0009 | 5 | 45 | 3.440749 | -3.260076 | 2.915122 | 2.281922 | 12.36662 | 8.420016
2018-02-27 14:09 | 332411.5 | 2640.0011 | 5 | 45 | 3.417811 | -3.260132 | 2.915122 | 2.390621 | 12.36662 | 8.792765
2018-02-27 14:11 | 332531.5 | 2760.0013 | 5 | 45 | 3.392708 | -3.260129 | 2.915122 | 2.499269 | 12.36662 | 9.162793
2018-02-27 14:13 | 332651.5 | 2880.0005 | 5 | 45 | 3.360127 | -3.259957 | 2.915122 | 2.607939 | 12.36662 | 9.529824
2018-02-27 14:15 | 332771.5 | 3000.0001 | 5 | 45 | 3.302932 | -3.260118 | 2.915122 | 2.716533 | 12.36662 | 9.891919
2018-02-27 14:17 | 332891.5 | 3120.0003 | 5 | 45 | 3.191208 | -3.260214 | 2.915122 | 2.825297 | 12.36662 | 10.24578
2018-02-27 14:19 | 332987.7 | 3216.2427 | 5 | 45 | 2.999994 | -3.259791 | 2.915122 | 2.912398 | 12.36662 | 10.51671
2018-02-27 14:21 | 333107.8 | 120.0011 | 6 | 45 | 3.473908 | 0 | 2.915122 | 2.912398 | 12.36662 | 10.51671
2018-02-27 14:23 | 333227.8 | 240.0006 | 6 | 45 | 3.494652 | 0 | 2.915122 | 2.912398 | 12.36662 | 10.51671
2018-02-27 14:24 | 333287.8 | 300.0037 | 6 | 45 | 3.499091 | 0 | 2.915122 | 2.912398 | 12.36662 | 10.51671
2018-02-27 14:24 | 333287.8 | 0.0025 | 7 | 46 | 3.498925 | 0 | 0 | 0 | 0 | 0
2018-02-27 14:26 | 333407.9 | 120.0014 | 2 | 46 | 4.068269 | 4.890102 | 0.1624253 | 0 | 0.6479362 | 0
2018-02-27 14:28 | 333527.9 | 240.0012 | 2 | 46 | 4.107398 | 4.890106 | 0.3254707 | 0 | 1.314371 | 0
2018-02-27 14:30 | 333647.9 | 360.0006 | 2 | 46 | 4.140376 | 4.89011 | 0.4884807 | 0 | 1.986754 | 0
2018-02-27 14:32 | 333767.9 | 480.0004 | 2 | 46 | 4.164398 | 4.89016 | 0.651481 | 0 | 2.663636 | 0
2018-02-27 14:34 | 333887.9 | 600.0015 | 2 | 46 | 4.190377 | 4.890146 | 0.8144443 | 0 | 3.344308 | 0
2018-02-27 14:36 | 334007.9 | 720.0004 | 2 | 46 | 4.200301 | 4.579994 | 0.9736479 | 0 | 4.012747 | 0
2018-02-27 14:38 | 334127.9 | 840.0006 | 2 | 46 | 4.20031 | 4.218348 | 1.120124 | 0 | 4.627988 | 0
2018-02-27 14:40 | 334247.9 | 960.0012 | 2 | 46 | 4.200281 | 3.906393 | 1.255349 | 0 | 5.195971 | 0
2018-02-27 14:42 | 334367.9 | 1080.0003 | 2 | 46 | 4.200309 | 3.603163 | 1.380557 | 0 | 5.721878 | 0
2018-02-27 14:44 | 334487.9 | 1200.0004 | 2 | 46 | 4.200251 | 3.279522 | 1.495298 | 0 | 6.203823 | 0
2018-02-27 14:44 | 334495.9 | 1208.0058 | 2 | 46 | 4.200293 | 3.259989 | 1.502557 | 0 | 6.234313 | 0
2018-02-27 14:46 | 334615.9 | 120.0007 | 3 | 46 | 4.221056 | 3.260008 | 1.610837 | 0 | 6.690158 | 0
2018-02-27 14:48 | 334735.9 | 240.0003 | 3 | 46 | 4.244678 | 3.259954 | 1.719513 | 0 | 7.150148 | 0
2018-02-27 14:50 | 334855.9 | 360.0015 | 3 | 46 | 4.269856 | 3.259968 | 1.828176 | 0 | 7.612721 | 0
2018-02-27 14:52 | 334975.9 | 480.0005 | 3 | 46 | 4.299981 | 3.260021 | 1.936849 | 0 | 8.078317 | 0
2018-02-27 14:54 | 335095.9 | 600.0015 | 3 | 46 | 4.33449 | 3.260014 | 2.045516 | 0 | 8.547458 | 0
2018-02-27 14:56 | 335215.9 | 720.0004 | 3 | 46 | 4.369045 | 3.260038 | 2.154177 | 0 | 9.020309 | 0
2018-02-27 14:58 | 335335.9 | 840.0015 | 3 | 46 | 4.400306 | 3.17915 | 2.262667 | 0 | 9.496228 | 0
2018-02-27 15:00 | 335455.9 | 960.0004 | 3 | 46 | 4.400292 | 2.752958 | 2.361206 | 0 | 9.929828 | 0
2018-02-27 15:02 | 335575.9 | 1080.0014 | 3 | 46 | 4.400295 | 2.374252 | 2.44653 | 0 | 10.30528 | 0
2018-02-27 15:04 | 335695.9 | 1200.0001 | 3 | 46 | 4.400269 | 2.071154 | 2.520395 | 0 | 10.63031 | 0
2018-02-27 15:06 | 335815.9 | 1320.0009 | 3 | 46 | 4.400303 | 1.823147 | 2.58518 | 0 | 10.91538 | 0
2018-02-27 15:08 | 335935.9 | 1440.0021 | 3 | 46 | 4.400279 | 1.611829 | 2.64236 | 0 | 11.16698 | 0
2018-02-27 15:10 | 336055.9 | 1560.0023 | 3 | 46 | 4.400275 | 1.414737 | 2.692776 | 0 | 11.38883 | 0
2018-02-27 15:12 | 336175.9 | 1680.0008 | 3 | 46 | 4.400245 | 1.237684 | 2.736828 | 0 | 11.58267 | 0
2018-02-27 15:14 | 336295.9 | 1800.0009 | 3 | 46 | 4.400256 | 1.100503 | 2.775721 | 0 | 11.75381 | 0
2018-02-27 15:16 | 336415.9 | 1920.001 | 3 | 46 | 4.400239 | 0.985466 | 2.810412 | 0 | 11.90646 | 0
2018-02-27 15:18 | 336535.9 | 2040.0013 | 3 | 46 | 4.400214 | 0.8813982 | 2.841501 | 0 | 12.04325 | 0
2018-02-27 15:20 | 336655.9 | 2160.0006 | 3 | 46 | 4.400227 | 0.7803059 | 2.869188 | 0 | 12.16508 | 0
2018-02-27 15:22 | 336775.9 | 2280.0016 | 3 | 46 | 4.400206 | 0.6991186 | 2.893786 | 0 | 12.27332 | 0
2018-02-27 15:24 | 336858.3 | 2362.4138 | 3 | 46 | 4.400222 | 0.6519976 | 2.909241 | 0 | 12.34132 | 0
2018-02-27 15:26 | 336978.4 | 120.0014 | 4 | 46 | 4.335046 | 0 | 2.909241 | 0 | 12.34132 | 0
2018-02-27 15:28 | 337098.4 | 240.0009 | 4 | 46 | 4.329226 | 0 | 2.909241 | 0 | 12.34132 | 0
2018-02-27 15:29 | 337158.4 | 300.0018 | 4 | 46 | 4.327568 | 0 | 2.909241 | 0 | 12.34132 | 0
2018-02-27 15:31 | 337278.4 | 120.0015 | 5 | 46 | 4.00575 | -3.260027 | 2.909241 | 0.1086388 | 12.34132 | 0.439785
2018-02-27 15:33 | 337398.4 | 240.0012 | 5 | 46 | 3.961181 | -3.260116 | 2.909241 | 0.2173274 | 12.34132 | 0.8726718
2018-02-27 15:35 | 337518.4 | 360.0015 | 5 | 46 | 3.921308 | -3.260129 | 2.909241 | 0.3260029 | 12.34132 | 1.300961
2018-02-27 15:37 | 337638.4 | 480.0009 | 5 | 46 | 3.880774 | -3.260138 | 2.909241 | 0.4346624 | 12.34132 | 1.724853
2018-02-27 15:39 | 337758.4 | 600.0006 | 5 | 46 | 3.838302 | -3.260005 | 2.909241 | 0.5433306 | 12.34132 | 2.144258
2018-02-27 15:41 | 337878.4 | 720.0015 | 5 | 46 | 3.800222 | -3.260022 | 2.909241 | 0.6519954 | 12.34132 | 2.559242
2018-02-27 15:43 | 337998.4 | 840.001 | 5 | 46 | 3.764714 | -3.260071 | 2.909241 | 0.7606353 | 12.34132 | 2.97015
2018-02-27 15:45 | 338118.4 | 960.001 | 5 | 46 | 3.731967 | -3.260118 | 2.909241 | 0.8692653 | 12.34132 | 3.377335
2018-02-27 15:47 | 338238.4 | 1080.0013 | 5 | 46 | 3.698824 | -3.260118 | 2.909241 | 0.9779621 | 12.34132 | 3.781209
2018-02-27 15:49 | 338358.4 | 1200.0014 | 5 | 46 | 3.666983 | -3.260065 | 2.909241 | 1.086627 | 12.34132 | 4.181347
2018-02-27 15:51 | 338478.4 | 1320.0016 | 5 | 46 | 3.639768 | -3.260087 | 2.909241 | 1.195336 | 12.34132 | 4.578479
2018-02-27 15:53 | 338598.4 | 1440.0002 | 5 | 46 | 3.615624 | -3.260017 | 2.909241 | 1.303999 | 12.34132 | 4.972641
2018-02-27 15:55 | 338718.4 | 1560.0004 | 5 | 46 | 3.591341 | -3.260112 | 2.909241 | 1.412676 | 12.34132 | 5.364267
2018-02-27 15:57 | 338838.4 | 1680.0003 | 5 | 46 | 3.565519 | -3.259972 | 2.909241 | 1.521348 | 12.34132 | 5.753136
2018-02-27 15:59 | 338958.4 | 1800.0006 | 5 | 46 | 3.54382 | -3.260022 | 2.909241 | 1.630017 | 12.34132 | 6.139371
2018-02-27 16:01 | 339078.4 | 1920.0006 | 5 | 46 | 3.525595 | -3.26018 | 2.909241 | 1.738676 | 12.34132 | 6.523426
2018-02-27 16:03 | 339198.4 | 2040.0014 | 5 | 46 | 3.509589 | -3.260125 | 2.909241 | 1.847349 | 12.34132 | 6.905704
2018-02-27 16:05 | 339318.4 | 2160.0007 | 5 | 46 | 3.491318 | -3.260098 | 2.909241 | 1.955993 | 12.34132 | 7.286045
2018-02-27 16:07 | 339438.4 | 2280.0017 | 5 | 46 | 3.472255 | -3.259793 | 2.909241 | 2.064666 | 12.34132 | 7.664373
2018-02-27 16:09 | 339558.4 | 2400.0011 | 5 | 46 | 3.456467 | -3.260132 | 2.909241 | 2.173335 | 12.34132 | 8.040841
2018-02-27 16:11 | 339678.4 | 2520.0013 | 5 | 46 | 3.441001 | -3.259995 | 2.909241 | 2.282012 | 12.34132 | 8.415628
2018-02-27 16:13 | 339798.4 | 2640.0007 | 5 | 46 | 3.420953 | -3.259869 | 2.909241 | 2.390668 | 12.34132 | 8.788479
2018-02-27 16:15 | 339918.4 | 2760.0011 | 5 | 46 | 3.391008 | -3.259757 | 2.909241 | 2.499307 | 12.34132 | 9.1586
2018-02-27 16:17 | 340038.4 | 2880.0006 | 5 | 46 | 3.352858 | -3.259885 | 2.909241 | 2.607988 | 12.34132 | 9.525155
2018-02-27 16:19 | 340158.4 | 3000.0008 | 5 | 46 | 3.296105 | -3.259905 | 2.909241 | 2.716666 | 12.34132 | 9.886704
2018-02-27 16:21 | 340278.4 | 3120.0003 | 5 | 46 | 3.192838 | -3.260247 | 2.909241 | 2.825328 | 12.34132 | 10.23999
2018-02-27 16:22 | 340372.9 | 3214.4602 | 5 | 46 | 2.999994 | -3.259873 | 2.909241 | 2.910845 | 12.34132 | 10.50615
2018-02-27 16:24 | 340492.9 | 120.0012 | 6 | 46 | 3.468873 | 0 | 2.909241 | 2.910845 | 12.34132 | 10.50615
2018-02-27 16:26 | 340612.9 | 240.0014 | 6 | 46 | 3.489297 | 0 | 2.909241 | 2.910845 | 12.34132 | 10.50615
2018-02-27 16:27 | 340673 | 300.0044 | 6 | 46 | 3.493604 | 0 | 2.909241 | 2.910845 | 12.34132 | 10.50615
2018-02-27 16:27 | 340672.9 | 0.0025 | 7 | 47 | 3.493726 | 0 | 0 | 0 | 0 | 0
2018-02-27 16:29 | 340793 | 120.0013 | 2 | 47 | 4.064771 | 4.890087 | 0.162357 | 0 | 0.6472782 | 0
2018-02-27 16:31 | 340913 | 240 | 2 | 47 | 4.103868 | 4.890079 | 0.3253402 | 0 | 1.312762 | 0
2018-02-27 16:33 | 341033 | 360.0008 | 2 | 47 | 4.1422 | 4.890104 | 0.4884226 | 0 | 1.985329 | 0
2018-02-27 16:35 | 341153 | 480.0004 | 2 | 47 | 4.167893 | 4.890158 | 0.6512758 | 0 | 2.6621 | 0
2018-02-27 16:37 | 341273 | 600.0016 | 2 | 47 | 4.190533 | 4.890091 | 0.8144199 | 0 | 3.343913 | 0
2018-02-27 16:39 | 341393 | 720.0019 | 2 | 47 | 4.200287 | 4.642878 | 0.9748708 | 0 | 4.017518 | 0
2018-02-27 16:41 | 341513 | 840.0005 | 2 | 47 | 4.200294 | 4.230345 | 1.122772 | 0 | 4.638748 | 0
2018-02-27 16:43 | 341633 | 960.0001 | 2 | 47 | 4.200283 | 3.87151 | 1.257504 | 0 | 5.204659 | 0
2018-02-27 16:45 | 341753 | 1080.0018 | 2 | 47 | 4.200264 | 3.575775 | 1.381542 | 0 | 5.725651 | 0
2018-02-27 16:47 | 341873 | 1200.0002 | 2 | 47 | 4.200294 | 3.318426 | 1.496382 | 0 | 6.208011 | 0
2018-02-27 16:48 | 341898.7 | 1225.6912 | 2 | 47 | 4.200265 | 3.259995 | 1.519848 | 0 | 6.306576 | 0
2018-02-27 16:50 | 342018.7 | 120.0005 | 3 | 47 | 4.22151 | 3.26001 | 1.628143 | 0 | 6.762455 | 0
2018-02-27 16:52 | 342138.7 | 240.001 | 3 | 47 | 4.248784 | 3.25996 | 1.736815 | 0 | 7.222702 | 0
2018-02-27 16:54 | 342258.7 | 360.0003 | 3 | 47 | 4.275843 | 3.259892 | 1.845434 | 0 | 7.685657 | 0
2018-02-27 16:56 | 342378.7 | 480.0004 | 3 | 47 | 4.304083 | 3.259939 | 1.954119 | 0 | 8.151913 | 0
2018-02-27 16:58 | 342498.7 | 600.0022 | 3 | 47 | 4.33569 | 3.259943 | 2.062713 | 0 | 8.620983 | 0
2018-02-27 17:00 | 342618.7 | 720.0019 | 3 | 47 | 4.373622 | 3.259941 | 2.171362 | 0 | 9.094053 | 0
2018-02-27 17:02 | 342738.7 | 840.0008 | 3 | 47 | 4.400293 | 3.080608 | 2.279096 | 0 | 9.567137 | 0
2018-02-27 17:04 | 342858.7 | 960.0006 | 3 | 47 | 4.400238 | 2.686682 | 2.374978 | 0 | 9.989044 | 0
2018-02-27 17:06 | 342978.7 | 1080.001 | 3 | 47 | 4.400283 | 2.360579 | 2.459064 | 0 | 10.35904 | 0
2018-02-27 17:08 | 343098.7 | 1200.0012 | 3 | 47 | 4.40025 | 2.056202 | 2.532618 | 0 | 10.6827 | 0
2018-02-27 17:10 | 343218.7 | 1320.0016 | 3 | 47 | 4.400291 | 1.784234 | 2.596439 | 0 | 10.96353 | 0
2018-02-27 17:12 | 343338.7 | 1440.001 | 3 | 47 | 4.400216 | 1.570253 | 2.652228 | 0 | 11.20902 | 0
2018-02-27 17:14 | 343458.7 | 1560.0016 | 3 | 47 | 4.400229 | 1.393497 | 2.701548 | 0 | 11.42604 | 0
2018-02-27 17:16 | 343578.7 | 1680.0012 | 3 | 47 | 4.400241 | 1.23567 | 2.745329 | 0 | 11.61869 | 0
2018-02-27 17:18 | 343698.7 | 1800.0018 | 3 | 47 | 4.400249 | 1.083667 | 2.783963 | 0 | 11.78868 | 0
2018-02-27 17:20 | 343818.7 | 1920.0006 | 3 | 47 | 4.400169 | 0.9606934 | 2.817962 | 0 | 11.93829 | 0
2018-02-27 17:22 | 343938.7 | 2040.0015 | 3 | 47 | 4.400152 | 0.8611774 | 2.848322 | 0 | 12.07188 | 0
2018-02-27 17:24 | 344058.7 | 2160.0007 | 3 | 47 | 4.400222 | 0.7774858 | 2.875631 | 0 | 12.19204 | 0
2018-02-27 17:26 | 344178.7 | 2280.0003 | 3 | 47 | 4.400176 | 0.6958284 | 2.900186 | 0 | 12.30009 | 0
2018-02-27 17:27 | 344244.7 | 2346.0158 | 3 | 47 | 4.400263 | 0.6519995 | 2.912539 | 0 | 12.35445 | 0
2018-02-27 17:29 | 344364.8 | 120.0007 | 4 | 47 | 4.335431 | 0 | 2.912539 | 0 | 12.35445 | 0
2018-02-27 17:31 | 344484.8 | 240.001 | 4 | 47 | 4.329705 | 0 | 2.912539 | 0 | 12.35445 | 0
2018-02-27 17:32 | 344544.8 | 300.0037 | 4 | 47 | 4.328039 | 0 | 2.912539 | 0 | 12.35445 | 0
2018-02-27 17:34 | 344664.8 | 120.0008 | 5 | 47 | 4.011282 | -3.259807 | 2.912539 | 0.108647 | 12.35445 | 0.4402869
2018-02-27 17:36 | 344784.8 | 240.0009 | 5 | 47 | 3.962774 | -3.260167 | 2.912539 | 0.2173 | 12.35445 | 0.8734642
2018-02-27 17:38 | 344904.8 | 360.0001 | 5 | 47 | 3.919928 | -3.259784 | 2.912539 | 0.325988 | 12.35445 | 1.301798
2018-02-27 17:40 | 345024.8 | 480.0009 | 5 | 47 | 3.880024 | -3.259929 | 2.912539 | 0.4346476 | 12.35445 | 1.725544
2018-02-27 17:42 | 345144.8 | 600.0013 | 5 | 47 | 3.842756 | -3.260127 | 2.912539 | 0.543316 | 12.35445 | 2.14516
2018-02-27 17:44 | 345264.8 | 720.0002 | 5 | 47 | 3.804102 | -3.259851 | 2.912539 | 0.6519642 | 12.35445 | 2.560597
2018-02-27 17:46 | 345384.8 | 840.0004 | 5 | 47 | 3.764396 | -3.260207 | 2.912539 | 0.7606388 | 12.35445 | 2.971803
2018-02-27 17:48 | 345504.8 | 960.0004 | 5 | 47 | 3.73029 | -3.259807 | 2.912539 | 0.8693177 | 12.35445 | 3.379019
2018-02-27 17:50 | 345624.8 | 1080.0015 | 5 | 47 | 3.700248 | -3.260162 | 2.912539 | 0.9779732 | 12.35445 | 3.782654
2018-02-27 17:52 | 345744.8 | 1200.0005 | 5 | 47 | 3.671401 | -3.259835 | 2.912539 | 1.086648 | 12.35445 | 4.183214
2018-02-27 17:54 | 345864.8 | 1320.0011 | 5 | 47 | 3.640914 | -3.259811 | 2.912539 | 1.195299 | 12.35445 | 4.580472
2018-02-27 17:56 | 345984.8 | 1440.0014 | 5 | 47 | 3.614017 | -3.259787 | 2.912539 | 1.303942 | 12.35445 | 4.974517
2018-02-27 17:58 | 346104.8 | 1560.0001 | 5 | 47 | 3.590214 | -3.259831 | 2.912539 | 1.412638 | 12.35445 | 5.366034
2018-02-27 18:00 | 346224.8 | 1680.0012 | 5 | 47 | 3.569133 | -3.259915 | 2.912539 | 1.521305 | 12.35445 | 5.755024
2018-02-27 18:02 | 346344.8 | 1800.0003 | 5 | 47 | 3.547158 | -3.259978 | 2.912539 | 1.629957 | 12.35445 | 6.141645
2018-02-27 18:04 | 346464.8 | 1920.0011 | 5 | 47 | 3.524989 | -3.26002 | 2.912539 | 1.738625 | 12.35445 | 6.525861
2018-02-27 18:06 | 346584.8 | 2040.0003 | 5 | 47 | 3.507473 | -3.259873 | 2.912539 | 1.847254 | 12.35445 | 6.9078
2018-02-27 18:08 | 346704.8 | 2160.0002 | 5 | 47 | 3.492572 | -3.259885 | 2.912539 | 1.955953 | 12.35445 | 7.288215
2018-02-27 18:10 | 346824.8 | 2280.0002 | 5 | 47 | 3.477314 | -3.259891 | 2.912539 | 2.064564 | 12.35445 | 7.666736
2018-02-27 18:12 | 346944.8 | 2400.0015 | 5 | 47 | 3.457726 | -3.259815 | 2.912539 | 2.173253 | 12.35445 | 8.043665
2018-02-27 18:14 | 347064.8 | 2520.0017 | 5 | 47 | 3.438995 | -3.259811 | 2.912539 | 2.281948 | 12.35445 | 8.418455
2018-02-27 18:16 | 347184.8 | 2640.0007 | 5 | 47 | 3.419392 | -3.259851 | 2.912539 | 2.390472 | 12.35445 | 8.790635
2018-02-27 18:18 | 347304.8 | 2760.0009 | 5 | 47 | 3.396041 | -3.260187 | 2.912539 | 2.499274 | 12.35445 | 9.161489
2018-02-27 18:20 | 347424.8 | 2880.0011 | 5 | 47 | 3.358254 | -3.259865 | 2.912539 | 2.60793 | 12.35445 | 9.528625
2018-02-27 18:22 | 347544.8 | 3000.0001 | 5 | 47 | 3.294667 | -3.26016 | 2.912539 | 2.716592 | 12.35445 | 9.890315
2018-02-27 18:24 | 347664.8 | 3120.0001 | 5 | 47 | 3.188015 | -3.259927 | 2.912539 | 2.825248 | 12.35445 | 10.24314
2018-02-27 18:25 | 347759.8 | 3214.9751 | 5 | 47 | 2.999997 | -3.260105 | 2.912539 | 2.911214 | 12.35445 | 10.51041
2018-02-27 18:27 | 347879.9 | 120.0013 | 6 | 47 | 3.470759 | 0 | 2.912539 | 2.911268 | 12.35445 | 10.51057
2018-02-27 18:29 | 347999.9 | 240 | 6 | 47 | 3.491518 | 0 | 2.912539 | 2.911268 | 12.35445 | 10.51057
2018-02-27 18:30 | 348059.9 | 300.0021 | 6 | 47 | 3.496024 | 0 | 2.912539 | 2.911268 | 12.35445 | 10.51057
2018-02-27 18:30 | 348059.9 | 0.004 | 7 | 48 | 3.496142 | 0 | 0 | 0 | 0 | 0
2018-02-27 18:32 | 348180 | 120.0013 | 2 | 48 | 4.068859 | 4.890163 | 0.1624276 | 0 | 0.6481768 | 0
2018-02-27 18:34 | 348300 | 240.0003 | 2 | 48 | 4.105685 | 4.8901 | 0.3254395 | 0 | 1.314334 | 0
2018-02-27 18:36 | 348420 | 360.0013 | 2 | 48 | 4.138625 | 4.89015 | 0.4883624 | 0 | 1.985997 | 0
2018-02-27 18:38 | 348540 | 480.0012 | 2 | 48 | 4.167233 | 4.890156 | 0.6513532 | 0 | 2.662879 | 0
2018-02-27 18:40 | 348660 | 600.002 | 2 | 48 | 4.194424 | 4.89011 | 0.8143753 | 0 | 3.34452 | 0
2018-02-27 18:42 | 348780 | 720.0005 | 2 | 48 | 4.200316 | 4.588507 | 0.973307 | 0 | 4.011969 | 0
2018-02-27 18:44 | 348900 | 840.0011 | 2 | 48 | 4.200302 | 4.24931 | 1.120534 | 0 | 4.630362 | 0
2018-02-27 18:46 | 349020 | 960.001 | 2 | 48 | 4.200286 | 3.904749 | 1.25644 | 0 | 5.201209 | 0
2018-02-27 18:48 | 349140 | 1080.0006 | 2 | 48 | 4.200278 | 3.554541 | 1.380663 | 0 | 5.72298 | 0
2018-02-27 18:50 | 349260 | 1200.0027 | 2 | 48 | 4.200298 | 3.273052 | 1.494332 | 0 | 6.200419 | 0
2018-02-27 18:50 | 349265.4 | 1205.3929 | 2 | 48 | 4.200228 | 3.259998 | 1.499213 | 0 | 6.220924 | 0
2018-02-27 18:52 | 349385.4 | 120.0014 | 3 | 48 | 4.219416 | 3.259943 | 1.607484 | 0 | 6.676624 | 0
2018-02-27 18:54 | 349505.4 | 240.0005 | 3 | 48 | 4.242283 | 3.260038 | 1.716112 | 0 | 7.13617 | 0
2018-02-27 18:56 | 349625.4 | 360.0014 | 3 | 48 | 4.270567 | 3.26 | 1.824831 | 0 | 7.598865 | 0
2018-02-27 18:58 | 349745.4 | 480.0005 | 3 | 48 | 4.301986 | 3.259979 | 1.933494 | 0 | 8.064634 | 0
2018-02-27 19:00 | 349865.4 | 600.0009 | 3 | 48 | 4.333282 | 3.260065 | 2.042103 | 0 | 8.53355 | 0
2018-02-27 19:02 | 349985.4 | 720.0002 | 3 | 48 | 4.366245 | 3.259956 | 2.150815 | 0 | 9.006399 | 0
2018-02-27 19:04 | 350105.4 | 840.0013 | 3 | 48 | 4.400311 | 3.204046 | 2.25938 | 0 | 9.482382 | 0
2018-02-27 19:06 | 350225.4 | 960 | 3 | 48 | 4.400301 | 2.732567 | 2.357773 | 0 | 9.915344 | 0
2018-02-27 19:08 | 350345.4 | 1080.0009 | 3 | 48 | 4.400258 | 2.384569 | 2.442906 | 0 | 10.28995 | 0
2018-02-27 19:10 | 350465.4 | 1200.001 | 3 | 48 | 4.400275 | 2.095465 | 2.517423 | 0 | 10.61785 | 0
2018-02-27 19:12 | 350585.4 | 1320.0015 | 3 | 48 | 4.400294 | 1.846922 | 2.5831 | 0 | 10.90684 | 0
2018-02-27 19:14 | 350705.4 | 1440.0009 | 3 | 48 | 4.400239 | 1.611058 | 2.640706 | 0 | 11.16033 | 0
2018-02-27 19:16 | 350825.4 | 1560.0013 | 3 | 48 | 4.400185 | 1.408533 | 2.690895 | 0 | 11.38117 | 0
2018-02-27 19:18 | 350945.4 | 1680.0011 | 3 | 48 | 4.400231 | 1.249708 | 2.735135 | 0 | 11.57584 | 0
2018-02-27 19:20 | 351065.4 | 1800.0006 | 3 | 48 | 4.400202 | 1.116029 | 2.774482 | 0 | 11.74897 | 0
2018-02-27 19:22 | 351185.4 | 1920.0004 | 3 | 48 | 4.400223 | 0.9942226 | 2.809652 | 0 | 11.90373 | 0
2018-02-27 19:24 | 351305.4 | 2040.0008 | 3 | 48 | 4.400257 | 0.8768406 | 2.840797 | 0 | 12.04078 | 0
2018-02-27 19:26 | 351425.4 | 2160.0002 | 3 | 48 | 4.400213 | 0.7847481 | 2.868433 | 0 | 12.16238 | 0
2018-02-27 19:28 | 351545.4 | 2280.0004 | 3 | 48 | 4.400222 | 0.708168 | 2.893274 | 0 | 12.27168 | 0
2018-02-27 19:30 | 351647.4 | 2382.0792 | 3 | 48 | 4.400225 | 0.6519995 | 2.912543 | 0 | 12.35647 | 0
2018-02-27 19:32 | 351767.5 | 120.0014 | 4 | 48 | 4.335679 | 0 | 2.912543 | 0 | 12.35647 | 0
2018-02-27 19:34 | 351887.5 | 240.0001 | 4 | 48 | 4.330038 | 0 | 2.912543 | 0 | 12.35647 | 0
2018-02-27 19:35 | 351947.5 | 300.0014 | 4 | 48 | 4.328393 | 0 | 2.912543 | 0 | 12.35647 | 0
2018-02-27 19:37 | 352067.6 | 120.0009 | 5 | 48 | 4.008508 | -3.259804 | 2.912543 | 0.1086596 | 12.35647 | 0.4400437
2018-02-27 19:39 | 352187.6 | 240.0003 | 5 | 48 | 3.965165 | -3.259833 | 2.912543 | 0.2173269 | 12.35647 | 0.8732351
2018-02-27 19:41 | 352307.6 | 360.0001 | 5 | 48 | 3.922023 | -3.259902 | 2.912543 | 0.325963 | 12.35647 | 1.301677
2018-02-27 19:43 | 352427.6 | 480.0002 | 5 | 48 | 3.878155 | -3.260005 | 2.912543 | 0.4346522 | 12.35647 | 1.725525
2018-02-27 19:45 | 352547.6 | 600.001 | 5 | 48 | 3.83973 | -3.26002 | 2.912543 | 0.5433158 | 12.35647 | 2.144821
2018-02-27 19:47 | 352667.6 | 720.0014 | 5 | 48 | 3.803771 | -3.260165 | 2.912543 | 0.651967 | 12.35647 | 2.560026
2018-02-27 19:49 | 352787.6 | 840.0011 | 5 | 48 | 3.767829 | -3.260254 | 2.912543 | 0.7606474 | 12.35647 | 2.971479
2018-02-27 19:51 | 352907.6 | 960.0003 | 5 | 48 | 3.730348 | -3.260044 | 2.912543 | 0.8693054 | 12.35647 | 3.378857
2018-02-27 19:53 | 353027.6 | 1080.0001 | 5 | 48 | 3.69779 | -3.260064 | 2.912543 | 0.9779705 | 12.35647 | 3.782387
2018-02-27 19:55 | 353147.6 | 1200.0032 | 5 | 48 | 3.669117 | -3.260149 | 2.912543 | 1.086648 | 12.35647 | 4.182669
2018-02-27 19:57 | 353267.6 | 1320.0014 | 5 | 48 | 3.643261 | -3.259815 | 2.912543 | 1.195252 | 12.35647 | 4.579748
2018-02-27 19:59 | 353387.6 | 1440.001 | 5 | 48 | 3.616404 | -3.260225 | 2.912543 | 1.303965 | 12.35647 | 4.974378
2018-02-27 20:01 | 353507.6 | 1560.0002 | 5 | 48 | 3.589105 | -3.260156 | 2.912543 | 1.412629 | 12.35647 | 5.365829
2018-02-27 20:03 | 353627.6 | 1680.0004 | 5 | 48 | 3.566716 | -3.259864 | 2.912543 | 1.521308 | 12.35647 | 5.75464
2018-02-27 20:05 | 353747.6 | 1800.0006 | 5 | 48 | 3.547326 | -3.26018 | 2.912543 | 1.629925 | 12.35647 | 6.140957
2018-02-27 20:07 | 353867.6 | 1920.0016 | 5 | 48 | 3.528662 | -3.260025 | 2.912543 | 1.738609 | 12.35647 | 6.52549
2018-02-27 20:09 | 353987.6 | 2040.0015 | 5 | 48 | 3.5083 | -3.259992 | 2.912543 | 1.847299 | 12.35647 | 6.907933
2018-02-27 20:11 | 354107.6 | 2160.0001 | 5 | 48 | 3.490465 | -3.259984 | 2.912543 | 1.95593 | 12.35647 | 7.288023
2018-02-27 20:13 | 354227.6 | 2280.0005 | 5 | 48 | 3.475335 | -3.259811 | 2.912543 | 2.064495 | 12.35647 | 7.666134
2018-02-27 20:15 | 354347.6 | 2400.0008 | 5 | 48 | 3.46085 | -3.260018 | 2.912543 | 2.173244 | 12.35647 | 8.043309
2018-02-27 20:17 | 354467.6 | 2520.0012 | 5 | 48 | 3.442224 | -3.25992 | 2.912543 | 2.281941 | 12.35647 | 8.418542
2018-02-27 20:19 | 354587.6 | 2640.0008 | 5 | 48 | 3.418134 | -3.259855 | 2.912543 | 2.390608 | 12.35647 | 8.791296
2018-02-27 20:21 | 354707.6 | 2760.0003 | 5 | 48 | 3.392754 | -3.260116 | 2.912543 | 2.499269 | 12.35647 | 9.161387
2018-02-27 20:23 | 354827.6 | 2880.0004 | 5 | 48 | 3.359262 | -3.259902 | 2.912543 | 2.607934 | 12.35647 | 9.528331
2018-02-27 20:25 | 354947.6 | 3000.0008 | 5 | 48 | 3.303048 | -3.259942 | 2.912543 | 2.716599 | 12.35647 | 9.890621
2018-02-27 20:27 | 355067.6 | 3120.0002 | 5 | 48 | 3.191957 | -3.259844 | 2.912543 | 2.825249 | 12.35647 | 10.2442
2018-02-27 20:29 | 355162 | 3214.4675 | 5 | 48 | 2.999984 | -3.259845 | 2.912543 | 2.910773 | 12.35647 | 10.51022
2018-02-27 20:31 | 355282.1 | 120.0005 | 6 | 48 | 3.472973 | 0 | 2.912543 | 2.910773 | 12.35647 | 10.51022
2018-02-27 20:33 | 355402.1 | 240.0003 | 6 | 48 | 3.4936 | 0 | 2.912543 | 2.910773 | 12.35647 | 10.51022
2018-02-27 20:34 | 355462.1 | 300.0024 | 6 | 48 | 3.498013 | 0 | 2.912543 | 2.910773 | 12.35647 | 10.51022
2018-02-27 20:34 | 355462.1 | 0.0023 | 7 | 49 | 3.498055 | 0 | 0 | 0 | 0 | 0
2018-02-27 20:36 | 355582.2 | 120.0009 | 2 | 49 | 4.066314 | 4.890121 | 0.1624249 | 0 | 0.6476175 | 0
2018-02-27 20:38 | 355702.2 | 240.0006 | 2 | 49 | 4.107336 | 4.889843 | 0.3253959 | 0 | 1.313627 | 0
2018-02-27 20:40 | 355822.2 | 360.0014 | 2 | 49 | 4.140424 | 4.890133 | 0.4884411 | 0 | 1.986162 | 0
2018-02-27 20:42 | 355942.2 | 480.0002 | 2 | 49 | 4.164226 | 4.889847 | 0.651426 | 0 | 2.663025 | 0
2018-02-27 20:44 | 356062.2 | 600.0009 | 2 | 49 | 4.189157 | 4.890139 | 0.8144228 | 0 | 3.343747 | 0
2018-02-27 20:46 | 356182.2 | 720.0012 | 2 | 49 | 4.200265 | 4.585428 | 0.9740465 | 0 | 4.013875 | 0
2018-02-27 20:48 | 356302.2 | 840.0003 | 2 | 49 | 4.200319 | 4.221184 | 1.120598 | 0 | 4.629433 | 0
2018-02-27 20:50 | 356422.2 | 960.0012 | 2 | 49 | 4.20025 | 3.899998 | 1.255845 | 0 | 5.197511 | 0
2018-02-27 20:52 | 356542.2 | 1080.0018 | 2 | 49 | 4.200284 | 3.607874 | 1.380978 | 0 | 5.723103 | 0
2018-02-27 20:54 | 356662.2 | 1200.0004 | 2 | 49 | 4.200286 | 3.301758 | 1.496276 | 0 | 6.207387 | 0
2018-02-27 20:54 | 356677.6 | 1215.3721 | 2 | 49 | 4.200249 | 3.259989 | 1.51024 | 0 | 6.26604 | 0
2018-02-27 20:56 | 356797.6 | 120.0018 | 3 | 49 | 4.22198 | 3.259981 | 1.61849 | 0 | 6.721811 | 0
2018-02-27 20:58 | 356917.6 | 240.0005 | 3 | 49 | 4.24604 | 3.260023 | 1.727182 | 0 | 7.181996 | 0
2018-02-27 21:00 | 357037.6 | 360.0012 | 3 | 49 | 4.271315 | 3.260017 | 1.835848 | 0 | 7.644754 | 0
2018-02-27 21:02 | 357157.6 | 480.0005 | 3 | 49 | 4.300877 | 3.259947 | 1.94443 | 0 | 8.110108 | 0
2018-02-27 21:04 | 357277.5 | 600.0002 | 3 | 49 | 4.3359375 | 3.259966 | 2.053174 | 0 | 8.579681 | 0
2018-02-27 21:06 | 357397.6 | 720.0013 | 3 | 49 | 4.371179 | 3.259975 | 2.161853 | 0 | 9.052811 | 0
2018-02-27 21:08 | 357517.6 | 840.001 | 3 | 49 | 4.40032 | 3.143305 | 2.270095 | 0 | 9.527841 | 0
2018-02-27 21:10 | 357637.6 | 960.0005 | 3 | 49 | 4.400321 | 2.735123 | 2.367839 | 0 | 9.957946 | 0
2018-02-27 21:12 | 357757.6 | 1080.0017 | 3 | 49 | 4.400315 | 2.366882 | 2.452826 | 0 | 10.33191 | 0
2018-02-27 21:14 | 357877.6 | 1200.0005 | 3 | 49 | 4.40024 | 2.055073 | 2.526273 | 0 | 10.6551 | 0
2018-02-27 21:16 | 357997.6 | 1320.0006 | 3 | 49 | 4.400264 | 1.806147 | 2.590515 | 0 | 10.93778 | 0
2018-02-27 21:18 | 358117.6 | 1440.0016 | 3 | 49 | 4.400279 | 1.59751 | 2.647135 | 0 | 11.18693 | 0
2018-02-27 21:20 | 358237.6 | 1560.0003 | 3 | 49 | 4.400267 | 1.405878 | 2.697126 | 0 | 11.4069 | 0
2018-02-27 21:22 | 358357.5 | 1680.0001 | 3 | 49 | 4.400267 | 1.228123 | 2.740957 | 0 | 11.59976 | 0
2018-02-27 21:24 | 358477.6 | 1800.0011 | 3 | 49 | 4.40025 | 1.088784 | 2.779445 | 0 | 11.76912 | 0
2018-02-27 21:26 | 358597.6 | 1920.0005 | 3 | 49 | 4.400226 | 0.9736099 | 2.813793 | 0 | 11.92026 | 0
2018-02-27 21:28 | 358717.6 | 2040.0018 | 3 | 49 | 4.400219 | 0.8734722 | 2.844565 | 0 | 12.05566 | 0
2018-02-27 21:30 | 358837.5 | 2160.0001 | 3 | 49 | 4.400243 | 0.7765799 | 2.872068 | 0 | 12.17668 | 0
2018-02-27 21:32 | 358957.6 | 2280.0005 | 3 | 49 | 4.40018 | 0.6916265 | 2.896464 | 0 | 12.28403 | 0
2018-02-27 21:33 | 359027.5 | 2349.9311 | 3 | 49 | 4.400228 | 0.6519928 | 2.909502 | 0 | 12.3414 | 0
2018-02-27 21:35 | 359147.5 | 120.0016 | 4 | 49 | 4.33527 | 0 | 2.909502 | 0 | 12.3414 | 0
2018-02-27 21:37 | 359267.5 | 239.9998 | 4 | 49 | 4.329476 | 0 | 2.909502 | 0 | 12.3414 | 0
2018-02-27 21:38 | 359327.5 | 300.0023 | 4 | 49 | 4.327806 | 0 | 2.909502 | 0 | 12.3414 | 0
2018-02-27 21:40 | 359447.6 | 120.0012 | 5 | 49 | 4.007485 | -3.260179 | 2.909502 | 0.1086055 | 12.3414 | 0.4398994
2018-02-27 21:42 | 359567.6 | 240.001 | 5 | 49 | 3.962329 | -3.259962 | 2.909502 | 0.2173195 | 12.3414 | 0.8730289
2018-02-27 21:44 | 359687.6 | 360.0008 | 5 | 49 | 3.921511 | -3.259813 | 2.909502 | 0.3259791 | 12.3414 | 1.301323
2018-02-27 21:46 | 359807.6 | 480.0013 | 5 | 49 | 3.882231 | -3.259932 | 2.909502 | 0.4346501 | 12.3414 | 1.725363
2018-02-27 21:48 | 359927.6 | 600.0003 | 5 | 49 | 3.840995 | -3.259927 | 2.909502 | 0.5433016 | 12.3414 | 2.144958
2018-02-27 21:50 | 360047.6 | 720.0009 | 5 | 49 | 3.801303 | -3.259811 | 2.909502 | 0.6519855 | 12.3414 | 2.560198
2018-02-27 21:52 | 360167.6 | 840.0008 | 5 | 49 | 3.765325 | -3.260085 | 2.909502 | 0.7606053 | 12.3414 | 2.971119
2018-02-27 21:54 | 360287.6 | 960.0008 | 5 | 49 | 3.732719 | -3.260221 | 2.909502 | 0.8693148 | 12.3414 | 3.378636
2018-02-27 21:56 | 360407.6 | 1080 | 5 | 49 | 3.701092 | -3.260179 | 2.909502 | 0.9779697 | 12.3414 | 3.782496
2018-02-27 21:58 | 360527.6 | 1200.0015 | 5 | 49 | 3.668107 | -3.259838 | 2.909502 | 1.086621 | 12.3414 | 4.182822
2018-02-27 22:00 | 360647.6 | 1320.0003 | 5 | 49 | 3.639938 | -3.259805 | 2.909502 | 1.195318 | 12.3414 | 4.579966
2018-02-27 22:02 | 360767.6 | 1440.0015 | 5 | 49 | 3.614841 | -3.260158 | 2.909502 | 1.303969 | 12.3414 | 4.974052
2018-02-27 22:04 | 360887.6 | 1560 | 5 | 49 | 3.591791 | -3.260054 | 2.909502 | 1.412653 | 12.3414 | 5.365688
2018-02-27 22:06 | 361007.6 | 1680.0016 | 5 | 49 | 3.567184 | -3.259873 | 2.909502 | 1.521311 | 12.3414 | 5.754659
2018-02-27 22:08 | 361127.6 | 1800.0019 | 5 | 49 | 3.543958 | -3.259952 | 2.909502 | 1.629976 | 12.3414 | 6.140966
2018-02-27 22:10 | 361247.6 | 1920.0001 | 5 | 49 | 3.52504 | -3.260247 | 2.909502 | 1.738612 | 12.3414 | 6.524918
2018-02-27 22:12 | 361367.6 | 2040.0017 | 5 | 49 | 3.509212 | -3.259892 | 2.909502 | 1.847286 | 12.3414 | 6.90711
2018-02-27 22:14 | 361487.6 | 2160.0015 | 5 | 49 | 3.492445 | -3.260176 | 2.909502 | 1.955966 | 12.3414 | 7.287597
2018-02-27 22:16 | 361607.6 | 2280.0014 | 5 | 49 | 3.472734 | -3.259905 | 2.909502 | 2.064629 | 12.3414 | 7.666028
2018-02-27 22:18 | 361727.6 | 2400.0015 | 5 | 49 | 3.45597 | -3.260014 | 2.909502 | 2.173283 | 12.3414 | 8.042425
2018-02-27 22:20 | 361847.6 | 2520.0016 | 5 | 49 | 3.439645 | -3.259945 | 2.909502 | 2.281947 | 12.3414 | 8.417073
2018-02-27 22:22 | 361967.6 | 2640 | 5 | 49 | 3.420991 | -3.259962 | 2.909502 | 2.390609 | 12.3414 | 8.789893
2018-02-27 22:24 | 362087.6 | 2760.0002 | 5 | 49 | 3.392144 | -3.259927 | 2.909502 | 2.499262 | 12.3414 | 9.160157
2018-02-27 22:26 | 362207.6 | 2880.0003 | 5 | 49 | 3.351591 | -3.259838 | 2.909502 | 2.607936 | 12.3414 | 9.526663
2018-02-27 22:28 | 362327.6 | 3000.0003 | 5 | 49 | 3.294178 | -3.259811 | 2.909502 | 2.716609 | 12.3414 | 9.888027
2018-02-27 22:30 | 362447.6 | 3120.0003 | 5 | 49 | 3.190944 | -3.259892 | 2.909502 | 2.825245 | 12.3414 | 10.24091
2018-02-27 22:32 | 362542.3 | 3214.686 | 5 | 49 | 2.999987 | -3.259889 | 2.909502 | 2.911006 | 12.3414 | 10.50773
2018-02-27 22:34 | 362662.3 | 120.0015 | 6 | 49 | 3.468359 | 0 | 2.909502 | 2.911006 | 12.3414 | 10.50773
2018-02-27 22:36 | 362782.3 | 240.001 | 6 | 49 | 3.488735 | 0 | 2.909502 | 2.911006 | 12.3414 | 10.50773
2018-02-27 22:37 | 362842.3 | 300.0028 | 6 | 49 | 3.493042 | 0 | 2.909502 | 2.911006 | 12.3414 | 10.50773
2018-02-27 22:37 | 362842.4 | 0.0024 | 7 | 50 | 3.493059 | 0 | 0 | 0 | 0 | 0
2018-02-27 22:39 | 362962.4 | 120.0013 | 2 | 50 | 4.066979 | 4.890184 | 0.162458 | 0 | 0.6480094 | 0
2018-02-27 22:41 | 363082.4 | 240.0016 | 2 | 50 | 4.104373 | 4.890141 | 0.3254592 | 0 | 1.313794 | 0
2018-02-27 22:43 | 363202.4 | 360.0014 | 2 | 50 | 4.142299 | 4.889826 | 0.4883594 | 0 | 1.985566 | 0
2018-02-27 22:45 | 363322.4 | 480.0016 | 2 | 50 | 4.16955 | 4.890152 | 0.651436 | 0 | 2.663444 | 0
2018-02-27 22:47 | 363442.4 | 600.0015 | 2 | 50 | 4.192815 | 4.889812 | 0.8144375 | 0 | 3.344964 | 0
2018-02-27 22:49 | 363562.4 | 720.001 | 2 | 50 | 4.200279 | 4.624819 | 0.9741518 | 0 | 4.015621 | 0
2018-02-27 22:51 | 363682.4 | 840.0002 | 2 | 50 | 4.200277 | 4.234783 | 1.122121 | 0 | 4.637136 | 0
2018-02-27 22:53 | 363802.4 | 960.0002 | 2 | 50 | 4.200293 | 3.856773 | 1.256539 | 0 | 5.201727 | 0
2018-02-27 22:55 | 363922.4 | 1080.0024 | 2 | 50 | 4.20025 | 3.558838 | 1.37996 | 0 | 5.720131 | 0
2018-02-27 22:57 | 364042.4 | 1200.0024 | 2 | 50 | 4.200279 | 3.299568 | 1.494293 | 0 | 6.20036 | 0
2018-02-27 22:57 | 364062 | 1219.5909 | 2 | 50 | 4.200287 | 3.259995 | 1.512146 | 0 | 6.275347 | 0
2018-02-27 22:59 | 364182 | 120.0019 | 3 | 50 | 4.220332 | 3.260031 | 1.620481 | 0 | 6.73135 | 0
2018-02-27 23:01 | 364302 | 240.0006 | 3 | 50 | 4.247581 | 3.260029 | 1.729105 | 0 | 7.191216 | 0
2018-02-27 23:03 | 364422 | 360.0013 | 3 | 50 | 4.275494 | 3.259926 | 1.837782 | 0 | 7.654351 | 0
2018-02-27 23:05 | 364542 | 480.0015 | 3 | 50 | 4.30443 | 3.259972 | 1.94647 | 0 | 8.120608 | 0
2018-02-27 23:07 | 364662 | 600.0002 | 3 | 50 | 4.334763 | 3.260019 | 2.055125 | 0 | 8.589911 | 0
2018-02-27 23:09 | 364782 | 720.0009 | 3 | 50 | 4.370794 | 3.259996 | 2.163748 | 0 | 9.062655 | 0
2018-02-27 23:11 | 364902 | 840.0008 | 3 | 50 | 4.400313 | 3.098148 | 2.271687 | 0 | 9.536448 | 0
2018-02-27 23:13 | 365022 | 960.0006 | 3 | 50 | 4.40028 | 2.697357 | 2.367921 | 0 | 9.959908 | 0
2018-02-27 23:15 | 365142 | 1080.0002 | 3 | 50 | 4.40028 | 2.371853 | 2.452245 | 0 | 10.33096 | 0
2018-02-27 23:17 | 365262 | 1200.001 | 3 | 50 | 4.400297 | 2.077816 | 2.526355 | 0 | 10.65706 | 0
2018-02-27 23:19 | 365382 | 1320.0009 | 3 | 50 | 4.400273 | 1.799523 | 2.590873 | 0 | 10.94096 | 0
2018-02-27 23:21 | 365502 | 1440.001 | 3 | 50 | 4.400257 | 1.579887 | 2.647041 | 0 | 11.18811 | 0
2018-02-27 23:23 | 365622 | 1560.0003 | 3 | 50 | 4.400244 | 1.398162 | 2.696581 | 0 | 11.4061 | 0
2018-02-27 23:25 | 365742 | 1680.0013 | 3 | 50 | 4.400244 | 1.244604 | 2.740571 | 0 | 11.59966 | 0
2018-02-27 23:27 | 365862 | 1800.0004 | 3 | 50 | 4.400218 | 1.098537 | 2.779637 | 0 | 11.77157 | 0
2018-02-27 23:29 | 365982 | 1920.0019 | 3 | 50 | 4.400234 | 0.9694872 | 2.814011 | 0 | 11.92282 | 0
2018-02-27 23:31 | 366102 | 2040.0013 | 3 | 50 | 4.400219 | 0.867672 | 2.84458 | 0 | 12.05733 | 0
2018-02-27 23:33 | 366222 | 2160.0013 | 3 | 50 | 4.400216 | 0.782795 | 2.872028 | 0 | 12.17811 | 0
2018-02-27 23:35 | 366342 | 2280.0008 | 3 | 50 | 4.400219 | 0.7051678 | 2.896805 | 0 | 12.28713 | 0
2018-02-27 23:36 | 366422.9 | 2360.9314 | 3 | 50 | 4.400216 | 0.6519909 | 2.912067 | 0 | 12.35429 | 0
2018-02-27 23:38 | 366543 | 120.0013 | 4 | 50 | 4.335513 | 0 | 2.912067 | 0 | 12.35429 | 0
2018-02-27 23:40 | 366663 | 240.0008 | 4 | 50 | 4.329803 | 0 | 2.912067 | 0 | 12.35429 | 0
2018-02-27 23:41 | 366723 | 300.0017 | 4 | 50 | 4.32814 | 0 | 2.912067 | 0 | 12.35429 | 0
2018-02-27 23:43 | 366843.1 | 120.0005 | 5 | 50 | 4.010847 | -3.259855 | 2.912067 | 0.1086382 | 12.35429 | 0.4401782
2018-02-27 23:45 | 366963.1 | 240.0006 | 5 | 50 | 3.963862 | -3.260159 | 2.912067 | 0.2173177 | 12.35429 | 0.873513
2018-02-27 23:47 | 367083.1 | 360.0001 | 5 | 50 | 3.919548 | -3.25986 | 2.912067 | 0.3259746 | 12.35429 | 1.301741
2018-02-27 23:49 | 367203.1 | 480.0002 | 5 | 50 | 3.879727 | -3.260182 | 2.912067 | 0.4346061 | 12.35429 | 1.725342
2018-02-27 23:51 | 367323.1 | 600.0002 | 5 | 50 | 3.842577 | -3.260062 | 2.912067 | 0.5433208 | 12.35429 | 2.145076
2018-02-27 23:53 | 367443.1 | 720.0012 | 5 | 50 | 3.805369 | -3.259978 | 2.912067 | 0.6519569 | 12.35429 | 2.560509
2018-02-27 23:55 | 367563.1 | 840.001 | 5 | 50 | 3.765424 | -3.259952 | 2.912067 | 0.7606505 | 12.35429 | 2.971967
2018-02-27 23:57 | 367683.1 | 960.0015 | 5 | 50 | 3.73035 | -3.260238 | 2.912067 | 0.8692852 | 12.35429 | 3.379065
2018-02-27 23:59 | 367803.1 | 1080.0002 | 5 | 50 | 3.699855 | -3.259949 | 2.912067 | 0.9779621 | 12.35429 | 3.782777
2018-02-28 00:01 | 367923.1 | 1200.0007 | 5 | 50 | 3.671855 | -3.259925 | 2.912067 | 1.086588 | 12.35429 | 4.183167
2018-02-28 00:03 | 368043.1 | 1320.0004 | 5 | 50 | 3.642503 | -3.259733 | 2.912067 | 1.195308 | 12.35429 | 4.580801
2018-02-28 00:05 | 368163.1 | 1440.0009 | 5 | 50 | 3.614109 | -3.260178 | 2.912067 | 1.30395 | 12.35429 | 4.974926
2018-02-28 00:07 | 368283.1 | 1560.0002 | 5 | 50 | 3.590292 | -3.260064 | 2.912067 | 1.412588 | 12.35429 | 5.366238
2018-02-28 00:09 | 368403.1 | 1680.0012 | 5 | 50 | 3.569268 | -3.259787 | 2.912067 | 1.52125 | 12.35429 | 5.755194
2018-02-28 00:11 | 368523.1 | 1800.0004 | 5 | 50 | 3.548363 | -3.259898 | 2.912067 | 1.629959 | 12.35429 | 6.142066
2018-02-28 00:13 | 368643.1 | 1920.0016 | 5 | 50 | 3.525787 | -3.259845 | 2.912067 | 1.738622 | 12.35429 | 6.526414
2018-02-28 00:15 | 368763.1 | 2040.0022 | 5 | 50 | 3.507422 | -3.260169 | 2.912067 | 1.847255 | 12.35429 | 6.908396
2018-02-28 00:17 | 368883.1 | 2160.0013 | 5 | 50 | 3.491786 | -3.260111 | 2.912067 | 1.955947 | 12.35429 | 7.28876
2018-02-28 00:19 | 369003.1 | 2280.001 | 5 | 50 | 3.477463 | -3.260167 | 2.912067 | 2.064602 | 12.35429 | 7.667411
2018-02-28 00:21 | 369123.1 | 2400.0011 | 5 | 50 | 3.459176 | -3.259865 | 2.912067 | 2.173226 | 12.35429 | 8.044209
2018-02-28 00:23 | 369243.1 | 2520.0014 | 5 | 50 | 3.438534 | -3.259884 | 2.912067 | 2.281934 | 12.35429 | 8.41909
2018-02-28 00:25 | 369363.1 | 2640.0013 | 5 | 50 | 3.418724 | -3.259815 | 2.912067 | 2.390523 | 12.35429 | 8.791427
2018-02-28 00:27 | 369483.1 | 2760.0015 | 5 | 50 | 3.395473 | -3.259838 | 2.912067 | 2.499265 | 12.35429 | 9.161953
2018-02-28 00:29 | 369603.1 | 2880.0003 | 5 | 50 | 3.359093 | -3.259925 | 2.912067 | 2.607919 | 12.35429 | 9.529079
2018-02-28 00:31 | 369723.1 | 3000.0013 | 5 | 50 | 3.29432 | -3.259813 | 2.912067 | 2.716536 | 12.35429 | 9.890739
2018-02-28 00:33 | 369843.1 | 3120.0003 | 5 | 50 | 3.185831 | -3.25983 | 2.912067 | 2.825232 | 12.35429 | 10.24355
2018-02-28 00:35 | 369936.5 | 3213.3757 | 5 | 50 | 2.999994 | -3.259864 | 2.912067 | 2.909729 | 12.35429 | 10.50614
2018-02-28 00:37 | 370056.5 | 120 | 6 | 50 | 3.471807 | 0 | 2.912067 | 2.909729 | 12.35429 | 10.50614
2018-02-28 00:39 | 370176.5 | 240.0001 | 6 | 50 | 3.492566 | 0 | 2.912067 | 2.909729 | 12.35429 | 10.50614
2018-02-28 00:40 | 370236.5 | 300.0025 | 6 | 50 | 3.49714 | 0 | 2.912067 | 2.909729 | 12.35429 | 10.50614
2018-02-28 00:40 | 370236.5 | 0.0024 | 7 | 51 | 3.497181 | 0 | 0 | 0 | 0 | 0
2018-02-28 00:42 | 370356.6213 | 120.0008 | 8 | 51 | 3.942451 | 3.259861 | 0.1086589 | 0 | 0.4187148 | 0
2018-02-28 00:44 | 370476.622 | 240.0015 | 8 | 51 | 3.968113 | 3.259829 | 0.2173154 | 0 | 0.8486646 | 0
2018-02-28 00:46 | 370596.6214 | 360.0009 | 8 | 51 | 3.993272 | 3.259941 | 0.3259778 | 0 | 1.281217 | 0
2018-02-28 00:48 | 370716.6207 | 480.0002 | 8 | 51 | 4.018542 | 3.259993 | 0.4346192 | 0 | 1.716423 | 0
2018-02-28 00:50 | 370836.6215 | 600.001 | 8 | 51 | 4.042871 | 3.259998 | 0.5432929 | 0 | 2.154513 | 0
2018-02-28 00:52 | 370956.621 | 720.0005 | 8 | 51 | 4.059138 | 3.259972 | 0.6519554 | 0 | 2.594764 | 0
2018-02-28 00:54 | 371076.6207 | 840.0002 | 8 | 51 | 4.071117 | 3.259941 | 0.7605854 | 0 | 3.036387 | 0
2018-02-28 00:56 | 371196.6219 | 960.0014 | 8 | 51 | 4.08333 | 3.259983 | 0.8692474 | 0 | 3.479387 | 0
2018-02-28 00:58 | 371316.622 | 1080.0015 | 8 | 51 | 4.100331 | 3.26 | 0.9779187 | 0 | 3.923998 | 0
2018-02-28 01:00 | 371436.6207 | 1200.0002 | 8 | 51 | 4.118234 | 3.259968 | 1.08663 | 0 | 4.370751 | 0
2018-02-28 01:02 | 371556.6209 | 1320.0004 | 8 | 51 | 4.135077 | 3.259949 | 1.195175 | 0 | 4.818677 | 0
2018-02-28 01:04 | 371676.6213 | 1440.0008 | 8 | 51 | 4.151876 | 3.259966 | 1.303831 | 0 | 5.268883 | 0
2018-02-28 01:06 | 371796.6213 | 1560.0008 | 8 | 51 | 4.171988 | 3.260004 | 1.412629 | 0 | 5.721656 | 0
2018-02-28 01:08 | 371916.6215 | 1680.001 | 8 | 51 | 4.196242 | 3.259964 | 1.521275 | 0 | 6.176235 | 0
2018-02-28 01:08 | 371935.8042 | 1699.1837 | 8 | 51 | 4.200001 | 3.260002 | 1.538648 | 0 | 6.249171 | 0

## Statistics_50
Date_Time | Test_Time(s) | Step_Time(s) | Step_Index | Cycle_Index | Voltage(V) | Current(A) | Charge_Capacity(Ah) | Discharge_Capacity(Ah) | Charge_Energy(Wh) | Discharge_Energy(Wh) | Internal Resistance(Ohm)
2018-02-23 19:54 | 7456.33698 | 300.0032 | 6 | 1 | 3.498582 | 0 | 2.96424 | 2.935371 | 12.57183 | 10.6021
2018-02-23 21:57 | 14848.51 | 300.003 | 6 | 2 | 3.493912 | 0 | 2.935755 | 2.935661 | 12.4368 | 10.60296
2018-02-24 | 22255.51612 | 300.0041 | 6 | 3 | 3.496906 | 0 | 2.939473 | 2.936212 | 12.45165 | 10.60984
2018-02-24 02:03 | 29645.39 | 300.0027 | 6 | 4 | 3.489511 | 0 | 2.933785 | 2.935263 | 12.4279 | 10.60487
2018-02-24 04:06 | 37033.76 | 300.003 | 6 | 5 | 3.492778 | 0 | 2.937226 | 2.93474 | 12.43988 | 10.60362
2018-02-24 06:10 | 44432.4 | 300.0032 | 6 | 6 | 3.49448 | 0 | 2.935551 | 2.933488 | 12.43508 | 10.60118
2018-02-24 08:13 | 51811.53 | 300.0031 | 6 | 7 | 3.489682 | 0 | 2.93198 | 2.932922 | 12.4183 | 10.59481
2018-02-24 10:16 | 59205.31618 | 300.003 | 6 | 8 | 3.492855 | 0 | 2.934865 | 2.932858 | 12.4319 | 10.59859
2018-02-24 12:19 | 66589 | 300.0032 | 6 | 9 | 3.496376 | 0 | 2.932002 | 2.929332 | 12.41905 | 10.58412
2018-02-24 14:22 | 73964.57 | 300.0024 | 6 | 10 | 3.490576 | 0 | 2.92899 | 2.930673 | 12.40711 | 10.58757
2018-02-24 16:25 | 81355.36 | 300.0022 | 6 | 11 | 3.497563 | 0 | 2.932973 | 2.929164 | 12.42402 | 10.58258
2018-02-24 18:28 | 88732.61 | 300.0043 | 6 | 12 | 3.493531 | 0 | 2.92752 | 2.928344 | 12.40233 | 10.58003
2018-02-24 20:31 | 96108.02248 | 300.0024 | 6 | 13 | 3.491283 | 0 | 2.928399 | 2.928532 | 12.40466 | 10.58087
2018-02-24 22:34 | 103492.5 | 300.0018 | 6 | 14 | 3.498575 | 0 | 2.931052 | 2.927033 | 12.41536 | 10.57597
2018-02-25 00:37 | 110864.7 | 300.0025 | 6 | 15 | 3.489822 | 0 | 2.924926 | 2.927668 | 12.39161 | 10.57756
2018-02-25 02:40 | 118246.5756 | 300.0029 | 6 | 16 | 3.496826 | 0 | 2.93017 | 2.926666 | 12.41173 | 10.57329
2018-02-25 04:43 | 125621.7 | 300.0017 | 6 | 17 | 3.495224 | 0 | 2.926637 | 2.926211 | 12.39809 | 10.57578
2018-02-25 06:46 | 132987.2 | 300.0029 | 6 | 18 | 3.491879 | 0 | 2.92426 | 2.925292 | 12.38689 | 10.56644
2018-02-25 08:49 | 140368.3 | 300.0035 | 6 | 19 | 3.497119 | 0 | 2.928953 | 2.925897 | 12.40712 | 10.57385
2018-02-25 10:52 | 147733.7 | 300.0027 | 6 | 20 | 3.490221 | 0 | 2.923397 | 2.925538 | 12.38407 | 10.57019
2018-02-25 12:54 | 155107.1 | 300.0014 | 6 | 21 | 3.496059 | 0 | 2.927683 | 2.92477 | 12.401 | 10.5683
2018-02-25 14:57 | 162476.5 | 300.0036 | 6 | 22 | 3.496441 | 0 | 2.924257 | 2.923092 | 12.38791 | 10.56198
2018-02-25 17:00 | 169836.4 | 300.0008 | 6 | 23 | 3.492087 | 0 | 2.922312 | 2.92363 | 12.37938 | 10.56191
2018-02-25 19:03 | 177216.6 | 300.0022 | 6 | 24 | 3.497332 | 0 | 2.926656 | 2.923614 | 12.39839 | 10.56556
2018-02-25 21:06 | 184576.3 | 300.0028 | 6 | 25 | 3.491159 | 0 | 2.921724 | 2.923588 | 12.37703 | 10.56305
2018-02-25 23:08 | 191947.2 | 300.0038 | 6 | 26 | 3.496361 | 0 | 2.925388 | 2.922693 | 12.39232 | 10.56155
2018-02-26 01:11 | 199312.3 | 300.0022 | 6 | 27 | 3.496531 | 0 | 2.922561 | 2.921295 | 12.38138 | 10.55573
2018-02-26 03:14 | 206669.2 | 300.0022 | 6 | 28 | 3.491839 | 0 | 2.920048 | 2.921585 | 12.37035 | 10.55415
2018-02-26 05:17 | 214040.6 | 300.004 | 6 | 29 | 3.49829 | 0 | 2.924155 | 2.920561 | 12.38796 | 10.55293
2018-02-26 07:19 | 221395.5 | 300.0016 | 6 | 30 | 3.491331 | 0 | 2.918628 | 2.92093 | 12.36511 | 10.55111
2018-02-26 09:22 | 228765.9 | 300.003 | 6 | 31 | 3.498111 | 0 | 2.923336 | 2.919853 | 12.3847 | 10.54842
2018-02-26 11:25 | 236123.4 | 300.0038 | 6 | 32 | 3.495015 | 0 | 2.918035 | 2.918551 | 12.36335 | 10.5429
2018-02-26 13:27 | 243483.5 | 300.0022 | 6 | 33 | 3.495444 | 0 | 2.919124 | 2.918525 | 12.36831 | 10.54289
2018-02-26 15:30 | 250851.2 | 300.0028 | 6 | 34 | 3.499909 | 0 | 2.920277 | 2.917491 | 12.37337 | 10.53979
2018-02-26 17:33 | 258204.7 | 300.0029 | 6 | 35 | 3.49229 | 0 | 2.91535 | 2.918058 | 12.35308 | 10.53989
2018-02-26 19:36 | 265577.4418 | 300.0019 | 6 | 36 | 3.497619 | 0 | 2.92145 | 2.918541 | 12.3782 | 10.54594
2018-02-26 21:38 | 272933.6 | 300.0007 | 6 | 37 | 3.491955 | 0 | 2.916812 | 2.918371 | 12.35852 | 10.54383
2018-02-26 23:41 | 280292.4 | 300.0036 | 6 | 38 | 3.496829 | 0 | 2.919131 | 2.916694 | 12.36773 | 10.53722
2018-02-27 01:43 | 287650.1 | 300.0016 | 6 | 39 | 3.496692 | 0 | 2.91694 | 2.915976 | 12.35932 | 10.53509
2018-02-27 03:46 | 295000.7 | 300.0026 | 6 | 40 | 3.493176 | 0 | 2.915306 | 2.916209 | 12.35221 | 10.53357
2018-02-27 05:49 | 302367 | 300.0007 | 6 | 41 | 3.498307 | 0 | 2.918631 | 2.915651 | 12.3666 | 10.53341
2018-02-27 07:51 | 309716.3 | 300.0046 | 6 | 42 | 3.492096 | 0 | 2.913657 | 2.915667 | 12.34589 | 10.53102
2018-02-27 09:54 | 317080.9 | 300.0015 | 6 | 43 | 3.498507 | 0 | 2.918151 | 2.914777 | 12.36506 | 10.52903
2018-02-27 11:56 | 324433.7 | 300.004 | 6 | 44 | 3.49398 | 0 | 2.913602 | 2.914702 | 12.34625 | 10.52867
2018-02-27 13:59 | 331786.9 | 300.0029 | 6 | 45 | 3.497786 | 0 | 2.915095 | 2.913054 | 12.35229 | 10.52207
2018-02-27 16:02 | 339145.9 | 300.0011 | 6 | 46 | 3.49854 | 0 | 2.914162 | 2.912886 | 12.34969 | 10.52235
2018-02-27 18:04 | 346488.5 | 300.0022 | 6 | 47 | 3.493388 | 0 | 2.910913 | 2.912652 | 12.33513 | 10.51928
2018-02-27 20:07 | 353852.7 | 300.0029 | 6 | 48 | 3.498872 | 0 | 2.915945 | 2.912831 | 12.35672 | 10.52352
2018-02-27 22:09 | 361196.9 | 300.0033 | 6 | 49 | 3.492706 | 0 | 2.910752 | 2.912725 | 12.33449 | 10.52032
2018-02-28 00:12 | 368558.254 | 300.0013 | 6 | 50 | 3.498075 | 0 | 2.915226 | 2.912348 | 12.35396 | 10.52156
2018-02-28 00:41 | 370305.4 | 1747.0476 | 8 | 51 | 4.2 | 3.260084 | 1.582033 | 0 | 6.42098 | 0

## Channel_50_1
Date_Time | Test_Time(s) | Step_Time(s) | Step_Index | Cycle_Index | Voltage(V) | Current(A) | Charge_Capacity(Ah) | Discharge_Capacity(Ah) | Charge_Energy(Wh) | Discharge_Energy(Wh) | Internal Resistance(Ohm)
2018-02-23 17:49 | 10.0011 | 10.001 | 1 | 1 | 3.446102 | 0 | 0 | 0 | 0 | 0
2018-02-23 17:49 | 10.0032 | 10.0031 | 1 | 1 | 3.446102 | 0 | 0 | 0 | 0 | 0
2018-02-23 17:51 | 130.0826 | 120.0001 | 2 | 1 | 4.082959 | 4.89003 | 0.1623937 | 0 | 0.6471827 | 0
2018-02-23 17:53 | 250.0834 | 240.0009 | 2 | 1 | 4.111768 | 4.88994 | 0.3253809 | 0 | 1.314795 | 0
2018-02-23 17:55 | 370.0826 | 360.0001 | 2 | 1 | 4.142955 | 4.889927 | 0.4883926 | 0 | 1.987711 | 0
2018-02-23 17:57 | 490.0826 | 480.0001 | 2 | 1 | 4.165232 | 4.889935 | 0.6513863 | 0 | 2.664871 | 0
2018-02-23 17:59 | 610.0839 | 600.0014 | 2 | 1 | 4.188647 | 4.889927 | 0.8143843 | 0 | 3.345625 | 0
2018-02-23 18:01 | 730.083 | 720.0005 | 2 | 1 | 4.20028 | 4.638081 | 0.9747007 | 0 | 4.018611 | 0
2018-02-23 18:03 | 850.0832 | 840.0007 | 2 | 1 | 4.200263 | 4.290918 | 1.123441 | 0 | 4.643363 | 0
2018-02-23 18:05 | 970.0826 | 960.0001 | 2 | 1 | 4.200276 | 3.990211 | 1.26126 | 0 | 5.22224 | 0
2018-02-23 18:07 | 1090.0834 | 1080.0009 | 2 | 1 | 4.200288 | 3.706568 | 1.389569 | 0 | 5.761171 | 0
2018-02-23 18:09 | 1210.0827 | 1200.0002 | 2 | 1 | 4.200276 | 3.394165 | 1.507966 | 0 | 6.258471 | 0
2018-02-23 18:10 | 1265.8072 | 1255.7247 | 2 | 1 | 4.200247 | 3.259995 | 1.559446 | 0 | 6.474704 | 0
2018-02-23 18:12 | 1385.821824 | 120.0003 | 3 | 1 | 4.219707 | 3.259909 | 1.667708 | 0 | 6.930381 | 0
2018-02-23 18:14 | 1505.822624 | 240.0011 | 3 | 1 | 4.242451 | 3.25988 | 1.776366 | 0 | 7.390116 | 0
2018-02-23 18:16 | 1625.822524 | 360.001 | 3 | 1 | 4.267729 | 3.259865 | 1.88502 | 0 | 7.852402 | 0
2018-02-23 18:18 | 1745.821724 | 480.0002 | 3 | 1 | 4.298558 | 3.259907 | 1.993686 | 0 | 8.317773 | 0
2018-02-23 18:20 | 1865.821824 | 600.0003 | 3 | 1 | 4.331787 | 3.259941 | 2.102362 | 0 | 8.786733 | 0
2018-02-23 18:22 | 1985.821824 | 720.0003 | 3 | 1 | 4.36604 | 3.259949 | 2.211005 | 0 | 9.259193 | 0
2018-02-23 18:24 | 2105.822524 | 840.001 | 3 | 1 | 4.400311 | 3.233135 | 2.319663 | 0 | 9.735519 | 0
2018-02-23 18:26 | 2225.822724 | 960.0012 | 3 | 1 | 4.400298 | 2.773125 | 2.41927 | 0 | 10.17382 | 0
2018-02-23 18:28 | 2345.822624 | 1080.0011 | 3 | 1 | 4.40028 | 2.387226 | 2.50502 | 0 | 10.55115 | 0
2018-02-23 18:30 | 2465.823524 | 1200.002 | 3 | 1 | 4.400241 | 2.08304 | 2.579377 | 0 | 10.87834 | 0
2018-02-23 18:32 | 2585.823524 | 1320.002 | 3 | 1 | 4.40027 | 1.829962 | 2.644445 | 0 | 11.16465 | 0
2018-02-23 18:34 | 2705.822024 | 1440.0005 | 3 | 1 | 4.400272 | 1.611676 | 2.701752 | 0 | 11.41682 | 0
2018-02-23 18:36 | 2825.823524 | 1560.002 | 3 | 1 | 4.400243 | 1.404036 | 2.751987 | 0 | 11.63786 | 0
2018-02-23 18:38 | 2945.821824 | 1680.0003 | 3 | 1 | 4.400192 | 1.232191 | 2.795805 | 0 | 11.83068 | 0
2018-02-23 18:40 | 3065.822624 | 1800.0011 | 3 | 1 | 4.400195 | 1.09318 | 2.834516 | 0 | 12.00101 | 0
2018-02-23 18:42 | 3185.822624 | 1920.0011 | 3 | 1 | 4.40027 | 0.9791679 | 2.869 | 0 | 12.15275 | 0
2018-02-23 18:44 | 3305.823524 | 2040.002 | 3 | 1 | 4.400186 | 0.8708763 | 2.899814 | 0 | 12.28834 | 0
2018-02-23 18:46 | 3425.822624 | 2160.0011 | 3 | 1 | 4.400226 | 0.7702608 | 2.927121 | 0 | 12.4085 | 0
2018-02-23 18:48 | 3545.823524 | 2280.002 | 3 | 1 | 4.400226 | 0.6916618 | 2.951438 | 0 | 12.51549 | 0
2018-02-23 18:50 | 3614.507224 | 2348.6857 | 3 | 1 | 4.40022 | 0.6519995 | 2.96424 | 0 | 12.57183 | 0
2018-02-23 18:52 | 3734.551452 | 120.0001 | 4 | 1 | 4.335175 | 0 | 2.96424 | 0 | 12.57183 | 0
2018-02-23 18:54 | 3854.552352 | 240.001 | 4 | 1 | 4.329298 | 0 | 2.96424 | 0 | 12.57183 | 0
2018-02-23 18:55 | 3914.554452 | 300.0031 | 4 | 1 | 4.327618 | 0 | 2.96424 | 0 | 12.57183 | 0
2018-02-23 18:57 | 4034.633916 | 120.001 | 5 | 1 | 4.005016 | -3.259968 | 2.96424 | 0.1086467 | 12.57183 | 0.4396564
2018-02-23 18:59 | 4154.633216 | 240.0003 | 5 | 1 | 3.961314 | -3.259936 | 2.96424 | 0.2173233 | 12.57183 | 0.8724673
2018-02-23 19:01 | 4274.633116 | 360.0002 | 5 | 1 | 3.922286 | -3.25999 | 2.96424 | 0.325979 | 12.57183 | 1.30075
2018-02-23 19:03 | 4394.634016 | 480.0011 | 5 | 1 | 3.881872 | -3.259968 | 2.96424 | 0.4346409 | 12.57183 | 1.724777
2018-02-23 19:05 | 4514.634016 | 600.0011 | 5 | 1 | 3.840056 | -3.259996 | 2.96424 | 0.5433122 | 12.57183 | 2.144324
2018-02-23 19:07 | 4634.634016 | 720.0011 | 5 | 1 | 3.802838 | -3.260003 | 2.96424 | 0.6519654 | 12.57183 | 2.559509
2018-02-23 19:09 | 4754.633116 | 840.0002 | 5 | 1 | 3.76808 | -3.259971 | 2.96424 | 0.7606378 | 12.57183 | 2.970852
2018-02-23 19:11 | 4874.633316 | 960.0004 | 5 | 1 | 3.735524 | -3.260004 | 2.96424 | 0.8693023 | 12.57183 | 3.378546
2018-02-23 19:13 | 4994.634116 | 1080.0012 | 5 | 1 | 3.702451 | -3.259997 | 2.96424 | 0.9779657 | 12.57183 | 3.782684
2018-02-23 19:15 | 5114.634016 | 1200.0011 | 5 | 1 | 3.671964 | -3.260003 | 2.96424 | 1.086627 | 12.57183 | 4.183292
2018-02-23 19:17 | 5234.633516 | 1320.0006 | 5 | 1 | 3.645112 | -3.259977 | 2.96424 | 1.195285 | 12.57183 | 4.5808
2018-02-23 19:19 | 5354.633616 | 1440.0007 | 5 | 1 | 3.621228 | -3.259959 | 2.96424 | 1.303951 | 12.57183 | 4.975582
2018-02-23 19:21 | 5474.633716 | 1560.0008 | 5 | 1 | 3.596643 | -3.259925 | 2.96424 | 1.412597 | 12.57183 | 5.36769
2018-02-23 19:23 | 5594.633816 | 1680.0009 | 5 | 1 | 3.571128 | -3.259971 | 2.96424 | 1.521273 | 12.57183 | 5.757145
2018-02-23 19:25 | 5714.633016 | 1800.0001 | 5 | 1 | 3.550245 | -3.259946 | 2.96424 | 1.629927 | 12.57183 | 6.144002
2018-02-23 19:27 | 5834.633016 | 1920.0001 | 5 | 1 | 3.532298 | -3.260004 | 2.96424 | 1.738589 | 12.57183 | 6.528774
2018-02-23 19:29 | 5954.634016 | 2040.0011 | 5 | 1 | 3.515758 | -3.260024 | 2.96424 | 1.847256 | 12.57183 | 6.91174
2018-02-23 19:31 | 6074.633516 | 2160.0006 | 5 | 1 | 3.496837 | -3.259995 | 2.96424 | 1.955917 | 12.57183 | 7.292774
2018-02-23 19:33 | 6194.635116 | 2280.0022 | 5 | 1 | 3.479049 | -3.259919 | 2.96424 | 2.064592 | 12.57183 | 7.671775
2018-02-23 19:35 | 6314.633716 | 2400.0008 | 5 | 1 | 3.463451 | -3.25991 | 2.96424 | 2.173247 | 12.57183 | 8.048949
2018-02-23 19:37 | 6434.633716 | 2520.0008 | 5 | 1 | 3.448615 | -3.25997 | 2.96424 | 2.281906 | 12.57183 | 8.424478
2018-02-23 19:39 | 6554.633716 | 2640.0008 | 5 | 1 | 3.428803 | -3.259963 | 2.96424 | 2.39057 | 12.57183 | 8.798197
2018-02-23 19:41 | 6674.633716 | 2760.0008 | 5 | 1 | 3.400412 | -3.260004 | 2.96424 | 2.499229 | 12.57183 | 9.169282
2018-02-23 19:43 | 6794.633916 | 2880.001 | 5 | 1 | 3.366901 | -3.259977 | 2.96424 | 2.607887 | 12.57183 | 9.537035
2018-02-23 19:45 | 6914.633116 | 3000.0002 | 5 | 1 | 3.316933 | -3.259905 | 2.96424 | 2.716551 | 12.57183 | 9.900376
2018-02-23 19:47 | 7034.633216 | 3120.0003 | 5 | 1 | 3.228252 | -3.259958 | 2.96424 | 2.825213 | 12.57183 | 10.25659
2018-02-23 19:49 | 7154.633116 | 3240.0002 | 5 | 1 | 3.005654 | -3.259993 | 2.96424 | 2.933881 | 12.57183 | 10.59763
2018-02-23 19:49 | 7156.291316 | 3241.6584 | 5 | 1 | 2.999985 | -3.259888 | 2.96424 | 2.935371 | 12.57183 | 10.6021
2018-02-23 19:51 | 7276.33488 | 120.0011 | 6 | 1 | 3.47367 | 0 | 2.96424 | 2.935371 | 12.57183 | 10.6021
2018-02-23 19:53 | 7396.33398 | 240.0002 | 6 | 1 | 3.494249 | 0 | 2.96424 | 2.935371 | 12.57183 | 10.6021
2018-02-23 19:54 | 7456.33698 | 300.0032 | 6 | 1 | 3.498582 | 0 | 2.96424 | 2.935371 | 12.57183 | 10.6021
2018-02-23 19:54 | 7456.345752 | 0.0025 | 7 | 2 | 3.498632 | 0 | 0 | 0 | 0 | 0
2018-02-23 19:56 | 7576.426272 | 120.0012 | 2 | 2 | 4.054757 | 4.890009 | 0.1623787 | 0 | 0.6462328 | 0
2018-02-23 19:58 | 7696.427872 | 240.0028 | 2 | 2 | 4.094898 | 4.889978 | 0.3253669 | 0 | 1.310146 | 0
2018-02-23 20:00 | 7816.425472 | 360.0004 | 2 | 2 | 4.130497 | 4.890028 | 0.488381 | 0 | 1.980798 | 0
2018-02-23 20:02 | 7936.426172 | 480.0011 | 2 | 2 | 4.155312 | 4.88999 | 0.6513783 | 0 | 2.656155 | 0
2018-02-23 20:04 | 8056.425672 | 600.0006 | 2 | 2 | 4.176875 | 4.889992 | 0.8143691 | 0 | 3.335193 | 0
2018-02-23 20:06 | 8176.427172 | 720.0021 | 2 | 2 | 4.200292 | 4.83152 | 0.9772677 | 0 | 4.017663 | 0
2018-02-23 20:08 | 8296.425372 | 840.0003 | 2 | 2 | 4.200329 | 4.382452 | 1.130585 | 0 | 4.66164 | 0
2018-02-23 20:10 | 8416.425672 | 960.0006 | 2 | 2 | 4.200299 | 4.025892 | 1.270495 | 0 | 5.249301 | 0
2018-02-23 20:12 | 8536.427972 | 1080.0029 | 2 | 2 | 4.200244 | 3.712143 | 1.399312 | 0 | 5.790371 | 0
2018-02-23 20:14 | 8656.426872 | 1200.0018 | 2 | 2 | 4.200274 | 3.428802 | 1.518413 | 0 | 6.290627 | 0
2018-02-23 20:15 | 8723.978972 | 1267.5539 | 2 | 2 | 4.200263 | 3.259993 | 1.581191 | 0 | 6.55431 | 0
2018-02-23 20:17 | 8843.9933 | 120.0002 | 3 | 2 | 4.223872 | 3.259926 | 1.689466 | 0 | 7.010266 | 0
2018-02-23 20:19 | 8963.9939 | 240.0008 | 3 | 2 | 4.249954 | 3.259924 | 1.798119 | 0 | 7.470609 | 0
2018-02-23 20:21 | 9083.9939 | 360.0008 | 3 | 2 | 4.277383 | 3.259958 | 1.906774 | 0 | 7.933871 | 0
2018-02-23 20:23 | 9203.9931 | 480 | 3 | 2 | 4.306859 | 3.259861 | 2.015436 | 0 | 8.400213 | 0
2018-02-23 20:25 | 9323.9951 | 600.002 | 3 | 2 | 4.342332 | 3.259914 | 2.124107 | 0 | 8.870098 | 0
2018-02-23 20:27 | 9443.9946 | 720.0015 | 3 | 2 | 4.38054 | 3.259895 | 2.232762 | 0 | 9.344 | 0
2018-02-23 20:29 | 9563.9951 | 840.002 | 3 | 2 | 4.40029 | 3.001577 | 2.339145 | 0 | 9.811563 | 0
2018-02-23 20:31 | 9683.9935 | 960.0004 | 3 | 2 | 4.400288 | 2.621445 | 2.432637 | 0 | 10.22296 | 0
2018-02-23 20:33 | 9803.9932 | 1080.0001 | 3 | 2 | 4.400279 | 2.276098 | 2.51418 | 0 | 10.58177 | 0
2018-02-23 20:35 | 9923.9948 | 1200.0017 | 3 | 2 | 4.40027 | 1.961576 | 2.584625 | 0 | 10.89174 | 0
2018-02-23 20:37 | 10043.9932 | 1320.0001 | 3 | 2 | 4.400256 | 1.714164 | 2.645738 | 0 | 11.16066 | 0
2018-02-23 20:39 | 10163.9952 | 1440.0021 | 3 | 2 | 4.400237 | 1.509297 | 2.699341 | 0 | 11.39652 | 0
2018-02-23 20:41 | 10283.9944 | 1560.0013 | 3 | 2 | 4.400188 | 1.333302 | 2.746698 | 0 | 11.60491 | 0
2018-02-23 20:43 | 10403.9936 | 1680.0005 | 3 | 2 | 4.400229 | 1.168586 | 2.788406 | 0 | 11.78843 | 0
2018-02-23 20:45 | 10523.9946 | 1800.0015 | 3 | 2 | 4.4002 | 1.028708 | 2.824912 | 0 | 11.94907 | 0
2018-02-23 20:47 | 10643.9944 | 1920.0013 | 3 | 2 | 4.40023 | 0.9163284 | 2.857274 | 0 | 12.09147 | 0
2018-02-23 20:49 | 10763.9936 | 2040.0005 | 3 | 2 | 4.400236 | 0.8234243 | 2.886212 | 0 | 12.2188 | 0
2018-02-23 20:51 | 10883.9952 | 2160.0021 | 3 | 2 | 4.400223 | 0.7366142 | 2.912195 | 0 | 12.33313 | 0
2018-02-23 20:53 | 11003.9952 | 2280.0021 | 3 | 2 | 4.400203 | 0.6535902 | 2.935328 | 0 | 12.43492 | 0
2018-02-23 20:53 | 11006.3517 | 2282.3586 | 3 | 2 | 4.400204 | 0.6519995 | 2.935755 | 0 | 12.4368 | 0
2018-02-23 20:55 | 11126.4 | 120.0008 | 4 | 2 | 4.335272 | 0 | 2.935755 | 0 | 12.4368 | 0
2018-02-23 20:57 | 11246.4 | 240 | 4 | 2 | 4.329456 | 0 | 2.935755 | 0 | 12.4368 | 0
2018-02-23 20:58 | 11306.4 | 300.0038 | 4 | 2 | 4.327734 | 0 | 2.935755 | 0 | 12.4368 | 0
2018-02-23 21:00 | 11426.48 | 120.001 | 5 | 2 | 4.009866 | -3.259959 | 2.935755 | 0.1086544 | 12.4368 | 0.4401757
2018-02-23 21:02 | 11546.48 | 240.0011 | 5 | 2 | 3.961785 | -3.259933 | 2.935755 | 0.2173091 | 12.4368 | 0.8731878
2018-02-23 21:04 | 11666.48 | 360.0002 | 5 | 2 | 3.920257 | -3.259919 | 2.935755 | 0.3259681 | 12.4368 | 1.301382
2018-02-23 21:06 | 11786.48 | 480.001 | 5 | 2 | 3.881173 | -3.260053 | 2.935755 | 0.4346324 | 12.4368 | 1.725221
2018-02-23 21:08 | 11906.48 | 600.0002 | 5 | 2 | 3.844187 | -3.259925 | 2.935755 | 0.5432893 | 12.4368 | 2.144943
2018-02-23 21:10 | 12026.48 | 720.001 | 5 | 2 | 3.805154 | -3.259996 | 2.935755 | 0.6519614 | 12.4368 | 2.560615
2018-02-23 21:12 | 12146.48 | 840.001 | 5 | 2 | 3.766958 | -3.259981 | 2.935755 | 0.7606211 | 12.4368 | 2.971956
2018-02-23 21:14 | 12266.48 | 960.0002 | 5 | 2 | 3.733221 | -3.25993 | 2.935755 | 0.8692853 | 12.4368 | 3.379419
2018-02-23 21:16 | 12386.48 | 1080.001 | 5 | 2 | 3.704 | -3.259926 | 2.935755 | 0.9779524 | 12.4368 | 3.783468
2018-02-23 21:18 | 12506.48 | 1200.001 | 5 | 2 | 3.675142 | -3.259941 | 2.935755 | 1.086604 | 12.4368 | 4.184355
2018-02-23 21:20 | 12626.48 | 1320.0002 | 5 | 2 | 3.644843 | -3.259925 | 2.935755 | 1.195277 | 12.4368 | 4.582084
2018-02-23 21:22 | 12746.48 | 1440.0002 | 5 | 2 | 3.618945 | -3.259946 | 2.935755 | 1.303924 | 12.4368 | 4.976646
2018-02-23 21:24 | 12866.48 | 1560.001 | 5 | 2 | 3.595617 | -3.259973 | 2.935755 | 1.412597 | 12.4368 | 5.368634
2018-02-23 21:26 | 12986.48 | 1680.001 | 5 | 2 | 3.57444 | -3.259932 | 2.935755 | 1.52126 | 12.4368 | 5.758213
2018-02-23 21:28 | 13106.48 | 1800.0002 | 5 | 2 | 3.551973 | -3.260095 | 2.935755 | 1.629925 | 12.4368 | 6.145438
2018-02-23 21:30 | 13226.48 | 1920.001 | 5 | 2 | 3.530604 | -3.259918 | 2.935755 | 1.738585 | 12.4368 | 6.530183
2018-02-23 21:32 | 13346.48 | 2040.0011 | 5 | 2 | 3.513078 | -3.260019 | 2.935755 | 1.847251 | 12.4368 | 6.912857
2018-02-23 21:34 | 13466.48 | 2160.0002 | 5 | 2 | 3.498373 | -3.259918 | 2.935755 | 1.955901 | 12.4368 | 7.293725
2018-02-23 21:36 | 13586.48 | 2280.0002 | 5 | 2 | 3.482463 | -3.259958 | 2.935755 | 2.064573 | 12.4368 | 7.673056
2018-02-23 21:38 | 13706.48 | 2400.001 | 5 | 2 | 3.462633 | -3.259953 | 2.935755 | 2.173238 | 12.4368 | 8.050413
2018-02-23 21:40 | 13826.48 | 2520.0002 | 5 | 2 | 3.444907 | -3.259946 | 2.935755 | 2.281889 | 12.4368 | 8.425658
2018-02-23 21:42 | 13946.48 | 2640.0002 | 5 | 2 | 3.42644 | -3.259905 | 2.935755 | 2.390547 | 12.4368 | 8.798976
2018-02-23 21:44 | 14066.48 | 2760.0002 | 5 | 2 | 3.404842 | -3.259953 | 2.935755 | 2.499223 | 12.4368 | 9.170279
2018-02-23 21:46 | 14186.48 | 2880.0003 | 5 | 2 | 3.368911 | -3.259901 | 2.935755 | 2.607886 | 12.4368 | 9.538484
2018-02-23 21:48 | 14306.48 | 3000.0011 | 5 | 2 | 3.312594 | -3.260044 | 2.935755 | 2.716546 | 12.4368 | 9.901678
2018-02-23 21:50 | 14426.48 | 3120.0003 | 5 | 2 | 3.220557 | -3.259928 | 2.935755 | 2.825212 | 12.4368 | 10.25716
2018-02-23 21:52 | 14546.48 | 3240.0019 | 5 | 2 | 3.00651 | -3.259901 | 2.935755 | 2.933874 | 12.4368 | 10.5976
2018-02-23 21:52 | 14548.46 | 3241.9809 | 5 | 2 | 2.999996 | -3.259876 | 2.935755 | 2.935661 | 12.4368 | 10.60296
2018-02-23 21:54 | 14668.51 | 120.0016 | 6 | 2 | 3.469592 | 0 | 2.935755 | 2.935661 | 12.4368 | 10.60296
2018-02-23 21:56 | 14788.51 | 240.0008 | 6 | 2 | 3.489701 | 0 | 2.935755 | 2.935661 | 12.4368 | 10.60296
2018-02-23 21:57 | 14848.51 | 300.003 | 6 | 2 | 3.493912 | 0 | 2.935755 | 2.935661 | 12.4368 | 10.60296
2018-02-23 21:57 | 14848.52 | 0.0024 | 7 | 3 | 3.493675 | 0 | 0 | 0 | 0 | 0
2018-02-23 21:59 | 14968.6 | 120.0011 | 2 | 3 | 4.057216 | 4.889921 | 0.1623883 | 0 | 0.6463415 | 0
2018-02-23 22:01 | 15088.6 | 240.001 | 2 | 3 | 4.091894 | 4.889952 | 0.3254018 | 0 | 1.310437 | 0
2018-02-23 22:03 | 15208.6 | 360.001 | 2 | 3 | 4.125436 | 4.889925 | 0.4883792 | 0 | 1.980148 | 0
2018-02-23 22:05 | 15328.6 | 480.001 | 2 | 3 | 4.155178 | 4.890064 | 0.6513783 | 0 | 2.655085 | 0
2018-02-23 22:07 | 15448.6 | 600.0001 | 2 | 3 | 4.179301 | 4.88998 | 0.8143705 | 0 | 3.334325 | 0
2018-02-23 22:09 | 15568.6 | 720.0012 | 2 | 3 | 4.200272 | 4.808838 | 0.9771374 | 0 | 4.016561 | 0
2018-02-23 22:11 | 15688.6 | 840.0014 | 2 | 3 | 4.20026 | 4.440004 | 1.131331 | 0 | 4.66422 | 0
2018-02-23 22:13 | 15808.6 | 960.0013 | 2 | 3 | 4.20031 | 4.054752 | 1.272989 | 0 | 5.259223 | 0
2018-02-23 22:15 | 15928.6 | 1080.0013 | 2 | 3 | 4.20031 | 3.696566 | 1.401868 | 0 | 5.80055 | 0
2018-02-23 22:17 | 16048.6 | 1200.0008 | 2 | 3 | 4.200237 | 3.399025 | 1.520038 | 0 | 6.296896 | 0
2018-02-23 22:18 | 16109.75 | 1261.1555 | 2 | 3 | 4.20029 | 3.259985 | 1.576585 | 0 | 6.53441 | 0
2018-02-23 22:20 | 16229.76286 | 120.0006 | 3 | 3 | 4.219654 | 3.259918 | 1.684861 | 0 | 6.990121 | 0
2018-02-23 22:22 | 16349.76296 | 240.0007 | 3 | 3 | 4.246135 | 3.259945 | 1.793513 | 0 | 7.449965 | 0
2018-02-23 22:24 | 16469.76376 | 360.0015 | 3 | 3 | 4.27656 | 3.259895 | 1.90218 | 0 | 7.913034 | 0
2018-02-23 22:26 | 16589.76366 | 480.0014 | 3 | 3 | 4.307303 | 3.259918 | 2.010828 | 0 | 8.379335 | 0
2018-02-23 22:28 | 16709.76286 | 600.0006 | 3 | 3 | 4.33924 | 3.259895 | 2.119488 | 0 | 8.849103 | 0
2018-02-23 22:30 | 16829.76286 | 720.0006 | 3 | 3 | 4.374943 | 3.259895 | 2.228142 | 0 | 9.32247 | 0
2018-02-23 22:32 | 16949.76376 | 840.0015 | 3 | 3 | 4.400318 | 3.027805 | 2.335207 | 0 | 9.79272 | 0
2018-02-23 22:34 | 17069.76236 | 960.0001 | 3 | 3 | 4.400289 | 2.61796 | 2.42898 | 0 | 10.20535 | 0
2018-02-23 22:36 | 17189.76466 | 1080.0024 | 3 | 3 | 4.400295 | 2.283487 | 2.510501 | 0 | 10.56406 | 0
2018-02-23 22:38 | 17309.76296 | 1200.0007 | 3 | 3 | 4.400261 | 2.002663 | 2.581864 | 0 | 10.87808 | 0
2018-02-23 22:40 | 17429.76356 | 1320.0013 | 3 | 3 | 4.400251 | 1.738664 | 2.644203 | 0 | 11.15239 | 0
2018-02-23 22:42 | 17549.76376 | 1440.0015 | 3 | 3 | 4.400271 | 1.51179 | 2.698202 | 0 | 11.39 | 0
2018-02-23 22:44 | 17669.76466 | 1560.0024 | 3 | 3 | 4.400258 | 1.330796 | 2.745482 | 0 | 11.59804 | 0
2018-02-23 22:46 | 17789.76296 | 1680.0007 | 3 | 3 | 4.40024 | 1.182363 | 2.787257 | 0 | 11.78186 | 0
2018-02-23 22:48 | 17909.76306 | 1800.0008 | 3 | 3 | 4.400232 | 1.048481 | 2.82439 | 0 | 11.94526 | 0
2018-02-23 22:50 | 18029.76396 | 1920.0017 | 3 | 3 | 4.400277 | 0.9210234 | 2.857159 | 0 | 12.08945 | 0
2018-02-23 22:52 | 18149.76306 | 2040.0008 | 3 | 3 | 4.400227 | 0.8191404 | 2.886086 | 0 | 12.21673 | 0
2018-02-23 22:54 | 18269.76476 | 2160.0025 | 3 | 3 | 4.400243 | 0.7355156 | 2.911955 | 0 | 12.33056 | 0
2018-02-23 22:56 | 18389.76316 | 2280.0009 | 3 | 3 | 4.400198 | 0.6642952 | 2.935272 | 0 | 12.43316 | 0
2018-02-23 22:56 | 18412.74766 | 2302.9854 | 3 | 3 | 4.400229 | 0.6519947 | 2.939473 | 0 | 12.45165 | 0
2018-02-23 22:58 | 18532.79 | 120.001 | 4 | 3 | 4.33628 | 0 | 2.939473 | 0 | 12.45165 | 0
2018-02-23 23:00 | 18652.79 | 240.001 | 4 | 3 | 4.330642 | 0 | 2.939473 | 0 | 12.45165 | 0
2018-02-23 23:01 | 18712.8 | 300.0016 | 4 | 3 | 4.329002 | 0 | 2.939473 | 0 | 12.45165 | 0
2018-02-23 23:03 | 18832.87286 | 120.0002 | 5 | 3 | 4.010872 | -3.260021 | 2.939473 | 0.1086571 | 12.45165 | 0.440224
2018-02-23 23:05 | 18952.87376 | 240.0011 | 5 | 3 | 3.967986 | -3.259973 | 2.939473 | 0.2173122 | 12.45165 | 0.8736706
2018-02-23 23:07 | 19072.87366 | 360.001 | 5 | 3 | 3.924345 | -3.259966 | 2.939473 | 0.3259805 | 12.45165 | 1.302532
2018-02-23 23:09 | 19192.87366 | 480.001 | 5 | 3 | 3.881881 | -3.259878 | 2.939473 | 0.4346455 | 12.45165 | 1.726604
2018-02-23 23:11 | 19312.87286 | 600.0002 | 5 | 3 | 3.843566 | -3.260026 | 2.939473 | 0.5432854 | 12.45165 | 2.146227
2018-02-23 23:13 | 19432.87286 | 720.0002 | 5 | 3 | 3.80829 | -3.259971 | 2.939473 | 0.6519665 | 12.45165 | 2.562001
2018-02-23 23:15 | 19552.87376 | 840.0011 | 5 | 3 | 3.772161 | -3.259976 | 2.939473 | 0.7606345 | 12.45165 | 2.97389
2018-02-23 23:17 | 19672.87286 | 960.0002 | 5 | 3 | 3.734784 | -3.259933 | 2.939473 | 0.8692977 | 12.45165 | 3.38173
2018-02-23 23:19 | 19792.87296 | 1080.0003 | 5 | 3 | 3.703126 | -3.260013 | 2.939473 | 0.9779462 | 12.45165 | 3.785743
2018-02-23 23:21 | 19912.87376 | 1200.0011 | 5 | 3 | 3.674871 | -3.259997 | 2.939473 | 1.086602 | 12.45165 | 4.186543
2018-02-23 23:23 | 20032.87306 | 1320.0004 | 5 | 3 | 3.649124 | -3.259923 | 2.939473 | 1.195274 | 12.45165 | 4.584519
2018-02-23 23:25 | 20152.87306 | 1440.0004 | 5 | 3 | 3.621716 | -3.259876 | 2.939473 | 1.303933 | 12.45165 | 4.97957
2018-02-23 23:27 | 20272.87376 | 1560.0011 | 5 | 3 | 3.595202 | -3.260004 | 2.939473 | 1.412603 | 12.45165 | 5.371651
2018-02-23 23:29 | 20392.87386 | 1680.0012 | 5 | 3 | 3.572729 | -3.25997 | 2.939473 | 1.521261 | 12.45165 | 5.761055
2018-02-23 23:31 | 20512.87296 | 1800.0003 | 5 | 3 | 3.553598 | -3.259948 | 2.939473 | 1.629928 | 12.45165 | 6.148212
2018-02-23 23:33 | 20632.87306 | 1920.0004 | 5 | 3 | 3.534584 | -3.259973 | 2.939473 | 1.73859 | 12.45165 | 6.533333
2018-02-23 23:35 | 20752.87336 | 2040.0007 | 5 | 3 | 3.513727 | -3.259986 | 2.939473 | 1.847251 | 12.45165 | 6.916262
2018-02-23 23:37 | 20872.87306 | 2160.0004 | 5 | 3 | 3.496715 | -3.259959 | 2.939473 | 1.955918 | 12.45165 | 7.297133
2018-02-23 23:39 | 20992.87316 | 2280.0005 | 5 | 3 | 3.481445 | -3.259815 | 2.939473 | 2.064581 | 12.45165 | 7.676248
2018-02-23 23:41 | 21112.87466 | 2400.002 | 5 | 3 | 3.467265 | -3.260019 | 2.939473 | 2.173241 | 12.45165 | 8.053816
2018-02-23 23:43 | 21232.87396 | 2520.0013 | 5 | 3 | 3.447856 | -3.259952 | 2.939473 | 2.281892 | 12.45165 | 8.429551
2018-02-23 23:45 | 21352.87316 | 2640.0005 | 5 | 3 | 3.425645 | -3.259993 | 2.939473 | 2.390564 | 12.45165 | 8.802995
2018-02-23 23:47 | 21472.87316 | 2760.0005 | 5 | 3 | 3.402108 | -3.259973 | 2.939473 | 2.499228 | 12.45165 | 9.174003
2018-02-23 23:49 | 21592.87316 | 2880.0005 | 5 | 3 | 3.372314 | -3.259986 | 2.939473 | 2.607893 | 12.45165 | 9.542142
2018-02-23 23:51 | 21712.87486 | 3000.0022 | 5 | 3 | 3.320986 | -3.259977 | 2.939473 | 2.716552 | 12.45165 | 9.906056
2018-02-23 23:53 | 21832.87336 | 3120.0007 | 5 | 3 | 3.223314 | -3.260017 | 2.939473 | 2.825214 | 12.45165 | 10.26217
2018-02-23 23:55 | 21952.87406 | 3240.0014 | 5 | 3 | 3.008458 | -3.25999 | 2.939473 | 2.933877 | 12.45165 | 10.60283
2018-02-23 23:55 | 21955.46826 | 3242.5956 | 5 | 3 | 3 | -3.259991 | 2.939473 | 2.936212 | 12.45165 | 10.60984
2018-02-23 23:57 | 22075.51322 | 120.0012 | 6 | 3 | 3.472628 | 0 | 2.939473 | 2.936212 | 12.45165 | 10.60984
2018-02-23 23:59 | 22195.51232 | 240.0003 | 6 | 3 | 3.492593 | 0 | 2.939473 | 2.936212 | 12.45165 | 10.60984
2018-02-24 | 22255.51612 | 300.0041 | 6 | 3 | 3.496906 | 0 | 2.939473 | 2.936212 | 12.45165 | 10.60984
2018-02-24 | 22255.52 | 0.0025 | 7 | 4 | 3.497008 | 0 | 0 | 0 | 0 | 0
2018-02-24 00:02 | 22375.60576 | 120.0003 | 2 | 4 | 4.058172 | 4.889957 | 0.1623765 | 0 | 0.6463094 | 0
2018-02-24 00:04 | 22495.60566 | 240.0002 | 2 | 4 | 4.095232 | 4.890001 | 0.3253737 | 0 | 1.310682 | 0
2018-02-24 00:06 | 22615.60726 | 360.0018 | 2 | 4 | 4.127713 | 4.889896 | 0.4883804 | 0 | 1.981037 | 0
2018-02-24 00:08 | 22735.60576 | 480.0003 | 2 | 4 | 4.151423 | 4.889948 | 0.6513774 | 0 | 2.655783 | 0
2018-02-24 00:10 | 22855.60656 | 600.0011 | 2 | 4 | 4.177616 | 4.889997 | 0.8143623 | 0 | 3.334437 | 0
2018-02-24 00:12 | 22975.60666 | 720.0012 | 2 | 4 | 4.200295 | 4.785675 | 0.9769635 | 0 | 4.015985 | 0
2018-02-24 00:14 | 23095.60586 | 840.0004 | 2 | 4 | 4.200263 | 4.396366 | 1.129831 | 0 | 4.658072 | 0
2018-02-24 00:16 | 23215.60676 | 960.0013 | 2 | 4 | 4.20027 | 4.063931 | 1.270634 | 0 | 5.249486 | 0
2018-02-24 00:18 | 23335.60666 | 1080.0012 | 2 | 4 | 4.200311 | 3.736303 | 1.400613 | 0 | 5.795433 | 0
2018-02-24 00:20 | 23455.60746 | 1200.002 | 2 | 4 | 4.200272 | 3.391857 | 1.519315 | 0 | 6.294017 | 0
2018-02-24 00:21 | 23509.00636 | 1253.4009 | 2 | 4 | 4.20026 | 3.259995 | 1.568637 | 0 | 6.50118 | 0
2018-02-24 00:23 | 23629.02 | 120.0003 | 3 | 4 | 4.221173 | 3.25989 | 1.676897 | 2.57e-10 | 6.956921 | 1.044e-09
2018-02-24 00:25 | 23749.02 | 240.0012 | 3 | 4 | 4.245252 | 3.259933 | 1.785568 | 2.57e-10 | 7.416948 | 1.044e-09
2018-02-24 00:27 | 23869.02 | 360.0019 | 3 | 4 | 4.272497 | 3.259884 | 1.894229 | 2.57e-10 | 7.87968 | 1.044e-09
2018-02-24 00:29 | 23989.02 | 480.0004 | 3 | 4 | 4.305798 | 3.259914 | 2.002882 | 2.57e-10 | 8.345666 | 1.044e-09
2018-02-24 00:31 | 24109.02 | 600.0001 | 3 | 4 | 4.339828 | 3.259918 | 2.111546 | 2.57e-10 | 8.815393 | 1.044e-09
2018-02-24 00:33 | 24229.02 | 720.0006 | 3 | 4 | 4.375581 | 3.259867 | 2.220202 | 2.57e-10 | 9.288863 | 1.044e-09
2018-02-24 00:35 | 24349.02 | 840.0006 | 3 | 4 | 4.400293 | 3.07678 | 2.327817 | 2.57e-10 | 9.761484 | 1.044e-09
2018-02-24 00:37 | 24469.02 | 960.0017 | 3 | 4 | 4.400295 | 2.648645 | 2.423112 | 2.57e-10 | 10.18081 | 1.044e-09
2018-02-24 00:39 | 24589.02 | 1080.0004 | 3 | 4 | 4.400288 | 2.28356 | 2.505029 | 2.57e-10 | 10.54127 | 1.044e-09
2018-02-24 00:41 | 24709.02 | 1200.0003 | 3 | 4 | 4.400276 | 1.992493 | 2.576133 | 2.57e-10 | 10.85415 | 1.044e-09
2018-02-24 00:43 | 24829.02 | 1320.0003 | 3 | 4 | 4.40022 | 1.750258 | 2.638363 | 2.57e-10 | 11.12798 | 1.044e-09
2018-02-24 00:45 | 24949.02 | 1440.0011 | 3 | 4 | 4.400228 | 1.535863 | 2.693092 | 2.57e-10 | 11.3688 | 1.044e-09
2018-02-24 00:47 | 25069.02 | 1560.0019 | 3 | 4 | 4.400261 | 1.336017 | 2.740906 | 2.57e-10 | 11.57919 | 1.044e-09
2018-02-24 00:49 | 25189.02 | 1680.0005 | 3 | 4 | 4.400235 | 1.176434 | 2.782673 | 2.57e-10 | 11.76297 | 1.044e-09
2018-02-24 00:51 | 25309.02 | 1800.0011 | 3 | 4 | 4.40023 | 1.043727 | 2.819604 | 2.57e-10 | 11.92548 | 1.044e-09
2018-02-24 00:53 | 25429.02 | 1920.0012 | 3 | 4 | 4.400206 | 0.9336824 | 2.852534 | 2.57e-10 | 12.07038 | 1.044e-09
2018-02-24 00:55 | 25549.02 | 2040.0011 | 3 | 4 | 4.400238 | 0.8293304 | 2.881911 | 2.57e-10 | 12.19965 | 1.044e-09
2018-02-24 00:57 | 25669.02 | 2160.0003 | 3 | 4 | 4.400208 | 0.7348995 | 2.907897 | 2.57e-10 | 12.31399 | 1.044e-09
2018-02-24 00:59 | 25789.02 | 2280.0019 | 3 | 4 | 4.400207 | 0.6602411 | 2.931111 | 2.57e-10 | 12.41614 | 1.044e-09
2018-02-24 00:59 | 25803.69 | 2294.6687 | 3 | 4 | 4.400222 | 0.6519947 | 2.933785 | 2.57e-10 | 12.4279 | 1.044e-09
2018-02-24 01:01 | 25923.73 | 120.0002 | 4 | 4 | 4.335647 | 0 | 2.933785 | 2.57e-10 | 12.4279 | 1.044e-09
2018-02-24 01:03 | 26043.73 | 240.0002 | 4 | 4 | 4.329825 | 0 | 2.933785 | 2.57e-10 | 12.4279 | 1.044e-09
2018-02-24 01:04 | 26103.73 | 300.0023 | 4 | 4 | 4.328148 | 0 | 2.933785 | 2.57e-10 | 12.4279 | 1.044e-09
2018-02-24 01:06 | 26223.81 | 120.0003 | 5 | 4 | 4.00838 | -3.260015 | 2.933785 | 0.1086533 | 12.4279 | 0.4400742
2018-02-24 01:08 | 26343.81 | 240.0003 | 5 | 4 | 3.964128 | -3.259827 | 2.933785 | 0.2173071 | 12.4279 | 0.8731309
2018-02-24 01:10 | 26463.81 | 360.0003 | 5 | 4 | 3.924469 | -3.259946 | 2.933785 | 0.3259645 | 12.4279 | 1.301668
2018-02-24 01:12 | 26583.81 | 480.0012 | 5 | 4 | 3.884641 | -3.260041 | 2.933785 | 0.4346229 | 12.4279 | 1.725943
2018-02-24 01:14 | 26703.81 | 600.0003 | 5 | 4 | 3.842636 | -3.259928 | 2.933785 | 0.5432898 | 12.4279 | 2.145795
2018-02-24 01:16 | 26823.81 | 720.0011 | 5 | 4 | 3.804584 | -3.259854 | 2.933785 | 0.651962 | 12.4279 | 2.561278
2018-02-24 01:18 | 26943.81 | 840.0003 | 5 | 4 | 3.769044 | -3.259984 | 2.933785 | 0.7606229 | 12.4279 | 2.972735
2018-02-24 01:20 | 27063.81 | 960.0012 | 5 | 4 | 3.736707 | -3.259953 | 2.933785 | 0.8692762 | 12.4279 | 3.380494
2018-02-24 01:22 | 27183.81 | 1080.0003 | 5 | 4 | 3.704297 | -3.259934 | 2.933785 | 0.9779419 | 12.4279 | 3.784805
2018-02-24 01:24 | 27303.81 | 1200.0011 | 5 | 4 | 3.672837 | -3.259925 | 2.933785 | 1.086606 | 12.4279 | 4.18557
2018-02-24 01:26 | 27423.81 | 1320.0012 | 5 | 4 | 3.645654 | -3.259973 | 2.933785 | 1.195256 | 12.4279 | 4.583124
2018-02-24 01:28 | 27543.81 | 1440.0011 | 5 | 4 | 3.621512 | -3.259936 | 2.933785 | 1.303921 | 12.4279 | 4.977929
2018-02-24 01:30 | 27663.81 | 1560.0003 | 5 | 4 | 3.597621 | -3.259986 | 2.933785 | 1.412587 | 12.4279 | 5.370174
2018-02-24 01:32 | 27783.81 | 1680.0011 | 5 | 4 | 3.571978 | -3.259874 | 2.933785 | 1.521258 | 12.4279 | 5.759746
2018-02-24 01:34 | 27903.81 | 1800.0011 | 5 | 4 | 3.550568 | -3.260011 | 2.933785 | 1.629926 | 12.4279 | 6.146701
2018-02-24 01:36 | 28023.81 | 1920.0011 | 5 | 4 | 3.531916 | -3.259948 | 2.933785 | 1.73858 | 12.4279 | 6.531452
2018-02-24 01:38 | 28143.81 | 2040.0011 | 5 | 4 | 3.516171 | -3.259936 | 2.933785 | 1.847245 | 12.4279 | 6.914397
2018-02-24 01:40 | 28263.81 | 2160.0012 | 5 | 4 | 3.498284 | -3.25997 | 2.933785 | 1.955901 | 12.4279 | 7.295507
2018-02-24 01:42 | 28383.81 | 2280.0012 | 5 | 4 | 3.479412 | -3.259923 | 2.933785 | 2.064579 | 12.4279 | 7.674619
2018-02-24 01:44 | 28503.81 | 2400.0012 | 5 | 4 | 3.463826 | -3.260006 | 2.933785 | 2.173228 | 12.4279 | 8.051798
2018-02-24 01:46 | 28623.81 | 2520.0011 | 5 | 4 | 3.448605 | -3.260029 | 2.933785 | 2.281888 | 12.4279 | 8.427327
2018-02-24 01:48 | 28743.81 | 2640.0011 | 5 | 4 | 3.430049 | -3.259943 | 2.933785 | 2.390558 | 12.4279 | 8.801142
2018-02-24 01:50 | 28863.81 | 2760.0003 | 5 | 4 | 3.401823 | -3.260029 | 2.933785 | 2.49922 | 12.4279 | 9.172408
2018-02-24 01:52 | 28983.81 | 2880.0003 | 5 | 4 | 3.367104 | -3.260036 | 2.933785 | 2.60788 | 12.4279 | 9.540245
2018-02-24 01:54 | 29103.81 | 3000.0003 | 5 | 4 | 3.316078 | -3.259921 | 2.933785 | 2.716547 | 12.4279 | 9.903594
2018-02-24 01:56 | 29223.81 | 3120.0011 | 5 | 4 | 3.227837 | -3.260017 | 2.933785 | 2.825208 | 12.4279 | 10.25971
2018-02-24 01:58 | 29343.81 | 3240.0003 | 5 | 4 | 3.005257 | -3.259974 | 2.933785 | 2.933883 | 12.4279 | 10.60073
2018-02-24 01:58 | 29345.35 | 3241.5337 | 5 | 4 | 2.999988 | -3.259953 | 2.933785 | 2.935263 | 12.4279 | 10.60487
2018-02-24 02:00 | 29465.39 | 120.0012 | 6 | 4 | 3.465777 | 0 | 2.933785 | 2.935263 | 12.4279 | 10.60487
2018-02-24 02:02 | 29585.39 | 240.0012 | 6 | 4 | 3.485353 | 0 | 2.933785 | 2.935263 | 12.4279 | 10.60487
2018-02-24 02:03 | 29645.39 | 300.0027 | 6 | 4 | 3.489511 | 0 | 2.933785 | 2.935263 | 12.4279 | 10.60487
2018-02-24 02:03 | 29645.4 | 0.0024 | 7 | 5 | 3.489378 | 0 | 0 | 0 | 0 | 0
2018-02-24 02:05 | 29765.48 | 120.0019 | 2 | 5 | 4.053374 | 4.889997 | 0.1624108 | 0 | 0.6456661 | 0
2018-02-24 02:07 | 29885.48 | 240.0012 | 2 | 5 | 4.091565 | 4.890041 | 0.3253849 | 0 | 1.30915 | 0
2018-02-24 02:09 | 30005.48 | 360.0011 | 2 | 5 | 4.128394 | 4.890083 | 0.4883796 | 0 | 1.979274 | 0
2018-02-24 02:11 | 30125.48 | 480.0011 | 2 | 5 | 4.1536 | 4.889986 | 0.6514002 | 0 | 2.654429 | 0
2018-02-24 02:13 | 30245.48 | 600.0012 | 2 | 5 | 4.175513 | 4.890026 | 0.8143938 | 0 | 3.333256 | 0
2018-02-24 02:15 | 30365.48 | 720.0004 | 2 | 5 | 4.200319 | 4.876402 | 0.9773687 | 0 | 4.015759 | 0
2018-02-24 02:17 | 30485.48 | 840.0004 | 2 | 5 | 4.200289 | 4.414196 | 1.131973 | 0 | 4.665141 | 0
2018-02-24 02:19 | 30605.48 | 960.0004 | 2 | 5 | 4.200308 | 4.042761 | 1.272716 | 0 | 5.256304 | 0
2018-02-24 02:21 | 30725.48 | 1080.002 | 2 | 5 | 4.200288 | 3.719315 | 1.401958 | 0 | 5.799157 | 0
2018-02-24 02:23 | 30845.48 | 1200.0013 | 2 | 5 | 4.200296 | 3.438095 | 1.521254 | 0 | 6.300233 | 0
2018-02-24 02:25 | 30918.58 | 1273.1057 | 2 | 5 | 4.200286 | 3.259989 | 1.589261 | 0 | 6.585881 | 0
2018-02-24 02:27 | 31038.6 | 120.0009 | 3 | 5 | 4.223965 | 3.259817 | 1.697528 | 0 | 7.041783 | 0
2018-02-24 02:29 | 31158.6 | 240.0001 | 3 | 5 | 4.250586 | 3.259867 | 1.806184 | 0 | 7.502185 | 0
2018-02-24 02:31 | 31278.6 | 360.001 | 3 | 5 | 4.27874 | 3.259865 | 1.914847 | 0 | 7.96558 | 0
2018-02-24 02:33 | 31398.6 | 480.0001 | 3 | 5 | 4.308085 | 3.259892 | 2.023489 | 0 | 8.431989 | 0
2018-02-24 02:35 | 31518.6 | 600.001 | 3 | 5 | 4.342837 | 3.259918 | 2.132155 | 0 | 8.901957 | 0
2018-02-24 02:37 | 31638.6 | 720.001 | 3 | 5 | 4.381737 | 3.259886 | 2.240825 | 0 | 9.37601 | 0
2018-02-24 02:39 | 31758.6 | 840.0002 | 3 | 5 | 4.400285 | 2.980036 | 2.346806 | 0 | 9.841879 | 0
2018-02-24 02:41 | 31878.6 | 960.0018 | 3 | 5 | 4.400295 | 2.600706 | 2.439547 | 0 | 10.24996 | 0
2018-02-24 02:43 | 31998.6 | 1080.0019 | 3 | 5 | 4.400271 | 2.262928 | 2.520509 | 0 | 10.60622 | 0
2018-02-24 02:45 | 32118.6 | 1200.0004 | 3 | 5 | 4.40027 | 1.949489 | 2.590597 | 0 | 10.91463 | 0
2018-02-24 02:47 | 32238.6 | 1320.0002 | 3 | 5 | 4.40027 | 1.700911 | 2.651287 | 0 | 11.18168 | 0
2018-02-24 02:49 | 32358.6 | 1440.0017 | 3 | 5 | 4.400208 | 1.49322 | 2.704432 | 0 | 11.41553 | 0
2018-02-24 02:51 | 32478.6 | 1560.001 | 3 | 5 | 4.400226 | 1.321797 | 2.751324 | 0 | 11.62187 | 0
2018-02-24 02:53 | 32598.6 | 1680.002 | 3 | 5 | 4.400308 | 1.161732 | 2.792706 | 0 | 11.80396 | 0
2018-02-24 02:55 | 32718.6 | 1800.0008 | 3 | 5 | 4.400192 | 1.018951 | 2.828934 | 0 | 11.96337 | 0
2018-02-24 02:57 | 32838.6 | 1920.001 | 3 | 5 | 4.400208 | 0.9076147 | 2.860998 | 0 | 12.10446 | 0
2018-02-24 02:59 | 32958.6 | 2040.0006 | 3 | 5 | 4.400216 | 0.8144951 | 2.889627 | 0 | 12.23043 | 0
2018-02-24 03:01 | 33078.6 | 2160.0009 | 3 | 5 | 4.400167 | 0.7297859 | 2.915356 | 0 | 12.34364 | 0
2018-02-24 03:02 | 33192.61 | 2274.0121 | 3 | 5 | 4.400236 | 0.6519918 | 2.937226 | 0 | 12.43988 | 0
2018-02-24 03:04 | 33312.6527 | 120.0003 | 4 | 5 | 4.336112 | 0 | 2.937226 | 0 | 12.43988 | 0
2018-02-24 03:06 | 33432.6535 | 240.0011 | 4 | 5 | 4.330435 | 0 | 2.937226 | 0 | 12.43988 | 0
2018-02-24 03:07 | 33492.6564 | 300.004 | 4 | 5 | 4.328745 | 0 | 2.937226 | 0 | 12.43988 | 0
2018-02-24 03:09 | 33612.73 | 120.0001 | 5 | 5 | 4.013708 | -3.260021 | 2.937226 | 0.1086569 | 12.43988 | 0.4405362
2018-02-24 03:11 | 33732.73 | 240.0002 | 5 | 5 | 3.965865 | -3.25993 | 2.937226 | 0.2173206 | 12.43988 | 0.8740579
2018-02-24 03:13 | 33852.73 | 360.0009 | 5 | 5 | 3.923121 | -3.260013 | 2.937226 | 0.3259761 | 12.43988 | 1.302603
2018-02-24 03:15 | 33972.73 | 480.0001 | 5 | 5 | 3.88316 | -3.259945 | 2.937226 | 0.4346353 | 12.43988 | 1.726698
2018-02-24 03:17 | 34092.73 | 600.0002 | 5 | 5 | 3.846413 | -3.259968 | 2.937226 | 0.5433084 | 12.43988 | 2.146686
2018-02-24 03:19 | 34212.73 | 720.0009 | 5 | 5 | 3.808336 | -3.259958 | 2.937226 | 0.6519642 | 12.43988 | 2.56258
2018-02-24 03:21 | 34332.73 | 840.001 | 5 | 5 | 3.769053 | -3.259986 | 2.937226 | 0.7606165 | 12.43988 | 2.974193
2018-02-24 03:23 | 34452.73 | 960.0001 | 5 | 5 | 3.734792 | -3.260011 | 2.937226 | 0.8692769 | 12.43988 | 3.381842
2018-02-24 03:25 | 34572.74 | 1080.0017 | 5 | 5 | 3.704802 | -3.259923 | 2.937226 | 0.9779611 | 12.43988 | 3.786077
2018-02-24 03:27 | 34692.73 | 1200.0001 | 5 | 5 | 3.676797 | -3.259925 | 2.937226 | 1.08662 | 12.43988 | 4.187131
2018-02-24 03:29 | 34812.73 | 1320.0002 | 5 | 5 | 3.646654 | -3.259958 | 2.937226 | 1.195267 | 12.43988 | 4.584988
2018-02-24 03:31 | 34932.73 | 1440.001 | 5 | 5 | 3.61968 | -3.260001 | 2.937226 | 1.303944 | 12.43988 | 4.97979
2018-02-24 03:33 | 35052.73 | 1560.0001 | 5 | 5 | 3.595602 | -3.259991 | 2.937226 | 1.4126 | 12.43988 | 5.371767
2018-02-24 03:35 | 35172.73 | 1680.001 | 5 | 5 | 3.574752 | -3.259939 | 2.937226 | 1.52126 | 12.43988 | 5.76132
2018-02-24 03:37 | 35292.73 | 1800.001 | 5 | 5 | 3.553199 | -3.259986 | 2.937226 | 1.629919 | 12.43988 | 6.148596
2018-02-24 03:39 | 35412.73 | 1920.0002 | 5 | 5 | 3.531178 | -3.259963 | 2.937226 | 1.738582 | 12.43988 | 6.533462
2018-02-24 03:41 | 35532.73 | 2040.001 | 5 | 5 | 3.51315 | -3.259887 | 2.937226 | 1.847243 | 12.43988 | 6.916162
2018-02-24 03:43 | 35652.73 | 2160.0004 | 5 | 5 | 3.497794 | -3.260021 | 2.937226 | 1.955909 | 12.43988 | 7.297048
2018-02-24 03:45 | 35772.73 | 2280.001 | 5 | 5 | 3.483028 | -3.259868 | 2.937226 | 2.064564 | 12.43988 | 7.676337
2018-02-24 03:47 | 35892.73 | 2400.0001 | 5 | 5 | 3.463863 | -3.259945 | 2.937226 | 2.173226 | 12.43988 | 8.053816
2018-02-24 03:49 | 36012.73 | 2520.0002 | 5 | 5 | 3.445177 | -3.260003 | 2.937226 | 2.281897 | 12.43988 | 8.429197
2018-02-24 03:51 | 36132.73 | 2640.0002 | 5 | 5 | 3.426366 | -3.259993 | 2.937226 | 2.390557 | 12.43988 | 8.802551
2018-02-24 03:53 | 36252.73 | 2760.0009 | 5 | 5 | 3.405128 | -3.259903 | 2.937226 | 2.499208 | 12.43988 | 9.173729
2018-02-24 03:55 | 36372.73 | 2880.001 | 5 | 5 | 3.370223 | -3.260001 | 2.937226 | 2.607872 | 12.43988 | 9.542022
2018-02-24 03:57 | 36492.73 | 3000.0001 | 5 | 5 | 3.312559 | -3.259968 | 2.937226 | 2.716534 | 12.43988 | 9.905297
2018-02-24 03:59 | 36612.73 | 3120.001 | 5 | 5 | 3.219731 | -3.259939 | 2.937226 | 2.825192 | 12.43988 | 10.26071
2018-02-24 04:01 | 36732.73 | 3240.0009 | 5 | 5 | 3.003187 | -3.259946 | 2.937226 | 2.933857 | 12.43988 | 10.60097
2018-02-24 04:02 | 36733.72 | 3240.9815 | 5 | 5 | 2.999994 | -3.260011 | 2.937226 | 2.93474 | 12.43988 | 10.60362
2018-02-24 04:04 | 36853.76 | 120.0001 | 6 | 5 | 3.468488 | 0 | 2.937226 | 2.93474 | 12.43988 | 10.60362
2018-02-24 04:06 | 36973.76 | 240 | 6 | 5 | 3.488563 | 0 | 2.937226 | 2.93474 | 12.43988 | 10.60362
2018-02-24 04:07 | 37033.76 | 300.003 | 6 | 5 | 3.492778 | 0 | 2.937226 | 2.93474 | 12.43988 | 10.60362
2018-02-24 04:07 | 37033.77 | 0.0024 | 7 | 6 | 3.492629 | 0 | 0 | 0 | 0 | 0
2018-02-24 04:09 | 37153.85 | 120.001 | 2 | 6 | 4.057549 | 4.890034 | 0.1623792 | 0 | 0.6462659 | 0
2018-02-24 04:11 | 37273.85 | 240.0011 | 2 | 6 | 4.092801 | 4.88991 | 0.3253808 | 0 | 1.310417 | 0
2018-02-24 04:13 | 37393.85 | 360.0003 | 2 | 6 | 4.125117 | 4.88998 | 0.4883763 | 0 | 1.980235 | 0
2018-02-24 04:15 | 37513.85 | 480.0019 | 2 | 6 | 4.154046 | 4.889973 | 0.6513807 | 0 | 2.655001 | 0
2018-02-24 04:17 | 37633.85 | 600.0003 | 2 | 6 | 4.179544 | 4.890013 | 0.81436 | 0 | 3.334146 | 0
2018-02-24 04:19 | 37753.85 | 720.0003 | 2 | 6 | 4.200299 | 4.801876 | 0.9770741 | 0 | 4.016195 | 0
2018-02-24 04:21 | 37873.85 | 840.0002 | 2 | 6 | 4.200282 | 4.437489 | 1.130949 | 0 | 4.662514 | 0
2018-02-24 04:23 | 37993.85 | 960.0004 | 2 | 6 | 4.200295 | 4.062214 | 1.272599 | 0 | 5.257483 | 0
2018-02-24 04:25 | 38113.85 | 1080.0009 | 2 | 6 | 4.200282 | 3.694624 | 1.401647 | 0 | 5.799524 | 0
2018-02-24 04:27 | 38233.85 | 1200.0012 | 2 | 6 | 4.200274 | 3.39163 | 1.519657 | 0 | 6.295198 | 0
2018-02-24 04:27 | 38290.29 | 1256.4441 | 2 | 6 | 4.200271 | 3.259996 | 1.571792 | 0 | 6.514181 | 0
2018-02-24 04:29 | 38410.31 | 120.0014 | 3 | 6 | 4.219654 | 3.259882 | 1.680053 | 0 | 6.969857 | 0
2018-02-24 04:31 | 38530.31 | 240.0004 | 3 | 6 | 4.245225 | 3.259884 | 1.788706 | 0 | 7.429673 | 0
2018-02-24 04:33 | 38650.31 | 360.0006 | 3 | 6 | 4.276198 | 3.259853 | 1.897361 | 0 | 7.892603 | 0
2018-02-24 04:35 | 38770.3 | 480.0002 | 3 | 6 | 4.307258 | 3.259811 | 2.006022 | 0 | 8.358942 | 0
2018-02-24 04:37 | 38890.31 | 600.001 | 3 | 6 | 4.339658 | 3.259886 | 2.114682 | 0 | 8.828719 | 0
2018-02-24 04:39 | 39010.31 | 720.0004 | 3 | 6 | 4.374489 | 3.259892 | 2.223344 | 0 | 9.302114 | 0
2018-02-24 04:41 | 39130.31 | 840.0032 | 3 | 6 | 4.400328 | 3.042334 | 2.330645 | 0 | 9.773342 | 0
2018-02-24 04:43 | 39250.31 | 960.0003 | 3 | 6 | 4.400295 | 2.621143 | 2.424625 | 0 | 10.18688 | 0
2018-02-24 04:45 | 39370.3 | 1080.0001 | 3 | 6 | 4.400321 | 2.283436 | 2.506187 | 0 | 10.54578 | 0
2018-02-24 04:47 | 39490.31 | 1200.0004 | 3 | 6 | 4.400256 | 2.002616 | 2.577471 | 0 | 10.85945 | 0
2018-02-24 04:49 | 39610.31 | 1320.0014 | 3 | 6 | 4.400272 | 1.747935 | 2.639908 | 0 | 11.13418 | 0
2018-02-24 04:51 | 39730.3 | 1440.0001 | 3 | 6 | 4.400206 | 1.513728 | 2.694139 | 0 | 11.37282 | 0
2018-02-24 04:53 | 39850.3 | 1560.0002 | 3 | 6 | 4.400229 | 1.331554 | 2.741472 | 0 | 11.58109 | 0
2018-02-24 04:55 | 39970.31 | 1680.0011 | 3 | 6 | 4.400231 | 1.179456 | 2.783235 | 0 | 11.76486 | 0
2018-02-24 04:57 | 40090.3 | 1800.0002 | 3 | 6 | 4.400226 | 1.049804 | 2.820374 | 0 | 11.92828 | 0
2018-02-24 04:59 | 40210.31 | 1920.0005 | 3 | 6 | 4.400214 | 0.9249792 | 2.853291 | 0 | 12.07312 | 0
2018-02-24 05:01 | 40330.31 | 2040.0013 | 3 | 6 | 4.400186 | 0.8197908 | 2.882305 | 0 | 12.20079 | 0
2018-02-24 05:03 | 40450.31 | 2160.0021 | 3 | 6 | 4.400189 | 0.7346268 | 2.908187 | 0 | 12.31468 | 0
2018-02-24 05:05 | 40570.31 | 2280.0005 | 3 | 6 | 4.400173 | 0.6635437 | 2.931464 | 0 | 12.4171 | 0
2018-02-24 05:06 | 40592.67 | 2302.3618 | 3 | 6 | 4.400229 | 0.6519947 | 2.935551 | 0 | 12.43508 | 0
2018-02-24 05:08 | 40712.71318 | 120.0018 | 4 | 6 | 4.336302 | 0 | 2.935551 | 0 | 12.43508 | 0
2018-02-24 05:10 | 40832.71228 | 240.0009 | 4 | 6 | 4.330681 | 0 | 2.935551 | 0 | 12.43508 | 0
2018-02-24 05:11 | 40892.71368 | 300.0023 | 4 | 6 | 4.329032 | 0 | 2.935551 | 0 | 12.43508 | 0
2018-02-24 05:13 | 41012.79 | 120.001 | 5 | 6 | 4.010912 | -3.260245 | 2.935551 | 0.1086575 | 12.43508 | 0.4402733
2018-02-24 05:15 | 41132.79 | 240.0003 | 5 | 6 | 3.968266 | -3.259968 | 2.935551 | 0.2173133 | 12.43508 | 0.8737088
2018-02-24 05:17 | 41252.79 | 360.0002 | 5 | 6 | 3.925851 | -3.259932 | 2.935551 | 0.3259648 | 12.43508 | 1.302589
2018-02-24 05:19 | 41372.79 | 480.0003 | 5 | 6 | 3.882284 | -3.259996 | 2.935551 | 0.4346336 | 12.43508 | 1.726799
2018-02-24 05:21 | 41492.79 | 600.0002 | 5 | 6 | 3.843427 | -3.259993 | 2.935551 | 0.5433014 | 12.43508 | 2.146537
2018-02-24 05:23 | 41612.79 | 720.0018 | 5 | 6 | 3.807471 | -3.25991 | 2.935551 | 0.651965 | 12.43508 | 2.562187
2018-02-24 05:25 | 41732.79 | 840.0002 | 5 | 6 | 3.772257 | -3.259981 | 2.935551 | 0.760628 | 12.43508 | 2.974024
2018-02-24 05:27 | 41852.79 | 960.0002 | 5 | 6 | 3.735578 | -3.25989 | 2.935551 | 0.8692926 | 12.43508 | 3.381952
2018-02-24 05:29 | 41972.79 | 1080.0011 | 5 | 6 | 3.70293 | -3.25991 | 2.935551 | 0.97795 | 12.43508 | 3.786021
2018-02-24 05:31 | 42092.79 | 1200.001 | 5 | 6 | 3.67431 | -3.259933 | 2.935551 | 1.086601 | 12.43508 | 4.186767
2018-02-24 05:33 | 42212.79 | 1320.0011 | 5 | 6 | 3.648785 | -3.259903 | 2.935551 | 1.195279 | 12.43508 | 4.58468
2018-02-24 05:35 | 42332.79 | 1440.001 | 5 | 6 | 3.622486 | -3.259963 | 2.935551 | 1.303929 | 12.43508 | 4.979711
2018-02-24 05:37 | 42452.79 | 1560.0002 | 5 | 6 | 3.595372 | -3.259939 | 2.935551 | 1.412593 | 12.43508 | 5.37184
2018-02-24 05:39 | 42572.79 | 1680.001 | 5 | 6 | 3.5725 | -3.259919 | 2.935551 | 1.521253 | 12.43508 | 5.761244
2018-02-24 05:41 | 42692.79 | 1800.0018 | 5 | 6 | 3.552521 | -3.259933 | 2.935551 | 1.62991 | 12.43508 | 6.148293
2018-02-24 05:43 | 42812.79 | 1920.0007 | 5 | 6 | 3.534626 | -3.259984 | 2.935551 | 1.738571 | 12.43508 | 6.53336
2018-02-24 05:45 | 42932.79 | 2040.001 | 5 | 6 | 3.514403 | -3.259818 | 2.935551 | 1.847238 | 12.43508 | 6.916389
2018-02-24 05:47 | 43052.79 | 2160.001 | 5 | 6 | 3.496387 | -3.259834 | 2.935551 | 1.955908 | 12.43508 | 7.29727
2018-02-24 05:49 | 43172.79 | 2280.0011 | 5 | 6 | 3.480736 | -3.259843 | 2.935551 | 2.064567 | 12.43508 | 7.676326
2018-02-24 05:51 | 43292.8 | 2400.0034 | 5 | 6 | 3.466827 | -3.259861 | 2.935551 | 2.173221 | 12.43508 | 8.053768
2018-02-24 05:53 | 43412.79 | 2520.0018 | 5 | 6 | 3.449247 | -3.259899 | 2.935551 | 2.281891 | 12.43508 | 8.429604
2018-02-24 05:55 | 43532.79 | 2640.0002 | 5 | 6 | 3.426016 | -3.259986 | 2.935551 | 2.390555 | 12.43508 | 8.803163
2018-02-24 05:57 | 43652.79 | 2760.0011 | 5 | 6 | 3.401768 | -3.259946 | 2.935551 | 2.49922 | 12.43508 | 9.174179
2018-02-24 05:59 | 43772.79 | 2880.0002 | 5 | 6 | 3.370208 | -3.259964 | 2.935551 | 2.607868 | 12.43508 | 9.542134
2018-02-24 06:01 | 43892.79 | 3000.0003 | 5 | 6 | 3.320417 | -3.25995 | 2.935551 | 2.71653 | 12.43508 | 9.905946
2018-02-24 06:03 | 44012.79 | 3120.0002 | 5 | 6 | 3.222925 | -3.260016 | 2.935551 | 2.825201 | 12.43508 | 10.26212
2018-02-24 06:05 | 44132.36 | 3239.5689 | 5 | 6 | 2.999984 | -3.260019 | 2.935551 | 2.933474 | 12.43508 | 10.60114
2018-02-24 06:07 | 44252.4 | 120.001 | 6 | 6 | 3.470448 | 0 | 2.935551 | 2.933488 | 12.43508 | 10.60118
2018-02-24 06:09 | 44372.4 | 240.001 | 6 | 6 | 3.490212 | 0 | 2.935551 | 2.933488 | 12.43508 | 10.60118
2018-02-24 06:10 | 44432.4 | 300.0032 | 6 | 6 | 3.49448 | 0 | 2.935551 | 2.933488 | 12.43508 | 10.60118
2018-02-24 06:10 | 44432.41 | 0.0024 | 7 | 7 | 3.494347 | 0 | 0 | 0 | 0 | 0
2018-02-24 06:12 | 44552.5 | 120.001 | 2 | 7 | 4.056108 | 4.889931 | 0.1623907 | 0 | 0.6459274 | 0
2018-02-24 06:14 | 44672.5 | 240.001 | 2 | 7 | 4.094564 | 4.890043 | 0.3253695 | 0 | 1.310045 | 0
2018-02-24 06:16 | 44792.5 | 360.001 | 2 | 7 | 4.127269 | 4.890039 | 0.4883883 | 0 | 1.980348 | 0
2018-02-24 06:18 | 44912.5 | 480.0011 | 2 | 7 | 4.150449 | 4.890039 | 0.6513549 | 0 | 2.654935 | 0
2018-02-24 06:20 | 45032.5 | 600.0018 | 2 | 7 | 4.175169 | 4.890024 | 0.8143732 | 0 | 3.333469 | 0
2018-02-24 06:22 | 45152.49 | 720.0003 | 2 | 7 | 4.200263 | 4.803568 | 0.9771255 | 0 | 4.015349 | 0
2018-02-24 06:24 | 45272.5 | 840.001 | 2 | 7 | 4.200278 | 4.405056 | 1.130395 | 0 | 4.659124 | 0
2018-02-24 06:26 | 45392.49 | 960.0004 | 2 | 7 | 4.200257 | 4.057051 | 1.271267 | 0 | 5.25083 | 0
2018-02-24 06:28 | 45512.49 | 1080.0004 | 2 | 7 | 4.200257 | 3.744837 | 1.401373 | 0 | 5.797308 | 0
2018-02-24 06:30 | 45632.5 | 1200.0012 | 2 | 7 | 4.200301 | 3.413002 | 1.520771 | 0 | 6.298814 | 0
2018-02-24 06:31 | 45689.42 | 1256.9216 | 2 | 7 | 4.200294 | 3.259996 | 1.573493 | 0 | 6.52026 | 0
2018-02-24 06:33 | 45809.43 | 120.001 | 3 | 7 | 4.221526 | 3.259871 | 1.681767 | 0 | 6.97609 | 0
2018-02-24 06:35 | 45929.43 | 240.0001 | 3 | 7 | 4.246487 | 3.259905 | 1.790433 | 0 | 7.436172 | 0
2018-02-24 06:37 | 46049.43 | 360.0017 | 3 | 7 | 4.273344 | 3.259943 | 1.899094 | 0 | 7.899014 | 0
2018-02-24 06:39 | 46169.43 | 480.0001 | 3 | 7 | 4.305592 | 3.259882 | 2.007752 | 0 | 8.365038 | 0
2018-02-24 06:41 | 46289.43 | 600.001 | 3 | 7 | 4.341076 | 3.25985 | 2.116411 | 0 | 8.834816 | 0
2018-02-24 06:43 | 46409.43 | 720.0013 | 3 | 7 | 4.37742 | 3.259882 | 2.225069 | 0 | 9.308466 | 0
2018-02-24 06:45 | 46529.43 | 840.0014 | 3 | 7 | 4.40029 | 3.053434 | 2.332293 | 0 | 9.779522 | 0
2018-02-24 06:47 | 46649.43 | 960.0007 | 3 | 7 | 4.400264 | 2.641043 | 2.427035 | 0 | 10.19642 | 0
2018-02-24 06:49 | 46769.43 | 1080.0001 | 3 | 7 | 4.400259 | 2.270102 | 2.508701 | 0 | 10.55577 | 0
2018-02-24 06:51 | 46889.43 | 1200.0021 | 3 | 7 | 4.400268 | 1.976177 | 2.579325 | 0 | 10.86654 | 0
2018-02-24 06:53 | 47009.43 | 1320.0001 | 3 | 7 | 4.400234 | 1.730267 | 2.640967 | 0 | 11.13778 | 0
2018-02-24 06:55 | 47129.43 | 1440.0018 | 3 | 7 | 4.400285 | 1.524967 | 2.6952 | 0 | 11.37641 | 0
2018-02-24 06:57 | 47249.43 | 1560.0002 | 3 | 7 | 4.400261 | 1.330668 | 2.742772 | 0 | 11.58574 | 0
2018-02-24 06:59 | 47369.43 | 1680.0007 | 3 | 7 | 4.400216 | 1.166274 | 2.784259 | 0 | 11.7683 | 0
2018-02-24 07:01 | 47489.43 | 1800.0006 | 3 | 7 | 4.400218 | 1.033711 | 2.820867 | 0 | 11.92938 | 0
2018-02-24 07:03 | 47609.43 | 1920.001 | 3 | 7 | 4.400215 | 0.9245119 | 2.853435 | 0 | 12.07269 | 0
2018-02-24 07:05 | 47729.43 | 2040.0013 | 3 | 7 | 4.400256 | 0.8252211 | 2.882574 | 0 | 12.2009 | 0
2018-02-24 07:07 | 47849.43 | 2160.0011 | 3 | 7 | 4.40021 | 0.7292318 | 2.908432 | 0 | 12.31468 | 0
2018-02-24 07:09 | 47969.43 | 2280.0007 | 3 | 7 | 4.400246 | 0.6549025 | 2.931445 | 0 | 12.41595 | 0
2018-02-24 07:09 | 47972.37 | 2282.9415 | 3 | 7 | 4.400192 | 0.6519995 | 2.93198 | 0 | 12.4183 | 0
2018-02-24 07:11 | 48092.42 | 120.0011 | 4 | 7 | 4.335871 | 0 | 2.93198 | 0 | 12.4183 | 0
2018-02-24 07:13 | 48212.42 | 240.0006 | 4 | 7 | 4.330131 | 0 | 2.93198 | 0 | 12.4183 | 0
2018-02-24 07:14 | 48272.42 | 300.0016 | 4 | 7 | 4.328466 | 0 | 2.93198 | 0 | 12.4183 | 0
2018-02-24 07:16 | 48392.49 | 120.0005 | 5 | 7 | 4.009868 | -3.259936 | 2.93198 | 0.1086497 | 12.4183 | 0.4403021
2018-02-24 07:18 | 48512.49 | 240.0006 | 5 | 7 | 3.964684 | -3.259993 | 2.93198 | 0.2173122 | 12.4183 | 0.8734955
2018-02-24 07:20 | 48632.5 | 360.0014 | 5 | 7 | 3.923738 | -3.259914 | 2.93198 | 0.3259726 | 12.4183 | 1.30205
2018-02-24 07:22 | 48752.49 | 480.0005 | 5 | 7 | 3.885172 | -3.259887 | 2.93198 | 0.4346252 | 12.4183 | 1.726298
2018-02-24 07:24 | 48872.5 | 600.0014 | 5 | 7 | 3.844431 | -3.259925 | 2.93198 | 0.5433018 | 12.4183 | 2.146345
2018-02-24 07:26 | 48992.49 | 720.0006 | 5 | 7 | 3.804678 | -3.259865 | 2.93198 | 0.6519671 | 12.4183 | 2.561889
2018-02-24 07:28 | 49112.49 | 840.0006 | 5 | 7 | 3.768409 | -3.259996 | 2.93198 | 0.7606221 | 12.4183 | 2.973298
2018-02-24 07:30 | 49232.5 | 960.0013 | 5 | 7 | 3.735926 | -3.259976 | 2.93198 | 0.8692856 | 12.4183 | 3.380964
2018-02-24 07:32 | 49352.49 | 1080.0006 | 5 | 7 | 3.705007 | -3.25997 | 2.93198 | 0.9779387 | 12.4183 | 3.785205
2018-02-24 07:34 | 49472.49 | 1200.0006 | 5 | 7 | 3.672825 | -3.259979 | 2.93198 | 1.086612 | 12.4183 | 4.186078
2018-02-24 07:36 | 49592.49 | 1320.0005 | 5 | 7 | 3.644774 | -3.259938 | 2.93198 | 1.195277 | 12.4183 | 4.583626
2018-02-24 07:38 | 49712.5 | 1440.0014 | 5 | 7 | 3.619606 | -3.259912 | 2.93198 | 1.303936 | 12.4183 | 4.97827
2018-02-24 07:40 | 49832.5 | 1560.0013 | 5 | 7 | 3.596959 | -3.259813 | 2.93198 | 1.412599 | 12.4183 | 5.370368
2018-02-24 07:42 | 49952.49 | 1680.0006 | 5 | 7 | 3.572684 | -3.259991 | 2.93198 | 1.521254 | 12.4183 | 5.759903
2018-02-24 07:44 | 50072.5 | 1800.0013 | 5 | 7 | 3.549733 | -3.259894 | 2.93198 | 1.629916 | 12.4183 | 6.146818
2018-02-24 07:46 | 50192.5 | 1920.0014 | 5 | 7 | 3.530909 | -3.25987 | 2.93198 | 1.738578 | 12.4183 | 6.531496
2018-02-24 07:48 | 50312.49 | 2040.0004 | 5 | 7 | 3.514862 | -3.259856 | 2.93198 | 1.847232 | 12.4183 | 6.914231
2018-02-24 07:50 | 50432.5 | 2160.0014 | 5 | 7 | 3.498382 | -3.259903 | 2.93198 | 1.955886 | 12.4183 | 7.295255
2018-02-24 07:52 | 50552.5 | 2280.0014 | 5 | 7 | 3.478718 | -3.259912 | 2.93198 | 2.064547 | 12.4183 | 7.674333
2018-02-24 07:54 | 50672.5 | 2400.0013 | 5 | 7 | 3.461946 | -3.259885 | 2.93198 | 2.173214 | 12.4183 | 8.051433
2018-02-24 07:56 | 50792.5 | 2520.0014 | 5 | 7 | 3.445271 | -3.259865 | 2.93198 | 2.281864 | 12.4183 | 8.426662
2018-02-24 07:58 | 50912.5 | 2640.0013 | 5 | 7 | 3.428144 | -3.259946 | 2.93198 | 2.390533 | 12.4183 | 8.800192
2018-02-24 08:00 | 51032.5 | 2760.0014 | 5 | 7 | 3.40161 | -3.259905 | 2.93198 | 2.499185 | 12.4183 | 9.171352
2018-02-24 08:02 | 51152.5 | 2880.0013 | 5 | 7 | 3.364208 | -3.259916 | 2.93198 | 2.607853 | 12.4183 | 9.539028
2018-02-24 08:04 | 51272.5 | 3000.0014 | 5 | 7 | 3.311413 | -3.259948 | 2.93198 | 2.716513 | 12.4183 | 9.901937
2018-02-24 08:06 | 51392.49 | 3120.0006 | 5 | 7 | 3.221034 | -3.259871 | 2.93198 | 2.825179 | 12.4183 | 10.25733
2018-02-24 08:08 | 51511.49 | 3238.9947 | 5 | 7 | 2.999981 | -3.25989 | 2.93198 | 2.932922 | 12.4183 | 10.59481
2018-02-24 08:10 | 51631.53 | 120.0011 | 6 | 7 | 3.465892 | 0 | 2.93198 | 2.932922 | 12.4183 | 10.59481
2018-02-24 08:12 | 51751.53 | 240.0002 | 6 | 7 | 3.485508 | 0 | 2.93198 | 2.932922 | 12.4183 | 10.59481
2018-02-24 08:13 | 51811.53 | 300.0031 | 6 | 7 | 3.489682 | 0 | 2.93198 | 2.932922 | 12.4183 | 10.59481
2018-02-24 08:13 | 51811.54 | 0.0024 | 7 | 8 | 3.489532 | 0 | 0 | 0 | 0 | 0
2018-02-24 08:15 | 51931.62 | 120.001 | 2 | 8 | 4.055467 | 4.889969 | 0.1623943 | 0 | 0.6460331 | 0
2018-02-24 08:17 | 52051.62 | 240.0011 | 2 | 8 | 4.091667 | 4.890018 | 0.3253851 | 0 | 1.30979 | 0
2018-02-24 08:19 | 52171.62 | 360.0003 | 2 | 8 | 4.128898 | 4.889948 | 0.4883728 | 0 | 1.979835 | 0
2018-02-24 08:21 | 52291.62 | 480.0019 | 2 | 8 | 4.154831 | 4.890001 | 0.6513622 | 0 | 2.65503 | 0
2018-02-24 08:23 | 52411.62 | 600.0011 | 2 | 8 | 4.177741 | 4.889999 | 0.8143613 | 0 | 3.33412 | 0
2018-02-24 08:25 | 52531.62 | 720.0011 | 2 | 8 | 4.200303 | 4.852945 | 0.9773113 | 0 | 4.016782 | 0
2018-02-24 08:27 | 52651.62 | 840.0014 | 2 | 8 | 4.200313 | 4.417303 | 1.131754 | 0 | 4.665489 | 0
2018-02-24 08:29 | 52771.62 | 960.0006 | 2 | 8 | 4.200292 | 4.016109 | 1.271998 | 0 | 5.254554 | 0
2018-02-24 08:31 | 52891.62 | 1080.0011 | 2 | 8 | 4.200254 | 3.694302 | 1.400391 | 0 | 5.79384 | 0
2018-02-24 08:33 | 53011.62 | 1200.0007 | 2 | 8 | 4.200263 | 3.413799 | 1.518721 | 0 | 6.29086 | 0
2018-02-24 08:34 | 53078.3 | 1266.6754 | 2 | 8 | 4.200258 | 3.259993 | 1.580544 | 0 | 6.550531 | 0
2018-02-24 08:36 | 53198.31 | 120.0015 | 3 | 8 | 4.22236 | 3.259916 | 1.688797 | 0 | 7.00627 | 0
2018-02-24 08:38 | 53318.31 | 240.0003 | 3 | 8 | 4.250258 | 3.259928 | 1.797464 | 0 | 7.466618 | 0
2018-02-24 08:40 | 53438.31 | 360.0006 | 3 | 8 | 4.278637 | 3.259867 | 1.906113 | 0 | 7.929932 | 0
2018-02-24 08:42 | 53558.31 | 480.0015 | 3 | 8 | 4.308157 | 3.259905 | 2.014778 | 0 | 8.39648 | 0
2018-02-24 08:44 | 53678.31 | 600.0008 | 3 | 8 | 4.340996 | 3.260126 | 2.123434 | 0 | 8.866323 | 0
2018-02-24 08:46 | 53798.31 | 720.0012 | 3 | 8 | 4.379952 | 3.259916 | 2.232088 | 0 | 9.340055 | 0
2018-02-24 08:48 | 53918.31 | 840.0005 | 3 | 8 | 4.400272 | 2.993616 | 2.338376 | 0 | 9.807193 | 0
2018-02-24 08:50 | 54038.31 | 960.0016 | 3 | 8 | 4.400294 | 2.602322 | 2.431429 | 0 | 10.21665 | 0
2018-02-24 08:52 | 54158.31 | 1080.0012 | 3 | 8 | 4.400307 | 2.277565 | 2.512703 | 0 | 10.57428 | 0
2018-02-24 08:54 | 54278.31 | 1200.0015 | 3 | 8 | 4.400295 | 1.974004 | 2.583513 | 0 | 10.88586 | 0
2018-02-24 08:56 | 54398.31 | 1320.0014 | 3 | 8 | 4.400222 | 1.709524 | 2.644686 | 0 | 11.15504 | 0
2018-02-24 08:58 | 54518.31 | 1440.001 | 3 | 8 | 4.40026 | 1.500806 | 2.698101 | 0 | 11.39008 | 0
2018-02-24 09:00 | 54638.31 | 1560.0014 | 3 | 8 | 4.400219 | 1.327807 | 2.745124 | 0 | 11.597 | 0
2018-02-24 09:02 | 54758.31 | 1680.0007 | 3 | 8 | 4.400258 | 1.174318 | 2.786781 | 0 | 11.7803 | 0
2018-02-24 09:04 | 54878.31 | 1800.0023 | 3 | 8 | 4.400246 | 1.027564 | 2.823435 | 0 | 11.94158 | 0
2018-02-24 09:06 | 54998.31 | 1920.0022 | 3 | 8 | 4.400249 | 0.9119654 | 2.855682 | 0 | 12.08347 | 0
2018-02-24 09:08 | 55118.31 | 2040.0022 | 3 | 8 | 4.400217 | 0.8151941 | 2.884414 | 0 | 12.20991 | 0
2018-02-24 09:10 | 55238.31 | 2160.0006 | 3 | 8 | 4.40022 | 0.7342882 | 2.910223 | 0 | 12.32347 | 0
2018-02-24 09:12 | 55358.31 | 2280.0006 | 3 | 8 | 4.400206 | 0.6566038 | 2.933416 | 0 | 12.42552 | 0
2018-02-24 09:12 | 55366.28 | 2287.9699 | 3 | 8 | 4.400223 | 0.6519966 | 2.934864 | 0 | 12.43189 | 0
2018-02-24 09:14 | 55486.32 | 120.0003 | 4 | 8 | 4.336469 | 0 | 2.934865 | 0 | 12.4319 | 0
2018-02-24 09:16 | 55606.32 | 240.0011 | 4 | 8 | 4.330822 | 0 | 2.934865 | 0 | 12.4319 | 0
2018-02-24 09:17 | 55666.33 | 300.0024 | 4 | 8 | 4.329182 | 0 | 2.934865 | 0 | 12.4319 | 0
2018-02-24 09:19 | 55786.40128 | 120.0003 | 5 | 8 | 4.014142 | -3.260046 | 2.934865 | 0.1086506 | 12.4319 | 0.4405197
2018-02-24 09:21 | 55906.40118 | 240.0002 | 5 | 8 | 3.967935 | -3.260154 | 2.934865 | 0.2173149 | 12.4319 | 0.8741906
2018-02-24 09:23 | 56026.40208 | 360.0011 | 5 | 8 | 3.923457 | -3.260016 | 2.934865 | 0.3259927 | 12.4319 | 1.302942
2018-02-24 09:25 | 56146.40208 | 480.0011 | 5 | 8 | 3.883074 | -3.259961 | 2.934865 | 0.434646 | 12.4319 | 1.727028
2018-02-24 09:27 | 56266.40208 | 600.0011 | 5 | 8 | 3.845848 | -3.259991 | 2.934865 | 0.5433082 | 12.4319 | 2.146903
2018-02-24 09:29 | 56386.40258 | 720.0016 | 5 | 8 | 3.809121 | -3.259968 | 2.934865 | 0.6519677 | 12.4319 | 2.562809
2018-02-24 09:31 | 56506.40118 | 840.0002 | 5 | 8 | 3.76966 | -3.260075 | 2.934865 | 0.7606324 | 12.4319 | 2.974595
2018-02-24 09:33 | 56626.40208 | 960.0011 | 5 | 8 | 3.734562 | -3.259934 | 2.934865 | 0.8692912 | 12.4319 | 3.382241
2018-02-24 09:35 | 56746.40118 | 1080.0002 | 5 | 8 | 3.703689 | -3.259853 | 2.934865 | 0.977955 | 12.4319 | 3.786341
2018-02-24 09:37 | 56866.40128 | 1200.0003 | 5 | 8 | 3.676469 | -3.260016 | 2.934865 | 1.086614 | 12.4319 | 4.187304
2018-02-24 09:39 | 56986.40118 | 1320.0002 | 5 | 8 | 3.647897 | -3.259963 | 2.934865 | 1.19529 | 12.4319 | 4.585317
2018-02-24 09:41 | 57106.40118 | 1440.0002 | 5 | 8 | 3.619924 | -3.259991 | 2.934865 | 1.303943 | 12.4319 | 4.980107
2018-02-24 09:43 | 57226.40198 | 1560.001 | 5 | 8 | 3.595487 | -3.260021 | 2.934865 | 1.412618 | 12.4319 | 5.372152
2018-02-24 09:45 | 57346.40198 | 1680.001 | 5 | 8 | 3.574097 | -3.259961 | 2.934865 | 1.521286 | 12.4319 | 5.761662
2018-02-24 09:47 | 57466.40208 | 1800.0011 | 5 | 8 | 3.554051 | -3.259932 | 2.934865 | 1.62994 | 12.4319 | 6.148922
2018-02-24 09:49 | 57586.40198 | 1920.001 | 5 | 8 | 3.532309 | -3.260015 | 2.934865 | 1.7386 | 12.4319 | 6.533926
2018-02-24 09:51 | 57706.40118 | 2040.0002 | 5 | 8 | 3.513716 | -3.259928 | 2.934865 | 1.847267 | 12.4319 | 6.916728
2018-02-24 09:53 | 57826.40198 | 2160.001 | 5 | 8 | 3.497303 | -3.259973 | 2.934865 | 1.955938 | 12.4319 | 7.297662
2018-02-24 09:55 | 57946.40128 | 2280.0003 | 5 | 8 | 3.48332 | -3.25993 | 2.934865 | 2.064596 | 12.4319 | 7.676925
2018-02-24 09:57 | 58066.40118 | 2400.0002 | 5 | 8 | 3.465874 | -3.259952 | 2.934865 | 2.173248 | 12.4319 | 8.054502
2018-02-24 09:59 | 58186.40198 | 2520.001 | 5 | 8 | 3.445661 | -3.260015 | 2.934865 | 2.281919 | 12.4319 | 8.430022
2018-02-24 10:01 | 58306.40118 | 2640.0002 | 5 | 8 | 3.426162 | -3.259961 | 2.934865 | 2.390575 | 12.4319 | 8.803376
2018-02-24 10:03 | 58426.40198 | 2760.001 | 5 | 8 | 3.404179 | -3.259881 | 2.934865 | 2.499251 | 12.4319 | 9.174524
2018-02-24 10:05 | 58546.40198 | 2880.001 | 5 | 8 | 3.371575 | -3.259971 | 2.934865 | 2.6079 | 12.4319 | 9.542766
2018-02-24 10:07 | 58666.40118 | 3000.0002 | 5 | 8 | 3.313855 | -3.259885 | 2.934865 | 2.716576 | 12.4319 | 9.906315
2018-02-24 10:09 | 58786.40118 | 3120.0002 | 5 | 8 | 3.218783 | -3.259936 | 2.934865 | 2.825233 | 12.4319 | 10.26174
2018-02-24 10:11 | 58905.26578 | 3238.8648 | 5 | 8 | 2.999998 | -3.259881 | 2.934865 | 2.932858 | 12.4319 | 10.59859
2018-02-24 10:13 | 59025.31318 | 120 | 6 | 8 | 3.468437 | 0 | 2.934865 | 2.932858 | 12.4319 | 10.59859
2018-02-24 10:15 | 59145.31398 | 240.0008 | 6 | 8 | 3.488467 | 0 | 2.934865 | 2.932858 | 12.4319 | 10.59859
2018-02-24 10:16 | 59205.31618 | 300.003 | 6 | 8 | 3.492855 | 0 | 2.934865 | 2.932858 | 12.4319 | 10.59859
2018-02-24 10:16 | 59205.32 | 0.0025 | 7 | 9 | 3.492657 | 0 | 0 | 0 | 0 | 0
2018-02-24 10:18 | 59325.4 | 120.0011 | 2 | 9 | 4.057386 | 4.890045 | 0.1623919 | 0 | 0.6462774 | 0
2018-02-24 10:20 | 59445.4 | 240.0011 | 2 | 9 | 4.093494 | 4.890005 | 0.3253894 | 0 | 1.310416 | 0
2018-02-24 10:22 | 59565.4 | 360.0003 | 2 | 9 | 4.124501 | 4.889942 | 0.4883845 | 0 | 1.98028 | 0
2018-02-24 10:24 | 59685.4 | 480.0003 | 2 | 9 | 4.151408 | 4.890081 | 0.651378 | 0 | 2.654745 | 0
2018-02-24 10:26 | 59805.4 | 600.0003 | 2 | 9 | 4.178748 | 4.89003 | 0.8143746 | 0 | 3.333682 | 0
2018-02-24 10:28 | 59925.4 | 720.0003 | 2 | 9 | 4.200308 | 4.802423 | 0.9770843 | 0 | 4.015671 | 0
2018-02-24 10:30 | 60045.4 | 840.0011 | 2 | 9 | 4.200274 | 4.430323 | 1.130716 | 0 | 4.66097 | 0
2018-02-24 10:32 | 60165.4 | 960.0014 | 2 | 9 | 4.200297 | 4.075621 | 1.272524 | 0 | 5.256603 | 0
2018-02-24 10:34 | 60285.4 | 1080.0021 | 2 | 9 | 4.200277 | 3.703033 | 1.402146 | 0 | 5.801052 | 0
2018-02-24 10:36 | 60405.4 | 1200.0012 | 2 | 9 | 4.200308 | 3.390789 | 1.520191 | 0 | 6.296875 | 0
2018-02-24 10:37 | 60460.39 | 1254.9914 | 2 | 9 | 4.200275 | 3.259995 | 1.570965 | 0 | 6.510139 | 0
2018-02-24 10:39 | 60580.4 | 120.0003 | 3 | 9 | 4.220425 | 3.259888 | 1.679224 | 0 | 6.965854 | 0
2018-02-24 10:41 | 60700.4 | 240.0006 | 3 | 9 | 4.244811 | 3.259867 | 1.787884 | 0 | 7.425719 | 0
2018-02-24 10:43 | 60820.41 | 360.0011 | 3 | 9 | 4.275095 | 3.259809 | 1.896548 | 0 | 7.88856 | 0
2018-02-24 10:45 | 60940.41 | 480.0015 | 3 | 9 | 4.307178 | 3.259928 | 2.005205 | 0 | 8.354828 | 0
2018-02-24 10:47 | 61060.41 | 600.0011 | 3 | 9 | 4.340284 | 3.259892 | 2.113875 | 0 | 8.824664 | 0
2018-02-24 10:49 | 61180.4 | 720.0003 | 3 | 9 | 4.374822 | 3.259924 | 2.222532 | 0 | 9.298123 | 0
2018-02-24 10:51 | 61300.4 | 840.0003 | 3 | 9 | 4.400323 | 3.057165 | 2.329981 | 0 | 9.769998 | 0
2018-02-24 10:53 | 61420.4 | 960.0004 | 3 | 9 | 4.400265 | 2.617357 | 2.424191 | 0 | 10.18455 | 0
2018-02-24 10:55 | 61540.4 | 1080.0005 | 3 | 9 | 4.40031 | 2.276852 | 2.505599 | 0 | 10.54277 | 0
2018-02-24 10:57 | 61660.4 | 1200.0004 | 3 | 9 | 4.400302 | 1.992654 | 2.57655 | 0 | 10.85497 | 0
2018-02-24 10:59 | 61780.41 | 1320.002 | 3 | 9 | 4.400229 | 1.746283 | 2.638821 | 0 | 11.12898 | 0
2018-02-24 11:01 | 61900.4 | 1440.0005 | 3 | 9 | 4.400288 | 1.515774 | 2.693161 | 0 | 11.36809 | 0
2018-02-24 11:03 | 62020.4 | 1560.0004 | 3 | 9 | 4.400218 | 1.326118 | 2.740372 | 0 | 11.57583 | 0
2018-02-24 11:05 | 62140.41 | 1680.0012 | 3 | 9 | 4.400209 | 1.171296 | 2.781935 | 0 | 11.75872 | 0
2018-02-24 11:07 | 62260.41 | 1800.0011 | 3 | 9 | 4.400229 | 1.045067 | 2.81882 | 0 | 11.92102 | 0
2018-02-24 11:09 | 62380.4 | 1920.0005 | 3 | 9 | 4.400236 | 0.9269304 | 2.851677 | 0 | 12.0656 | 0
2018-02-24 11:11 | 62500.4 | 2040.0004 | 3 | 9 | 4.400195 | 0.8167391 | 2.880675 | 0 | 12.1932 | 0
2018-02-24 11:13 | 62620.41 | 2160.0011 | 3 | 9 | 4.400201 | 0.73104 | 2.906438 | 0 | 12.30656 | 0
2018-02-24 11:15 | 62740.4 | 2280.0005 | 3 | 9 | 4.400233 | 0.6591911 | 2.929559 | 0 | 12.4083 | 0
2018-02-24 11:15 | 62753.83 | 2293.4265 | 3 | 9 | 4.400208 | 0.6519966 | 2.932002 | 0 | 12.41905 | 0
2018-02-24 11:17 | 62873.88 | 120.0003 | 4 | 9 | 4.336164 | 0 | 2.932002 | 0 | 12.41905 | 0
2018-02-24 11:19 | 62993.88 | 240.0002 | 4 | 9 | 4.330495 | 0 | 2.932002 | 0 | 12.41905 | 0
2018-02-24 11:20 | 63053.88 | 300.0024 | 4 | 9 | 4.328876 | 0 | 2.932002 | 0 | 12.41905 | 0
2018-02-24 11:22 | 63173.96 | 120.0001 | 5 | 9 | 4.010306 | -3.259995 | 2.932002 | 0.1086476 | 12.41905 | 0.440192
2018-02-24 11:24 | 63293.96 | 240.0002 | 5 | 9 | 3.966755 | -3.259983 | 2.932002 | 0.2173195 | 12.41905 | 0.8735436
2018-02-24 11:26 | 63413.96 | 360.0009 | 5 | 9 | 3.926181 | -3.259932 | 2.932002 | 0.325975 | 12.41905 | 1.302368
2018-02-24 11:28 | 63533.96 | 480.0001 | 5 | 9 | 3.882776 | -3.259923 | 2.932002 | 0.4346455 | 12.41905 | 1.726692
2018-02-24 11:30 | 63653.96 | 600.0001 | 5 | 9 | 3.842352 | -3.260031 | 2.932002 | 0.5433002 | 12.41905 | 2.14633
2018-02-24 11:32 | 63773.96 | 720.0001 | 5 | 9 | 3.805221 | -3.259887 | 2.932002 | 0.6519582 | 12.41905 | 2.561795
2018-02-24 11:34 | 63893.96 | 840.0002 | 5 | 9 | 3.770977 | -3.25991 | 2.932002 | 0.7606299 | 12.41905 | 2.973442
2018-02-24 11:36 | 64013.96 | 960.0001 | 5 | 9 | 3.736102 | -3.259943 | 2.932002 | 0.8692836 | 12.41905 | 3.381287
2018-02-24 11:38 | 64133.96 | 1080.0002 | 5 | 9 | 3.702043 | -3.25993 | 2.932002 | 0.9779416 | 12.41905 | 3.785346
2018-02-24 11:40 | 64253.96 | 1200.0001 | 5 | 9 | 3.672843 | -3.259932 | 2.932002 | 1.086606 | 12.41905 | 4.186015
2018-02-24 11:42 | 64373.96 | 1320.0001 | 5 | 9 | 3.646631 | -3.25987 | 2.932002 | 1.195281 | 12.41905 | 4.583694
2018-02-24 11:44 | 64493.96 | 1440.0001 | 5 | 9 | 3.621737 | -3.259976 | 2.932002 | 1.303918 | 12.41905 | 4.978518
2018-02-24 11:46 | 64613.96 | 1560.0009 | 5 | 9 | 3.594719 | -3.259908 | 2.932002 | 1.412598 | 12.41905 | 5.370684
2018-02-24 11:48 | 64733.96 | 1680.001 | 5 | 9 | 3.570735 | -3.259948 | 2.932002 | 1.521254 | 12.41905 | 5.759918
2018-02-24 11:50 | 64853.96 | 1800.0001 | 5 | 9 | 3.550287 | -3.259908 | 2.932002 | 1.629928 | 12.41905 | 6.146835
2018-02-24 11:52 | 64973.96 | 1920.001 | 5 | 9 | 3.533045 | -3.259966 | 2.932002 | 1.738583 | 12.41905 | 6.531643
2018-02-24 11:54 | 65093.96 | 2040.0001 | 5 | 9 | 3.514663 | -3.259971 | 2.932002 | 1.847237 | 12.41905 | 6.914546
2018-02-24 11:56 | 65213.96 | 2160.0009 | 5 | 9 | 3.494911 | -3.259958 | 2.932002 | 1.955915 | 12.41905 | 7.295404
2018-02-24 11:58 | 65333.96 | 2280.001 | 5 | 9 | 3.479074 | -3.259964 | 2.932002 | 2.064563 | 12.41905 | 7.67424
2018-02-24 12:00 | 65453.96 | 2400.0001 | 5 | 9 | 3.464495 | -3.259912 | 2.932002 | 2.173237 | 12.41905 | 8.051509
2018-02-24 12:02 | 65573.96 | 2520.0002 | 5 | 9 | 3.448256 | -3.259901 | 2.932002 | 2.281891 | 12.41905 | 8.427109
2018-02-24 12:04 | 65693.96 | 2640.0001 | 5 | 9 | 3.425501 | -3.259961 | 2.932002 | 2.390543 | 12.41905 | 8.800618
2018-02-24 12:06 | 65813.96 | 2760.0013 | 5 | 9 | 3.399459 | -3.260013 | 2.932002 | 2.499215 | 12.41905 | 9.171478
2018-02-24 12:08 | 65933.96 | 2880.0001 | 5 | 9 | 3.365942 | -3.259938 | 2.932002 | 2.607872 | 12.41905 | 9.539145
2018-02-24 12:10 | 66053.96 | 3000.0009 | 5 | 9 | 3.316456 | -3.25999 | 2.932002 | 2.716546 | 12.41905 | 9.902496
2018-02-24 12:12 | 66173.96 | 3120.0002 | 5 | 9 | 3.220697 | -3.259993 | 2.932002 | 2.825194 | 12.41905 | 10.25823
2018-02-24 12:14 | 66288.95 | 3234.9912 | 5 | 9 | 2.999984 | -3.259961 | 2.932002 | 2.929332 | 12.41905 | 10.58412
2018-02-24 12:16 | 66409 | 120.0002 | 6 | 9 | 3.472103 | 0 | 2.932002 | 2.929332 | 12.41905 | 10.58412
2018-02-24 12:18 | 66529 | 240.0003 | 6 | 9 | 3.492187 | 0 | 2.932002 | 2.929332 | 12.41905 | 10.58412
2018-02-24 12:19 | 66589 | 300.0032 | 6 | 9 | 3.496376 | 0 | 2.932002 | 2.929332 | 12.41905 | 10.58412
2018-02-24 12:19 | 66589.01 | 0.0025 | 7 | 10 | 3.496399 | 0 | 0 | 0 | 0 | 0
2018-02-24 12:21 | 66709.09 | 120.0003 | 2 | 10 | 4.05522 | 4.889868 | 0.1623896 | 7.92e-09 | 0.6460878 | 2.7693e-08
2018-02-24 12:23 | 66829.09 | 240.001 | 2 | 10 | 4.095815 | 4.889925 | 0.3253779 | 7.92e-09 | 1.310249 | 2.7693e-08
2018-02-24 12:25 | 66949.09 | 360.0003 | 2 | 10 | 4.129003 | 4.890015 | 0.488361 | 7.92e-09 | 1.980669 | 2.7693e-08
2018-02-24 12:27 | 67069.09 | 480.0003 | 2 | 10 | 4.152979 | 4.889978 | 0.6513684 | 7.92e-09 | 2.655791 | 2.7693e-08
2018-02-24 12:29 | 67189.09 | 600.0011 | 2 | 10 | 4.175288 | 4.889959 | 0.8143569 | 7.92e-09 | 3.334409 | 2.7693e-08
2018-02-24 12:31 | 67309.09 | 720.002 | 2 | 10 | 4.200285 | 4.814751 | 0.9771969 | 7.92e-09 | 4.01653 | 2.7693e-08
2018-02-24 12:33 | 67429.09 | 840.0019 | 2 | 10 | 4.200289 | 4.390789 | 1.130215 | 7.92e-09 | 4.65925 | 2.7693e-08
2018-02-24 12:35 | 67549.09 | 960.0005 | 2 | 10 | 4.200302 | 4.034834 | 1.270523 | 7.92e-09 | 5.248585 | 2.7693e-08
2018-02-24 12:37 | 67669.09 | 1080.002 | 2 | 10 | 4.200269 | 3.730232 | 1.399808 | 7.92e-09 | 5.791616 | 2.7693e-08
2018-02-24 12:39 | 67789.09 | 1200.0005 | 2 | 10 | 4.200282 | 3.419243 | 1.519017 | 7.92e-09 | 6.29233 | 2.7693e-08
2018-02-24 12:40 | 67846.8 | 1257.712 | 2 | 10 | 4.200279 | 3.259996 | 1.572548 | 7.92e-09 | 6.517173 | 2.7693e-08
2018-02-24 12:42 | 67966.81 | 120.002 | 3 | 10 | 4.222804 | 3.259867 | 1.680816 | 7.92e-09 | 6.973059 | 2.7693e-08
2018-02-24 12:44 | 68086.81 | 240.0019 | 3 | 10 | 4.248361 | 3.259842 | 1.789469 | 7.92e-09 | 7.433252 | 2.7693e-08
2018-02-24 12:46 | 68206.81 | 360.0017 | 3 | 10 | 4.275075 | 3.259884 | 1.898121 | 7.92e-09 | 7.89629 | 2.7693e-08
2018-02-24 12:48 | 68326.81 | 480.0002 | 3 | 10 | 4.305857 | 3.259901 | 2.006781 | 7.92e-09 | 8.362445 | 2.7693e-08
2018-02-24 12:50 | 68446.81 | 600.0001 | 3 | 10 | 4.34206 | 3.259905 | 2.11544 | 7.92e-09 | 8.832262 | 2.7693e-08
2018-02-24 12:52 | 68566.81 | 720.001 | 3 | 10 | 4.378857 | 3.259861 | 2.224099 | 7.92e-09 | 9.306054 | 2.7693e-08
2018-02-24 12:54 | 68686.81 | 840.0003 | 3 | 10 | 4.400319 | 3.026863 | 2.330912 | 7.92e-09 | 9.775402 | 2.7693e-08
2018-02-24 12:56 | 68806.81 | 960.001 | 3 | 10 | 4.400292 | 2.636311 | 2.425183 | 7.92e-09 | 10.19023 | 2.7693e-08
2018-02-24 12:58 | 68926.81 | 1080.0003 | 3 | 10 | 4.40027 | 2.273916 | 2.50699 | 7.92e-09 | 10.5502 | 2.7693e-08
2018-02-24 13:00 | 69046.81 | 1200.0004 | 3 | 10 | 4.400237 | 1.968491 | 2.577454 | 7.92e-09 | 10.86026 | 2.7693e-08
2018-02-24 13:02 | 69166.81 | 1320.0011 | 3 | 10 | 4.400229 | 1.72144 | 2.638844 | 7.92e-09 | 11.13039 | 2.7693e-08
2018-02-24 13:04 | 69286.81 | 1440.0019 | 3 | 10 | 4.400221 | 1.518528 | 2.692744 | 7.92e-09 | 11.36757 | 2.7693e-08
2018-02-24 13:06 | 69406.81 | 1560.0003 | 3 | 10 | 4.400248 | 1.335892 | 2.740286 | 7.92e-09 | 11.57676 | 2.7693e-08
2018-02-24 13:08 | 69526.81 | 1680.0011 | 3 | 10 | 4.400224 | 1.164694 | 2.781874 | 7.92e-09 | 11.75976 | 2.7693e-08
2018-02-24 13:10 | 69646.81 | 1800.002 | 3 | 10 | 4.400218 | 1.0304 | 2.818386 | 7.92e-09 | 11.92042 | 2.7693e-08
2018-02-24 13:12 | 69766.81 | 1920.0004 | 3 | 10 | 4.400244 | 0.9189644 | 2.850815 | 7.92e-09 | 12.06312 | 2.7693e-08
2018-02-24 13:14 | 69886.81 | 2040.0011 | 3 | 10 | 4.400237 | 0.8241348 | 2.879849 | 7.92e-09 | 12.19087 | 2.7693e-08
2018-02-24 13:16 | 70006.81 | 2160.0011 | 3 | 10 | 4.400222 | 0.7317944 | 2.90579 | 7.92e-09 | 12.30502 | 2.7693e-08
2018-02-24 13:18 | 70126.81 | 2280.0003 | 3 | 10 | 4.400188 | 0.6524086 | 2.928794 | 7.92e-09 | 12.40624 | 2.7693e-08
2018-02-24 13:18 | 70127.89 | 2281.0792 | 3 | 10 | 4.400228 | 0.6519995 | 2.92899 | 7.92e-09 | 12.40711 | 2.7693e-08
2018-02-24 13:20 | 70247.94 | 120.0008 | 4 | 10 | 4.336054 | 0 | 2.92899 | 7.92e-09 | 12.40711 | 2.7693e-08
2018-02-24 13:22 | 70367.94 | 240.0008 | 4 | 10 | 4.330321 | 0 | 2.92899 | 7.92e-09 | 12.40711 | 2.7693e-08
2018-02-24 13:23 | 70427.94 | 300.0037 | 4 | 10 | 4.328642 | 0 | 2.92899 | 7.92e-09 | 12.40711 | 2.7693e-08
2018-02-24 13:25 | 70548.02 | 120.0002 | 5 | 10 | 4.012283 | -3.260079 | 2.92899 | 0.1086528 | 12.40711 | 0.4405286
2018-02-24 13:27 | 70668.03 | 240.0009 | 5 | 10 | 3.96515 | -3.260017 | 2.92899 | 0.2173144 | 12.40711 | 0.8738369
2018-02-24 13:29 | 70788.02 | 360.0002 | 5 | 10 | 3.923728 | -3.259956 | 2.92899 | 0.3259677 | 12.40711 | 1.302393
2018-02-24 13:31 | 70908.03 | 480.0009 | 5 | 10 | 3.885069 | -3.259914 | 2.92899 | 0.4346291 | 12.40711 | 1.726616
2018-02-24 13:33 | 71028.03 | 600.0009 | 5 | 10 | 3.846176 | -3.259871 | 2.92899 | 0.5432963 | 12.40711 | 2.146693
2018-02-24 13:35 | 71148.02 | 720.0002 | 5 | 10 | 3.805371 | -3.259878 | 2.92899 | 0.6519433 | 12.40711 | 2.56234
2018-02-24 13:37 | 71268.02 | 840.0001 | 5 | 10 | 3.768299 | -3.259954 | 2.92899 | 0.7606226 | 12.40711 | 2.973861
2018-02-24 13:39 | 71388.03 | 960.0009 | 5 | 10 | 3.734694 | -3.259903 | 2.92899 | 0.8692809 | 12.40711 | 3.381456
2018-02-24 13:41 | 71508.03 | 1080.0012 | 5 | 10 | 3.705051 | -3.260066 | 2.92899 | 0.9779433 | 12.40711 | 3.785671
2018-02-24 13:43 | 71628.03 | 1200.0005 | 5 | 10 | 3.674562 | -3.259921 | 2.92899 | 1.086604 | 12.40711 | 4.186632
2018-02-24 13:45 | 71748.03 | 1320.0011 | 5 | 10 | 3.644955 | -3.259926 | 2.92899 | 1.195263 | 12.40711 | 4.584248
2018-02-24 13:47 | 71868.03 | 1440.0012 | 5 | 10 | 3.619308 | -3.259873 | 2.92899 | 1.303915 | 12.40711 | 4.978865
2018-02-24 13:49 | 71988.03 | 1560.0004 | 5 | 10 | 3.596716 | -3.259933 | 2.92899 | 1.41259 | 12.40711 | 5.370932
2018-02-24 13:51 | 72108.03 | 1680.0006 | 5 | 10 | 3.574343 | -3.259874 | 2.92899 | 1.521237 | 12.40711 | 5.760494
2018-02-24 13:53 | 72228.03 | 1800.0014 | 5 | 10 | 3.550345 | -3.259912 | 2.92899 | 1.629897 | 12.40711 | 6.14757
2018-02-24 13:55 | 72348.03 | 1920.0008 | 5 | 10 | 3.530437 | -3.259876 | 2.92899 | 1.738559 | 12.40711 | 6.532242
2018-02-24 13:57 | 72468.02 | 2040.0001 | 5 | 10 | 3.513314 | -3.259892 | 2.92899 | 1.847229 | 12.40711 | 6.914941
2018-02-24 13:59 | 72588.02 | 2160.0001 | 5 | 10 | 3.498397 | -3.259874 | 2.92899 | 1.955894 | 12.40711 | 7.295921
2018-02-24 14:01 | 72708.02 | 2280.0001 | 5 | 10 | 3.480723 | -3.259903 | 2.92899 | 2.064549 | 12.40711 | 7.675129
2018-02-24 14:03 | 72828.02 | 2400.0001 | 5 | 10 | 3.461763 | -3.259963 | 2.92899 | 2.173201 | 12.40711 | 8.052249
2018-02-24 14:05 | 72948.02 | 2520.0001 | 5 | 10 | 3.444777 | -3.259899 | 2.92899 | 2.281872 | 12.40711 | 8.427524
2018-02-24 14:07 | 73068.03 | 2640.0009 | 5 | 10 | 3.427407 | -3.259871 | 2.92899 | 2.390545 | 12.40711 | 8.800934
2018-02-24 14:09 | 73188.02 | 2760.0001 | 5 | 10 | 3.403035 | -3.259912 | 2.92899 | 2.499205 | 12.40711 | 9.172118
2018-02-24 14:11 | 73308.03 | 2880.0009 | 5 | 10 | 3.363605 | -3.259858 | 2.92899 | 2.607863 | 12.40711 | 9.539902
2018-02-24 14:13 | 73428.02 | 3000.0001 | 5 | 10 | 3.308678 | -3.25986 | 2.92899 | 2.716522 | 12.40711 | 9.902614
2018-02-24 14:15 | 73548.02 | 3120.0001 | 5 | 10 | 3.215084 | -3.259892 | 2.92899 | 2.825184 | 12.40711 | 10.25759
2018-02-24 14:17 | 73664.53 | 3236.5103 | 5 | 10 | 2.999982 | -3.259908 | 2.92899 | 2.930673 | 12.40711 | 10.58757
2018-02-24 14:19 | 73784.57 | 120.0002 | 6 | 10 | 3.466628 | 0 | 2.92899 | 2.930673 | 12.40711 | 10.58757
2018-02-24 14:21 | 73904.57 | 240.001 | 6 | 10 | 3.486486 | 0 | 2.92899 | 2.930673 | 12.40711 | 10.58757
2018-02-24 14:22 | 73964.57 | 300.0024 | 6 | 10 | 3.490576 | 0 | 2.92899 | 2.930673 | 12.40711 | 10.58757
2018-02-24 14:22 | 73964.58716 | 0.0025 | 7 | 11 | 3.49062 | 0 | 0 | 0 | 0 | 0
2018-02-24 14:24 | 74084.66678 | 120.0002 | 2 | 11 | 4.056842 | 4.890078 | 0.16239 | 5.15e-10 | 0.6461592 | 1.799e-09
2018-02-24 14:26 | 74204.66768 | 240.0011 | 2 | 11 | 4.091223 | 4.890028 | 0.3254023 | 5.15e-10 | 1.310077 | 1.799e-09
2018-02-24 14:28 | 74324.66758 | 360.001 | 2 | 11 | 4.126283 | 4.89007 | 0.4883959 | 5.15e-10 | 1.979834 | 1.799e-09
2018-02-24 14:30 | 74444.66678 | 480.0002 | 2 | 11 | 4.155084 | 4.890095 | 0.65137 | 5.15e-10 | 2.65479 | 1.799e-09
2018-02-24 14:32 | 74564.66758 | 600.001 | 2 | 11 | 4.178638 | 4.890026 | 0.8143868 | 5.15e-10 | 3.334057 | 1.799e-09
2018-02-24 14:34 | 74684.66768 | 720.0011 | 2 | 11 | 4.200276 | 4.839413 | 0.977271 | 5.15e-10 | 4.016662 | 1.799e-09
2018-02-24 14:36 | 74804.66688 | 840.0003 | 2 | 11 | 4.200314 | 4.438721 | 1.131844 | 5.15e-10 | 4.665912 | 1.799e-09
2018-02-24 14:38 | 74924.66758 | 960.001 | 2 | 11 | 4.200294 | 4.029579 | 1.272984 | 5.15e-10 | 5.258743 | 1.799e-09
2018-02-24 14:40 | 75044.66678 | 1080.0002 | 2 | 11 | 4.200285 | 3.68973 | 1.401434 | 5.15e-10 | 5.798271 | 1.799e-09
2018-02-24 14:42 | 75164.66668 | 1200.0001 | 2 | 11 | 4.200277 | 3.392591 | 1.519373 | 5.15e-10 | 6.293645 | 1.799e-09
2018-02-24 14:43 | 75225.77868 | 1261.1121 | 2 | 11 | 4.200267 | 3.259985 | 1.575822 | 5.15e-10 | 6.530747 | 1.799e-09
2018-02-24 14:45 | 75345.79 | 120.0012 | 3 | 11 | 4.220922 | 3.259958 | 1.684098 | 5.15e-10 | 6.986524 | 1.799e-09
2018-02-24 14:47 | 75465.79 | 240.001 | 3 | 11 | 4.248837 | 3.259945 | 1.792754 | 5.15e-10 | 7.446618 | 1.799e-09
2018-02-24 14:49 | 75585.79 | 360.0003 | 3 | 11 | 4.278525 | 3.259979 | 1.901408 | 5.15e-10 | 7.909887 | 1.799e-09
2018-02-24 14:51 | 75705.79 | 480.0004 | 3 | 11 | 4.308941 | 3.259892 | 2.010081 | 5.15e-10 | 8.376482 | 1.799e-09
2018-02-24 14:53 | 75825.79 | 600.0012 | 3 | 11 | 4.340606 | 3.259962 | 2.118744 | 5.15e-10 | 8.846393 | 1.799e-09
2018-02-24 14:55 | 75945.79 | 720.0004 | 3 | 11 | 4.37773 | 3.259901 | 2.227408 | 5.15e-10 | 9.320016 | 1.799e-09
2018-02-24 14:57 | 76065.79 | 840.0011 | 3 | 11 | 4.400298 | 3.000086 | 2.333871 | 5.15e-10 | 9.787818 | 1.799e-09
2018-02-24 14:59 | 76185.79 | 960.0012 | 3 | 11 | 4.400315 | 2.603039 | 2.427001 | 5.15e-10 | 10.19762 | 1.799e-09
2018-02-24 15:01 | 76305.79 | 1080.0012 | 3 | 11 | 4.400254 | 2.276236 | 2.50812 | 5.15e-10 | 10.55456 | 1.799e-09
2018-02-24 15:03 | 76425.79 | 1200.002 | 3 | 11 | 4.400249 | 1.98805 | 2.579143 | 5.15e-10 | 10.86709 | 1.799e-09
2018-02-24 15:05 | 76545.79 | 1320.0004 | 3 | 11 | 4.400233 | 1.719321 | 2.640878 | 5.15e-10 | 11.13873 | 1.799e-09
2018-02-24 15:07 | 76665.79 | 1440.0013 | 3 | 11 | 4.400237 | 1.503588 | 2.694466 | 5.15e-10 | 11.37453 | 1.799e-09
2018-02-24 15:09 | 76785.79 | 1560.0005 | 3 | 11 | 4.40023 | 1.325214 | 2.741533 | 5.15e-10 | 11.58164 | 1.799e-09
2018-02-24 15:11 | 76905.79 | 1680.0021 | 3 | 11 | 4.400189 | 1.176543 | 2.783195 | 5.15e-10 | 11.76497 | 1.799e-09
2018-02-24 15:13 | 77025.79 | 1800.0013 | 3 | 11 | 4.400263 | 1.038854 | 2.820107 | 5.15e-10 | 11.92739 | 1.799e-09
2018-02-24 15:15 | 77145.79 | 1920.0013 | 3 | 11 | 4.400212 | 0.9137421 | 2.852554 | 5.15e-10 | 12.07016 | 1.799e-09
2018-02-24 15:17 | 77265.79 | 2040.0013 | 3 | 11 | 4.400188 | 0.814806 | 2.881324 | 5.15e-10 | 12.19676 | 1.799e-09
2018-02-24 15:19 | 77385.79 | 2160.0013 | 3 | 11 | 4.400273 | 0.7341394 | 2.907083 | 5.15e-10 | 12.3101 | 1.799e-09
2018-02-24 15:21 | 77505.79 | 2280.0013 | 3 | 11 | 4.40021 | 0.6605349 | 2.930309 | 5.15e-10 | 12.4123 | 1.799e-09
2018-02-24 15:21 | 77520.41 | 2294.6178 | 3 | 11 | 4.40019 | 0.6519995 | 2.932973 | 5.15e-10 | 12.42402 | 1.799e-09
2018-02-24 15:23 | 77640.45 | 120.0007 | 4 | 11 | 4.336638 | 0 | 2.932973 | 5.15e-10 | 12.42402 | 1.799e-09
2018-02-24 15:25 | 77760.45 | 240.0008 | 4 | 11 | 4.33102 | 0 | 2.932973 | 5.15e-10 | 12.42402 | 1.799e-09
2018-02-24 15:26 | 77820.46 | 300.0021 | 4 | 11 | 4.329389 | 0 | 2.932973 | 5.15e-10 | 12.42402 | 1.799e-09
2018-02-24 15:28 | 77940.54 | 120.0018 | 5 | 11 | 4.013134 | -3.260064 | 2.932973 | 0.1086607 | 12.42402 | 0.4404338
2018-02-24 15:30 | 78060.53 | 240.0001 | 5 | 11 | 3.968901 | -3.260053 | 2.932973 | 0.2173115 | 12.42402 | 0.8740274
2018-02-24 15:32 | 78180.53 | 360.0001 | 5 | 11 | 3.923517 | -3.260036 | 2.932973 | 0.3259717 | 12.42402 | 1.302834
2018-02-24 15:34 | 78300.53 | 480.0001 | 5 | 11 | 3.882225 | -3.259899 | 2.932973 | 0.4346257 | 12.42402 | 1.726858
2018-02-24 15:36 | 78420.53 | 600.0002 | 5 | 11 | 3.843777 | -3.260151 | 2.932973 | 0.5432922 | 12.42402 | 2.146616
2018-02-24 15:38 | 78540.54 | 720.0009 | 5 | 11 | 3.808285 | -3.259946 | 2.932973 | 0.651948 | 12.42402 | 2.562345
2018-02-24 15:40 | 78660.53 | 840.0001 | 5 | 11 | 3.77077 | -3.259938 | 2.932973 | 0.7606329 | 12.42402 | 2.974236
2018-02-24 15:42 | 78780.54 | 960.001 | 5 | 11 | 3.733762 | -3.25997 | 2.932973 | 0.8692918 | 12.42402 | 3.381896
2018-02-24 15:44 | 78900.53 | 1080.0001 | 5 | 11 | 3.702468 | -3.259887 | 2.932973 | 0.9779444 | 12.42402 | 3.785847
2018-02-24 15:46 | 79020.54 | 1200.001 | 5 | 11 | 3.674774 | -3.259953 | 2.932973 | 1.086615 | 12.42402 | 4.186645
2018-02-24 15:48 | 79140.53 | 1320.0001 | 5 | 11 | 3.647838 | -3.259921 | 2.932973 | 1.195279 | 12.42402 | 4.584505
2018-02-24 15:50 | 79260.54 | 1440.001 | 5 | 11 | 3.618947 | -3.260016 | 2.932973 | 1.303925 | 12.42402 | 4.979273
2018-02-24 15:52 | 79380.54 | 1560.001 | 5 | 11 | 3.593591 | -3.260024 | 2.932973 | 1.41259 | 12.42402 | 5.371105
2018-02-24 15:54 | 79500.54 | 1680.0009 | 5 | 11 | 3.571283 | -3.259964 | 2.932973 | 1.52125 | 12.42402 | 5.760345
2018-02-24 15:56 | 79620.54 | 1800.001 | 5 | 11 | 3.552358 | -3.259941 | 2.932973 | 1.629917 | 12.42402 | 6.147397
2018-02-24 15:58 | 79740.53 | 1920.0001 | 5 | 11 | 3.532182 | -3.259988 | 2.932973 | 1.738593 | 12.42402 | 6.532375
2018-02-24 16:00 | 79860.54 | 2040.0011 | 5 | 11 | 3.51166 | -3.259986 | 2.932973 | 1.847248 | 12.42402 | 6.915013
2018-02-24 16:02 | 79980.53 | 2160.0003 | 5 | 11 | 3.495035 | -3.260001 | 2.932973 | 1.955904 | 12.42402 | 7.295647
2018-02-24 16:04 | 80100.53 | 2280.0005 | 5 | 11 | 3.480629 | -3.260001 | 2.932973 | 2.064581 | 12.42402 | 7.674654
2018-02-24 16:06 | 80220.53 | 2400.0001 | 5 | 11 | 3.465329 | -3.260011 | 2.932973 | 2.173247 | 12.42402 | 8.052085
2018-02-24 16:08 | 80340.53 | 2520.0001 | 5 | 11 | 3.444647 | -3.260049 | 2.932973 | 2.281903 | 12.42402 | 8.427537
2018-02-24 16:10 | 80460.54 | 2640.0011 | 5 | 11 | 3.423643 | -3.260056 | 2.932973 | 2.390574 | 12.42402 | 8.80072
2018-02-24 16:12 | 80580.54 | 2760.001 | 5 | 11 | 3.399781 | -3.260017 | 2.932973 | 2.499225 | 12.42402 | 9.171461
2018-02-24 16:14 | 80700.53 | 2880.0005 | 5 | 11 | 3.368589 | -3.259996 | 2.932973 | 2.607903 | 12.42402 | 9.539375
2018-02-24 16:16 | 80820.54 | 3000.0008 | 5 | 11 | 3.313159 | -3.260013 | 2.932973 | 2.716563 | 12.42402 | 9.902714
2018-02-24 16:18 | 80940.54 | 3120.0013 | 5 | 11 | 3.21233 | -3.260084 | 2.932973 | 2.825222 | 12.42402 | 10.25776
2018-02-24 16:20 | 81055.32 | 3234.7839 | 5 | 11 | 2.99999 | -3.259977 | 2.932973 | 2.929164 | 12.42402 | 10.58258
2018-02-24 16:22 | 81175.36 | 120.0009 | 6 | 11 | 3.472815 | 0 | 2.932973 | 2.929164 | 12.42402 | 10.58258
2018-02-24 16:24 | 81295.36 | 240.0013 | 6 | 11 | 3.49315 | 0 | 2.932973 | 2.929164 | 12.42402 | 10.58258
2018-02-24 16:25 | 81355.36 | 300.0022 | 6 | 11 | 3.497563 | 0 | 2.932973 | 2.929164 | 12.42402 | 10.58258
2018-02-24 16:25 | 81355.3684 | 0.0024 | 7 | 12 | 3.497649 | 0 | 0 | 0 | 0 | 0
2018-02-24 16:27 | 81475.44822 | 120.0002 | 2 | 12 | 4.059192 | 4.890057 | 0.1623988 | 0 | 0.6467003 | 0
2018-02-24 16:29 | 81595.44882 | 240.0008 | 2 | 12 | 4.095304 | 4.890083 | 0.3253893 | 0 | 1.311131 | 0
2018-02-24 16:31 | 81715.44882 | 360.0008 | 2 | 12 | 4.126937 | 4.890148 | 0.4883839 | 0 | 1.9814 | 0
2018-02-24 16:33 | 81835.44952 | 480.0015 | 2 | 12 | 4.151505 | 4.890076 | 0.6513861 | 0 | 2.656118 | 0
2018-02-24 16:35 | 81955.44872 | 600.0007 | 2 | 12 | 4.17893 | 4.890026 | 0.8143733 | 0 | 3.3349 | 0
2018-02-24 16:37 | 82075.44832 | 720.0003 | 2 | 12 | 4.200278 | 4.780489 | 0.9769431 | 0 | 4.016418 | 0
2018-02-24 16:39 | 82195.44912 | 840.0011 | 2 | 12 | 4.200308 | 4.393665 | 1.129726 | 0 | 4.65815 | 0
2018-02-24 16:41 | 82315.44862 | 960.0006 | 2 | 12 | 4.200287 | 4.059147 | 1.270547 | 0 | 5.249636 | 0
2018-02-24 16:43 | 82435.44972 | 1080.0017 | 2 | 12 | 4.200254 | 3.714417 | 1.400184 | 0 | 5.794148 | 0
2018-02-24 16:45 | 82555.44812 | 1200.0001 | 2 | 12 | 4.200261 | 3.375507 | 1.518204 | 0 | 6.289867 | 0
2018-02-24 16:46 | 82602.71462 | 1247.2666 | 2 | 12 | 4.200264 | 3.259985 | 1.561757 | 0 | 6.472801 | 0
2018-02-24 16:48 | 82722.73 | 120.0015 | 3 | 12 | 4.221118 | 3.260023 | 1.670034 | 0 | 6.928617 | 0
2018-02-24 16:50 | 82842.73 | 240.0021 | 3 | 12 | 4.244878 | 3.259933 | 1.77869 | 0 | 7.388544 | 0
2018-02-24 16:52 | 82962.73 | 360.0006 | 3 | 12 | 4.272935 | 3.260046 | 1.887349 | 0 | 7.851267 | 0
2018-02-24 16:54 | 83082.73 | 480.0006 | 3 | 12 | 4.306544 | 3.259996 | 1.996012 | 0 | 8.317379 | 0
2018-02-24 16:56 | 83202.73 | 600.0005 | 3 | 12 | 4.340196 | 3.259987 | 2.104674 | 0 | 8.787157 | 0
2018-02-24 16:58 | 83322.73 | 720.0005 | 3 | 12 | 4.375347 | 3.260014 | 2.213335 | 0 | 9.260665 | 0
2018-02-24 17:00 | 83442.73 | 840.0008 | 3 | 12 | 4.40031 | 3.078264 | 2.320972 | 0 | 9.733354 | 0
2018-02-24 17:02 | 83562.73 | 960.0006 | 3 | 12 | 4.400313 | 2.64283 | 2.416184 | 0 | 10.15232 | 0
2018-02-24 17:04 | 83682.73 | 1080.0006 | 3 | 12 | 4.400263 | 2.286013 | 2.498077 | 0 | 10.51267 | 0
2018-02-24 17:06 | 83802.73 | 1200.0014 | 3 | 12 | 4.40029 | 1.995406 | 2.569284 | 0 | 10.826 | 0
2018-02-24 17:08 | 83922.73 | 1320.0022 | 3 | 12 | 4.400237 | 1.754651 | 2.631652 | 0 | 11.10043 | 0
2018-02-24 17:10 | 84042.73 | 1440.0023 | 3 | 12 | 4.400282 | 1.537138 | 2.686461 | 0 | 11.34161 | 0
2018-02-24 17:12 | 84162.73 | 1560.0014 | 3 | 12 | 4.4002 | 1.335268 | 2.734228 | 0 | 11.5518 | 0
2018-02-24 17:14 | 84282.73 | 1680.0015 | 3 | 12 | 4.400221 | 1.178009 | 2.776042 | 0 | 11.73579 | 0
2018-02-24 17:16 | 84402.73 | 1800.0007 | 3 | 12 | 4.400206 | 1.046987 | 2.813056 | 0 | 11.89866 | 0
2018-02-24 17:18 | 84522.73 | 1920.0008 | 3 | 12 | 4.400222 | 0.935544 | 2.846083 | 0 | 12.04398 | 0
2018-02-24 17:20 | 84642.73 | 2040.0002 | 3 | 12 | 4.400209 | 0.8270531 | 2.875455 | 0 | 12.17323 | 0
2018-02-24 17:22 | 84762.73 | 2160.0022 | 3 | 12 | 4.400227 | 0.7351246 | 2.901406 | 0 | 12.28742 | 0
2018-02-24 17:24 | 84882.73 | 2280.0023 | 3 | 12 | 4.400191 | 0.6602192 | 2.924622 | 0 | 12.38958 | 0
2018-02-24 17:24 | 84898.64 | 2295.906 | 3 | 12 | 4.400229 | 0.6519995 | 2.92752 | 0 | 12.40233 | 0
2018-02-24 17:26 | 85018.68 | 120.0009 | 4 | 12 | 4.336174 | 0 | 2.92752 | 0 | 12.40233 | 0
2018-02-24 17:28 | 85138.68 | 240 | 4 | 12 | 4.330433 | 0 | 2.92752 | 0 | 12.40233 | 0
2018-02-24 17:29 | 85198.68 | 300.0019 | 4 | 12 | 4.328817 | 0 | 2.92752 | 0 | 12.40233 | 0
2018-02-24 17:31 | 85318.76588 | 120.0001 | 5 | 12 | 4.010643 | -3.260091 | 2.92752 | 0.1086569 | 12.40233 | 0.4402976
2018-02-24 17:33 | 85438.76658 | 240.0008 | 5 | 12 | 3.96616 | -3.26012 | 2.92752 | 0.2173225 | 12.40233 | 0.8736335
2018-02-24 17:35 | 85558.76678 | 360.001 | 5 | 12 | 3.926338 | -3.260139 | 2.92752 | 0.3259819 | 12.40233 | 1.302415
2018-02-24 17:37 | 85678.76698 | 480.0012 | 5 | 12 | 3.885254 | -3.259984 | 2.92752 | 0.4346569 | 12.40233 | 1.726891
2018-02-24 17:39 | 85798.76648 | 600.0007 | 5 | 12 | 3.842592 | -3.259956 | 2.92752 | 0.5433029 | 12.40233 | 2.146661
2018-02-24 17:41 | 85918.76688 | 720.0011 | 5 | 12 | 3.804918 | -3.260029 | 2.92752 | 0.6519724 | 12.40233 | 2.562157
2018-02-24 17:43 | 86038.76678 | 840.001 | 5 | 12 | 3.769747 | -3.259988 | 2.92752 | 0.7606494 | 12.40233 | 2.973722
2018-02-24 17:45 | 86158.76618 | 960.0004 | 5 | 12 | 3.736693 | -3.260008 | 2.92752 | 0.8693135 | 12.40233 | 3.381564
2018-02-24 17:47 | 86278.76648 | 1080.0007 | 5 | 12 | 3.703052 | -3.259991 | 2.92752 | 0.9779801 | 12.40233 | 3.785809
2018-02-24 17:49 | 86398.76648 | 1200.0007 | 5 | 12 | 3.672202 | -3.260044 | 2.92752 | 1.086624 | 12.40233 | 4.186393
2018-02-24 17:51 | 86518.76608 | 1320.0003 | 5 | 12 | 3.645239 | -3.259964 | 2.92752 | 1.195302 | 12.40233 | 4.583993
2018-02-24 17:53 | 86638.76658 | 1440.0008 | 5 | 12 | 3.621298 | -3.260035 | 2.92752 | 1.303972 | 12.40233 | 4.978798
2018-02-24 17:55 | 86758.76648 | 1560.0007 | 5 | 12 | 3.59663 | -3.260036 | 2.92752 | 1.412628 | 12.40233 | 5.37095
2018-02-24 17:57 | 86878.76728 | 1680.0015 | 5 | 12 | 3.570897 | -3.260099 | 2.92752 | 1.5213 | 12.40233 | 5.760374
2018-02-24 17:59 | 86998.76588 | 1800.0001 | 5 | 12 | 3.549678 | -3.260016 | 2.92752 | 1.629951 | 12.40233 | 6.147169
2018-02-24 18:01 | 87118.76658 | 1920.0008 | 5 | 12 | 3.531531 | -3.260088 | 2.92752 | 1.738622 | 12.40233 | 6.531896
2018-02-24 18:03 | 87238.76718 | 2040.0014 | 5 | 12 | 3.515051 | -3.26012 | 2.92752 | 1.847289 | 12.40233 | 6.914783
2018-02-24 18:05 | 87358.76728 | 2160.0015 | 5 | 12 | 3.496229 | -3.260013 | 2.92752 | 1.955948 | 12.40233 | 7.295741
2018-02-24 18:07 | 87478.76668 | 2280.0009 | 5 | 12 | 3.478238 | -3.259961 | 2.92752 | 2.064625 | 12.40233 | 7.674677
2018-02-24 18:09 | 87598.76768 | 2400.0019 | 5 | 12 | 3.46262 | -3.260039 | 2.92752 | 2.173292 | 12.40233 | 8.051796
2018-02-24 18:11 | 87718.76658 | 2520.0008 | 5 | 12 | 3.447572 | -3.260044 | 2.92752 | 2.281956 | 12.40233 | 8.427237
2018-02-24 18:13 | 87838.76598 | 2640.0002 | 5 | 12 | 3.427343 | -3.26001 | 2.92752 | 2.39062 | 12.40233 | 8.800832
2018-02-24 18:15 | 87958.76688 | 2760.0011 | 5 | 12 | 3.398336 | -3.259946 | 2.92752 | 2.499277 | 12.40233 | 9.171707
2018-02-24 18:17 | 88078.76698 | 2880.0012 | 5 | 12 | 3.363308 | -3.259991 | 2.92752 | 2.607941 | 12.40233 | 9.539175
2018-02-24 18:19 | 88198.76588 | 3000.0001 | 5 | 12 | 3.311397 | -3.260104 | 2.92752 | 2.716611 | 12.40233 | 9.90206
2018-02-24 18:21 | 88318.76588 | 3120.0001 | 5 | 12 | 3.218379 | -3.260069 | 2.92752 | 2.825287 | 12.40233 | 10.25751
2018-02-24 18:23 | 88432.57108 | 3233.8053 | 5 | 12 | 2.999986 | -3.260024 | 2.92752 | 2.928344 | 12.40233 | 10.58003
2018-02-24 18:25 | 88552.61 | 120.0001 | 6 | 12 | 3.469272 | 0 | 2.92752 | 2.928344 | 12.40233 | 10.58003
2018-02-24 18:27 | 88672.61 | 240.0006 | 6 | 12 | 3.489347 | 0 | 2.92752 | 2.928344 | 12.40233 | 10.58003
2018-02-24 18:28 | 88732.61 | 300.0043 | 6 | 12 | 3.493531 | 0 | 2.92752 | 2.928344 | 12.40233 | 10.58003
2018-02-24 18:28 | 88732.63 | 0.0025 | 7 | 13 | 3.493468 | 0 | 0 | 0 | 0 | 0
2018-02-24 18:30 | 88852.7 | 120.0005 | 2 | 13 | 4.055114 | 4.889793 | 0.1623855 | 0 | 0.6460688 | 0
2018-02-24 18:32 | 88972.71 | 240.0007 | 2 | 13 | 4.093994 | 4.890099 | 0.3253896 | 0 | 1.310009 | 0
2018-02-24 18:34 | 89092.71 | 360.0014 | 2 | 13 | 4.129392 | 4.890114 | 0.48837 | 0 | 1.980334 | 0
2018-02-24 18:36 | 89212.7 | 480.0001 | 2 | 13 | 4.154229 | 4.889814 | 0.6513637 | 0 | 2.655505 | 0
2018-02-24 18:38 | 89332.7 | 600.0003 | 2 | 13 | 4.176001 | 4.889856 | 0.8143671 | 0 | 3.334443 | 0
2018-02-24 18:40 | 89452.71 | 720.0008 | 2 | 13 | 4.200326 | 4.848804 | 0.9773006 | 0 | 4.016924 | 0
2018-02-24 18:42 | 89572.7 | 840.0002 | 2 | 13 | 4.200276 | 4.387989 | 1.130902 | 0 | 4.662096 | 0
2018-02-24 18:44 | 89692.71 | 960.0015 | 2 | 13 | 4.200269 | 4.025234 | 1.27098 | 0 | 5.250465 | 0
2018-02-24 18:46 | 89812.7 | 1080.0002 | 2 | 13 | 4.200279 | 3.707224 | 1.399744 | 0 | 5.791306 | 0
2018-02-24 18:48 | 89932.71 | 1200.0023 | 2 | 13 | 4.200308 | 3.420973 | 1.518599 | 0 | 6.290534 | 0
2018-02-24 18:49 | 89997.81 | 1265.1069 | 2 | 13 | 4.200303 | 3.259987 | 1.579018 | 0 | 6.54431 | 0
2018-02-24 18:51 | 90117.82 | 120.0006 | 3 | 13 | 4.224284 | 3.259996 | 1.687281 | 0 | 7.000219 | 0
2018-02-24 18:53 | 90237.82 | 240.0001 | 3 | 13 | 4.250672 | 3.259932 | 1.795957 | 0 | 7.460724 | 0
2018-02-24 18:55 | 90357.82 | 360.0002 | 3 | 13 | 4.278667 | 3.260071 | 1.904621 | 0 | 7.92413 | 0
2018-02-24 18:57 | 90477.82 | 480.0015 | 3 | 13 | 4.308208 | 3.260025 | 2.013285 | 0 | 8.390628 | 0
2018-02-24 18:59 | 90597.82 | 600.0008 | 3 | 13 | 4.343197 | 3.259958 | 2.12194 | 0 | 8.860571 | 0
2018-02-24 19:01 | 90717.82 | 720.0011 | 3 | 13 | 4.382102 | 3.260054 | 2.230603 | 0 | 9.334634 | 0
2018-02-24 19:03 | 90837.82 | 840.0009 | 3 | 13 | 4.400308 | 2.983717 | 2.336605 | 0 | 9.800609 | 0
2018-02-24 19:05 | 90957.82 | 960.0012 | 3 | 13 | 4.400315 | 2.606031 | 2.429516 | 0 | 10.20944 | 0
2018-02-24 19:07 | 91077.82 | 1080.0001 | 3 | 13 | 4.400288 | 2.265425 | 2.510619 | 0 | 10.56632 | 0
2018-02-24 19:09 | 91197.82 | 1200.0009 | 3 | 13 | 4.400252 | 1.950047 | 2.580726 | 0 | 10.87481 | 0
2018-02-24 19:11 | 91317.82 | 1320.0015 | 3 | 13 | 4.400276 | 1.703403 | 2.641468 | 0 | 11.14209 | 0
2018-02-24 19:13 | 91437.82 | 1440.0006 | 3 | 13 | 4.400243 | 1.497611 | 2.694708 | 0 | 11.37636 | 0
2018-02-24 19:15 | 91557.82 | 1560.0004 | 3 | 13 | 4.400267 | 1.326303 | 2.741738 | 0 | 11.5833 | 0
2018-02-24 19:17 | 91677.82 | 1680.0002 | 3 | 13 | 4.400219 | 1.161803 | 2.783199 | 0 | 11.76574 | 0
2018-02-24 19:19 | 91797.82 | 1800.0012 | 3 | 13 | 4.400223 | 1.021322 | 2.819479 | 0 | 11.92538 | 0
2018-02-24 19:21 | 91917.82 | 1920.0025 | 3 | 13 | 4.400209 | 0.9093513 | 2.851613 | 0 | 12.06678 | 0
2018-02-24 19:23 | 92037.82 | 2040.0007 | 3 | 13 | 4.400203 | 0.8166294 | 2.880334 | 0 | 12.19316 | 0
2018-02-24 19:25 | 92157.82 | 2160.0002 | 3 | 13 | 4.400198 | 0.7319183 | 2.906139 | 0 | 12.30671 | 0
2018-02-24 19:27 | 92273.76 | 2275.9427 | 3 | 13 | 4.400218 | 0.6519966 | 2.928399 | 0 | 12.40466 | 0
2018-02-24 19:29 | 92393.81 | 120.0011 | 4 | 13 | 4.336134 | 0 | 2.928399 | 0 | 12.40466 | 0
2018-02-24 19:31 | 92513.81 | 240.0004 | 4 | 13 | 4.330429 | 0 | 2.928399 | 0 | 12.40466 | 0
2018-02-24 19:32 | 92573.81 | 300.0025 | 4 | 13 | 4.328781 | 0 | 2.928399 | 0 | 12.40466 | 0
2018-02-24 19:34 | 92693.89 | 120.0003 | 5 | 13 | 4.01393 | -3.260064 | 2.928399 | 0.1086493 | 12.40466 | 0.440556
2018-02-24 19:36 | 92813.89 | 240.0003 | 5 | 13 | 3.965366 | -3.260056 | 2.928399 | 0.2173156 | 12.40466 | 0.8740543
2018-02-24 19:38 | 92933.89 | 360.0003 | 5 | 13 | 3.922985 | -3.260026 | 2.928399 | 0.3259771 | 12.40466 | 1.302602
2018-02-24 19:40 | 93053.89 | 480.0003 | 5 | 13 | 3.883163 | -3.260011 | 2.928399 | 0.43465 | 12.40466 | 1.726743
2018-02-24 19:42 | 93173.89 | 600.0011 | 5 | 13 | 3.845922 | -3.259984 | 2.928399 | 0.5433084 | 12.40466 | 2.146664
2018-02-24 19:44 | 93293.89 | 720.0013 | 5 | 13 | 3.807191 | -3.259977 | 2.928399 | 0.6519745 | 12.40466 | 2.562509
2018-02-24 19:46 | 93413.89 | 840.0004 | 5 | 13 | 3.768131 | -3.259914 | 2.928399 | 0.7606237 | 12.40466 | 2.973995
2018-02-24 19:48 | 93533.89 | 960.0006 | 5 | 13 | 3.734145 | -3.259981 | 2.928399 | 0.8693008 | 12.40466 | 3.38162
2018-02-24 19:50 | 93653.89 | 1080.0005 | 5 | 13 | 3.704494 | -3.259984 | 2.928399 | 0.9779537 | 12.40466 | 3.785688
2018-02-24 19:52 | 93773.9 | 1200.003 | 5 | 13 | 3.675803 | -3.259939 | 2.928399 | 1.086627 | 12.40466 | 4.186709
2018-02-24 19:54 | 93893.89 | 1320.0014 | 5 | 13 | 3.645228 | -3.259932 | 2.928399 | 1.195277 | 12.40466 | 4.584434
2018-02-24 19:56 | 94013.89 | 1440.0013 | 5 | 13 | 3.618614 | -3.259988 | 2.928399 | 1.303934 | 12.40466 | 4.979024
2018-02-24 19:58 | 94133.89 | 1560.0014 | 5 | 13 | 3.595063 | -3.259993 | 2.928399 | 1.41261 | 12.40466 | 5.370983
2018-02-24 20:00 | 94253.89 | 1680.0005 | 5 | 13 | 3.57407 | -3.260026 | 2.928399 | 1.521259 | 12.40466 | 5.760449
2018-02-24 20:02 | 94373.89 | 1800.0013 | 5 | 13 | 3.552154 | -3.25995 | 2.928399 | 1.629922 | 12.40466 | 6.147646
2018-02-24 20:04 | 94493.89 | 1920.0014 | 5 | 13 | 3.530472 | -3.259974 | 2.928399 | 1.738608 | 12.40466 | 6.532492
2018-02-24 20:06 | 94613.89 | 2040.0005 | 5 | 13 | 3.512833 | -3.259919 | 2.928399 | 1.847246 | 12.40466 | 6.915051
2018-02-24 20:08 | 94733.89 | 2160.0014 | 5 | 13 | 3.498013 | -3.260059 | 2.928399 | 1.955922 | 12.40466 | 7.295969
2018-02-24 20:10 | 94853.89 | 2280.0005 | 5 | 13 | 3.482389 | -3.259899 | 2.928399 | 2.064582 | 12.40466 | 7.67523
2018-02-24 20:12 | 94973.89 | 2400.0014 | 5 | 13 | 3.462871 | -3.259939 | 2.928399 | 2.173255 | 12.40466 | 8.052648
2018-02-24 20:14 | 95093.89 | 2520.0014 | 5 | 13 | 3.444533 | -3.259888 | 2.928399 | 2.281905 | 12.40466 | 8.427873
2018-02-24 20:16 | 95213.89 | 2640.0013 | 5 | 13 | 3.425662 | -3.260051 | 2.928399 | 2.390577 | 12.40466 | 8.801196
2018-02-24 20:18 | 95333.89 | 2760.0013 | 5 | 13 | 3.403619 | -3.259943 | 2.928399 | 2.499244 | 12.40466 | 9.172347
2018-02-24 20:20 | 95453.89 | 2880.0005 | 5 | 13 | 3.367344 | -3.259958 | 2.928399 | 2.607898 | 12.40466 | 9.540381
2018-02-24 20:22 | 95573.89 | 3000.0006 | 5 | 13 | 3.307944 | -3.259892 | 2.928399 | 2.716566 | 12.40466 | 9.903263
2018-02-24 20:24 | 95693.89 | 3120.0005 | 5 | 13 | 3.212223 | -3.259876 | 2.928399 | 2.825214 | 12.40466 | 10.25802
2018-02-24 20:26 | 95807.99 | 3234.0931 | 5 | 13 | 2.999984 | -3.259952 | 2.928399 | 2.928532 | 12.40466 | 10.58087
2018-02-24 20:28 | 95928.02108 | 120.001 | 6 | 13 | 3.467004 | 0 | 2.928399 | 2.928532 | 12.40466 | 10.58087
2018-02-24 20:30 | 96048.02038 | 240.0003 | 6 | 13 | 3.487108 | 0 | 2.928399 | 2.928532 | 12.40466 | 10.58087
2018-02-24 20:31 | 96108.02248 | 300.0024 | 6 | 13 | 3.491283 | 0 | 2.928399 | 2.928532 | 12.40466 | 10.58087
2018-02-24 20:31 | 96108.03 | 0.0024 | 7 | 14 | 3.491293 | 0 | 0 | 0 | 0 | 0
2018-02-24 20:33 | 96228.12 | 120.0003 | 2 | 14 | 4.057558 | 4.890005 | 0.1623936 | 0 | 0.6462926 | 0
2018-02-24 20:35 | 96348.12 | 240.0002 | 2 | 14 | 4.091914 | 4.889992 | 0.3253937 | 0 | 1.310365 | 0
2018-02-24 20:37 | 96468.12 | 360.0018 | 2 | 14 | 4.124522 | 4.889994 | 0.4883911 | 0 | 1.980093 | 0
2018-02-24 20:39 | 96588.12 | 480.0002 | 2 | 14 | 4.153697 | 4.890072 | 0.6513657 | 0 | 2.654666 | 0
2018-02-24 20:41 | 96708.12 | 600.0003 | 2 | 14 | 4.178943 | 4.890053 | 0.8143709 | 0 | 3.33385 | 0
2018-02-24 20:43 | 96828.12 | 720.0012 | 2 | 14 | 4.200299 | 4.817614 | 0.9771726 | 0 | 4.016172 | 0
2018-02-24 20:45 | 96948.12 | 840.0002 | 2 | 14 | 4.200292 | 4.442846 | 1.131497 | 0 | 4.664379 | 0
2018-02-24 20:47 | 97068.12 | 960.0012 | 2 | 14 | 4.200271 | 4.057661 | 1.273218 | 0 | 5.259648 | 0
2018-02-24 20:49 | 97188.12 | 1080.0004 | 2 | 14 | 4.200276 | 3.688797 | 1.40209 | 0 | 5.800947 | 0
2018-02-24 20:51 | 97308.12 | 1200.0007 | 2 | 14 | 4.200272 | 3.388704 | 1.519932 | 0 | 6.295918 | 0
2018-02-24 20:52 | 97363.35 | 1255.2316 | 2 | 14 | 4.200255 | 3.259993 | 1.570923 | 0 | 6.510092 | 0
2018-02-24 20:54 | 97483.36 | 120.0004 | 3 | 14 | 4.219797 | 3.260023 | 1.679198 | 0 | 6.965822 | 0
2018-02-24 20:56 | 97603.36 | 240.0022 | 3 | 14 | 4.245653 | 3.259981 | 1.787856 | 0 | 7.425696 | 0
2018-02-24 20:58 | 97723.36 | 360.0001 | 3 | 14 | 4.276806 | 3.259943 | 1.89651 | 0 | 7.888679 | 0
2018-02-24 21:00 | 97843.36 | 480.0001 | 3 | 14 | 4.307827 | 3.259991 | 2.005172 | 0 | 8.355085 | 0
2018-02-24 21:02 | 97963.36 | 600.0013 | 3 | 14 | 4.339996 | 3.259941 | 2.113829 | 0 | 8.824904 | 0
2018-02-24 21:04 | 98083.36 | 720.0013 | 3 | 14 | 4.375328 | 3.25997 | 2.222492 | 0 | 9.298375 | 0
2018-02-24 21:06 | 98203.36 | 840.0011 | 3 | 14 | 4.400295 | 3.029636 | 2.329604 | 0 | 9.768831 | 0
2018-02-24 21:08 | 98323.36 | 960.0014 | 3 | 14 | 4.400285 | 2.610785 | 2.423236 | 0 | 10.18084 | 0
2018-02-24 21:10 | 98443.36 | 1080.0004 | 3 | 14 | 4.400274 | 2.276665 | 2.504512 | 0 | 10.53848 | 0
2018-02-24 21:12 | 98563.36 | 1200.0018 | 3 | 14 | 4.400318 | 1.997089 | 2.575624 | 0 | 10.85139 | 0
2018-02-24 21:14 | 98683.36 | 1320.0003 | 3 | 14 | 4.400243 | 1.738834 | 2.637833 | 0 | 11.12513 | 0
2018-02-24 21:16 | 98803.36 | 1440.0003 | 3 | 14 | 4.40024 | 1.505989 | 2.691785 | 0 | 11.36253 | 0
2018-02-24 21:18 | 98923.36 | 1560.001 | 3 | 14 | 4.400228 | 1.32535 | 2.73887 | 0 | 11.56972 | 0
2018-02-24 21:20 | 99043.36 | 1680.0006 | 3 | 14 | 4.400213 | 1.175899 | 2.780473 | 0 | 11.75278 | 0
2018-02-24 21:22 | 99163.36 | 1800.001 | 3 | 14 | 4.40023 | 1.045461 | 2.817471 | 0 | 11.91558 | 0
2018-02-24 21:24 | 99283.36 | 1920 | 3 | 14 | 4.400223 | 0.9204531 | 2.850229 | 0 | 12.05972 | 0
2018-02-24 21:26 | 99403.36 | 2040.0009 | 3 | 14 | 4.400193 | 0.8157425 | 2.879078 | 0 | 12.18666 | 0
2018-02-24 21:28 | 99523.36 | 2160.0008 | 3 | 14 | 4.400217 | 0.7321606 | 2.904842 | 0 | 12.30003 | 0
2018-02-24 21:30 | 99643.36 | 2280.0013 | 3 | 14 | 4.400213 | 0.6617823 | 2.92804 | 0 | 12.4021 | 0
2018-02-24 21:30 | 99659.88 | 2296.5148 | 3 | 14 | 4.400185 | 0.6519995 | 2.931052 | 0 | 12.41536 | 0
2018-02-24 21:32 | 99779.92 | 120.0009 | 4 | 14 | 4.336676 | 0 | 2.931052 | 0 | 12.41536 | 0
2018-02-24 21:34 | 99899.92 | 240.0008 | 4 | 14 | 4.331115 | 0 | 2.931052 | 0 | 12.41536 | 0
2018-02-24 21:35 | 99959.92 | 300.0039 | 4 | 14 | 4.32948 | 0 | 2.931052 | 0 | 12.41536 | 0
2018-02-24 21:37 | 100080 | 120.0011 | 5 | 14 | 4.012595 | -3.260138 | 2.931052 | 0.1086424 | 12.41536 | 0.4403766
2018-02-24 21:39 | 100200 | 240.0004 | 5 | 14 | 3.969499 | -3.260158 | 2.931052 | 0.2173103 | 12.41536 | 0.8740284
2018-02-24 21:41 | 100320 | 360.0011 | 5 | 14 | 3.926772 | -3.260029 | 2.931052 | 0.3259913 | 12.41536 | 1.30314
2018-02-24 21:43 | 100440 | 480.0008 | 5 | 14 | 3.882523 | -3.260064 | 2.931052 | 0.434638 | 12.41536 | 1.727327
2018-02-24 21:45 | 100560 | 600.0011 | 5 | 14 | 3.843537 | -3.260001 | 2.931052 | 0.5433115 | 12.41536 | 2.147103
2018-02-24 21:47 | 100680 | 720.0006 | 5 | 14 | 3.807369 | -3.259977 | 2.931052 | 0.6519715 | 12.41536 | 2.562741
2018-02-24 21:49 | 100800 | 840.0016 | 5 | 14 | 3.771811 | -3.260017 | 2.931052 | 0.760626 | 12.41536 | 2.974512
2018-02-24 21:51 | 100920 | 960 | 5 | 14 | 3.734694 | -3.259943 | 2.931052 | 0.8693095 | 12.41536 | 3.382442
2018-02-24 21:53 | 101040 | 1080.0001 | 5 | 14 | 3.701742 | -3.25991 | 2.931052 | 0.9779692 | 12.41536 | 3.786403
2018-02-24 21:55 | 101160 | 1200.001 | 5 | 14 | 3.672912 | -3.259941 | 2.931052 | 1.086627 | 12.41536 | 4.187036
2018-02-24 21:57 | 101280 | 1320.0001 | 5 | 14 | 3.647429 | -3.259923 | 2.931052 | 1.195286 | 12.41536 | 4.584731
2018-02-24 21:59 | 101400 | 1440.0009 | 5 | 14 | 3.621126 | -3.259953 | 2.931052 | 1.303954 | 12.41536 | 4.979683
2018-02-24 22:01 | 101520 | 1560.001 | 5 | 14 | 3.593888 | -3.25993 | 2.931052 | 1.41262 | 12.41536 | 5.371664
2018-02-24 22:03 | 101640 | 1680.0001 | 5 | 14 | 3.571005 | -3.259943 | 2.931052 | 1.521283 | 12.41536 | 5.760912
2018-02-24 22:05 | 101760 | 1800.0001 | 5 | 14 | 3.551242 | -3.259999 | 2.931052 | 1.629938 | 12.41536 | 6.147807
2018-02-24 22:07 | 101880 | 1920.0001 | 5 | 14 | 3.533092 | -3.259971 | 2.931052 | 1.7386 | 12.41536 | 6.532722
2018-02-24 22:09 | 102000 | 2040.0001 | 5 | 14 | 3.512707 | -3.259856 | 2.931052 | 1.847253 | 12.41536 | 6.915522
2018-02-24 22:11 | 102120 | 2160.0009 | 5 | 14 | 3.494469 | -3.259948 | 2.931052 | 1.955926 | 12.41536 | 7.296228
2018-02-24 22:13 | 102240 | 2280.0009 | 5 | 14 | 3.478715 | -3.259958 | 2.931052 | 2.064577 | 12.41536 | 7.675036
2018-02-24 22:15 | 102360 | 2400.0001 | 5 | 14 | 3.46488 | -3.259976 | 2.931052 | 2.173241 | 12.41536 | 8.052302
2018-02-24 22:17 | 102480 | 2520.0001 | 5 | 14 | 3.446933 | -3.26001 | 2.931052 | 2.281905 | 12.41536 | 8.427885
2018-02-24 22:19 | 102600 | 2640.0002 | 5 | 14 | 3.422948 | -3.259976 | 2.931052 | 2.39057 | 12.41536 | 8.801155
2018-02-24 22:21 | 102720 | 2760.0001 | 5 | 14 | 3.398107 | -3.259991 | 2.931052 | 2.499235 | 12.41536 | 9.171808
2018-02-24 22:23 | 102840 | 2880.0002 | 5 | 14 | 3.365714 | -3.259963 | 2.931052 | 2.607903 | 12.41536 | 9.539389
2018-02-24 22:25 | 102960 | 3000.001 | 5 | 14 | 3.314042 | -3.259961 | 2.931052 | 2.716554 | 12.41536 | 9.902569
2018-02-24 22:27 | 103080 | 3120.0006 | 5 | 14 | 3.213313 | -3.259991 | 2.931052 | 2.825217 | 12.41536 | 10.25786
2018-02-24 22:29 | 103192.4 | 3232.4239 | 5 | 14 | 2.999991 | -3.259961 | 2.931052 | 2.927033 | 12.41536 | 10.57597
2018-02-24 22:31 | 103312.5 | 120.001 | 6 | 14 | 3.473926 | 0 | 2.931052 | 2.927033 | 12.41536 | 10.57597
2018-02-24 22:33 | 103432.5 | 240.0015 | 6 | 14 | 3.49424 | 0 | 2.931052 | 2.927033 | 12.41536 | 10.57597
2018-02-24 22:34 | 103492.5 | 300.0018 | 6 | 14 | 3.498575 | 0 | 2.931052 | 2.927033 | 12.41536 | 10.57597
2018-02-24 22:34 | 103492.5 | 0.0024 | 7 | 15 | 3.498572 | 0 | 0 | 0 | 0 | 0
2018-02-24 22:36 | 103612.6 | 120.0016 | 2 | 15 | 4.05843 | 4.88986 | 0.1623958 | 0 | 0.6465299 | 0
2018-02-24 22:38 | 103732.6 | 240.0005 | 2 | 15 | 4.097049 | 4.889948 | 0.325402 | 0 | 1.311174 | 0
2018-02-24 22:40 | 103852.6 | 360.0008 | 2 | 15 | 4.129292 | 4.890118 | 0.4883902 | 0 | 1.981716 | 0
2018-02-24 22:42 | 103972.6 | 480.0016 | 2 | 15 | 4.152342 | 4.889877 | 0.6513916 | 0 | 2.656762 | 0
2018-02-24 22:44 | 104092.6 | 600.0011 | 2 | 15 | 4.176514 | 4.890162 | 0.8143612 | 0 | 3.33537 | 0
2018-02-24 22:46 | 104212.6 | 720.0008 | 2 | 15 | 4.20026 | 4.776365 | 0.9769341 | 0 | 4.016673 | 0
2018-02-24 22:48 | 104332.6 | 840.0013 | 2 | 15 | 4.20028 | 4.382177 | 1.129432 | 0 | 4.657208 | 0
2018-02-24 22:50 | 104452.6 | 960.0016 | 2 | 15 | 4.200292 | 4.03274 | 1.269539 | 0 | 5.245697 | 0
2018-02-24 22:52 | 104572.6 | 1080.0016 | 2 | 15 | 4.200274 | 3.721388 | 1.398822 | 0 | 5.788724 | 0
2018-02-24 22:54 | 104692.6 | 1200.0007 | 2 | 15 | 4.200299 | 3.391949 | 1.517434 | 0 | 6.286926 | 0
2018-02-24 22:55 | 104740.1 | 1247.5858 | 2 | 15 | 4.200294 | 3.259998 | 1.561369 | 0 | 6.471465 | 0
2018-02-24 22:57 | 104860.2 | 120.0012 | 3 | 15 | 4.221861 | 3.260086 | 1.66964 | 0 | 6.927303 | 0
2018-02-24 22:59 | 104980.2 | 240.0006 | 3 | 15 | 4.246812 | 3.260073 | 1.77829 | 0 | 7.387348 | 0
2018-02-24 23:01 | 105100.2 | 360.0003 | 3 | 15 | 4.27322 | 3.260015 | 1.886973 | 0 | 7.850299 | 0
2018-02-24 23:03 | 105220.2 | 480.001 | 3 | 15 | 4.304857 | 3.260019 | 1.995625 | 0 | 8.316253 | 0
2018-02-24 23:05 | 105340.2 | 600.0012 | 3 | 15 | 4.340411 | 3.259981 | 2.1043 | 0 | 8.786015 | 0
2018-02-24 23:07 | 105460.2 | 720.002 | 3 | 15 | 4.37648 | 3.26 | 2.212966 | 0 | 9.259617 | 0
2018-02-24 23:09 | 105580.2 | 840.0008 | 3 | 15 | 4.400307 | 3.065622 | 2.320348 | 0 | 9.731304 | 0
2018-02-24 23:11 | 105700.2 | 960.0006 | 3 | 15 | 4.40031 | 2.657167 | 2.41555 | 0 | 10.15022 | 0
2018-02-24 23:13 | 105820.2 | 1080.0007 | 3 | 15 | 4.4003 | 2.281963 | 2.497703 | 0 | 10.51171875 | 0
2018-02-24 23:15 | 105940.2 | 1200.0007 | 3 | 15 | 4.40029 | 1.984619 | 2.568599 | 0 | 10.82368 | 0
2018-02-24 23:17 | 106060.2 | 1320.0012 | 3 | 15 | 4.400264 | 1.738936 | 2.630537 | 0 | 11.09623 | 0
2018-02-24 23:19 | 106180.2 | 1440.0019 | 3 | 15 | 4.40026 | 1.53384 | 2.685042 | 0 | 11.33606 | 0
2018-02-24 23:21 | 106300.2 | 1560.0021 | 3 | 15 | 4.400245 | 1.341366 | 2.732944 | 0 | 11.54684 | 0
2018-02-24 23:23 | 106420.2 | 1680.0009 | 3 | 15 | 4.400243 | 1.172492 | 2.774704 | 0 | 11.7306 | 0
2018-02-24 23:25 | 106540.2 | 1800.0027 | 3 | 15 | 4.400251 | 1.040204 | 2.811519 | 0 | 11.89259 | 0
2018-02-24 23:27 | 106660.2 | 1920.0006 | 3 | 15 | 4.400235 | 0.9308138 | 2.844295 | 0 | 12.03681 | 0
2018-02-24 23:29 | 106780.2 | 2040.0014 | 3 | 15 | 4.400225 | 0.8313074 | 2.873636 | 0 | 12.16592 | 0
2018-02-24 23:31 | 106900.2 | 2160.0012 | 3 | 15 | 4.400248 | 0.734868 | 2.899709 | 0 | 12.28065 | 0
2018-02-24 23:33 | 107020.2 | 2280.0013 | 3 | 15 | 4.4002 | 0.6581249 | 2.922874 | 0 | 12.38258 | 0
2018-02-24 23:33 | 107031.4 | 2291.27 | 3 | 15 | 4.40022 | 0.6519947 | 2.924925 | 0 | 12.3916 | 0
2018-02-24 23:35 | 107151.5 | 120.0014 | 4 | 15 | 4.33609 | 0 | 2.924926 | 0 | 12.39161 | 0
2018-02-24 23:37 | 107271.5 | 240.0022 | 4 | 15 | 4.330374 | 0 | 2.924926 | 0 | 12.39161 | 0
2018-02-24 23:38 | 107331.5 | 300.0021 | 4 | 15 | 4.328709 | 0 | 2.924926 | 0 | 12.39161 | 0
2018-02-24 23:40 | 107451.6 | 120.0015 | 5 | 15 | 4.010836 | -3.2601 | 2.924926 | 0.108656 | 12.39161 | 0.4404359
2018-02-24 23:42 | 107571.6 | 240.001 | 5 | 15 | 3.965404 | -3.259932 | 2.924926 | 0.2173215 | 12.39161 | 0.8737186
2018-02-24 23:44 | 107691.6 | 360.0011 | 5 | 15 | 3.924432 | -3.260069 | 2.924926 | 0.325983 | 12.39161 | 1.302358
2018-02-24 23:46 | 107811.6 | 480.0014 | 5 | 15 | 3.885576 | -3.260136 | 2.924926 | 0.4346465 | 12.39161 | 1.726709
2018-02-24 23:48 | 107931.6 | 600.0008 | 5 | 15 | 3.844844 | -3.260066 | 2.924926 | 0.5433055 | 12.39161 | 2.146723
2018-02-24 23:50 | 108051.6 | 720.0016 | 5 | 15 | 3.804839 | -3.259988 | 2.924926 | 0.6519721 | 12.39161 | 2.562311
2018-02-24 23:52 | 108171.6 | 840.0011 | 5 | 15 | 3.768656 | -3.260031 | 2.924926 | 0.7606306 | 12.39161 | 2.973749
2018-02-24 23:54 | 108291.6 | 960.0012 | 5 | 15 | 3.735999 | -3.259809 | 2.924926 | 0.869302 | 12.39161 | 3.381465
2018-02-24 23:56 | 108411.6 | 1080.0004 | 5 | 15 | 3.705205 | -3.260001 | 2.924926 | 0.9779696 | 12.39161 | 3.785769
2018-02-24 23:58 | 108531.6 | 1200.0013 | 5 | 15 | 3.673059 | -3.260004 | 2.924926 | 1.086623 | 12.39161 | 4.1866
2018-02-25 | 108651.6 | 1320.0004 | 5 | 15 | 3.644897 | -3.260021 | 2.924926 | 1.195293 | 12.39161 | 4.584184
2018-02-25 00:02 | 108771.6 | 1440.0012 | 5 | 15 | 3.619837 | -3.259988 | 2.924926 | 1.303959 | 12.39161 | 4.978876
2018-02-25 00:04 | 108891.6 | 1560.0012 | 5 | 15 | 3.597032 | -3.260001 | 2.924926 | 1.412626 | 12.39161 | 5.371006
2018-02-25 00:06 | 109011.6 | 1680.0012 | 5 | 15 | 3.57306 | -3.259946 | 2.924926 | 1.521285 | 12.39161 | 5.760578
2018-02-25 00:08 | 109131.6 | 1800.0005 | 5 | 15 | 3.549564 | -3.260026 | 2.924926 | 1.629936 | 12.39161 | 6.14747
2018-02-25 00:10 | 109251.6 | 1920.0005 | 5 | 15 | 3.530593 | -3.259988 | 2.924926 | 1.738606 | 12.39161 | 6.53215
2018-02-25 00:12 | 109371.6 | 2040.0013 | 5 | 15 | 3.514542 | -3.259976 | 2.924926 | 1.847261 | 12.39161 | 6.91486
2018-02-25 00:14 | 109491.6 | 2160.0004 | 5 | 15 | 3.498207 | -3.259941 | 2.924926 | 1.955927 | 12.39161 | 7.295891
2018-02-25 00:16 | 109611.6 | 2280.0005 | 5 | 15 | 3.478802 | -3.259952 | 2.924926 | 2.064588 | 12.39161 | 7.674984
2018-02-25 00:18 | 109731.6 | 2400.0005 | 5 | 15 | 3.462057 | -3.259995 | 2.924926 | 2.173269 | 12.39161 | 8.052128
2018-02-25 00:20 | 109851.6 | 2520.0012 | 5 | 15 | 3.445604 | -3.259959 | 2.924926 | 2.281929 | 12.39161 | 8.427431
2018-02-25 00:22 | 109971.6 | 2640.0005 | 5 | 15 | 3.427971 | -3.260004 | 2.924926 | 2.390583 | 12.39161 | 8.800913
2018-02-25 00:24 | 110091.6 | 2760.0004 | 5 | 15 | 3.401067 | -3.260013 | 2.924926 | 2.499257 | 12.39161 | 9.172103
2018-02-25 00:26 | 110211.6 | 2880.0005 | 5 | 15 | 3.362614 | -3.259999 | 2.924926 | 2.607902 | 12.39161 | 9.53959
2018-02-25 00:28 | 110331.6 | 3000.0013 | 5 | 15 | 3.308318 | -3.259933 | 2.924926 | 2.716575 | 12.39161 | 9.902296
2018-02-25 00:30 | 110451.6 | 3120.0013 | 5 | 15 | 3.214786 | -3.259973 | 2.924926 | 2.825235 | 12.39161 | 10.25722
2018-02-25 00:32 | 110564.7 | 3233.1179 | 5 | 15 | 2.999997 | -3.260008 | 2.924926 | 2.927668 | 12.39161 | 10.57756
2018-02-25 00:34 | 110684.7 | 120.0003 | 6 | 15 | 3.466011 | 0 | 2.924926 | 2.927668 | 12.39161 | 10.57756
2018-02-25 00:36 | 110804.7 | 240.0011 | 6 | 15 | 3.485705 | 0 | 2.924926 | 2.927668 | 12.39161 | 10.57756
2018-02-25 00:37 | 110864.7 | 300.0025 | 6 | 15 | 3.489822 | 0 | 2.924926 | 2.927668 | 12.39161 | 10.57756
2018-02-25 00:37 | 110864.7 | 0.0025 | 7 | 16 | 3.489842 | 0 | 0 | 0 | 0 | 0
2018-02-25 00:39 | 110984.8 | 120.0014 | 2 | 16 | 4.055585 | 4.890072 | 0.1624244 | 0 | 0.6461719 | 0
2018-02-25 00:41 | 111104.8 | 240.0015 | 2 | 16 | 4.091403 | 4.890068 | 0.3254033 | 0 | 1.309878 | 0
2018-02-25 00:43 | 111224.8 | 360.0002 | 2 | 16 | 4.128315 | 4.8901 | 0.488417 | 0 | 1.979932 | 0
2018-02-25 00:45 | 111344.8 | 480.0004 | 2 | 16 | 4.154654 | 4.890099 | 0.6514127 | 0 | 2.655103 | 0
2018-02-25 00:47 | 111464.8 | 600.0014 | 2 | 16 | 4.177576 | 4.890135 | 0.8143927 | 0 | 3.334082 | 0
2018-02-25 00:49 | 111584.8 | 720.0006 | 2 | 16 | 4.200291 | 4.856585 | 0.9773639 | 0 | 4.016816 | 0
2018-02-25 00:51 | 111704.8 | 840.0008 | 2 | 16 | 4.200285 | 4.426592 | 1.132027 | 0 | 4.666449 | 0
2018-02-25 00:53 | 111824.8 | 960.0013 | 2 | 16 | 4.200282 | 4.021448 | 1.272589 | 0 | 5.25685 | 0
2018-02-25 00:55 | 111944.8 | 1080.0005 | 2 | 16 | 4.200309 | 3.695692 | 1.401072 | 0 | 5.796515 | 0
2018-02-25 00:57 | 112064.8 | 1200.0018 | 2 | 16 | 4.200292 | 3.410172 | 1.519337 | 0 | 6.293258 | 0
2018-02-25 00:58 | 112129.4 | 1264.6348 | 2 | 16 | 4.200278 | 3.259996 | 1.579216 | 0 | 6.544766 | 0
2018-02-25 01:00 | 112249.5 | 120.0011 | 3 | 16 | 4.222238 | 3.259989 | 1.687485 | 8.69e-10 | 7.00058 | 3.649e-09
2018-02-25 01:02 | 112369.5 | 240.0011 | 3 | 16 | 4.250775 | 3.260029 | 1.796141 | 8.69e-10 | 7.460892 | 3.649e-09
2018-02-25 01:04 | 112489.4 | 360.0003 | 3 | 16 | 4.279368 | 3.259968 | 1.904799 | 8.69e-10 | 7.924314 | 3.649e-09
2018-02-25 01:06 | 112609.5 | 480.0005 | 3 | 16 | 4.309027 | 3.260035 | 2.013458 | 8.69e-10 | 8.390921 | 3.649e-09
2018-02-25 01:08 | 112729.5 | 600.0018 | 3 | 16 | 4.341916 | 3.260044 | 2.122125 | 8.69e-10 | 8.860913 | 3.649e-09
2018-02-25 01:10 | 112849.5 | 720.0008 | 3 | 16 | 4.380797 | 3.260069 | 2.23078 | 8.69e-10 | 9.334735 | 3.649e-09
2018-02-25 01:12 | 112969.5 | 840.0019 | 3 | 16 | 4.400309 | 2.978466 | 2.336765 | 8.69e-10 | 9.8006 | 3.649e-09
2018-02-25 01:14 | 113089.5 | 960.0014 | 3 | 16 | 4.400271 | 2.590929 | 2.429373 | 8.69e-10 | 10.2081 | 3.649e-09
2018-02-25 01:16 | 113209.5 | 1080.0008 | 3 | 16 | 4.40024 | 2.266947 | 2.510262 | 8.69e-10 | 10.56403 | 3.649e-09
2018-02-25 01:18 | 113329.4 | 1200.0001 | 3 | 16 | 4.400259 | 1.967883 | 2.580793 | 8.69e-10 | 10.87439 | 3.649e-09
2018-02-25 01:20 | 113449.4 | 1320.0002 | 3 | 16 | 4.40027 | 1.702051 | 2.641755 | 8.69e-10 | 11.14264 | 3.649e-09
2018-02-25 01:22 | 113569.4 | 1440.0002 | 3 | 16 | 4.400253 | 1.493533 | 2.694907 | 8.69e-10 | 11.37652 | 3.649e-09
2018-02-25 01:24 | 113689.5 | 1560.0018 | 3 | 16 | 4.400267 | 1.32198 | 2.741718 | 8.69e-10 | 11.5825 | 3.649e-09
2018-02-25 01:26 | 113809.4 | 1680.0001 | 3 | 16 | 4.400223 | 1.169094 | 2.783193 | 8.69e-10 | 11.76501 | 3.649e-09
2018-02-25 01:28 | 113929.4 | 1800.0003 | 3 | 16 | 4.400211 | 1.024682 | 2.819743 | 8.69e-10 | 11.92583 | 3.649e-09
2018-02-25 01:30 | 114049.5 | 1920.0012 | 3 | 16 | 4.400252 | 0.9080172 | 2.851864 | 8.69e-10 | 12.06717 | 3.649e-09
2018-02-25 01:32 | 114169.5 | 2040.0006 | 3 | 16 | 4.400204 | 0.8112783 | 2.88047 | 8.69e-10 | 12.19304 | 3.649e-09
2018-02-25 01:34 | 114289.5 | 2160.0004 | 3 | 16 | 4.400228 | 0.7314901 | 2.906165 | 8.69e-10 | 12.30611 | 3.649e-09
2018-02-25 01:36 | 114409.5 | 2280.0004 | 3 | 16 | 4.400225 | 0.654974 | 2.92927 | 8.69e-10 | 12.40777 | 3.649e-09
2018-02-25 01:36 | 114414.4 | 2284.9546 | 3 | 16 | 4.400224 | 0.6519995 | 2.930168 | 8.69e-10 | 12.41173 | 3.649e-09
2018-02-25 01:38 | 114534.5 | 120.0003 | 4 | 16 | 4.336731 | 0 | 2.93017 | 8.69e-10 | 12.41173 | 3.649e-09
2018-02-25 01:40 | 114654.5 | 240.0005 | 4 | 16 | 4.331119 | 0 | 2.93017 | 8.69e-10 | 12.41173 | 3.649e-09
2018-02-25 01:41 | 114714.5 | 300.0036 | 4 | 16 | 4.329473 | 0 | 2.93017 | 8.69e-10 | 12.41173 | 3.649e-09
2018-02-25 01:43 | 114834.5 | 120.0004 | 5 | 16 | 4.014582 | -3.260098 | 2.93017 | 0.1086383 | 12.41173 | 0.4405245
2018-02-25 01:45 | 114954.5 | 240.0009 | 5 | 16 | 3.968601 | -3.260082 | 2.93017 | 0.2173186 | 12.41173 | 0.874312
2018-02-25 01:47 | 115074.5 | 360.0002 | 5 | 16 | 3.923359 | -3.260081 | 2.93017 | 0.3259827 | 12.41173 | 1.303049
2018-02-25 01:49 | 115194.5 | 480.0008 | 5 | 16 | 3.882894 | -3.259908 | 2.93017 | 0.4346518 | 12.41173 | 1.727171
2018-02-25 01:51 | 115314.5 | 600.0014 | 5 | 16 | 3.845458 | -3.260039 | 2.93017 | 0.5433161 | 12.41173 | 2.147028
2018-02-25 01:53 | 115434.5 | 720.0015 | 5 | 16 | 3.80843 | -3.260029 | 2.93017 | 0.6519814 | 12.41173 | 2.562893
2018-02-25 01:55 | 115554.5 | 840.0003 | 5 | 16 | 3.769092 | -3.259946 | 2.93017 | 0.7606415 | 12.41173 | 2.974606
2018-02-25 01:57 | 115674.5 | 960.0014 | 5 | 16 | 3.733088 | -3.260033 | 2.93017 | 0.8693113 | 12.41173 | 3.382174
2018-02-25 01:59 | 115794.5 | 1080.0011 | 5 | 16 | 3.702408 | -3.260044 | 2.93017 | 0.9779741 | 12.41173 | 3.786122
2018-02-25 02:01 | 115914.5 | 1200 | 5 | 16 | 3.674911 | -3.260019 | 2.93017 | 1.086633 | 12.41173 | 4.186924
2018-02-25 02:03 | 116034.5 | 1320.0013 | 5 | 16 | 3.646758 | -3.259979 | 2.93017 | 1.195286 | 12.41173 | 4.5847
2018-02-25 02:05 | 116154.5 | 1440.0009 | 5 | 16 | 3.61799 | -3.25997 | 2.93017 | 1.303971 | 12.41173 | 4.979445
2018-02-25 02:07 | 116274.5 | 1560.0011 | 5 | 16 | 3.593539 | -3.259991 | 2.93017 | 1.412619 | 12.41173 | 5.371177
2018-02-25 02:09 | 116394.5 | 1680.0012 | 5 | 16 | 3.572205 | -3.259938 | 2.93017 | 1.5213 | 12.41173 | 5.760528
2018-02-25 02:11 | 116514.5 | 1800.0003 | 5 | 16 | 3.552073 | -3.259986 | 2.93017 | 1.629957 | 12.41173 | 6.147583
2018-02-25 02:13 | 116634.5 | 1920.0011 | 5 | 16 | 3.530403 | -3.25999 | 2.93017 | 1.738619 | 12.41173 | 6.532401
2018-02-25 02:15 | 116754.5 | 2040.0003 | 5 | 16 | 3.511041 | -3.259925 | 2.93017 | 1.847278 | 12.41173 | 6.914905
2018-02-25 02:17 | 116874.5 | 2160.0004 | 5 | 16 | 3.495081 | -3.259848 | 2.93017 | 1.955939 | 12.41173 | 7.29554
2018-02-25 02:19 | 116994.5 | 2280.0013 | 5 | 16 | 3.481011 | -3.259863 | 2.93017 | 2.064611 | 12.41173 | 7.674604
2018-02-25 02:21 | 117114.5 | 2400.0012 | 5 | 16 | 3.46399 | -3.259928 | 2.93017 | 2.173257 | 12.41173 | 8.051918
2018-02-25 02:23 | 117234.5 | 2520.0009 | 5 | 16 | 3.443101 | -3.259971 | 2.93017 | 2.281933 | 12.41173 | 8.427229
2018-02-25 02:25 | 117354.5 | 2640.0012 | 5 | 16 | 3.423569 | -3.259941 | 2.93017 | 2.390586 | 12.41173 | 8.800288
2018-02-25 02:27 | 117474.5 | 2760.0006 | 5 | 16 | 3.400803 | -3.259988 | 2.93017 | 2.499259 | 12.41173 | 9.171121
2018-02-25 02:29 | 117594.5 | 2880.0009 | 5 | 16 | 3.36742 | -3.259958 | 2.93017 | 2.607912 | 12.41173 | 9.538982
2018-02-25 02:31 | 117714.5 | 3000.0004 | 5 | 16 | 3.30818 | -3.260056 | 2.93017 | 2.716581 | 12.41173 | 9.902029
2018-02-25 02:33 | 117834.5 | 3120.001 | 5 | 16 | 3.20861 | -3.260055 | 2.93017 | 2.825252 | 12.41173 | 10.25661
2018-02-25 02:35 | 117946.5 | 3231.9922 | 5 | 16 | 2.999987 | -3.260042 | 2.93017 | 2.926666 | 12.41173 | 10.57329
2018-02-25 02:37 | 118066.5737 | 120.001 | 6 | 16 | 3.471958 | 0 | 2.93017 | 2.926666 | 12.41173 | 10.57329
2018-02-25 02:39 | 118186.5739 | 240.0012 | 6 | 16 | 3.492333 | 0 | 2.93017 | 2.926666 | 12.41173 | 10.57329
2018-02-25 02:40 | 118246.5756 | 300.0029 | 6 | 16 | 3.496826 | 0 | 2.93017 | 2.926666 | 12.41173 | 10.57329
2018-02-25 02:40 | 118246.6 | 0.0024 | 7 | 17 | 3.496821 | 0 | 0 | 0 | 0 | 0
2018-02-25 02:42 | 118366.7 | 120.0012 | 2 | 17 | 4.059232 | 4.88987 | 0.1624071 | 0 | 0.6468399 | 0
2018-02-25 02:44 | 118486.7 | 240.0005 | 2 | 17 | 4.09499 | 4.889835 | 0.3253884 | 0 | 1.311196 | 0
2018-02-25 02:46 | 118606.7 | 360.0014 | 2 | 17 | 4.125797 | 4.890093 | 0.488383 | 0 | 1.981313 | 0
2018-02-25 02:48 | 118726.7 | 480.0012 | 2 | 17 | 4.151833 | 4.890127 | 0.6513784 | 0 | 2.655946 | 0
2018-02-25 02:50 | 118846.7 | 600.0005 | 2 | 17 | 4.179404 | 4.890139 | 0.8143806 | 0 | 3.334945 | 0
2018-02-25 02:52 | 118966.7 | 720.0012 | 2 | 17 | 4.200241 | 4.794357 | 0.9770369 | 0 | 4.016796 | 0
2018-02-25 02:54 | 119086.7 | 840.0014 | 2 | 17 | 4.200315 | 4.418182 | 1.130417 | 0 | 4.661036 | 0
2018-02-25 02:56 | 119206.7 | 960.001 | 2 | 17 | 4.200294 | 4.064167 | 1.271832 | 0 | 5.25502 | 0
2018-02-25 02:58 | 119326.7 | 1080.0005 | 2 | 17 | 4.200263 | 3.701033 | 1.401311 | 0 | 5.798869 | 0
2018-02-25 03:00 | 119446.7 | 1200.0014 | 2 | 17 | 4.200241 | 3.375906 | 1.519045 | 0 | 6.293386 | 0
2018-02-25 03:01 | 119495.8 | 1249.1827 | 2 | 17 | 4.200283 | 3.259995 | 1.564364 | 0 | 6.483738 | 0
2018-02-25 03:03 | 119615.9 | 120.001 | 3 | 17 | 4.22084 | 3.260077 | 1.672649 | 0 | 6.939572 | 0
2018-02-25 03:05 | 119735.9 | 240.0001 | 3 | 17 | 4.24498 | 3.260099 | 1.781314 | 0 | 7.399498 | 0
2018-02-25 03:07 | 119855.9 | 360.0008 | 3 | 17 | 4.274393 | 3.260078 | 1.889965 | 0 | 7.862257 | 0
2018-02-25 03:09 | 119975.9 | 480.0002 | 3 | 17 | 4.307225 | 3.260075 | 1.998623 | 0 | 8.328493 | 0
2018-02-25 03:11 | 120095.9 | 600.0016 | 3 | 17 | 4.340194 | 3.260042 | 2.107303 | 0 | 8.79838 | 0
2018-02-25 03:13 | 120215.9 | 720.0012 | 3 | 17 | 4.374947 | 3.260061 | 2.215966 | 0 | 9.271881 | 0
2018-02-25 03:15 | 120335.9 | 840.0001 | 3 | 17 | 4.400319 | 3.066528 | 2.323505 | 0 | 9.744152 | 0
2018-02-25 03:17 | 120455.9 | 960.001 | 3 | 17 | 4.400304 | 2.621363 | 2.41802 | 0 | 10.16005 | 0
2018-02-25 03:19 | 120575.9 | 1080.0015 | 3 | 17 | 4.400254 | 2.275553 | 2.499441 | 0 | 10.51832 | 0
2018-02-25 03:21 | 120695.9 | 1200.0012 | 3 | 17 | 4.400254 | 1.989929 | 2.570402 | 0 | 10.83057 | 0
2018-02-25 03:23 | 120815.9 | 1320.0003 | 3 | 17 | 4.40024 | 1.748013 | 2.632677 | 0 | 11.10459 | 0
2018-02-25 03:25 | 120935.9 | 1440.0009 | 3 | 17 | 4.400262 | 1.521576 | 2.687148 | 0 | 11.34428 | 0
2018-02-25 03:27 | 121055.9 | 1560.0009 | 3 | 17 | 4.400248 | 1.328035 | 2.734488 | 0 | 11.55259 | 0
2018-02-25 03:29 | 121175.9 | 1680.0012 | 3 | 17 | 4.400243 | 1.174064 | 2.776109 | 0 | 11.73573 | 0
2018-02-25 03:31 | 121295.9 | 1800.0015 | 3 | 17 | 4.400209 | 1.045728 | 2.81303 | 0 | 11.89819 | 0
2018-02-25 03:33 | 121415.9 | 1920.0022 | 3 | 17 | 4.400183 | 0.9301853 | 2.845966 | 0 | 12.04312 | 0
2018-02-25 03:35 | 121535.9 | 2040.0007 | 3 | 17 | 4.400229 | 0.8197527 | 2.875096 | 0 | 12.1713 | 0
2018-02-25 03:37 | 121655.9 | 2160.0023 | 3 | 17 | 4.400226 | 0.7321377 | 2.900903 | 0 | 12.28485 | 0
2018-02-25 03:39 | 121775.9 | 2280.0009 | 3 | 17 | 4.400189 | 0.658742 | 2.924051 | 0 | 12.38671 | 0
2018-02-25 03:39 | 121790.1 | 2294.2131 | 3 | 17 | 4.400233 | 0.6519985 | 2.926637 | 0 | 12.39809 | 0
2018-02-25 03:41 | 121910.1 | 120.001 | 4 | 17 | 4.336547 | 0 | 2.926637 | 0 | 12.39809 | 0
2018-02-25 03:43 | 122030.1 | 240.001 | 4 | 17 | 4.330889 | 0 | 2.926637 | 0 | 12.39809 | 0
2018-02-25 03:44 | 122090.1 | 300.0018 | 4 | 17 | 4.32931 | 0 | 2.926637 | 0 | 12.39809 | 0
2018-02-25 03:46 | 122210.2 | 120.0009 | 5 | 17 | 4.012642 | -3.260241 | 2.926637 | 0.108646 | 12.39809 | 0.4404146
2018-02-25 03:48 | 122330.2 | 240.0002 | 5 | 17 | 3.968694 | -3.259892 | 2.926637 | 0.2173053 | 12.39809 | 0.8739674
2018-02-25 03:50 | 122450.2 | 360.0008 | 5 | 17 | 3.928204 | -3.259919 | 2.926637 | 0.3259854 | 12.39809 | 1.303108
2018-02-25 03:52 | 122570.2 | 480.0012 | 5 | 17 | 3.885414 | -3.259954 | 2.926637 | 0.4346368 | 12.39809 | 1.727624
2018-02-25 03:54 | 122690.2 | 600.0012 | 5 | 17 | 3.843922 | -3.260198 | 2.926637 | 0.5433046 | 12.39809 | 2.147529
2018-02-25 03:56 | 122810.2 | 720.0004 | 5 | 17 | 3.806657 | -3.260174 | 2.926637 | 0.6519643 | 12.39809 | 2.563167
2018-02-25 03:58 | 122930.2 | 840.0006 | 5 | 17 | 3.772036 | -3.260158 | 2.926637 | 0.760636 | 12.39809 | 2.974936
2018-02-25 04:00 | 123050.2 | 960.001 | 5 | 17 | 3.7378 | -3.260134 | 2.926637 | 0.8692877 | 12.39809 | 3.382907
2018-02-25 04:02 | 123170.2 | 1080.0001 | 5 | 17 | 3.702942 | -3.260109 | 2.926637 | 0.9779727 | 12.39809 | 3.787237
2018-02-25 04:04 | 123290.2 | 1200.0007 | 5 | 17 | 3.672949 | -3.260124 | 2.926637 | 1.086634 | 12.39809 | 4.187937
2018-02-25 04:06 | 123410.2 | 1320.0015 | 5 | 17 | 3.646323 | -3.260021 | 2.926637 | 1.195297 | 12.39809 | 4.585577
2018-02-25 04:08 | 123530.2 | 1440.0009 | 5 | 17 | 3.622133 | -3.260099 | 2.926637 | 1.303959 | 12.39809 | 4.980499
2018-02-25 04:10 | 123650.2 | 1560.0006 | 5 | 17 | 3.596096 | -3.260051 | 2.926637 | 1.412625 | 12.39809 | 5.372716
2018-02-25 04:12 | 123770.2 | 1680.0006 | 5 | 17 | 3.571296 | -3.260073 | 2.926637 | 1.521295 | 12.39809 | 5.762099
2018-02-25 04:14 | 123890.2 | 1800.0006 | 5 | 17 | 3.550718 | -3.260079 | 2.926637 | 1.629972 | 12.39809 | 6.149074
2018-02-25 04:16 | 124010.2 | 1920.0017 | 5 | 17 | 3.533319 | -3.260068 | 2.926637 | 1.738633 | 12.39809 | 6.533921
2018-02-25 04:18 | 124130.2 | 2040.0001 | 5 | 17 | 3.515449 | -3.259939 | 2.926637 | 1.8473 | 12.39809 | 6.916908
2018-02-25 04:20 | 124250.2 | 2160.0004 | 5 | 17 | 3.495666 | -3.260069 | 2.926637 | 1.955955 | 12.39809 | 7.297809
2018-02-25 04:22 | 124370.2 | 2280.0005 | 5 | 17 | 3.47912 | -3.259974 | 2.926637 | 2.064627 | 12.39809 | 7.676768
2018-02-25 04:24 | 124490.2 | 2400.0009 | 5 | 17 | 3.46384 | -3.259973 | 2.926637 | 2.173291 | 12.39809 | 8.053983
2018-02-25 04:26 | 124610.2 | 2520.0002 | 5 | 17 | 3.448457 | -3.260035 | 2.926637 | 2.281951 | 12.39809 | 8.42958
2018-02-25 04:28 | 124730.2 | 2640.0012 | 5 | 17 | 3.426538 | -3.259932 | 2.926637 | 2.390601 | 12.39809 | 8.803145
2018-02-25 04:30 | 124850.2 | 2760.0012 | 5 | 17 | 3.39849 | -3.260001 | 2.926637 | 2.499269 | 12.39809 | 9.173983
2018-02-25 04:32 | 124970.2 | 2880.0006 | 5 | 17 | 3.364352 | -3.260036 | 2.926637 | 2.607932 | 12.39809 | 9.541525
2018-02-25 04:34 | 125090.2 | 3000.0005 | 5 | 17 | 3.313642 | -3.260035 | 2.926637 | 2.716599 | 12.39809 | 9.90456
2018-02-25 04:36 | 125210.2 | 3120.0006 | 5 | 17 | 3.217384 | -3.259995 | 2.926637 | 2.825273 | 12.39809 | 10.26005
2018-02-25 04:38 | 125321.7 | 3231.466 | 5 | 17 | 2.999989 | -3.260042 | 2.926637 | 2.926211 | 12.39809 | 10.57578
2018-02-25 04:40 | 125441.7 | 120.0002 | 6 | 17 | 3.470873 | 0 | 2.926637 | 2.926211 | 12.39809 | 10.57578
2018-02-25 04:42 | 125561.7 | 240.0003 | 6 | 17 | 3.491099 | 0 | 2.926637 | 2.926211 | 12.39809 | 10.57578
2018-02-25 04:43 | 125621.7 | 300.0017 | 6 | 17 | 3.495224 | 0 | 2.926637 | 2.926211 | 12.39809 | 10.57578
2018-02-25 04:43 | 125621.7 | 0.0024 | 7 | 18 | 3.495111 | 0 | 0 | 0 | 0 | 0
2018-02-25 04:45 | 125741.8 | 120.0005 | 2 | 18 | 4.054934 | 4.890093 | 0.1624104 | 0 | 0.6461766 | 0
2018-02-25 04:47 | 125861.8 | 240.0012 | 2 | 18 | 4.095312 | 4.890055 | 0.3253939 | 0 | 1.310174 | 0
2018-02-25 04:49 | 125981.8 | 360.0004 | 2 | 18 | 4.128961 | 4.890053 | 0.4883947 | 0 | 1.980641 | 0
2018-02-25 04:51 | 126101.8 | 480.0012 | 2 | 18 | 4.153407 | 4.890057 | 0.6513881 | 0 | 2.655698 | 0
2018-02-25 04:53 | 126221.8 | 600.002 | 2 | 18 | 4.175385 | 4.890078 | 0.8143781 | 0 | 3.33439 | 0
2018-02-25 04:55 | 126341.8 | 720.0004 | 2 | 18 | 4.200315 | 4.838453 | 0.9773018 | 0 | 4.016788 | 0
2018-02-25 04:57 | 126461.8 | 840.0021 | 2 | 18 | 4.2003 | 4.390186 | 1.130682 | 0 | 4.66103 | 0
2018-02-25 04:59 | 126581.8 | 960.0004 | 2 | 18 | 4.200305 | 4.03162 | 1.270903 | 0 | 5.249999 | 0
2018-02-25 05:01 | 126701.8 | 1080.0012 | 2 | 18 | 4.200288 | 3.723204 | 1.399973 | 0 | 5.79213 | 0
2018-02-25 05:03 | 126821.8 | 1200.0005 | 2 | 18 | 4.200255 | 3.418098 | 1.519028 | 0 | 6.292191 | 0
2018-02-25 05:04 | 126881.5 | 1259.7113 | 2 | 18 | 4.200279 | 3.259998 | 1.574431 | 0 | 6.524899 | 0
2018-02-25 05:06 | 127001.5 | 120.0019 | 3 | 18 | 4.22403 | 3.259956 | 1.682695 | 0 | 6.98083 | 0
2018-02-25 05:08 | 127121.5 | 240.0003 | 3 | 18 | 4.249911 | 3.259897 | 1.791347 | 0 | 7.44117 | 0
2018-02-25 05:10 | 127241.5 | 360.0002 | 3 | 18 | 4.277234 | 3.259968 | 1.899994 | 0 | 7.904397 | 0
2018-02-25 05:12 | 127361.5 | 480.001 | 3 | 18 | 4.307526 | 3.260015 | 2.008659 | 0 | 8.370791 | 0
2018-02-25 05:14 | 127481.5 | 600.001 | 3 | 18 | 4.343518 | 3.259989 | 2.11731 | 0 | 8.840699 | 0
2018-02-25 05:16 | 127601.5 | 720.0018 | 3 | 18 | 4.381466 | 3.260006 | 2.225978 | 0 | 9.314771 | 0
2018-02-25 05:18 | 127721.5 | 840.002 | 3 | 18 | 4.400296 | 2.992002 | 2.332172 | 0 | 9.781551 | 0
2018-02-25 05:20 | 127841.5 | 960.0004 | 3 | 18 | 4.400315 | 2.611591 | 2.425433 | 0 | 10.19193 | 0
2018-02-25 05:22 | 127961.5 | 1080.0013 | 3 | 18 | 4.400287 | 2.260876 | 2.506568 | 0 | 10.54895 | 0
2018-02-25 05:24 | 128081.5 | 1200.0015 | 3 | 18 | 4.400266 | 1.9498 | 2.576509 | 0 | 10.8567 | 0
2018-02-25 05:26 | 128201.5 | 1320.0007 | 3 | 18 | 4.400249 | 1.705655 | 2.6373 | 0 | 11.1242 | 0
2018-02-25 05:28 | 128321.5 | 1440.0016 | 3 | 18 | 4.400243 | 1.504035 | 2.690659 | 0 | 11.35899 | 0
2018-02-25 05:30 | 128441.5 | 1560.0007 | 3 | 18 | 4.400285 | 1.326585 | 2.737778 | 0 | 11.56633 | 0
2018-02-25 05:32 | 128561.5 | 1680.0007 | 3 | 18 | 4.400229 | 1.158026 | 2.77916 | 0 | 11.74842 | 0
2018-02-25 05:34 | 128681.5 | 1800.0018 | 3 | 18 | 4.400277 | 1.023477 | 2.815399 | 0 | 11.90788 | 0
2018-02-25 05:36 | 128801.5 | 1920.0005 | 3 | 18 | 4.400219 | 0.9112387 | 2.847579 | 0 | 12.04948 | 0
2018-02-25 05:38 | 128921.5 | 2040.0012 | 3 | 18 | 4.400211 | 0.8186893 | 2.87639 | 0 | 12.17625 | 0
2018-02-25 05:40 | 129041.5 | 2160.0005 | 3 | 18 | 4.400249 | 0.7310266 | 2.902214 | 0 | 12.28989 | 0
2018-02-25 05:42 | 129156.6 | 2275.0879 | 3 | 18 | 4.400229 | 0.6519985 | 2.92426 | 0 | 12.38689 | 0
2018-02-25 05:44 | 129276.6 | 120.0001 | 4 | 18 | 4.336083 | 0 | 2.92426 | 0 | 12.38689 | 0
2018-02-25 05:46 | 129396.6 | 240.0014 | 4 | 18 | 4.330369 | 0 | 2.92426 | 0 | 12.38689 | 0
2018-02-25 05:47 | 129456.6 | 300.0041 | 4 | 18 | 4.328729 | 0 | 2.92426 | 0 | 12.38689 | 0
2018-02-25 05:49 | 129576.7 | 120.0006 | 5 | 18 | 4.013021 | -3.26012 | 2.92426 | 0.1086559 | 12.38689 | 0.4405579
2018-02-25 05:51 | 129696.7 | 240.0004 | 5 | 18 | 3.964788 | -3.260036 | 2.92426 | 0.2173134 | 12.38689 | 0.8739039
2018-02-25 05:53 | 129816.7 | 360.0006 | 5 | 18 | 3.922835 | -3.260093 | 2.92426 | 0.325993 | 12.38689 | 1.302489
2018-02-25 05:55 | 129936.7 | 480.0009 | 5 | 18 | 3.883594 | -3.260049 | 2.92426 | 0.4346478 | 12.38689 | 1.726557
2018-02-25 05:57 | 130056.7 | 600.001 | 5 | 18 | 3.845738 | -3.260036 | 2.92426 | 0.5433064 | 12.38689 | 2.146504
2018-02-25 05:59 | 130176.7 | 720.0004 | 5 | 18 | 3.805575 | -3.260029 | 2.92426 | 0.651965 | 12.38689 | 2.562229
2018-02-25 06:01 | 130296.7 | 840.0003 | 5 | 18 | 3.767458 | -3.260089 | 2.92426 | 0.7606379 | 12.38689 | 2.973671
2018-02-25 06:03 | 130416.7 | 960.0017 | 5 | 18 | 3.733436 | -3.260035 | 2.92426 | 0.8693023 | 12.38689 | 3.381178
2018-02-25 06:05 | 130536.7 | 1080.0006 | 5 | 18 | 3.703885 | -3.26012 | 2.92426 | 0.9779738 | 12.38689 | 3.785267
2018-02-25 06:07 | 130656.7 | 1200.0004 | 5 | 18 | 3.674186 | -3.260023 | 2.92426 | 1.086652 | 12.38689 | 4.186196
2018-02-25 06:09 | 130776.7 | 1320.0012 | 5 | 18 | 3.643556 | -3.260071 | 2.92426 | 1.195313 | 12.38689 | 4.583735
2018-02-25 06:11 | 130896.7 | 1440.0003 | 5 | 18 | 3.617506 | -3.260057 | 2.92426 | 1.303972 | 12.38689 | 4.978198
2018-02-25 06:13 | 131016.7 | 1560.0015 | 5 | 18 | 3.594413 | -3.260016 | 2.92426 | 1.412642 | 12.38689 | 5.370032
2018-02-25 06:15 | 131136.7 | 1680.0002 | 5 | 18 | 3.572808 | -3.260057 | 2.92426 | 1.521301 | 12.38689 | 5.759439
2018-02-25 06:17 | 131256.7 | 1800.0015 | 5 | 18 | 3.549845 | -3.260144 | 2.92426 | 1.629968 | 12.38689 | 6.14646
2018-02-25 06:19 | 131376.7 | 1920.0012 | 5 | 18 | 3.528866 | -3.260021 | 2.92426 | 1.738638 | 12.38689 | 6.531034
2018-02-25 06:21 | 131496.7 | 2040.0006 | 5 | 18 | 3.511436 | -3.260064 | 2.92426 | 1.847298 | 12.38689 | 6.913519
2018-02-25 06:23 | 131616.7 | 2160.0011 | 5 | 18 | 3.496913 | -3.260057 | 2.92426 | 1.95598 | 12.38689 | 7.294339
2018-02-25 06:25 | 131736.7 | 2280.0008 | 5 | 18 | 3.480342 | -3.260048 | 2.92426 | 2.064636 | 12.38689 | 7.673435
2018-02-25 06:27 | 131856.7 | 2400.0005 | 5 | 18 | 3.460543 | -3.260076 | 2.92426 | 2.173305 | 12.38689 | 8.050554
2018-02-25 06:29 | 131976.7 | 2520.0013 | 5 | 18 | 3.443011 | -3.260015 | 2.92426 | 2.281979 | 12.38689 | 8.425668
2018-02-25 06:31 | 132096.7 | 2640.0012 | 5 | 18 | 3.424613 | -3.2601 | 2.92426 | 2.390645 | 12.38689 | 8.798812
2018-02-25 06:33 | 132216.7 | 2760.0008 | 5 | 18 | 3.401493 | -3.260008 | 2.92426 | 2.499292 | 12.38689 | 9.169739
2018-02-25 06:35 | 132336.7 | 2880.0003 | 5 | 18 | 3.362599 | -3.260076 | 2.92426 | 2.607965 | 12.38689 | 9.537469
2018-02-25 06:37 | 132456.7 | 3000.0004 | 5 | 18 | 3.304508 | -3.25999 | 2.92426 | 2.716624 | 12.38689 | 9.89988
2018-02-25 06:39 | 132576.7 | 3120.0006 | 5 | 18 | 3.207062 | -3.260048 | 2.92426 | 2.82531 | 12.38689 | 10.25432
2018-02-25 06:41 | 132687.2 | 3230.421 | 5 | 18 | 2.999991 | -3.260051 | 2.92426 | 2.925292 | 12.38689 | 10.56644
2018-02-25 06:43 | 132807.2 | 120.0001 | 6 | 18 | 3.467558 | 0 | 2.92426 | 2.925292 | 12.38689 | 10.56644
2018-02-25 06:45 | 132927.2 | 240.0004 | 6 | 18 | 3.487738 | 0 | 2.92426 | 2.925292 | 12.38689 | 10.56644
2018-02-25 06:46 | 132987.2 | 300.0029 | 6 | 18 | 3.491879 | 0 | 2.92426 | 2.925292 | 12.38689 | 10.56644
2018-02-25 06:46 | 132987.2 | 0.0024 | 7 | 19 | 3.491989 | 0 | 0 | 0 | 0 | 0
2018-02-25 06:48 | 133107.3 | 120.0009 | 2 | 19 | 4.058177 | 4.890217 | 0.1624057 | 0 | 0.6464911 | 0
2018-02-25 06:50 | 133227.3 | 240.0012 | 2 | 19 | 4.092212 | 4.889812 | 0.3253859 | 0 | 1.310548 | 0
2018-02-25 06:52 | 133347.3 | 360.0005 | 2 | 19 | 4.125376 | 4.88982 | 0.4883901 | 0 | 1.980396 | 0
2018-02-25 06:54 | 133467.3 | 480.0012 | 2 | 19 | 4.154814 | 4.890087 | 0.6513726 | 0 | 2.655221 | 0
2018-02-25 06:56 | 133587.3 | 600.0008 | 2 | 19 | 4.17899 | 4.890121 | 0.8143738 | 0 | 3.33444 | 0
2018-02-25 06:58 | 133707.3 | 720.0009 | 2 | 19 | 4.200292 | 4.820078 | 0.9771968 | 0 | 4.01686 | 0
2018-02-25 07:00 | 133827.3 | 840.0009 | 2 | 19 | 4.200296 | 4.442207 | 1.131619 | 0 | 4.66548 | 0
2018-02-25 07:02 | 133947.3 | 960.0011 | 2 | 19 | 4.200295 | 4.047049 | 1.273193 | 0 | 5.26013 | 0
2018-02-25 07:04 | 134067.3 | 1080.0001 | 2 | 19 | 4.200294 | 3.686275 | 1.401798 | 0 | 5.80031 | 0
2018-02-25 07:06 | 134187.3 | 1200.0008 | 2 | 19 | 4.200281 | 3.385574 | 1.51959 | 0 | 6.295066 | 0
2018-02-25 07:07 | 134242 | 1254.7111 | 2 | 19 | 4.200284 | 3.259998 | 1.570068 | 0 | 6.507091 | 0
2018-02-25 07:09 | 134362 | 120.0017 | 3 | 19 | 4.220059 | 3.260046 | 1.678349 | 0 | 6.962842 | 0
2018-02-25 07:11 | 134482 | 240.0018 | 3 | 19 | 4.246854 | 3.26008 | 1.787005 | 0 | 7.422779 | 0
2018-02-25 07:13 | 134602 | 360.0007 | 3 | 19 | 4.277329 | 3.260048 | 1.895675 | 0 | 7.885946 | 0
2018-02-25 07:15 | 134722 | 480.0013 | 3 | 19 | 4.307839 | 3.260094 | 2.004341 | 0 | 8.352391 | 0
2018-02-25 07:17 | 134842 | 600.0002 | 3 | 19 | 4.339711 | 3.259993 | 2.112982 | 0 | 8.822125 | 0
2018-02-25 07:19 | 134962 | 720.0012 | 3 | 19 | 4.375614 | 3.260088 | 2.221653 | 0 | 9.295634 | 0
2018-02-25 07:21 | 135082 | 840.0013 | 3 | 19 | 4.400262 | 3.019598 | 2.328597 | 0 | 9.765399 | 0
2018-02-25 07:23 | 135202 | 960.0015 | 3 | 19 | 4.40028 | 2.611101 | 2.422142 | 0 | 10.17702 | 0
2018-02-25 07:25 | 135322 | 1080.0005 | 3 | 19 | 4.400319 | 2.277582 | 2.503447 | 0 | 10.53479 | 0
2018-02-25 07:27 | 135442 | 1200.0002 | 3 | 19 | 4.40029 | 1.993678 | 2.574572 | 0 | 10.84776 | 0
2018-02-25 07:29 | 135562 | 1320.0009 | 3 | 19 | 4.400297 | 1.731476 | 2.636629 | 0 | 11.12082 | 0
2018-02-25 07:31 | 135682 | 1440.0004 | 3 | 19 | 4.400307 | 1.503787 | 2.69034 | 0 | 11.35717 | 0
2018-02-25 07:33 | 135802 | 1560.0013 | 3 | 19 | 4.400255 | 1.324872 | 2.737369 | 0 | 11.56411 | 0
2018-02-25 07:35 | 135922 | 1680.0003 | 3 | 19 | 4.400246 | 1.176236 | 2.778954 | 0 | 11.74709 | 0
2018-02-25 07:37 | 136042 | 1800.0021 | 3 | 19 | 4.400245 | 1.043041 | 2.815907 | 0 | 11.90969 | 0
2018-02-25 07:39 | 136162 | 1920.0012 | 3 | 19 | 4.400272 | 0.9163446 | 2.84851 | 0 | 12.05315 | 0
2018-02-25 07:41 | 136282 | 2040.0007 | 3 | 19 | 4.400205 | 0.8149195 | 2.877285 | 0 | 12.17977 | 0
2018-02-25 07:43 | 136402 | 2160 | 3 | 19 | 4.400184 | 0.7306471 | 2.903023 | 0 | 12.29303 | 0
2018-02-25 07:45 | 136522 | 2280.002 | 3 | 19 | 4.400187 | 0.6606417 | 2.926216 | 0 | 12.39508 | 0
2018-02-25 07:45 | 136537 | 2295.0056 | 3 | 19 | 4.400221 | 0.6519947 | 2.928953 | 0 | 12.40712 | 0
2018-02-25 07:47 | 136657.1 | 120.0006 | 4 | 19 | 4.33689 | 0 | 2.928953 | 0 | 12.40712 | 0
2018-02-25 07:49 | 136777.1 | 240.0003 | 4 | 19 | 4.331347 | 0 | 2.928953 | 0 | 12.40712 | 0
2018-02-25 07:50 | 136837.1 | 300.0034 | 4 | 19 | 4.329764 | 0 | 2.928953 | 0 | 12.40712 | 0
2018-02-25 07:52 | 136957.1 | 120.0007 | 5 | 19 | 4.014254 | -3.260182 | 2.928953 | 0.1086553 | 12.40712 | 0.4405739
2018-02-25 07:54 | 137077.1 | 240.0001 | 5 | 19 | 3.970756 | -3.260122 | 2.928953 | 0.2173215 | 12.40712 | 0.8743967
2018-02-25 07:56 | 137197.1 | 360.0022 | 5 | 19 | 3.92667 | -3.260107 | 2.928953 | 0.3259826 | 12.40712 | 1.303504
2018-02-25 07:58 | 137317.1 | 480.0002 | 5 | 19 | 3.883483 | -3.260129 | 2.928953 | 0.4346422 | 12.40712 | 1.72777
2018-02-25 08:00 | 137437.1 | 600.0003 | 5 | 19 | 3.844688 | -3.26014 | 2.928953 | 0.5433034 | 12.40712 | 2.14763
2018-02-25 08:02 | 137557.1 | 720.0005 | 5 | 19 | 3.808875 | -3.260086 | 2.928953 | 0.6519809 | 12.40712 | 2.56348
2018-02-25 08:04 | 137677.1 | 840.0015 | 5 | 19 | 3.772468 | -3.260082 | 2.928953 | 0.7606493 | 12.40712 | 2.97542
2018-02-25 08:06 | 137797.1 | 960.0004 | 5 | 19 | 3.734561 | -3.260096 | 2.928953 | 0.8693157 | 12.40712 | 3.383283
2018-02-25 08:08 | 137917.1 | 1080.0014 | 5 | 19 | 3.702487 | -3.260021 | 2.928953 | 0.9779682 | 12.40712 | 3.787262
2018-02-25 08:10 | 138037.1 | 1200.0012 | 5 | 19 | 3.673814 | -3.259996 | 2.928953 | 1.086649 | 12.40712 | 4.188067
2018-02-25 08:12 | 138157.1 | 1320.0007 | 5 | 19 | 3.648033 | -3.2601 | 2.928953 | 1.195313 | 12.40712 | 4.585887
2018-02-25 08:14 | 138277.1 | 1440.0002 | 5 | 19 | 3.620644 | -3.260004 | 2.928953 | 1.303967 | 12.40712 | 4.980795
2018-02-25 08:16 | 138397.1 | 1560.0006 | 5 | 19 | 3.593864 | -3.260053 | 2.928953 | 1.412632 | 12.40712 | 5.372727
2018-02-25 08:18 | 138517.1 | 1680.0001 | 5 | 19 | 3.571327 | -3.260104 | 2.928953 | 1.521315 | 12.40712 | 5.76207
2018-02-25 08:20 | 138637.1 | 1800.0003 | 5 | 19 | 3.552168 | -3.260037 | 2.928953 | 1.629967 | 12.40712 | 6.149021
2018-02-25 08:22 | 138757.1 | 1920.0014 | 5 | 19 | 3.533244 | -3.260084 | 2.928953 | 1.738644 | 12.40712 | 6.534039
2018-02-25 08:24 | 138877.1 | 2040.0015 | 5 | 19 | 3.512509 | -3.260095 | 2.928953 | 1.847314 | 12.40712 | 6.916867
2018-02-25 08:26 | 138997.1 | 2160.0004 | 5 | 19 | 3.495107 | -3.260106 | 2.928953 | 1.95598 | 12.40712 | 7.297577
2018-02-25 08:28 | 139117.1 | 2280.0008 | 5 | 19 | 3.479918 | -3.260075 | 2.928953 | 2.06463 | 12.40712 | 7.676483
2018-02-25 08:30 | 139237.1 | 2400.0013 | 5 | 19 | 3.465644 | -3.2601 | 2.928953 | 2.173311 | 12.40712 | 8.053943
2018-02-25 08:32 | 139357.1 | 2520.0011 | 5 | 19 | 3.446534 | -3.260041 | 2.928953 | 2.281978 | 12.40712 | 8.429575
2018-02-25 08:34 | 139477.1 | 2640.0002 | 5 | 19 | 3.423525 | -3.260008 | 2.928953 | 2.390642 | 12.40712 | 8.802814
2018-02-25 08:36 | 139597.1 | 2760.0009 | 5 | 19 | 3.399481 | -3.260046 | 2.928953 | 2.499295 | 12.40712 | 9.173535
2018-02-25 08:38 | 139717.1 | 2880.0012 | 5 | 19 | 3.367556 | -3.260011 | 2.928953 | 2.607969 | 12.40712 | 9.541306
2018-02-25 08:40 | 139837.1 | 3000.0025 | 5 | 19 | 3.31356 | -3.260046 | 2.928953 | 2.716631 | 12.40712 | 9.904584
2018-02-25 08:42 | 139957.1 | 3120.0015 | 5 | 19 | 3.210423 | -3.260081 | 2.928953 | 2.825292 | 12.40712 | 10.25965
2018-02-25 08:44 | 140068.2 | 3231.1023 | 5 | 19 | 2.999993 | -3.260084 | 2.928953 | 2.925897 | 12.40712 | 10.57385
2018-02-25 08:46 | 140188.3 | 120.0013 | 6 | 19 | 3.472534 | 0 | 2.928953 | 2.925897 | 12.40712 | 10.57385
2018-02-25 08:48 | 140308.3 | 240.0006 | 6 | 19 | 3.492768 | 0 | 2.928953 | 2.925897 | 12.40712 | 10.57385
2018-02-25 08:49 | 140368.3 | 300.0035 | 6 | 19 | 3.497119 | 0 | 2.928953 | 2.925897 | 12.40712 | 10.57385
2018-02-25 08:49 | 140368.3 | 0.0026 | 7 | 20 | 3.497127 | 0 | 0 | 0 | 0 | 0
2018-02-25 08:51 | 140488.4 | 120.0012 | 2 | 20 | 4.058825 | 4.889891 | 0.1623837 | 0 | 0.6464225 | 0
2018-02-25 08:53 | 140608.4 | 240.0014 | 2 | 20 | 4.096046 | 4.889877 | 0.3253734 | 0 | 1.310916 | 0
2018-02-25 08:55 | 140728.4 | 360.0016 | 2 | 20 | 4.128123 | 4.889845 | 0.4883646 | 0 | 1.981294 | 0
2018-02-25 08:57 | 140848.4 | 480.0008 | 2 | 20 | 4.151285 | 4.890135 | 0.6513814 | 0 | 2.656168 | 0
2018-02-25 08:59 | 140968.4 | 600.0002 | 2 | 20 | 4.176578 | 4.88986 | 0.8143644 | 0 | 3.334727 | 0
2018-02-25 09:01 | 141088.4 | 720.0007 | 2 | 20 | 4.200284 | 4.791132 | 0.9770207 | 0 | 4.016393 | 0
2018-02-25 09:03 | 141208.4 | 840.0005 | 2 | 20 | 4.200302 | 4.40303 | 1.130061 | 0 | 4.659206 | 0
2018-02-25 09:05 | 141328.4 | 960.0011 | 2 | 20 | 4.200272 | 4.058599 | 1.270876 | 0 | 5.250669 | 0
2018-02-25 09:07 | 141448.4 | 1080.0012 | 2 | 20 | 4.200274 | 3.728643 | 1.400665 | 0 | 5.795821 | 0
2018-02-25 09:09 | 141568.4 | 1200.001 | 2 | 20 | 4.200302 | 3.387278 | 1.519268 | 0 | 6.293986 | 0
2018-02-25 09:10 | 141616.6 | 1248.2443 | 2 | 20 | 4.200266 | 3.259996 | 1.563789 | 0 | 6.480989 | 0
2018-02-25 09:12 | 141736.6 | 120.0012 | 3 | 20 | 4.22157 | 3.260113 | 1.672068 | 0 | 6.936838 | 0
2018-02-25 09:14 | 141856.6 | 240.0004 | 3 | 20 | 4.246323 | 3.260015 | 1.780723 | 0 | 7.396873 | 0
2018-02-25 09:16 | 141976.6 | 360.0004 | 3 | 20 | 4.273467 | 3.260092 | 1.889384 | 0 | 7.859707 | 0
2018-02-25 09:18 | 142096.6 | 480.0007 | 3 | 20 | 4.306371 | 3.260019 | 1.998044 | 0 | 8.325788 | 0
2018-02-25 09:20 | 142216.6 | 600.0011 | 3 | 20 | 4.341485 | 3.26005 | 2.106704 | 0 | 8.795641 | 0
2018-02-25 09:22 | 142336.6 | 720.0001 | 3 | 20 | 4.37732 | 3.259993 | 2.215351 | 0 | 9.269257 | 0
2018-02-25 09:24 | 142456.6 | 840.0014 | 3 | 20 | 4.400296 | 3.054585 | 2.322649 | 0 | 9.740626 | 0
2018-02-25 09:26 | 142576.6 | 960.0012 | 3 | 20 | 4.400273 | 2.639101 | 2.417401 | 0 | 10.15756 | 0
2018-02-25 09:28 | 142696.6 | 1080.0004 | 3 | 20 | 4.400273 | 2.268559 | 2.498979 | 0 | 10.51653 | 0
2018-02-25 09:30 | 142816.6 | 1200.0014 | 3 | 20 | 4.400283 | 1.978089 | 2.569586 | 0 | 10.82722 | 0
2018-02-25 09:32 | 142936.6 | 1320.0006 | 3 | 20 | 4.400242 | 1.735458 | 2.631335 | 0 | 11.09893 | 0
2018-02-25 09:34 | 143056.6 | 1440.0016 | 3 | 20 | 4.400223 | 1.526181 | 2.685669 | 0 | 11.33802 | 0
2018-02-25 09:36 | 143176.6 | 1560.0007 | 3 | 20 | 4.400257 | 1.329936 | 2.733257 | 0 | 11.54741 | 0
2018-02-25 09:38 | 143296.6 | 1680.0017 | 3 | 20 | 4.400208 | 1.167415 | 2.77475 | 0 | 11.72999 | 0
2018-02-25 09:40 | 143416.6 | 1800.0006 | 3 | 20 | 4.400209 | 1.03668 | 2.811424 | 0 | 11.89137 | 0
2018-02-25 09:42 | 143536.6 | 1920.0015 | 3 | 20 | 4.400273 | 0.9287996 | 2.844116 | 0 | 12.03522 | 0
2018-02-25 09:44 | 143656.6 | 2040.001 | 3 | 20 | 4.400224 | 0.8263102 | 2.873337 | 0 | 12.1638 | 0
2018-02-25 09:46 | 143776.6 | 2160.002 | 3 | 20 | 4.400224 | 0.7304697 | 2.899225 | 0 | 12.27771 | 0
2018-02-25 09:48 | 143896.6 | 2280.0027 | 3 | 20 | 4.400167 | 0.6549282 | 2.922276 | 0 | 12.37914 | 0
2018-02-25 09:48 | 143902.8 | 2286.1802 | 3 | 20 | 4.400207 | 0.6519985 | 2.923397 | 0 | 12.38407 | 0
2018-02-25 09:50 | 144022.9 | 120.0008 | 4 | 20 | 4.336224 | 0 | 2.923397 | 0 | 12.38407 | 0
2018-02-25 09:52 | 144142.9 | 240.0011 | 4 | 20 | 4.330504 | 0 | 2.923397 | 0 | 12.38407 | 0
2018-02-25 09:53 | 144202.9 | 300.0041 | 4 | 20 | 4.32884 | 0 | 2.923397 | 0 | 12.38407 | 0
2018-02-25 09:55 | 144322.9568 | 120.0003 | 5 | 20 | 4.011353 | -3.260102 | 2.923397 | 0.1086412 | 12.38407 | 0.4403919
2018-02-25 09:57 | 144442.9573 | 240.0008 | 5 | 20 | 3.966588 | -3.260142 | 2.923397 | 0.2172959 | 12.38407 | 0.8737371
2018-02-25 09:59 | 144562.9574 | 360.0009 | 5 | 20 | 3.926044 | -3.259966 | 2.923397 | 0.3259768 | 12.38407 | 1.302595
2018-02-25 10:01 | 144682.9574 | 480.0009 | 5 | 20 | 3.886186 | -3.260033 | 2.923397 | 0.4346445 | 12.38407 | 1.727081
2018-02-25 10:03 | 144802.9575 | 600.001 | 5 | 20 | 3.844579 | -3.260131 | 2.923397 | 0.5433084 | 12.38407 | 2.147137
2018-02-25 10:05 | 144922.9576 | 720.0011 | 5 | 20 | 3.805191 | -3.260046 | 2.923397 | 0.6519831 | 12.38407 | 2.562743
2018-02-25 10:07 | 145042.9568 | 840.0003 | 5 | 20 | 3.769156 | -3.260036 | 2.923397 | 0.7606466 | 12.38407 | 2.974253
2018-02-25 10:09 | 145162.9573 | 960.0008 | 5 | 20 | 3.736465 | -3.260107 | 2.923397 | 0.8693077 | 12.38407 | 3.38201
2018-02-25 10:11 | 145282.9571 | 1080.0006 | 5 | 20 | 3.704646 | -3.260003 | 2.923397 | 0.9779683 | 12.38407 | 3.786286
2018-02-25 10:13 | 145402.9578 | 1200.0013 | 5 | 20 | 3.672183 | -3.260015 | 2.923397 | 1.086635 | 12.38407 | 4.187066
2018-02-25 10:15 | 145522.9577 | 1320.0012 | 5 | 20 | 3.644543 | -3.260086 | 2.923397 | 1.195311 | 12.38407 | 4.58461
2018-02-25 10:17 | 145642.9567 | 1440.0002 | 5 | 20 | 3.619795 | -3.260099 | 2.923397 | 1.303974 | 12.38407 | 4.979257
2018-02-25 10:19 | 145762.9572 | 1560.0007 | 5 | 20 | 3.59644 | -3.260036 | 2.923397 | 1.412632 | 12.38407 | 5.371324
2018-02-25 10:21 | 145882.9569 | 1680.0004 | 5 | 20 | 3.57156 | -3.2601 | 2.923397 | 1.521298 | 12.38407 | 5.760809
2018-02-25 10:23 | 146002.9575 | 1800.001 | 5 | 20 | 3.549021 | -3.260033 | 2.923397 | 1.629979 | 12.38407 | 6.147689
2018-02-25 10:25 | 146122.9573 | 1920.0008 | 5 | 20 | 3.530398 | -3.260093 | 2.923397 | 1.73865 | 12.38407 | 6.532328
2018-02-25 10:27 | 146242.9573 | 2040.0008 | 5 | 20 | 3.514422 | -3.260109 | 2.923397 | 1.847304 | 12.38407 | 6.915034
2018-02-25 10:29 | 146362.9579 | 2160.0014 | 5 | 20 | 3.497467 | -3.259999 | 2.923397 | 1.955974 | 12.38407 | 7.296045
2018-02-25 10:31 | 146482.9577 | 2280.0012 | 5 | 20 | 3.478084 | -3.260015 | 2.923397 | 2.06463 | 12.38407 | 7.675002
2018-02-25 10:33 | 146602.9571 | 2400.0006 | 5 | 20 | 3.461679 | -3.260001 | 2.923397 | 2.173304 | 12.38407 | 8.052075
2018-02-25 10:35 | 146722.9577 | 2520.0012 | 5 | 20 | 3.445768 | -3.259991 | 2.923397 | 2.281968 | 12.38407 | 8.427361
2018-02-25 10:37 | 146842.9567 | 2640.0002 | 5 | 20 | 3.427335 | -3.260021 | 2.923397 | 2.390635 | 12.38407 | 8.800881
2018-02-25 10:39 | 146962.9569 | 2760.0004 | 5 | 20 | 3.399626 | -3.260016 | 2.923397 | 2.499312 | 12.38407 | 9.171987
2018-02-25 10:41 | 147082.9571 | 2880.0006 | 5 | 20 | 3.361593 | -3.260026 | 2.923397 | 2.607981 | 12.38407 | 9.539422
2018-02-25 10:43 | 147202.9575 | 3000.001 | 5 | 20 | 3.307668 | -3.260036 | 2.923397 | 2.716644 | 12.38407 | 9.902011
2018-02-25 10:45 | 147322.9574 | 3120.0009 | 5 | 20 | 3.213058 | -3.260049 | 2.923397 | 2.825312 | 12.38407 | 10.25689
2018-02-25 10:47 | 147433.6417 | 3230.6852 | 5 | 20 | 2.999987 | -3.260075 | 2.923397 | 2.925538 | 12.38407 | 10.57019
2018-02-25 10:49 | 147553.7 | 120.0003 | 6 | 20 | 3.466275 | 0 | 2.923397 | 2.925538 | 12.38407 | 10.57019
2018-02-25 10:51 | 147673.7 | 240.0005 | 6 | 20 | 3.486073 | 0 | 2.923397 | 2.925538 | 12.38407 | 10.57019
2018-02-25 10:52 | 147733.7 | 300.0027 | 6 | 20 | 3.490221 | 0 | 2.923397 | 2.925538 | 12.38407 | 10.57019
2018-02-25 10:52 | 147733.7 | 0.0025 | 7 | 21 | 3.4902 | 0 | 0 | 0 | 0 | 0
2018-02-25 10:54 | 147853.8 | 120.0008 | 2 | 21 | 4.055135 | 4.889835 | 0.16238 | 0 | 0.6459414 | 0
2018-02-25 10:56 | 147973.8 | 240.0013 | 2 | 21 | 4.091856 | 4.889837 | 0.3254005 | 0 | 1.309826 | 0
2018-02-25 10:58 | 148093.8 | 360.0006 | 2 | 21 | 4.12888 | 4.890186 | 0.488373 | 0 | 1.979831 | 0
2018-02-25 11:00 | 148213.8 | 480.0002 | 2 | 21 | 4.154549 | 4.890079 | 0.6513848 | 0 | 2.655092 | 0
2018-02-25 11:02 | 148333.8 | 600.0003 | 2 | 21 | 4.176977 | 4.890083 | 0.8143845 | 0 | 3.334105 | 0
2018-02-25 11:04 | 148453.8 | 720.0002 | 2 | 21 | 4.200286 | 4.864147 | 0.9773459 | 0 | 4.016693 | 0
2018-02-25 11:06 | 148573.8 | 840.0006 | 2 | 21 | 4.20027 | 4.42321 | 1.132077 | 0 | 4.666608 | 0
2018-02-25 11:08 | 148693.8 | 960.0025 | 2 | 21 | 4.200309 | 4.027567 | 1.272635 | 0 | 5.256996 | 0
2018-02-25 11:10 | 148813.8 | 1080.0017 | 2 | 21 | 4.200274 | 3.702782 | 1.401333 | 0 | 5.797562 | 0
2018-02-25 11:12 | 148933.8 | 1200.0011 | 2 | 21 | 4.200282 | 3.416725 | 1.519879 | 0 | 6.295486 | 0
2018-02-25 11:13 | 148998 | 1264.2812 | 2 | 21 | 4.200247 | 3.259998 | 1.579488 | 0 | 6.545861 | 0
2018-02-25 11:15 | 149118.1 | 120.001 | 3 | 21 | 4.223035 | 3.260052 | 1.687745 | 0 | 7.001651 | 0
2018-02-25 11:17 | 149238.1 | 240.0018 | 3 | 21 | 4.251139 | 3.260044 | 1.796424 | 0 | 7.462134 | 0
2018-02-25 11:19 | 149358.1 | 360.0018 | 3 | 21 | 4.279405 | 3.260042 | 1.905087 | 0 | 7.925596 | 0
2018-02-25 11:21 | 149478.1 | 480.0008 | 3 | 21 | 4.309089 | 3.260061 | 2.013745 | 0 | 8.392191 | 0
2018-02-25 11:23 | 149598.1 | 600.0003 | 3 | 21 | 4.342631 | 3.259985 | 2.122413 | 0 | 8.86223 | 0
2018-02-25 11:25 | 149718.1 | 720.0006 | 3 | 21 | 4.381889 | 3.260029 | 2.231058 | 0 | 9.336125 | 0
2018-02-25 11:27 | 149838.1 | 840.0004 | 3 | 21 | 4.400285 | 2.974358 | 2.336916 | 0 | 9.801472 | 0
2018-02-25 11:29 | 149958.1 | 960.0002 | 3 | 21 | 4.400265 | 2.590338 | 2.429479 | 0 | 10.20878 | 0
2018-02-25 11:31 | 150078.1 | 1080.001 | 3 | 21 | 4.400268 | 2.261412 | 2.510298 | 0 | 10.5644 | 0
2018-02-25 11:33 | 150198.1 | 1200.0022 | 3 | 21 | 4.400288 | 1.957713 | 2.580559 | 0 | 10.87357 | 0
2018-02-25 11:35 | 150318.1 | 1320.0003 | 3 | 21 | 4.400282 | 1.695319 | 2.641202 | 0 | 11.14042 | 0
2018-02-25 11:37 | 150438.1 | 1440 | 3 | 21 | 4.400229 | 1.489465 | 2.694179 | 0 | 11.37353 | 0
2018-02-25 11:39 | 150558.1 | 1560.0001 | 3 | 21 | 4.400234 | 1.319236 | 2.740895 | 0 | 11.57909 | 0
2018-02-25 11:41 | 150678.1 | 1680.0016 | 3 | 21 | 4.400214 | 1.164533 | 2.782253 | 0 | 11.76108 | 0
2018-02-25 11:43 | 150798.1 | 1800.0024 | 3 | 21 | 4.400246 | 1.019147 | 2.818613 | 0 | 11.92107 | 0
2018-02-25 11:45 | 150918.1 | 1920.0018 | 3 | 21 | 4.400234 | 0.9054117 | 2.85061 | 0 | 12.06186 | 0
2018-02-25 11:47 | 151038.1 | 2040.0003 | 3 | 21 | 4.400208 | 0.8107319 | 2.879164 | 0 | 12.18751 | 0
2018-02-25 11:49 | 151158.1 | 2160.0012 | 3 | 21 | 4.400214 | 0.7296124 | 2.904834 | 0 | 12.30046 | 0
2018-02-25 11:51 | 151277.1 | 2279.0153 | 3 | 21 | 4.400191 | 0.6519918 | 2.927683 | 0 | 12.401 | 0
2018-02-25 11:53 | 151397.1 | 120.0012 | 4 | 21 | 4.336735 | 0 | 2.927683 | 0 | 12.401 | 0
2018-02-25 11:55 | 151517.1 | 240.0006 | 4 | 21 | 4.331153 | 0 | 2.927683 | 0 | 12.401 | 0
2018-02-25 11:56 | 151577.1 | 300.0026 | 4 | 21 | 4.329504 | 0 | 2.927683 | 0 | 12.401 | 0
2018-02-25 11:58 | 151697.2 | 120.0013 | 5 | 21 | 4.015625 | -3.260116 | 2.927683 | 0.1086571 | 12.401 | 0.4407193
2018-02-25 12:00 | 151817.2 | 240.0016 | 5 | 21 | 3.96907 | -3.260053 | 2.927683 | 0.2173225 | 12.401 | 0.8745332
2018-02-25 12:02 | 151937.2 | 360.0015 | 5 | 21 | 3.924055 | -3.260159 | 2.927683 | 0.3259771 | 12.401 | 1.303289
2018-02-25 12:04 | 152057.2 | 480.0006 | 5 | 21 | 3.883758 | -3.260021 | 2.927683 | 0.4346461 | 12.401 | 1.727497
2018-02-25 12:06 | 152177.2 | 600.0014 | 5 | 21 | 3.84628 | -3.260196 | 2.927683 | 0.5433146 | 12.401 | 2.147464
2018-02-25 12:08 | 152297.2 | 720.001 | 5 | 21 | 3.808867 | -3.259776 | 2.927683 | 0.6519821 | 12.401 | 2.563401
2018-02-25 12:10 | 152417.2 | 840.0011 | 5 | 21 | 3.769412 | -3.260051 | 2.927683 | 0.7606342 | 12.401 | 2.975117
2018-02-25 12:12 | 152537.2 | 960.0015 | 5 | 21 | 3.733794 | -3.260029 | 2.927683 | 0.8692967 | 12.401 | 3.382713
2018-02-25 12:14 | 152657.2 | 1080.0006 | 5 | 21 | 3.703072 | -3.260081 | 2.927683 | 0.9779651 | 12.401 | 3.786753
2018-02-25 12:16 | 152777.2 | 1200.0006 | 5 | 21 | 3.67538 | -3.260056 | 2.927683 | 1.086644 | 12.401 | 4.187699
2018-02-25 12:18 | 152897.2 | 1320.001 | 5 | 21 | 3.6467 | -3.260069 | 2.927683 | 1.195303 | 12.401 | 4.585525
2018-02-25 12:20 | 153017.2 | 1440.0006 | 5 | 21 | 3.618287 | -3.260136 | 2.927683 | 1.303968 | 12.401 | 4.980203
2018-02-25 12:22 | 153137.2 | 1560.0013 | 5 | 21 | 3.594134 | -3.260051 | 2.927683 | 1.412627 | 12.401 | 5.372025
2018-02-25 12:24 | 153257.2 | 1680.0004 | 5 | 21 | 3.572846 | -3.260165 | 2.927683 | 1.521303 | 12.401 | 5.76142
2018-02-25 12:26 | 153377.2 | 1800.0003 | 5 | 21 | 3.55244 | -3.260042 | 2.927683 | 1.629966 | 12.401 | 6.148551
2018-02-25 12:28 | 153497.2 | 1920.0005 | 5 | 21 | 3.530212 | -3.260023 | 2.927683 | 1.738629 | 12.401 | 6.533375
2018-02-25 12:30 | 153617.2 | 2040.0002 | 5 | 21 | 3.511485 | -3.260131 | 2.927683 | 1.847295 | 12.401 | 6.915933
2018-02-25 12:32 | 153737.2 | 2160.0003 | 5 | 21 | 3.495626 | -3.260084 | 2.927683 | 1.955961 | 12.401 | 7.296632
2018-02-25 12:34 | 153857.2 | 2280.0004 | 5 | 21 | 3.481486 | -3.260049 | 2.927683 | 2.064627 | 12.401 | 7.675738
2018-02-25 12:36 | 153977.2 | 2400.0017 | 5 | 21 | 3.464079 | -3.260048 | 2.927683 | 2.173305 | 12.401 | 8.053197
2018-02-25 12:38 | 154097.2 | 2520.0007 | 5 | 21 | 3.44342 | -3.260062 | 2.927683 | 2.281967 | 12.401 | 8.428457
2018-02-25 12:40 | 154217.2 | 2640.0003 | 5 | 21 | 3.423906 | -3.260082 | 2.927683 | 2.390633 | 12.401 | 8.801601
2018-02-25 12:42 | 154337.2 | 2760.0011 | 5 | 21 | 3.401257 | -3.260106 | 2.927683 | 2.499307 | 12.401 | 9.172482
2018-02-25 12:44 | 154457.2 | 2880.0013 | 5 | 21 | 3.367595 | -3.260071 | 2.927683 | 2.607978 | 12.401 | 9.540433
2018-02-25 12:46 | 154577.2 | 3000.0013 | 5 | 21 | 3.306734 | -3.260114 | 2.927683 | 2.716644 | 12.401 | 9.903382
2018-02-25 12:48 | 154697.2 | 3120.0013 | 5 | 21 | 3.207032 | -3.260095 | 2.927683 | 2.825307 | 12.401 | 10.25782
2018-02-25 12:49 | 154807 | 3229.8383 | 5 | 21 | 2.999991 | -3.260044 | 2.927683 | 2.92477 | 12.401 | 10.5683
2018-02-25 12:51 | 154927.1 | 120.0007 | 6 | 21 | 3.471173 | 0 | 2.927683 | 2.92477 | 12.401 | 10.5683
2018-02-25 12:53 | 155047.1 | 239.9998 | 6 | 21 | 3.491599 | 0 | 2.927683 | 2.92477 | 12.401 | 10.5683
2018-02-25 12:54 | 155107.1 | 300.0014 | 6 | 21 | 3.496059 | 0 | 2.927683 | 2.92477 | 12.401 | 10.5683
2018-02-25 12:54 | 155107.1 | 0.0025 | 7 | 22 | 3.496066 | 0 | 0 | 0 | 0 | 0
2018-02-25 12:56 | 155227.2 | 120.0003 | 2 | 22 | 4.059182 | 4.88994 | 0.1623957 | 2.56e-10 | 0.6467533 | 8.96e-10
2018-02-25 12:58 | 155347.2 | 240.0011 | 2 | 22 | 4.094981 | 4.889917 | 0.3253886 | 2.56e-10 | 1.311158 | 8.96e-10
2018-02-25 13:00 | 155467.2 | 360.0008 | 2 | 22 | 4.125538 | 4.890179 | 0.4883868 | 2.56e-10 | 1.981256 | 8.96e-10
2018-02-25 13:02 | 155587.2 | 480.0001 | 2 | 22 | 4.151908 | 4.889826 | 0.6513687 | 2.56e-10 | 2.655805 | 8.96e-10
2018-02-25 13:04 | 155707.2 | 600.0013 | 2 | 22 | 4.17932 | 4.89016 | 0.8143644 | 2.56e-10 | 3.334805 | 8.96e-10
2018-02-25 13:06 | 155827.2 | 720.0001 | 2 | 22 | 4.200308 | 4.800137 | 0.9770471 | 2.56e-10 | 4.016731 | 8.96e-10
2018-02-25 13:08 | 155947.2 | 840.0016 | 2 | 22 | 4.200241 | 4.423227 | 1.130575 | 2.56e-10 | 4.661593 | 8.96e-10
2018-02-25 13:10 | 156067.2 | 960.0007 | 2 | 22 | 4.200296 | 4.067926 | 1.272164 | 2.56e-10 | 5.256305 | 8.96e-10
2018-02-25 13:12 | 156187.2 | 1080.0001 | 2 | 22 | 4.20026 | 3.698042 | 1.401623 | 2.56e-10 | 5.800071 | 8.96e-10
2018-02-25 13:14 | 156307.2 | 1200.0002 | 2 | 22 | 4.200277 | 3.375835 | 1.519307 | 2.56e-10 | 6.294375 | 8.96e-10
2018-02-25 13:15 | 156355.1 | 1247.9658 | 2 | 22 | 4.200267 | 3.259987 | 1.563506 | 2.56e-10 | 6.480027 | 8.96e-10
2018-02-25 13:17 | 156475.2 | 120.0015 | 3 | 22 | 4.220768 | 3.260044 | 1.671784 | 2.56e-10 | 6.935834 | 8.96e-10
2018-02-25 13:19 | 156595.1 | 240.0001 | 3 | 22 | 4.245155 | 3.260035 | 1.780444 | 2.56e-10 | 7.395733 | 8.96e-10
2018-02-25 13:21 | 156715.2 | 360.0006 | 3 | 22 | 4.275002 | 3.25996 | 1.889101 | 2.56e-10 | 7.858561 | 8.96e-10
2018-02-25 13:23 | 156835.2 | 480.0015 | 3 | 22 | 4.307691 | 3.260109 | 1.99776 | 2.56e-10 | 8.32487 | 8.96e-10
2018-02-25 13:25 | 156955.1 | 600.0005 | 3 | 22 | 4.340734 | 3.26005 | 2.106414 | 2.56e-10 | 8.794697 | 8.96e-10
2018-02-25 13:27 | 157075.1 | 720.0005 | 3 | 22 | 4.375261 | 3.260044 | 2.215079 | 2.56e-10 | 9.268248 | 8.96e-10
2018-02-25 13:29 | 157195.2 | 840.0015 | 3 | 22 | 4.400282 | 3.058138 | 2.322514 | 2.56e-10 | 9.740089 | 8.96e-10
2018-02-25 13:31 | 157315.2 | 960.0013 | 3 | 22 | 4.400326 | 2.617863 | 2.416826 | 2.56e-10 | 10.15509 | 8.96e-10
2018-02-25 13:33 | 157435.2 | 1080.0006 | 3 | 22 | 4.400292 | 2.275017 | 2.498167 | 2.56e-10 | 10.51301 | 8.96e-10
2018-02-25 13:35 | 157555.2 | 1200.0006 | 3 | 22 | 4.400249 | 1.988721 | 2.569076 | 2.56e-10 | 10.82503 | 8.96e-10
2018-02-25 13:37 | 157675.2 | 1320.0014 | 3 | 22 | 4.400215 | 1.743873 | 2.631247 | 2.56e-10 | 11.0986 | 8.96e-10
2018-02-25 13:39 | 157795.2 | 1440.0011 | 3 | 22 | 4.400243 | 1.516101 | 2.685579 | 2.56e-10 | 11.33767 | 8.96e-10
2018-02-25 13:41 | 157915.1 | 1560.0003 | 3 | 22 | 4.400254 | 1.323792 | 2.732745 | 2.56e-10 | 11.54522 | 8.96e-10
2018-02-25 13:43 | 158035.2 | 1680.0017 | 3 | 22 | 4.400233 | 1.171251 | 2.774251 | 2.56e-10 | 11.72785 | 8.96e-10
2018-02-25 13:45 | 158155.2 | 1800.0006 | 3 | 22 | 4.400244 | 1.044669 | 2.811105 | 2.56e-10 | 11.89002 | 8.96e-10
2018-02-25 13:47 | 158275.1 | 1920.0002 | 3 | 22 | 4.400227 | 0.9280443 | 2.843954 | 2.56e-10 | 12.03456 | 8.96e-10
2018-02-25 13:49 | 158395.1 | 2040.0002 | 3 | 22 | 4.400229 | 0.8175955 | 2.872988 | 2.56e-10 | 12.16232 | 8.96e-10
2018-02-25 13:51 | 158515.2 | 2160.0008 | 3 | 22 | 4.400208 | 0.7307272 | 2.898742 | 2.56e-10 | 12.27564 | 8.96e-10
2018-02-25 13:53 | 158635.2 | 2280.0007 | 3 | 22 | 4.400209 | 0.6593094 | 2.921869 | 2.56e-10 | 12.37741 | 8.96e-10
2018-02-25 13:53 | 158648.3 | 2293.1177 | 3 | 22 | 4.400215 | 0.6519928 | 2.924257 | 2.56e-10 | 12.38791 | 8.96e-10
2018-02-25 13:55 | 158768.32 | 120.0002 | 4 | 22 | 4.33647 | 0 | 2.924257 | 2.56e-10 | 12.38791 | 8.96e-10
2018-02-25 13:57 | 158888.3205 | 240.0007 | 4 | 22 | 4.330842 | 0 | 2.924257 | 2.56e-10 | 12.38791 | 8.96e-10
2018-02-25 13:58 | 158948.3204 | 300.0006 | 4 | 22 | 4.329226 | 0 | 2.924257 | 2.56e-10 | 12.38791 | 8.96e-10
2018-02-25 14:00 | 159068.4 | 120.0008 | 5 | 22 | 4.011935 | -3.260133 | 2.924257 | 0.1086414 | 12.38791 | 0.4403248
2018-02-25 14:02 | 159188.4 | 240.0015 | 5 | 22 | 3.96811 | -3.260008 | 2.924257 | 0.2173225 | 12.38791 | 0.8738889
2018-02-25 14:04 | 159308.4 | 360.0005 | 5 | 22 | 3.927514 | -3.260049 | 2.924257 | 0.3259881 | 12.38791 | 1.3029
2018-02-25 14:06 | 159428.4 | 480.0003 | 5 | 22 | 3.884487 | -3.260107 | 2.924257 | 0.4346432 | 12.38791 | 1.72734
2018-02-25 14:08 | 159548.4 | 600.0005 | 5 | 22 | 3.843132 | -3.26014 | 2.924257 | 0.5433158 | 12.38791 | 2.147165
2018-02-25 14:10 | 159668.4 | 720.0005 | 5 | 22 | 3.80589 | -3.260028 | 2.924257 | 0.651986 | 12.38791 | 2.562761
2018-02-25 14:12 | 159788.4 | 840.0004 | 5 | 22 | 3.771139 | -3.260076 | 2.924257 | 0.7606475 | 12.38791 | 2.974408
2018-02-25 14:14 | 159908.4 | 960.0004 | 5 | 22 | 3.736253 | -3.260068 | 2.924257 | 0.8693056 | 12.38791 | 3.382275
2018-02-25 14:16 | 160028.4 | 1080.0014 | 5 | 22 | 3.701643 | -3.260071 | 2.924257 | 0.9779803 | 12.38791 | 3.786398
2018-02-25 14:18 | 160148.4 | 1200.0014 | 5 | 22 | 3.672062 | -3.260093 | 2.924257 | 1.086653 | 12.38791 | 4.187016
2018-02-25 14:20 | 160268.4 | 1320.0012 | 5 | 22 | 3.64559 | -3.260099 | 2.924257 | 1.195316 | 12.38791 | 4.584561
2018-02-25 14:22 | 160388.4 | 1440.0015 | 5 | 22 | 3.620931 | -3.260057 | 2.924257 | 1.303975 | 12.38791 | 4.979365
2018-02-25 14:24 | 160508.4 | 1560.0008 | 5 | 22 | 3.594739 | -3.260059 | 2.924257 | 1.412645 | 12.38791 | 5.371453
2018-02-25 14:26 | 160628.4 | 1680.0016 | 5 | 22 | 3.569963 | -3.260042 | 2.924257 | 1.5213 | 12.38791 | 5.760636
2018-02-25 14:28 | 160748.4 | 1800.0014 | 5 | 22 | 3.549424 | -3.260138 | 2.924257 | 1.629961 | 12.38791 | 6.147412
2018-02-25 14:30 | 160868.4 | 1920.0008 | 5 | 22 | 3.532043 | -3.260179 | 2.924257 | 1.738631 | 12.38791 | 6.532158
2018-02-25 14:32 | 160988.4 | 2040.0006 | 5 | 22 | 3.514215 | -3.260011 | 2.924257 | 1.847302 | 12.38791 | 6.915026
2018-02-25 14:34 | 161108.4 | 2160.0005 | 5 | 22 | 3.494202 | -3.260029 | 2.924257 | 1.955959 | 12.38791 | 7.295777
2018-02-25 14:36 | 161228.4 | 2280.0016 | 5 | 22 | 3.477903 | -3.260053 | 2.924257 | 2.064627 | 12.38791 | 7.674581
2018-02-25 14:38 | 161348.4 | 2400.0012 | 5 | 22 | 3.46263 | -3.259966 | 2.924257 | 2.173303 | 12.38791 | 8.051708
2018-02-25 14:40 | 161468.4 | 2520.0006 | 5 | 22 | 3.446877 | -3.260003 | 2.924257 | 2.281957 | 12.38791 | 8.427139
2018-02-25 14:42 | 161588.4 | 2640.0001 | 5 | 22 | 3.424634 | -3.260051 | 2.924257 | 2.390635 | 12.38791 | 8.800611
2018-02-25 14:44 | 161708.4 | 2760.0002 | 5 | 22 | 3.396841 | -3.260077 | 2.924257 | 2.499297 | 12.38791 | 9.171241
2018-02-25 14:46 | 161828.4 | 2880.0008 | 5 | 22 | 3.36263 | -3.260024 | 2.924257 | 2.60797 | 12.38791 | 9.538635
2018-02-25 14:48 | 161948.4 | 3000.0009 | 5 | 22 | 3.310855 | -3.260048 | 2.924257 | 2.716617 | 12.38791 | 9.901402
2018-02-25 14:50 | 162068.4 | 3120.0011 | 5 | 22 | 3.21196 | -3.260008 | 2.924257 | 2.825297 | 12.38791 | 10.25647
2018-02-25 14:52 | 162176.4 | 3228.013 | 5 | 22 | 2.999996 | -3.260056 | 2.924257 | 2.923092 | 12.38791 | 10.56198
2018-02-25 14:54 | 162296.5 | 120.0004 | 6 | 22 | 3.471879 | 0 | 2.924257 | 2.923092 | 12.38791 | 10.56198
2018-02-25 14:56 | 162416.5 | 240.0002 | 6 | 22 | 3.492287 | 0 | 2.924257 | 2.923092 | 12.38791 | 10.56198
2018-02-25 14:57 | 162476.5 | 300.0036 | 6 | 22 | 3.496441 | 0 | 2.924257 | 2.923092 | 12.38791 | 10.56198
2018-02-25 14:57 | 162476.5 | 0.0024 | 7 | 23 | 3.496548 | 0 | 0 | 0 | 0 | 0
2018-02-25 14:59 | 162596.5 | 120.0014 | 2 | 23 | 4.055993 | 4.889822 | 0.1623947 | 0 | 0.646324 | 0
2018-02-25 15:01 | 162716.5 | 240.0004 | 2 | 23 | 4.09655 | 4.889898 | 0.3253986 | 0 | 1.310601 | 0
2018-02-25 15:03 | 162836.5 | 360.0012 | 2 | 23 | 4.129889 | 4.88987 | 0.4883875 | 0 | 1.981188 | 0
2018-02-25 15:05 | 162956.5 | 480 | 2 | 23 | 4.154099 | 4.8902 | 0.6513733 | 0 | 2.656354 | 0
2018-02-25 15:07 | 163076.5 | 600.0004 | 2 | 23 | 4.17592 | 4.890079 | 0.8143744 | 0 | 3.33518 | 0
2018-02-25 15:09 | 163196.5 | 720.0002 | 2 | 23 | 4.200318 | 4.821081 | 0.9772095 | 0 | 4.017321 | 0
2018-02-25 15:11 | 163316.5 | 840.0006 | 2 | 23 | 4.200293 | 4.384548 | 1.130256 | 0 | 4.660163 | 0
2018-02-25 15:13 | 163436.5 | 960.0014 | 2 | 23 | 4.200253 | 4.028173 | 1.270342 | 0 | 5.248565 | 0
2018-02-25 15:15 | 163556.5 | 1080.0012 | 2 | 23 | 4.200249 | 3.719166 | 1.399298 | 0 | 5.790214 | 0
2018-02-25 15:17 | 163676.5 | 1200.0004 | 2 | 23 | 4.200266 | 3.414255 | 1.518229 | 0 | 6.289756 | 0
2018-02-25 15:18 | 163735.2 | 1258.701 | 2 | 23 | 4.200286 | 3.259993 | 1.572663 | 0 | 6.518394 | 0
2018-02-25 15:20 | 163855.3 | 120.0009 | 3 | 23 | 4.223744 | 3.260015 | 1.680938 | 0 | 6.974357 | 0
2018-02-25 15:22 | 163975.3 | 240.0004 | 3 | 23 | 4.24968 | 3.260019 | 1.789615 | 0 | 7.434773 | 0
2018-02-25 15:24 | 164095.3 | 360.0004 | 3 | 23 | 4.276932 | 3.260021 | 1.898263 | 0 | 7.897974 | 0
2018-02-25 15:26 | 164215.3 | 480.0006 | 3 | 23 | 4.307343 | 3.260038 | 2.00693 | 0 | 8.364346 | 0
2018-02-25 15:28 | 164335.3 | 600.0002 | 3 | 23 | 4.343266 | 3.260069 | 2.115593 | 0 | 8.834284 | 0
2018-02-25 15:30 | 164455.3 | 720.001 | 3 | 23 | 4.380908 | 3.260036 | 2.224268 | 0 | 9.308335 | 0
2018-02-25 15:32 | 164575.3 | 840.0007 | 3 | 23 | 4.400279 | 2.997549 | 2.330577 | 0 | 9.775592 | 0
2018-02-25 15:34 | 164695.3 | 960.0004 | 3 | 23 | 4.40027 | 2.612774 | 2.423964 | 0 | 10.18652 | 0
2018-02-25 15:36 | 164815.3 | 1080.0009 | 3 | 23 | 4.40031 | 2.261183 | 2.505133 | 0 | 10.54369 | 0
2018-02-25 15:38 | 164935.3 | 1200.0005 | 3 | 23 | 4.400258 | 1.95019 | 2.575065 | 0 | 10.85141 | 0
2018-02-25 15:40 | 165055.3 | 1320.0005 | 3 | 23 | 4.400256 | 1.70673 | 2.63589 | 0 | 11.11906 | 0
2018-02-25 15:42 | 165175.3 | 1440.0023 | 3 | 23 | 4.400208 | 1.504392 | 2.689289 | 0 | 11.35403 | 0
2018-02-25 15:44 | 165295.3 | 1560.002 | 3 | 23 | 4.400199 | 1.325835 | 2.73643 | 0 | 11.56146 | 0
2018-02-25 15:46 | 165415.3 | 1680.0014 | 3 | 23 | 4.400255 | 1.157846 | 2.777789 | 0 | 11.74345 | 0
2018-02-25 15:48 | 165535.3 | 1800.0013 | 3 | 23 | 4.400252 | 1.022924 | 2.814024 | 0 | 11.90289 | 0
2018-02-25 15:50 | 165655.3 | 1920.0004 | 3 | 23 | 4.400265 | 0.9120903 | 2.846203 | 0 | 12.04448 | 0
2018-02-25 15:52 | 165775.3 | 2040.0008 | 3 | 23 | 4.400191 | 0.8180046 | 2.875005 | 0 | 12.17122 | 0
2018-02-25 15:54 | 165895.3 | 2160.002 | 3 | 23 | 4.400251 | 0.7298784 | 2.900796 | 0 | 12.2847 | 0
2018-02-25 15:56 | 166007.7 | 2272.4134 | 3 | 23 | 4.400194 | 0.6519928 | 2.922312 | 0 | 12.37938 | 0
2018-02-25 15:58 | 166127.7 | 120.0006 | 4 | 23 | 4.336244 | 0 | 2.922312 | 0 | 12.37938 | 0
2018-02-25 16:00 | 166247.7 | 239.9999 | 4 | 23 | 4.330542 | 0 | 2.922312 | 0 | 12.37938 | 0
2018-02-25 16:01 | 166307.7 | 300.0028 | 4 | 23 | 4.328893 | 0 | 2.922312 | 0 | 12.37938 | 0
2018-02-25 16:03 | 166427.8 | 120.0007 | 5 | 23 | 4.01419 | -3.260095 | 2.922312 | 0.1086504 | 12.37938 | 0.4406435
2018-02-25 16:05 | 166547.8 | 240.0003 | 5 | 23 | 3.965775 | -3.260076 | 2.922312 | 0.2173217 | 12.37938 | 0.8741564
2018-02-25 16:07 | 166667.8 | 360.0006 | 5 | 23 | 3.924099 | -3.260073 | 2.922312 | 0.3259934 | 12.37938 | 1.302834
2018-02-25 16:09 | 166787.8 | 480.0003 | 5 | 23 | 3.884762 | -3.259865 | 2.922312 | 0.4346548 | 12.37938 | 1.727063
2018-02-25 16:11 | 166907.8 | 600.0001 | 5 | 23 | 3.846762 | -3.259738 | 2.922312 | 0.5433152 | 12.37938 | 2.147132
2018-02-25 16:13 | 167027.8 | 720.0005 | 5 | 23 | 3.80632 | -3.259825 | 2.922312 | 0.6519788 | 12.37938 | 2.562968
2018-02-25 16:15 | 167147.8 | 840.0011 | 5 | 23 | 3.768003 | -3.260068 | 2.922312 | 0.7606384 | 12.37938 | 2.97443
2018-02-25 16:17 | 167267.8 | 960.0006 | 5 | 23 | 3.733829 | -3.260095 | 2.922312 | 0.8693034 | 12.37938 | 3.38199
2018-02-25 16:19 | 167387.8 | 1080.0003 | 5 | 23 | 3.70424 | -3.259908 | 2.922312 | 0.9779814 | 12.37938 | 3.786144
2018-02-25 16:21 | 167507.8 | 1200.0008 | 5 | 23 | 3.674442 | -3.260031 | 2.922312 | 1.086633 | 12.37938 | 4.187013
2018-02-25 16:23 | 167627.8 | 1320.0008 | 5 | 23 | 3.643984 | -3.259996 | 2.922312 | 1.195308 | 12.37938 | 4.584642
2018-02-25 16:25 | 167747.8 | 1440.0013 | 5 | 23 | 3.618045 | -3.260107 | 2.922312 | 1.303966 | 12.37938 | 4.979149
2018-02-25 16:27 | 167867.8 | 1560.0015 | 5 | 23 | 3.594769 | -3.260062 | 2.922312 | 1.412642 | 12.37938 | 5.371048
2018-02-25 16:29 | 167987.8 | 1680.0012 | 5 | 23 | 3.572993 | -3.260064 | 2.922312 | 1.521306 | 12.37938 | 5.760499
2018-02-25 16:31 | 168107.8 | 1800.0007 | 5 | 23 | 3.549763 | -3.260136 | 2.922312 | 1.629965 | 12.37938 | 6.1475
2018-02-25 16:33 | 168227.8 | 1920.0012 | 5 | 23 | 3.529103 | -3.260049 | 2.922312 | 1.738636 | 12.37938 | 6.532081
2018-02-25 16:35 | 168347.8 | 2040.0011 | 5 | 23 | 3.511792 | -3.260035 | 2.922312 | 1.847306 | 12.37938 | 6.914628
2018-02-25 16:37 | 168467.8 | 2160.0007 | 5 | 23 | 3.497118 | -3.260053 | 2.922312 | 1.955963 | 12.37938 | 7.295401
2018-02-25 16:39 | 168587.8 | 2280.0014 | 5 | 23 | 3.480532 | -3.260056 | 2.922312 | 2.064645 | 12.37938 | 7.674604
2018-02-25 16:41 | 168707.8 | 2400.0007 | 5 | 23 | 3.460669 | -3.260044 | 2.922312 | 2.173304 | 12.37938 | 8.051709
2018-02-25 16:43 | 168827.8 | 2520.0006 | 5 | 23 | 3.443144 | -3.260109 | 2.922312 | 2.281961 | 12.37938 | 8.426784
2018-02-25 16:45 | 168947.8 | 2640.0005 | 5 | 23 | 3.424688 | -3.260001 | 2.922312 | 2.390627 | 12.37938 | 8.799938
2018-02-25 16:47 | 169067.8 | 2760.0004 | 5 | 23 | 3.401043 | -3.260131 | 2.922312 | 2.499304 | 12.37938 | 9.170941
2018-02-25 16:49 | 169187.8 | 2880.0016 | 5 | 23 | 3.362062 | -3.260041 | 2.922312 | 2.607965 | 12.37938 | 9.538579
2018-02-25 16:51 | 169307.8 | 3000.0013 | 5 | 23 | 3.303339 | -3.260098 | 2.922312 | 2.716626 | 12.37938 | 9.900906
2018-02-25 16:53 | 169427.8 | 3120.0006 | 5 | 23 | 3.204674 | -3.260081 | 2.922312 | 2.825297 | 12.37938 | 10.25509
2018-02-25 16:55 | 169536.4 | 3228.5845 | 5 | 23 | 2.999991 | -3.260068 | 2.922312 | 2.92363 | 12.37938 | 10.56191
2018-02-25 16:57 | 169656.4 | 120.001 | 6 | 23 | 3.467639 | 0 | 2.922312 | 2.92363 | 12.37938 | 10.56191
2018-02-25 16:59 | 169776.4 | 240.0007 | 6 | 23 | 3.487932 | 0 | 2.922312 | 2.92363 | 12.37938 | 10.56191
2018-02-25 17:00 | 169836.4 | 300.0008 | 6 | 23 | 3.492087 | 0 | 2.922312 | 2.92363 | 12.37938 | 10.56191
2018-02-25 17:00 | 169836.4 | 0.0025 | 7 | 24 | 3.492094 | 0 | 0 | 0 | 0 | 0
2018-02-25 17:02 | 169956.5 | 120.0008 | 2 | 24 | 4.058928 | 4.889883 | 0.162398 | 0 | 0.6465768 | 0
2018-02-25 17:04 | 170076.5 | 240.0008 | 2 | 24 | 4.092886 | 4.88994 | 0.325387 | 0 | 1.31078 | 0
2018-02-25 17:06 | 170196.5 | 360.0001 | 2 | 24 | 4.126097 | 4.889948 | 0.4883818 | 0 | 1.9807 | 0
2018-02-25 17:08 | 170316.5 | 480.0014 | 2 | 24 | 4.155416 | 4.889896 | 0.6513681 | 0 | 2.65566 | 0
2018-02-25 17:10 | 170436.5 | 600.0012 | 2 | 24 | 4.179666 | 4.890186 | 0.8143733 | 0 | 3.335002 | 0
2018-02-25 17:12 | 170556.5 | 720.001 | 2 | 24 | 4.200274 | 4.813295 | 0.9771322 | 0 | 4.017231 | 0
2018-02-25 17:14 | 170676.5 | 840.0004 | 2 | 24 | 4.200255 | 4.436897 | 1.131401 | 0 | 4.665205 | 0
2018-02-25 17:16 | 170796.5 | 960.0013 | 2 | 24 | 4.200259 | 4.041952 | 1.272812 | 0 | 5.259173 | 0
2018-02-25 17:18 | 170916.5 | 1080.0008 | 2 | 24 | 4.200255 | 3.684633 | 1.401325 | 0 | 5.798965 | 0
2018-02-25 17:20 | 171036.5 | 1200.0003 | 2 | 24 | 4.200255 | 3.383438 | 1.519049 | 0 | 6.293434 | 0
2018-02-25 17:21 | 171090.1 | 1253.5755 | 2 | 24 | 4.20031 | 3.259983 | 1.568469 | 0 | 6.501012 | 0
2018-02-25 17:23 | 171210.1 | 120.0013 | 3 | 24 | 4.220294 | 3.260065 | 1.676745 | 0 | 6.956758 | 0
2018-02-25 17:25 | 171330.1 | 240.001 | 3 | 24 | 4.247169 | 3.260073 | 1.785422 | 0 | 7.416805 | 0
2018-02-25 17:27 | 171450.1 | 360.0005 | 3 | 24 | 4.277955 | 3.260061 | 1.894081 | 0 | 7.879978 | 0
2018-02-25 17:29 | 171570.1 | 480.0008 | 3 | 24 | 4.30873 | 3.260086 | 2.002737 | 0 | 8.346465 | 0
2018-02-25 17:31 | 171690.1 | 600.0014 | 3 | 24 | 4.340603 | 3.260073 | 2.111401 | 0 | 8.816395 | 0
2018-02-25 17:33 | 171810.1 | 720.0009 | 3 | 24 | 4.376431 | 3.26008 | 2.220061 | 0 | 9.28995 | 0
2018-02-25 17:35 | 171930.1 | 840.0024 | 3 | 24 | 4.400334 | 3.007599 | 2.326794 | 0 | 9.758841 | 0
2018-02-25 17:37 | 172050.1 | 960.0009 | 3 | 24 | 4.400315 | 2.602358 | 2.419944 | 0 | 10.16873 | 0
2018-02-25 17:39 | 172170.1 | 1080.0009 | 3 | 24 | 4.400318 | 2.271877 | 2.501007 | 0 | 10.52543 | 0
2018-02-25 17:41 | 172290.1 | 1200.0007 | 3 | 24 | 4.400262 | 1.989775 | 2.571973 | 0 | 10.8377 | 0
2018-02-25 17:43 | 172410.1 | 1320.0019 | 3 | 24 | 4.40031 | 1.728919 | 2.6339 | 0 | 11.11019 | 0
2018-02-25 17:45 | 172530.1 | 1440.002 | 3 | 24 | 4.400219 | 1.501937 | 2.687563 | 0 | 11.34633 | 0
2018-02-25 17:47 | 172650.1 | 1560.0006 | 3 | 24 | 4.400246 | 1.323973 | 2.734572 | 0 | 11.55318 | 0
2018-02-25 17:49 | 172770.1 | 1680.0016 | 3 | 24 | 4.400225 | 1.175532 | 2.77614 | 0 | 11.73609 | 0
2018-02-25 17:51 | 172890.1 | 1800.0006 | 3 | 24 | 4.400245 | 1.042657 | 2.813079 | 0 | 11.89863 | 0
2018-02-25 17:53 | 173010.1 | 1920.0008 | 3 | 24 | 4.400189 | 0.9151525 | 2.845682 | 0 | 12.04209 | 0
2018-02-25 17:55 | 173130.1 | 2040.0018 | 3 | 24 | 4.400264 | 0.8159018 | 2.874465 | 0 | 12.16874 | 0
2018-02-25 17:57 | 173250.1 | 2160.0012 | 3 | 24 | 4.400247 | 0.7325563 | 2.900212 | 0 | 12.28203 | 0
2018-02-25 17:59 | 173370.1 | 2280.0007 | 3 | 24 | 4.400238 | 0.6619635 | 2.923421 | 0 | 12.38416 | 0
2018-02-25 17:59 | 173387.8 | 2297.7402 | 3 | 24 | 4.400234 | 0.6519995 | 2.926656 | 0 | 12.39839 | 0
2018-02-25 18:01 | 173507.9 | 120.001 | 4 | 24 | 4.336953 | 0 | 2.926656 | 0 | 12.39839 | 0
2018-02-25 18:03 | 173627.9 | 240.0002 | 4 | 24 | 4.331425 | 0 | 2.926656 | 0 | 12.39839 | 0
2018-02-25 18:04 | 173687.9 | 300.0026 | 4 | 24 | 4.329814 | 0 | 2.926656 | 0 | 12.39839 | 0
2018-02-25 18:06 | 173808 | 120.0011 | 5 | 24 | 4.01398 | -3.260118 | 2.926656 | 0.1086353 | 12.39839 | 0.4404649
2018-02-25 18:08 | 173928 | 240.0011 | 5 | 24 | 3.97064 | -3.260049 | 2.926656 | 0.2173224 | 12.39839 | 0.8743516
2018-02-25 18:10 | 174048 | 360.0006 | 5 | 24 | 3.926708 | -3.259831 | 2.926656 | 0.3259822 | 12.39839 | 1.303448
2018-02-25 18:12 | 174168 | 480.0001 | 5 | 24 | 3.883449 | -3.259818 | 2.926656 | 0.4346364 | 12.39839 | 1.727694
2018-02-25 18:14 | 174288 | 600.0007 | 5 | 24 | 3.844671 | -3.260192 | 2.926656 | 0.5433072 | 12.39839 | 2.147581
2018-02-25 18:16 | 174408 | 720.0001 | 5 | 24 | 3.808764 | -3.260221 | 2.926656 | 0.6519741 | 12.39839 | 2.563389
2018-02-25 18:18 | 174528 | 840.0005 | 5 | 24 | 3.772304 | -3.260118 | 2.926656 | 0.7606419 | 12.39839 | 2.97531
2018-02-25 18:20 | 174648 | 960.0015 | 5 | 24 | 3.734564 | -3.260053 | 2.926656 | 0.8692952 | 12.39839 | 3.383109
2018-02-25 18:22 | 174768 | 1080.0015 | 5 | 24 | 3.702435 | -3.260061 | 2.926656 | 0.9779636 | 12.39839 | 3.787145
2018-02-25 18:24 | 174888 | 1200.0003 | 5 | 24 | 3.6739 | -3.260119 | 2.926656 | 1.086622 | 12.39839 | 4.187865
2018-02-25 18:26 | 175008 | 1320.0008 | 5 | 24 | 3.647819 | -3.260053 | 2.926656 | 1.195307 | 12.39839 | 4.585761
2018-02-25 18:28 | 175128 | 1440.0006 | 5 | 24 | 3.620418 | -3.260036 | 2.926656 | 1.303976 | 12.39839 | 4.980702
2018-02-25 18:30 | 175248 | 1560.0009 | 5 | 24 | 3.593539 | -3.260077 | 2.926656 | 1.412635 | 12.39839 | 5.372579
2018-02-25 18:32 | 175368 | 1680.0007 | 5 | 24 | 3.571081 | -3.260055 | 2.926656 | 1.521314 | 12.39839 | 5.761879
2018-02-25 18:34 | 175488 | 1800.0009 | 5 | 24 | 3.551763 | -3.260081 | 2.926656 | 1.629973 | 12.39839 | 6.148824
2018-02-25 18:36 | 175608 | 1920.0007 | 5 | 24 | 3.532859 | -3.260136 | 2.926656 | 1.738637 | 12.39839 | 6.533749
2018-02-25 18:38 | 175728 | 2040.0003 | 5 | 24 | 3.512007 | -3.260106 | 2.926656 | 1.8473 | 12.39839 | 6.9165
2018-02-25 18:40 | 175848 | 2160.0014 | 5 | 24 | 3.494813 | -3.260104 | 2.926656 | 1.955974 | 12.39839 | 7.297199
2018-02-25 18:42 | 175968 | 2280.0012 | 5 | 24 | 3.479619 | -3.260057 | 2.926656 | 2.064646 | 12.39839 | 7.676151
2018-02-25 18:44 | 176088 | 2400.0006 | 5 | 24 | 3.465266 | -3.260077 | 2.926656 | 2.173296 | 12.39839 | 8.053466
2018-02-25 18:46 | 176208 | 2520.0003 | 5 | 24 | 3.446173 | -3.260158 | 2.926656 | 2.281983 | 12.39839 | 8.429119
2018-02-25 18:48 | 176328 | 2640.0007 | 5 | 24 | 3.423177 | -3.260079 | 2.926656 | 2.390646 | 12.39839 | 8.80232
2018-02-25 18:50 | 176448 | 2760.0003 | 5 | 24 | 3.398704 | -3.260116 | 2.926656 | 2.499314 | 12.39839 | 9.173033
2018-02-25 18:52 | 176568 | 2880.0003 | 5 | 24 | 3.366763 | -3.260114 | 2.926656 | 2.607973 | 12.39839 | 9.540673
2018-02-25 18:54 | 176688 | 3000.0017 | 5 | 24 | 3.312393 | -3.260086 | 2.926656 | 2.716638 | 12.39839 | 9.903852
2018-02-25 18:56 | 176808 | 3120.0002 | 5 | 24 | 3.20736 | -3.260164 | 2.926656 | 2.825314 | 12.39839 | 10.25876
2018-02-25 18:58 | 176916.5 | 3228.5464 | 5 | 24 | 2.999997 | -3.260095 | 2.926656 | 2.923614 | 12.39839 | 10.56556
2018-02-25 19:00 | 177036.6 | 120.0013 | 6 | 24 | 3.472673 | 0 | 2.926656 | 2.923614 | 12.39839 | 10.56556
2018-02-25 19:02 | 177156.6 | 240.0008 | 6 | 24 | 3.493 | 0 | 2.926656 | 2.923614 | 12.39839 | 10.56556
2018-02-25 19:03 | 177216.6 | 300.0022 | 6 | 24 | 3.497332 | 0 | 2.926656 | 2.923614 | 12.39839 | 10.56556
2018-02-25 19:03 | 177216.6 | 0.0024 | 7 | 25 | 3.49721 | 0 | 0 | 0 | 0 | 0
2018-02-25 19:05 | 177336.6 | 120.001 | 2 | 25 | 4.059357 | 4.889933 | 0.1623906 | 0 | 0.6465529 | 0
2018-02-25 19:07 | 177456.6 | 240.0015 | 2 | 25 | 4.096446 | 4.889933 | 0.325387 | 0 | 1.311147 | 0
2018-02-25 19:09 | 177576.6 | 360.0003 | 2 | 25 | 4.128312 | 4.890017 | 0.4883851 | 0 | 1.981595 | 0
2018-02-25 19:11 | 177696.6 | 480 | 2 | 25 | 4.151245 | 4.88986 | 0.6513845 | 0 | 2.656415 | 0
2018-02-25 19:13 | 177816.6 | 600.0004 | 2 | 25 | 4.176331 | 4.889931 | 0.8143587 | 0 | 3.334918 | 0
2018-02-25 19:15 | 177936.6 | 720.0007 | 2 | 25 | 4.200315 | 4.792356 | 0.9770379 | 0 | 4.016641 | 0
2018-02-25 19:17 | 178056.6 | 840.0004 | 2 | 25 | 4.200301 | 4.400442 | 1.130056 | 0 | 4.659362 | 0
2018-02-25 19:19 | 178176.6 | 960.0001 | 2 | 25 | 4.200267 | 4.058517 | 1.270817 | 0 | 5.250598 | 0
2018-02-25 19:21 | 178296.6 | 1080.0012 | 2 | 25 | 4.200265 | 3.730089 | 1.400649 | 0 | 5.79593 | 0
2018-02-25 19:23 | 178416.6 | 1200.0009 | 2 | 25 | 4.200269 | 3.385998 | 1.5193 | 0 | 6.294297 | 0
2018-02-25 19:24 | 178464.4 | 1247.7501 | 2 | 25 | 4.200246 | 3.259991 | 1.563364 | 0 | 6.479377 | 0
2018-02-25 19:26 | 178584.4 | 120.0015 | 3 | 25 | 4.221632 | 3.260113 | 1.671642 | 0 | 6.935222 | 0
2018-02-25 19:28 | 178704.4 | 240.0012 | 3 | 25 | 4.246428 | 3.260141 | 1.78031 | 0 | 7.395319 | 0
2018-02-25 19:30 | 178824.4 | 360.0001 | 3 | 25 | 4.273726 | 3.260164 | 1.888976 | 0 | 7.858202 | 0
2018-02-25 19:32 | 178944.4 | 480 | 3 | 25 | 4.306525 | 3.260113 | 1.997643 | 0 | 8.324339 | 0
2018-02-25 19:34 | 179064.4 | 600.0021 | 3 | 25 | 4.341434 | 3.260042 | 2.106309 | 0 | 8.794214 | 0
2018-02-25 19:36 | 179184.4 | 720.0014 | 3 | 25 | 4.377332 | 3.260082 | 2.214973 | 0 | 9.267909 | 0
2018-02-25 19:38 | 179304.4 | 840.0001 | 3 | 25 | 4.400271 | 3.056116 | 2.322265 | 0 | 9.739247 | 0
2018-02-25 19:40 | 179424.4 | 960.0014 | 3 | 25 | 4.400282 | 2.639359 | 2.41705 | 0 | 10.15633 | 0
2018-02-25 19:42 | 179544.4 | 1080.0008 | 3 | 25 | 4.40029 | 2.268003 | 2.49861 | 0 | 10.51522 | 0
2018-02-25 19:44 | 179664.4 | 1200.0014 | 3 | 25 | 4.400282 | 1.976783 | 2.569192 | 0 | 10.8258 | 0
2018-02-25 19:46 | 179784.4 | 1320.0003 | 3 | 25 | 4.400239 | 1.733468 | 2.630877 | 0 | 11.09723 | 0
2018-02-25 19:48 | 179904.4 | 1440.0016 | 3 | 25 | 4.400249 | 1.524176 | 2.685149 | 0 | 11.33604 | 0
2018-02-25 19:50 | 180024.4 | 1560.0007 | 3 | 25 | 4.400223 | 1.326986 | 2.73265 | 0 | 11.54506 | 0
2018-02-25 19:52 | 180144.4 | 1680.0001 | 3 | 25 | 4.400243 | 1.164795 | 2.774049 | 0 | 11.72722 | 0
2018-02-25 19:54 | 180264.4 | 1800.0002 | 3 | 25 | 4.400185 | 1.033059 | 2.810625 | 0 | 11.88816 | 0
2018-02-25 19:56 | 180384.4 | 1920.0016 | 3 | 25 | 4.400245 | 0.925354 | 2.843217 | 0 | 12.03158 | 0
2018-02-25 19:58 | 180504.4 | 2040.0005 | 3 | 25 | 4.400189 | 0.8231821 | 2.872343 | 0 | 12.15974 | 0
2018-02-25 20:00 | 180624.4 | 2160.0007 | 3 | 25 | 4.400237 | 0.7281771 | 2.898151 | 0 | 12.2733 | 0
2018-02-25 20:02 | 180744.4 | 2280.0024 | 3 | 25 | 4.400196 | 0.6536894 | 2.921146 | 0 | 12.37448 | 0
2018-02-25 20:02 | 180747.6 | 2283.187 | 3 | 25 | 4.400201 | 0.6519947 | 2.921724 | 0 | 12.37703 | 0
2018-02-25 20:04 | 180867.6 | 120.0018 | 4 | 25 | 4.336354 | 0 | 2.921724 | 0 | 12.37703 | 0
2018-02-25 20:06 | 180987.6 | 240.0006 | 4 | 25 | 4.330701 | 0 | 2.921724 | 0 | 12.37703 | 0
2018-02-25 20:07 | 181047.6 | 300.0032 | 4 | 25 | 4.32902 | 0 | 2.921724 | 0 | 12.37703 | 0
2018-02-25 20:09 | 181167.7 | 120.0002 | 5 | 25 | 4.012107 | -3.260156 | 2.921724 | 0.1086605 | 12.37703 | 0.4405536
2018-02-25 20:11 | 181287.7 | 240.0012 | 5 | 25 | 3.967093 | -3.260151 | 2.921724 | 0.2173178 | 12.37703 | 0.8739786
2018-02-25 20:13 | 181407.7 | 360.0019 | 5 | 25 | 3.926193 | -3.260167 | 2.921724 | 0.3259908 | 12.37703 | 1.302845
2018-02-25 20:15 | 181527.7 | 480.0012 | 5 | 25 | 3.88677 | -3.260057 | 2.921724 | 0.4346555 | 12.37703 | 1.727365
2018-02-25 20:17 | 181647.7 | 600.0015 | 5 | 25 | 3.844996 | -3.260199 | 2.921724 | 0.5433252 | 12.37703 | 2.147502
2018-02-25 20:19 | 181767.7 | 720.0006 | 5 | 25 | 3.805388 | -3.260127 | 2.921724 | 0.6519821 | 12.37703 | 2.563081
2018-02-25 20:21 | 181887.7 | 840.0015 | 5 | 25 | 3.769163 | -3.260189 | 2.921724 | 0.7606484 | 12.37703 | 2.974614
2018-02-25 20:23 | 182007.7 | 960.0009 | 5 | 25 | 3.736476 | -3.260122 | 2.921724 | 0.86931 | 12.37703 | 3.382365
2018-02-25 20:25 | 182127.7 | 1080.0012 | 5 | 25 | 3.704703 | -3.260153 | 2.921724 | 0.9779848 | 12.37703 | 3.786704
2018-02-25 20:27 | 182247.7 | 1200.0005 | 5 | 25 | 3.672335 | -3.260081 | 2.921724 | 1.086638 | 12.37703 | 4.187447
2018-02-25 20:29 | 182367.7 | 1320.0025 | 5 | 25 | 3.644508 | -3.260066 | 2.921724 | 1.195308 | 12.37703 | 4.584975
2018-02-25 20:31 | 182487.7 | 1440.0001 | 5 | 25 | 3.619508 | -3.26014 | 2.921724 | 1.303981 | 12.37703 | 4.979649
2018-02-25 20:33 | 182607.7 | 1560.0014 | 5 | 25 | 3.596266 | -3.260139 | 2.921724 | 1.412654 | 12.37703 | 5.371745
2018-02-25 20:35 | 182727.7 | 1680.0015 | 5 | 25 | 3.571293 | -3.260075 | 2.921724 | 1.521313 | 12.37703 | 5.761182
2018-02-25 20:37 | 182847.7 | 1800.0002 | 5 | 25 | 3.548529 | -3.260156 | 2.921724 | 1.629985 | 12.37703 | 6.147989
2018-02-25 20:39 | 182967.7 | 1920.0007 | 5 | 25 | 3.529741 | -3.260149 | 2.921724 | 1.738643 | 12.37703 | 6.532522
2018-02-25 20:41 | 183087.7 | 2040.0015 | 5 | 25 | 3.513971 | -3.260136 | 2.921724 | 1.847322 | 12.37703 | 6.915251
2018-02-25 20:43 | 183207.7 | 2160.0004 | 5 | 25 | 3.497204 | -3.260109 | 2.921724 | 1.955974 | 12.37703 | 7.296155
2018-02-25 20:45 | 183327.7 | 2280.0003 | 5 | 25 | 3.477751 | -3.260001 | 2.921724 | 2.064635 | 12.37703 | 7.675096
2018-02-25 20:47 | 183447.7 | 2400 | 5 | 25 | 3.46134 | -3.260039 | 2.921724 | 2.173316 | 12.37703 | 8.052156
2018-02-25 20:49 | 183567.7 | 2520.0007 | 5 | 25 | 3.445169 | -3.260089 | 2.921724 | 2.281984 | 12.37703 | 8.427406
2018-02-25 20:51 | 183687.7 | 2640.0001 | 5 | 25 | 3.426745 | -3.260139 | 2.921724 | 2.390653 | 12.37703 | 8.800871
2018-02-25 20:53 | 183807.7 | 2760.0013 | 5 | 25 | 3.398376 | -3.260057 | 2.921724 | 2.499316 | 12.37703 | 9.171814
2018-02-25 20:55 | 183927.7 | 2880.0003 | 5 | 25 | 3.360097 | -3.26016 | 2.921724 | 2.60798 | 12.37703 | 9.539079
2018-02-25 20:57 | 184047.7 | 3000.0006 | 5 | 25 | 3.305362 | -3.260079 | 2.921724 | 2.716641 | 12.37703 | 9.901451
2018-02-25 20:59 | 184167.7 | 3120.0006 | 5 | 25 | 3.210207 | -3.260111 | 2.921724 | 2.825317 | 12.37703 | 10.25606
2018-02-25 21:01 | 184276.2 | 3228.5235 | 5 | 25 | 2.999989 | -3.260048 | 2.921724 | 2.923588 | 12.37703 | 10.56305
2018-02-25 21:03 | 184396.3 | 120.0005 | 6 | 25 | 3.466945 | 0 | 2.921724 | 2.923588 | 12.37703 | 10.56305
2018-02-25 21:05 | 184516.3 | 240.0003 | 6 | 25 | 3.486961 | 0 | 2.921724 | 2.923588 | 12.37703 | 10.56305
2018-02-25 21:06 | 184576.3 | 300.0028 | 6 | 25 | 3.491159 | 0 | 2.921724 | 2.923588 | 12.37703 | 10.56305
2018-02-25 21:06 | 184576.3 | 0.0025 | 7 | 26 | 3.491157 | 0 | 0 | 0 | 0 | 0
2018-02-25 21:08 | 184696.4 | 120.0001 | 2 | 26 | 4.056472 | 4.889936 | 0.1624098 | 0 | 0.6463432 | 0
2018-02-25 21:10 | 184816.4 | 240.0016 | 2 | 26 | 4.092824 | 4.8899 | 0.3254097 | 0 | 1.310327 | 0
2018-02-25 21:12 | 184936.4 | 360.0001 | 2 | 26 | 4.129606 | 4.889954 | 0.4883871 | 0 | 1.980478 | 0
2018-02-25 21:14 | 185056.4 | 480.0003 | 2 | 26 | 4.155151 | 4.889942 | 0.6513793 | 0 | 2.655763 | 0
2018-02-25 21:16 | 185176.4 | 600.0002 | 2 | 26 | 4.177697 | 4.8899 | 0.8143763 | 0 | 3.33487 | 0
2018-02-25 21:18 | 185296.4 | 720.0006 | 2 | 26 | 4.2003 | 4.856958 | 0.9773217 | 0 | 4.017489 | 0
2018-02-25 21:20 | 185416.4 | 840.0002 | 2 | 26 | 4.200283 | 4.417755 | 1.131903 | 0 | 4.666776 | 0
2018-02-25 21:22 | 185536.4 | 960.0009 | 2 | 26 | 4.200269 | 4.021332 | 1.272271 | 0 | 5.256362 | 0
2018-02-25 21:24 | 185656.4 | 1080.0001 | 2 | 26 | 4.20026 | 3.696106 | 1.400794 | 0 | 5.796193 | 0
2018-02-25 21:26 | 185776.4 | 1200.0013 | 2 | 26 | 4.200235 | 3.410944 | 1.519122 | 0 | 6.293204 | 0
2018-02-25 21:27 | 185839.4 | 1262.9968 | 2 | 26 | 4.20025 | 3.259998 | 1.577506 | 0 | 6.538434 | 0
2018-02-25 21:29 | 185959.4 | 120.0011 | 3 | 26 | 4.222843 | 3.260023 | 1.685781 | 0 | 6.994288 | 0
2018-02-25 21:31 | 186079.4 | 240.0011 | 3 | 26 | 4.251179 | 3.260046 | 1.79444 | 0 | 7.454679 | 0
2018-02-25 21:33 | 186199.4 | 360.0008 | 3 | 26 | 4.279922 | 3.260086 | 1.903111 | 0 | 7.918207 | 0
2018-02-25 21:35 | 186319.4 | 480.0022 | 3 | 26 | 4.309581 | 3.26 | 2.011773 | 0 | 8.384888 | 0
2018-02-25 21:37 | 186439.4 | 600.0022 | 3 | 26 | 4.34266 | 3.260063 | 2.12043 | 0 | 8.854904 | 0
2018-02-25 21:39 | 186559.4 | 720 | 3 | 26 | 4.382049 | 3.260077 | 2.229091 | 0 | 9.328876 | 0
2018-02-25 21:41 | 186679.4 | 840.0008 | 3 | 26 | 4.40031 | 2.969713 | 2.334852 | 0 | 9.793809 | 0
2018-02-25 21:43 | 186799.4 | 960.0013 | 3 | 26 | 4.400264 | 2.582962 | 2.427164 | 0 | 10.20001 | 0
2018-02-25 21:45 | 186919.4 | 1080.0012 | 3 | 26 | 4.400263 | 2.258848 | 2.507816 | 0 | 10.5549 | 0
2018-02-25 21:47 | 187039.4 | 1200.0009 | 3 | 26 | 4.400276 | 1.959007 | 2.578077 | 0 | 10.86407 | 0
2018-02-25 21:49 | 187159.4 | 1320.0005 | 3 | 26 | 4.400237 | 1.696623 | 2.6388 | 0 | 11.13126 | 0
2018-02-25 21:51 | 187279.4 | 1440.0011 | 3 | 26 | 4.400233 | 1.488933 | 2.691791 | 0 | 11.36444 | 0
2018-02-25 21:53 | 187399.4 | 1560.0003 | 3 | 26 | 4.400229 | 1.3182 | 2.738471 | 0 | 11.56984 | 0
2018-02-25 21:55 | 187519.4 | 1680.0013 | 3 | 26 | 4.400275 | 1.166167 | 2.779822 | 0 | 11.7518 | 0
2018-02-25 21:57 | 187639.4 | 1800.0015 | 3 | 26 | 4.400206 | 1.020042 | 2.816199 | 0 | 11.91186 | 0
2018-02-25 21:59 | 187759.4 | 1920.0011 | 3 | 26 | 4.400237 | 0.905405 | 2.848203 | 0 | 12.05269 | 0
2018-02-25 22:01 | 187879.4 | 2040.0006 | 3 | 26 | 4.400253 | 0.8099594 | 2.876729 | 0 | 12.17821 | 0
2018-02-25 22:03 | 187999.4 | 2160.0011 | 3 | 26 | 4.400263 | 0.729598 | 2.902361 | 0 | 12.291 | 0
2018-02-25 22:05 | 188119.4 | 2280.0022 | 3 | 26 | 4.400217 | 0.6520319 | 2.925382 | 0 | 12.39229 | 0
2018-02-25 22:05 | 188119.4 | 2280.0355 | 3 | 26 | 4.400215 | 0.6519966 | 2.925388 | 0 | 12.39232 | 0
2018-02-25 22:07 | 188239.5 | 120.0001 | 4 | 26 | 4.336802 | 0 | 2.925388 | 0 | 12.39232 | 0
2018-02-25 22:09 | 188359.5 | 240.001 | 4 | 26 | 4.331245 | 0 | 2.925388 | 0 | 12.39232 | 0
2018-02-25 22:10 | 188419.5 | 300.0044 | 4 | 26 | 4.329631 | 0 | 2.925388 | 0 | 12.39232 | 0
2018-02-25 22:12 | 188539.5 | 120.0003 | 5 | 26 | 4.015875 | -3.260219 | 2.925388 | 0.1086381 | 12.39232 | 0.4406465
2018-02-25 22:14 | 188659.5 | 240.001 | 5 | 26 | 3.96953 | -3.259974 | 2.925388 | 0.2173027 | 12.39232 | 0.8745016
2018-02-25 22:16 | 188779.5 | 360.0009 | 5 | 26 | 3.924608 | -3.260144 | 2.925388 | 0.3259788 | 12.39232 | 1.303399
2018-02-25 22:18 | 188899.5 | 480.0008 | 5 | 26 | 3.884293 | -3.26001 | 2.925388 | 0.4346336 | 12.39232 | 1.727614
2018-02-25 22:20 | 189019.5 | 600.0016 | 5 | 26 | 3.846754 | -3.260051 | 2.925388 | 0.5433009 | 12.39232 | 2.147627
2018-02-25 22:22 | 189139.5 | 720.0014 | 5 | 26 | 3.809772 | -3.260269 | 2.925388 | 0.6519622 | 12.39232 | 2.563623
2018-02-25 22:24 | 189259.5 | 840.0022 | 5 | 26 | 3.770046 | -3.260179 | 2.925388 | 0.7606369 | 12.39232 | 2.975515
2018-02-25 22:26 | 189379.5 | 960.0007 | 5 | 26 | 3.734276 | -3.260142 | 2.925388 | 0.8692999 | 12.39232 | 3.383182
2018-02-25 22:28 | 189499.5 | 1080.0014 | 5 | 26 | 3.703193 | -3.260096 | 2.925388 | 0.9779478 | 12.39232 | 3.787186
2018-02-25 22:30 | 189619.5 | 1200.0007 | 5 | 26 | 3.675592 | -3.260028 | 2.925388 | 1.086628 | 12.39232 | 4.188147
2018-02-25 22:32 | 189739.5 | 1320.0009 | 5 | 26 | 3.646781 | -3.260015 | 2.925388 | 1.195282 | 12.39232 | 4.58597
2018-02-25 22:34 | 189859.5 | 1440.0009 | 5 | 26 | 3.617956 | -3.26012 | 2.925388 | 1.303967 | 12.39232 | 4.980709
2018-02-25 22:36 | 189979.5 | 1560.0009 | 5 | 26 | 3.593593 | -3.260139 | 2.925388 | 1.412627 | 12.39232 | 5.372492
2018-02-25 22:38 | 190099.5 | 1680.0011 | 5 | 26 | 3.572216 | -3.260095 | 2.925388 | 1.521285 | 12.39232 | 5.761758
2018-02-25 22:40 | 190219.5 | 1800.0012 | 5 | 26 | 3.552278 | -3.260122 | 2.925388 | 1.629962 | 12.39232 | 6.148903
2018-02-25 22:42 | 190339.5 | 1920.0003 | 5 | 26 | 3.530083 | -3.260138 | 2.925388 | 1.738633 | 12.39232 | 6.533751
2018-02-25 22:44 | 190459.5 | 2040.0012 | 5 | 26 | 3.511222 | -3.260106 | 2.925388 | 1.847289 | 12.39232 | 6.916247
2018-02-25 22:46 | 190579.5 | 2160.0014 | 5 | 26 | 3.49511 | -3.259813 | 2.925388 | 1.955961 | 12.39232 | 7.296929
2018-02-25 22:48 | 190699.5 | 2280.0031 | 5 | 26 | 3.481278 | -3.260107 | 2.925388 | 2.064637 | 12.39232 | 7.676017
2018-02-25 22:50 | 190819.5 | 2400.0009 | 5 | 26 | 3.463943 | -3.260089 | 2.925388 | 2.173297 | 12.39232 | 8.053399
2018-02-25 22:52 | 190939.5 | 2520.0007 | 5 | 26 | 3.443294 | -3.260209 | 2.925388 | 2.281966 | 12.39232 | 8.428672
2018-02-25 22:54 | 191059.5 | 2640.0015 | 5 | 26 | 3.423609 | -3.260149 | 2.925388 | 2.390635 | 12.39232 | 8.801794
2018-02-25 22:56 | 191179.5 | 2760.0001 | 5 | 26 | 3.400666 | -3.259896 | 2.925388 | 2.499304 | 12.39232 | 9.172609
2018-02-25 22:58 | 191299.5 | 2880.001 | 5 | 26 | 3.36676 | -3.260129 | 2.925388 | 2.607974 | 12.39232 | 9.540485
2018-02-25 23:00 | 191419.5 | 3000.0011 | 5 | 26 | 3.306454 | -3.260144 | 2.925388 | 2.716641 | 12.39232 | 9.903388
2018-02-25 23:02 | 191539.5 | 3120.0004 | 5 | 26 | 3.204742 | -3.260165 | 2.925388 | 2.825308 | 12.39232 | 10.25771
2018-02-25 23:03 | 191647.1 | 3227.5566 | 5 | 26 | 2.999997 | -3.260158 | 2.925388 | 2.922693 | 12.39232 | 10.56155
2018-02-25 23:05 | 191767.2 | 120.001 | 6 | 26 | 3.471346 | 0 | 2.925388 | 2.922693 | 12.39232 | 10.56155
2018-02-25 23:07 | 191887.2 | 240.001 | 6 | 26 | 3.49186 | 0 | 2.925388 | 2.922693 | 12.39232 | 10.56155
2018-02-25 23:08 | 191947.2 | 300.0038 | 6 | 26 | 3.496361 | 0 | 2.925388 | 2.922693 | 12.39232 | 10.56155
2018-02-25 23:08 | 191947.2 | 0.0024 | 7 | 27 | 3.496345 | 0 | 0 | 0 | 0 | 0
2018-02-25 23:10 | 192067.2 | 120.001 | 2 | 27 | 4.059975 | 4.88998 | 0.1623929 | 0 | 0.646864 | 0
2018-02-25 23:12 | 192187.2 | 240.0012 | 2 | 27 | 4.09583 | 4.889992 | 0.3254045 | 0 | 1.311475 | 0
2018-02-25 23:14 | 192307.2 | 360.0013 | 2 | 27 | 4.126417 | 4.88999 | 0.4883806 | 0 | 1.98164 | 0
2018-02-25 23:16 | 192427.2 | 480.0006 | 2 | 27 | 4.152427 | 4.890053 | 0.6513689 | 0 | 2.656331 | 0
2018-02-25 23:18 | 192547.2 | 600.0007 | 2 | 27 | 4.179789 | 4.889959 | 0.814382 | 0 | 3.335476 | 0
2018-02-25 23:20 | 192667.2 | 720.0003 | 2 | 27 | 4.200283 | 4.789255 | 0.9770035 | 0 | 4.017215 | 0
2018-02-25 23:22 | 192787.2 | 840.0003 | 2 | 27 | 4.200272 | 4.413689 | 1.130179 | 0 | 4.660596 | 0
2018-02-25 23:24 | 192907.2 | 960.0004 | 2 | 27 | 4.200288 | 4.066273 | 1.271591 | 0 | 5.254567 | 0
2018-02-25 23:26 | 193027.2 | 1080.0005 | 2 | 27 | 4.200265 | 3.6982 | 1.40108 | 0 | 5.798459 | 0
2018-02-25 23:28 | 193147.2 | 1200.0007 | 2 | 27 | 4.200258 | 3.374706 | 1.518749 | 0 | 6.2927 | 0
2018-02-25 23:29 | 193194.8 | 1247.5225 | 2 | 27 | 4.200253 | 3.259991 | 1.562541 | 0 | 6.476638 | 0
2018-02-25 23:31 | 193314.8 | 120.0003 | 3 | 27 | 4.220791 | 3.260099 | 1.670816 | 0 | 6.932432 | 0
2018-02-25 23:33 | 193434.8 | 240.0003 | 3 | 27 | 4.245095 | 3.260048 | 1.779493 | 0 | 7.392409 | 0
2018-02-25 23:35 | 193554.8 | 360.0007 | 3 | 27 | 4.274916 | 3.260166 | 1.888153 | 0 | 7.855244 | 0
2018-02-25 23:37 | 193674.8 | 480.0007 | 3 | 27 | 4.307743 | 3.260035 | 1.996817 | 0 | 8.321569 | 0
2018-02-25 23:39 | 193794.8 | 600.0013 | 3 | 27 | 4.340962 | 3.260111 | 2.105487 | 0 | 8.791481 | 0
2018-02-25 23:41 | 193914.8 | 720.0024 | 3 | 27 | 4.375655 | 3.26009 | 2.214153 | 0 | 9.265076 | 0
2018-02-25 23:43 | 194034.8 | 840.0002 | 3 | 27 | 4.400293 | 3.057495 | 2.321554 | 0 | 9.736791 | 0
2018-02-25 23:45 | 194154.8 | 960.0001 | 3 | 27 | 4.400277 | 2.616217 | 2.415848 | 0 | 10.15171 | 0
2018-02-25 23:47 | 194274.8 | 1080.001 | 3 | 27 | 4.400268 | 2.271978 | 2.497101 | 0 | 10.50925 | 0
2018-02-25 23:49 | 194394.8 | 1200.0009 | 3 | 27 | 4.40027 | 1.984937 | 2.567915 | 0 | 10.82085 | 0
2018-02-25 23:51 | 194514.8 | 1320.0011 | 3 | 27 | 4.400278 | 1.743365 | 2.63001 | 0 | 11.09408 | 0
2018-02-25 23:53 | 194634.8 | 1440.0004 | 3 | 27 | 4.400249 | 1.517274 | 2.68433 | 0 | 11.33311 | 0
2018-02-25 23:55 | 194754.8 | 1560.0005 | 3 | 27 | 4.400245 | 1.323707 | 2.731522 | 0 | 11.54076 | 0
2018-02-25 23:57 | 194874.8 | 1680.0015 | 3 | 27 | 4.400211 | 1.170124 | 2.773009 | 0 | 11.72331 | 0
2018-02-25 23:59 | 194994.8 | 1800.0004 | 3 | 27 | 4.400219 | 1.042945 | 2.809815 | 0 | 11.88527 | 0
2018-02-26 00:01 | 195114.8 | 1920.0005 | 3 | 27 | 4.400222 | 0.9273348 | 2.842628 | 0 | 12.02965 | 0
2018-02-26 00:03 | 195234.8 | 2040.0012 | 3 | 27 | 4.400265 | 0.8181639 | 2.871673 | 0 | 12.15746 | 0
2018-02-26 00:05 | 195354.8 | 2160.0017 | 3 | 27 | 4.400167 | 0.7297392 | 2.897413 | 0 | 12.27072 | 0
2018-02-26 00:07 | 195474.8 | 2280.0003 | 3 | 27 | 4.400227 | 0.6581869 | 2.920513 | 0 | 12.37236 | 0
2018-02-26 00:07 | 195486 | 2291.2562 | 3 | 27 | 4.400221 | 0.6519899 | 2.922561 | 0 | 12.38138 | 0
2018-02-26 00:09 | 195606.1 | 120.0017 | 4 | 27 | 4.336573 | 0 | 2.922561 | 0 | 12.38138 | 0
2018-02-26 00:11 | 195726.1 | 240.001 | 4 | 27 | 4.330924 | 0 | 2.922561 | 0 | 12.38138 | 0
2018-02-26 00:12 | 195786.1 | 300.0021 | 4 | 27 | 4.32933 | 0 | 2.922561 | 0 | 12.38138 | 0
2018-02-26 00:14 | 195906.2 | 120.0005 | 5 | 27 | 4.01265 | -3.259971 | 2.922561 | 0.1086604 | 12.38138 | 0.4404687
2018-02-26 00:16 | 196026.2 | 240.0001 | 5 | 27 | 3.968547 | -3.259986 | 2.922561 | 0.2173187 | 12.38138 | 0.8740079
2018-02-26 00:18 | 196146.2 | 360.0016 | 5 | 27 | 3.927986 | -3.260029 | 2.922561 | 0.3259734 | 12.38138 | 1.303027
2018-02-26 00:20 | 196266.2 | 480.0002 | 5 | 27 | 3.885238 | -3.259999 | 2.922561 | 0.4346452 | 12.38138 | 1.727601
2018-02-26 00:22 | 196386.2 | 600.0003 | 5 | 27 | 3.84363 | -3.260068 | 2.922561 | 0.5433096 | 12.38138 | 2.147469
2018-02-26 00:24 | 196506.2 | 720.0014 | 5 | 27 | 3.806334 | -3.260093 | 2.922561 | 0.6519668 | 12.38138 | 2.563056
2018-02-26 00:26 | 196626.2 | 840.0022 | 5 | 27 | 3.771564 | -3.260198 | 2.922561 | 0.7606409 | 12.38138 | 2.97479
2018-02-26 00:28 | 196746.2 | 960.0008 | 5 | 27 | 3.736979 | -3.260131 | 2.922561 | 0.8693058 | 12.38138 | 3.382746
2018-02-26 00:30 | 196866.2 | 1080.0001 | 5 | 27 | 3.702041 | -3.259968 | 2.922561 | 0.9779661 | 12.38138 | 3.786896
2018-02-26 00:32 | 196986.2 | 1200.0003 | 5 | 27 | 3.672052 | -3.260042 | 2.922561 | 1.086633 | 12.38138 | 4.187511
2018-02-26 00:34 | 197106.2 | 1320.0003 | 5 | 27 | 3.645275 | -3.260035 | 2.922561 | 1.195287 | 12.38138 | 4.585013
2018-02-26 00:36 | 197226.2 | 1440.0004 | 5 | 27 | 3.620851 | -3.260024 | 2.922561 | 1.303958 | 12.38138 | 4.979834
2018-02-26 00:38 | 197346.2 | 1560.0012 | 5 | 27 | 3.594693 | -3.260028 | 2.922561 | 1.412624 | 12.38138 | 5.371905
2018-02-26 00:40 | 197466.2 | 1680.0004 | 5 | 27 | 3.569568 | -3.260008 | 2.922561 | 1.521273 | 12.38138 | 5.761051
2018-02-26 00:42 | 197586.2 | 1800.0005 | 5 | 27 | 3.548888 | -3.260079 | 2.922561 | 1.629947 | 12.38138 | 6.147825
2018-02-26 00:44 | 197706.2 | 1920.0005 | 5 | 27 | 3.531503 | -3.260008 | 2.922561 | 1.738617 | 12.38138 | 6.532505
2018-02-26 00:46 | 197826.2 | 2040.0006 | 5 | 27 | 3.51381 | -3.260061 | 2.922561 | 1.847271 | 12.38138 | 6.915263
2018-02-26 00:48 | 197946.2 | 2160.0014 | 5 | 27 | 3.494063 | -3.260042 | 2.922561 | 1.955942 | 12.38138 | 7.296038
2018-02-26 00:50 | 198066.2 | 2280.0007 | 5 | 27 | 3.477443 | -3.260081 | 2.922561 | 2.064603 | 12.38138 | 7.674776
2018-02-26 00:52 | 198186.2 | 2400.0014 | 5 | 27 | 3.462085 | -3.260068 | 2.922561 | 2.173268 | 12.38138 | 8.051814
2018-02-26 00:54 | 198306.2 | 2520.0014 | 5 | 27 | 3.446583 | -3.260024 | 2.922561 | 2.281937 | 12.38138 | 8.427246
2018-02-26 00:56 | 198426.2 | 2640.0007 | 5 | 27 | 3.424684 | -3.259946 | 2.922561 | 2.390597 | 12.38138 | 8.800653
2018-02-26 00:58 | 198546.2 | 2760.0007 | 5 | 27 | 3.39598 | -3.259952 | 2.922561 | 2.499258 | 12.38138 | 9.171236
2018-02-26 01:00 | 198666.2 | 2880.0015 | 5 | 27 | 3.360755 | -3.259996 | 2.922561 | 2.607915 | 12.38138 | 9.538435
2018-02-26 01:02 | 198786.2 | 3000.0014 | 5 | 27 | 3.308382 | -3.259997 | 2.922561 | 2.716594 | 12.38138 | 9.901029
2018-02-26 01:04 | 198906.2 | 3120.0007 | 5 | 27 | 3.209693 | -3.259966 | 2.922561 | 2.825246 | 12.38138 | 10.25577
2018-02-26 01:06 | 199012.3 | 3226.0748 | 5 | 27 | 2.99999 | -3.259945 | 2.922561 | 2.921295 | 12.38138 | 10.55573
2018-02-26 01:08 | 199132.3 | 120.0009 | 6 | 27 | 3.471856 | 0 | 2.922561 | 2.921295 | 12.38138 | 10.55573
2018-02-26 01:10 | 199252.3 | 240 | 6 | 27 | 3.492366 | 0 | 2.922561 | 2.921295 | 12.38138 | 10.55573
2018-02-26 01:11 | 199312.3 | 300.0022 | 6 | 27 | 3.496531 | 0 | 2.922561 | 2.921295 | 12.38138 | 10.55573
2018-02-26 01:11 | 199312.3 | 0.0025 | 7 | 28 | 3.496477 | 0 | 0 | 0 | 0 | 0
2018-02-26 01:13 | 199432.4 | 120.0002 | 2 | 28 | 4.056426 | 4.890083 | 0.1624013 | 0 | 0.6464599 | 0
2018-02-26 01:15 | 199552.4 | 240.0026 | 2 | 28 | 4.096715 | 4.890118 | 0.3254047 | 0 | 1.310763 | 0
2018-02-26 01:17 | 199672.4 | 360.001 | 2 | 28 | 4.130736 | 4.890078 | 0.4883839 | 0 | 1.98141 | 0
2018-02-26 01:19 | 199792.4 | 480.0001 | 2 | 28 | 4.154774 | 4.890141 | 0.651392 | 0 | 2.656787 | 0
2018-02-26 01:21 | 199912.4 | 600.001 | 2 | 28 | 4.176334 | 4.89006 | 0.8143996 | 0 | 3.335752 | 0
2018-02-26 01:23 | 200032.4 | 720.0002 | 2 | 28 | 4.200324 | 4.830118 | 0.9772927 | 0 | 4.01813 | 0
2018-02-26 01:25 | 200152.4 | 840.0018 | 2 | 28 | 4.200291 | 4.384075 | 1.130485 | 0 | 4.661582 | 0
2018-02-26 01:27 | 200272.4 | 960.0001 | 2 | 28 | 4.200257 | 4.024761 | 1.270505 | 0 | 5.249709 | 0
2018-02-26 01:29 | 200392.4 | 1080.001 | 2 | 28 | 4.200285 | 3.712425 | 1.399267 | 0 | 5.790544 | 0
2018-02-26 01:31 | 200512.4 | 1200.001 | 2 | 28 | 4.200288 | 3.416061 | 1.518132 | 0 | 6.289812 | 0
2018-02-26 01:32 | 200571.2 | 1258.8447 | 2 | 28 | 4.200279 | 3.259981 | 1.5727 | 0 | 6.519012 | 0
2018-02-26 01:34 | 200691.2 | 120.001 | 3 | 28 | 4.22406 | 3.259903 | 1.680977 | 0 | 6.974987 | 0
2018-02-26 01:36 | 200811.2 | 240.0026 | 3 | 28 | 4.250416 | 3.259924 | 1.789631 | 0 | 7.435366 | 0
2018-02-26 01:38 | 200931.2 | 360.001 | 3 | 28 | 4.277947 | 3.259926 | 1.898296 | 0 | 7.898728 | 0
2018-02-26 01:40 | 201051.2 | 480.0011 | 3 | 28 | 4.308053 | 3.259981 | 2.006963 | 0 | 8.365188 | 0
2018-02-26 01:42 | 201171.2 | 600.0019 | 3 | 28 | 4.343895 | 3.259953 | 2.115621 | 0 | 8.835174 | 0
2018-02-26 01:44 | 201291.2 | 720.001 | 3 | 28 | 4.382086 | 3.259991 | 2.224274 | 0 | 9.30923 | 0
2018-02-26 01:46 | 201411.2 | 840.0002 | 3 | 28 | 4.400296 | 2.982777 | 2.330291 | 0 | 9.775268 | 0
2018-02-26 01:48 | 201531.2 | 960.0019 | 3 | 28 | 4.400284 | 2.604008 | 2.423226 | 0 | 10.18421 | 0
2018-02-26 01:50 | 201651.2 | 1080.001 | 3 | 28 | 4.40032 | 2.257801 | 2.504163 | 0 | 10.54036 | 0
2018-02-26 01:52 | 201771.2 | 1200.0006 | 3 | 28 | 4.400234 | 1.945501 | 2.573989 | 0 | 10.84761 | 0
2018-02-26 01:54 | 201891.2 | 1320.001 | 3 | 28 | 4.400279 | 1.701067 | 2.634629 | 0 | 11.11444 | 0
2018-02-26 01:56 | 202011.2 | 1440.001 | 3 | 28 | 4.400225 | 1.497614 | 2.687801 | 0 | 11.34841 | 0
2018-02-26 01:58 | 202131.2 | 1560.0002 | 3 | 28 | 4.400232 | 1.321947 | 2.734766 | 0 | 11.55507 | 0
2018-02-26 02:00 | 202251.2 | 1680.0002 | 3 | 28 | 4.400231 | 1.155494 | 2.776047 | 0 | 11.73671 | 0
2018-02-26 02:02 | 202371.2 | 1800.0004 | 3 | 28 | 4.400223 | 1.019001 | 2.812196 | 0 | 11.89578 | 0
2018-02-26 02:04 | 202491.2 | 1920.0019 | 3 | 28 | 4.400174 | 0.9074783 | 2.844275 | 0 | 12.03693 | 0
2018-02-26 02:06 | 202611.2 | 2040.0019 | 3 | 28 | 4.400242 | 0.8166208 | 2.872972 | 0 | 12.16321 | 0
2018-02-26 02:08 | 202731.2 | 2160.0027 | 3 | 28 | 4.40017 | 0.7286386 | 2.898719 | 0 | 12.2765 | 0
2018-02-26 02:10 | 202842.6 | 2271.3736 | 3 | 28 | 4.400188 | 0.6519852 | 2.920048 | 0 | 12.37035 | 0
2018-02-26 02:12 | 202962.7 | 120.0002 | 4 | 28 | 4.336207 | 0 | 2.920048 | 0 | 12.37035 | 0
2018-02-26 02:14 | 203082.7 | 240.0001 | 4 | 28 | 4.330566 | 0 | 2.920048 | 0 | 12.37035 | 0
2018-02-26 02:15 | 203142.7 | 300.0038 | 4 | 28 | 4.328898 | 0 | 2.920048 | 0 | 12.37035 | 0
2018-02-26 02:17 | 203262.7 | 120.0011 | 5 | 28 | 4.014435 | -3.260086 | 2.920048 | 0.108661 | 12.37035 | 0.4406806
2018-02-26 02:19 | 203382.7 | 240.0002 | 5 | 28 | 3.965754 | -3.260096 | 2.920048 | 0.2173004 | 12.37035 | 0.874091
2018-02-26 02:21 | 203502.7 | 360.0011 | 5 | 28 | 3.923494 | -3.260055 | 2.920048 | 0.3259823 | 12.37035 | 1.302774
2018-02-26 02:23 | 203622.7 | 480.001 | 5 | 28 | 3.883784 | -3.259952 | 2.920048 | 0.4346258 | 12.37035 | 1.726846
2018-02-26 02:25 | 203742.7 | 600.0001 | 5 | 28 | 3.846225 | -3.259981 | 2.920048 | 0.5433043 | 12.37035 | 2.146907
2018-02-26 02:27 | 203862.7 | 720.001 | 5 | 28 | 3.806528 | -3.260133 | 2.920048 | 0.6519632 | 12.37035 | 2.562705
2018-02-26 02:29 | 203982.7 | 840.0025 | 5 | 28 | 3.767962 | -3.260096 | 2.920048 | 0.7606227 | 12.37035 | 2.974178
2018-02-26 02:31 | 204102.7 | 960.0009 | 5 | 28 | 3.733655 | -3.260055 | 2.920048 | 0.8692831 | 12.37035 | 3.381706
2018-02-26 02:33 | 204222.7 | 1080.0025 | 5 | 28 | 3.703891 | -3.259977 | 2.920048 | 0.9779611 | 12.37035 | 3.785816
2018-02-26 02:35 | 204342.7 | 1200.0001 | 5 | 28 | 3.674478 | -3.259988 | 2.920048 | 1.086607 | 12.37035 | 4.18664
2018-02-26 02:37 | 204462.7 | 1320.0009 | 5 | 28 | 3.643669 | -3.260055 | 2.920048 | 1.195274 | 12.37035 | 4.584246
2018-02-26 02:39 | 204582.7 | 1440.0002 | 5 | 28 | 3.617291 | -3.259912 | 2.920048 | 1.303937 | 12.37035 | 4.978715
2018-02-26 02:41 | 204702.7 | 1560.0001 | 5 | 28 | 3.59374 | -3.259933 | 2.920048 | 1.412606 | 12.37035 | 5.370493
2018-02-26 02:43 | 204822.7 | 1680.0001 | 5 | 28 | 3.572467 | -3.260059 | 2.920048 | 1.521258 | 12.37035 | 5.759821
2018-02-26 02:45 | 204942.7 | 1800.001 | 5 | 28 | 3.549804 | -3.259993 | 2.920048 | 1.629925 | 12.37035 | 6.14683
2018-02-26 02:47 | 205062.7 | 1920.0025 | 5 | 28 | 3.528604 | -3.260015 | 2.920048 | 1.738598 | 12.37035 | 6.53139
2018-02-26 02:49 | 205182.7 | 2040.001 | 5 | 28 | 3.511107 | -3.260098 | 2.920048 | 1.847272 | 12.37035 | 6.913887
2018-02-26 02:51 | 205302.7 | 2160.0009 | 5 | 28 | 3.496378 | -3.260068 | 2.920048 | 1.955936 | 12.37035 | 7.294587
2018-02-26 02:53 | 205422.7 | 2280.0002 | 5 | 28 | 3.480316 | -3.260021 | 2.920048 | 2.064581 | 12.37035 | 7.673601
2018-02-26 02:55 | 205542.7 | 2400.0001 | 5 | 28 | 3.460479 | -3.260039 | 2.920048 | 2.173256 | 12.37035 | 8.050738
2018-02-26 02:57 | 205662.7 | 2520.0017 | 5 | 28 | 3.442638 | -3.260011 | 2.920048 | 2.281922 | 12.37035 | 8.425801
2018-02-26 02:59 | 205782.7 | 2640.001 | 5 | 28 | 3.423695 | -3.259996 | 2.920048 | 2.390586 | 12.37035 | 8.798879
2018-02-26 03:01 | 205902.7 | 2760.0001 | 5 | 28 | 3.400702 | -3.260003 | 2.920048 | 2.499237 | 12.37035 | 9.169724
2018-02-26 03:03 | 206022.7 | 2880.0001 | 5 | 28 | 3.361949 | -3.259983 | 2.920048 | 2.607911 | 12.37035 | 9.537384
2018-02-26 03:05 | 206142.7 | 3000.0001 | 5 | 28 | 3.302586 | -3.259918 | 2.920048 | 2.716565 | 12.37035 | 9.899649
2018-02-26 03:07 | 206262.7 | 3120.001 | 5 | 28 | 3.202486 | -3.259948 | 2.920048 | 2.825233 | 12.37035 | 10.25369
2018-02-26 03:09 | 206369.2 | 3226.4127 | 5 | 28 | 2.99999 | -3.260015 | 2.920048 | 2.921585 | 12.37035 | 10.55415
2018-02-26 03:11 | 206489.2 | 120.0008 | 6 | 28 | 3.467315 | 0 | 2.920048 | 2.921585 | 12.37035 | 10.55415
2018-02-26 03:13 | 206609.2 | 240.0024 | 6 | 28 | 3.487641 | 0 | 2.920048 | 2.921585 | 12.37035 | 10.55415
2018-02-26 03:14 | 206669.2 | 300.0022 | 6 | 28 | 3.491839 | 0 | 2.920048 | 2.921585 | 12.37035 | 10.55415
2018-02-26 03:14 | 206669.2 | 0.0024 | 7 | 29 | 3.491736 | 0 | 0 | 0 | 0 | 0
2018-02-26 03:16 | 206789.3 | 120.0011 | 2 | 29 | 4.059534 | 4.889799 | 0.1623908 | 0 | 0.6466051 | 0
2018-02-26 03:18 | 206909.3 | 240.001 | 2 | 29 | 4.093723 | 4.8902 | 0.325407 | 0 | 1.311069 | 0
2018-02-26 03:20 | 207029.3 | 360.0011 | 2 | 29 | 4.126145 | 4.890104 | 0.4884082 | 0 | 1.981091 | 0
2018-02-26 03:22 | 207149.3 | 480.001 | 2 | 29 | 4.155534 | 4.890102 | 0.6513891 | 0 | 2.656002 | 0
2018-02-26 03:24 | 207269.3 | 600.0027 | 2 | 29 | 4.1799 | 4.890131 | 0.8143939 | 0 | 3.33538 | 0
2018-02-26 03:26 | 207389.3 | 720.0003 | 2 | 29 | 4.200263 | 4.800798 | 0.9770922 | 0 | 4.017406 | 0
2018-02-26 03:28 | 207509.3 | 840.0011 | 2 | 29 | 4.200289 | 4.435116 | 1.131074 | 0 | 4.664176 | 0
2018-02-26 03:30 | 207629.3 | 960.0012 | 2 | 29 | 4.200308 | 4.047272 | 1.272521 | 0 | 5.258293 | 0
2018-02-26 03:32 | 207749.3 | 1080.0003 | 2 | 29 | 4.200273 | 3.684507 | 1.401143 | 0 | 5.798544 | 0
2018-02-26 03:34 | 207869.3 | 1200.0003 | 2 | 29 | 4.200299 | 3.382067 | 1.518811 | 0 | 6.292778 | 0
2018-02-26 03:35 | 207920.4 | 1251.0936 | 2 | 29 | 4.200297 | 3.259987 | 1.565938 | 0 | 6.490728 | 0
2018-02-26 03:37 | 208040.4 | 120.0001 | 3 | 29 | 4.220002 | 3.260014 | 1.674216 | 0 | 6.946478 | 0
2018-02-26 03:39 | 208160.4 | 240.0002 | 3 | 29 | 4.24606 | 3.259909 | 1.782865 | 0 | 7.406342 | 0
2018-02-26 03:41 | 208280.4 | 360.0002 | 3 | 29 | 4.277206 | 3.25997 | 1.891545 | 0 | 7.869488 | 0
2018-02-26 03:43 | 208400.4 | 480.0003 | 3 | 29 | 4.30847 | 3.259935 | 2.000205 | 0 | 8.33594 | 0
2018-02-26 03:45 | 208520.4 | 600.0001 | 3 | 29 | 4.340797 | 3.259918 | 2.108863 | 0 | 8.805847 | 0
2018-02-26 03:47 | 208640.4 | 720.0023 | 3 | 29 | 4.376251 | 3.259951 | 2.217525 | 0 | 9.279403 | 0
2018-02-26 03:49 | 208760.4 | 840.0002 | 3 | 29 | 4.400304 | 3.017084 | 2.324433 | 0 | 9.74903 | 0
2018-02-26 03:51 | 208880.4 | 960.0011 | 3 | 29 | 4.400272 | 2.606188 | 2.417821 | 0 | 10.15997 | 0
2018-02-26 03:53 | 209000.4 | 1080.001 | 3 | 29 | 4.400241 | 2.270775 | 2.498951 | 0 | 10.51696 | 0
2018-02-26 03:55 | 209120.4 | 1200.0002 | 3 | 29 | 4.400249 | 1.991214 | 2.56989 | 0 | 10.82911 | 0
2018-02-26 03:57 | 209240.4 | 1320.0011 | 3 | 29 | 4.400292 | 1.734669 | 2.631945 | 0 | 11.10217 | 0
2018-02-26 03:59 | 209360.4 | 1440.0012 | 3 | 29 | 4.400276 | 1.504388 | 2.685738 | 0 | 11.33888 | 0
2018-02-26 04:01 | 209480.4 | 1560.0003 | 3 | 29 | 4.400225 | 1.32276 | 2.732765 | 0 | 11.5458 | 0
2018-02-26 04:03 | 209600.4 | 1680.0012 | 3 | 29 | 4.400229 | 1.173179 | 2.774269 | 0 | 11.72843 | 0
2018-02-26 04:05 | 209720.4 | 1800.0019 | 3 | 29 | 4.400234 | 1.042583 | 2.811183 | 0 | 11.89087 | 0
2018-02-26 04:07 | 209840.4 | 1920.0005 | 3 | 29 | 4.400253 | 0.9173374 | 2.843837 | 0 | 12.03455 | 0
2018-02-26 04:09 | 209960.4 | 2040.0013 | 3 | 29 | 4.400216 | 0.8141193 | 2.87261 | 0 | 12.16116 | 0
2018-02-26 04:11 | 210080.4 | 2160.0006 | 3 | 29 | 4.400164 | 0.7294865 | 2.898311 | 0 | 12.27424 | 0
2018-02-26 04:13 | 210200.4 | 2280.0021 | 3 | 29 | 4.400199 | 0.6602287 | 2.921467 | 0 | 12.37614 | 0
2018-02-26 04:13 | 210215.1 | 2294.7466 | 3 | 29 | 4.400205 | 0.651988 | 2.924155 | 0 | 12.38796 | 0
2018-02-26 04:15 | 210335.2 | 120.0001 | 4 | 29 | 4.336789 | 0 | 2.924155 | 0 | 12.38796 | 0
2018-02-26 04:17 | 210455.2 | 240.0001 | 4 | 29 | 4.331246 | 0 | 2.924155 | 0 | 12.38796 | 0
2018-02-26 04:18 | 210515.2 | 300.0039 | 4 | 29 | 4.32963 | 0 | 2.924155 | 0 | 12.38796 | 0
2018-02-26 04:20 | 210635.3 | 120.0002 | 5 | 29 | 4.013366 | -3.259996 | 2.924155 | 0.1086493 | 12.38796 | 0.4404826
2018-02-26 04:22 | 210755.3 | 240.002 | 5 | 29 | 3.970347 | -3.260061 | 2.924155 | 0.2173211 | 12.38796 | 0.8742422
2018-02-26 04:24 | 210875.3 | 360.002 | 5 | 29 | 3.927236 | -3.260053 | 2.924155 | 0.3259851 | 12.38796 | 1.30336
2018-02-26 04:26 | 210995.3 | 480.0005 | 5 | 29 | 3.883103 | -3.260053 | 2.924155 | 0.4346437 | 12.38796 | 1.727645
2018-02-26 04:28 | 211115.3 | 600.0005 | 5 | 29 | 3.843987 | -3.259981 | 2.924155 | 0.5432922 | 12.38796 | 2.147385
2018-02-26 04:30 | 211235.3 | 720.0007 | 5 | 29 | 3.807961 | -3.260109 | 2.924155 | 0.6519619 | 12.38796 | 2.563116
2018-02-26 04:32 | 211355.3 | 840.0016 | 5 | 29 | 3.772041 | -3.260062 | 2.924155 | 0.7606281 | 12.38796 | 2.974973
2018-02-26 04:34 | 211475.3 | 960.0016 | 5 | 29 | 3.734419 | -3.259984 | 2.924155 | 0.8692893 | 12.38796 | 3.382811
2018-02-26 04:36 | 211595.3 | 1080.0007 | 5 | 29 | 3.701587 | -3.260081 | 2.924155 | 0.9779497 | 12.38796 | 3.786758
2018-02-26 04:38 | 211715.3 | 1200.0008 | 5 | 29 | 3.672651 | -3.259933 | 2.924155 | 1.086622 | 12.38796 | 4.187423
2018-02-26 04:40 | 211835.3 | 1320.0007 | 5 | 29 | 3.646791 | -3.260024 | 2.924155 | 1.195273 | 12.38796 | 4.585048
2018-02-26 04:42 | 211955.3 | 1440.0016 | 5 | 29 | 3.620024 | -3.259984 | 2.924155 | 1.303945 | 12.38796 | 4.979918
2018-02-26 04:44 | 212075.3 | 1560.0015 | 5 | 29 | 3.592721 | -3.260036 | 2.924155 | 1.412594 | 12.38796 | 5.37171
2018-02-26 04:46 | 212195.3 | 1680.0007 | 5 | 29 | 3.569767 | -3.259997 | 2.924155 | 1.52127 | 12.38796 | 5.760872
2018-02-26 04:48 | 212315.3 | 1800.0008 | 5 | 29 | 3.550285 | -3.260044 | 2.924155 | 1.62992 | 12.38796 | 6.147622
2018-02-26 04:50 | 212435.3 | 1920.0007 | 5 | 29 | 3.531962 | -3.259986 | 2.924155 | 1.738592 | 12.38796 | 6.532452
2018-02-26 04:52 | 212555.3 | 2040.0016 | 5 | 29 | 3.511261 | -3.259921 | 2.924155 | 1.847258 | 12.38796 | 6.915147
2018-02-26 04:54 | 212675.3 | 2160.0007 | 5 | 29 | 3.493449 | -3.259921 | 2.924155 | 1.955914 | 12.38796 | 7.295651
2018-02-26 04:56 | 212795.3 | 2280.0007 | 5 | 29 | 3.478032 | -3.259977 | 2.924155 | 2.064573 | 12.38796 | 7.674398
2018-02-26 04:58 | 212915.3 | 2400.0007 | 5 | 29 | 3.463884 | -3.260008 | 2.924155 | 2.173252 | 12.38796 | 8.051642
2018-02-26 05:00 | 213035.3 | 2520.0015 | 5 | 29 | 3.445667 | -3.260001 | 2.924155 | 2.281914 | 12.38796 | 8.427108
2018-02-26 05:02 | 213155.3 | 2640.0016 | 5 | 29 | 3.421763 | -3.259999 | 2.924155 | 2.39057 | 12.38796 | 8.800189
2018-02-26 05:04 | 213275.3 | 2760.0015 | 5 | 29 | 3.396669 | -3.259943 | 2.924155 | 2.499242 | 12.38796 | 9.170728
2018-02-26 05:06 | 213395.3 | 2880.0008 | 5 | 29 | 3.363721 | -3.259979 | 2.924155 | 2.607904 | 12.38796 | 9.538097
2018-02-26 05:08 | 213515.3 | 3000.0007 | 5 | 29 | 3.310005 | -3.260004 | 2.924155 | 2.716567 | 12.38796 | 9.900989
2018-02-26 05:10 | 213635.3 | 3120.0031 | 5 | 29 | 3.204435 | -3.260036 | 2.924155 | 2.825233 | 12.38796 | 10.25563
2018-02-26 05:12 | 213740.6 | 3225.2893 | 5 | 29 | 2.999988 | -3.259905 | 2.924155 | 2.920561 | 12.38796 | 10.55293
2018-02-26 05:14 | 213860.6 | 120.0004 | 6 | 29 | 3.473464 | 0 | 2.924155 | 2.920561 | 12.38796 | 10.55293
2018-02-26 05:16 | 213980.6 | 240.0002 | 6 | 29 | 3.493928 | 0 | 2.924155 | 2.920561 | 12.38796 | 10.55293
2018-02-26 05:17 | 214040.6 | 300.004 | 6 | 29 | 3.49829 | 0 | 2.924155 | 2.920561 | 12.38796 | 10.55293
2018-02-26 05:17 | 214040.6 | 0.0025 | 7 | 30 | 3.49837 | 0 | 0 | 0 | 0 | 0
2018-02-26 05:19 | 214160.7 | 120.0003 | 2 | 30 | 4.059221 | 4.890158 | 0.1623946 | 0 | 0.6466395 | 0
2018-02-26 05:21 | 214280.7 | 240.0027 | 2 | 30 | 4.097692 | 4.890125 | 0.3253984 | 0 | 1.31139 | 0
2018-02-26 05:23 | 214400.7 | 360.0012 | 2 | 30 | 4.129785 | 4.890121 | 0.4883983 | 0 | 1.982069 | 0
2018-02-26 05:25 | 214520.7 | 480.0012 | 2 | 30 | 4.152608 | 4.890049 | 0.65141 | 0 | 2.657228 | 0
2018-02-26 05:27 | 214640.7 | 600.0004 | 2 | 30 | 4.176689 | 4.890068 | 0.8143849 | 0 | 3.335895 | 0
2018-02-26 05:29 | 214760.7 | 720.0004 | 2 | 30 | 4.200285 | 4.78381 | 0.976989 | 0 | 4.017328 | 0
2018-02-26 05:31 | 214880.7 | 840.0005 | 2 | 30 | 4.200318 | 4.388397 | 1.129679 | 0 | 4.658669 | 0
2018-02-26 05:33 | 215000.7 | 960.0003 | 2 | 30 | 4.20024 | 4.042427 | 1.270067 | 0 | 5.248339 | 0
2018-02-26 05:35 | 215120.7 | 1080.0012 | 2 | 30 | 4.200294 | 3.727444 | 1.399638 | 0 | 5.792573 | 0
2018-02-26 05:37 | 215240.7 | 1200.0013 | 2 | 30 | 4.200295 | 3.391346 | 1.518373 | 0 | 6.291293 | 0
2018-02-26 05:37 | 215288.7 | 1247.9705 | 2 | 30 | 4.200282 | 3.259998 | 1.562664 | 0 | 6.47733 | 0
2018-02-26 05:39 | 215408.7 | 120.0002 | 3 | 30 | 4.222281 | 3.259928 | 1.670942 | 0 | 6.933214 | 0
2018-02-26 05:41 | 215528.7 | 240.0002 | 3 | 30 | 4.247636 | 3.260006 | 1.779601 | 0 | 7.393365 | 0
2018-02-26 05:43 | 215648.7 | 360.0002 | 3 | 30 | 4.274574 | 3.259922 | 1.888267 | 0 | 7.856358 | 0
2018-02-26 05:45 | 215768.7 | 480.0002 | 3 | 30 | 4.306829 | 3.259974 | 1.996927 | 0 | 8.322526 | 0
2018-02-26 05:47 | 215888.7 | 600.0003 | 3 | 30 | 4.342767 | 3.259979 | 2.105587 | 0 | 8.792468 | 0
2018-02-26 05:49 | 216008.7 | 720.0003 | 3 | 30 | 4.378979 | 3.25997 | 2.214245 | 0 | 9.266295 | 0
2018-02-26 05:51 | 216128.7 | 840.001 | 3 | 30 | 4.400298 | 3.036684 | 2.32115 | 0 | 9.736051 | 0
2018-02-26 05:53 | 216248.7 | 960.001 | 3 | 30 | 4.400299 | 2.634548 | 2.415539 | 0 | 10.15139 | 0
2018-02-26 05:55 | 216368.7 | 1080.0002 | 3 | 30 | 4.400294 | 2.263182 | 2.497001 | 0 | 10.50985 | 0
2018-02-26 05:57 | 216488.7 | 1200.001 | 3 | 30 | 4.400234 | 1.967125 | 2.567334 | 0 | 10.81933 | 0
2018-02-26 05:59 | 216608.7 | 1320.001 | 3 | 30 | 4.400244 | 1.723468 | 2.628725 | 0 | 11.08947 | 0
2018-02-26 06:01 | 216728.7 | 1440.001 | 3 | 30 | 4.40028 | 1.520166 | 2.682754 | 0 | 11.32721 | 0
2018-02-26 06:03 | 216848.7 | 1560.001 | 3 | 30 | 4.400269 | 1.329461 | 2.730223 | 0 | 11.53609 | 0
2018-02-26 06:05 | 216968.7 | 1680.0018 | 3 | 30 | 4.400239 | 1.162352 | 2.771612 | 0 | 11.7182 | 0
2018-02-26 06:07 | 217088.7 | 1800.0019 | 3 | 30 | 4.400247 | 1.030846 | 2.808095 | 0 | 11.87874 | 0
2018-02-26 06:09 | 217208.7 | 1920.0011 | 3 | 30 | 4.400219 | 0.9219427 | 2.84056 | 0 | 12.02159 | 0
2018-02-26 06:11 | 217328.7 | 2040.0011 | 3 | 30 | 4.400176 | 0.82376 | 2.869639 | 0 | 12.14955 | 0
2018-02-26 06:13 | 217448.7 | 2160.0011 | 3 | 30 | 4.400203 | 0.7280149 | 2.895486 | 0 | 12.26328 | 0
2018-02-26 06:15 | 217568.7 | 2280.001 | 3 | 30 | 4.400215 | 0.6526251 | 2.918452 | 0 | 12.36433 | 0
2018-02-26 06:15 | 217569.6 | 2280.9679 | 3 | 30 | 4.400232 | 0.6519985 | 2.918628 | 0 | 12.36511 | 0
2018-02-26 06:17 | 217689.7 | 120.0012 | 4 | 30 | 4.336253 | 0 | 2.918628 | 0 | 12.36511 | 0
2018-02-26 06:19 | 217809.7 | 240.0011 | 4 | 30 | 4.330532 | 0 | 2.918628 | 0 | 12.36511 | 0
2018-02-26 06:20 | 217869.7 | 300.0032 | 4 | 30 | 4.328904 | 0 | 2.918628 | 0 | 12.36511 | 0
2018-02-26 06:22 | 217989.8 | 120.0003 | 5 | 30 | 4.0119 | -3.260104 | 2.918628 | 0.1086546 | 12.36511 | 0.4405431
2018-02-26 06:24 | 218109.8 | 240.0003 | 5 | 30 | 3.966147 | -3.259993 | 2.918628 | 0.2173118 | 12.36511 | 0.8738931
2018-02-26 06:26 | 218229.8 | 360.0019 | 5 | 30 | 3.924767 | -3.259997 | 2.918628 | 0.3259779 | 12.36511 | 1.302613
2018-02-26 06:28 | 218349.8 | 480.0011 | 5 | 30 | 3.885905 | -3.259983 | 2.918628 | 0.4346329 | 12.36511 | 1.726958
2018-02-26 06:30 | 218469.8 | 600.0011 | 5 | 30 | 3.845363 | -3.260031 | 2.918628 | 0.5432917 | 12.36511 | 2.147023
2018-02-26 06:32 | 218589.8 | 720.001 | 5 | 30 | 3.804897 | -3.260049 | 2.918628 | 0.6519569 | 12.36511 | 2.562634
2018-02-26 06:34 | 218709.8 | 840.0002 | 5 | 30 | 3.768297 | -3.25997 | 2.918628 | 0.7606143 | 12.36511 | 2.974059
2018-02-26 06:36 | 218829.8 | 960.0026 | 5 | 30 | 3.735126 | -3.260134 | 2.918628 | 0.8692838 | 12.36511 | 3.381696
2018-02-26 06:38 | 218949.8 | 1080.0002 | 5 | 30 | 3.704147 | -3.260056 | 2.918628 | 0.9779521 | 12.36511 | 3.785902
2018-02-26 06:40 | 219069.8 | 1200.001 | 5 | 30 | 3.672045 | -3.259981 | 2.918628 | 1.08661 | 12.36511 | 4.186655
2018-02-26 06:42 | 219189.8 | 1320.0002 | 5 | 30 | 3.643582 | -3.260015 | 2.918628 | 1.195281 | 12.36511 | 4.584111
2018-02-26 06:44 | 219309.8 | 1440.001 | 5 | 30 | 3.618031 | -3.260039 | 2.918628 | 1.303931 | 12.36511 | 4.978575
2018-02-26 06:46 | 219429.8 | 1560.0026 | 5 | 30 | 3.595262 | -3.259973 | 2.918628 | 1.412611 | 12.36511 | 5.370545
2018-02-26 06:48 | 219549.8 | 1680.0002 | 5 | 30 | 3.571307 | -3.259943 | 2.918628 | 1.521251 | 12.36511 | 5.759857
2018-02-26 06:50 | 219669.8 | 1800.0002 | 5 | 30 | 3.547733 | -3.260029 | 2.918628 | 1.629928 | 12.36511 | 6.146646
2018-02-26 06:52 | 219789.8 | 1920.0002 | 5 | 30 | 3.528422 | -3.25995 | 2.918628 | 1.738598 | 12.36511 | 6.531102
2018-02-26 06:54 | 219909.8 | 2040.0002 | 5 | 30 | 3.512132 | -3.259934 | 2.918628 | 1.847244 | 12.36511 | 6.913522
2018-02-26 06:56 | 220029.8 | 2160.0011 | 5 | 30 | 3.496258 | -3.25999 | 2.918628 | 1.955913 | 12.36511 | 7.294335
2018-02-26 06:58 | 220149.8 | 2280.001 | 5 | 30 | 3.476903 | -3.260006 | 2.918628 | 2.06458 | 12.36511 | 7.673238
2018-02-26 07:00 | 220269.8 | 2400.0003 | 5 | 30 | 3.459458 | -3.259983 | 2.918628 | 2.173239 | 12.36511 | 8.050064
2018-02-26 07:02 | 220389.8 | 2520.0002 | 5 | 30 | 3.442668 | -3.259912 | 2.918628 | 2.281906 | 12.36511 | 8.425097
2018-02-26 07:04 | 220509.8 | 2640.0026 | 5 | 30 | 3.425259 | -3.259956 | 2.918628 | 2.390571 | 12.36511 | 8.798303
2018-02-26 07:06 | 220629.8 | 2760.0003 | 5 | 30 | 3.398471 | -3.259925 | 2.918628 | 2.499235 | 12.36511 | 9.169176
2018-02-26 07:08 | 220749.8 | 2880.0002 | 5 | 30 | 3.35842 | -3.259912 | 2.918628 | 2.607885 | 12.36511 | 9.536319
2018-02-26 07:10 | 220869.8 | 3000.0003 | 5 | 30 | 3.301914 | -3.259941 | 2.918628 | 2.716542 | 12.36511 | 9.898415
2018-02-26 07:12 | 220989.8 | 3120.0019 | 5 | 30 | 3.203835 | -3.259933 | 2.918628 | 2.825221 | 12.36511 | 10.25248
2018-02-26 07:14 | 221095.5 | 3225.7136 | 5 | 30 | 2.999991 | -3.259936 | 2.918628 | 2.92093 | 12.36511 | 10.55111
2018-02-26 07:16 | 221215.5 | 120.0002 | 6 | 30 | 3.467152 | 0 | 2.918628 | 2.92093 | 12.36511 | 10.55111
2018-02-26 07:18 | 221335.5 | 240.0003 | 6 | 30 | 3.487155 | 0 | 2.918628 | 2.92093 | 12.36511 | 10.55111
2018-02-26 07:19 | 221395.5 | 300.0016 | 6 | 30 | 3.491331 | 0 | 2.918628 | 2.92093 | 12.36511 | 10.55111
2018-02-26 07:19 | 221395.5 | 0.0024 | 7 | 31 | 3.491592 | 0 | 0 | 0 | 0 | 0
2018-02-26 07:21 | 221515.6 | 120.0003 | 2 | 31 | 4.058235 | 4.890087 | 0.162412 | 0 | 0.64658 | 0
2018-02-26 07:23 | 221635.6 | 240.001 | 2 | 31 | 4.093338 | 4.890165 | 0.3253835 | 0 | 1.310612 | 0
2018-02-26 07:25 | 221755.6 | 360.0002 | 2 | 31 | 4.129467 | 4.890131 | 0.4883899 | 0 | 1.98085 | 0
2018-02-26 07:27 | 221875.6 | 480.0002 | 2 | 31 | 4.156434 | 4.890074 | 0.6513956 | 0 | 2.656329 | 0
2018-02-26 07:29 | 221995.6 | 600.0011 | 2 | 31 | 4.179336 | 4.890095 | 0.8143873 | 0 | 3.335645 | 0
2018-02-26 07:31 | 222115.6 | 720.0002 | 2 | 31 | 4.200326 | 4.837141 | 0.9772894 | 0 | 4.01835 | 0
2018-02-26 07:33 | 222235.6 | 840.0011 | 2 | 31 | 4.200291 | 4.420683 | 1.131551 | 0 | 4.666293 | 0
2018-02-26 07:35 | 222355.6 | 960.0011 | 2 | 31 | 4.200302 | 4.012304 | 1.271843 | 0 | 5.255562 | 0
2018-02-26 07:37 | 222475.6 | 1080.0002 | 2 | 31 | 4.200263 | 3.68511 | 1.399979 | 0 | 5.793767 | 0
2018-02-26 07:39 | 222595.6 | 1200.0006 | 2 | 31 | 4.20023 | 3.391954 | 1.517811 | 0 | 6.288696 | 0
2018-02-26 07:40 | 222655 | 1259.432 | 2 | 31 | 4.200266 | 3.259983 | 1.572738 | 0 | 6.519403 | 0
2018-02-26 07:42 | 222775.1 | 120.0011 | 3 | 31 | 4.221801 | 3.259956 | 1.681024 | 0 | 6.975267 | 0
2018-02-26 07:44 | 222895.1 | 240.001 | 3 | 31 | 4.25035 | 3.259983 | 1.789677 | 0 | 7.435512 | 0
2018-02-26 07:46 | 223015.1 | 360.0011 | 3 | 31 | 4.279305 | 3.259945 | 1.898346 | 0 | 7.898956 | 0
2018-02-26 07:48 | 223135.1 | 480.0003 | 3 | 31 | 4.309629 | 3.259943 | 2.007012 | 0 | 8.365613 | 0
2018-02-26 07:50 | 223255.1 | 600.0003 | 3 | 31 | 4.341887 | 3.259914 | 2.115666 | 0 | 8.835573 | 0
2018-02-26 07:52 | 223375.1 | 720.0005 | 3 | 31 | 4.38037 | 3.259958 | 2.224328 | 0 | 9.309395 | 0
2018-02-26 07:54 | 223495.1 | 840.0003 | 3 | 31 | 4.400307 | 2.976339 | 2.330276 | 0 | 9.775084 | 0
2018-02-26 07:56 | 223615.1 | 960.001 | 3 | 31 | 4.400295 | 2.585007 | 2.422742 | 0 | 10.18196 | 0
2018-02-26 07:58 | 223735.1 | 1080.0011 | 3 | 31 | 4.400259 | 2.263502 | 2.503408 | 0 | 10.53691 | 0
2018-02-26 08:00 | 223855.1 | 1200.002 | 3 | 31 | 4.40028 | 1.970691 | 2.573908 | 0 | 10.84713 | 0
2018-02-26 08:02 | 223975.1 | 1320.0011 | 3 | 31 | 4.400266 | 1.702296 | 2.634963 | 0 | 11.11579 | 0
2018-02-26 08:04 | 224095.1 | 1440.0011 | 3 | 31 | 4.400281 | 1.492249 | 2.688078 | 0 | 11.34951 | 0
2018-02-26 08:06 | 224215.1 | 1560.0004 | 3 | 31 | 4.400244 | 1.3177 | 2.734807 | 0 | 11.55513 | 0
2018-02-26 08:08 | 224335.1 | 1680.0012 | 3 | 31 | 4.400245 | 1.168823 | 2.77622 | 0 | 11.73735 | 0
2018-02-26 08:10 | 224455.1 | 1800.0019 | 3 | 31 | 4.400246 | 1.02648 | 2.812807 | 0 | 11.89835 | 0
2018-02-26 08:12 | 224575.1 | 1920.0004 | 3 | 31 | 4.400237 | 0.907196 | 2.844932 | 0 | 12.0397 | 0
2018-02-26 08:14 | 224695.1 | 2040.0013 | 3 | 31 | 4.400236 | 0.8104191 | 2.873499 | 0 | 12.16541 | 0
2018-02-26 08:16 | 224815.1 | 2160.0012 | 3 | 31 | 4.400229 | 0.7305489 | 2.899125 | 0 | 12.27817 | 0
2018-02-26 08:18 | 224935.1 | 2280.0011 | 3 | 31 | 4.400216 | 0.6559134 | 2.922219 | 0 | 12.37979 | 0
2018-02-26 08:18 | 224941.2 | 2286.1441 | 3 | 31 | 4.400224 | 0.6519995 | 2.923336 | 0 | 12.3847 | 0
2018-02-26 08:20 | 225061.2 | 120.0005 | 4 | 31 | 4.336826 | 0 | 2.923336 | 0 | 12.3847 | 0
2018-02-26 08:22 | 225181.2 | 240.0003 | 4 | 31 | 4.331272 | 0 | 2.923336 | 0 | 12.3847 | 0
2018-02-26 08:23 | 225241.2 | 300.0016 | 4 | 31 | 4.329653 | 0 | 2.923336 | 0 | 12.3847 | 0
2018-02-26 08:25 | 225361.3 | 120.0003 | 5 | 31 | 4.01489 | -3.259979 | 2.923336 | 0.1086429 | 12.3847 | 0.4405417
2018-02-26 08:27 | 225481.3 | 240.0011 | 5 | 31 | 3.969713 | -3.260023 | 2.923336 | 0.2173067 | 12.3847 | 0.874328
2018-02-26 08:29 | 225601.3 | 360.0003 | 5 | 31 | 3.92421 | -3.259973 | 2.923336 | 0.3259688 | 12.3847 | 1.303191
2018-02-26 08:31 | 225721.3 | 480.0011 | 5 | 31 | 3.882985 | -3.259912 | 2.923336 | 0.4346259 | 12.3847 | 1.727316
2018-02-26 08:33 | 225841.3 | 600.0011 | 5 | 31 | 3.844715 | -3.259983 | 2.923336 | 0.5432867 | 12.3847 | 2.147129
2018-02-26 08:35 | 225961.3 | 720.0003 | 5 | 31 | 3.808558 | -3.259916 | 2.923336 | 0.6519509 | 12.3847 | 2.562972
2018-02-26 08:37 | 226081.3 | 840.0011 | 5 | 31 | 3.769835 | -3.260079 | 2.923336 | 0.7606084 | 12.3847 | 2.974733
2018-02-26 08:39 | 226201.3 | 960.001 | 5 | 31 | 3.733109 | -3.259986 | 2.923336 | 0.8692658 | 12.3847 | 3.382293
2018-02-26 08:41 | 226321.3 | 1080.0002 | 5 | 31 | 3.701554 | -3.260041 | 2.923336 | 0.9779391 | 12.3847 | 3.786233
2018-02-26 08:43 | 226441.3 | 1200.0002 | 5 | 31 | 3.673981 | -3.259921 | 2.923336 | 1.086597 | 12.3847 | 4.186906
2018-02-26 08:45 | 226561.3 | 1320.0011 | 5 | 31 | 3.646478 | -3.25988 | 2.923336 | 1.195259 | 12.3847 | 4.584636
2018-02-26 08:47 | 226681.3 | 1440.0002 | 5 | 31 | 3.617277 | -3.259914 | 2.923336 | 1.303905 | 12.3847 | 4.979205
2018-02-26 08:49 | 226801.3 | 1560.0011 | 5 | 31 | 3.592256 | -3.25989 | 2.923336 | 1.41257 | 12.3847 | 5.370885
2018-02-26 08:51 | 226921.3 | 1680.0002 | 5 | 31 | 3.570247 | -3.259936 | 2.923336 | 1.52123 | 12.3847 | 5.759995
2018-02-26 08:53 | 227041.3 | 1800.0018 | 5 | 31 | 3.550846 | -3.259916 | 2.923336 | 1.629898 | 12.3847 | 6.146924
2018-02-26 08:55 | 227161.3 | 1920.0002 | 5 | 31 | 3.529928 | -3.259991 | 2.923336 | 1.738543 | 12.3847 | 6.531597
2018-02-26 08:57 | 227281.3 | 2040.0026 | 5 | 31 | 3.509991 | -3.259991 | 2.923336 | 1.847223 | 12.3847 | 6.914098
2018-02-26 08:59 | 227401.3 | 2160.0002 | 5 | 31 | 3.493464 | -3.260035 | 2.923336 | 1.955871 | 12.3847 | 7.294541
2018-02-26 09:01 | 227521.3 | 2280.0002 | 5 | 31 | 3.479445 | -3.259932 | 2.923336 | 2.064544 | 12.3847 | 7.673397
2018-02-26 09:03 | 227641.3 | 2400.0003 | 5 | 31 | 3.463245 | -3.259906 | 2.923336 | 2.173198 | 12.3847 | 8.050611
2018-02-26 09:05 | 227761.3 | 2520.0011 | 5 | 31 | 3.441655 | -3.259906 | 2.923336 | 2.281858 | 12.3847 | 8.425761
2018-02-26 09:07 | 227881.3 | 2640.0003 | 5 | 31 | 3.420961 | -3.259925 | 2.923336 | 2.39053 | 12.3847 | 8.798657
2018-02-26 09:09 | 228001.3 | 2760.001 | 5 | 31 | 3.39684 | -3.259827 | 2.923336 | 2.499182 | 12.3847 | 9.169092
2018-02-26 09:11 | 228121.3 | 2880.001 | 5 | 31 | 3.364196 | -3.259873 | 2.923336 | 2.607841 | 12.3847 | 9.53658
2018-02-26 09:13 | 228241.3 | 3000.0002 | 5 | 31 | 3.305157 | -3.259981 | 2.923336 | 2.716518 | 12.3847 | 9.899324
2018-02-26 09:15 | 228361.3 | 3120.001 | 5 | 31 | 3.200521 | -3.259896 | 2.923336 | 2.825174 | 12.3847 | 10.25331
2018-02-26 09:17 | 228465.9 | 3224.5544 | 5 | 31 | 2.99999 | -3.259928 | 2.923336 | 2.919853 | 12.3847 | 10.54842
2018-02-26 09:19 | 228585.9 | 120 | 6 | 31 | 3.472929 | 0 | 2.923336 | 2.919853 | 12.3847 | 10.54842
2018-02-26 09:21 | 228705.9 | 240.0008 | 6 | 31 | 3.493611 | 0 | 2.923336 | 2.919853 | 12.3847 | 10.54842
2018-02-26 09:22 | 228765.9 | 300.003 | 6 | 31 | 3.498111 | 0 | 2.923336 | 2.919853 | 12.3847 | 10.54842
2018-02-26 09:22 | 228765.9 | 0.0025 | 7 | 32 | 3.498009 | 0 | 0 | 0 | 0 | 0
2018-02-26 09:24 | 228886 | 120.0009 | 2 | 32 | 4.061092 | 4.89019 | 0.1624133 | 0 | 0.6471253 | 0
2018-02-26 09:26 | 229006 | 240.0025 | 2 | 32 | 4.09733 | 4.890083 | 0.3254057 | 0 | 1.31188 | 0
2018-02-26 09:28 | 229126 | 360.001 | 2 | 32 | 4.128217 | 4.89003 | 0.4884112 | 0 | 1.982485 | 0
2018-02-26 09:30 | 229246 | 480.0001 | 2 | 32 | 4.152696 | 4.890137 | 0.6513932 | 0 | 2.657324 | 0
2018-02-26 09:32 | 229366 | 600.0002 | 2 | 32 | 4.179879 | 4.890121 | 0.8144057 | 0 | 3.336425 | 0
2018-02-26 09:34 | 229486 | 720.001 | 2 | 32 | 4.200295 | 4.777515 | 0.9769135 | 0 | 4.017751 | 0
2018-02-26 09:36 | 229606 | 840.0002 | 2 | 32 | 4.200288 | 4.391277 | 1.129623 | 0 | 4.659174 | 0
2018-02-26 09:38 | 229726 | 960.0001 | 2 | 32 | 4.200295 | 4.055212 | 1.270398 | 0 | 5.250469 | 0
2018-02-26 09:40 | 229846 | 1080.0018 | 2 | 32 | 4.200294 | 3.702383 | 1.39976 | 0 | 5.793824 | 0
2018-02-26 09:42 | 229966 | 1200.0011 | 2 | 32 | 4.20026 | 3.365189 | 1.517335 | 0 | 6.287674 | 0
2018-02-26 09:43 | 230009.8 | 1243.8423 | 2 | 32 | 4.200324 | 3.259996 | 1.557656 | 0 | 6.45703125 | 0
2018-02-26 09:45 | 230129.9 | 120.0011 | 3 | 32 | 4.221306 | 3.259941 | 1.665936 | 0 | 6.912867 | 0
2018-02-26 09:47 | 230249.9 | 240.0003 | 3 | 32 | 4.245393 | 3.259933 | 1.774595 | 0 | 7.372839 | 0
2018-02-26 09:49 | 230369.9 | 360.0011 | 3 | 32 | 4.273947 | 3.259958 | 1.883255 | 0 | 7.835652 | 0
2018-02-26 09:51 | 230489.9 | 480.0011 | 3 | 32 | 4.307231 | 3.259989 | 1.991916 | 0 | 8.301853 | 0
2018-02-26 09:53 | 230609.9 | 600.0013 | 3 | 32 | 4.340949 | 3.260031 | 2.100581 | 0 | 8.771716 | 0
2018-02-26 09:55 | 230729.9 | 720.0005 | 3 | 32 | 4.376389 | 3.25997 | 2.209239 | 0 | 9.245317 | 0
2018-02-26 09:57 | 230849.9 | 840.0008 | 3 | 32 | 4.400276 | 3.059513 | 2.316626 | 0 | 9.716993 | 0
2018-02-26 09:59 | 230969.9 | 960.0003 | 3 | 32 | 4.40031 | 2.622229 | 2.411165 | 0 | 10.133 | 0
2018-02-26 10:01 | 231089.9 | 1080.0009 | 3 | 32 | 4.400258 | 2.269285 | 2.492424 | 0 | 10.49055 | 0
2018-02-26 10:03 | 231209.9 | 1200.0002 | 3 | 32 | 4.400251 | 1.980881 | 2.563117 | 0 | 10.80162 | 0
2018-02-26 10:05 | 231329.9 | 1320.0012 | 3 | 32 | 4.400249 | 1.74322 | 2.625099 | 0 | 11.07436 | 0
2018-02-26 10:07 | 231449.9 | 1440.0007 | 3 | 32 | 4.400251 | 1.524068 | 2.679526 | 0 | 11.31386 | 0
2018-02-26 10:09 | 231569.9 | 1560.001 | 3 | 32 | 4.400296 | 1.326394 | 2.726906 | 0 | 11.52234 | 0
2018-02-26 10:11 | 231689.9 | 1680.0013 | 3 | 32 | 4.400236 | 1.170277 | 2.768414 | 0 | 11.70499 | 0
2018-02-26 10:13 | 231809.9 | 1800.0014 | 3 | 32 | 4.400208 | 1.040976 | 2.805192 | 0 | 11.86681 | 0
2018-02-26 10:15 | 231929.9 | 1920.0019 | 3 | 32 | 4.400224 | 0.9300957 | 2.838034 | 0 | 12.01133 | 0
2018-02-26 10:17 | 232049.9 | 2040 | 3 | 32 | 4.4002 | 0.8211298 | 2.86723 | 0 | 12.1398 | 0
2018-02-26 10:19 | 232169.9 | 2160.0006 | 3 | 32 | 4.400215 | 0.7314043 | 2.893042 | 0 | 12.25338 | 0
2018-02-26 10:21 | 232289.9 | 2280.0023 | 3 | 32 | 4.400186 | 0.6572571 | 2.916163 | 0 | 12.35512 | 0
2018-02-26 10:21 | 232300.2 | 2290.2911 | 3 | 32 | 4.40021 | 0.6519947 | 2.918035 | 0 | 12.36335 | 0
2018-02-26 10:23 | 232420.2 | 120.0013 | 4 | 32 | 4.336262 | 0 | 2.918035 | 0 | 12.36335 | 0
2018-02-26 10:25 | 232540.2 | 240.0015 | 4 | 32 | 4.330549 | 0 | 2.918035 | 0 | 12.36335 | 0
2018-02-26 10:26 | 232600.2 | 300.0014 | 4 | 32 | 4.328974 | 0 | 2.918035 | 0 | 12.36335 | 0
2018-02-26 10:28 | 232720.3 | 120.0004 | 5 | 32 | 4.011441 | -3.260174 | 2.918035 | 0.1086565 | 12.36335 | 0.4403596
2018-02-26 10:30 | 232840.3 | 240.0002 | 5 | 32 | 3.966827 | -3.260109 | 2.918035 | 0.2173113 | 12.36335 | 0.8737349
2018-02-26 10:32 | 232960.3 | 360.0011 | 5 | 32 | 3.92683 | -3.260071 | 2.918035 | 0.3259803 | 12.36335 | 1.302622
2018-02-26 10:34 | 233080.3 | 480.0006 | 5 | 32 | 3.885409 | -3.260049 | 2.918035 | 0.4346237 | 12.36335 | 1.727022
2018-02-26 10:36 | 233200.3 | 600.0002 | 5 | 32 | 3.84287 | -3.260016 | 2.918035 | 0.5433014 | 12.36335 | 2.146926
2018-02-26 10:38 | 233320.3 | 720.0006 | 5 | 32 | 3.805045 | -3.260073 | 2.918035 | 0.6519546 | 12.36335 | 2.56239
2018-02-26 10:40 | 233440.3 | 840.0013 | 5 | 32 | 3.769569 | -3.260035 | 2.918035 | 0.7606289 | 12.36335 | 2.973938
2018-02-26 10:42 | 233560.3 | 960.0014 | 5 | 32 | 3.736208 | -3.260093 | 2.918035 | 0.8692977 | 12.36335 | 3.381761
2018-02-26 10:44 | 233680.3 | 1080.0007 | 5 | 32 | 3.701886 | -3.259983 | 2.918035 | 0.977955 | 12.36335 | 3.785879
2018-02-26 10:46 | 233800.3 | 1200.0015 | 5 | 32 | 3.670883 | -3.260044 | 2.918035 | 1.086624 | 12.36335 | 4.186426
2018-02-26 10:48 | 233920.3 | 1320.0016 | 5 | 32 | 3.643485 | -3.259984 | 2.918035 | 1.195291 | 12.36335 | 4.58382
2018-02-26 10:50 | 234040.3 | 1440.0016 | 5 | 32 | 3.619358 | -3.259934 | 2.918035 | 1.303952 | 12.36335 | 4.978394
2018-02-26 10:52 | 234160.3 | 1560.0009 | 5 | 32 | 3.594318 | -3.259991 | 2.918035 | 1.412597 | 12.36335 | 5.370282
2018-02-26 10:54 | 234280.3 | 1680 | 5 | 32 | 3.568545 | -3.259906 | 2.918035 | 1.521263 | 12.36335 | 5.75943
2018-02-26 10:56 | 234400.3 | 1800 | 5 | 32 | 3.547279 | -3.259936 | 2.918035 | 1.629933 | 12.36335 | 6.146037
2018-02-26 10:58 | 234520.3 | 1920.0016 | 5 | 32 | 3.529029 | -3.259976 | 2.918035 | 1.738603 | 12.36335 | 6.530487
2018-02-26 11:00 | 234640.3 | 2040.0009 | 5 | 32 | 3.512645 | -3.259892 | 2.918035 | 1.84726 | 12.36335 | 6.913071
2018-02-26 11:02 | 234760.3 | 2160 | 5 | 32 | 3.493625 | -3.259823 | 2.918035 | 1.955922 | 12.36335 | 7.293763
2018-02-26 11:04 | 234880.3 | 2280 | 5 | 32 | 3.475928 | -3.259887 | 2.918035 | 2.064591 | 12.36335 | 7.67241
2018-02-26 11:06 | 235000.3 | 2400.0012 | 5 | 32 | 3.460051 | -3.259959 | 2.918035 | 2.173248 | 12.36335 | 8.049232
2018-02-26 11:08 | 235120.3 | 2520.0001 | 5 | 32 | 3.444877 | -3.259945 | 2.918035 | 2.281912 | 12.36335 | 8.4244
2018-02-26 11:10 | 235240.3 | 2640.0009 | 5 | 32 | 3.42454 | -3.259896 | 2.918035 | 2.390573 | 12.36335 | 8.797685
2018-02-26 11:12 | 235360.3 | 2760.0008 | 5 | 32 | 3.394571 | -3.25989 | 2.918035 | 2.499232 | 12.36335 | 9.16821
2018-02-26 11:14 | 235480.3 | 2880.0009 | 5 | 32 | 3.358471 | -3.259885 | 2.918035 | 2.607885 | 12.36335 | 9.53518
2018-02-26 11:16 | 235600.3 | 3000 | 5 | 32 | 3.303675 | -3.259925 | 2.918035 | 2.71656 | 12.36335 | 9.897403
2018-02-26 11:18 | 235720.3 | 3120.0008 | 5 | 32 | 3.204776 | -3.259997 | 2.918035 | 2.82523 | 12.36335 | 10.25173
2018-02-26 11:20 | 235823.4 | 3223.0726 | 5 | 32 | 2.999991 | -3.259977 | 2.918035 | 2.918551 | 12.36335 | 10.5429
2018-02-26 11:22 | 235943.4 | 120.0009 | 6 | 32 | 3.470291 | 0 | 2.918035 | 2.918551 | 12.36335 | 10.5429
2018-02-26 11:24 | 236063.4 | 240.0009 | 6 | 32 | 3.490771 | 0 | 2.918035 | 2.918551 | 12.36335 | 10.5429
2018-02-26 11:25 | 236123.4 | 300.0038 | 6 | 32 | 3.495015 | 0 | 2.918035 | 2.918551 | 12.36335 | 10.5429
2018-02-26 11:25 | 236123.4 | 0.0024 | 7 | 33 | 3.495124 | 0 | 0 | 0 | 0 | 0
2018-02-26 11:27 | 236243.5 | 120.001 | 2 | 33 | 4.05751 | 4.889816 | 0.162417 | 3.54e-10 | 0.6466522 | 1.236e-09
2018-02-26 11:29 | 236363.5 | 240.0009 | 2 | 33 | 4.096292 | 4.890163 | 0.3253895 | 3.54e-10 | 1.310844 | 1.236e-09
2018-02-26 11:31 | 236483.5 | 360.0002 | 2 | 33 | 4.131895 | 4.89015 | 0.4884036 | 3.54e-10 | 1.981706 | 1.236e-09
2018-02-26 11:33 | 236603.5 | 480.0001 | 2 | 33 | 4.156585 | 4.890125 | 0.6514069 | 3.54e-10 | 2.657308 | 1.236e-09
2018-02-26 11:35 | 236723.5 | 600.0001 | 2 | 33 | 4.177949 | 4.890125 | 0.8144063 | 3.54e-10 | 3.336579 | 1.236e-09
2018-02-26 11:37 | 236843.5 | 720.0011 | 2 | 33 | 4.200277 | 4.822628 | 0.9772593 | 3.54e-10 | 4.018973 | 1.236e-09
2018-02-26 11:39 | 236963.5 | 840.0011 | 2 | 33 | 4.20029 | 4.372402 | 1.130333 | 3.54e-10 | 4.661928 | 1.236e-09
2018-02-26 11:41 | 237083.5 | 960.0013 | 2 | 33 | 4.200313 | 4.004732 | 1.269762 | 3.54e-10 | 5.24757 | 1.236e-09
2018-02-26 11:43 | 237203.5 | 1080.0004 | 2 | 33 | 4.200246 | 3.684734 | 1.397781 | 3.54e-10 | 5.785286 | 1.236e-09
2018-02-26 11:45 | 237323.5 | 1200.0003 | 2 | 33 | 4.200306 | 3.400223 | 1.515922 | 3.54e-10 | 6.281513 | 1.236e-09
2018-02-26 11:46 | 237380.2 | 1256.7114 | 2 | 33 | 4.200278 | 3.259983 | 1.56838 | 3.54e-10 | 6.501848 | 1.236e-09
2018-02-26 11:48 | 237500.2 | 120.0002 | 3 | 33 | 4.224053 | 3.259932 | 1.676648 | 3.54e-10 | 6.957758 | 1.236e-09
2018-02-26 11:50 | 237620.2 | 240.0002 | 3 | 33 | 4.250894 | 3.259943 | 1.785313 | 3.54e-10 | 7.418219 | 1.236e-09
2018-02-26 11:52 | 237740.2 | 360.0011 | 3 | 33 | 4.278974 | 3.259991 | 1.893976 | 3.54e-10 | 7.881646 | 1.236e-09
2018-02-26 11:54 | 237860.2 | 480.0011 | 3 | 33 | 4.308497 | 3.259956 | 2.002639 | 3.54e-10 | 8.348182 | 1.236e-09
2018-02-26 11:56 | 237980.2 | 600.0003 | 3 | 33 | 4.343219 | 3.259964 | 2.111295 | 3.54e-10 | 8.818148 | 1.236e-09
2018-02-26 11:58 | 238100.2 | 720.0019 | 3 | 33 | 4.382458 | 3.259977 | 2.219964 | 3.54e-10 | 9.29226 | 1.236e-09
2018-02-26 12:00 | 238220.2 | 840.0008 | 3 | 33 | 4.400235 | 2.978966 | 2.32588 | 3.54e-10 | 9.757876 | 1.236e-09
2018-02-26 12:02 | 238340.2 | 960.0003 | 3 | 33 | 4.400288 | 2.604336 | 2.418704 | 3.54e-10 | 10.16633 | 1.236e-09
2018-02-26 12:04 | 238460.2 | 1080.0003 | 3 | 33 | 4.400258 | 2.266991 | 2.499809 | 3.54e-10 | 10.52322 | 1.236e-09
2018-02-26 12:06 | 238580.2 | 1200.001 | 3 | 33 | 4.400288 | 1.953944 | 2.570057 | 3.54e-10 | 10.83233 | 1.236e-09
2018-02-26 12:08 | 238700.2 | 1320.002 | 3 | 33 | 4.400243 | 1.704369 | 2.630855 | 3.54e-10 | 11.09985 | 1.236e-09
2018-02-26 12:10 | 238820.2 | 1440.0004 | 3 | 33 | 4.400226 | 1.498891 | 2.684135 | 3.54e-10 | 11.3343 | 1.236e-09
2018-02-26 12:12 | 238940.2 | 1560.0004 | 3 | 33 | 4.40026 | 1.327673 | 2.731216 | 3.54e-10 | 11.54147 | 1.236e-09
2018-02-26 12:14 | 239060.2 | 1680.0006 | 3 | 33 | 4.400256 | 1.166418 | 2.772773 | 3.54e-10 | 11.72433 | 1.236e-09
2018-02-26 12:16 | 239180.2 | 1800.0013 | 3 | 33 | 4.400272 | 1.024432 | 2.80916 | 3.54e-10 | 11.88444 | 1.236e-09
2018-02-26 12:18 | 239300.2 | 1920.0007 | 3 | 33 | 4.400196 | 0.9112453 | 2.841365 | 3.54e-10 | 12.02615 | 1.236e-09
2018-02-26 12:20 | 239420.2 | 2040.0012 | 3 | 33 | 4.400221 | 0.819109 | 2.870147 | 3.54e-10 | 12.15279 | 1.236e-09
2018-02-26 12:22 | 239540.2 | 2160.0022 | 3 | 33 | 4.4002 | 0.7342558 | 2.896018 | 3.54e-10 | 12.26663 | 1.236e-09
2018-02-26 12:24 | 239660.2 | 2280.0006 | 3 | 33 | 4.40025 | 0.6521168 | 2.919106 | 3.54e-10 | 12.36822 | 1.236e-09
2018-02-26 12:24 | 239660.3 | 2280.1011 | 3 | 33 | 4.400246 | 0.6519833 | 2.919124 | 3.54e-10 | 12.36831 | 1.236e-09
2018-02-26 12:26 | 239780.4 | 120.0005 | 4 | 33 | 4.336374 | 0 | 2.919124 | 3.54e-10 | 12.36831 | 1.236e-09
2018-02-26 12:28 | 239900.4 | 240.0003 | 4 | 33 | 4.330741 | 0 | 2.919124 | 3.54e-10 | 12.36831 | 1.236e-09
2018-02-26 12:29 | 239960.4 | 300.0026 | 4 | 33 | 4.329084 | 0 | 2.919124 | 3.54e-10 | 12.36831 | 1.236e-09
2018-02-26 12:31 | 240080.4 | 120.0003 | 5 | 33 | 4.015055 | -3.260055 | 2.919124 | 0.1086606 | 12.36831 | 0.440693
2018-02-26 12:33 | 240200.4 | 240.0012 | 5 | 33 | 3.966738 | -3.259999 | 2.919124 | 0.2173223 | 12.36831 | 0.8743224
2018-02-26 12:35 | 240320.4 | 360.001 | 5 | 33 | 3.923788 | -3.260048 | 2.919124 | 0.3259662 | 12.36831 | 1.302908
2018-02-26 12:37 | 240440.4 | 480.0012 | 5 | 33 | 3.883729 | -3.259977 | 2.919124 | 0.4346413 | 12.36831 | 1.727129
2018-02-26 12:39 | 240560.4 | 600.0012 | 5 | 33 | 3.846357 | -3.259984 | 2.919124 | 0.5432971 | 12.36831 | 2.147094
2018-02-26 12:41 | 240680.4 | 720.0005 | 5 | 33 | 3.80759 | -3.259973 | 2.919124 | 0.6519656 | 12.36831 | 2.562992
2018-02-26 12:43 | 240800.4 | 840.0005 | 5 | 33 | 3.767702 | -3.260035 | 2.919124 | 0.7606265 | 12.36831 | 2.974516
2018-02-26 12:45 | 240920.4 | 960.0012 | 5 | 33 | 3.733139 | -3.259993 | 2.919124 | 0.8692921 | 12.36831 | 3.382015
2018-02-26 12:47 | 241040.4 | 1080.0012 | 5 | 33 | 3.703225 | -3.259981 | 2.919124 | 0.9779536 | 12.36831 | 3.785991
2018-02-26 12:49 | 241160.4 | 1200.0004 | 5 | 33 | 3.674415 | -3.260006 | 2.919124 | 1.086615 | 12.36831 | 4.186828
2018-02-26 12:51 | 241280.4 | 1320.0014 | 5 | 33 | 3.643753 | -3.259976 | 2.919124 | 1.195277 | 12.36831 | 4.584452
2018-02-26 12:53 | 241400.4 | 1440.0015 | 5 | 33 | 3.616701 | -3.260016 | 2.919124 | 1.303928 | 12.36831 | 4.978838
2018-02-26 12:55 | 241520.4 | 1560.0006 | 5 | 33 | 3.592773 | -3.259899 | 2.919124 | 1.412591 | 12.36831 | 5.370516
2018-02-26 12:57 | 241640.4 | 1680.0015 | 5 | 33 | 3.57171 | -3.259948 | 2.919124 | 1.521264 | 12.36831 | 5.759809
2018-02-26 12:59 | 241760.4 | 1800.0015 | 5 | 33 | 3.549837 | -3.259946 | 2.919124 | 1.629925 | 12.36831 | 6.146751
2018-02-26 13:01 | 241880.4 | 1920.0014 | 5 | 33 | 3.52768 | -3.259988 | 2.919124 | 1.738579 | 12.36831 | 6.531206
2018-02-26 13:03 | 242000.4 | 2040.0007 | 5 | 33 | 3.509841 | -3.259932 | 2.919124 | 1.847236 | 12.36831 | 6.913522
2018-02-26 13:05 | 242120.4 | 2160.0015 | 5 | 33 | 3.495026 | -3.259999 | 2.919124 | 1.955906 | 12.36831 | 7.294096
2018-02-26 13:07 | 242240.4 | 2280.0009 | 5 | 33 | 3.479973 | -3.260026 | 2.919124 | 2.064566 | 12.36831 | 7.673069
2018-02-26 13:09 | 242360.4 | 2400.0001 | 5 | 33 | 3.460464 | -3.259983 | 2.919124 | 2.173231 | 12.36831 | 8.050213
2018-02-26 13:11 | 242480.4 | 2520 | 5 | 33 | 3.44134 | -3.260015 | 2.919124 | 2.281891 | 12.36831 | 8.425161
2018-02-26 13:13 | 242600.4 | 2640.0016 | 5 | 33 | 3.421945 | -3.259952 | 2.919124 | 2.390544 | 12.36831 | 8.79805
2018-02-26 13:15 | 242720.4 | 2760.0001 | 5 | 33 | 3.399347 | -3.259974 | 2.919124 | 2.499199 | 12.36831 | 9.168726
2018-02-26 13:17 | 242840.4 | 2880.0008 | 5 | 33 | 3.362269 | -3.259946 | 2.919124 | 2.607869 | 12.36831 | 9.536302
2018-02-26 13:19 | 242960.4 | 3000.0001 | 5 | 33 | 3.300153 | -3.259968 | 2.919124 | 2.716537 | 12.36831 | 9.898514
2018-02-26 13:21 | 243080.4 | 3120.0009 | 5 | 33 | 3.197863 | -3.260051 | 2.919124 | 2.825186 | 12.36831 | 10.25211
2018-02-26 13:22 | 243183.5 | 3223.0567 | 5 | 33 | 2.999983 | -3.260019 | 2.919124 | 2.918525 | 12.36831 | 10.54289
2018-02-26 13:24 | 243303.5 | 119.9999 | 6 | 33 | 3.470433 | 0 | 2.919124 | 2.918525 | 12.36831 | 10.54289
2018-02-26 13:26 | 243423.5 | 240.0009 | 6 | 33 | 3.491049 | 0 | 2.919124 | 2.918525 | 12.36831 | 10.54289
2018-02-26 13:27 | 243483.5 | 300.0022 | 6 | 33 | 3.495444 | 0 | 2.919124 | 2.918525 | 12.36831 | 10.54289
2018-02-26 13:27 | 243483.5 | 0.0025 | 7 | 34 | 3.495372 | 0 | 0 | 0 | 0 | 0
2018-02-26 13:29 | 243603.6 | 120.0002 | 2 | 34 | 4.061155 | 4.890141 | 0.1624011 | 0 | 0.6470852 | 0
2018-02-26 13:31 | 243723.6 | 240.0002 | 2 | 34 | 4.09602 | 4.890121 | 0.3254075 | 0 | 1.31181 | 0
2018-02-26 13:33 | 243843.6 | 360.0001 | 2 | 34 | 4.127319 | 4.890158 | 0.4884024 | 0 | 1.982062 | 0
2018-02-26 13:35 | 243963.6 | 480.0009 | 2 | 34 | 4.155249 | 4.890167 | 0.6513767 | 0 | 2.656976 | 0
2018-02-26 13:37 | 244083.6 | 600.0001 | 2 | 34 | 4.181462 | 4.890057 | 0.8143962 | 0 | 3.33656 | 0
2018-02-26 13:39 | 244203.6 | 720.0009 | 2 | 34 | 4.200272 | 4.776356 | 0.9769022 | 0 | 4.017976 | 0
2018-02-26 13:41 | 244323.6 | 840.001 | 2 | 34 | 4.200302 | 4.41643 | 1.129981 | 0 | 4.660951 | 0
2018-02-26 13:43 | 244443.6 | 960.0009 | 2 | 34 | 4.200328 | 4.046804 | 1.271039 | 0 | 5.253433 | 0
2018-02-26 13:45 | 244563.6 | 1080.0003 | 2 | 34 | 4.200307 | 3.676916 | 1.399612 | 0 | 5.793478 | 0
2018-02-26 13:47 | 244683.6 | 1200.0002 | 2 | 34 | 4.200287 | 3.370026 | 1.516925 | 0 | 6.286229 | 0
2018-02-26 13:48 | 244729.6 | 1245.9871 | 2 | 34 | 4.200274 | 3.259996 | 1.559273 | 0 | 6.464098 | 0
2018-02-26 13:50 | 244849.6 | 120.0013 | 3 | 34 | 4.220007 | 3.259932 | 1.667539 | 0 | 6.919824 | 0
2018-02-26 13:52 | 244969.6 | 240.0012 | 3 | 34 | 4.24533 | 3.260014 | 1.776205 | 0 | 7.379726 | 0
2018-02-26 13:54 | 245089.6 | 360.0001 | 3 | 34 | 4.276454 | 3.259974 | 1.884874 | 0 | 7.842714 | 0
2018-02-26 13:56 | 245209.6 | 480.0012 | 3 | 34 | 4.308261 | 3.260029 | 1.993532 | 0 | 8.309116 | 0
2018-02-26 13:58 | 245329.6 | 600.0005 | 3 | 34 | 4.341113 | 3.259962 | 2.102195 | 0 | 8.779029 | 0
2018-02-26 14:00 | 245449.6 | 720.0006 | 3 | 34 | 4.375854 | 3.259905 | 2.210856 | 0 | 9.252584 | 0
2018-02-26 14:02 | 245569.6 | 840.0009 | 3 | 34 | 4.400315 | 3.036674 | 2.318039 | 0 | 9.723367 | 0
2018-02-26 14:04 | 245689.6 | 960.0007 | 3 | 34 | 4.400294 | 2.608387 | 2.41171 | 0 | 10.13555 | 0
2018-02-26 14:06 | 245809.6 | 1080.0023 | 3 | 34 | 4.400276 | 2.272434 | 2.492894 | 0 | 10.49278 | 0
2018-02-26 14:08 | 245929.6 | 1200.0025 | 3 | 34 | 4.400305 | 1.993848 | 2.563807 | 0 | 10.80482 | 0
2018-02-26 14:10 | 246049.6 | 1320.0016 | 3 | 34 | 4.400249 | 1.743046 | 2.62601 | 0 | 11.07853 | 0
2018-02-26 14:12 | 246169.6 | 1440.001 | 3 | 34 | 4.400277 | 1.510382 | 2.680163 | 0 | 11.31682 | 0
2018-02-26 14:14 | 246289.6 | 1560.0022 | 3 | 34 | 4.400282 | 1.326779 | 2.727318 | 0 | 11.52431 | 0
2018-02-26 14:16 | 246409.6 | 1680.0004 | 3 | 34 | 4.400266 | 1.173723 | 2.7689 | 0 | 11.70728 | 0
2018-02-26 14:18 | 246529.6 | 1800.0012 | 3 | 34 | 4.400279 | 1.047124 | 2.805877 | 0 | 11.86999 | 0
2018-02-26 14:20 | 246649.6 | 1920.0004 | 3 | 34 | 4.400241 | 0.9261808 | 2.838744 | 0 | 12.01461 | 0
2018-02-26 14:22 | 246769.6 | 2040.0014 | 3 | 34 | 4.400188 | 0.8168497 | 2.867711 | 0 | 12.14207 | 0
2018-02-26 14:24 | 246889.6 | 2160.0007 | 3 | 34 | 4.40021 | 0.7327442 | 2.893504 | 0 | 12.25556 | 0
2018-02-26 14:26 | 247009.6 | 2280.0008 | 3 | 34 | 4.400225 | 0.6627321 | 2.916712 | 0 | 12.35768 | 0
2018-02-26 14:26 | 247029.2 | 2299.5357 | 3 | 34 | 4.400248 | 0.6519985 | 2.920277 | 0 | 12.37337 | 0
2018-02-26 14:28 | 247149.2 | 120.0005 | 4 | 34 | 4.336682 | 0 | 2.920277 | 0 | 12.37337 | 0
2018-02-26 14:30 | 247269.2 | 240.0024 | 4 | 34 | 4.33113 | 0 | 2.920277 | 0 | 12.37337 | 0
2018-02-26 14:31 | 247329.2 | 300.0028 | 4 | 34 | 4.329533 | 0 | 2.920277 | 0 | 12.37337 | 0
2018-02-26 14:33 | 247449.3 | 120.0012 | 5 | 34 | 4.012629 | -3.260044 | 2.920277 | 0.1086604 | 12.37337 | 0.4404532
2018-02-26 14:35 | 247569.3 | 240.0013 | 5 | 34 | 3.969551 | -3.260062 | 2.920277 | 0.2173185 | 12.37337 | 0.8740388
2018-02-26 14:37 | 247689.3 | 360.0013 | 5 | 34 | 3.927508 | -3.260021 | 2.920277 | 0.3259759 | 12.37337 | 1.303087
2018-02-26 14:39 | 247809.3 | 480.0007 | 5 | 34 | 3.882857 | -3.260036 | 2.920277 | 0.4346319 | 12.37337 | 1.727402
2018-02-26 14:41 | 247929.3 | 600.0001 | 5 | 34 | 3.843033 | -3.259959 | 2.920277 | 0.5433068 | 12.37337 | 2.147169
2018-02-26 14:43 | 248049.3 | 720.001 | 5 | 34 | 3.806152 | -3.25995 | 2.920277 | 0.6519552 | 12.37337 | 2.562682
2018-02-26 14:45 | 248169.3 | 840.0013 | 5 | 34 | 3.77115 | -3.260044 | 2.920277 | 0.7606327 | 12.37337 | 2.974443
2018-02-26 14:47 | 248289.3 | 960.0013 | 5 | 34 | 3.734756 | -3.260039 | 2.920277 | 0.8692794 | 12.37337 | 3.38221
2018-02-26 14:49 | 248409.3 | 1080.0007 | 5 | 34 | 3.700618 | -3.260096 | 2.920277 | 0.9779503 | 12.37337 | 3.786152
2018-02-26 14:51 | 248529.3 | 1200.0015 | 5 | 34 | 3.671326 | -3.259956 | 2.920277 | 1.08662 | 12.37337 | 4.186681
2018-02-26 14:53 | 248649.3 | 1320.0002 | 5 | 34 | 3.645445 | -3.2601 | 2.920277 | 1.195283 | 12.37337 | 4.584171
2018-02-26 14:55 | 248769.3 | 1440.001 | 5 | 34 | 3.619629 | -3.259934 | 2.920277 | 1.303943 | 12.37337 | 4.978889
2018-02-26 14:57 | 248889.3 | 1560.0012 | 5 | 34 | 3.591926 | -3.259983 | 2.920277 | 1.412618 | 12.37337 | 5.370744
2018-02-26 14:59 | 249009.3 | 1680.0011 | 5 | 34 | 3.56845 | -3.260111 | 2.920277 | 1.521267 | 12.37337 | 5.759692
2018-02-26 15:01 | 249129.3 | 1800.0012 | 5 | 34 | 3.548162 | -3.260003 | 2.920277 | 1.629929 | 12.37337 | 6.146316
2018-02-26 15:03 | 249249.3 | 1920.0007 | 5 | 34 | 3.5306 | -3.259974 | 2.920277 | 1.738602 | 12.37337 | 6.530964
2018-02-26 15:05 | 249369.3 | 2040.0001 | 5 | 34 | 3.511306 | -3.260006 | 2.920277 | 1.847268 | 12.37337 | 6.913599
2018-02-26 15:07 | 249489.3 | 2160.001 | 5 | 34 | 3.492106 | -3.259968 | 2.920277 | 1.955915 | 12.37337 | 7.293999
2018-02-26 15:09 | 249609.3 | 2280.001 | 5 | 34 | 3.476389 | -3.259995 | 2.920277 | 2.064587 | 12.37337 | 7.672633
2018-02-26 15:11 | 249729.3 | 2400.0005 | 5 | 34 | 3.46224 | -3.260001 | 2.920277 | 2.173251 | 12.37337 | 8.049593
2018-02-26 15:13 | 249849.3 | 2520.0006 | 5 | 34 | 3.445106 | -3.259926 | 2.920277 | 2.281923 | 12.37337 | 8.424952
2018-02-26 15:15 | 249969.3 | 2640.0009 | 5 | 34 | 3.420661 | -3.260016 | 2.920277 | 2.390583 | 12.37337 | 8.798024
2018-02-26 15:17 | 250089.3 | 2760.0013 | 5 | 34 | 3.394643 | -3.259995 | 2.920277 | 2.499236 | 12.37337 | 9.168317
2018-02-26 15:19 | 250209.3 | 2880.0001 | 5 | 34 | 3.359814 | -3.260003 | 2.920277 | 2.607896 | 12.37337 | 9.535382
2018-02-26 15:21 | 250329.3 | 3000.0002 | 5 | 34 | 3.306655 | -3.260031 | 2.920277 | 2.716564 | 12.37337 | 9.897918
2018-02-26 15:23 | 250449.3 | 3120.0014 | 5 | 34 | 3.201692 | -3.259997 | 2.920277 | 2.825239 | 12.37337 | 10.25228
2018-02-26 15:25 | 250551.1 | 3221.8649 | 5 | 34 | 2.999997 | -3.260109 | 2.920277 | 2.917473 | 12.37337 | 10.53974
2018-02-26 15:27 | 250671.2 | 120.0003 | 6 | 34 | 3.474833 | 0 | 2.920277 | 2.917491 | 12.37337 | 10.53979
2018-02-26 15:29 | 250791.2 | 240.001 | 6 | 34 | 3.495554 | 0 | 2.920277 | 2.917491 | 12.37337 | 10.53979
2018-02-26 15:30 | 250851.2 | 300.0028 | 6 | 34 | 3.499909 | 0 | 2.920277 | 2.917491 | 12.37337 | 10.53979
2018-02-26 15:30 | 250851.2 | 0.0024 | 7 | 35 | 3.499952 | 0 | 0 | 0 | 0 | 0
2018-02-26 15:32 | 250971.3 | 120.0013 | 2 | 35 | 4.059324 | 4.890209 | 0.1624107 | 0 | 0.6469485 | 0
2018-02-26 15:34 | 251091.3 | 240.0008 | 2 | 35 | 4.099316 | 4.890078 | 0.3254061 | 0 | 1.311793 | 0
2018-02-26 15:36 | 251211.3 | 360.001 | 2 | 35 | 4.131578 | 4.889841 | 0.4883818 | 0 | 1.982676 | 0
2018-02-26 15:38 | 251331.3 | 480.0006 | 2 | 35 | 4.154699 | 4.889837 | 0.651388 | 0 | 2.658151 | 0
2018-02-26 15:40 | 251451.3 | 600.0001 | 2 | 35 | 4.177333 | 4.890245 | 0.8143524 | 0 | 3.336992 | 0
2018-02-26 15:42 | 251571.3 | 720.0009 | 2 | 35 | 4.200315 | 4.772224 | 0.9769278 | 0 | 4.018334 | 0
2018-02-26 15:44 | 251691.3 | 840.0003 | 2 | 35 | 4.200285 | 4.360588 | 1.128837 | 0 | 4.656397 | 0
2018-02-26 15:46 | 251811.3 | 960.0011 | 2 | 35 | 4.200269 | 4.01071 | 1.268223 | 0 | 5.241857 | 0
2018-02-26 15:48 | 251931.3 | 1080.0006 | 2 | 35 | 4.200273 | 3.707691 | 1.396859 | 0 | 5.782165 | 0
2018-02-26 15:50 | 252051.3 | 1200.0009 | 2 | 35 | 4.200291 | 3.390829 | 1.515221 | 0 | 6.279317 | 0
2018-02-26 15:51 | 252098 | 1246.7181 | 2 | 35 | 4.200285 | 3.259991 | 1.558359 | 0 | 6.460513 | 0
2018-02-26 15:53 | 252218 | 120.0006 | 3 | 35 | 4.222989 | 3.259933 | 1.666644 | 0 | 6.916479 | 0
2018-02-26 15:55 | 252338 | 240.0007 | 3 | 35 | 4.248384 | 3.259995 | 1.7753 | 0 | 7.376693 | 0
2018-02-26 15:57 | 252458 | 360.0003 | 3 | 35 | 4.275257 | 3.259983 | 1.883948 | 0 | 7.839718 | 0
2018-02-26 15:59 | 252578 | 480.0002 | 3 | 35 | 4.306226 | 3.25997 | 1.992629 | 0 | 8.305997 | 0
2018-02-26 16:01 | 252698 | 600.0004 | 3 | 35 | 4.342649 | 3.259996 | 2.101281 | 0 | 8.775827 | 0
2018-02-26 16:03 | 252818 | 720.0007 | 3 | 35 | 4.37967 | 3.260015 | 2.209955 | 0 | 9.249764 | 0
2018-02-26 16:05 | 252938 | 840.0002 | 3 | 35 | 4.400307 | 3.021193 | 2.316624 | 0 | 9.71853 | 0
2018-02-26 16:07 | 253058 | 960.0013 | 3 | 35 | 4.400277 | 2.633316 | 2.410738 | 0 | 10.13266 | 0
2018-02-26 16:09 | 253178 | 1080.0008 | 3 | 35 | 4.400298 | 2.27404 | 2.492477 | 0 | 10.49233 | 0
2018-02-26 16:11 | 253298 | 1200.001 | 3 | 35 | 4.400292 | 1.96888 | 2.562955 | 0 | 10.80245 | 0
2018-02-26 16:13 | 253418 | 1320.0004 | 3 | 35 | 4.400288 | 1.723066 | 2.624353 | 0 | 11.07262 | 0
2018-02-26 16:15 | 253538 | 1440.001 | 3 | 35 | 4.400234 | 1.52004 | 2.678286 | 0 | 11.30994 | 0
2018-02-26 16:17 | 253658 | 1560.0009 | 3 | 35 | 4.400256 | 1.335956 | 2.725861 | 0 | 11.51928 | 0
2018-02-26 16:19 | 253778 | 1680.0011 | 3 | 35 | 4.400275 | 1.165662 | 2.767436 | 0 | 11.70222 | 0
2018-02-26 16:21 | 253898 | 1800.0012 | 3 | 35 | 4.400253 | 1.032108 | 2.803977 | 0 | 11.86302 | 0
2018-02-26 16:23 | 254018 | 1920.0001 | 3 | 35 | 4.400218 | 0.9207802 | 2.836451 | 0 | 12.00591 | 0
2018-02-26 16:25 | 254138 | 2040.0004 | 3 | 35 | 4.400246 | 0.826766 | 2.865552 | 0 | 12.13396 | 0
2018-02-26 16:27 | 254258 | 2160.0007 | 3 | 35 | 4.400216 | 0.7335043 | 2.891554 | 0 | 12.24837 | 0
2018-02-26 16:29 | 254378 | 2280.0011 | 3 | 35 | 4.400184 | 0.6534538 | 2.914614 | 0 | 12.34984 | 0
2018-02-26 16:29 | 254382.1 | 2284.0609 | 3 | 35 | 4.40023 | 0.6519918 | 2.91535 | 0 | 12.35308 | 0
2018-02-26 16:31 | 254502.1 | 120.0008 | 4 | 35 | 4.336149 | 0 | 2.91535 | 0 | 12.35308 | 0
2018-02-26 16:33 | 254622.1 | 240.0008 | 4 | 35 | 4.330457 | 0 | 2.91535 | 0 | 12.35308 | 0
2018-02-26 16:34 | 254682.1 | 300.0016 | 4 | 35 | 4.328815 | 0 | 2.91535 | 0 | 12.35308 | 0
2018-02-26 16:36 | 254802.2 | 120.0013 | 5 | 35 | 4.012632 | -3.260061 | 2.91535 | 0.1086509 | 12.35308 | 0.440569
2018-02-26 16:38 | 254922.2 | 240.0013 | 5 | 35 | 3.96562 | -3.260076 | 2.91535 | 0.2173128 | 12.35308 | 0.8739294
2018-02-26 16:40 | 255042.2 | 360.0008 | 5 | 35 | 3.924259 | -3.260076 | 2.91535 | 0.3259833 | 12.35308 | 1.302609
2018-02-26 16:42 | 255162.2 | 480.0001 | 5 | 35 | 3.885349 | -3.260059 | 2.91535 | 0.4346341 | 12.35308 | 1.726845
2018-02-26 16:44 | 255282.2 | 600.0014 | 5 | 35 | 3.845889 | -3.260042 | 2.91535 | 0.543313 | 12.35308 | 2.146968
2018-02-26 16:46 | 255402.2 | 720.0004 | 5 | 35 | 3.804616 | -3.260059 | 2.91535 | 0.6519698 | 12.35308 | 2.562592
2018-02-26 16:48 | 255522.2 | 840.0013 | 5 | 35 | 3.76743 | -3.2601 | 2.91535 | 0.7606257 | 12.35308 | 2.973935
2018-02-26 16:50 | 255642.2 | 960.0009 | 5 | 35 | 3.733857 | -3.260096 | 2.91535 | 0.8693056 | 12.35308 | 3.38151
2018-02-26 16:52 | 255762.2 | 1080.001 | 5 | 35 | 3.703754 | -3.260055 | 2.91535 | 0.9779499 | 12.35308 | 3.785542
2018-02-26 16:54 | 255882.2 | 1200.0008 | 5 | 35 | 3.672174 | -3.260056 | 2.91535 | 1.086625 | 12.35308 | 4.186361
2018-02-26 16:56 | 256002.2 | 1320.0004 | 5 | 35 | 3.642465 | -3.260024 | 2.91535 | 1.195287 | 12.35308 | 4.583718
2018-02-26 16:58 | 256122.2 | 1440.0016 | 5 | 35 | 3.616789 | -3.260028 | 2.91535 | 1.303946 | 12.35308 | 4.978085
2018-02-26 17:00 | 256242.2 | 1560.0001 | 5 | 35 | 3.59397 | -3.260031 | 2.91535 | 1.412609 | 12.35308 | 5.369829
2018-02-26 17:02 | 256362.2 | 1680.0004 | 5 | 35 | 3.571186 | -3.259948 | 2.91535 | 1.521281 | 12.35308 | 5.759161
2018-02-26 17:04 | 256482.2 | 1800.0012 | 5 | 35 | 3.54716 | -3.260081 | 2.91535 | 1.629946 | 12.35308 | 6.145891
2018-02-26 17:06 | 256602.2 | 1920.0001 | 5 | 35 | 3.527411 | -3.260048 | 2.91535 | 1.738608 | 12.35308 | 6.53023
2018-02-26 17:08 | 256722.2 | 2040.0001 | 5 | 35 | 3.510666 | -3.260039 | 2.91535 | 1.847259 | 12.35308 | 6.912548
2018-02-26 17:10 | 256842.2 | 2160.0002 | 5 | 35 | 3.495662 | -3.259981 | 2.91535 | 1.955939 | 12.35308 | 7.293292
2018-02-26 17:12 | 256962.2 | 2280.0016 | 5 | 35 | 3.47754 | -3.260021 | 2.91535 | 2.0646 | 12.35308 | 7.672196
2018-02-26 17:14 | 257082.2 | 2400.0012 | 5 | 35 | 3.458938 | -3.259996 | 2.91535 | 2.173258 | 12.35308 | 8.049006
2018-02-26 17:16 | 257202.2 | 2520.0012 | 5 | 35 | 3.441929 | -3.260113 | 2.91535 | 2.281928 | 12.35308 | 8.423975
2018-02-26 17:18 | 257322.2 | 2640.0011 | 5 | 35 | 3.424474 | -3.260039 | 2.91535 | 2.390583 | 12.35308 | 8.797006
2018-02-26 17:20 | 257442.2 | 2760.0007 | 5 | 35 | 3.398896 | -3.259995 | 2.91535 | 2.499244 | 12.35308 | 9.167819
2018-02-26 17:22 | 257562.2 | 2880.0004 | 5 | 35 | 3.357785 | -3.260016 | 2.91535 | 2.6079 | 12.35308 | 9.535039
2018-02-26 17:24 | 257682.2 | 3000.0013 | 5 | 35 | 3.299533 | -3.260061 | 2.91535 | 2.716584 | 12.35308 | 9.897035
2018-02-26 17:26 | 257802.2 | 3120.0005 | 5 | 35 | 3.197976 | -3.260068 | 2.91535 | 2.825245 | 12.35308 | 10.25065
2018-02-26 17:28 | 257904.7 | 3222.4787 | 5 | 35 | 2.999991 | -3.260056 | 2.91535 | 2.918045 | 12.35308 | 10.53985
2018-02-26 17:30 | 258024.7 | 120.0017 | 6 | 35 | 3.467834 | 0 | 2.91535 | 2.918058 | 12.35308 | 10.53989
2018-02-26 17:32 | 258144.7 | 240.0014 | 6 | 35 | 3.488091 | 0 | 2.91535 | 2.918058 | 12.35308 | 10.53989
2018-02-26 17:33 | 258204.7 | 300.0029 | 6 | 35 | 3.49229 | 0 | 2.91535 | 2.918058 | 12.35308 | 10.53989
2018-02-26 17:33 | 258204.7 | 0.0026 | 7 | 36 | 3.492218 | 0 | 0 | 0 | 0 | 0
2018-02-26 17:35 | 258324.8 | 120.0003 | 2 | 36 | 4.060249 | 4.889927 | 0.1624035 | 0 | 0.6468331 | 0
2018-02-26 17:37 | 258444.8 | 240.0009 | 2 | 36 | 4.094286 | 4.889885 | 0.3253808 | 0 | 1.311138 | 0
2018-02-26 17:39 | 258564.8 | 360.0004 | 2 | 36 | 4.128978 | 4.889877 | 0.4883649 | 0 | 1.981333 | 0
2018-02-26 17:41 | 258684.8 | 480.0015 | 2 | 36 | 4.157464 | 4.889906 | 0.6513486 | 0 | 2.656748 | 0
2018-02-26 17:43 | 258804.8 | 600.0006 | 2 | 36 | 4.180657 | 4.889877 | 0.8143647 | 0 | 3.336364 | 0
2018-02-26 17:45 | 258924.8 | 720.0008 | 2 | 36 | 4.200291 | 4.810617 | 0.9770817 | 0 | 4.018533 | 0
2018-02-26 17:47 | 259044.8 | 840.0008 | 2 | 36 | 4.200294 | 4.419558 | 1.130937 | 0 | 4.664771 | 0
2018-02-26 17:49 | 259164.8 | 960 | 2 | 36 | 4.200305 | 4.013824 | 1.271462 | 0 | 5.255017 | 0
2018-02-26 17:51 | 259284.8 | 1080.0008 | 2 | 36 | 4.200274 | 3.674622 | 1.399379 | 0 | 5.792302 | 0
2018-02-26 17:53 | 259404.8 | 1200.0019 | 2 | 36 | 4.200269 | 3.378223 | 1.516857 | 0 | 6.285743 | 0
2018-02-26 17:54 | 259458.9 | 1254.1304 | 2 | 36 | 4.200299 | 3.259993 | 1.566739 | 0 | 6.495263 | 0
2018-02-26 17:56 | 259579 | 120.0003 | 3 | 36 | 4.220913 | 3.260033 | 1.675013 | 3.29e-10 | 6.951032 | 1.335e-09
2018-02-26 17:58 | 259699 | 240.0013 | 3 | 36 | 4.249009 | 3.260052 | 1.78367 | 3.29e-10 | 7.411135 | 1.335e-09
2018-02-26 18:00 | 259819 | 360.0005 | 3 | 36 | 4.279151 | 3.260038 | 1.89233 | 3.29e-10 | 7.874475 | 1.335e-09
2018-02-26 18:02 | 259939 | 480.0005 | 3 | 36 | 4.309834 | 3.260004 | 2.000989 | 3.29e-10 | 8.341102 | 1.335e-09
2018-02-26 18:04 | 260059 | 600.0006 | 3 | 36 | 4.341588 | 3.259939 | 2.109663 | 3.29e-10 | 8.811162 | 1.335e-09
2018-02-26 18:06 | 260179 | 720.0015 | 3 | 36 | 4.378577 | 3.260006 | 2.218327 | 3.29e-10 | 9.284888 | 1.335e-09
2018-02-26 18:08 | 260299 | 840.0023 | 3 | 36 | 4.400296 | 2.987204 | 2.324589 | 3.29e-10 | 9.751857 | 1.335e-09
2018-02-26 18:10 | 260419 | 960.0017 | 3 | 36 | 4.400305 | 2.5923 | 2.417309 | 3.29e-10 | 10.15985 | 1.335e-09
2018-02-26 18:12 | 260539 | 1080.0014 | 3 | 36 | 4.400273 | 2.266399 | 2.498066 | 3.29e-10 | 10.5152 | 1.335e-09
2018-02-26 18:14 | 260659 | 1200 | 3 | 36 | 4.400279 | 1.981057 | 2.568792 | 3.29e-10 | 10.82642 | 1.335e-09
2018-02-26 18:16 | 260779 | 1320 | 3 | 36 | 4.400284 | 1.711869 | 2.630296 | 3.29e-10 | 11.09706 | 1.335e-09
2018-02-26 18:18 | 260899 | 1440.0008 | 3 | 36 | 4.400249 | 1.494946 | 2.683586 | 3.29e-10 | 11.33154 | 1.335e-09
2018-02-26 18:20 | 261019 | 1560.0004 | 3 | 36 | 4.400254 | 1.31816 | 2.730393 | 3.29e-10 | 11.53751 | 1.335e-09
2018-02-26 18:22 | 261139 | 1680.0006 | 3 | 36 | 4.400269 | 1.17283 | 2.77185 | 3.29e-10 | 11.71993 | 1.335e-09
2018-02-26 18:24 | 261259 | 1800.0013 | 3 | 36 | 4.400216 | 1.036249 | 2.808658 | 3.29e-10 | 11.88189 | 1.335e-09
2018-02-26 18:26 | 261379 | 1920.0004 | 3 | 36 | 4.400196 | 0.9110079 | 2.84104 | 3.29e-10 | 12.02438 | 1.335e-09
2018-02-26 18:28 | 261499 | 2040.0006 | 3 | 36 | 4.400233 | 0.8135176 | 2.86974 | 3.29e-10 | 12.15067 | 1.335e-09
2018-02-26 18:30 | 261619 | 2160.0031 | 3 | 36 | 4.400218 | 0.7320728 | 2.895448 | 3.29e-10 | 12.26379 | 1.335e-09
2018-02-26 18:32 | 261739 | 2280.0007 | 3 | 36 | 4.400203 | 0.6601706 | 2.918652 | 3.29e-10 | 12.36589 | 1.335e-09
2018-02-26 18:32 | 261754.3 | 2295.3555 | 3 | 36 | 4.40024 | 0.6519947 | 2.92145 | 3.29e-10 | 12.3782 | 1.335e-09
2018-02-26 18:34 | 261874.4 | 120.0005 | 4 | 36 | 4.336956 | 0 | 2.92145 | 3.29e-10 | 12.3782 | 1.335e-09
2018-02-26 18:36 | 261994.4 | 240.0015 | 4 | 36 | 4.331466 | 0 | 2.92145 | 3.29e-10 | 12.3782 | 1.335e-09
2018-02-26 18:37 | 262054.4 | 300.004 | 4 | 36 | 4.329852 | 0 | 2.92145 | 3.29e-10 | 12.3782 | 1.335e-09
2018-02-26 18:39 | 262174.4 | 120.0002 | 5 | 36 | 4.014901 | -3.260102 | 2.92145 | 0.1086398 | 12.3782 | 0.4405195
2018-02-26 18:41 | 262294.4 | 240.0002 | 5 | 36 | 3.970692 | -3.260129 | 2.92145 | 0.2173049 | 12.3782 | 0.874368
2018-02-26 18:43 | 262414.4 | 360.0017 | 5 | 36 | 3.925363 | -3.260096 | 2.92145 | 0.3259931 | 12.3782 | 1.303486
2018-02-26 18:45 | 262534.4 | 480.0001 | 5 | 36 | 3.883737 | -3.260086 | 2.92145 | 0.4346522 | 12.3782 | 1.727711
2018-02-26 18:47 | 262654.4 | 600.0009 | 5 | 36 | 3.844924 | -3.26012 | 2.92145 | 0.5433206 | 12.3782 | 2.147618
2018-02-26 18:49 | 262774.4 | 720.0016 | 5 | 36 | 3.809246 | -3.260091 | 2.92145 | 0.6519868 | 12.3782 | 2.563496
2018-02-26 18:51 | 262894.4 | 840.0015 | 5 | 36 | 3.771592 | -3.259939 | 2.92145 | 0.7606371 | 12.3782 | 2.975361
2018-02-26 18:53 | 263014.4 | 960.0015 | 5 | 36 | 3.73399 | -3.260153 | 2.92145 | 0.8693042 | 12.3782 | 3.383111
2018-02-26 18:55 | 263134.4 | 1080.0008 | 5 | 36 | 3.702366 | -3.259861 | 2.92145 | 0.9779739 | 12.3782 | 3.787134
2018-02-26 18:57 | 263254.4 | 1200.0011 | 5 | 36 | 3.674326 | -3.260172 | 2.92145 | 1.086632 | 12.3782 | 4.18786
2018-02-26 18:59 | 263374.4 | 1320.0002 | 5 | 36 | 3.647285 | -3.260127 | 2.92145 | 1.195297 | 12.3782 | 4.585671
2018-02-26 19:01 | 263494.4 | 1440.002 | 5 | 36 | 3.618217 | -3.260144 | 2.92145 | 1.303975 | 12.3782 | 4.980484
2018-02-26 19:03 | 263614.4 | 1560.001 | 5 | 36 | 3.592548 | -3.259867 | 2.92145 | 1.412627 | 12.3782 | 5.372174
2018-02-26 19:05 | 263734.4 | 1680.0004 | 5 | 36 | 3.57008 | -3.260073 | 2.92145 | 1.521293 | 12.3782 | 5.761318
2018-02-26 19:07 | 263854.4 | 1800.0004 | 5 | 36 | 3.550938 | -3.260194 | 2.92145 | 1.629969 | 12.3782 | 6.148254
2018-02-26 19:09 | 263974.4 | 1920.0013 | 5 | 36 | 3.530877 | -3.260126 | 2.92145 | 1.738636 | 12.3782 | 6.533054
2018-02-26 19:11 | 264094.4 | 2040.0015 | 5 | 36 | 3.510064 | -3.260147 | 2.92145 | 1.847307 | 12.3782 | 6.915578
2018-02-26 19:13 | 264214.4 | 2160.0008 | 5 | 36 | 3.493483 | -3.260081 | 2.92145 | 1.95597 | 12.3782 | 7.296077
2018-02-26 19:15 | 264334.4 | 2280.0001 | 5 | 36 | 3.479053 | -3.260126 | 2.92145 | 2.064639 | 12.3782 | 7.67489
2018-02-26 19:17 | 264454.4 | 2400.001 | 5 | 36 | 3.464007 | -3.259858 | 2.92145 | 2.17331 | 12.3782 | 8.052178
2018-02-26 19:19 | 264574.4 | 2520.0006 | 5 | 36 | 3.443031 | -3.260077 | 2.92145 | 2.281976 | 12.3782 | 8.42753
2018-02-26 19:21 | 264694.4 | 2640.0015 | 5 | 36 | 3.421608 | -3.260044 | 2.92145 | 2.390629 | 12.3782 | 8.800458
2018-02-26 19:23 | 264814.4 | 2760.001 | 5 | 36 | 3.396921 | -3.260133 | 2.92145 | 2.499298 | 12.3782 | 9.170993
2018-02-26 19:25 | 264934.4 | 2880.0012 | 5 | 36 | 3.364604 | -3.259771 | 2.92145 | 2.607968 | 12.3782 | 9.538517
2018-02-26 19:27 | 265054.4 | 3000.0006 | 5 | 36 | 3.307084 | -3.260069 | 2.92145 | 2.716642 | 12.3782 | 9.901359
2018-02-26 19:29 | 265174.4 | 3120.0014 | 5 | 36 | 3.199166 | -3.260127 | 2.92145 | 2.825302 | 12.3782 | 10.25544
2018-02-26 19:31 | 265277.4 | 3222.9621 | 5 | 36 | 2.999986 | -3.26016 | 2.92145 | 2.918541 | 12.3782 | 10.54594
2018-02-26 19:33 | 265397.4406 | 120.0007 | 6 | 36 | 3.472581 | 0 | 2.92145 | 2.918541 | 12.3782 | 10.54594
2018-02-26 19:35 | 265517.4407 | 240.0008 | 6 | 36 | 3.493174 | 0 | 2.92145 | 2.918541 | 12.3782 | 10.54594
2018-02-26 19:36 | 265577.4418 | 300.0019 | 6 | 36 | 3.497619 | 0 | 2.92145 | 2.918541 | 12.3782 | 10.54594
2018-02-26 19:36 | 265577.4 | 0.0024 | 7 | 37 | 3.497648 | 0 | 0 | 0 | 0 | 0
2018-02-26 19:38 | 265697.5 | 120.0008 | 2 | 37 | 4.061555 | 4.889954 | 0.1623864 | 0 | 0.6469585 | 0
2018-02-26 19:40 | 265817.5 | 240.0011 | 2 | 37 | 4.097595 | 4.889906 | 0.3253691 | 0 | 1.311743 | 0
2018-02-26 19:42 | 265937.5 | 360.0008 | 2 | 37 | 4.128932 | 4.889992 | 0.4883731 | 0 | 1.982383 | 0
2018-02-26 19:44 | 266057.5 | 480.0012 | 2 | 37 | 4.152741 | 4.889866 | 0.6513603 | 0 | 2.657288 | 0
2018-02-26 19:46 | 266177.5 | 600.0011 | 2 | 37 | 4.179239 | 4.889999 | 0.8143688 | 0 | 3.336283 | 0
2018-02-26 19:48 | 266297.5 | 720.0011 | 2 | 37 | 4.200238 | 4.762888 | 0.9767573 | 0 | 4.017141 | 0
2018-02-26 19:50 | 266417.5 | 840.0012 | 2 | 37 | 4.200326 | 4.382328 | 1.12904 | 0 | 4.656771 | 0
2018-02-26 19:52 | 266537.5 | 960.0005 | 2 | 37 | 4.200279 | 4.047417 | 1.26943 | 0 | 5.246449 | 0
2018-02-26 19:54 | 266657.5 | 1080.0015 | 2 | 37 | 4.200251 | 3.70948 | 1.39871 | 0 | 5.789464 | 0
2018-02-26 19:56 | 266777.5 | 1200.0007 | 2 | 37 | 4.200288 | 3.365885 | 1.516521 | 0 | 6.284303 | 0
2018-02-26 19:56 | 266819.6 | 1242.0567 | 2 | 37 | 4.200299 | 3.259983 | 1.555204 | 0 | 6.446783 | 0
2018-02-26 19:58 | 266939.6 | 120.0009 | 3 | 37 | 4.221281 | 3.260054 | 1.663483 | 0 | 6.902618 | 0
2018-02-26 20:00 | 267059.6 | 240.001 | 3 | 37 | 4.245481 | 3.260048 | 1.772138 | 0 | 7.362592 | 0
2018-02-26 20:02 | 267179.6 | 360.0017 | 3 | 37 | 4.273293 | 3.260069 | 1.880815 | 0 | 7.825448 | 0
2018-02-26 20:04 | 267299.6 | 480.0014 | 3 | 37 | 4.307033 | 3.260101 | 1.989462 | 0 | 8.291514 | 0
2018-02-26 20:06 | 267419.6 | 600.0005 | 3 | 37 | 4.34139 | 3.260021 | 2.098143 | 0 | 8.761477 | 0
2018-02-26 20:08 | 267539.6 | 720.0002 | 3 | 37 | 4.376863 | 3.260073 | 2.206799 | 0 | 9.235101 | 0
2018-02-26 20:10 | 267659.6 | 840.0021 | 3 | 37 | 4.4003 | 3.061108 | 2.314203 | 0 | 9.706882 | 0
2018-02-26 20:12 | 267779.6 | 960.0014 | 3 | 37 | 4.400296 | 2.636768 | 2.409012 | 0 | 10.12407 | 0
2018-02-26 20:14 | 267899.6 | 1080.0013 | 3 | 37 | 4.400276 | 2.271524 | 2.490528 | 0 | 10.48276 | 0
2018-02-26 20:16 | 268019.6 | 1200.0009 | 3 | 37 | 4.400241 | 1.981898 | 2.561277 | 0 | 10.79408 | 0
2018-02-26 20:18 | 268139.6 | 1320.0011 | 3 | 37 | 4.40026 | 1.7432 | 2.623228 | 0 | 11.06668 | 0
2018-02-26 20:20 | 268259.6 | 1440.0016 | 3 | 37 | 4.400265 | 1.530058 | 2.677723 | 0 | 11.30647 | 0
2018-02-26 20:22 | 268379.6 | 1560.0015 | 3 | 37 | 4.400243 | 1.328717 | 2.725318 | 0 | 11.5159 | 0
2018-02-26 20:24 | 268499.6 | 1680.0014 | 3 | 37 | 4.400261 | 1.171405 | 2.766879 | 0 | 11.69878 | 0
2018-02-26 20:26 | 268619.6 | 1800.0007 | 3 | 37 | 4.400253 | 1.040754 | 2.803668 | 0 | 11.86066 | 0
2018-02-26 20:28 | 268739.6 | 1920.001 | 3 | 37 | 4.400215 | 0.9305725 | 2.836507 | 0 | 12.00516 | 0
2018-02-26 20:30 | 268859.6 | 2040.0005 | 3 | 37 | 4.400249 | 0.8265963 | 2.865785 | 0 | 12.13399 | 0
2018-02-26 20:32 | 268979.6 | 2160.0019 | 3 | 37 | 4.400208 | 0.7317514 | 2.891674 | 0 | 12.24791 | 0
2018-02-26 20:34 | 269099.6 | 2280.0004 | 3 | 37 | 4.400186 | 0.6580172 | 2.914807 | 0 | 12.3497 | 0
2018-02-26 20:34 | 269110.6 | 2291.0095 | 3 | 37 | 4.400214 | 0.6519947 | 2.916812 | 0 | 12.35852 | 0
2018-02-26 20:36 | 269230.7 | 120.0009 | 4 | 37 | 4.336375 | 0 | 2.916812 | 0 | 12.35852 | 0
2018-02-26 20:38 | 269350.7 | 240.0009 | 4 | 37 | 4.330719 | 0 | 2.916812 | 0 | 12.35852 | 0
2018-02-26 20:39 | 269410.7 | 300.0027 | 4 | 37 | 4.329093 | 0 | 2.916812 | 0 | 12.35852 | 0
2018-02-26 20:41 | 269530.7 | 120.001 | 5 | 37 | 4.012077 | -3.260077 | 2.916812 | 0.1086507 | 12.35852 | 0.4404363
2018-02-26 20:43 | 269650.7 | 240.0013 | 5 | 37 | 3.967517 | -3.260068 | 2.916812 | 0.217306 | 12.35852 | 0.8738835
2018-02-26 20:45 | 269770.7 | 360.0015 | 5 | 37 | 3.927324 | -3.260119 | 2.916812 | 0.3259871 | 12.35852 | 1.302858
2018-02-26 20:47 | 269890.7 | 480.0014 | 5 | 37 | 3.886822 | -3.260114 | 2.916812 | 0.4346534 | 12.35852 | 1.727431
2018-02-26 20:49 | 270010.7 | 600.0012 | 5 | 37 | 3.84423 | -3.260093 | 2.916812 | 0.5433065 | 12.35852 | 2.147433
2018-02-26 20:51 | 270130.7 | 720.0003 | 5 | 37 | 3.805791 | -3.260033 | 2.916812 | 0.6519797 | 12.35852 | 2.56307
2018-02-26 20:53 | 270250.7 | 840 | 5 | 37 | 3.769868 | -3.260102 | 2.916812 | 0.760644 | 12.35852 | 2.974656
2018-02-26 20:55 | 270370.7 | 960.0014 | 5 | 37 | 3.73664 | -3.260049 | 2.916812 | 0.8693047 | 12.35852 | 3.382487
2018-02-26 20:57 | 270490.7 | 1080 | 5 | 37 | 3.703644 | -3.260084 | 2.916812 | 0.9779693 | 12.35852 | 3.786748
2018-02-26 20:59 | 270610.7 | 1200.0027 | 5 | 37 | 3.671485 | -3.260059 | 2.916812 | 1.086644 | 12.35852 | 4.187439
2018-02-26 21:01 | 270730.7 | 1320.0008 | 5 | 37 | 3.644142 | -3.260066 | 2.916812 | 1.195302 | 12.35852 | 4.584861
2018-02-26 21:03 | 270850.7 | 1440.0012 | 5 | 37 | 3.619619 | -3.260093 | 2.916812 | 1.303963 | 12.35852 | 4.979473
2018-02-26 21:05 | 270970.7 | 1560.0008 | 5 | 37 | 3.595373 | -3.260035 | 2.916812 | 1.412621 | 12.35852 | 5.371456
2018-02-26 21:07 | 271090.7 | 1680.0012 | 5 | 37 | 3.56942 | -3.260046 | 2.916812 | 1.521303 | 12.35852 | 5.760801
2018-02-26 21:09 | 271210.7 | 1800.0003 | 5 | 37 | 3.547518 | -3.260081 | 2.916812 | 1.629965 | 12.35852 | 6.147428
2018-02-26 21:11 | 271330.7 | 1920.0008 | 5 | 37 | 3.528965 | -3.260024 | 2.916812 | 1.738622 | 12.35852 | 6.531857
2018-02-26 21:13 | 271450.7 | 2040.0007 | 5 | 37 | 3.512918 | -3.260031 | 2.916812 | 1.847302 | 12.35852 | 6.914522
2018-02-26 21:15 | 271570.7 | 2160.0003 | 5 | 37 | 3.494839 | -3.260057 | 2.916812 | 1.955962 | 12.35852 | 7.295284
2018-02-26 21:17 | 271690.7 | 2280.0004 | 5 | 37 | 3.475939 | -3.260017 | 2.916812 | 2.064621 | 12.35852 | 7.673954
2018-02-26 21:19 | 271810.7 | 2400.001 | 5 | 37 | 3.460473 | -3.260041 | 2.916812 | 2.173292 | 12.35852 | 8.050846
2018-02-26 21:21 | 271930.7 | 2520.0003 | 5 | 37 | 3.445101 | -3.260015 | 2.916812 | 2.281962 | 12.35852 | 8.426044
2018-02-26 21:23 | 272050.7 | 2640.0002 | 5 | 37 | 3.425467 | -3.260126 | 2.916812 | 2.390629 | 12.35852 | 8.7994
2018-02-26 21:25 | 272170.7 | 2760.0018 | 5 | 37 | 3.395801 | -3.260056 | 2.916812 | 2.499293 | 12.35852 | 9.170115
2018-02-26 21:27 | 272290.7 | 2880.0012 | 5 | 37 | 3.358479 | -3.260147 | 2.916812 | 2.607958 | 12.35852 | 9.537161
2018-02-26 21:29 | 272410.7 | 3000.0009 | 5 | 37 | 3.302539 | -3.260051 | 2.916812 | 2.716612 | 12.35852 | 9.899293
2018-02-26 21:31 | 272530.7 | 3120.0009 | 5 | 37 | 3.203443 | -3.260035 | 2.916812 | 2.825285 | 12.35852 | 10.25346
2018-02-26 21:33 | 272633.5 | 3222.8019 | 5 | 37 | 2.99999 | -3.260049 | 2.916812 | 2.918371 | 12.35852 | 10.54383
2018-02-26 21:35 | 272753.6 | 120.0006 | 6 | 37 | 3.467498 | 0 | 2.916812 | 2.918371 | 12.35852 | 10.54383
2018-02-26 21:37 | 272873.6 | 240.0017 | 6 | 37 | 3.487736 | 0 | 2.916812 | 2.918371 | 12.35852 | 10.54383
2018-02-26 21:38 | 272933.6 | 300.0007 | 6 | 37 | 3.491955 | 0 | 2.916812 | 2.918371 | 12.35852 | 10.54383
2018-02-26 21:38 | 272933.6 | 0.0048 | 7 | 38 | 3.492144 | 0 | 0 | 0 | 0 | 0
2018-02-26 21:40 | 273053.6832 | 120.0003 | 2 | 38 | 4.057847 | 4.88986 | 0.1623954 | 0 | 0.646507 | 0
2018-02-26 21:42 | 273173.6841 | 240.0012 | 2 | 38 | 4.095039 | 4.889896 | 0.3253621 | 0 | 1.310632 | 0
2018-02-26 21:44 | 273293.6829 | 360 | 2 | 38 | 4.131653 | 4.889835 | 0.4883574 | 0 | 1.981264 | 0
2018-02-26 21:46 | 273413.6842 | 480.0013 | 2 | 38 | 4.156576 | 4.889864 | 0.6513686 | 0 | 2.656899 | 0
2018-02-26 21:48 | 273533.6841 | 600.0012 | 2 | 38 | 4.178782 | 4.889927 | 0.8143671 | 0 | 3.336234 | 0
2018-02-26 21:50 | 273653.683 | 720.0001 | 2 | 38 | 4.200307 | 4.827507 | 0.9772066 | 0 | 4.0186 | 0
2018-02-26 21:52 | 273773.6837 | 840.0008 | 2 | 38 | 4.200312 | 4.385691 | 1.130781 | 0 | 4.66366 | 0
2018-02-26 21:54 | 273893.6835 | 960.0006 | 2 | 38 | 4.200298 | 4.005207 | 1.270335 | 0 | 5.249825 | 0
2018-02-26 21:56 | 274013.6833 | 1080.0004 | 2 | 38 | 4.20026 | 3.684843 | 1.398394 | 0 | 5.787708 | 0
2018-02-26 21:58 | 274133.6846 | 1200.0017 | 2 | 38 | 4.200246 | 3.401428 | 1.516456 | 0 | 6.283603 | 0
2018-02-26 21:59 | 274192.3397 | 1258.6568 | 2 | 38 | 4.200316 | 3.259993 | 1.570711 | 0 | 6.511487 | 0
2018-02-26 22:01 | 274312.4 | 120.0008 | 3 | 38 | 4.223567 | 3.260027 | 1.678993 | 0 | 6.967412 | 0
2018-02-26 22:03 | 274432.4 | 240.0002 | 3 | 38 | 4.25121 | 3.260075 | 1.787654 | 0 | 7.427849 | 0
2018-02-26 22:05 | 274552.4 | 360.0008 | 3 | 38 | 4.279531 | 3.260086 | 1.896321 | 0 | 7.89134 | 0
2018-02-26 22:07 | 274672.4 | 480.0005 | 3 | 38 | 4.308959 | 3.260075 | 2.004977 | 0 | 8.357924 | 0
2018-02-26 22:09 | 274792.4 | 600 | 3 | 38 | 4.342665 | 3.260002 | 2.113647 | 0 | 8.827963 | 0
2018-02-26 22:11 | 274912.4 | 720.0015 | 3 | 38 | 4.382328 | 3.26001 | 2.222308 | 0 | 9.30197 | 0
2018-02-26 22:13 | 275032.4 | 840.0013 | 3 | 38 | 4.400304 | 2.972885 | 2.328108 | 0 | 9.767081 | 0
2018-02-26 22:15 | 275152.4 | 960.001 | 3 | 38 | 4.400265 | 2.589247 | 2.420554 | 0 | 10.17387 | 0
2018-02-26 22:17 | 275272.4 | 1080.0007 | 3 | 38 | 4.400249 | 2.260813 | 2.50136 | 0 | 10.52944 | 0
2018-02-26 22:19 | 275392.4 | 1200.0005 | 3 | 38 | 4.400271 | 1.953632 | 2.571574 | 0 | 10.8384 | 0
2018-02-26 22:21 | 275512.4 | 1320.0005 | 3 | 38 | 4.400251 | 1.696462 | 2.632217 | 0 | 11.10524 | 0
2018-02-26 22:23 | 275632.4 | 1440.0011 | 3 | 38 | 4.400253 | 1.491218 | 2.685258 | 0 | 11.33864 | 0
2018-02-26 22:25 | 275752.4 | 1560.0002 | 3 | 38 | 4.400262 | 1.321395 | 2.732037 | 0 | 11.54448 | 0
2018-02-26 22:27 | 275872.4 | 1680.0017 | 3 | 38 | 4.400292 | 1.166431 | 2.773469 | 0 | 11.72679 | 0
2018-02-26 22:29 | 275992.4 | 1800.0015 | 3 | 38 | 4.400201 | 1.020245 | 2.809828 | 0 | 11.88678 | 0
2018-02-26 22:31 | 276112.4 | 1920.0016 | 3 | 38 | 4.400225 | 0.9072456 | 2.841889 | 0 | 12.02785 | 0
2018-02-26 22:33 | 276232.4 | 2040.0027 | 3 | 38 | 4.400207 | 0.812603 | 2.870506 | 0 | 12.15377 | 0
2018-02-26 22:35 | 276352.4 | 2160.0007 | 3 | 38 | 4.40022 | 0.7320423 | 2.896243 | 0 | 12.26702 | 0
2018-02-26 22:37 | 276471.3 | 2278.9707 | 3 | 38 | 4.400187 | 0.6519995 | 2.919131 | 0 | 12.36773 | 0
2018-02-26 22:39 | 276591.3 | 120.0004 | 4 | 38 | 4.336543 | 0 | 2.919131 | 0 | 12.36773 | 0
2018-02-26 22:41 | 276711.4 | 240.0013 | 4 | 38 | 4.33096 | 0 | 2.919131 | 0 | 12.36773 | 0
2018-02-26 22:42 | 276771.4 | 300.0023 | 4 | 38 | 4.329344 | 0 | 2.919131 | 0 | 12.36773 | 0
2018-02-26 22:44 | 276891.4 | 120.0011 | 5 | 38 | 4.015531 | -3.260277 | 2.919131 | 0.108647 | 12.36773 | 0.440662
2018-02-26 22:46 | 277011.4 | 240.0005 | 5 | 38 | 3.9685 | -3.26014 | 2.919131 | 0.2173261 | 12.36773 | 0.8745039
2018-02-26 22:48 | 277131.4 | 360.0007 | 5 | 38 | 3.924191 | -3.260116 | 2.919131 | 0.3259883 | 12.36773 | 1.30327
2018-02-26 22:50 | 277251.4 | 480.0008 | 5 | 38 | 3.883636 | -3.260191 | 2.919131 | 0.4346348 | 12.36773 | 1.727398
2018-02-26 22:52 | 277371.4 | 600.0008 | 5 | 38 | 3.846319 | -3.260134 | 2.919131 | 0.5433127 | 12.36773 | 2.1474
2018-02-26 22:54 | 277491.4 | 720.0008 | 5 | 38 | 3.808694 | -3.259968 | 2.919131 | 0.6519751 | 12.36773 | 2.563317
2018-02-26 22:56 | 277611.4 | 840.001 | 5 | 38 | 3.768598 | -3.260164 | 2.919131 | 0.7606422 | 12.36773 | 2.975013
2018-02-26 22:58 | 277731.4 | 960.0016 | 5 | 38 | 3.733415 | -3.260134 | 2.919131 | 0.8693075 | 12.36773 | 3.382568
2018-02-26 23:00 | 277851.4 | 1080.0009 | 5 | 38 | 3.702641 | -3.25989 | 2.919131 | 0.9779748 | 12.36773 | 3.786562
2018-02-26 23:02 | 277971.4 | 1200.0014 | 5 | 38 | 3.674653 | -3.260114 | 2.919131 | 1.086634 | 12.36773 | 4.187379
2018-02-26 23:04 | 278091.4 | 1320.0006 | 5 | 38 | 3.645075 | -3.259867 | 2.919131 | 1.195303 | 12.36773 | 4.585124
2018-02-26 23:06 | 278211.4 | 1440.0005 | 5 | 38 | 3.616703 | -3.260035 | 2.919131 | 1.303957 | 12.36773 | 4.979578
2018-02-26 23:08 | 278331.4 | 1560.0015 | 5 | 38 | 3.59231 | -3.260133 | 2.919131 | 1.412634 | 12.36773 | 5.371288
2018-02-26 23:10 | 278451.4 | 1680.0008 | 5 | 38 | 3.571239 | -3.260066 | 2.919131 | 1.521284 | 12.36773 | 5.760412
2018-02-26 23:12 | 278571.4 | 1800.0009 | 5 | 38 | 3.550441 | -3.260026 | 2.919131 | 1.629953 | 12.36773 | 6.147367
2018-02-26 23:14 | 278691.4 | 1920.0009 | 5 | 38 | 3.527888 | -3.260174 | 2.919131 | 1.738619 | 12.36773 | 6.531937
2018-02-26 23:16 | 278811.4 | 2040.0012 | 5 | 38 | 3.509627 | -3.260086 | 2.919131 | 1.847292 | 12.36773 | 6.914299
2018-02-26 23:18 | 278931.4 | 2160.0007 | 5 | 38 | 3.493772 | -3.259847 | 2.919131 | 1.955957 | 12.36773 | 7.294787
2018-02-26 23:20 | 279051.4 | 2280 | 5 | 38 | 3.479435 | -3.26018 | 2.919131 | 2.064636 | 12.36773 | 7.673738
2018-02-26 23:22 | 279171.4 | 2400.0011 | 5 | 38 | 3.461232 | -3.260109 | 2.919131 | 2.173295 | 12.36773 | 8.050877
2018-02-26 23:24 | 279291.4 | 2520.0003 | 5 | 38 | 3.440997 | -3.260099 | 2.919131 | 2.281954 | 12.36773 | 8.425842
2018-02-26 23:26 | 279411.4 | 2640.0012 | 5 | 38 | 3.421137 | -3.260069 | 2.919131 | 2.39063 | 12.36773 | 8.798739
2018-02-26 23:28 | 279531.4 | 2760.0008 | 5 | 38 | 3.398204 | -3.260111 | 2.919131 | 2.499289 | 12.36773 | 9.169256
2018-02-26 23:30 | 279651.4 | 2880.001 | 5 | 38 | 3.362941 | -3.260144 | 2.919131 | 2.607962 | 12.36773 | 9.536797
2018-02-26 23:32 | 279771.4 | 3000.0012 | 5 | 38 | 3.299952 | -3.260081 | 2.919131 | 2.716628 | 12.36773 | 9.899087
2018-02-26 23:34 | 279891.4 | 3120.0005 | 5 | 38 | 3.195511 | -3.260172 | 2.919131 | 2.825302 | 12.36773 | 10.25264
2018-02-26 23:36 | 279992.4 | 3220.9277 | 5 | 38 | 2.99999 | -3.260134 | 2.919131 | 2.916694 | 12.36773 | 10.53722
2018-02-26 23:38 | 280112.4 | 120.0003 | 6 | 38 | 3.471608 | 0 | 2.919131 | 2.916694 | 12.36773 | 10.53722
2018-02-26 23:40 | 280232.4 | 240.001 | 6 | 38 | 3.492295 | 0 | 2.919131 | 2.916694 | 12.36773 | 10.53722
2018-02-26 23:41 | 280292.4 | 300.0036 | 6 | 38 | 3.496829 | 0 | 2.919131 | 2.916694 | 12.36773 | 10.53722
2018-02-26 23:41 | 280292.4 | 0.0024 | 7 | 39 | 3.496866 | 0 | 0 | 0 | 0 | 0
2018-02-26 23:43 | 280412.5 | 120.0005 | 2 | 39 | 4.061721 | 4.889996 | 0.1624077 | 0 | 0.6472253 | 0
2018-02-26 23:45 | 280532.5 | 240.0007 | 2 | 39 | 4.097247 | 4.889988 | 0.3253919 | 0 | 1.311979 | 0
2018-02-26 23:47 | 280652.5 | 360.0008 | 2 | 39 | 4.127748 | 4.889927 | 0.488397 | 0 | 1.982445 | 0
2018-02-26 23:49 | 280772.5 | 480.0002 | 2 | 39 | 4.154531 | 4.889996 | 0.6513802 | 0 | 2.657385 | 0
2018-02-26 23:51 | 280892.5 | 600.0013 | 2 | 39 | 4.181267 | 4.889963 | 0.814395 | 0 | 3.336851 | 0
2018-02-26 23:53 | 281012.5 | 720.0007 | 2 | 39 | 4.20031 | 4.769939 | 0.9768249 | 0 | 4.017954 | 0
2018-02-26 23:55 | 281132.5 | 840.0017 | 2 | 39 | 4.200279 | 4.403183 | 1.129508 | 0 | 4.659266 | 0
2018-02-26 23:57 | 281252.5 | 960.0019 | 2 | 39 | 4.200257 | 4.049911 | 1.270455 | 0 | 5.251287 | 0
2018-02-26 23:59 | 281372.5 | 1080.0007 | 2 | 39 | 4.200274 | 3.67798 | 1.399329 | 0 | 5.792595 | 0
2018-02-27 00:01 | 281492.5 | 1200.0009 | 2 | 39 | 4.200304 | 3.364132 | 1.516494 | 0 | 6.284718 | 0
2018-02-27 00:02 | 281535.4 | 1242.9363 | 2 | 39 | 4.200267 | 3.259983 | 1.555986 | 0 | 6.450597 | 0
2018-02-27 00:04 | 281655.4 | 120.0005 | 3 | 39 | 4.220538 | 3.26012 | 1.664268 | 0 | 6.906412 | 0
2018-02-27 00:06 | 281775.4 | 240.0015 | 3 | 39 | 4.244918 | 3.260111 | 1.772925 | 0 | 7.366275 | 0
2018-02-27 00:08 | 281895.4 | 360.0012 | 3 | 39 | 4.274857 | 3.26012 | 1.881586 | 0 | 7.829097 | 0
2018-02-27 00:10 | 282015.4 | 480.0005 | 3 | 39 | 4.307554 | 3.260103 | 1.990269 | 0 | 8.295486 | 0
2018-02-27 00:12 | 282135.4 | 600.0004 | 3 | 39 | 4.340874 | 3.260073 | 2.098923 | 0 | 8.76531 | 0
2018-02-27 00:14 | 282255.4 | 720.0022 | 3 | 39 | 4.375482 | 3.260035 | 2.207602 | 0 | 9.238942 | 0
2018-02-27 00:16 | 282375.4 | 840.0008 | 3 | 39 | 4.400306 | 3.05621 | 2.315005 | 0 | 9.710652 | 0
2018-02-27 00:18 | 282495.4 | 960.0015 | 3 | 39 | 4.400314 | 2.615961 | 2.40921 | 0 | 10.12519 | 0
2018-02-27 00:20 | 282615.4 | 1080.0001 | 3 | 39 | 4.400293 | 2.273636 | 2.490501 | 0 | 10.48289 | 0
2018-02-27 00:22 | 282735.4 | 1200.003 | 3 | 39 | 4.400288 | 1.987812 | 2.561355 | 0 | 10.79467 | 0
2018-02-27 00:24 | 282855.4 | 1320.0012 | 3 | 39 | 4.400264 | 1.744967 | 2.623516 | 0 | 11.06819 | 0
2018-02-27 00:26 | 282975.4 | 1440.0007 | 3 | 39 | 4.400215 | 1.516025 | 2.677845 | 0 | 11.30725 | 0
2018-02-27 00:28 | 283095.4 | 1560.0008 | 3 | 39 | 4.400255 | 1.324948 | 2.725043 | 0 | 11.51494 | 0
2018-02-27 00:30 | 283215.4 | 1680.001 | 3 | 39 | 4.400245 | 1.171298 | 2.766578 | 0 | 11.6977 | 0
2018-02-27 00:32 | 283335.4 | 1800.0012 | 3 | 39 | 4.400247 | 1.044876 | 2.803446 | 0 | 11.85993 | 0
2018-02-27 00:34 | 283455.4 | 1920.0007 | 3 | 39 | 4.400229 | 0.9287748 | 2.836327 | 0 | 12.00461 | 0
2018-02-27 00:36 | 283575.4 | 2040.0009 | 3 | 39 | 4.400229 | 0.8183804 | 2.865387 | 0 | 12.13248 | 0
2018-02-27 00:38 | 283695.4 | 2160.0017 | 3 | 39 | 4.40017 | 0.7313375 | 2.891173 | 0 | 12.24595 | 0
2018-02-27 00:40 | 283815.4 | 2280.0013 | 3 | 39 | 4.400167 | 0.6589584 | 2.914321 | 0 | 12.3478 | 0
2018-02-27 00:40 | 283829.8 | 2294.3783 | 3 | 39 | 4.400215 | 0.6519804 | 2.91694 | 0 | 12.35932 | 0
2018-02-27 00:42 | 283949.8626 | 120.0004 | 4 | 39 | 4.336462 | 0 | 2.91694 | 0 | 12.35932 | 0
2018-02-27 00:44 | 284069.8627 | 240.0005 | 4 | 39 | 4.330866 | 0 | 2.91694 | 0 | 12.35932 | 0
2018-02-27 00:45 | 284129.8647 | 300.0025 | 4 | 39 | 4.329258 | 0 | 2.91694 | 0 | 12.35932 | 0
2018-02-27 00:47 | 284250 | 120.0012 | 5 | 39 | 4.012485 | -3.260191 | 2.91694 | 0.1086595 | 12.35932 | 0.440442
2018-02-27 00:49 | 284370 | 240.0014 | 5 | 39 | 3.968604 | -3.259939 | 2.91694 | 0.2173203 | 12.35932 | 0.8739765
2018-02-27 00:51 | 284490 | 360.0009 | 5 | 39 | 3.927966 | -3.259793 | 2.91694 | 0.3259875 | 12.35932 | 1.303047
2018-02-27 00:53 | 284610 | 480.0011 | 5 | 39 | 3.884482 | -3.260174 | 2.91694 | 0.4346534 | 12.35932 | 1.727554
2018-02-27 00:55 | 284730 | 600.0022 | 5 | 39 | 3.843457 | -3.260172 | 2.91694 | 0.5433165 | 12.35932 | 2.147369
2018-02-27 00:57 | 284850 | 720.0014 | 5 | 39 | 3.806106 | -3.260114 | 2.91694 | 0.6519799 | 12.35932 | 2.562965
2018-02-27 00:59 | 284970 | 840.0007 | 5 | 39 | 3.771192 | -3.259876 | 2.91694 | 0.7606459 | 12.35932 | 2.974642
2018-02-27 01:01 | 285090 | 960.0016 | 5 | 39 | 3.736211 | -3.260171 | 2.91694 | 0.8693146 | 12.35932 | 3.382554
2018-02-27 01:03 | 285210 | 1080.001 | 5 | 39 | 3.701096 | -3.260131 | 2.91694 | 0.977965 | 12.35932 | 3.786556
2018-02-27 01:05 | 285330 | 1200.0005 | 5 | 39 | 3.671111 | -3.259791 | 2.91694 | 1.08664 | 12.35932 | 4.187112
2018-02-27 01:07 | 285450 | 1320.0009 | 5 | 39 | 3.644298 | -3.260131 | 2.91694 | 1.195301 | 12.35932 | 4.584527
2018-02-27 01:09 | 285570 | 1440.0004 | 5 | 39 | 3.619558 | -3.260116 | 2.91694 | 1.303967 | 12.35932 | 4.979213
2018-02-27 01:11 | 285690 | 1560.0007 | 5 | 39 | 3.592952 | -3.259854 | 2.91694 | 1.412621 | 12.35932 | 5.371076
2018-02-27 01:13 | 285810 | 1680.0008 | 5 | 39 | 3.568336 | -3.260167 | 2.91694 | 1.521293 | 12.35932 | 5.760137
2018-02-27 01:15 | 285930 | 1800.0003 | 5 | 39 | 3.547593 | -3.260084 | 2.91694 | 1.629949 | 12.35932 | 6.146713
2018-02-27 01:17 | 286050 | 1920.0011 | 5 | 39 | 3.530181 | -3.260057 | 2.91694 | 1.738617 | 12.35932 | 6.531242
2018-02-27 01:19 | 286170 | 2040.0015 | 5 | 39 | 3.512253 | -3.260099 | 2.91694 | 1.847296 | 12.35932 | 6.913942
2018-02-27 01:21 | 286290 | 2160.0007 | 5 | 39 | 3.492443 | -3.260142 | 2.91694 | 1.955961 | 12.35932 | 7.29451
2018-02-27 01:23 | 286410 | 2280.0009 | 5 | 39 | 3.476038 | -3.260127 | 2.91694 | 2.06462 | 12.35932 | 7.673088
2018-02-27 01:25 | 286530 | 2400.0002 | 5 | 39 | 3.460749 | -3.260075 | 2.91694 | 2.173292 | 12.35932 | 8.049989
2018-02-27 01:27 | 286650 | 2520.0002 | 5 | 39 | 3.445029 | -3.260133 | 2.91694 | 2.281965 | 12.35932 | 8.425283
2018-02-27 01:29 | 286770 | 2640.0004 | 5 | 39 | 3.422067 | -3.260056 | 2.91694 | 2.390615 | 12.35932 | 8.798429
2018-02-27 01:31 | 286890 | 2760.0007 | 5 | 39 | 3.39409 | -3.260089 | 2.91694 | 2.499296 | 12.35932 | 9.168845
2018-02-27 01:33 | 287010 | 2880.0009 | 5 | 39 | 3.35855 | -3.260109 | 2.91694 | 2.607956 | 12.35932 | 9.535834
2018-02-27 01:35 | 287130 | 3000.0009 | 5 | 39 | 3.305494 | -3.260064 | 2.91694 | 2.716624 | 12.35932 | 9.898146
2018-02-27 01:37 | 287250 | 3120.0013 | 5 | 39 | 3.201976 | -3.260099 | 2.91694 | 2.825286 | 12.35932 | 10.25241
2018-02-27 01:38 | 287350.1 | 3220.1442 | 5 | 39 | 2.999997 | -3.2601 | 2.91694 | 2.915976 | 12.35932 | 10.53509
2018-02-27 01:40 | 287470.1 | 120.001 | 6 | 39 | 3.471862 | 0 | 2.91694 | 2.915976 | 12.35932 | 10.53509
2018-02-27 01:42 | 287590.1 | 240.0013 | 6 | 39 | 3.492504 | 0 | 2.91694 | 2.915976 | 12.35932 | 10.53509
2018-02-27 01:43 | 287650.1 | 300.0016 | 6 | 39 | 3.496692 | 0 | 2.91694 | 2.915976 | 12.35932 | 10.53509
2018-02-27 01:43 | 287650.2 | 0.0024 | 7 | 40 | 3.496788 | 0 | 0 | 0 | 0 | 0
2018-02-27 01:45 | 287770.2 | 120.0009 | 2 | 40 | 4.057947 | 4.889938 | 0.162391 | 1.488e-09 | 0.6466163 | 5.203e-09
2018-02-27 01:47 | 287890.2 | 240.0003 | 2 | 40 | 4.098474 | 4.889973 | 0.3253849 | 1.488e-09 | 1.311165 | 5.203e-09
2018-02-27 01:49 | 288010.2 | 360.0006 | 2 | 40 | 4.131918 | 4.889975 | 0.4883893 | 1.488e-09 | 1.982146 | 5.203e-09
2018-02-27 01:51 | 288130.2 | 480.0006 | 2 | 40 | 4.156187 | 4.889889 | 0.651379 | 1.488e-09 | 2.657658 | 5.203e-09
2018-02-27 01:53 | 288250.2 | 600.0013 | 2 | 40 | 4.177586 | 4.889961 | 0.814362 | 1.488e-09 | 3.336731 | 5.203e-09
2018-02-27 01:55 | 288370.2 | 720.0009 | 2 | 40 | 4.200276 | 4.801859 | 0.9771264 | 1.488e-09 | 4.018776 | 5.203e-09
2018-02-27 01:57 | 288490.2 | 840.0002 | 2 | 40 | 4.200289 | 4.365942 | 1.129554 | 1.488e-09 | 4.659018 | 5.203e-09
2018-02-27 01:59 | 288610.2 | 960.0019 | 2 | 40 | 4.200299 | 4.011143 | 1.269033 | 1.488e-09 | 5.244868 | 5.203e-09
2018-02-27 02:01 | 288730.2 | 1080.0003 | 2 | 40 | 4.200302 | 3.704386 | 1.397436 | 1.488e-09 | 5.784197 | 5.203e-09
2018-02-27 02:03 | 288850.2 | 1200.0013 | 2 | 40 | 4.200276 | 3.40239 | 1.515898 | 1.488e-09 | 6.281771 | 5.203e-09
2018-02-27 02:04 | 288903.4 | 1253.1732 | 2 | 40 | 4.200293 | 3.259985 | 1.565114 | 1.488e-09 | 6.488494 | 5.203e-09
2018-02-27 02:06 | 289023.4 | 120.0005 | 3 | 40 | 4.223976 | 3.260168 | 1.673396 | 1.488e-09 | 6.944496 | 5.203e-09
2018-02-27 02:08 | 289143.4 | 240.0015 | 3 | 40 | 4.250052 | 3.260078 | 1.78205 | 1.488e-09 | 7.40485 | 5.203e-09
2018-02-27 02:10 | 289263.4 | 360.0002 | 3 | 40 | 4.277633 | 3.260057 | 1.89072 | 1.488e-09 | 7.868207 | 5.203e-09
2018-02-27 02:12 | 289383.4 | 480.0009 | 3 | 40 | 4.307683 | 3.260017 | 1.999383 | 1.488e-09 | 8.334613 | 5.203e-09
2018-02-27 02:14 | 289503.4 | 600.0001 | 3 | 40 | 4.343786 | 3.260086 | 2.108054 | 1.488e-09 | 8.80464 | 5.203e-09
2018-02-27 02:16 | 289623.4 | 720.0005 | 3 | 40 | 4.381767 | 3.260035 | 2.216712 | 1.488e-09 | 9.278693 | 5.203e-09
2018-02-27 02:18 | 289743.4 | 840.0006 | 3 | 40 | 4.4003 | 2.988983 | 2.322844 | 1.488e-09 | 9.745218 | 5.203e-09
2018-02-27 02:20 | 289863.4 | 960.0015 | 3 | 40 | 4.400263 | 2.610209 | 2.416009 | 1.488e-09 | 10.15517 | 5.203e-09
2018-02-27 02:22 | 289983.4 | 1080.0025 | 3 | 40 | 4.400288 | 2.261618 | 2.497152 | 1.488e-09 | 10.51223 | 5.203e-09
2018-02-27 02:24 | 290103.4 | 1200.0012 | 3 | 40 | 4.400264 | 1.950626 | 2.567113 | 1.488e-09 | 10.82007 | 5.203e-09
2018-02-27 02:26 | 290223.4 | 1320.0012 | 3 | 40 | 4.400253 | 1.704957 | 2.627899 | 1.488e-09 | 11.08755 | 5.203e-09
2018-02-27 02:28 | 290343.4 | 1440.0015 | 3 | 40 | 4.400224 | 1.502277 | 2.681217 | 1.488e-09 | 11.32216 | 5.203e-09
2018-02-27 02:30 | 290463.4 | 1560.0009 | 3 | 40 | 4.400259 | 1.326994 | 2.728346 | 1.488e-09 | 11.52954 | 5.203e-09
2018-02-27 02:32 | 290583.4 | 1680.0008 | 3 | 40 | 4.40027 | 1.159315 | 2.76976 | 1.488e-09 | 11.71177 | 5.203e-09
2018-02-27 02:34 | 290703.4 | 1800.0004 | 3 | 40 | 4.400218 | 1.023741 | 2.806039 | 1.488e-09 | 11.87141 | 5.203e-09
2018-02-27 02:36 | 290823.4 | 1920.0006 | 3 | 40 | 4.400188 | 0.9116249 | 2.838244 | 1.488e-09 | 12.01311 | 5.203e-09
2018-02-27 02:38 | 290943.4 | 2040.0002 | 3 | 40 | 4.400211 | 0.8194733 | 2.867063 | 1.488e-09 | 12.13993 | 5.203e-09
2018-02-27 02:40 | 291063.4 | 2160.0012 | 3 | 40 | 4.400234 | 0.7321739 | 2.892924 | 1.488e-09 | 12.25372 | 5.203e-09
2018-02-27 02:42 | 291180.1 | 2276.7444 | 3 | 40 | 4.400232 | 0.6519947 | 2.915306 | 1.488e-09 | 12.35221 | 5.203e-09
2018-02-27 02:44 | 291300.2 | 120.0004 | 4 | 40 | 4.336262 | 0 | 2.915306 | 1.488e-09 | 12.35221 | 5.203e-09
2018-02-27 02:46 | 291420.2 | 240.0012 | 4 | 40 | 4.330601 | 0 | 2.915306 | 1.488e-09 | 12.35221 | 5.203e-09
2018-02-27 02:47 | 291480.2 | 300.0031 | 4 | 40 | 4.328933 | 0 | 2.915306 | 1.488e-09 | 12.35221 | 5.203e-09
2018-02-27 02:49 | 291600.3 | 120.0011 | 5 | 40 | 4.014715 | -3.260171 | 2.915306 | 0.1086545 | 12.35221 | 0.4406862
2018-02-27 02:51 | 291720.3 | 240.0004 | 5 | 40 | 3.966237 | -3.259769 | 2.915306 | 0.2173169 | 12.35221 | 0.87422
2018-02-27 02:53 | 291840.3 | 360.0013 | 5 | 40 | 3.924125 | -3.259831 | 2.915306 | 0.3259753 | 12.35221 | 1.302869
2018-02-27 02:55 | 291960.3 | 480.0012 | 5 | 40 | 3.884582 | -3.260102 | 2.915306 | 0.4346475 | 12.35221 | 1.727126
2018-02-27 02:57 | 292080.3 | 600.001 | 5 | 40 | 3.846482 | -3.259867 | 2.915306 | 0.5433074 | 12.35221 | 2.147172
2018-02-27 02:59 | 292200.3 | 720.0014 | 5 | 40 | 3.806192 | -3.260174 | 2.915306 | 0.6519791 | 12.35221 | 2.563019
2018-02-27 03:01 | 292320.3 | 840.0002 | 5 | 40 | 3.767613 | -3.26012 | 2.915306 | 0.7606397 | 12.35221 | 2.974458
2018-02-27 03:03 | 292440.3 | 960.001 | 5 | 40 | 3.733344 | -3.260126 | 2.915306 | 0.8693025 | 12.35221 | 3.381963
2018-02-27 03:05 | 292560.3 | 1080.0011 | 5 | 40 | 3.703727 | -3.260119 | 2.915306 | 0.9779738 | 12.35221 | 3.78603
2018-02-27 03:07 | 292680.3 | 1200.001 | 5 | 40 | 3.67385 | -3.259912 | 2.915306 | 1.086638 | 12.35221 | 4.186882
2018-02-27 03:09 | 292800.3 | 1320.0002 | 5 | 40 | 3.642866 | -3.260192 | 2.915306 | 1.195306 | 12.35221 | 4.584405
2018-02-27 03:11 | 292920.3 | 1440.0005 | 5 | 40 | 3.616515 | -3.260146 | 2.915306 | 1.303973 | 12.35221 | 4.978802
2018-02-27 03:13 | 293040.3 | 1560.0003 | 5 | 40 | 3.592907 | -3.259918 | 2.915306 | 1.412634 | 12.35221 | 5.370463
2018-02-27 03:15 | 293160.3 | 1680.0017 | 5 | 40 | 3.571338 | -3.260048 | 2.915306 | 1.5213 | 12.35221 | 5.759727
2018-02-27 03:17 | 293280.3 | 1800.0007 | 5 | 40 | 3.548002 | -3.260053 | 2.915306 | 1.629964 | 12.35221 | 6.146559
2018-02-27 03:19 | 293400.3 | 1920.0009 | 5 | 40 | 3.526736 | -3.260076 | 2.915306 | 1.738632 | 12.35221 | 6.530913
2018-02-27 03:21 | 293520.3 | 2040.0015 | 5 | 40 | 3.509162 | -3.260061 | 2.915306 | 1.847299 | 12.35221 | 6.913178
2018-02-27 03:23 | 293640.3 | 2160.0011 | 5 | 40 | 3.494619 | -3.260064 | 2.915306 | 1.955967 | 12.35221 | 7.293698
2018-02-27 03:25 | 293760.3 | 2280.0003 | 5 | 40 | 3.478322 | -3.260046 | 2.915306 | 2.064623 | 12.35221 | 7.672558
2018-02-27 03:27 | 293880.3 | 2400.0005 | 5 | 40 | 3.458562 | -3.260039 | 2.915306 | 2.173293 | 12.35221 | 8.049472
2018-02-27 03:29 | 294000.3 | 2520.0006 | 5 | 40 | 3.440854 | -3.260126 | 2.915306 | 2.281951 | 12.35221 | 8.424314
2018-02-27 03:31 | 294120.3 | 2640.0004 | 5 | 40 | 3.422014 | -3.259988 | 2.915306 | 2.390627 | 12.35221 | 8.797236
2018-02-27 03:33 | 294240.3 | 2760.0011 | 5 | 40 | 3.398337 | -3.260031 | 2.915306 | 2.499296 | 12.35221 | 9.167936
2018-02-27 03:35 | 294360.3 | 2880.0003 | 5 | 40 | 3.359021 | -3.260003 | 2.915306 | 2.607946 | 12.35221 | 9.535241
2018-02-27 03:37 | 294480.3 | 3000.0002 | 5 | 40 | 3.298132 | -3.260048 | 2.915306 | 2.716621 | 12.35221 | 9.897179
2018-02-27 03:39 | 294600.3 | 3120.0004 | 5 | 40 | 3.194244 | -3.260051 | 2.915306 | 2.825282 | 12.35221 | 10.25054
2018-02-27 03:41 | 294700.7 | 3220.4096 | 5 | 40 | 3 | -3.260021 | 2.915306 | 2.916209 | 12.35221 | 10.53357
2018-02-27 03:43 | 294820.7 | 120.0013 | 6 | 40 | 3.468377 | 0 | 2.915306 | 2.916209 | 12.35221 | 10.53357
2018-02-27 03:45 | 294940.7 | 240.0006 | 6 | 40 | 3.488935 | 0 | 2.915306 | 2.916209 | 12.35221 | 10.53357
2018-02-27 03:46 | 295000.7 | 300.0026 | 6 | 40 | 3.493176 | 0 | 2.915306 | 2.916209 | 12.35221 | 10.53357
2018-02-27 03:46 | 295000.7 | 0.0024 | 7 | 41 | 3.492929 | 0 | 0 | 0 | 0 | 0
2018-02-27 03:48 | 295120.8 | 120.0008 | 2 | 41 | 4.060989 | 4.890184 | 0.1624134 | 0 | 0.6469939 | 0
2018-02-27 03:50 | 295240.8 | 240.0016 | 2 | 41 | 4.095136 | 4.889896 | 0.3253871 | 0 | 1.311508 | 0
2018-02-27 03:52 | 295360.8 | 360.0008 | 2 | 41 | 4.127825 | 4.889839 | 0.4883703 | 0 | 1.981703 | 0
2018-02-27 03:54 | 295480.8 | 480.0007 | 2 | 41 | 4.156996 | 4.890093 | 0.651388 | 0 | 2.657046 | 0
2018-02-27 03:56 | 295600.8 | 600.0003 | 2 | 41 | 4.181399 | 4.890171 | 0.8143546 | 0 | 3.336497 | 0
2018-02-27 03:58 | 295720.8 | 720.0012 | 2 | 41 | 4.200286 | 4.775122 | 0.9768631 | 0 | 4.01792 | 0
2018-02-27 04:00 | 295840.8 | 840.0013 | 2 | 41 | 4.200269 | 4.410612 | 1.130026 | 0 | 4.66125 | 0
2018-02-27 04:02 | 295960.8 | 960.0024 | 2 | 41 | 4.200278 | 4.026426 | 1.270724 | 0 | 5.25222 | 0
2018-02-27 04:04 | 296080.8 | 1080.0001 | 2 | 41 | 4.200281 | 3.668211 | 1.398743 | 0 | 5.78994 | 0
2018-02-27 04:06 | 296200.8 | 1200.0003 | 2 | 41 | 4.200278 | 3.36808 | 1.515907 | 0 | 6.282058 | 0
2018-02-27 04:07 | 296246.3 | 1245.4961 | 2 | 41 | 4.200257 | 3.259996 | 1.55779 | 0 | 6.457978 | 0
2018-02-27 04:09 | 296366.3 | 120.0014 | 3 | 41 | 4.219811 | 3.260059 | 1.666065 | 0 | 6.913706 | 0
2018-02-27 04:11 | 296486.3 | 240.0005 | 3 | 41 | 4.245894 | 3.259975 | 1.774736 | 0 | 7.373641 | 0
2018-02-27 04:13 | 296606.3 | 360.0008 | 3 | 41 | 4.277033 | 3.259987 | 1.883387 | 0 | 7.836646 | 0
2018-02-27 04:15 | 296726.3 | 480.0001 | 3 | 41 | 4.308252 | 3.259968 | 1.992058 | 0 | 8.303123 | 0
2018-02-27 04:17 | 296846.3 | 600.0012 | 3 | 41 | 4.340633 | 3.259979 | 2.100707 | 0 | 8.772965 | 0
2018-02-27 04:19 | 296966.3 | 720.0005 | 3 | 41 | 4.375871 | 3.260025 | 2.209392 | 0 | 9.246593 | 0
2018-02-27 04:21 | 297086.3 | 840.0005 | 3 | 41 | 4.400322 | 3.024073 | 2.316391 | 0 | 9.716594 | 0
2018-02-27 04:23 | 297206.3 | 960.0014 | 3 | 41 | 4.400304 | 2.609779 | 2.409916 | 0 | 10.12813 | 0
2018-02-27 04:25 | 297326.3 | 1080.0014 | 3 | 41 | 4.400278 | 2.27425 | 2.491138 | 0 | 10.48553 | 0
2018-02-27 04:27 | 297446.3 | 1200.0007 | 3 | 41 | 4.400252 | 1.99537 | 2.56218 | 0 | 10.79813 | 0
2018-02-27 04:29 | 297566.3 | 1320.0006 | 3 | 41 | 4.400234 | 1.737682 | 2.62437 | 0 | 11.07178 | 0
2018-02-27 04:31 | 297686.3 | 1440.0007 | 3 | 41 | 4.400209 | 1.507205 | 2.678321 | 0 | 11.30919 | 0
2018-02-27 04:33 | 297806.3 | 1560.0015 | 3 | 41 | 4.400256 | 1.32649 | 2.725454 | 0 | 11.51658 | 0
2018-02-27 04:35 | 297926.3 | 1680.0015 | 3 | 41 | 4.400221 | 1.176306 | 2.767063 | 0 | 11.69967 | 0
2018-02-27 04:37 | 298046.3 | 1800.0006 | 3 | 41 | 4.400181 | 1.045802 | 2.804103 | 0 | 11.86266 | 0
2018-02-27 04:39 | 298166.3 | 1920.0016 | 3 | 41 | 4.40024 | 0.9210062 | 2.836889 | 0 | 12.00692 | 0
2018-02-27 04:41 | 298286.3 | 2040.0008 | 3 | 41 | 4.400268 | 0.8191166 | 2.865786 | 0 | 12.13407 | 0
2018-02-27 04:43 | 298406.3 | 2160.0004 | 3 | 41 | 4.400197 | 0.7328243 | 2.891604 | 0 | 12.24768 | 0
2018-02-27 04:45 | 298526.3 | 2280.0011 | 3 | 41 | 4.400196 | 0.6634636 | 2.914864 | 0 | 12.35003 | 0
2018-02-27 04:45 | 298547 | 2300.6137 | 3 | 41 | 4.400225 | 0.6519966 | 2.918631 | 0 | 12.3666 | 0
2018-02-27 04:47 | 298667 | 120.0017 | 4 | 41 | 4.336707 | 0 | 2.918631 | 0 | 12.3666 | 0
2018-02-27 04:49 | 298787 | 240.0016 | 4 | 41 | 4.331156 | 0 | 2.918631 | 0 | 12.3666 | 0
2018-02-27 04:50 | 298847 | 300.0021 | 4 | 41 | 4.329589 | 0 | 2.918631 | 0 | 12.3666 | 0
2018-02-27 04:52 | 298967.1 | 120.0011 | 5 | 41 | 4.013165 | -3.260095 | 2.918631 | 0.1086521 | 12.3666 | 0.4404613
2018-02-27 04:54 | 299087.1 | 240.0005 | 5 | 41 | 3.970086 | -3.259991 | 2.918631 | 0.2173175 | 12.3666 | 0.8741751
2018-02-27 04:56 | 299207.1 | 360.0012 | 5 | 41 | 3.926771 | -3.259991 | 2.918631 | 0.3259724 | 12.3666 | 1.303223
2018-02-27 04:58 | 299327.1 | 480.0013 | 5 | 41 | 3.882839 | -3.259865 | 2.918631 | 0.4346436 | 12.3666 | 1.727519
2018-02-27 05:00 | 299447.1 | 600.0012 | 5 | 41 | 3.843619 | -3.260059 | 2.918631 | 0.5433049 | 12.3666 | 2.147274
2018-02-27 05:02 | 299567.1 | 720.0014 | 5 | 41 | 3.807545 | -3.259996 | 2.918631 | 0.6519644 | 12.3666 | 2.56292
2018-02-27 05:04 | 299687.1 | 840.0007 | 5 | 41 | 3.771563 | -3.260037 | 2.918631 | 0.7606172 | 12.3666 | 2.97468
2018-02-27 05:06 | 299807.1 | 960.0013 | 5 | 41 | 3.733762 | -3.260021 | 2.918631 | 0.8692781 | 12.3666 | 3.38245
2018-02-27 05:08 | 299927.1 | 1080.0013 | 5 | 41 | 3.701033 | -3.259979 | 2.918631 | 0.9779498 | 12.3666 | 3.786372
2018-02-27 05:10 | 300047.1 | 1200.0007 | 5 | 41 | 3.672029 | -3.260081 | 2.918631 | 1.086617 | 12.3666 | 4.186945
2018-02-27 05:12 | 300167.1 | 1320.0005 | 5 | 41 | 3.646096 | -3.259918 | 2.918631 | 1.195276 | 12.3666 | 4.584532
2018-02-27 05:14 | 300287.1 | 1440.0009 | 5 | 41 | 3.619052 | -3.260049 | 2.918631 | 1.303946 | 12.3666 | 4.979309
2018-02-27 05:16 | 300407.1 | 1560.0014 | 5 | 41 | 3.591475 | -3.260086 | 2.918631 | 1.412613 | 12.3666 | 5.371037
2018-02-27 05:18 | 300527.1 | 1680.0011 | 5 | 41 | 3.568591 | -3.26001 | 2.918631 | 1.521264 | 12.3666 | 5.759979
2018-02-27 05:20 | 300647.1 | 1800.0016 | 5 | 41 | 3.549026 | -3.260026 | 2.918631 | 1.629933 | 12.3666 | 6.146665
2018-02-27 05:22 | 300767.1 | 1920.0005 | 5 | 41 | 3.530529 | -3.260088 | 2.918631 | 1.738599 | 12.3666 | 6.531329
2018-02-27 05:24 | 300887.1 | 2040.0004 | 5 | 41 | 3.50972 | -3.260015 | 2.918631 | 1.847267 | 12.3666 | 6.913873
2018-02-27 05:26 | 301007.1 | 2160.0013 | 5 | 41 | 3.491838 | -3.259999 | 2.918631 | 1.955921 | 12.3666 | 7.294206
2018-02-27 05:28 | 301127.1 | 2280.0003 | 5 | 41 | 3.476211 | -3.260006 | 2.918631 | 2.064584 | 12.3666 | 7.672782
2018-02-27 05:30 | 301247.1 | 2400.0006 | 5 | 41 | 3.462452 | -3.259928 | 2.918631 | 2.173262 | 12.3666 | 8.049845
2018-02-27 05:32 | 301367.1 | 2520.0012 | 5 | 41 | 3.443699 | -3.260068 | 2.918631 | 2.281913 | 12.3666 | 8.425088
2018-02-27 05:34 | 301487.1 | 2640.0013 | 5 | 41 | 3.419761 | -3.259983 | 2.918631 | 2.390591 | 12.3666 | 8.798034
2018-02-27 05:36 | 301607.1 | 2760.0003 | 5 | 41 | 3.3943 | -3.260028 | 2.918631 | 2.499249 | 12.3666 | 9.168292
2018-02-27 05:38 | 301727.1 | 2880.0002 | 5 | 41 | 3.360864 | -3.260076 | 2.918631 | 2.607909 | 12.3666 | 9.535372
2018-02-27 05:40 | 301847.1 | 3000.0003 | 5 | 41 | 3.305677 | -3.260075 | 2.918631 | 2.716575 | 12.3666 | 9.897901
2018-02-27 05:42 | 301967.1 | 3120.0015 | 5 | 41 | 3.196921 | -3.260033 | 2.918631 | 2.825247 | 12.3666 | 10.25191
2018-02-27 05:44 | 302066.9 | 3219.841 | 5 | 41 | 2.999995 | -3.259997 | 2.918631 | 2.915651 | 12.3666 | 10.53341
2018-02-27 05:46 | 302187 | 120.0012 | 6 | 41 | 3.47333 | 0 | 2.918631 | 2.915651 | 12.3666 | 10.53341
2018-02-27 05:48 | 302307 | 240.0002 | 6 | 41 | 3.493896 | 0 | 2.918631 | 2.915651 | 12.3666 | 10.53341
2018-02-27 05:49 | 302367 | 300.0007 | 6 | 41 | 3.498307 | 0 | 2.918631 | 2.915651 | 12.3666 | 10.53341
2018-02-27 05:49 | 302367 | 0.004 | 7 | 42 | 3.498418 | 0 | 0 | 0 | 0 | 0
2018-02-27 05:51 | 302487 | 120.0008 | 2 | 42 | 4.060599 | 4.889862 | 0.1623896 | 5.45e-10 | 0.6468323 | 1.906e-09
2018-02-27 05:53 | 302607 | 240.0012 | 2 | 42 | 4.099176 | 4.889881 | 0.3253863 | 5.45e-10 | 1.311789 | 1.906e-09
2018-02-27 05:55 | 302727 | 360.0007 | 2 | 42 | 4.131416 | 4.889875 | 0.4883623 | 5.45e-10 | 1.982626 | 1.906e-09
2018-02-27 05:57 | 302847 | 480.0009 | 2 | 42 | 4.154037 | 4.88987 | 0.6513677 | 5.45e-10 | 2.658012 | 1.906e-09
2018-02-27 05:59 | 302967 | 600.0012 | 2 | 42 | 4.178103 | 4.88986 | 0.8143312 | 5.45e-10 | 3.336856 | 1.906e-09
2018-02-27 06:01 | 303087 | 720.0002 | 2 | 42 | 4.200305 | 4.760469 | 0.9767443 | 5.45e-10 | 4.017676 | 1.906e-09
2018-02-27 06:03 | 303207 | 840.0009 | 2 | 42 | 4.200307 | 4.368734 | 1.128711 | 5.45e-10 | 4.65598 | 1.906e-09
2018-02-27 06:05 | 303327 | 960.0001 | 2 | 42 | 4.200271 | 4.023165 | 1.268422 | 5.45e-10 | 5.242806 | 1.906e-09
2018-02-27 06:07 | 303447 | 1080.0008 | 2 | 42 | 4.200232 | 3.708662 | 1.397344 | 5.45e-10 | 5.784315 | 1.906e-09
2018-02-27 06:09 | 303567 | 1200.0012 | 2 | 42 | 4.200268 | 3.376774 | 1.515537 | 5.45e-10 | 6.280756 | 1.906e-09
2018-02-27 06:09 | 303609.2 | 1242.2113 | 2 | 42 | 4.200321 | 3.259998 | 1.554436 | 5.45e-10 | 6.444146 | 1.906e-09
2018-02-27 06:11 | 303729.3 | 120.0012 | 3 | 42 | 4.222158 | 3.259985 | 1.662706 | 5.45e-10 | 6.900001 | 1.906e-09
2018-02-27 06:13 | 303849.3 | 240.0013 | 3 | 42 | 4.247431 | 3.259909 | 1.771366 | 5.45e-10 | 7.360137 | 1.906e-09
2018-02-27 06:15 | 303969.2 | 360.0005 | 3 | 42 | 4.274085 | 3.259993 | 1.880031 | 5.45e-10 | 7.823094 | 1.906e-09
2018-02-27 06:17 | 304089.3 | 480.002 | 3 | 42 | 4.305915 | 3.259939 | 1.988692 | 5.45e-10 | 8.289196 | 1.906e-09
2018-02-27 06:19 | 304209.2 | 600.0005 | 3 | 42 | 4.341753 | 3.259949 | 2.097343 | 5.45e-10 | 8.758982 | 1.906e-09
2018-02-27 06:21 | 304329.3 | 720.0014 | 3 | 42 | 4.378255 | 3.259935 | 2.20601 | 5.45e-10 | 9.232753 | 1.906e-09
2018-02-27 06:23 | 304449.2 | 840.0001 | 3 | 42 | 4.400304 | 3.04314 | 2.313025 | 5.45e-10 | 9.702952 | 1.906e-09
2018-02-27 06:25 | 304569.3 | 960.0028 | 3 | 42 | 4.400276 | 2.640306 | 2.407603 | 5.45e-10 | 10.11913 | 1.906e-09
2018-02-27 06:27 | 304689.3 | 1080.0008 | 3 | 42 | 4.400291 | 2.26953125 | 2.489303 | 5.45e-10 | 10.47863 | 1.906e-09
2018-02-27 06:29 | 304809.3 | 1200.0014 | 3 | 42 | 4.40027 | 1.97326 | 2.559818 | 5.45e-10 | 10.78891 | 1.906e-09
2018-02-27 06:31 | 304929.3 | 1320.002 | 3 | 42 | 4.400251 | 1.72848 | 2.621386 | 5.45e-10 | 11.05983 | 1.906e-09
2018-02-27 06:33 | 305049.3 | 1440.0011 | 3 | 42 | 4.400224 | 1.524761 | 2.67556 | 5.45e-10 | 11.29821 | 1.906e-09
2018-02-27 06:35 | 305169.2 | 1560.0004 | 3 | 42 | 4.40026 | 1.335956 | 2.72323 | 5.45e-10 | 11.50797 | 1.906e-09
2018-02-27 06:37 | 305289.3 | 1680.001 | 3 | 42 | 4.400249 | 1.167589 | 2.764824 | 5.45e-10 | 11.69099 | 1.906e-09
2018-02-27 06:39 | 305409.3 | 1800.0015 | 3 | 42 | 4.400217 | 1.034724 | 2.801467 | 5.45e-10 | 11.85223 | 1.906e-09
2018-02-27 06:41 | 305529.3 | 1920.0016 | 3 | 42 | 4.400262 | 0.926383 | 2.834068 | 5.45e-10 | 11.99568 | 1.906e-09
2018-02-27 06:43 | 305649.3 | 2040.0012 | 3 | 42 | 4.400247 | 0.8285217 | 2.863286 | 5.45e-10 | 12.12425 | 1.906e-09
2018-02-27 06:45 | 305769.3 | 2160.0023 | 3 | 42 | 4.400198 | 0.7324648 | 2.889287 | 5.45e-10 | 12.23866 | 1.906e-09
2018-02-27 06:47 | 305889.2 | 2280.0001 | 3 | 42 | 4.400212 | 0.6560545 | 2.912381 | 5.45e-10 | 12.34028 | 1.906e-09
2018-02-27 06:48 | 305896.3 | 2287.0318 | 3 | 42 | 4.400195 | 0.6519833 | 2.913657 | 5.45e-10 | 12.34589 | 1.906e-09
2018-02-27 06:50 | 306016.4 | 120.0003 | 4 | 42 | 4.336153 | 0 | 2.913657 | 5.45e-10 | 12.34589 | 1.906e-09
2018-02-27 06:52 | 306136.4 | 239.9998 | 4 | 42 | 4.330462 | 0 | 2.913657 | 5.45e-10 | 12.34589 | 1.906e-09
2018-02-27 06:53 | 306196.4 | 300.0036 | 4 | 42 | 4.328802 | 0 | 2.913657 | 5.45e-10 | 12.34589 | 1.906e-09
2018-02-27 06:55 | 306316.4 | 120.0003 | 5 | 42 | 4.011782 | -3.260021 | 2.913657 | 0.1086616 | 12.34589 | 0.4405433
2018-02-27 06:57 | 306436.4 | 240.0011 | 5 | 42 | 3.96586 | -3.260003 | 2.913657 | 0.2173269 | 12.34589 | 0.8739044
2018-02-27 06:59 | 306556.4 | 360.0016 | 5 | 42 | 3.924436 | -3.260066 | 2.913657 | 0.3259879 | 12.34589 | 1.302572
2018-02-27 07:01 | 306676.4 | 480.0017 | 5 | 42 | 3.885626 | -3.259966 | 2.913657 | 0.4346524 | 12.34589 | 1.726915
2018-02-27 07:03 | 306796.4 | 600.0009 | 5 | 42 | 3.845091 | -3.260001 | 2.913657 | 0.5433114 | 12.34589 | 2.14695
2018-02-27 07:05 | 306916.4 | 720.0009 | 5 | 42 | 3.804454 | -3.260028 | 2.913657 | 0.6519638 | 12.34589 | 2.562472
2018-02-27 07:07 | 307036.4 | 840.0011 | 5 | 42 | 3.767698 | -3.260071 | 2.913657 | 0.7606443 | 12.34589 | 2.973922
2018-02-27 07:09 | 307156.4 | 960.0012 | 5 | 42 | 3.734588 | -3.259984 | 2.913657 | 0.8693043 | 12.34589 | 3.381463
2018-02-27 07:11 | 307276.4 | 1080.0012 | 5 | 42 | 3.70384 | -3.259995 | 2.913657 | 0.9779603 | 12.34589 | 3.785582
2018-02-27 07:13 | 307396.4 | 1200.0007 | 5 | 42 | 3.671395 | -3.259999 | 2.913657 | 1.086623 | 12.34589 | 4.186295
2018-02-27 07:15 | 307516.4 | 1320.0014 | 5 | 42 | 3.642637 | -3.259976 | 2.913657 | 1.19529 | 12.34589 | 4.58365
2018-02-27 07:17 | 307636.4 | 1440.0015 | 5 | 42 | 3.617141 | -3.260023 | 2.913657 | 1.303956 | 12.34589 | 4.978074
2018-02-27 07:19 | 307756.4 | 1560.0006 | 5 | 42 | 3.594293 | -3.260042 | 2.913657 | 1.412622 | 12.34589 | 5.369898
2018-02-27 07:21 | 307876.4 | 1680.0007 | 5 | 42 | 3.570295 | -3.260013 | 2.913657 | 1.521294 | 12.34589 | 5.759221
2018-02-27 07:23 | 307996.4 | 1800.0006 | 5 | 42 | 3.546547 | -3.259976 | 2.913657 | 1.629947 | 12.34589 | 6.145806
2018-02-27 07:25 | 308116.4 | 1920.0014 | 5 | 42 | 3.527386 | -3.260023 | 2.913657 | 1.738623 | 12.34589 | 6.530164
2018-02-27 07:27 | 308236.4 | 2040.0007 | 5 | 42 | 3.511099 | -3.260013 | 2.913657 | 1.847273 | 12.34589 | 6.912488
2018-02-27 07:29 | 308356.4 | 2160.0014 | 5 | 42 | 3.495039 | -3.259974 | 2.913657 | 1.955951 | 12.34589 | 7.293208
2018-02-27 07:31 | 308476.4 | 2280.0015 | 5 | 42 | 3.475641 | -3.260036 | 2.913657 | 2.064611 | 12.34589 | 7.671964
2018-02-27 07:33 | 308596.4 | 2400.0007 | 5 | 42 | 3.458244 | -3.260056 | 2.913657 | 2.173268 | 12.34589 | 8.048644
2018-02-27 07:35 | 308716.4 | 2520.0015 | 5 | 42 | 3.441497 | -3.260042 | 2.913657 | 2.281938 | 12.34589 | 8.42355
2018-02-27 07:37 | 308836.4 | 2640.0008 | 5 | 42 | 3.423695 | -3.260016 | 2.913657 | 2.390594 | 12.34589 | 8.796583
2018-02-27 07:39 | 308956.4 | 2760.0006 | 5 | 42 | 3.396441 | -3.260006 | 2.913657 | 2.499258 | 12.34589 | 9.16727
2018-02-27 07:41 | 309076.4 | 2880.0004 | 5 | 42 | 3.355487 | -3.25999 | 2.913657 | 2.60793 | 12.34589 | 9.534237
2018-02-27 07:43 | 309196.4 | 3000.0015 | 5 | 42 | 3.297794 | -3.260053 | 2.913657 | 2.716594 | 12.34589 | 9.895984
2018-02-27 07:45 | 309316.4 | 3120.0009 | 5 | 42 | 3.196365 | -3.259999 | 2.913657 | 2.825256 | 12.34589 | 10.2494
2018-02-27 07:46 | 309416.3 | 3219.8492 | 5 | 42 | 2.999991 | -3.259926 | 2.913657 | 2.915667 | 12.34589 | 10.53102
2018-02-27 07:48 | 309536.3 | 120.001 | 6 | 42 | 3.46762 | 0 | 2.913657 | 2.915667 | 12.34589 | 10.53102
2018-02-27 07:50 | 309656.3 | 240.0016 | 6 | 42 | 3.487873 | 0 | 2.913657 | 2.915667 | 12.34589 | 10.53102
2018-02-27 07:51 | 309716.3 | 300.0046 | 6 | 42 | 3.492096 | 0 | 2.913657 | 2.915667 | 12.34589 | 10.53102
2018-02-27 07:51 | 309716.3 | 0.0025 | 7 | 43 | 3.492062 | 0 | 0 | 0 | 0 | 0
2018-02-27 07:53 | 309836.4 | 120.0016 | 2 | 43 | 4.060582 | 4.889862 | 0.1623985 | 0 | 0.6468954 | 0
2018-02-27 07:55 | 309956.4 | 240.0004 | 2 | 43 | 4.095203 | 4.889921 | 0.3253858 | 0 | 1.311328 | 0
2018-02-27 07:57 | 310076.4 | 360.0011 | 2 | 43 | 4.130883 | 4.890175 | 0.4883908 | 0 | 1.981823 | 0
2018-02-27 07:59 | 310196.4 | 480.0002 | 2 | 43 | 4.158112 | 4.889799 | 0.6513855 | 0 | 2.657504 | 0
2018-02-27 08:01 | 310316.4 | 600.0003 | 2 | 43 | 4.181138 | 4.890055 | 0.8143719 | 0 | 3.337082 | 0
2018-02-27 08:03 | 310436.4 | 720.001 | 2 | 43 | 4.200281 | 4.806051 | 0.9770948 | 0 | 4.019304 | 0
2018-02-27 08:05 | 310556.4 | 840.0009 | 2 | 43 | 4.200315 | 4.403631 | 1.13058 | 0 | 4.663988 | 0
2018-02-27 08:07 | 310676.4 | 960.0013 | 2 | 43 | 4.200262 | 3.997072 | 1.270419 | 0 | 5.251352 | 0
2018-02-27 08:09 | 310796.4 | 1080.0006 | 2 | 43 | 4.200297 | 3.668083 | 1.398043 | 0 | 5.787409 | 0
2018-02-27 08:11 | 310916.4 | 1200.0013 | 2 | 43 | 4.200291 | 3.377291 | 1.515337 | 0 | 6.280076 | 0
2018-02-27 08:12 | 310970 | 1253.6294 | 2 | 43 | 4.200285 | 3.259989 | 1.564788 | 0 | 6.487783 | 0
2018-02-27 08:14 | 311090.1 | 120.0002 | 3 | 43 | 4.221472 | 3.259972 | 1.673064 | 1.45e-10 | 6.94359 | 5.87e-10
2018-02-27 08:16 | 311210.1 | 240.0019 | 3 | 43 | 4.249984 | 3.260006 | 1.781728 | 1.45e-10 | 7.403824 | 5.87e-10
2018-02-27 08:18 | 311330.1 | 360.0014 | 3 | 43 | 4.279285 | 3.259983 | 1.890386 | 1.45e-10 | 7.867206 | 5.87e-10
2018-02-27 08:20 | 311450.1 | 480.0007 | 3 | 43 | 4.309747 | 3.259905 | 1.999042 | 1.45e-10 | 8.333821 | 5.87e-10
2018-02-27 08:22 | 311570.1 | 600.0019 | 3 | 43 | 4.341646 | 3.259922 | 2.10772 | 1.45e-10 | 8.803882 | 5.87e-10
2018-02-27 08:24 | 311690.1 | 720.001 | 3 | 43 | 4.379509 | 3.260033 | 2.216379 | 1.45e-10 | 9.277635 | 5.87e-10
2018-02-27 08:26 | 311810.1 | 840.0012 | 3 | 43 | 4.400293 | 2.981955 | 2.322489 | 1.45e-10 | 9.74399 | 5.87e-10
2018-02-27 08:28 | 311930.1 | 960.0021 | 3 | 43 | 4.400244 | 2.587929 | 2.41511 | 1.45e-10 | 10.15155 | 5.87e-10
2018-02-27 08:30 | 312050.1 | 1080.0006 | 3 | 43 | 4.400306 | 2.267866 | 2.495849 | 1.45e-10 | 10.50682 | 5.87e-10
2018-02-27 08:32 | 312170.1 | 1200.0007 | 3 | 43 | 4.400284 | 1.976719 | 2.566502 | 1.45e-10 | 10.81772 | 5.87e-10
2018-02-27 08:34 | 312290.1 | 1320.0023 | 3 | 43 | 4.400258 | 1.707745 | 2.627782 | 1.45e-10 | 11.08736 | 5.87e-10
2018-02-27 08:36 | 312410.1 | 1440.0017 | 3 | 43 | 4.400256 | 1.495828 | 2.681049 | 1.45e-10 | 11.32175 | 5.87e-10
2018-02-27 08:38 | 312530.1 | 1560.0007 | 3 | 43 | 4.400229 | 1.319633 | 2.727883 | 1.45e-10 | 11.52784 | 5.87e-10
2018-02-27 08:40 | 312650.1 | 1680.0008 | 3 | 43 | 4.400229 | 1.171962 | 2.769391 | 1.45e-10 | 11.71048 | 5.87e-10
2018-02-27 08:42 | 312770.1 | 1800.0014 | 3 | 43 | 4.400215 | 1.031905 | 2.806134 | 1.45e-10 | 11.87216 | 5.87e-10
2018-02-27 08:44 | 312890.1 | 1920.0007 | 3 | 43 | 4.400176 | 0.9100361 | 2.838412 | 1.45e-10 | 12.01419 | 5.87e-10
2018-02-27 08:46 | 313010.1 | 2040.0015 | 3 | 43 | 4.400215 | 0.813489 | 2.867094 | 1.45e-10 | 12.1404 | 5.87e-10
2018-02-27 08:48 | 313130.1 | 2160.0023 | 3 | 43 | 4.400222 | 0.7330999 | 2.892813 | 1.45e-10 | 12.25357 | 5.87e-10
2018-02-27 08:50 | 313250.1 | 2280.0033 | 3 | 43 | 4.400238 | 0.6598215 | 2.916006 | 1.45e-10 | 12.35562 | 5.87e-10
2018-02-27 08:50 | 313261.8 | 2291.7716 | 3 | 43 | 4.400217 | 0.6519985 | 2.918149 | 1.45e-10 | 12.36505 | 5.87e-10
2018-02-27 08:52 | 313381.9 | 120.0003 | 4 | 43 | 4.336759 | 0 | 2.918151 | 1.45e-10 | 12.36506 | 5.87e-10
2018-02-27 08:54 | 313501.9 | 240.0019 | 4 | 43 | 4.331207 | 0 | 2.918151 | 1.45e-10 | 12.36506 | 5.87e-10
2018-02-27 08:55 | 313561.9 | 300.0031 | 4 | 43 | 4.329644 | 0 | 2.918151 | 1.45e-10 | 12.36506 | 5.87e-10
2018-02-27 08:57 | 313681.9 | 120.0003 | 5 | 43 | 4.01453 | -3.259979 | 2.918151 | 0.1086544 | 12.36506 | 0.4405249
2018-02-27 08:59 | 313801.9 | 240.002 | 5 | 43 | 3.969688 | -3.259943 | 2.918151 | 0.2173197 | 12.36506 | 0.8742951
2018-02-27 09:01 | 313921.9 | 360.0014 | 5 | 43 | 3.924016 | -3.260039 | 2.918151 | 0.3259695 | 12.36506 | 1.303106
2018-02-27 09:03 | 314041.9 | 480.0013 | 5 | 43 | 3.882594 | -3.260026 | 2.918151 | 0.4346376 | 12.36506 | 1.72724
2018-02-27 09:05 | 314161.9 | 600.0007 | 5 | 43 | 3.844216 | -3.25999 | 2.918151 | 0.5433005 | 12.36506 | 2.147017
2018-02-27 09:07 | 314281.9 | 720.0023 | 5 | 43 | 3.808273 | -3.259943 | 2.918151 | 0.6519638 | 12.36506 | 2.562809
2018-02-27 09:09 | 314401.9 | 840.0003 | 5 | 43 | 3.769773 | -3.260039 | 2.918151 | 0.760625 | 12.36506 | 2.974564
2018-02-27 09:11 | 314521.9 | 960.0009 | 5 | 43 | 3.732502 | -3.259943 | 2.918151 | 0.8692788 | 12.36506 | 3.382071
2018-02-27 09:13 | 314641.9 | 1080.0011 | 5 | 43 | 3.700957 | -3.260003 | 2.918151 | 0.9779495 | 12.36506 | 3.78594
2018-02-27 09:15 | 314761.9 | 1200.0027 | 5 | 43 | 3.673226 | -3.259941 | 2.918151 | 1.086597 | 12.36506 | 4.186489
2018-02-27 09:17 | 314881.9 | 1320.0004 | 5 | 43 | 3.645761 | -3.260126 | 2.918151 | 1.195257 | 12.36506 | 4.584142
2018-02-27 09:19 | 315001.9 | 1440.0013 | 5 | 43 | 3.616701 | -3.259941 | 2.918151 | 1.30394 | 12.36506 | 4.978786
2018-02-27 09:21 | 315121.9 | 1560.0005 | 5 | 43 | 3.591321 | -3.259983 | 2.918151 | 1.412593 | 12.36506 | 5.370337
2018-02-27 09:23 | 315241.9 | 1680.0006 | 5 | 43 | 3.569041 | -3.260056 | 2.918151 | 1.521262 | 12.36506 | 5.759358
2018-02-27 09:25 | 315361.9 | 1800.0001 | 5 | 43 | 3.549643 | -3.259805 | 2.918151 | 1.629921 | 12.36506 | 6.146122
2018-02-27 09:27 | 315481.9 | 1920.0001 | 5 | 43 | 3.528826 | -3.259925 | 2.918151 | 1.738585 | 12.36506 | 6.530737
2018-02-27 09:29 | 315601.9 | 2040.0003 | 5 | 43 | 3.508478 | -3.259936 | 2.918151 | 1.84724 | 12.36506 | 6.913004
2018-02-27 09:31 | 315721.9 | 2160.0004 | 5 | 43 | 3.491833 | -3.260001 | 2.918151 | 1.955905 | 12.36506 | 7.293334
2018-02-27 09:33 | 315841.9 | 2280.0002 | 5 | 43 | 3.477816 | -3.259888 | 2.918151 | 2.064573 | 12.36506 | 7.671995
2018-02-27 09:35 | 315961.9 | 2400.0014 | 5 | 43 | 3.461819 | -3.259961 | 2.918151 | 2.173228 | 12.36506 | 8.049041
2018-02-27 09:37 | 316081.9 | 2520.0018 | 5 | 43 | 3.440676 | -3.25997 | 2.918151 | 2.281885 | 12.36506 | 8.424066
2018-02-27 09:39 | 316201.9 | 2640.0007 | 5 | 43 | 3.419757 | -3.259968 | 2.918151 | 2.390557 | 12.36506 | 8.796847
2018-02-27 09:41 | 316321.9 | 2760.0011 | 5 | 43 | 3.3949 | -3.260016 | 2.918151 | 2.499217 | 12.36506 | 9.16713
2018-02-27 09:43 | 316441.9 | 2880.0002 | 5 | 43 | 3.361936 | -3.25995 | 2.918151 | 2.607877 | 12.36506 | 9.534397
2018-02-27 09:45 | 316561.9 | 3000.0014 | 5 | 43 | 3.301764 | -3.260044 | 2.918151 | 2.716542 | 12.36506 | 9.896796
2018-02-27 09:47 | 316681.9 | 3120 | 5 | 43 | 3.193312 | -3.260062 | 2.918151 | 2.825213 | 12.36506 | 10.25029
2018-02-27 09:49 | 316780.9 | 3218.9203 | 5 | 43 | 2.999992 | -3.26001 | 2.918151 | 2.914777 | 12.36506 | 10.52903
2018-02-27 09:51 | 316900.9 | 120.0014 | 6 | 43 | 3.473145 | 0 | 2.918151 | 2.914777 | 12.36506 | 10.52903
2018-02-27 09:53 | 317020.9 | 240.0014 | 6 | 43 | 3.493963 | 0 | 2.918151 | 2.914777 | 12.36506 | 10.52903
2018-02-27 09:54 | 317080.9 | 300.0015 | 6 | 43 | 3.498507 | 0 | 2.918151 | 2.914777 | 12.36506 | 10.52903
2018-02-27 09:54 | 317080.9 | 0.0024 | 7 | 44 | 3.498389 | 0 | 0 | 0 | 0 | 0
2018-02-27 09:56 | 317201 | 120.0013 | 2 | 44 | 4.062847 | 4.88987 | 0.1623935 | 0 | 0.6473076 | 0
2018-02-27 09:58 | 317321 | 240.0003 | 2 | 44 | 4.098779 | 4.889849 | 0.3253796 | 0 | 1.312294 | 0
2018-02-27 10:00 | 317441 | 360.0012 | 2 | 44 | 4.129575 | 4.890194 | 0.4883755 | 0 | 1.983069 | 0
2018-02-27 10:02 | 317561 | 480.0003 | 2 | 44 | 4.153661 | 4.889973 | 0.6513426 | 0 | 2.65803 | 0
2018-02-27 10:04 | 317681 | 600.0002 | 2 | 44 | 4.181157 | 4.889931 | 0.814353 | 0 | 3.33728 | 0
2018-02-27 10:06 | 317801 | 720.0012 | 2 | 44 | 4.200305 | 4.748827 | 0.9765835 | 0 | 4.017627 | 0
2018-02-27 10:08 | 317921 | 840.0002 | 2 | 44 | 4.200278 | 4.367943 | 1.128407 | 0 | 4.65533 | 0
2018-02-27 10:10 | 318041 | 960.0013 | 2 | 44 | 4.200269 | 4.03611 | 1.268456 | 0 | 5.243573 | 0
2018-02-27 10:12 | 318161 | 1080.0004 | 2 | 44 | 4.20031 | 3.69491 | 1.39736 | 0 | 5.78501 | 0
2018-02-27 10:14 | 318281 | 1200.0007 | 2 | 44 | 4.20026 | 3.355803 | 1.514704 | 0 | 6.277885 | 0
2018-02-27 10:15 | 318320.7 | 1239.6666 | 2 | 44 | 4.200284 | 3.259996 | 1.551146 | 0 | 6.430954 | 0
2018-02-27 10:17 | 318440.7 | 120.0009 | 3 | 44 | 4.221195 | 3.260014 | 1.659417 | 0 | 6.886744 | 0
2018-02-27 10:19 | 318560.7 | 240.0017 | 3 | 44 | 4.24527 | 3.259983 | 1.768073 | 0 | 7.346705 | 0
2018-02-27 10:21 | 318680.7 | 360.0009 | 3 | 44 | 4.273293 | 3.260057 | 1.876728 | 0 | 7.809451 | 0
2018-02-27 10:23 | 318800.7 | 480.0004 | 3 | 44 | 4.306907 | 3.260073 | 1.985404 | 0 | 8.275661 | 0
2018-02-27 10:25 | 318920.7 | 600.0009 | 3 | 44 | 4.340815 | 3.259962 | 2.094064 | 0 | 8.745482 | 0
2018-02-27 10:27 | 319040.7 | 720.0012 | 3 | 44 | 4.376301 | 3.26001 | 2.202727 | 0 | 9.219082 | 0
2018-02-27 10:29 | 319160.7 | 840.0005 | 3 | 44 | 4.400279 | 3.064632 | 2.310191 | 0 | 9.691087 | 0
2018-02-27 10:31 | 319280.7 | 960.0022 | 3 | 44 | 4.400324 | 2.634876 | 2.405016 | 0 | 10.10835 | 0
2018-02-27 10:33 | 319400.7 | 1080.001 | 3 | 44 | 4.400273 | 2.273582 | 2.486536 | 0 | 10.46705 | 0
2018-02-27 10:35 | 319520.7 | 1200.0014 | 3 | 44 | 4.400311 | 1.985003 | 2.557353 | 0 | 10.77867 | 0
2018-02-27 10:37 | 319640.7 | 1320.0008 | 3 | 44 | 4.400271 | 1.745181 | 2.619365 | 0 | 11.05154 | 0
2018-02-27 10:39 | 319760.7 | 1440.0005 | 3 | 44 | 4.400246 | 1.528849 | 2.673871 | 0 | 11.29138 | 0
2018-02-27 10:41 | 319880.7 | 1560.0015 | 3 | 44 | 4.400254 | 1.329001 | 2.721405 | 0 | 11.50054 | 0
2018-02-27 10:43 | 320000.7 | 1680.0006 | 3 | 44 | 4.400198 | 1.171148 | 2.762985 | 0 | 11.68351 | 0
2018-02-27 10:45 | 320120.7 | 1800.0007 | 3 | 44 | 4.400265 | 1.042679 | 2.799813 | 0 | 11.84555 | 0
2018-02-27 10:47 | 320240.7 | 1920.0011 | 3 | 44 | 4.400234 | 0.9318113 | 2.832697 | 0 | 11.99025 | 0
2018-02-27 10:49 | 320360.7 | 2040.0006 | 3 | 44 | 4.400249 | 0.8257179 | 2.861983 | 0 | 12.11912 | 0
2018-02-27 10:51 | 320480.7 | 2160.0007 | 3 | 44 | 4.400213 | 0.7328262 | 2.887874 | 0 | 12.23304 | 0
2018-02-27 10:53 | 320600.7 | 2280.0007 | 3 | 44 | 4.400249 | 0.6598396 | 2.911036 | 0 | 12.33496 | 0
2018-02-27 10:53 | 320614.8 | 2294.0824 | 3 | 44 | 4.400251 | 0.6519918 | 2.913602 | 0 | 12.34625 | 0
2018-02-27 10:55 | 320734.8 | 120.0016 | 4 | 44 | 4.336323 | 0 | 2.913602 | 0 | 12.34625 | 0
2018-02-27 10:57 | 320854.8 | 240.0007 | 4 | 44 | 4.330681 | 0 | 2.913602 | 0 | 12.34625 | 0
2018-02-27 10:58 | 320914.8 | 300.0026 | 4 | 44 | 4.329049 | 0 | 2.913602 | 0 | 12.34625 | 0
2018-02-27 11:00 | 321034.9 | 120.001 | 5 | 44 | 4.01178 | -3.260079 | 2.913602 | 0.1086595 | 12.34625 | 0.4404041
2018-02-27 11:02 | 321154.9 | 240.0007 | 5 | 44 | 3.967479 | -3.260102 | 2.913602 | 0.2173232 | 12.34625 | 0.8738675
2018-02-27 11:04 | 321274.9 | 360.0015 | 5 | 44 | 3.927422 | -3.26001 | 2.913602 | 0.3259754 | 12.34625 | 1.302748
2018-02-27 11:06 | 321394.9 | 480.0005 | 5 | 44 | 3.886186 | -3.260042 | 2.913602 | 0.4346406 | 12.34625 | 1.7273
2018-02-27 11:08 | 321514.9 | 600.0008 | 5 | 44 | 3.843457 | -3.259993 | 2.913602 | 0.5433154 | 12.34625 | 2.147284
2018-02-27 11:10 | 321634.9 | 720.0006 | 5 | 44 | 3.805514 | -3.260037 | 2.913602 | 0.6519736 | 12.34625 | 2.562817
2018-02-27 11:12 | 321754.9 | 840.0001 | 5 | 44 | 3.770134 | -3.259988 | 2.913602 | 0.7606115 | 12.34625 | 2.974293
2018-02-27 11:14 | 321874.9 | 960.0012 | 5 | 44 | 3.736582 | -3.259953 | 2.913602 | 0.8692798 | 12.34625 | 3.382167
2018-02-27 11:16 | 321994.9 | 1080.0007 | 5 | 44 | 3.702597 | -3.260011 | 2.913602 | 0.9779521 | 12.34625 | 3.786402
2018-02-27 11:18 | 322114.9 | 1200.0012 | 5 | 44 | 3.671069 | -3.260041 | 2.913602 | 1.086628 | 12.34625 | 4.187016
2018-02-27 11:20 | 322234.9 | 1320.0004 | 5 | 44 | 3.643689 | -3.260008 | 2.913602 | 1.195277 | 12.34625 | 4.584368
2018-02-27 11:22 | 322354.9 | 1440.0014 | 5 | 44 | 3.619233 | -3.260059 | 2.913602 | 1.303938 | 12.34625 | 4.978943
2018-02-27 11:24 | 322474.9 | 1560.0015 | 5 | 44 | 3.594368 | -3.260026 | 2.913602 | 1.412611 | 12.34625 | 5.370917
2018-02-27 11:26 | 322594.9 | 1680.0015 | 5 | 44 | 3.56792 | -3.25999 | 2.913602 | 1.521265 | 12.34625 | 5.760014
2018-02-27 11:28 | 322714.9 | 1800.0015 | 5 | 44 | 3.546324 | -3.26001 | 2.913602 | 1.62994 | 12.34625 | 6.146545
2018-02-27 11:30 | 322834.9 | 1920.0007 | 5 | 44 | 3.527902 | -3.259996 | 2.913602 | 1.738599 | 12.34625 | 6.530854
2018-02-27 11:32 | 322954.9 | 2040.0001 | 5 | 44 | 3.511583 | -3.260011 | 2.913602 | 1.847257 | 12.34625 | 6.913321
2018-02-27 11:34 | 323074.9 | 2160.0009 | 5 | 44 | 3.492798 | -3.259953 | 2.913602 | 1.955922 | 12.34625 | 7.293917
2018-02-27 11:36 | 323194.9 | 2280.0009 | 5 | 44 | 3.474501 | -3.260029 | 2.913602 | 2.064592 | 12.34625 | 7.672438
2018-02-27 11:38 | 323314.9 | 2400.0009 | 5 | 44 | 3.458547 | -3.26001 | 2.913602 | 2.173249 | 12.34625 | 8.049095
2018-02-27 11:40 | 323434.9 | 2520.0011 | 5 | 44 | 3.443463 | -3.259963 | 2.913602 | 2.281915 | 12.34625 | 8.424093
2018-02-27 11:42 | 323554.9 | 2640.001 | 5 | 44 | 3.423036 | -3.259995 | 2.913602 | 2.390589 | 12.34625 | 8.797266
2018-02-27 11:44 | 323674.9 | 2760.0011 | 5 | 44 | 3.392443 | -3.259926 | 2.913602 | 2.499245 | 12.34625 | 9.167603
2018-02-27 11:46 | 323794.9 | 2880.0003 | 5 | 44 | 3.355412 | -3.259941 | 2.913602 | 2.607903 | 12.34625 | 9.534313
2018-02-27 11:48 | 323914.9 | 3000.0011 | 5 | 44 | 3.299549 | -3.259976 | 2.913602 | 2.716567 | 12.34625 | 9.896128
2018-02-27 11:50 | 324034.9 | 3120.0003 | 5 | 44 | 3.198249 | -3.260013 | 2.913602 | 2.825231 | 12.34625 | 10.24988
2018-02-27 11:52 | 324133.7 | 3218.8042 | 5 | 44 | 2.999986 | -3.259953 | 2.913602 | 2.914702 | 12.34625 | 10.52867
2018-02-27 11:54 | 324253.7 | 120.0001 | 6 | 44 | 3.469183 | 0 | 2.913602 | 2.914702 | 12.34625 | 10.52867
2018-02-27 11:56 | 324373.7 | 240.001 | 6 | 44 | 3.489669 | 0 | 2.913602 | 2.914702 | 12.34625 | 10.52867
2018-02-27 11:57 | 324433.7 | 300.004 | 6 | 44 | 3.49398 | 0 | 2.913602 | 2.914702 | 12.34625 | 10.52867
2018-02-27 11:57 | 324433.7 | 0.0024 | 7 | 45 | 3.493699 | 0 | 0 | 0 | 0 | 0
2018-02-27 11:59 | 324553.8 | 120.0019 | 2 | 45 | 4.058949 | 4.890144 | 0.1624007 | 0 | 0.6467586 | 0
2018-02-27 12:01 | 324673.8 | 240.0011 | 2 | 45 | 4.0968 | 4.890123 | 0.3253931 | 0 | 1.311214 | 0
2018-02-27 12:03 | 324793.8 | 360.0012 | 2 | 45 | 4.133032 | 4.890038 | 0.4883764 | 0 | 1.98208 | 0
2018-02-27 12:05 | 324913.8 | 480.0005 | 2 | 45 | 4.15771 | 4.890142 | 0.6513716 | 0 | 2.657853 | 0
2018-02-27 12:07 | 325033.8 | 600.0006 | 2 | 45 | 4.179168 | 4.889811 | 0.8143988 | 0 | 3.337436 | 0
2018-02-27 12:09 | 325153.8 | 720.0007 | 2 | 45 | 4.200305 | 4.811451 | 0.9771741 | 0 | 4.019637 | 0
2018-02-27 12:11 | 325273.8 | 840.0007 | 2 | 45 | 4.200277 | 4.366013 | 1.130076 | 0 | 4.661871 | 0
2018-02-27 12:13 | 325393.8 | 960.0015 | 2 | 45 | 4.200301 | 3.99469 | 1.269168 | 0 | 5.246097 | 0
2018-02-27 12:15 | 325513.8 | 1080.0008 | 2 | 45 | 4.200264 | 3.675611 | 1.396914 | 0 | 5.782668 | 0
2018-02-27 12:17 | 325633.8 | 1200.0016 | 2 | 45 | 4.200222 | 3.391842 | 1.514768 | 0 | 6.277686 | 0
2018-02-27 12:17 | 325688.4 | 1254.6125 | 2 | 45 | 4.200262 | 3.259996 | 1.565228 | 0 | 6.489629 | 0
2018-02-27 12:19 | 325808.4 | 120.0011 | 3 | 45 | 4.223887 | 3.260075 | 1.673512 | 0 | 6.945588 | 0
2018-02-27 12:21 | 325928.4 | 240.0011 | 3 | 45 | 4.251243 | 3.260061 | 1.782169 | 0 | 7.406025 | 0
2018-02-27 12:23 | 326048.4 | 360.0005 | 3 | 45 | 4.279684 | 3.260021 | 1.890838 | 0 | 7.869536 | 0
2018-02-27 12:25 | 326168.4 | 480.0014 | 3 | 45 | 4.308962 | 3.260008 | 1.999507 | 0 | 8.336175 | 0
2018-02-27 12:27 | 326288.4 | 600.0001 | 3 | 45 | 4.34286 | 3.260006 | 2.108166 | 0 | 8.806169 | 0
2018-02-27 12:29 | 326408.4 | 720.0012 | 3 | 45 | 4.382159 | 3.26001 | 2.216832 | 0 | 9.280209 | 0
2018-02-27 12:31 | 326528.4 | 840.0017 | 3 | 45 | 4.400282 | 2.977041 | 2.322735 | 0 | 9.745759 | 0
2018-02-27 12:33 | 326648.4 | 960.0001 | 3 | 45 | 4.400254 | 2.596004 | 2.415365 | 0 | 10.15336 | 0
2018-02-27 12:35 | 326768.4 | 1080.0009 | 3 | 45 | 4.400296 | 2.26474 | 2.49631 | 0 | 10.50954 | 0
2018-02-27 12:37 | 326888.4 | 1200.0019 | 3 | 45 | 4.400283 | 1.953301 | 2.566558 | 0 | 10.81865 | 0
2018-02-27 12:39 | 327008.4 | 1320.0013 | 3 | 45 | 4.400253 | 1.699444 | 2.627234 | 0 | 11.08564 | 0
2018-02-27 12:41 | 327128.4 | 1440.0005 | 3 | 45 | 4.400276 | 1.493777 | 2.680347 | 0 | 11.31935 | 0
2018-02-27 12:43 | 327248.4 | 1560.0014 | 3 | 45 | 4.40024 | 1.323387 | 2.727229 | 0 | 11.52564 | 0
2018-02-27 12:45 | 327368.4 | 1680.0007 | 3 | 45 | 4.400251 | 1.167118 | 2.768722 | 0 | 11.70822 | 0
2018-02-27 12:47 | 327488.4 | 1800.0008 | 3 | 45 | 4.400255 | 1.0226 | 2.80511 | 0 | 11.86834 | 0
2018-02-27 12:49 | 327608.4 | 1920.0017 | 3 | 45 | 4.400208 | 0.9093151 | 2.837238 | 0 | 12.00971 | 0
2018-02-27 12:51 | 327728.4 | 2040.0013 | 3 | 45 | 4.400257 | 0.8169861 | 2.865935 | 0 | 12.13598 | 0
2018-02-27 12:53 | 327848.4 | 2160.0001 | 3 | 45 | 4.40022 | 0.7338467 | 2.891757 | 0 | 12.2496 | 0
2018-02-27 12:55 | 327968.4 | 2280.0021 | 3 | 45 | 4.400198 | 0.6523952 | 2.914867 | 0 | 12.35129 | 0
2018-02-27 12:55 | 327969.7 | 2281.2586 | 3 | 45 | 4.400238 | 0.6519985 | 2.915095 | 0 | 12.35229 | 0
2018-02-27 12:57 | 328089.7 | 120.0006 | 4 | 45 | 4.336412 | 0 | 2.915095 | 0 | 12.35229 | 0
2018-02-27 12:59 | 328209.7 | 240.0005 | 4 | 45 | 4.33081 | 0 | 2.915095 | 0 | 12.35229 | 0
2018-02-27 13:00 | 328269.7 | 300.002 | 4 | 45 | 4.329184 | 0 | 2.915095 | 0 | 12.35229 | 0
2018-02-27 13:02 | 328389.9 | 120 | 5 | 45 | 4.014915 | -3.260062 | 2.915095 | 0.1086569 | 12.35229 | 0.4406486
2018-02-27 13:04 | 328509.9 | 240.0019 | 5 | 45 | 3.96727 | -3.260061 | 2.915095 | 0.2173231 | 12.35229 | 0.8743333
2018-02-27 13:06 | 328629.9 | 360.0015 | 5 | 45 | 3.923563 | -3.259968 | 2.915095 | 0.3259838 | 12.35229 | 1.302988
2018-02-27 13:08 | 328749.9 | 480.0007 | 5 | 45 | 3.883368 | -3.260084 | 2.915095 | 0.43465 | 12.35229 | 1.727142
2018-02-27 13:10 | 328869.9 | 600.0004 | 5 | 45 | 3.846143 | -3.260026 | 2.915095 | 0.5433071 | 12.35229 | 2.147057
2018-02-27 13:12 | 328989.9 | 720.002 | 5 | 45 | 3.808054 | -3.260077 | 2.915095 | 0.6519757 | 12.35229 | 2.562965
2018-02-27 13:14 | 329109.9 | 840.0008 | 5 | 45 | 3.768104 | -3.259996 | 2.915095 | 0.7606292 | 12.35229 | 2.974529
2018-02-27 13:16 | 329229.9 | 960.0003 | 5 | 45 | 3.733135 | -3.260068 | 2.915095 | 0.8692962 | 12.35229 | 3.382055
2018-02-27 13:18 | 329349.9 | 1080.0011 | 5 | 45 | 3.702655 | -3.260013 | 2.915095 | 0.9779627 | 12.35229 | 3.786019
2018-02-27 13:20 | 329469.9 | 1200.0008 | 5 | 45 | 3.674208 | -3.260051 | 2.915095 | 1.086624 | 12.35229 | 4.18682
2018-02-27 13:22 | 329589.9 | 1320.0014 | 5 | 45 | 3.644085 | -3.26012 | 2.915095 | 1.195278 | 12.35229 | 4.584432
2018-02-27 13:24 | 329709.9 | 1440.0002 | 5 | 45 | 3.615873 | -3.260059 | 2.915095 | 1.303958 | 12.35229 | 4.978889
2018-02-27 13:26 | 329829.9 | 1560.0011 | 5 | 45 | 3.591613 | -3.260021 | 2.915095 | 1.412618 | 12.35229 | 5.370454
2018-02-27 13:28 | 329949.9 | 1680.001 | 5 | 45 | 3.570441 | -3.260069 | 2.915095 | 1.521286 | 12.35229 | 5.759575
2018-02-27 13:30 | 330069.9 | 1800.0011 | 5 | 45 | 3.549088 | -3.260076 | 2.915095 | 1.629942 | 12.35229 | 6.146377
2018-02-27 13:32 | 330189.9 | 1920.0002 | 5 | 45 | 3.526341 | -3.260055 | 2.915095 | 1.738599 | 12.35229 | 6.530756
2018-02-27 13:34 | 330309.9 | 2040.001 | 5 | 45 | 3.50798 | -3.260099 | 2.915095 | 1.847271 | 12.35229 | 6.912948
2018-02-27 13:36 | 330429.9 | 2160.0009 | 5 | 45 | 3.492308 | -3.260055 | 2.915095 | 1.955938 | 12.35229 | 7.293267
2018-02-27 13:38 | 330549.9 | 2280.0003 | 5 | 45 | 3.477752 | -3.259986 | 2.915095 | 2.064611 | 12.35229 | 7.672029
2018-02-27 13:40 | 330669.9 | 2400.0001 | 5 | 45 | 3.459431 | -3.259963 | 2.915095 | 2.173266 | 12.35229 | 8.048956
2018-02-27 13:42 | 330789.9 | 2520.0009 | 5 | 45 | 3.439354 | -3.260041 | 2.915095 | 2.28193 | 12.35229 | 8.423751
2018-02-27 13:44 | 330909.9 | 2640.0016 | 5 | 45 | 3.419512 | -3.260055 | 2.915095 | 2.390589 | 12.35229 | 8.796408
2018-02-27 13:46 | 331029.9 | 2760.0014 | 5 | 45 | 3.396477 | -3.260118 | 2.915095 | 2.499263 | 12.35229 | 9.166821
2018-02-27 13:48 | 331149.9 | 2880.0004 | 5 | 45 | 3.359658 | -3.260061 | 2.915095 | 2.607914 | 12.35229 | 9.53402
2018-02-27 13:50 | 331269.9 | 3000.0025 | 5 | 45 | 3.296234 | -3.260036 | 2.915095 | 2.716592 | 12.35229 | 9.895975
2018-02-27 13:52 | 331389.9 | 3120.0005 | 5 | 45 | 3.19014 | -3.260013 | 2.915095 | 2.825257 | 12.35229 | 10.24901
2018-02-27 13:54 | 331486.8 | 3216.9591 | 5 | 45 | 2.999984 | -3.259993 | 2.915095 | 2.913054 | 12.35229 | 10.52207
2018-02-27 13:56 | 331606.9 | 120.0007 | 6 | 45 | 3.472385 | 0 | 2.915095 | 2.913054 | 12.35229 | 10.52207
2018-02-27 13:58 | 331726.9 | 240.0004 | 6 | 45 | 3.493245 | 0 | 2.915095 | 2.913054 | 12.35229 | 10.52207
2018-02-27 13:59 | 331786.9 | 300.0029 | 6 | 45 | 3.497786 | 0 | 2.915095 | 2.913054 | 12.35229 | 10.52207
2018-02-27 13:59 | 331786.8 | 0.0024 | 7 | 46 | 3.498102 | 0 | 0 | 0 | 0 | 0
2018-02-27 14:01 | 331906.9 | 120.0015 | 2 | 46 | 4.063215 | 4.889866 | 0.1624012 | 0 | 0.6475052 | 0
2018-02-27 14:03 | 332026.9 | 240.0003 | 2 | 46 | 4.09861 | 4.889835 | 0.3254065 | 0 | 1.312586 | 0
2018-02-27 14:05 | 332146.9 | 360.0006 | 2 | 46 | 4.129202 | 4.889887 | 0.4883973 | 0 | 1.983205 | 0
2018-02-27 14:07 | 332266.9 | 480.0011 | 2 | 46 | 4.155993 | 4.890095 | 0.6513795 | 0 | 2.658372 | 0
2018-02-27 14:09 | 332386.9 | 600.0003 | 2 | 46 | 4.182877 | 4.889967 | 0.8143713 | 0 | 3.33799 | 0
2018-02-27 14:11 | 332506.9 | 720.0014 | 2 | 46 | 4.200297 | 4.74691 | 0.9765483 | 0 | 4.01822 | 0
2018-02-27 14:13 | 332626.9 | 840.0006 | 2 | 46 | 4.200276 | 4.386993 | 1.128599 | 0 | 4.656877 | 0
2018-02-27 14:15 | 332746.9 | 960.0001 | 2 | 46 | 4.200243 | 4.03216 | 1.268946 | 0 | 5.246373 | 0
2018-02-27 14:17 | 332866.9 | 1080.001 | 2 | 46 | 4.200294 | 3.662498 | 1.397202 | 0 | 5.785085 | 0
2018-02-27 14:19 | 332986.9 | 1200.0023 | 2 | 46 | 4.200294 | 3.352077 | 1.513944 | 0 | 6.275435 | 0
2018-02-27 14:20 | 333025.8 | 1238.902 | 2 | 46 | 4.20028 | 3.259985 | 1.549659 | 0 | 6.425449 | 0
2018-02-27 14:22 | 333145.8 | 120.0004 | 3 | 46 | 4.220458 | 3.260031 | 1.657933 | 1.271e-09 | 6.881228 | 5.158e-09
2018-02-27 14:24 | 333265.8 | 240.0008 | 3 | 46 | 4.244992 | 3.260021 | 1.76659 | 1.271e-09 | 7.341091 | 5.158e-09
2018-02-27 14:26 | 333385.8 | 360.0012 | 3 | 46 | 4.27523 | 3.260015 | 1.875257 | 1.271e-09 | 7.803964 | 5.158e-09
2018-02-27 14:28 | 333505.8 | 480.0003 | 3 | 46 | 4.307495 | 3.260023 | 1.983908 | 1.271e-09 | 8.270235 | 5.158e-09
2018-02-27 14:30 | 333625.8 | 600.0006 | 3 | 46 | 4.340319 | 3.259987 | 2.092567 | 1.271e-09 | 8.740045 | 5.158e-09
2018-02-27 14:32 | 333745.8 | 720.0003 | 3 | 46 | 4.374884 | 3.25997 | 2.201226 | 1.271e-09 | 9.213514 | 5.158e-09
2018-02-27 14:34 | 333865.8 | 840.0012 | 3 | 46 | 4.400301 | 3.062145 | 2.308714 | 1.271e-09 | 9.685563 | 5.158e-09
2018-02-27 14:36 | 333985.8 | 960.001 | 3 | 46 | 4.400296 | 2.621271 | 2.403109 | 1.271e-09 | 10.10093 | 5.158e-09
2018-02-27 14:38 | 334105.8 | 1080.0007 | 3 | 46 | 4.400318 | 2.279461 | 2.484579 | 1.271e-09 | 10.45942 | 5.158e-09
2018-02-27 14:40 | 334225.8 | 1200.0011 | 3 | 46 | 4.400272 | 1.995529 | 2.555638 | 1.271e-09 | 10.7721 | 5.158e-09
2018-02-27 14:42 | 334345.8 | 1320.0009 | 3 | 46 | 4.40026 | 1.749399 | 2.618006 | 1.271e-09 | 11.04653 | 5.158e-09
2018-02-27 14:44 | 334465.8 | 1440.001 | 3 | 46 | 4.400215 | 1.518204 | 2.672457 | 1.271e-09 | 11.28613 | 5.158e-09
2018-02-27 14:46 | 334585.8 | 1560.0013 | 3 | 46 | 4.400241 | 1.329033 | 2.719768 | 1.271e-09 | 11.49431 | 5.158e-09
2018-02-27 14:48 | 334705.8 | 1680.0002 | 3 | 46 | 4.400225 | 1.176678 | 2.761463 | 1.271e-09 | 11.67778 | 5.158e-09
2018-02-27 14:50 | 334825.8 | 1800.0014 | 3 | 46 | 4.400268 | 1.050236 | 2.79853 | 1.271e-09 | 11.84088 | 5.158e-09
2018-02-27 14:52 | 334945.8 | 1920.0002 | 3 | 46 | 4.400249 | 0.9324007 | 2.831555 | 1.271e-09 | 11.9862 | 5.158e-09
2018-02-27 14:54 | 335065.8 | 2040.0015 | 3 | 46 | 4.400186 | 0.8212109 | 2.860733 | 1.271e-09 | 12.11459 | 5.158e-09
2018-02-27 14:56 | 335185.8 | 2160.0011 | 3 | 46 | 4.400231 | 0.7363501 | 2.886644 | 1.271e-09 | 12.22861 | 5.158e-09
2018-02-27 14:58 | 335305.8 | 2280.0007 | 3 | 46 | 4.400211 | 0.6642151 | 2.909932 | 1.271e-09 | 12.33108 | 5.158e-09
2018-02-27 14:58 | 335329 | 2303.1453 | 3 | 46 | 4.40021 | 0.6519985 | 2.914162 | 1.271e-09 | 12.34969 | 5.158e-09
2018-02-27 15:00 | 335449 | 120.0012 | 4 | 46 | 4.33652 | 0 | 2.914162 | 1.271e-09 | 12.34969 | 5.158e-09
2018-02-27 15:02 | 335569 | 239.9999 | 4 | 46 | 4.330951 | 0 | 2.914162 | 1.271e-09 | 12.34969 | 5.158e-09
2018-02-27 15:03 | 335629 | 300.0038 | 4 | 46 | 4.329393 | 0 | 2.914162 | 1.271e-09 | 12.34969 | 5.158e-09
2018-02-27 15:05 | 335749.1 | 120.0005 | 5 | 46 | 4.01212 | -3.260114 | 2.914162 | 0.1086536 | 12.34969 | 0.4403691
2018-02-27 15:07 | 335869.1 | 240.0006 | 5 | 46 | 3.968911 | -3.25999 | 2.914162 | 0.2173224 | 12.34969 | 0.8739303
2018-02-27 15:09 | 335989.1 | 360.0009 | 5 | 46 | 3.927628 | -3.260023 | 2.914162 | 0.3259914 | 12.34969 | 1.302996
2018-02-27 15:11 | 336109.1 | 480.001 | 5 | 46 | 3.883714 | -3.260053 | 2.914162 | 0.4346527 | 12.34969 | 1.727416
2018-02-27 15:13 | 336229.1 | 600.0011 | 5 | 46 | 3.843041 | -3.260037 | 2.914162 | 0.5433105 | 12.34969 | 2.147147
2018-02-27 15:15 | 336349.1 | 720.0005 | 5 | 46 | 3.805869 | -3.260004 | 2.914162 | 0.6519742 | 12.34969 | 2.562709
2018-02-27 15:17 | 336469.1 | 840.0007 | 5 | 46 | 3.770939 | -3.260029 | 2.914162 | 0.76063 | 12.34969 | 2.974348
2018-02-27 15:19 | 336589.1 | 960.0015 | 5 | 46 | 3.735343 | -3.260107 | 2.914162 | 0.869296 | 12.34969 | 3.382194
2018-02-27 15:21 | 336709.1 | 1080.0004 | 5 | 46 | 3.700456 | -3.260039 | 2.914162 | 0.9779605 | 12.34969 | 3.786151
2018-02-27 15:23 | 336829.1 | 1200.0007 | 5 | 46 | 3.670951 | -3.260048 | 2.914162 | 1.086616 | 12.34969 | 4.186596
2018-02-27 15:25 | 336949.1 | 1320.0003 | 5 | 46 | 3.644634 | -3.260158 | 2.914162 | 1.19529 | 12.34969 | 4.584066
2018-02-27 15:27 | 337069.1 | 1440.0008 | 5 | 46 | 3.619087 | -3.260033 | 2.914162 | 1.303952 | 12.34969 | 4.97872
2018-02-27 15:29 | 337189.1 | 1560.0014 | 5 | 46 | 3.591666 | -3.260013 | 2.914162 | 1.412628 | 12.34969 | 5.370556
2018-02-27 15:31 | 337309.1 | 1680.0008 | 5 | 46 | 3.56742 | -3.260008 | 2.914162 | 1.521277 | 12.34969 | 5.759415
2018-02-27 15:33 | 337429.1 | 1800.0013 | 5 | 46 | 3.54694 | -3.25997 | 2.914162 | 1.629944 | 12.34969 | 6.145938
2018-02-27 15:35 | 337549.1 | 1920.0005 | 5 | 46 | 3.529305 | -3.259995 | 2.914162 | 1.73862 | 12.34969 | 6.530451
2018-02-27 15:37 | 337669.1 | 2040.0004 | 5 | 46 | 3.51063 | -3.259946 | 2.914162 | 1.847272 | 12.34969 | 6.912924
2018-02-27 15:39 | 337789.1 | 2160.0007 | 5 | 46 | 3.490765 | -3.260098 | 2.914162 | 1.955952 | 12.34969 | 7.293346
2018-02-27 15:41 | 337909.1 | 2280.0001 | 5 | 46 | 3.474633 | -3.260051 | 2.914162 | 2.064599 | 12.34969 | 7.671711
2018-02-27 15:43 | 338029.1 | 2400.0011 | 5 | 46 | 3.460017 | -3.259941 | 2.914162 | 2.173275 | 12.34969 | 8.048502
2018-02-27 15:45 | 338149.1 | 2520.0013 | 5 | 46 | 3.443479 | -3.260028 | 2.914162 | 2.281935 | 12.34969 | 8.423619
2018-02-27 15:47 | 338269.1 | 2640.0015 | 5 | 46 | 3.419691 | -3.260081 | 2.914162 | 2.390615 | 12.34969 | 8.796645
2018-02-27 15:49 | 338389.1 | 2760.0008 | 5 | 46 | 3.392279 | -3.259999 | 2.914162 | 2.499268 | 12.34969 | 9.166737
2018-02-27 15:51 | 338509.1 | 2880.0002 | 5 | 46 | 3.356845 | -3.259966 | 2.914162 | 2.607942 | 12.34969 | 9.533578
2018-02-27 15:53 | 338629.1 | 3000.0011 | 5 | 46 | 3.303022 | -3.259981 | 2.914162 | 2.716594 | 12.34969 | 9.895655
2018-02-27 15:55 | 338749.1 | 3120.0012 | 5 | 46 | 3.196495 | -3.259986 | 2.914162 | 2.825273 | 12.34969 | 10.24956
2018-02-27 15:57 | 338845.8 | 3216.7554 | 5 | 46 | 2.999997 | -3.259997 | 2.914162 | 2.912886 | 12.34969 | 10.52235
2018-02-27 15:59 | 338965.9 | 120.0012 | 6 | 46 | 3.473432 | 0 | 2.914162 | 2.912886 | 12.34969 | 10.52235
2018-02-27 16:01 | 339085.9 | 240.0013 | 6 | 46 | 3.494241 | 0 | 2.914162 | 2.912886 | 12.34969 | 10.52235
2018-02-27 16:02 | 339145.9 | 300.0011 | 6 | 46 | 3.49854 | 0 | 2.914162 | 2.912886 | 12.34969 | 10.52235
2018-02-27 16:02 | 339145.9 | 0.0024 | 7 | 47 | 3.4984 | 0 | 0 | 0 | 0 | 0
2018-02-27 16:04 | 339266 | 120.0011 | 2 | 47 | 4.059549 | 4.889893 | 0.1623922 | 0 | 0.64694 | 0
2018-02-27 16:06 | 339386 | 240.0003 | 2 | 47 | 4.10023 | 4.889889 | 0.3253823 | 0 | 1.311776 | 0
2018-02-27 16:08 | 339506 | 360.0015 | 2 | 47 | 4.133001 | 4.889854 | 0.4883717 | 0 | 1.982914 | 0
2018-02-27 16:10 | 339626 | 480.0001 | 2 | 47 | 4.156714 | 4.88994 | 0.651371 | 0 | 2.658608 | 0
2018-02-27 16:12 | 339746 | 600.001 | 2 | 47 | 4.178832 | 4.890018 | 0.8143602 | 0 | 3.337819 | 0
2018-02-27 16:14 | 339866 | 720.0005 | 2 | 47 | 4.20029 | 4.774031 | 0.9769317 | 0 | 4.019241 | 0
2018-02-27 16:16 | 339986 | 840.0002 | 2 | 47 | 4.200285 | 4.350679 | 1.128708 | 0 | 4.656744 | 0
2018-02-27 16:18 | 340106 | 960.001 | 2 | 47 | 4.200313 | 3.998512 | 1.267755 | 0 | 5.240785 | 0
2018-02-27 16:20 | 340226 | 1080.0005 | 2 | 47 | 4.200233 | 3.693748 | 1.395804 | 0 | 5.778624 | 0
2018-02-27 16:22 | 340346 | 1200.0016 | 2 | 47 | 4.200296 | 3.390186 | 1.513894 | 0 | 6.274635 | 0
2018-02-27 16:23 | 340394 | 1247.983 | 2 | 47 | 4.200272 | 3.259998 | 1.558212 | 0 | 6.460783 | 0
2018-02-27 16:25 | 340513.985 | 120.0013 | 3 | 47 | 4.223776 | 3.259964 | 1.666509 | 0 | 6.916831 | 0
2018-02-27 16:27 | 340633.9852 | 240.0015 | 3 | 47 | 4.249707 | 3.259941 | 1.775163 | 0 | 7.377162 | 0
2018-02-27 16:29 | 340753.9846 | 360.0009 | 3 | 47 | 4.276848 | 3.259979 | 1.883814 | 0 | 7.840374 | 0
2018-02-27 16:31 | 340873.9849 | 480.0012 | 3 | 47 | 4.307088 | 3.260006 | 1.992497 | 0 | 8.306794 | 0
2018-02-27 16:33 | 340993.9841 | 600.0004 | 3 | 47 | 4.343055 | 3.259977 | 2.101143 | 0 | 8.776638 | 0
2018-02-27 16:35 | 341113.9859 | 720.0022 | 3 | 47 | 4.380788 | 3.259905 | 2.209822 | 0 | 9.250691 | 0
2018-02-27 16:37 | 341233.9847 | 840.001 | 3 | 47 | 4.400311 | 3.003981 | 2.316215 | 0 | 9.718306 | 0
2018-02-27 16:39 | 341353.9843 | 960.0006 | 3 | 47 | 4.400296 | 2.619394 | 2.409779 | 0 | 10.13002 | 0
2018-02-27 16:41 | 341473.9846 | 1080.0009 | 3 | 47 | 4.400255 | 2.266941 | 2.491194 | 0 | 10.48826 | 0
2018-02-27 16:43 | 341593.9849 | 1200.0012 | 3 | 47 | 4.400244 | 1.954482 | 2.561328 | 0 | 10.79688 | 0
2018-02-27 16:45 | 341713.9844 | 1320.0007 | 3 | 47 | 4.400267 | 1.711154 | 2.622302 | 0 | 11.06518 | 0
2018-02-27 16:47 | 341833.9843 | 1440.0006 | 3 | 47 | 4.400247 | 1.510074 | 2.67585 | 0 | 11.3008 | 0
2018-02-27 16:49 | 341953.9845 | 1560.0008 | 3 | 47 | 4.400258 | 1.331245 | 2.72315 | 0 | 11.50893 | 0
2018-02-27 16:51 | 342073.9848 | 1680.0011 | 3 | 47 | 4.400261 | 1.162081 | 2.764662 | 0 | 11.69159 | 0
2018-02-27 16:53 | 342193.9846 | 1800.0009 | 3 | 47 | 4.400239 | 1.026965 | 2.801045 | 0 | 11.85169 | 0
2018-02-27 16:55 | 342313.9841 | 1920.0004 | 3 | 47 | 4.400249 | 0.9169197 | 2.833372 | 0 | 11.99394 | 0
2018-02-27 16:57 | 342433.9849 | 2040.0012 | 3 | 47 | 4.400229 | 0.8226948 | 2.862332 | 0 | 12.12136 | 0
2018-02-27 16:59 | 342553.9841 | 2160.0004 | 3 | 47 | 4.400246 | 0.7340984 | 2.888275 | 0 | 12.23552 | 0
2018-02-27 17:00 | 342671.8303 | 2277.8466 | 3 | 47 | 4.40015 | 0.6519899 | 2.910913 | 0 | 12.33513 | 0
2018-02-27 17:02 | 342791.9 | 120 | 4 | 47 | 4.335986 | 0 | 2.910913 | 0 | 12.33513 | 0
2018-02-27 17:04 | 342911.9 | 240.0009 | 4 | 47 | 4.330307 | 0 | 2.910913 | 0 | 12.33513 | 0
2018-02-27 17:05 | 342971.9 | 300.0024 | 4 | 47 | 4.328642 | 0 | 2.910913 | 0 | 12.33513 | 0
2018-02-27 17:07 | 343092 | 120.0028 | 5 | 47 | 4.013889 | -3.260099 | 2.910913 | 0.1086491 | 12.33513 | 0.4405997
2018-02-27 17:09 | 343212 | 240.0016 | 5 | 47 | 3.965583 | -3.2601 | 2.910913 | 0.2173174 | 12.33513 | 0.8740776
2018-02-27 17:11 | 343332 | 360.0003 | 5 | 47 | 3.923838 | -3.260086 | 2.910913 | 0.3259875 | 12.33513 | 1.302723
2018-02-27 17:13 | 343452 | 480.0001 | 5 | 47 | 3.884714 | -3.260133 | 2.910913 | 0.434644 | 12.33513 | 1.72691
2018-02-27 17:15 | 343572 | 600.0005 | 5 | 47 | 3.84629 | -3.260064 | 2.910913 | 0.5433171 | 12.33513 | 2.146994
2018-02-27 17:17 | 343692 | 720.0002 | 5 | 47 | 3.80562 | -3.260084 | 2.910913 | 0.6519806 | 12.33513 | 2.562762
2018-02-27 17:19 | 343812 | 840.0006 | 5 | 47 | 3.767333 | -3.260139 | 2.910913 | 0.7606474 | 12.33513 | 2.974174
2018-02-27 17:21 | 343932 | 960.0025 | 5 | 47 | 3.733183 | -3.260095 | 2.910913 | 0.8693098 | 12.33513 | 3.381654
2018-02-27 17:23 | 344052 | 1080.0001 | 5 | 47 | 3.703266 | -3.260048 | 2.910913 | 0.9779769 | 12.33513 | 3.785685
2018-02-27 17:25 | 344172 | 1200.0003 | 5 | 47 | 3.673109 | -3.260031 | 2.910913 | 1.08663 | 12.33513 | 4.186439
2018-02-27 17:27 | 344292 | 1320.0016 | 5 | 47 | 3.642184 | -3.260053 | 2.910913 | 1.195296 | 12.33513 | 4.583866
2018-02-27 17:29 | 344412 | 1440.001 | 5 | 47 | 3.615933 | -3.260037 | 2.910913 | 1.303962 | 12.33513 | 4.978191
2018-02-27 17:31 | 344532 | 1560.0015 | 5 | 47 | 3.592659 | -3.260159 | 2.910913 | 1.412636 | 12.33513 | 5.369847
2018-02-27 17:33 | 344652 | 1680.0004 | 5 | 47 | 3.570486 | -3.260099 | 2.910913 | 1.521294 | 12.33513 | 5.759022
2018-02-27 17:35 | 344772 | 1800.0008 | 5 | 47 | 3.546886 | -3.260015 | 2.910913 | 1.629959 | 12.33513 | 6.145747
2018-02-27 17:37 | 344892 | 1920.0007 | 5 | 47 | 3.52613 | -3.260062 | 2.910913 | 1.738626 | 12.33513 | 6.530003
2018-02-27 17:39 | 345012 | 2040.0014 | 5 | 47 | 3.508593 | -3.260004 | 2.910913 | 1.847283 | 12.33513 | 6.912166
2018-02-27 17:41 | 345132 | 2160.0008 | 5 | 47 | 3.493807 | -3.260055 | 2.910913 | 1.955945 | 12.33513 | 7.292619
2018-02-27 17:43 | 345252 | 2280.0015 | 5 | 47 | 3.476785 | -3.260042 | 2.910913 | 2.064622 | 12.33513 | 7.671422
2018-02-27 17:45 | 345372 | 2400.001 | 5 | 47 | 3.456879 | -3.260053 | 2.910913 | 2.173281 | 12.33513 | 8.048102
2018-02-27 17:47 | 345492 | 2520.0007 | 5 | 47 | 3.439478 | -3.259912 | 2.910913 | 2.281944 | 12.33513 | 8.42279
2018-02-27 17:49 | 345612 | 2640.0011 | 5 | 47 | 3.420962 | -3.260102 | 2.910913 | 2.390609 | 12.33513 | 8.795531
2018-02-27 17:51 | 345732 | 2760.0009 | 5 | 47 | 3.396085 | -3.260068 | 2.910913 | 2.499265 | 12.33513 | 9.165986
2018-02-27 17:53 | 345852 | 2880.0005 | 5 | 47 | 3.355316 | -3.260081 | 2.910913 | 2.607938 | 12.33513 | 9.533031
2018-02-27 17:55 | 345972 | 3000.0009 | 5 | 47 | 3.29498 | -3.260056 | 2.910913 | 2.716607 | 12.33513 | 9.894571
2018-02-27 17:57 | 346092 | 3120.0014 | 5 | 47 | 3.189489 | -3.260126 | 2.910913 | 2.825279 | 12.33513 | 10.24757
2018-02-27 17:59 | 346188.5 | 3216.48 | 5 | 47 | 2.999992 | -3.260062 | 2.910913 | 2.91263 | 12.33513 | 10.51921
2018-02-27 18:01 | 346308.5 | 120 | 6 | 47 | 3.468535 | 0 | 2.910913 | 2.912652 | 12.33513 | 10.51928
2018-02-27 18:03 | 346428.5 | 240.0008 | 6 | 47 | 3.489179 | 0 | 2.910913 | 2.912652 | 12.33513 | 10.51928
2018-02-27 18:04 | 346488.5 | 300.0022 | 6 | 47 | 3.493388 | 0 | 2.910913 | 2.912652 | 12.33513 | 10.51928
2018-02-27 18:04 | 346488.5 | 0.0024 | 7 | 48 | 3.493145 | 0 | 0 | 0 | 0 | 0
2018-02-27 18:06 | 346608.6 | 120.0003 | 2 | 48 | 4.062302 | 4.889946 | 0.1623864 | 0 | 0.6471113 | 0
2018-02-27 18:08 | 346728.6 | 240.0003 | 2 | 48 | 4.096216 | 4.889883 | 0.325376 | 0 | 1.311871 | 0
2018-02-27 18:10 | 346848.6 | 360.0009 | 2 | 48 | 4.129087 | 4.889927 | 0.4883682 | 0 | 1.982298 | 0
2018-02-27 18:12 | 346968.6 | 480.0005 | 2 | 48 | 4.158294 | 4.889889 | 0.651358 | 0 | 2.657739 | 0
2018-02-27 18:14 | 347088.6 | 600.0013 | 2 | 48 | 4.182269 | 4.889858 | 0.8143332 | 0 | 3.337405 | 0
2018-02-27 18:16 | 347208.6 | 720.0013 | 2 | 48 | 4.200274 | 4.766899 | 0.9767145 | 0 | 4.01839 | 0
2018-02-27 18:18 | 347328.6 | 840.0006 | 2 | 48 | 4.200307 | 4.398851 | 1.129602 | 0 | 4.66056 | 0
2018-02-27 18:20 | 347448.6 | 960.0023 | 2 | 48 | 4.200297 | 4.012468 | 1.269874 | 0 | 5.249743 | 0
2018-02-27 18:22 | 347568.6 | 1080.0014 | 2 | 48 | 4.200304 | 3.655827 | 1.397387 | 0 | 5.785336 | 0
2018-02-27 18:24 | 347688.6 | 1200.0001 | 2 | 48 | 4.200273 | 3.357836 | 1.514176 | 0 | 6.275883 | 0
2018-02-27 18:25 | 347731.3 | 1242.6601 | 2 | 48 | 4.200288 | 3.259991 | 1.553392 | 0 | 6.440602 | 0
2018-02-27 18:27 | 347851.3 | 120.0014 | 3 | 48 | 4.219903 | 3.25996 | 1.661672 | 0 | 6.896348 | 0
2018-02-27 18:29 | 347971.3 | 240.0003 | 3 | 48 | 4.246121 | 3.26001 | 1.770325 | 0 | 7.356222 | 0
2018-02-27 18:31 | 348091.3 | 360.0007 | 3 | 48 | 4.277192 | 3.260033 | 1.878996 | 0 | 7.819336 | 0
2018-02-27 18:33 | 348211.3 | 480.0012 | 3 | 48 | 4.30813 | 3.260042 | 1.987654 | 0 | 8.285761 | 0
2018-02-27 18:35 | 348331.3 | 600.0003 | 3 | 48 | 4.340099 | 3.260008 | 2.096319 | 0 | 8.755639 | 0
2018-02-27 18:37 | 348451.3 | 720.0007 | 3 | 48 | 4.375619 | 3.260027 | 2.204977 | 0 | 9.229108 | 0
2018-02-27 18:39 | 348571.3 | 840.0005 | 3 | 48 | 4.400324 | 3.025131 | 2.312011 | 0 | 9.699249 | 0
2018-02-27 18:41 | 348691.3 | 960.0003 | 3 | 48 | 4.400305 | 2.612684 | 2.405594 | 0 | 10.11104 | 0
2018-02-27 18:43 | 348811.3 | 1080.002 | 3 | 48 | 4.40031 | 2.279572 | 2.486964 | 0 | 10.46909 | 0
2018-02-27 18:45 | 348931.3 | 1200.0018 | 3 | 48 | 4.400287 | 1.998963 | 2.558171 | 0 | 10.78243 | 0
2018-02-27 18:47 | 349051.3 | 1320.0001 | 3 | 48 | 4.400254 | 1.739553 | 2.620426 | 0 | 11.05636 | 0
2018-02-27 18:49 | 349171.3 | 1440.0017 | 3 | 48 | 4.400295 | 1.508957 | 2.674389 | 0 | 11.29382 | 0
2018-02-27 18:51 | 349291.3 | 1560.0004 | 3 | 48 | 4.400241 | 1.32817 | 2.721561 | 0 | 11.50138 | 0
2018-02-27 18:53 | 349411.3 | 1680.0018 | 3 | 48 | 4.400243 | 1.180199 | 2.763274 | 0 | 11.68493 | 0
2018-02-27 18:55 | 349531.3 | 1800.0008 | 3 | 48 | 4.400265 | 1.049325 | 2.800394 | 0 | 11.84827 | 0
2018-02-27 18:57 | 349651.3 | 1920.0009 | 3 | 48 | 4.400235 | 0.9225864 | 2.833241 | 0 | 11.9928 | 0
2018-02-27 18:59 | 349771.3 | 2040.0009 | 3 | 48 | 4.400195 | 0.8195095 | 2.8622 | 0 | 12.12023 | 0
2018-02-27 19:01 | 349891.3 | 2160.0032 | 3 | 48 | 4.400207 | 0.7362432 | 2.888097 | 0 | 12.23418 | 0
2018-02-27 19:03 | 350011.3 | 2280.0002 | 3 | 48 | 4.400226 | 0.6658487 | 2.91144 | 0 | 12.33689 | 0
2018-02-27 19:03 | 350035.9 | 2304.6324 | 3 | 48 | 4.400226 | 0.6519928 | 2.915945 | 0 | 12.35672 | 0
2018-02-27 19:05 | 350155.9 | 120.0013 | 4 | 48 | 4.336782 | 0 | 2.915945 | 0 | 12.35672 | 0
2018-02-27 19:07 | 350275.9 | 240.0017 | 4 | 48 | 4.331268 | 0 | 2.915945 | 0 | 12.35672 | 0
2018-02-27 19:08 | 350335.9 | 300.0008 | 4 | 48 | 4.329661 | 0 | 2.915945 | 0 | 12.35672 | 0
2018-02-27 19:10 | 350456 | 120.0001 | 5 | 48 | 4.013418 | -3.260192 | 2.915945 | 0.1086592 | 12.35672 | 0.4404926
2018-02-27 19:12 | 350576 | 240.0015 | 5 | 48 | 3.970254 | -3.260073 | 2.915945 | 0.2173103 | 12.35672 | 0.8741812
2018-02-27 19:14 | 350696 | 360.0018 | 5 | 48 | 3.926649 | -3.260099 | 2.915945 | 0.3259951 | 12.35672 | 1.303355
2018-02-27 19:16 | 350816 | 480.0006 | 5 | 48 | 3.883018 | -3.260095 | 2.915945 | 0.434651 | 12.35672 | 1.727586
2018-02-27 19:18 | 350936 | 600.0012 | 5 | 48 | 3.844052 | -3.260098 | 2.915945 | 0.5433025 | 12.35672 | 2.147338
2018-02-27 19:20 | 351056 | 720.0016 | 5 | 48 | 3.808179 | -3.260204 | 2.915945 | 0.6519653 | 12.35672 | 2.563065
2018-02-27 19:22 | 351176 | 840.0013 | 5 | 48 | 3.771826 | -3.260118 | 2.915945 | 0.7606527 | 12.35672 | 2.975001
2018-02-27 19:24 | 351296 | 960.0009 | 5 | 48 | 3.73384 | -3.260086 | 2.915945 | 0.8693085 | 12.35672 | 3.382763
2018-02-27 19:26 | 351416 | 1080.0003 | 5 | 48 | 3.701426 | -3.259983 | 2.915945 | 0.9779743 | 12.35672 | 3.78669
2018-02-27 19:28 | 351536 | 1200.0007 | 5 | 48 | 3.672575 | -3.260062 | 2.915945 | 1.086631 | 12.35672 | 4.187284
2018-02-27 19:30 | 351656 | 1320.0001 | 5 | 48 | 3.646341 | -3.25985 | 2.915945 | 1.195304 | 12.35672 | 4.584977
2018-02-27 19:32 | 351776 | 1440.0005 | 5 | 48 | 3.618772 | -3.260214 | 2.915945 | 1.303972 | 12.35672 | 4.979738
2018-02-27 19:34 | 351896 | 1560.0001 | 5 | 48 | 3.591254 | -3.260048 | 2.915945 | 1.412633 | 12.35672 | 5.371421
2018-02-27 19:36 | 352016 | 1680.0004 | 5 | 48 | 3.568549 | -3.260035 | 2.915945 | 1.521306 | 12.35672 | 5.760427
2018-02-27 19:38 | 352136 | 1800.0003 | 5 | 48 | 3.549107 | -3.260089 | 2.915945 | 1.629965 | 12.35672 | 6.147089
2018-02-27 19:40 | 352256 | 1920.0002 | 5 | 48 | 3.529978 | -3.260126 | 2.915945 | 1.738633 | 12.35672 | 6.53173
2018-02-27 19:42 | 352376 | 2040.0003 | 5 | 48 | 3.508855 | -3.260039 | 2.915945 | 1.847308 | 12.35672 | 6.914217
2018-02-27 19:44 | 352496 | 2160.0005 | 5 | 48 | 3.491268 | -3.259986 | 2.915945 | 1.955965 | 12.35672 | 7.294481
2018-02-27 19:46 | 352616 | 2280.0008 | 5 | 48 | 3.475998 | -3.260061 | 2.915945 | 2.064625 | 12.35672 | 7.673008
2018-02-27 19:48 | 352736 | 2400.0005 | 5 | 48 | 3.46151 | -3.260011 | 2.915945 | 2.173308 | 12.35672 | 8.050035
2018-02-27 19:50 | 352856 | 2520.0015 | 5 | 48 | 3.442421 | -3.260134 | 2.915945 | 2.281967 | 12.35672 | 8.425186
2018-02-27 19:52 | 352976 | 2640.0014 | 5 | 48 | 3.418846 | -3.260109 | 2.915945 | 2.390629 | 12.35672 | 8.797956
2018-02-27 19:54 | 353096 | 2760.0002 | 5 | 48 | 3.393492 | -3.260086 | 2.915945 | 2.499295 | 12.35672 | 9.168146
2018-02-27 19:56 | 353216 | 2880.001 | 5 | 48 | 3.360223 | -3.260044 | 2.915945 | 2.607973 | 12.35672 | 9.53522
2018-02-27 19:58 | 353336 | 3000.0007 | 5 | 48 | 3.303637 | -3.260031 | 2.915945 | 2.716643 | 12.35672 | 9.89761
2018-02-27 20:00 | 353456 | 3120.0001 | 5 | 48 | 3.192504 | -3.259995 | 2.915945 | 2.825305 | 12.35672 | 10.25127
2018-02-27 20:02 | 353552.6 | 3216.6521 | 5 | 48 | 2.999992 | -3.25997 | 2.915945 | 2.912831 | 12.35672 | 10.52352
2018-02-27 20:04 | 353672.7 | 120.0009 | 6 | 48 | 3.473718 | 0 | 2.915945 | 2.912831 | 12.35672 | 10.52352
2018-02-27 20:06 | 353792.7 | 240.001 | 6 | 48 | 3.494422 | 0 | 2.915945 | 2.912831 | 12.35672 | 10.52352
2018-02-27 20:07 | 353852.7 | 300.0029 | 6 | 48 | 3.498872 | 0 | 2.915945 | 2.912831 | 12.35672 | 10.52352
2018-02-27 20:07 | 353852.7 | 0.0024 | 7 | 49 | 3.498857 | 0 | 0 | 0 | 0 | 0
2018-02-27 20:09 | 353972.8 | 120.0009 | 2 | 49 | 4.061902 | 4.890102 | 0.1624003 | 0 | 0.6471136 | 0
2018-02-27 20:11 | 354092.8 | 240.0013 | 2 | 49 | 4.100049 | 4.889833 | 0.3253708 | 0 | 1.312142 | 0
2018-02-27 20:13 | 354212.8 | 360.0024 | 2 | 49 | 4.131804 | 4.889929 | 0.4883806 | 0 | 1.983225 | 0
2018-02-27 20:15 | 354332.8 | 480.0004 | 2 | 49 | 4.15492 | 4.889866 | 0.6513786 | 0 | 2.65865 | 0
2018-02-27 20:17 | 354452.8 | 600.0008 | 2 | 49 | 4.179402 | 4.889824 | 0.8143681 | 0 | 3.337781 | 0
2018-02-27 20:19 | 354572.8 | 720.0012 | 2 | 49 | 4.200321 | 4.739492 | 0.9765542 | 0 | 4.017805 | 0
2018-02-27 20:21 | 354692.8 | 840.0005 | 2 | 49 | 4.200274 | 4.353006 | 1.127949 | 0 | 4.653707 | 0
2018-02-27 20:23 | 354812.8 | 960.0014 | 2 | 49 | 4.200257 | 4.016155 | 1.267257 | 0 | 5.23884 | 0
2018-02-27 20:25 | 354932.8 | 1080.0002 | 2 | 49 | 4.200276 | 3.699623 | 1.395915 | 0 | 5.779239 | 0
2018-02-27 20:27 | 355052.8 | 1200.0003 | 2 | 49 | 4.2003 | 3.370029 | 1.513795 | 0 | 6.27437 | 0
2018-02-27 20:27 | 355092.4 | 1239.659 | 2 | 49 | 4.200233 | 3.259991 | 1.550323 | 0 | 6.427798 | 0
2018-02-27 20:29 | 355212.5 | 120.0001 | 3 | 49 | 4.221926 | 3.260019 | 1.658593 | 0 | 6.88364 | 0
2018-02-27 20:31 | 355332.5 | 240.0005 | 3 | 49 | 4.246777 | 3.260021 | 1.767276 | 0 | 7.343826 | 0
2018-02-27 20:33 | 355452.5 | 360.0004 | 3 | 49 | 4.27362 | 3.260065 | 1.875938 | 0 | 7.806705 | 0
2018-02-27 20:35 | 355572.5 | 480.0011 | 3 | 49 | 4.305525 | 3.260027 | 1.984596 | 0 | 8.272742 | 0
2018-02-27 20:37 | 355692.5 | 600.0012 | 3 | 49 | 4.341249 | 3.26001 | 2.093269 | 0 | 8.742585 | 0
2018-02-27 20:39 | 355812.5 | 720.0015 | 3 | 49 | 4.377288 | 3.260073 | 2.201924 | 0 | 9.216228 | 0
2018-02-27 20:41 | 355932.5 | 840.0011 | 3 | 49 | 4.40029 | 3.055401 | 2.309179 | 0 | 9.687415 | 0
2018-02-27 20:43 | 356052.5 | 960.001 | 3 | 49 | 4.400303 | 2.645418 | 2.404029 | 0 | 10.10478 | 0
2018-02-27 20:45 | 356172.5 | 1080.0005 | 3 | 49 | 4.400313 | 2.27179 | 2.485817 | 0 | 10.46467 | 0
2018-02-27 20:47 | 356292.5 | 1200.0003 | 3 | 49 | 4.400284 | 1.976034 | 2.556417 | 0 | 10.77533 | 0
2018-02-27 20:49 | 356412.5 | 1320.002 | 3 | 49 | 4.400259 | 1.733093 | 2.618119 | 0 | 11.04684 | 0
2018-02-27 20:51 | 356532.5 | 1440.0028 | 3 | 49 | 4.400249 | 1.526152 | 2.672409 | 0 | 11.28573 | 0
2018-02-27 20:53 | 356652.5 | 1560.0022 | 3 | 49 | 4.400222 | 1.334869 | 2.720083 | 0 | 11.49551 | 0
2018-02-27 20:55 | 356772.5 | 1680.0006 | 3 | 49 | 4.400211 | 1.167534 | 2.761657 | 0 | 11.67844 | 0
2018-02-27 20:57 | 356892.5 | 1800.0015 | 3 | 49 | 4.400225 | 1.036495 | 2.798331 | 0 | 11.83982 | 0
2018-02-27 20:59 | 357012.5 | 1920.0008 | 3 | 49 | 4.400205 | 0.9276161 | 2.83101 | 0 | 11.98361 | 0
2018-02-27 21:01 | 357132.5 | 2040.0008 | 3 | 49 | 4.400226 | 0.8287249 | 2.860253 | 0 | 12.11229 | 0
2018-02-27 21:03 | 357252.5 | 2160.0012 | 3 | 49 | 4.400211 | 0.7327194 | 2.886256 | 0 | 12.22671 | 0
2018-02-27 21:05 | 357372.5 | 2280.0009 | 3 | 49 | 4.400219 | 0.6568441 | 2.909358 | 0 | 12.32836 | 0
2018-02-27 21:06 | 357380.1 | 2287.6601 | 3 | 49 | 4.400181 | 0.6519985 | 2.910752 | 0 | 12.33449 | 0
2018-02-27 21:08 | 357500.2 | 120.0007 | 4 | 49 | 4.336128 | 0 | 2.910752 | 0 | 12.33449 | 0
2018-02-27 21:10 | 357620.2 | 240.0001 | 4 | 49 | 4.330483 | 0 | 2.910752 | 0 | 12.33449 | 0
2018-02-27 21:11 | 357680.2 | 300.0017 | 4 | 49 | 4.328842 | 0 | 2.910752 | 0 | 12.33449 | 0
2018-02-27 21:13 | 357800.3 | 120.0014 | 5 | 49 | 4.011963 | -3.259854 | 2.910752 | 0.1086499 | 12.33449 | 0.440507
2018-02-27 21:15 | 357920.3 | 240.0004 | 5 | 49 | 3.966585 | -3.259916 | 2.910752 | 0.2173193 | 12.33449 | 0.8739324
2018-02-27 21:17 | 358040.3 | 360.0017 | 5 | 49 | 3.925535 | -3.26016 | 2.910752 | 0.3259795 | 12.33449 | 1.30269
2018-02-27 21:19 | 358160.3 | 480.0014 | 5 | 49 | 3.886344 | -3.260182 | 2.910752 | 0.4346508 | 12.33449 | 1.727172
2018-02-27 21:21 | 358280.3 | 600.0015 | 5 | 49 | 3.845743 | -3.260049 | 2.910752 | 0.5433141 | 12.33449 | 2.147294
2018-02-27 21:23 | 358400.3 | 720.0006 | 5 | 49 | 3.805026 | -3.260099 | 2.910752 | 0.6519693 | 12.33449 | 2.562893
2018-02-27 21:25 | 358520.3 | 840.0016 | 5 | 49 | 3.768503 | -3.259873 | 2.910752 | 0.7606449 | 12.33449 | 2.974401
2018-02-27 21:27 | 358640.3 | 960.0002 | 5 | 49 | 3.735641 | -3.260144 | 2.910752 | 0.8693047 | 12.33449 | 3.382051
2018-02-27 21:29 | 358760.3 | 1080.0013 | 5 | 49 | 3.704256 | -3.260102 | 2.910752 | 0.9779732 | 12.33449 | 3.786289
2018-02-27 21:31 | 358880.3 | 1200.0016 | 5 | 49 | 3.671537 | -3.260139 | 2.910752 | 1.086639 | 12.33449 | 4.187041
2018-02-27 21:33 | 359000.3 | 1320.001 | 5 | 49 | 3.642555 | -3.260138 | 2.910752 | 1.195303 | 12.33449 | 4.584386
2018-02-27 21:35 | 359120.3 | 1440.0006 | 5 | 49 | 3.61679 | -3.26018 | 2.910752 | 1.30397 | 12.33449 | 4.978791
2018-02-27 21:37 | 359240.3 | 1560.0002 | 5 | 49 | 3.593761 | -3.260142 | 2.910752 | 1.412631 | 12.33449 | 5.370547
2018-02-27 21:39 | 359360.3 | 1680.0009 | 5 | 49 | 3.569707 | -3.260133 | 2.910752 | 1.521293 | 12.33449 | 5.759767
2018-02-27 21:41 | 359480.3 | 1800.0018 | 5 | 49 | 3.545885 | -3.260136 | 2.910752 | 1.62996 | 12.33449 | 6.146338
2018-02-27 21:43 | 359600.3 | 1920.0014 | 5 | 49 | 3.526638 | -3.260029 | 2.910752 | 1.738624 | 12.33449 | 6.530575
2018-02-27 21:45 | 359720.3 | 2040.0009 | 5 | 49 | 3.510288 | -3.260064 | 2.910752 | 1.847278 | 12.33449 | 6.912829
2018-02-27 21:47 | 359840.3 | 2160.0002 | 5 | 49 | 3.49402 | -3.260048 | 2.910752 | 1.955956 | 12.33449 | 7.293446
2018-02-27 21:49 | 359960.3 | 2280.0014 | 5 | 49 | 3.474614 | -3.260082 | 2.910752 | 2.064622 | 12.33449 | 7.672094
2018-02-27 21:51 | 360080.3 | 2400.0009 | 5 | 49 | 3.457262 | -3.259999 | 2.910752 | 2.173272 | 12.33449 | 8.048639
2018-02-27 21:53 | 360200.3 | 2520.0002 | 5 | 49 | 3.440505 | -3.260077 | 2.910752 | 2.281933 | 12.33449 | 8.423408
2018-02-27 21:55 | 360320.3 | 2640.0016 | 5 | 49 | 3.422354 | -3.260086 | 2.910752 | 2.39062 | 12.33449 | 8.796426
2018-02-27 21:57 | 360440.3 | 2760.0015 | 5 | 49 | 3.394966 | -3.260041 | 2.910752 | 2.499274 | 12.33449 | 9.166924
2018-02-27 21:59 | 360560.3 | 2880.0009 | 5 | 49 | 3.353543 | -3.260026 | 2.910752 | 2.607942 | 12.33449 | 9.533688
2018-02-27 22:01 | 360680.3 | 3000.0016 | 5 | 49 | 3.294873 | -3.260069 | 2.910752 | 2.716609 | 12.33449 | 9.895172
2018-02-27 22:03 | 360800.3 | 3120.0006 | 5 | 49 | 3.191722 | -3.259976 | 2.910752 | 2.82527 | 12.33449 | 10.24819
2018-02-27 22:04 | 360896.8 | 3216.5732 | 5 | 49 | 2.999984 | -3.260077 | 2.910752 | 2.912725 | 12.33449 | 10.52032
2018-02-27 22:06 | 361016.9 | 120.0011 | 6 | 49 | 3.468135 | 0 | 2.910752 | 2.912725 | 12.33449 | 10.52032
2018-02-27 22:08 | 361136.9 | 239.9999 | 6 | 49 | 3.488474 | 0 | 2.910752 | 2.912725 | 12.33449 | 10.52032
2018-02-27 22:09 | 361196.9 | 300.0033 | 6 | 49 | 3.492706 | 0 | 2.910752 | 2.912725 | 12.33449 | 10.52032
2018-02-27 22:09 | 361196.9 | 0.0025 | 7 | 50 | 3.492501 | 0 | 0 | 0 | 0 | 0
2018-02-27 22:11 | 361317 | 120.0008 | 2 | 50 | 4.061314 | 4.889915 | 0.1623847 | 0 | 0.647016 | 0
2018-02-27 22:13 | 361437 | 240.0009 | 2 | 50 | 4.096036 | 4.889853 | 0.3253819 | 0 | 1.311625 | 0
2018-02-27 22:15 | 361557 | 360.001 | 2 | 50 | 4.13189 | 4.889936 | 0.4883583 | 0 | 1.982144 | 0
2018-02-27 22:17 | 361677 | 480.001 | 2 | 50 | 4.159066 | 4.8899 | 0.6513659 | 0 | 2.658035 | 0
2018-02-27 22:19 | 361797 | 600.0011 | 2 | 50 | 4.182072 | 4.889912 | 0.8143417 | 0 | 3.337722 | 0
2018-02-27 22:21 | 361917 | 720.0007 | 2 | 50 | 4.200315 | 4.790079 | 0.9769439 | 0 | 4.019551 | 0
2018-02-27 22:23 | 362037 | 840.0001 | 2 | 50 | 4.200315 | 4.387096 | 1.129923 | 0 | 4.662108 | 0
2018-02-27 22:25 | 362157 | 960.0009 | 2 | 50 | 4.200246 | 3.981905 | 1.269247 | 0 | 5.247309 | 0
2018-02-27 22:27 | 362277 | 1080.0015 | 2 | 50 | 4.200273 | 3.655605 | 1.39638 | 0 | 5.781303 | 0
2018-02-27 22:29 | 362397 | 1200.0008 | 2 | 50 | 4.200299 | 3.368881 | 1.513322 | 0 | 6.272491 | 0
2018-02-27 22:30 | 362446.4 | 1249.4455 | 2 | 50 | 4.200266 | 3.259987 | 1.558838 | 0 | 6.463672 | 0
2018-02-27 22:32 | 362566.4 | 120.002 | 3 | 50 | 4.221324 | 3.260046 | 1.667119 | 4.013e-09 | 6.919492 | 1.6291e-08
2018-02-27 22:34 | 362686.4 | 240.0003 | 3 | 50 | 4.249839 | 3.260031 | 1.775781 | 4.013e-09 | 7.379703 | 1.6291e-08
2018-02-27 22:36 | 362806.4 | 360.0022 | 3 | 50 | 4.278921 | 3.26001 | 1.884444 | 4.013e-09 | 7.843086 | 1.6291e-08
2018-02-27 22:38 | 362926.4 | 480.0008 | 3 | 50 | 4.309152 | 3.260035 | 1.993102 | 4.013e-09 | 8.309658 | 1.6291e-08
2018-02-27 22:40 | 363046.4 | 600.0016 | 3 | 50 | 4.341032 | 3.260084 | 2.101765 | 4.013e-09 | 8.77959 | 1.6291e-08
2018-02-27 22:42 | 363166.4 | 720.0013 | 3 | 50 | 4.378667 | 3.260031 | 2.210428 | 4.013e-09 | 9.253277 | 1.6291e-08
2018-02-27 22:44 | 363286.4 | 840.0029 | 3 | 50 | 4.400262 | 2.993074 | 2.316771 | 4.013e-09 | 9.720606 | 1.6291e-08
2018-02-27 22:46 | 363406.4 | 960.0016 | 3 | 50 | 4.400259 | 2.600132 | 2.409779 | 4.013e-09 | 10.12987 | 1.6291e-08
2018-02-27 22:48 | 363526.4 | 1080.0003 | 3 | 50 | 4.400292 | 2.276854 | 2.490884 | 4.013e-09 | 10.48675 | 1.6291e-08
2018-02-27 22:50 | 363646.4 | 1200.0004 | 3 | 50 | 4.400268 | 1.982643 | 2.561779 | 4.013e-09 | 10.79871 | 1.6291e-08
2018-02-27 22:52 | 363766.4 | 1320.0013 | 3 | 50 | 4.400285 | 1.711659 | 2.623236 | 4.013e-09 | 11.06914 | 1.6291e-08
2018-02-27 22:54 | 363886.4 | 1440.0011 | 3 | 50 | 4.400288 | 1.499763 | 2.676618 | 4.013e-09 | 11.30403 | 1.6291e-08
2018-02-27 22:56 | 364006.4 | 1560.0007 | 3 | 50 | 4.400243 | 1.324127 | 2.723588 | 4.013e-09 | 11.51071 | 1.6291e-08
2018-02-27 22:58 | 364126.4 | 1680.0017 | 3 | 50 | 4.400243 | 1.17589 | 2.765242 | 4.013e-09 | 11.694 | 1.6291e-08
2018-02-27 23:00 | 364246.4 | 1800.0001 | 3 | 50 | 4.400193 | 1.0352 | 2.802103 | 4.013e-09 | 11.8562 | 1.6291e-08
2018-02-27 23:02 | 364366.4 | 1920.0009 | 3 | 50 | 4.400209 | 0.9134359 | 2.834485 | 4.013e-09 | 11.99868 | 1.6291e-08
2018-02-27 23:04 | 364486.4 | 2040.0002 | 3 | 50 | 4.400243 | 0.8169994 | 2.863268 | 4.013e-09 | 12.12534 | 1.6291e-08
2018-02-27 23:06 | 364606.4 | 2160.0005 | 3 | 50 | 4.400234 | 0.7364168 | 2.889099 | 4.013e-09 | 12.239 | 1.6291e-08
2018-02-27 23:08 | 364726.4 | 2280.0015 | 3 | 50 | 4.400189 | 0.661869 | 2.912392 | 4.013e-09 | 12.34149 | 1.6291e-08
2018-02-27 23:08 | 364741.9 | 2295.5242 | 3 | 50 | 4.400198 | 0.6519985 | 2.915226 | 4.013e-09 | 12.35396 | 1.6291e-08
2018-02-27 23:10 | 364862 | 120 | 4 | 50 | 4.336754 | 0 | 2.915226 | 4.013e-09 | 12.35396 | 1.6291e-08
2018-02-27 23:12 | 364982 | 240.001 | 4 | 50 | 4.331229 | 0 | 2.915226 | 4.013e-09 | 12.35396 | 1.6291e-08
2018-02-27 23:13 | 365042 | 300.0025 | 4 | 50 | 4.329645 | 0 | 2.915226 | 4.013e-09 | 12.35396 | 1.6291e-08
2018-02-27 23:15 | 365162.0737 | 120.0005 | 5 | 50 | 4.015213 | -3.260174 | 2.915226 | 0.1086539 | 12.35396 | 0.4405918
2018-02-27 23:17 | 365282.0746 | 240.0014 | 5 | 50 | 3.97021 | -3.2601 | 2.915226 | 0.2173176 | 12.35396 | 0.8744264
2018-02-27 23:19 | 365402.0745 | 360.0013 | 5 | 50 | 3.924634 | -3.260061 | 2.915226 | 0.3259739 | 12.35396 | 1.303327
2018-02-27 23:21 | 365522.0746 | 480.0014 | 5 | 50 | 3.883554 | -3.260184 | 2.915226 | 0.4346464 | 12.35396 | 1.727561
2018-02-27 23:23 | 365642.0737 | 600.0005 | 5 | 50 | 3.845378 | -3.260055 | 2.915226 | 0.5433155 | 12.35396 | 2.147479
2018-02-27 23:25 | 365762.0742 | 720.001 | 5 | 50 | 3.809117 | -3.260093 | 2.915226 | 0.6519714 | 12.35396 | 2.563353
2018-02-27 23:27 | 365882.0735 | 840.0003 | 5 | 50 | 3.770501 | -3.260167 | 2.915226 | 0.7606412 | 12.35396 | 2.975227
2018-02-27 23:29 | 366002.0741 | 960.0009 | 5 | 50 | 3.733679 | -3.259753 | 2.915226 | 0.8693024 | 12.35396 | 3.382867
2018-02-27 23:31 | 366122.0734 | 1080.0002 | 5 | 50 | 3.702313 | -3.260039 | 2.915226 | 0.9779529 | 12.35396 | 3.786795
2018-02-27 23:33 | 366242.0742 | 1200.001 | 5 | 50 | 3.674356 | -3.260082 | 2.915226 | 1.086618 | 12.35396 | 4.187558
2018-02-27 23:35 | 366362.0739 | 1320.0007 | 5 | 50 | 3.646523 | -3.260059 | 2.915226 | 1.195304 | 12.35396 | 4.585402
2018-02-27 23:37 | 366482.0742 | 1440.001 | 5 | 50 | 3.617005 | -3.260088 | 2.915226 | 1.303958 | 12.35396 | 4.979996
2018-02-27 23:39 | 366602.0739 | 1560.0007 | 5 | 50 | 3.591641 | -3.26014 | 2.915226 | 1.412635 | 12.35396 | 5.371665
2018-02-27 23:41 | 366722.0735 | 1680.0003 | 5 | 50 | 3.569531 | -3.260114 | 2.915226 | 1.52129 | 12.35396 | 5.760683
2018-02-27 23:43 | 366842.0747 | 1800.0015 | 5 | 50 | 3.549685 | -3.26016 | 2.915226 | 1.629966 | 12.35396 | 6.147537
2018-02-27 23:45 | 366962.0741 | 1920.0009 | 5 | 50 | 3.528522 | -3.260088 | 2.915226 | 1.73862 | 12.35396 | 6.532107
2018-02-27 23:47 | 367082.0734 | 2040.0002 | 5 | 50 | 3.508035 | -3.260129 | 2.915226 | 1.847288 | 12.35396 | 6.914374
2018-02-27 23:49 | 367202.0734 | 2160.0002 | 5 | 50 | 3.491652 | -3.260133 | 2.915226 | 1.955964 | 12.35396 | 7.294703
2018-02-27 23:51 | 367322.0735 | 2280.0003 | 5 | 50 | 3.477424 | -3.260113 | 2.915226 | 2.06463 | 12.35396 | 7.673331
2018-02-27 23:53 | 367442.0738 | 2400.0006 | 5 | 50 | 3.461445 | -3.260142 | 2.915226 | 2.173283 | 12.35396 | 8.050322
2018-02-27 23:55 | 367562.0743 | 2520.0011 | 5 | 50 | 3.439912 | -3.260218 | 2.915226 | 2.281961 | 12.35396 | 8.425367
2018-02-27 23:57 | 367682.074 | 2640.0008 | 5 | 50 | 3.418969 | -3.260079 | 2.915226 | 2.39062 | 12.35396 | 8.798014
2018-02-27 23:59 | 367802.0737 | 2760.0005 | 5 | 50 | 3.39465 | -3.259954 | 2.915226 | 2.499298 | 12.35396 | 9.16831
2018-02-28 00:01 | 367922.0742 | 2880.001 | 5 | 50 | 3.360669 | -3.260086 | 2.915226 | 2.607965 | 12.35396 | 9.535533
2018-02-28 00:03 | 368042.0745 | 3000.0013 | 5 | 50 | 3.299559 | -3.260019 | 2.915226 | 2.716626 | 12.35396 | 9.897738
2018-02-28 00:05 | 368162.0734 | 3120.0002 | 5 | 50 | 3.189181 | -3.260062 | 2.915226 | 2.825294 | 12.35396 | 10.25088
2018-02-28 00:07 | 368258.2053 | 3216.1321 | 5 | 50 | 3 | -3.260118 | 2.915226 | 2.912348 | 12.35396 | 10.52156
2018-02-28 00:09 | 368378.2536 | 120.0009 | 6 | 50 | 3.472764 | 0 | 2.915226 | 2.912348 | 12.35396 | 10.52156
2018-02-28 00:11 | 368498.2528 | 240.0001 | 6 | 50 | 3.493556 | 0 | 2.915226 | 2.912348 | 12.35396 | 10.52156
2018-02-28 00:12 | 368558.254 | 300.0013 | 6 | 50 | 3.498075 | 0 | 2.915226 | 2.912348 | 12.35396 | 10.52156
2018-02-28 00:12 | 368558.2 | 0.0024 | 7 | 51 | 3.498168 | 0 | 0 | 0 | 0 | 0
2018-02-28 00:14 | 368678.3 | 120.0017 | 8 | 51 | 3.939419 | 3.26012 | 0.1086538 | 0 | 0.4184488 | 0
2018-02-28 00:16 | 368798.3 | 240.0013 | 8 | 51 | 3.964606 | 3.260139 | 0.2173296 | 0 | 0.8481226 | 0
2018-02-28 00:18 | 368918.3 | 360.0004 | 8 | 51 | 3.989268 | 3.260117 | 0.3259825 | 0 | 1.280249 | 0
2018-02-28 00:20 | 369038.3 | 480.0004 | 8 | 51 | 4.012464 | 3.260132 | 0.4346561 | 0 | 1.715042 | 0
2018-02-28 00:22 | 369158.3 | 600.0014 | 8 | 51 | 4.035852 | 3.260113 | 0.5433258 | 0 | 2.152349 | 0
2018-02-28 00:24 | 369278.3 | 720.0005 | 8 | 51 | 4.052799 | 3.260117 | 0.6519955 | 0 | 2.591921 | 0
2018-02-28 00:26 | 369398.3 | 840.0016 | 8 | 51 | 4.064939 | 3.260185 | 0.76065 | 0 | 3.032953 | 0
2018-02-28 00:28 | 369518.3 | 960.0001 | 8 | 51 | 4.076178 | 3.260151 | 0.8693345 | 0 | 3.475342 | 0
2018-02-28 00:30 | 369638.3 | 1080.0012 | 8 | 51 | 4.091246 | 3.259871 | 0.9779982 | 0 | 3.919048 | 0
2018-02-28 00:32 | 369758.3 | 1200.0006 | 8 | 51 | 4.109982 | 3.260124 | 1.086654 | 0 | 4.364609 | 0
2018-02-28 00:34 | 369878.3 | 1320.0012 | 8 | 51 | 4.127028 | 3.260126 | 1.195328 | 0 | 4.812191 | 0
2018-02-28 00:36 | 369998.3 | 1440.0002 | 8 | 51 | 4.143979 | 3.260078 | 1.303998 | 0 | 5.261604 | 0
2018-02-28 00:38 | 370118.3 | 1560.0011 | 8 | 51 | 4.162675 | 3.260063 | 1.41266 | 0 | 5.712876 | 0
2018-02-28 00:40 | 370238.3 | 1680.0007 | 8 | 51 | 4.185966 | 3.260138 | 1.521313 | 0 | 6.166379 | 0
2018-02-28 00:41 | 370305.4 | 1747.0476 | 8 | 51 | 4.2 | 3.260084 | 1.582033 | 0 | 6.42098 | 0

## Statistics_51
Date_Time | Test_Time(s) | Step_Time(s) | Step_Index | Cycle_Index | Voltage(V) | Current(A) | Charge_Capacity(Ah) | Discharge_Capacity(Ah) | Charge_Energy(Wh) | Discharge_Energy(Wh) | Internal Resistance(Ohm)
2018-02-23 19:54 | 7501.165652 | 300.0032 | 6 | 1 | 3.524867 | 0 | 2.958795 | 2.921417 | 12.5684 | 10.52316
2018-02-23 21:58 | 14931.5533 | 300.0014 | 6 | 2 | 3.515449 | 0 | 2.920847 | 2.923345 | 12.3991 | 10.531
2018-02-24 00:02 | 22365.59 | 300.0032 | 6 | 3 | 3.519755 | 0 | 2.925451 | 2.922043 | 12.41584 | 10.52925
2018-02-24 02:06 | 29806.17 | 300.0034 | 6 | 4 | 3.518557 | 0 | 2.922647 | 2.92171 | 12.40595 | 10.52973
2018-02-24 04:10 | 37229.23 | 300.0022 | 6 | 5 | 3.515704 | 0 | 2.921449 | 2.921687 | 12.39819 | 10.52934
2018-02-24 06:14 | 44654.67 | 300.0024 | 6 | 6 | 3.512337 | 0 | 2.9194 | 2.920254 | 12.39191 | 10.52344
2018-02-24 08:17 | 52084.6029 | 300.0015 | 6 | 7 | 3.520361 | 0 | 2.923366 | 2.918834 | 12.40552 | 10.51965
2018-02-24 10:21 | 59508.96 | 300.0014 | 6 | 8 | 3.516856 | 0 | 2.916806 | 2.917709 | 12.38167 | 10.51726
2018-02-24 12:25 | 66923.01 | 300.0024 | 6 | 9 | 3.51301 | 0 | 2.916522 | 2.917769 | 12.37783 | 10.51467
2018-02-24 14:28 | 74349.56 | 300.0032 | 6 | 10 | 3.517496 | 0 | 2.919228 | 2.916702 | 12.39056 | 10.51226
2018-02-24 16:32 | 81769.78 | 300.0009 | 6 | 11 | 3.519649 | 0 | 2.917118 | 2.915303 | 12.38127 | 10.50839
2018-02-24 18:36 | 89183.93 | 300.0041 | 6 | 12 | 3.511996 | 0 | 2.91267 | 2.915755 | 12.36455 | 10.50827
2018-02-24 20:39 | 96598.88782 | 300.0029 | 6 | 13 | 3.516905 | 0 | 2.917534 | 2.91467 | 12.38202 | 10.50724
2018-02-24 22:43 | 104021.2 | 300.0044 | 6 | 14 | 3.519831 | 0 | 2.915687 | 2.913446 | 12.37617 | 10.50164
2018-02-25 00:46 | 111428.2 | 300.0043 | 6 | 15 | 3.512562 | 0 | 2.911612 | 2.914227 | 12.35884 | 10.5056
2018-02-25 02:50 | 118838.2431 | 300.0034 | 6 | 16 | 3.51638 | 0 | 2.914018 | 2.91192 | 12.36856 | 10.49443
2018-02-25 04:54 | 126256.3 | 300.0015 | 6 | 17 | 3.518083 | 0 | 2.915398 | 2.913625 | 12.37406 | 10.50688
2018-02-25 06:57 | 133667 | 300.0042 | 6 | 18 | 3.512289 | 0 | 2.910218 | 2.912471 | 12.35357 | 10.49676
2018-02-25 09:00 | 141069.6 | 300.0036 | 6 | 19 | 3.515101 | 0 | 2.913444 | 2.911862 | 12.3651 | 10.49818
2018-02-25 11:04 | 148489.2 | 300.0025 | 6 | 20 | 3.518278 | 0 | 2.91351 | 2.911288 | 12.36706 | 10.49645
2018-02-25 13:08 | 155895.2 | 300.0039 | 6 | 21 | 3.51245 | 0 | 2.910439 | 2.912658 | 12.35356 | 10.50183
2018-02-25 15:11 | 163300.9 | 300.0024 | 6 | 22 | 3.515173 | 0 | 2.910877 | 2.909326 | 12.35558 | 10.48573
2018-02-25 17:15 | 170718.7 | 300.0037 | 6 | 23 | 3.518391 | 0 | 2.913155 | 2.910973 | 12.36508 | 10.49692
2018-02-25 19:18 | 178125.7 | 300.0032 | 6 | 24 | 3.5135 | 0 | 2.907975 | 2.909744 | 12.34469 | 10.4893
2018-02-25 21:21 | 185528.2 | 300.0036 | 6 | 25 | 3.512788 | 0 | 2.910459 | 2.910458 | 12.35316 | 10.49334
2018-02-25 23:25 | 192947.3 | 300.0015 | 6 | 26 | 3.518661 | 0 | 2.912193 | 2.908865 | 12.36157 | 10.48767
2018-02-26 01:28 | 200353.5 | 300.0025 | 6 | 27 | 3.513917 | 0 | 2.908218 | 2.909678 | 12.34527 | 10.49078
2018-02-26 03:32 | 207755.6 | 300.0038 | 6 | 28 | 3.51457 | 0 | 2.90736 | 2.906922 | 12.34154 | 10.47714
2018-02-26 05:35 | 215171.6 | 300.0039 | 6 | 29 | 3.517466 | 0 | 2.910091 | 2.908115 | 12.35346 | 10.48576
2018-02-26 07:39 | 222573.9 | 300.003 | 6 | 30 | 3.515736 | 0 | 2.90546 | 2.905785 | 12.33433 | 10.47386
2018-02-26 09:42 | 229973.5 | 300.0017 | 6 | 31 | 3.514055 | 0 | 2.905532 | 2.9061 | 12.33469 | 10.47479
2018-02-26 11:46 | 237387.3 | 300.0014 | 6 | 32 | 3.520257 | 0 | 2.908121 | 2.904537 | 12.34602 | 10.46959
2018-02-26 13:49 | 244790.6526 | 300.0034 | 6 | 33 | 3.513934 | 0 | 2.903511 | 2.905937 | 12.32815 | 10.47652
2018-02-26 15:52 | 252187.1 | 300.001 | 6 | 34 | 3.516055 | 0 | 2.904154 | 2.903067 | 12.32908 | 10.46156
2018-02-26 17:56 | 259602.1 | 300.003 | 6 | 35 | 3.517798 | 0 | 2.906466 | 2.905024 | 12.34063 | 10.47462
2018-02-26 19:59 | 267001.1 | 300.0035 | 6 | 36 | 3.514434 | 0 | 2.902836 | 2.903859 | 12.32462 | 10.46863
2018-02-26 22:03 | 274398.586 | 300.0008 | 6 | 37 | 3.513482 | 0 | 2.904237 | 2.904352 | 12.33014 | 10.47134
2018-02-27 00:06 | 281809.5 | 300.0015 | 6 | 38 | 3.518865 | 0 | 2.906329 | 2.903213 | 12.33888 | 10.46667
2018-02-27 02:09 | 289206.4 | 300.0024 | 6 | 39 | 3.512684 | 0 | 2.901248 | 2.903512 | 12.31888 | 10.46858
2018-02-27 04:13 | 296601.7 | 300.0028 | 6 | 40 | 3.515861 | 0 | 2.903059 | 2.90117 | 12.32523 | 10.45623
2018-02-27 06:16 | 304012.6696 | 300.0041 | 6 | 41 | 3.518154 | 0 | 2.904007 | 2.902436 | 12.33143 | 10.46579
2018-02-27 08:19 | 311412.1 | 300.0037 | 6 | 42 | 3.513305 | 0 | 2.900255 | 2.902116 | 12.31496 | 10.45999
2018-02-27 10:23 | 318812.1 | 300.0034 | 6 | 43 | 3.515156 | 0 | 2.901755 | 2.900866 | 12.32179 | 10.4573
2018-02-27 12:26 | 326220.4 | 300.0043 | 6 | 44 | 3.519308 | 0 | 2.903362 | 2.900717 | 12.32806 | 10.4568
2018-02-27 14:30 | 333618 | 300.0029 | 6 | 45 | 3.513062 | 0 | 2.89854 | 2.901014 | 12.30935 | 10.45721
2018-02-27 16:33 | 341011.2 | 300.0035 | 6 | 46 | 3.516796 | 0 | 2.900188 | 2.898324 | 12.31481 | 10.44597
2018-02-27 18:36 | 348419.8 | 300.0026 | 6 | 47 | 3.517858 | 0 | 2.901058 | 2.899946 | 12.31984 | 10.45592
2018-02-27 20:40 | 355814.9 | 300.0046 | 6 | 48 | 3.511113 | 0 | 2.898054 | 2.900767 | 12.30683 | 10.45547
2018-02-27 22:43 | 363211 | 300.0028 | 6 | 49 | 3.515497 | 0 | 2.900831 | 2.898568 | 12.31773 | 10.44925
2018-02-28 00:46 | 370612.4 | 300.004 | 6 | 50 | 3.519778 | 0 | 2.900459 | 2.897785 | 12.31692 | 10.44567
2018-02-28 01:14 | 372288.7 | 1676.3118 | 8 | 51 | 4.2 | 3.259983 | 1.517902 | 0 | 6.172551 | 0

## Channel_51_1
Date_Time | Test_Time(s) | Step_Time(s) | Step_Index | Cycle_Index | Voltage(V) | Current(A) | Charge_Capacity(Ah) | Discharge_Capacity(Ah) | Charge_Energy(Wh) | Discharge_Energy(Wh) | Internal Resistance(Ohm)
2018-02-23 17:49 | 10.0005 | 10.0005 | 1 | 1 | 3.456452 | 0 | 0 | 0 | 0 | 0
2018-02-23 17:49 | 10.004 | 10.004 | 1 | 1 | 3.456455 | 0 | 0 | 0 | 0 | 0
2018-02-23 17:51 | 130.0843 | 120.0003 | 2 | 1 | 4.091266 | 4.889812 | 0.1623791 | 8.24e-10 | 0.6489341 | 2.848e-09
2018-02-23 17:53 | 250.0851 | 240.0011 | 2 | 1 | 4.123508 | 4.889923 | 0.3253615 | 8.24e-10 | 1.318162 | 2.848e-09
2018-02-23 17:55 | 370.085 | 360.001 | 2 | 1 | 4.156817 | 4.889854 | 0.488356 | 8.24e-10 | 1.993107 | 2.848e-09
2018-02-23 17:57 | 490.0842 | 480.0002 | 2 | 1 | 4.18016 | 4.890177 | 0.6513526 | 8.24e-10 | 2.672633 | 2.848e-09
2018-02-23 17:59 | 610.0852 | 600.0012 | 2 | 1 | 4.200283 | 4.81776 | 0.8141701 | 8.24e-10 | 3.355082 | 2.848e-09
2018-02-23 18:01 | 730.0863 | 720.0023 | 2 | 1 | 4.200313 | 4.429037 | 0.9680012 | 8.24e-10 | 4.001218 | 2.848e-09
2018-02-23 18:03 | 850.0864 | 840.0024 | 2 | 1 | 4.2003 | 4.104921 | 1.110129 | 8.24e-10 | 4.598195 | 2.848e-09
2018-02-23 18:05 | 970.0841 | 960.0001 | 2 | 1 | 4.200261 | 3.82946 | 1.242163 | 8.24e-10 | 5.152773 | 2.848e-09
2018-02-23 18:07 | 1090.0842 | 1080.0002 | 2 | 1 | 4.200257 | 3.572971 | 1.365585 | 8.24e-10 | 5.671179 | 2.848e-09
2018-02-23 18:09 | 1210.0843 | 1200.0003 | 2 | 1 | 4.200299 | 3.292614 | 1.480069 | 8.24e-10 | 6.152044 | 2.848e-09
2018-02-23 18:10 | 1224.4809 | 1214.3969 | 2 | 1 | 4.200272 | 3.259983 | 1.493166 | 8.24e-10 | 6.207055 | 2.848e-09
2018-02-23 18:12 | 1344.496088 | 120.0009 | 3 | 1 | 4.219151 | 3.260139 | 1.601432 | 8.24e-10 | 6.662733 | 2.848e-09
2018-02-23 18:14 | 1464.496088 | 240.0009 | 3 | 1 | 4.241198 | 3.259842 | 1.710107 | 8.24e-10 | 7.122429 | 2.848e-09
2018-02-23 18:16 | 1584.496188 | 360.001 | 3 | 1 | 4.264363 | 3.259857 | 1.818766 | 8.24e-10 | 7.5845 | 2.848e-09
2018-02-23 18:18 | 1704.495288 | 480.0001 | 3 | 1 | 4.292327 | 3.259821 | 1.927425 | 8.24e-10 | 8.049326 | 2.848e-09
2018-02-23 18:20 | 1824.495288 | 600.0001 | 3 | 1 | 4.32476 | 3.26016 | 2.036091 | 8.24e-10 | 8.517513 | 2.848e-09
2018-02-23 18:22 | 1944.495388 | 720.0002 | 3 | 1 | 4.35781 | 3.259926 | 2.144752 | 8.24e-10 | 8.989218 | 2.848e-09
2018-02-23 18:24 | 2064.496088 | 840.0009 | 3 | 1 | 4.392477 | 3.260136 | 2.253411 | 8.24e-10 | 9.464618 | 2.848e-09
2018-02-23 18:26 | 2184.496188 | 960.001 | 3 | 1 | 4.400285 | 2.898518 | 2.356985 | 8.24e-10 | 9.920281 | 2.848e-09
2018-02-23 18:28 | 2304.496188 | 1080.001 | 3 | 1 | 4.400301 | 2.514841 | 2.447117 | 8.24e-10 | 10.31689 | 2.848e-09
2018-02-23 18:30 | 2424.495388 | 1200.0002 | 3 | 1 | 4.400282 | 2.202648 | 2.525531 | 8.24e-10 | 10.66193 | 2.848e-09
2018-02-23 18:32 | 2544.496988 | 1320.0018 | 3 | 1 | 4.400245 | 1.941956 | 2.594493 | 8.24e-10 | 10.96538 | 2.848e-09
2018-02-23 18:34 | 2664.497888 | 1440.0027 | 3 | 1 | 4.400285 | 1.723902 | 2.655523 | 8.24e-10 | 11.23393 | 2.848e-09
2018-02-23 18:36 | 2784.495488 | 1560.0003 | 3 | 1 | 4.400285 | 1.51736 | 2.709509 | 8.24e-10 | 11.47148 | 2.848e-09
2018-02-23 18:38 | 2904.495388 | 1680.0002 | 3 | 1 | 4.400234 | 1.330664 | 2.756838 | 8.24e-10 | 11.67974 | 2.848e-09
2018-02-23 18:40 | 3024.496188 | 1800.001 | 3 | 1 | 4.400264 | 1.183172 | 2.798659 | 8.24e-10 | 11.86377 | 2.848e-09
2018-02-23 18:42 | 3144.496288 | 1920.0011 | 3 | 1 | 4.400208 | 1.059286 | 2.835941 | 8.24e-10 | 12.02781 | 2.848e-09
2018-02-23 18:44 | 3264.495388 | 2040.0002 | 3 | 1 | 4.400233 | 0.948472 | 2.869379 | 8.24e-10 | 12.17495 | 2.848e-09
2018-02-23 18:46 | 3384.495488 | 2160.0003 | 3 | 1 | 4.400214 | 0.8404932 | 2.899188 | 8.24e-10 | 12.30611 | 2.848e-09
2018-02-23 18:48 | 3504.496388 | 2280.0012 | 3 | 1 | 4.400235 | 0.7528324 | 2.92568 | 8.24e-10 | 12.42269 | 2.848e-09
2018-02-23 18:50 | 3624.495488 | 2400.0003 | 3 | 1 | 4.400207 | 0.6789713 | 2.949502 | 8.24e-10 | 12.52751 | 2.848e-09
2018-02-23 18:51 | 3674.773588 | 2450.2784 | 3 | 1 | 4.400174 | 0.6519928 | 2.958795 | 8.24e-10 | 12.5684 | 2.848e-09
2018-02-23 18:53 | 3794.817024 | 120.0003 | 4 | 1 | 4.33392 | 0 | 2.958795 | 8.24e-10 | 12.5684 | 2.848e-09
2018-02-23 18:55 | 3914.817024 | 240.0003 | 4 | 1 | 4.32788 | 0 | 2.958795 | 8.24e-10 | 12.5684 | 2.848e-09
2018-02-23 18:56 | 3974.819224 | 300.0025 | 4 | 1 | 4.326153 | 0 | 2.958795 | 8.24e-10 | 12.5684 | 2.848e-09
2018-02-23 18:58 | 4094.897084 | 120.001 | 5 | 1 | 3.998723 | -3.260032 | 2.958795 | 0.1086528 | 12.5684 | 0.4390894
2018-02-23 19:00 | 4214.896284 | 240.0002 | 5 | 1 | 3.953945 | -3.260045 | 2.958795 | 0.2173135 | 12.5684 | 0.8710639
2018-02-23 19:02 | 4334.896284 | 360.0002 | 5 | 1 | 3.912994 | -3.260015 | 2.958795 | 0.3259853 | 12.5684 | 1.298538
2018-02-23 19:04 | 4454.896984 | 480.0009 | 5 | 1 | 3.870059 | -3.260016 | 2.958795 | 0.4346495 | 12.5684 | 1.721441
2018-02-23 19:06 | 4574.897084 | 600.001 | 5 | 1 | 3.829537 | -3.260034 | 2.958795 | 0.5433051 | 12.5684 | 2.139688
2018-02-23 19:08 | 4694.896284 | 720.0002 | 5 | 1 | 3.792685 | -3.260034 | 2.958795 | 0.6519821 | 12.5684 | 2.55385
2018-02-23 19:10 | 4814.896984 | 840.0009 | 5 | 1 | 3.758435 | -3.260015 | 2.958795 | 0.7606432 | 12.5684 | 2.964086
2018-02-23 19:12 | 4934.896284 | 960.0002 | 5 | 1 | 3.724436 | -3.26003 | 2.958795 | 0.8693067 | 12.5684 | 3.37064
2018-02-23 19:14 | 5054.897784 | 1080.0017 | 5 | 1 | 3.690614 | -3.259985 | 2.958795 | 0.977968 | 12.5684 | 3.77347
2018-02-23 19:16 | 5174.896884 | 1200.0008 | 5 | 1 | 3.661362 | -3.260097 | 2.958795 | 1.086626 | 12.5684 | 4.172868
2018-02-23 19:18 | 5294.897384 | 1320.0013 | 5 | 1 | 3.635331 | -3.259969 | 2.958795 | 1.195297 | 12.5684 | 4.569301
2018-02-23 19:20 | 5414.897584 | 1440.0015 | 5 | 1 | 3.610975 | -3.260041 | 2.958795 | 1.303956 | 12.5684 | 4.963009
2018-02-23 19:22 | 5534.896684 | 1560.0006 | 5 | 1 | 3.584795 | -3.259937 | 2.958795 | 1.412608 | 12.5684 | 5.353955
2018-02-23 19:24 | 5654.897684 | 1680.0016 | 5 | 1 | 3.560694 | -3.260016 | 2.958795 | 1.521281 | 12.5684 | 5.742161
2018-02-23 19:26 | 5774.896884 | 1800.0008 | 5 | 1 | 3.540143 | -3.259974 | 2.958795 | 1.629926 | 12.5684 | 6.127874
2018-02-23 19:28 | 5894.898584 | 1920.0025 | 5 | 1 | 3.522714 | -3.259958 | 2.958795 | 1.738616 | 12.5684 | 6.511691
2018-02-23 19:30 | 6014.896484 | 2040.0004 | 5 | 1 | 3.504541 | -3.259932 | 2.958795 | 1.847264 | 12.5684 | 6.893461
2018-02-23 19:32 | 6134.897384 | 2160.0013 | 5 | 1 | 3.484547 | -3.260035 | 2.958795 | 1.955934 | 12.5684 | 7.273194
2018-02-23 19:34 | 6254.896684 | 2280.0006 | 5 | 1 | 3.467781 | -3.25997 | 2.958795 | 2.064595 | 12.5684 | 7.650903
2018-02-23 19:36 | 6374.897684 | 2400.0016 | 5 | 1 | 3.452174 | -3.259957 | 2.958795 | 2.173266 | 12.5684 | 8.02688
2018-02-23 19:38 | 6494.896484 | 2520.0004 | 5 | 1 | 3.435596 | -3.259982 | 2.958795 | 2.281922 | 12.5684 | 8.401134
2018-02-23 19:40 | 6614.897484 | 2640.0014 | 5 | 1 | 3.412329 | -3.260043 | 2.958795 | 2.390584 | 12.5684 | 8.77327
2018-02-23 19:42 | 6734.896184 | 2760.0001 | 5 | 1 | 3.384033 | -3.259996 | 2.958795 | 2.499237 | 12.5684 | 9.142506
2018-02-23 19:44 | 6854.896984 | 2880.0009 | 5 | 1 | 3.348553 | -3.259964 | 2.958795 | 2.607908 | 12.5684 | 9.508426
2018-02-23 19:46 | 6974.897084 | 3000.001 | 5 | 1 | 3.297562 | -3.259942 | 2.958795 | 2.716568 | 12.5684 | 9.869717
2018-02-23 19:48 | 7094.897084 | 3120.001 | 5 | 1 | 3.200583 | -3.259957 | 2.958795 | 2.825229 | 12.5684 | 10.22339
2018-02-23 19:49 | 7201.119184 | 3226.2231 | 5 | 1 | 2.999997 | -3.259957 | 2.958795 | 2.921417 | 12.5684 | 10.52316
2018-02-23 19:51 | 7321.162652 | 120.0002 | 6 | 1 | 3.496745 | 0 | 2.958795 | 2.921417 | 12.5684 | 10.52316
2018-02-23 19:53 | 7441.162752 | 240.0003 | 6 | 1 | 3.51991 | 0 | 2.958795 | 2.921417 | 12.5684 | 10.52316
2018-02-23 19:54 | 7501.165652 | 300.0032 | 6 | 1 | 3.524867 | 0 | 2.958795 | 2.921417 | 12.5684 | 10.52316
2018-02-23 19:54 | 7501.174324 | 0.0025 | 7 | 2 | 3.52483 | 0 | 0 | 0 | 0 | 0
2018-02-23 19:56 | 7621.255256 | 120.0009 | 2 | 2 | 4.068369 | 4.890133 | 0.1623902 | 7.32e-10 | 0.6497633 | 2.582e-09
2018-02-23 19:58 | 7741.255456 | 240.0011 | 2 | 2 | 4.112752 | 4.889891 | 0.3253717 | 7.32e-10 | 1.316357 | 2.582e-09
2018-02-23 20:00 | 7861.255356 | 360.001 | 2 | 2 | 4.147405 | 4.889851 | 0.4883797 | 7.32e-10 | 1.989776 | 2.582e-09
2018-02-23 20:02 | 7981.255456 | 480.0011 | 2 | 2 | 4.172303 | 4.88987 | 0.6513608 | 7.32e-10 | 2.667841 | 2.582e-09
2018-02-23 20:04 | 8101.254656 | 600.0003 | 2 | 2 | 4.195215 | 4.889833 | 0.8143581 | 7.32e-10 | 3.349694 | 2.582e-09
2018-02-23 20:06 | 8221.255556 | 720.0012 | 2 | 2 | 4.200319 | 4.539162 | 0.9725533 | 7.32e-10 | 4.014081 | 2.582e-09
2018-02-23 20:08 | 8341.254756 | 840.0004 | 2 | 2 | 4.200309 | 4.148073 | 1.117017 | 7.32e-10 | 4.620871 | 2.582e-09
2018-02-23 20:10 | 8461.254856 | 960.0005 | 2 | 2 | 4.200288 | 3.830963 | 1.249892 | 7.32e-10 | 5.178981 | 2.582e-09
2018-02-23 20:12 | 8581.254756 | 1080.0004 | 2 | 2 | 4.200256 | 3.564585 | 1.37298 | 7.32e-10 | 5.695989 | 2.582e-09
2018-02-23 20:14 | 8701.255056 | 1200.0007 | 2 | 2 | 4.200275 | 3.300863 | 1.487397 | 7.32e-10 | 6.176569 | 2.582e-09
2018-02-23 20:15 | 8718.597156 | 1217.3428 | 2 | 2 | 4.20029 | 3.259987 | 1.503199 | 7.32e-10 | 6.242939 | 2.582e-09
2018-02-23 20:17 | 8838.613204 | 120 | 3 | 2 | 4.222463 | 3.259829 | 1.611457 | 7.32e-10 | 6.698749 | 2.582e-09
2018-02-23 20:19 | 8958.614604 | 240.0014 | 3 | 2 | 4.247024 | 3.259863 | 1.720132 | 7.32e-10 | 7.15895 | 2.582e-09
2018-02-23 20:21 | 9078.614804 | 360.0016 | 3 | 2 | 4.272809 | 3.259865 | 1.82878 | 7.32e-10 | 7.621768 | 2.582e-09
2018-02-23 20:23 | 9198.614604 | 480.0014 | 3 | 2 | 4.300534 | 3.259882 | 1.93745 | 7.32e-10 | 8.087552 | 2.582e-09
2018-02-23 20:25 | 9318.613304 | 600.0001 | 3 | 2 | 4.333774 | 3.259859 | 2.046098 | 7.32e-10 | 8.556537 | 2.582e-09
2018-02-23 20:27 | 9438.614504 | 720.0013 | 3 | 2 | 4.370232 | 3.25985 | 2.154757 | 7.32e-10 | 9.029425 | 2.582e-09
2018-02-23 20:29 | 9558.613204 | 840 | 3 | 2 | 4.400326 | 3.145161 | 2.263031 | 7.32e-10 | 9.504538 | 2.582e-09
2018-02-23 20:31 | 9678.615304 | 960.0021 | 3 | 2 | 4.400275 | 2.752125 | 2.360956 | 7.32e-10 | 9.93544 | 2.582e-09
2018-02-23 20:33 | 9798.614704 | 1080.0015 | 3 | 2 | 4.400252 | 2.409367 | 2.446905 | 7.32e-10 | 10.31364 | 2.582e-09
2018-02-23 20:35 | 9918.615504 | 1200.0023 | 3 | 2 | 4.400274 | 2.090286 | 2.521742 | 7.32e-10 | 10.64294 | 2.582e-09
2018-02-23 20:37 | 10038.61 | 1320.0014 | 3 | 2 | 4.400256 | 1.836856 | 2.587053 | 7.32e-10 | 10.93033 | 2.582e-09
2018-02-23 20:39 | 10158.61 | 1440.0012 | 3 | 2 | 4.400262 | 1.624629 | 2.644629 | 7.32e-10 | 11.18368 | 2.582e-09
2018-02-23 20:41 | 10278.62 | 1560.002 | 3 | 2 | 4.400246 | 1.442573 | 2.695727 | 7.32e-10 | 11.40852 | 2.582e-09
2018-02-23 20:43 | 10398.61 | 1680.0012 | 3 | 2 | 4.400291 | 1.270056 | 2.740917 | 7.32e-10 | 11.60737 | 2.582e-09
2018-02-23 20:45 | 10518.61 | 1800.0012 | 3 | 2 | 4.400236 | 1.11985 | 2.780604 | 7.32e-10 | 11.782 | 2.582e-09
2018-02-23 20:47 | 10638.61 | 1920.0004 | 3 | 2 | 4.400241 | 0.9985256 | 2.815847 | 7.32e-10 | 11.93708 | 2.582e-09
2018-02-23 20:49 | 10758.62 | 2040.002 | 3 | 2 | 4.400207 | 0.897543 | 2.847405 | 7.32e-10 | 12.07594 | 2.582e-09
2018-02-23 20:51 | 10878.61 | 2160.0011 | 3 | 2 | 4.40021 | 0.8046513 | 2.875772 | 7.32e-10 | 12.20076 | 2.582e-09
2018-02-23 20:53 | 10998.62 | 2280.0028 | 3 | 2 | 4.400179 | 0.7142868 | 2.901059 | 7.32e-10 | 12.31203 | 2.582e-09
2018-02-23 20:54 | 11103.01 | 2384.392 | 3 | 2 | 4.400195 | 0.6519995 | 2.920847 | 7.32e-10 | 12.3991 | 2.582e-09
2018-02-23 20:56 | 11223.05 | 120.0011 | 4 | 2 | 4.333876 | 0 | 2.920847 | 7.32e-10 | 12.3991 | 2.582e-09
2018-02-23 20:58 | 11343.05 | 240.0011 | 4 | 2 | 4.327793 | 0 | 2.920847 | 7.32e-10 | 12.3991 | 2.582e-09
2018-02-23 20:59 | 11403.05 | 300.0025 | 4 | 2 | 4.326039 | 0 | 2.920847 | 7.32e-10 | 12.3991 | 2.582e-09
2018-02-23 21:01 | 11523.13 | 120.0002 | 5 | 2 | 4.000108 | -3.260023 | 2.920847 | 0.108654 | 12.3991 | 0.4394164
2018-02-23 21:03 | 11643.13 | 240.0002 | 5 | 2 | 3.953053 | -3.259955 | 2.920847 | 0.2173171 | 12.3991 | 0.8714294
2018-02-23 21:05 | 11763.13 | 360.0011 | 5 | 2 | 3.911249 | -3.259938 | 2.920847 | 0.3259752 | 12.3991 | 1.298664
2018-02-23 21:07 | 11883.13 | 480.001 | 5 | 2 | 3.872573 | -3.259978 | 2.920847 | 0.4346361 | 12.3991 | 1.721568
2018-02-23 21:09 | 12003.13 | 600.0002 | 5 | 2 | 3.832889 | -3.259942 | 2.920847 | 0.5432975 | 12.3991 | 2.140233
2018-02-23 21:11 | 12123.13 | 720.0011 | 5 | 2 | 3.792902 | -3.259942 | 2.920847 | 0.6519542 | 12.3991 | 2.554481
2018-02-23 21:13 | 12243.13 | 840.0002 | 5 | 2 | 3.75658 | -3.259924 | 2.920847 | 0.7606246 | 12.3991 | 2.964656
2018-02-23 21:15 | 12363.13 | 960.0002 | 5 | 2 | 3.724374 | -3.259915 | 2.920847 | 0.8692787 | 12.3991 | 3.371016
2018-02-23 21:17 | 12483.13 | 1080.0002 | 5 | 2 | 3.694234 | -3.25999 | 2.920847 | 0.9779565 | 12.3991 | 3.774133
2018-02-23 21:19 | 12603.13 | 1200.0002 | 5 | 2 | 3.66272 | -3.259937 | 2.920847 | 1.086613 | 12.3991 | 4.173829
2018-02-23 21:21 | 12723.13 | 1320.001 | 5 | 2 | 3.63477 | -3.259907 | 2.920847 | 1.195276 | 12.3991 | 4.570272
2018-02-23 21:23 | 12843.13 | 1440.0002 | 5 | 2 | 3.609834 | -3.259907 | 2.920847 | 1.303939 | 12.3991 | 4.963859
2018-02-23 21:25 | 12963.13 | 1560.0003 | 5 | 2 | 3.587556 | -3.259912 | 2.920847 | 1.412604 | 12.3991 | 5.354915
2018-02-23 21:27 | 13083.13 | 1680.001 | 5 | 2 | 3.564214 | -3.259874 | 2.920847 | 1.521267 | 12.3991 | 5.743502
2018-02-23 21:29 | 13203.13 | 1800.001 | 5 | 2 | 3.540608 | -3.259985 | 2.920847 | 1.629922 | 12.3991 | 6.129445
2018-02-23 21:31 | 13323.13 | 1920.001 | 5 | 2 | 3.521105 | -3.260007 | 2.920847 | 1.73859 | 12.3991 | 6.51311
2018-02-23 21:33 | 13443.13 | 2040.0002 | 5 | 2 | 3.504656 | -3.259857 | 2.920847 | 1.847235 | 12.3991 | 6.894723
2018-02-23 21:35 | 13563.13 | 2160.001 | 5 | 2 | 3.488523 | -3.25996 | 2.920847 | 1.955905 | 12.3991 | 7.274715
2018-02-23 21:37 | 13683.13 | 2280.0002 | 5 | 2 | 3.469101 | -3.259816 | 2.920847 | 2.064574 | 12.3991 | 7.652789
2018-02-23 21:39 | 13803.13 | 2400.0003 | 5 | 2 | 3.451285 | -3.25998 | 2.920847 | 2.173234 | 12.3991 | 8.028747
2018-02-23 21:41 | 13923.13 | 2520.0002 | 5 | 2 | 3.433617 | -3.259957 | 2.920847 | 2.281898 | 12.3991 | 8.402823
2018-02-23 21:43 | 14043.13 | 2640.001 | 5 | 2 | 3.415558 | -3.259955 | 2.920847 | 2.390558 | 12.3991 | 8.77499
2018-02-23 21:45 | 14163.13 | 2760.0003 | 5 | 2 | 3.388613 | -3.260213 | 2.920847 | 2.499226 | 12.3991 | 9.144801
2018-02-23 21:47 | 14283.13 | 2880.0008 | 5 | 2 | 3.348375 | -3.259892 | 2.920847 | 2.607873 | 12.3991 | 9.510864
2018-02-23 21:49 | 14403.13 | 3000.0011 | 5 | 2 | 3.293035 | -3.259969 | 2.920847 | 2.716551 | 12.3991 | 9.871964
2018-02-23 21:51 | 14523.13 | 3120.0003 | 5 | 2 | 3.198439 | -3.259848 | 2.920847 | 2.825195 | 12.3991 | 10.22511
2018-02-23 21:53 | 14631.51 | 3228.3802 | 5 | 2 | 2.999999 | -3.259972 | 2.920847 | 2.923345 | 12.3991 | 10.531
2018-02-23 21:55 | 14751.5527 | 120.0008 | 6 | 2 | 3.488455 | 0 | 2.920847 | 2.923345 | 12.3991 | 10.531
2018-02-23 21:57 | 14871.5527 | 240.0008 | 6 | 2 | 3.510672 | 0 | 2.920847 | 2.923345 | 12.3991 | 10.531
2018-02-23 21:58 | 14931.5533 | 300.0014 | 6 | 2 | 3.515449 | 0 | 2.920847 | 2.923345 | 12.3991 | 10.531
2018-02-23 21:58 | 14931.56 | 0.0026 | 7 | 3 | 3.515538 | 0 | 0 | 0 | 0 | 0
2018-02-23 22:00 | 15051.64022 | 120.0002 | 2 | 3 | 4.068403 | 4.889914 | 0.1623977 | 0 | 0.6494067 | 0
2018-02-23 22:02 | 15171.64172 | 240.0017 | 2 | 3 | 4.107109 | 4.889889 | 0.3253752 | 0 | 1.315449 | 0
2018-02-23 22:04 | 15291.64022 | 360.0002 | 2 | 3 | 4.144932 | 4.889915 | 0.48838 | 0 | 1.988077 | 0
2018-02-23 22:06 | 15411.64042 | 480.0004 | 2 | 3 | 4.172156 | 4.889847 | 0.6513801 | 0 | 2.666061 | 0
2018-02-23 22:08 | 15531.64112 | 600.0011 | 2 | 3 | 4.196502 | 4.889942 | 0.8143659 | 0 | 3.348014 | 0
2018-02-23 22:10 | 15651.64052 | 720.0005 | 2 | 3 | 4.200294 | 4.577385 | 0.9727639 | 0 | 4.013285 | 0
2018-02-23 22:12 | 15771.64072 | 840.0007 | 2 | 3 | 4.200305 | 4.209267 | 1.119239 | 0 | 4.628525 | 0
2018-02-23 22:14 | 15891.64052 | 960.0005 | 2 | 3 | 4.20026 | 3.844006 | 1.253208 | 0 | 5.19123 | 0
2018-02-23 22:16 | 16011.64072 | 1080.0007 | 2 | 3 | 4.200274 | 3.553347 | 1.376353 | 0 | 5.708476 | 0
2018-02-23 22:18 | 16131.64102 | 1200.001 | 2 | 3 | 4.200257 | 3.297806 | 1.490388 | 0 | 6.18745 | 0
2018-02-23 22:18 | 16151.65632 | 1220.0163 | 2 | 3 | 4.200235 | 3.259995 | 1.508634 | 0 | 6.26409 | 0
2018-02-23 22:20 | 16271.67 | 120.0008 | 3 | 3 | 4.219064 | 3.26017 | 1.616907 | 0 | 6.719754 | 0
2018-02-23 22:22 | 16391.67 | 240.0001 | 3 | 3 | 4.245181 | 3.259991 | 1.72557 | 0 | 7.179575 | 0
2018-02-23 22:24 | 16511.67 | 360.0008 | 3 | 3 | 4.273175 | 3.259867 | 1.834226 | 0 | 7.642362 | 0
2018-02-23 22:26 | 16631.67 | 480.0008 | 3 | 3 | 4.302418 | 3.259892 | 1.94289 | 0 | 8.108269 | 0
2018-02-23 22:28 | 16751.67 | 600.0016 | 3 | 3 | 4.332546 | 3.260124 | 2.051554 | 0 | 8.577401 | 0
2018-02-23 22:30 | 16871.67 | 720.0009 | 3 | 3 | 4.36773 | 3.25988 | 2.160228 | 0 | 9.050091 | 0
2018-02-23 22:32 | 16991.67 | 840.0025 | 3 | 3 | 4.400322 | 3.140074 | 2.268482 | 0 | 9.525003 | 0
2018-02-23 22:34 | 17111.67 | 960.0009 | 3 | 3 | 4.400262 | 2.728579 | 2.365888 | 0 | 9.953619 | 0
2018-02-23 22:36 | 17231.67 | 1080.0017 | 3 | 3 | 4.400282 | 2.401539 | 2.451189 | 0 | 10.32897 | 0
2018-02-23 22:38 | 17351.67 | 1200.001 | 3 | 3 | 4.400261 | 2.112238 | 2.526374 | 0 | 10.6598 | 0
2018-02-23 22:40 | 17471.67 | 1320.0001 | 3 | 3 | 4.400254 | 1.838548 | 2.59217 | 0 | 10.94932 | 0
2018-02-23 22:42 | 17591.67 | 1440.001 | 3 | 3 | 4.400241 | 1.613438 | 2.649556 | 0 | 11.20184 | 0
2018-02-23 22:44 | 17711.67 | 1560.001 | 3 | 3 | 4.400243 | 1.428075 | 2.700167 | 0 | 11.42454 | 0
2018-02-23 22:46 | 17831.67 | 1680.0017 | 3 | 3 | 4.400253 | 1.273037 | 2.745132 | 0 | 11.6224 | 0
2018-02-23 22:48 | 17951.67 | 1800.0018 | 3 | 3 | 4.400195 | 1.126683 | 2.785126 | 0 | 11.79838 | 0
2018-02-23 22:50 | 18071.67 | 1920.0018 | 3 | 3 | 4.400231 | 0.9932337 | 2.820375 | 0 | 11.95348 | 0
2018-02-23 22:52 | 18191.67 | 2040.0002 | 3 | 3 | 4.400226 | 0.8882141 | 2.851672 | 0 | 12.0912 | 0
2018-02-23 22:54 | 18311.67 | 2160.0002 | 3 | 3 | 4.400179 | 0.7994108 | 2.879741 | 0 | 12.21471 | 0
2018-02-23 22:56 | 18431.67 | 2280.0007 | 3 | 3 | 4.400201 | 0.7206984 | 2.90508 | 0 | 12.3262 | 0
2018-02-23 22:58 | 18538.48 | 2386.8071 | 3 | 3 | 4.400231 | 0.6519957 | 2.925451 | 0 | 12.41584 | 0
2018-02-23 23:00 | 18658.52 | 120.0009 | 4 | 3 | 4.334572 | 0 | 2.925451 | 0 | 12.41584 | 0
2018-02-23 23:02 | 18778.52 | 240.0002 | 4 | 3 | 4.328621 | 0 | 2.925451 | 0 | 12.41584 | 0
2018-02-23 23:03 | 18838.52 | 300.0015 | 4 | 3 | 4.326871 | 0 | 2.925451 | 0 | 12.41584 | 0
2018-02-23 23:05 | 18958.61 | 120.0018 | 5 | 3 | 4.005655 | -3.259947 | 2.925451 | 0.1086555 | 12.41584 | 0.4397655
2018-02-23 23:07 | 19078.6 | 240.0003 | 5 | 3 | 3.956976 | -3.259949 | 2.925451 | 0.2173133 | 12.41584 | 0.872353
2018-02-23 23:09 | 19198.6 | 360.001 | 5 | 3 | 3.912537 | -3.259927 | 2.925451 | 0.3259777 | 12.41584 | 1.299859
2018-02-23 23:11 | 19318.6 | 480.001 | 5 | 3 | 3.872184 | -3.259998 | 2.925451 | 0.4346411 | 12.41584 | 1.722794
2018-02-23 23:13 | 19438.6 | 600.0003 | 5 | 3 | 3.835213 | -3.259947 | 2.925451 | 0.5432933 | 12.41584 | 2.141471
2018-02-23 23:15 | 19558.6 | 720.0002 | 5 | 3 | 3.79777 | -3.25994 | 2.925451 | 0.651964 | 12.41584 | 2.556229
2018-02-23 23:17 | 19678.6 | 840.0003 | 5 | 3 | 3.758376 | -3.25996 | 2.925451 | 0.7606217 | 12.41584 | 2.96673
2018-02-23 23:19 | 19798.6 | 960.001 | 5 | 3 | 3.723796 | -3.25999 | 2.925451 | 0.8692849 | 12.41584 | 3.373202
2018-02-23 23:21 | 19918.6 | 1080.0004 | 5 | 3 | 3.693539 | -3.259967 | 2.925451 | 0.977939 | 12.41584 | 3.776119
2018-02-23 23:23 | 20038.6 | 1200.0003 | 5 | 3 | 3.665997 | -3.259935 | 2.925451 | 1.08659 | 12.41584 | 4.175942
2018-02-23 23:25 | 20158.6 | 1320.0004 | 5 | 3 | 3.637111 | -3.26001 | 2.925451 | 1.195265 | 12.41584 | 4.572808
2018-02-23 23:27 | 20278.6 | 1440.0004 | 5 | 3 | 3.609452 | -3.259871 | 2.925451 | 1.303927 | 12.41584 | 4.966469
2018-02-23 23:29 | 20398.6 | 1560.0003 | 5 | 3 | 3.58528 | -3.260023 | 2.925451 | 1.412593 | 12.41584 | 5.35736
2018-02-23 23:31 | 20518.6 | 1680.0012 | 5 | 3 | 3.564436 | -3.259996 | 2.925451 | 1.521247 | 12.41584 | 5.745753
2018-02-23 23:33 | 20638.6 | 1800.0011 | 5 | 3 | 3.543498 | -3.259994 | 2.925451 | 1.629903 | 12.41584 | 6.131923
2018-02-23 23:35 | 20758.6 | 1920.0012 | 5 | 3 | 3.521206 | -3.259972 | 2.925451 | 1.738577 | 12.41584 | 6.515777
2018-02-23 23:37 | 20878.6 | 2040.0011 | 5 | 3 | 3.502728 | -3.259962 | 2.925451 | 1.847242 | 12.41584 | 6.897377
2018-02-23 23:39 | 20998.6 | 2160.0012 | 5 | 3 | 3.486408 | -3.259889 | 2.925451 | 1.955904 | 12.41584 | 7.277076
2018-02-23 23:41 | 21118.6 | 2280.0013 | 5 | 3 | 3.471712 | -3.260085 | 2.925451 | 2.064553 | 12.41584 | 7.655109
2018-02-23 23:43 | 21238.6 | 2400.0012 | 5 | 3 | 3.45281 | -3.259931 | 2.925451 | 2.173223 | 12.41584 | 8.031411
2018-02-23 23:45 | 21358.6 | 2520.0013 | 5 | 3 | 3.432386 | -3.26001 | 2.925451 | 2.281893 | 12.41584 | 8.405479
2018-02-23 23:47 | 21478.61 | 2640.0021 | 5 | 3 | 3.412034 | -3.259957 | 2.925451 | 2.39056 | 12.41584 | 8.77738
2018-02-23 23:49 | 21598.6 | 2760.0006 | 5 | 3 | 3.389236 | -3.259996 | 2.925451 | 2.4992 | 12.41584 | 9.146859
2018-02-23 23:51 | 21718.6 | 2880.0015 | 5 | 3 | 3.353386 | -3.259978 | 2.925451 | 2.607881 | 12.41584 | 9.513416
2018-02-23 23:53 | 21838.6 | 3000.0014 | 5 | 3 | 3.292721 | -3.259992 | 2.925451 | 2.716545 | 12.41584 | 9.874766
2018-02-23 23:55 | 21958.6 | 3120.0015 | 5 | 3 | 3.194644 | -3.259907 | 2.925451 | 2.825202 | 12.41584 | 10.22776
2018-02-23 23:57 | 22065.54 | 3226.9405 | 5 | 3 | 2.999993 | -3.260119 | 2.925451 | 2.922043 | 12.41584 | 10.52925
2018-02-23 23:59 | 22185.59 | 120.001 | 6 | 3 | 3.492024 | 0 | 2.925451 | 2.922043 | 12.41584 | 10.52925
2018-02-24 00:01 | 22305.59 | 240.0011 | 6 | 3 | 3.51476 | 0 | 2.925451 | 2.922043 | 12.41584 | 10.52925
2018-02-24 00:02 | 22365.59 | 300.0032 | 6 | 3 | 3.519755 | 0 | 2.925451 | 2.922043 | 12.41584 | 10.52925
2018-02-24 00:02 | 22365.6 | 0.0025 | 7 | 4 | 3.519928 | 0 | 0 | 0 | 0 | 0
2018-02-24 00:04 | 22485.68 | 120.001 | 2 | 4 | 4.071164 | 4.889837 | 0.1623841 | 0 | 0.6498514 | 0
2018-02-24 00:06 | 22605.68 | 240.0012 | 2 | 4 | 4.110654 | 4.889826 | 0.3253769 | 0 | 1.316549 | 0
2018-02-24 00:08 | 22725.68 | 360.001 | 2 | 4 | 4.142957 | 4.889845 | 0.4883614 | 0 | 1.989254 | 0
2018-02-24 00:10 | 22845.68 | 480.002 | 2 | 4 | 4.170555 | 4.889849 | 0.6513664 | 0 | 2.666826 | 0
2018-02-24 00:12 | 22965.68 | 600.0011 | 2 | 4 | 4.198003 | 4.889864 | 0.8143536 | 0 | 3.34885 | 0
2018-02-24 00:14 | 23085.68 | 720.0013 | 2 | 4 | 4.200261 | 4.527918 | 0.9715601 | 0 | 4.009147 | 0
2018-02-24 00:16 | 23205.68 | 840.0021 | 2 | 4 | 4.200253 | 4.195024 | 1.116734 | 0 | 4.618918 | 0
2018-02-24 00:18 | 23325.68 | 960.0005 | 2 | 4 | 4.200266 | 3.872587 | 1.251169 | 0 | 5.183581 | 0
2018-02-24 00:20 | 23445.68 | 1080.0004 | 2 | 4 | 4.200289 | 3.541437 | 1.374659 | 0 | 5.702275 | 0
2018-02-24 00:22 | 23565.68 | 1200.0011 | 2 | 4 | 4.200265 | 3.268223 | 1.488034 | 0 | 6.178481 | 0
2018-02-24 00:22 | 23569.44 | 1203.7641 | 2 | 4 | 4.200286 | 3.25997 | 1.491446 | 0 | 6.192812 | 0
2018-02-24 00:24 | 23689.46 | 120.001 | 3 | 4 | 4.219469 | 3.259846 | 1.599707 | 0 | 6.648479 | 0
2018-02-24 00:26 | 23809.46 | 240.0009 | 3 | 4 | 4.241563 | 3.259871 | 1.708384 | 0 | 7.108203 | 0
2018-02-24 00:28 | 23929.46 | 360.0014 | 3 | 4 | 4.268613 | 3.259897 | 1.817035 | 0 | 7.570466 | 0
2018-02-24 00:30 | 24049.46 | 480.0009 | 3 | 4 | 4.299809 | 3.260166 | 1.925701 | 0 | 8.03602 | 0
2018-02-24 00:32 | 24169.46 | 600.001 | 3 | 4 | 4.331308 | 3.260164 | 2.034365 | 0 | 8.504947 | 0
2018-02-24 00:34 | 24289.46 | 720.0001 | 3 | 4 | 4.364224 | 3.259853 | 2.143033 | 0 | 8.977411 | 0
2018-02-24 00:36 | 24409.46 | 840.0011 | 3 | 4 | 4.400312 | 3.251379 | 2.25169 | 0 | 9.453557 | 0
2018-02-24 00:38 | 24529.46 | 960.0024 | 3 | 4 | 4.400265 | 2.768154 | 2.351362 | 0 | 9.892145 | 0
2018-02-24 00:40 | 24649.46 | 1080.001 | 3 | 4 | 4.400287 | 2.421427 | 2.437659 | 0 | 10.27188 | 0
2018-02-24 00:42 | 24769.46 | 1200.0008 | 3 | 4 | 4.400253 | 2.128815 | 2.513362 | 0 | 10.60499 | 0
2018-02-24 00:44 | 24889.46 | 1320.0002 | 3 | 4 | 4.400231 | 1.881828 | 2.580168 | 0 | 10.89896 | 0
2018-02-24 00:46 | 25009.46 | 1440.0003 | 3 | 4 | 4.400273 | 1.650902 | 2.639022 | 0 | 11.15793 | 0
2018-02-24 00:48 | 25129.46 | 1560.001 | 3 | 4 | 4.400275 | 1.444376 | 2.690443 | 0 | 11.38419 | 0
2018-02-24 00:50 | 25249.46 | 1680.0018 | 3 | 4 | 4.400223 | 1.279216 | 2.735763 | 0 | 11.58361 | 0
2018-02-24 00:52 | 25369.46 | 1800.0002 | 3 | 4 | 4.400212 | 1.142121 | 2.776041 | 0 | 11.76085 | 0
2018-02-24 00:54 | 25489.46 | 1920.0018 | 3 | 4 | 4.40024 | 1.020069 | 2.812054 | 0 | 11.91931 | 0
2018-02-24 00:56 | 25609.46 | 2040.001 | 3 | 4 | 4.400213 | 0.9000568 | 2.844033 | 0 | 12.06002 | 0
2018-02-24 00:58 | 25729.46 | 2160.0002 | 3 | 4 | 4.400193 | 0.8041334 | 2.872382 | 0 | 12.18477 | 0
2018-02-24 01:00 | 25849.46 | 2280.0008 | 3 | 4 | 4.400247 | 0.7246933 | 2.897822 | 0 | 12.29671 | 0
2018-02-24 01:02 | 25969.46 | 2400.0017 | 3 | 4 | 4.400225 | 0.6572351 | 2.920833 | 0 | 12.39796 | 0
2018-02-24 01:02 | 25979.43 | 2409.971 | 3 | 4 | 4.400247 | 0.6519957 | 2.922645 | 0 | 12.40594 | 0
2018-02-24 01:04 | 26099.47 | 120.0002 | 4 | 4 | 4.334739 | 0 | 2.922647 | 0 | 12.40595 | 0
2018-02-24 01:06 | 26219.47 | 240.0011 | 4 | 4 | 4.328839 | 0 | 2.922647 | 0 | 12.40595 | 0
2018-02-24 01:07 | 26279.47 | 300.0024 | 4 | 4 | 4.327139 | 0 | 2.922647 | 0 | 12.40595 | 0
2018-02-24 01:09 | 26399.55 | 120.001 | 5 | 4 | 4.003034 | -3.259886 | 2.922647 | 0.1086453 | 12.40595 | 0.4394844
2018-02-24 01:11 | 26519.55 | 240.0002 | 5 | 4 | 3.958604 | -3.259942 | 2.922647 | 0.2173032 | 12.40595 | 0.8719899
2018-02-24 01:13 | 26639.55 | 360.0002 | 5 | 4 | 3.914835 | -3.259962 | 2.922647 | 0.3259732 | 12.40595 | 1.299818
2018-02-24 01:15 | 26759.55 | 480.001 | 5 | 4 | 3.871197 | -3.259924 | 2.922647 | 0.4346315 | 12.40595 | 1.722765
2018-02-24 01:17 | 26879.55 | 600.0002 | 5 | 4 | 3.83239 | -3.259965 | 2.922647 | 0.5432975 | 12.40595 | 2.141296
2018-02-24 01:19 | 26999.55 | 720.001 | 5 | 4 | 3.796689 | -3.259912 | 2.922647 | 0.6519634 | 12.40595 | 2.555768
2018-02-24 01:21 | 27119.55 | 840.0002 | 5 | 4 | 3.760954 | -3.260055 | 2.922647 | 0.7606195 | 12.40595 | 2.966369
2018-02-24 01:23 | 27239.55 | 960.0003 | 5 | 4 | 3.723924 | -3.259866 | 2.922647 | 0.8692846 | 12.40595 | 3.373034
2018-02-24 01:25 | 27359.55 | 1080.0002 | 5 | 4 | 3.692032 | -3.259935 | 2.922647 | 0.9779477 | 12.40595 | 3.775907
2018-02-24 01:27 | 27479.55 | 1200.001 | 5 | 4 | 3.663629 | -3.260032 | 2.922647 | 1.086602 | 12.40595 | 4.1755
2018-02-24 01:29 | 27599.55 | 1320.0002 | 5 | 4 | 3.638313 | -3.259935 | 2.922647 | 1.195258 | 12.40595 | 4.572202
2018-02-24 01:31 | 27719.55 | 1440.0011 | 5 | 4 | 3.611697 | -3.260032 | 2.922647 | 1.30392 | 12.40595 | 4.966124
2018-02-24 01:33 | 27839.55 | 1560.0003 | 5 | 4 | 3.585057 | -3.259911 | 2.922647 | 1.412584 | 12.40595 | 5.357088
2018-02-24 01:35 | 27959.55 | 1680.0003 | 5 | 4 | 3.562449 | -3.259949 | 2.922647 | 1.52125 | 12.40595 | 5.745416
2018-02-24 01:37 | 28079.55 | 1800.001 | 5 | 4 | 3.543001 | -3.259912 | 2.922647 | 1.629903 | 12.40595 | 6.131382
2018-02-24 01:39 | 28199.55 | 1920.0002 | 5 | 4 | 3.524394 | -3.259958 | 2.922647 | 1.738577 | 12.40595 | 6.515413
2018-02-24 01:41 | 28319.55 | 2040.0002 | 5 | 4 | 3.503365 | -3.259931 | 2.922647 | 1.847232 | 12.40595 | 6.897235
2018-02-24 01:43 | 28439.55 | 2160.0011 | 5 | 4 | 3.485656 | -3.259912 | 2.922647 | 1.955902 | 12.40595 | 7.276949
2018-02-24 01:45 | 28559.55 | 2280.0002 | 5 | 4 | 3.469755 | -3.26001 | 2.922647 | 2.064551 | 12.40595 | 7.654791
2018-02-24 01:47 | 28679.55 | 2400.0003 | 5 | 4 | 3.45547 | -3.259949 | 2.922647 | 2.173227 | 12.40595 | 8.031116
2018-02-24 01:49 | 28799.55 | 2520.0002 | 5 | 4 | 3.436496 | -3.260018 | 2.922647 | 2.281887 | 12.40595 | 8.405614
2018-02-24 01:51 | 28919.55 | 2640.0003 | 5 | 4 | 3.412693 | -3.259925 | 2.922647 | 2.390555 | 12.40595 | 8.777752
2018-02-24 01:53 | 29039.55 | 2760.0003 | 5 | 4 | 3.387259 | -3.259942 | 2.922647 | 2.499215 | 12.40595 | 9.147241
2018-02-24 01:55 | 29159.55 | 2880.0019 | 5 | 4 | 3.354331 | -3.259937 | 2.922647 | 2.607883 | 12.40595 | 9.513599
2018-02-24 01:57 | 29279.55 | 3000.001 | 5 | 4 | 3.300521 | -3.259957 | 2.922647 | 2.716537 | 12.40595 | 9.875416
2018-02-24 01:59 | 29399.55 | 3120.001 | 5 | 4 | 3.19789 | -3.260052 | 2.922647 | 2.825202 | 12.40595 | 10.22915
2018-02-24 02:01 | 29506.12 | 3226.5705 | 5 | 4 | 2.999993 | -3.260052 | 2.922647 | 2.92171 | 12.40595 | 10.52973
2018-02-24 02:03 | 29626.17 | 120.0011 | 6 | 4 | 3.491315 | 0 | 2.922647 | 2.92171 | 12.40595 | 10.52973
2018-02-24 02:05 | 29746.17 | 240.0012 | 6 | 4 | 3.513687 | 0 | 2.922647 | 2.92171 | 12.40595 | 10.52973
2018-02-24 02:06 | 29806.17 | 300.0034 | 6 | 4 | 3.518557 | 0 | 2.922647 | 2.92171 | 12.40595 | 10.52973
2018-02-24 02:06 | 29806.18 | 0.0031 | 7 | 5 | 3.518482 | 0 | 0 | 0 | 0 | 0
2018-02-24 02:08 | 29926.25398 | 120.0001 | 2 | 5 | 4.069158 | 4.889923 | 0.1623929 | 0 | 0.6492403 | 0
2018-02-24 02:10 | 30046.25488 | 240.001 | 2 | 5 | 4.110671 | 4.889917 | 0.3253901 | 0 | 1.31584 | 0
2018-02-24 02:12 | 30166.25568 | 360.0018 | 2 | 5 | 4.14435 | 4.889957 | 0.4883758 | 0 | 1.98872 | 0
2018-02-24 02:14 | 30286.25398 | 480.0001 | 2 | 5 | 4.16783 | 4.889898 | 0.6513889 | 0 | 2.666288 | 0
2018-02-24 02:16 | 30406.25398 | 600.0001 | 2 | 5 | 4.193236 | 4.889914 | 0.8143825 | 0 | 3.347605 | 0
2018-02-24 02:18 | 30526.25408 | 720.0002 | 2 | 5 | 4.200283 | 4.543915 | 0.972683 | 0 | 4.012373 | 0
2018-02-24 02:20 | 30646.25408 | 840.0002 | 2 | 5 | 4.20026 | 4.182808 | 1.118029 | 0 | 4.622868 | 0
2018-02-24 02:22 | 30766.25488 | 960.001 | 2 | 5 | 4.200278 | 3.872608 | 1.252077 | 0 | 5.185906 | 0
2018-02-24 02:24 | 30886.25408 | 1080.0002 | 2 | 5 | 4.200257 | 3.591846 | 1.376534 | 0 | 5.708658 | 0
2018-02-24 02:26 | 31006.25478 | 1200.0009 | 2 | 5 | 4.200258 | 3.292416 | 1.491336 | 0 | 6.190859 | 0
2018-02-24 02:26 | 31019.10748 | 1212.8536 | 2 | 5 | 4.200279 | 3.259989 | 1.503029 | 0 | 6.239974 | 0
2018-02-24 02:28 | 31139.12 | 120.0001 | 3 | 5 | 4.220603 | 3.260195 | 1.611318 | 0 | 6.695823 | 0
2018-02-24 02:30 | 31259.12 | 240.0002 | 3 | 5 | 4.244427 | 3.259876 | 1.719962 | 0 | 7.155641 | 0
2018-02-24 02:32 | 31379.12 | 360.0009 | 3 | 5 | 4.269366 | 3.259872 | 1.828625 | 0 | 7.618187 | 0
2018-02-24 02:34 | 31499.12 | 480.0001 | 3 | 5 | 4.298917 | 3.259792 | 1.937289 | 0 | 8.083666 | 0
2018-02-24 02:36 | 31619.12 | 600.001 | 3 | 5 | 4.333287 | 3.260118 | 2.045962 | 0 | 8.552701 | 0
2018-02-24 02:38 | 31739.12 | 720.0009 | 3 | 5 | 4.368463 | 3.260103 | 2.15462 | 0 | 9.025436 | 0
2018-02-24 02:40 | 31859.12 | 840.0027 | 3 | 5 | 4.400316 | 3.180504 | 2.26311 | 0 | 9.501324 | 0
2018-02-24 02:42 | 31979.12 | 960.001 | 3 | 5 | 4.400306 | 2.765871 | 2.361893 | 0 | 9.936001 | 0
2018-02-24 02:44 | 32099.12 | 1080.0012 | 3 | 5 | 4.400287 | 2.397486 | 2.44787 | 0 | 10.31432 | 0
2018-02-24 02:46 | 32219.12 | 1200.0006 | 3 | 5 | 4.400257 | 2.095942 | 2.522574 | 0 | 10.64304 | 0
2018-02-24 02:48 | 32339.12 | 1320.0007 | 3 | 5 | 4.400246 | 1.843656 | 2.588125 | 0 | 10.93148 | 0
2018-02-24 02:50 | 32459.12 | 1440.0014 | 3 | 5 | 4.400256 | 1.63435 | 2.646012 | 0 | 11.1862 | 0
2018-02-24 02:52 | 32579.12 | 1560.0001 | 3 | 5 | 4.40025 | 1.43869 | 2.697204 | 0 | 11.41146 | 0
2018-02-24 02:54 | 32699.12 | 1680.0003 | 3 | 5 | 4.400262 | 1.261388 | 2.742071 | 0 | 11.60888 | 0
2018-02-24 02:56 | 32819.12 | 1800.0016 | 3 | 5 | 4.40025 | 1.120315 | 2.781685 | 0 | 11.7832 | 0
2018-02-24 02:58 | 32939.12 | 1920.0011 | 3 | 5 | 4.400196 | 1.00132 | 2.816961 | 0 | 11.93842 | 0
2018-02-24 03:00 | 33059.12 | 2040.0028 | 3 | 5 | 4.400206 | 0.8971825 | 2.848603 | 0 | 12.07765 | 0
2018-02-24 03:02 | 33179.12 | 2160.0004 | 3 | 5 | 4.400184 | 0.7951365 | 2.876831 | 0 | 12.20186 | 0
2018-02-24 03:04 | 33299.12 | 2280.001 | 3 | 5 | 4.400232 | 0.7120371 | 2.901894 | 0 | 12.31214 | 0
2018-02-24 03:06 | 33402.51 | 2383.3912 | 3 | 5 | 4.400237 | 0.6519995 | 2.921448 | 0 | 12.39818 | 0
2018-02-24 03:08 | 33522.55 | 120.0001 | 4 | 5 | 4.334706 | 0 | 2.921449 | 0 | 12.39819 | 0
2018-02-24 03:10 | 33642.55 | 240.0002 | 4 | 5 | 4.328709 | 0 | 2.921449 | 0 | 12.39819 | 0
2018-02-24 03:11 | 33702.56 | 300.0031 | 4 | 5 | 4.327 | 0 | 2.921449 | 0 | 12.39819 | 0
2018-02-24 03:13 | 33822.64 | 120.0002 | 5 | 5 | 4.00384 | -3.259944 | 2.921449 | 0.1086467 | 12.39819 | 0.4396355
2018-02-24 03:15 | 33942.64 | 240.001 | 5 | 5 | 3.957643 | -3.259949 | 2.921449 | 0.217318 | 12.39819 | 0.8721558
2018-02-24 03:17 | 34062.64 | 360.0002 | 5 | 5 | 3.916906 | -3.259925 | 2.921449 | 0.3259862 | 12.39819 | 1.299969
2018-02-24 03:19 | 34182.64 | 480.0011 | 5 | 5 | 3.876255 | -3.260077 | 2.921449 | 0.4346439 | 12.39819 | 1.723373
2018-02-24 03:21 | 34302.64 | 600.0002 | 5 | 5 | 3.833913 | -3.259917 | 2.921449 | 0.5433052 | 12.39819 | 2.142253
2018-02-24 03:23 | 34422.64 | 720.001 | 5 | 5 | 3.795894 | -3.259904 | 2.921449 | 0.6519688 | 12.39819 | 2.556765
2018-02-24 03:25 | 34542.64 | 840.0011 | 5 | 5 | 3.760104 | -3.259945 | 2.921449 | 0.7606274 | 12.39819 | 2.967254
2018-02-24 03:27 | 34662.64 | 960.001 | 5 | 5 | 3.727623 | -3.260032 | 2.921449 | 0.869275 | 12.39819 | 3.37401
2018-02-24 03:29 | 34782.64 | 1080.0003 | 5 | 5 | 3.694621 | -3.259983 | 2.921449 | 0.9779369 | 12.39819 | 3.777293
2018-02-24 03:31 | 34902.64 | 1200.0002 | 5 | 5 | 3.663541 | -3.260025 | 2.921449 | 1.086606 | 12.39819 | 4.177039
2018-02-24 03:33 | 35022.64 | 1320.0003 | 5 | 5 | 3.636336 | -3.259932 | 2.921449 | 1.195276 | 12.39819 | 4.573656
2018-02-24 03:35 | 35142.64 | 1440.0011 | 5 | 5 | 3.612212 | -3.259937 | 2.921449 | 1.303928 | 12.39819 | 4.967395
2018-02-24 03:37 | 35262.64 | 1560.0011 | 5 | 5 | 3.58821 | -3.260002 | 2.921449 | 1.412588 | 12.39819 | 5.358606
2018-02-24 03:39 | 35382.64 | 1680.0003 | 5 | 5 | 3.562535 | -3.259967 | 2.921449 | 1.521262 | 12.39819 | 5.747142
2018-02-24 03:41 | 35502.64 | 1800.001 | 5 | 5 | 3.540854 | -3.259929 | 2.921449 | 1.629919 | 12.39819 | 6.133032
2018-02-24 03:43 | 35622.64 | 1920.0003 | 5 | 5 | 3.521899 | -3.259895 | 2.921449 | 1.738574 | 12.39819 | 6.51671
2018-02-24 03:45 | 35742.64 | 2040.001 | 5 | 5 | 3.50564 | -3.259952 | 2.921449 | 1.847248 | 12.39819 | 6.898584
2018-02-24 03:47 | 35862.64 | 2160.0011 | 5 | 5 | 3.487057 | -3.259958 | 2.921449 | 1.955898 | 12.39819 | 7.278494
2018-02-24 03:49 | 35982.64 | 2280.001 | 5 | 5 | 3.468269 | -3.259985 | 2.921449 | 2.064559 | 12.39819 | 7.65634
2018-02-24 03:51 | 36102.64 | 2400.0011 | 5 | 5 | 3.451658 | -3.259994 | 2.921449 | 2.173233 | 12.39819 | 8.03234
2018-02-24 03:53 | 36222.64 | 2520.0002 | 5 | 5 | 3.435738 | -3.259992 | 2.921449 | 2.281877 | 12.39819 | 8.406453
2018-02-24 03:55 | 36342.64 | 2640.001 | 5 | 5 | 3.415201 | -3.2599 | 2.921449 | 2.390555 | 12.39819 | 8.77879
2018-02-24 03:57 | 36462.64 | 2760.0003 | 5 | 5 | 3.384701 | -3.25996 | 2.921449 | 2.499208 | 12.39819 | 9.14828
2018-02-24 03:59 | 36582.64 | 2880.0002 | 5 | 5 | 3.34762 | -3.259938 | 2.921449 | 2.607871 | 12.39819 | 9.514162
2018-02-24 04:01 | 36702.64 | 3000.0003 | 5 | 5 | 3.292892 | -3.26002 | 2.921449 | 2.716537 | 12.39819 | 9.875188
2018-02-24 04:03 | 36822.64 | 3120.0011 | 5 | 5 | 3.199737 | -3.260005 | 2.921449 | 2.825199 | 12.39819 | 10.22857
2018-02-24 04:05 | 36929.19 | 3226.5544 | 5 | 5 | 2.999984 | -3.259996 | 2.921449 | 2.921677 | 12.39819 | 10.52931
2018-02-24 04:07 | 37049.23 | 120.0008 | 6 | 5 | 3.488487 | 0 | 2.921449 | 2.921687 | 12.39819 | 10.52934
2018-02-24 04:09 | 37169.23 | 240.0001 | 6 | 5 | 3.510886 | 0 | 2.921449 | 2.921687 | 12.39819 | 10.52934
2018-02-24 04:10 | 37229.23 | 300.0022 | 6 | 5 | 3.515704 | 0 | 2.921449 | 2.921687 | 12.39819 | 10.52934
2018-02-24 04:10 | 37229.24242 | 0.0025 | 7 | 6 | 3.515659 | 0 | 0 | 0 | 0 | 0
2018-02-24 04:12 | 37349.33 | 120.0002 | 2 | 6 | 4.068152 | 4.889874 | 0.1623879 | 6.98e-10 | 0.6493303 | 2.454e-09
2018-02-24 04:14 | 37469.33 | 240.0004 | 2 | 6 | 4.109369 | 4.889847 | 0.3253863 | 6.98e-10 | 1.315627 | 2.454e-09
2018-02-24 04:16 | 37589.33 | 360.0003 | 2 | 6 | 4.14705 | 4.889835 | 0.4883738 | 6.98e-10 | 1.988691 | 2.454e-09
2018-02-24 04:18 | 37709.33 | 480.0003 | 2 | 6 | 4.172617 | 4.889833 | 0.6513597 | 6.98e-10 | 2.666768 | 2.454e-09
2018-02-24 04:20 | 37829.33 | 600.0003 | 2 | 6 | 4.195802 | 4.889843 | 0.8143532 | 6.98e-10 | 3.348797 | 2.454e-09
2018-02-24 04:22 | 37949.33 | 720.002 | 2 | 6 | 4.200277 | 4.563993 | 0.9728043 | 6.98e-10 | 4.014267 | 2.454e-09
2018-02-24 04:24 | 38069.33 | 840.0013 | 2 | 6 | 4.200269 | 4.161087 | 1.118216 | 6.98e-10 | 4.625038 | 2.454e-09
2018-02-24 04:26 | 38189.33 | 960.0004 | 2 | 6 | 4.200278 | 3.828621 | 1.251179 | 6.98e-10 | 5.183521 | 2.454e-09
2018-02-24 04:28 | 38309.33 | 1080.0003 | 2 | 6 | 4.200294 | 3.541334 | 1.37389 | 6.98e-10 | 5.69894 | 2.454e-09
2018-02-24 04:30 | 38429.33 | 1200.0024 | 2 | 6 | 4.200276 | 3.29583 | 1.487833 | 6.98e-10 | 6.177534 | 2.454e-09
2018-02-24 04:30 | 38445.96 | 1216.6318 | 2 | 6 | 4.200251 | 3.259968 | 1.502977 | 6.98e-10 | 6.241142 | 2.454e-09
2018-02-24 04:32 | 38565.97 | 120.0008 | 3 | 6 | 4.221025 | 3.259809 | 1.611248 | 1.676e-09 | 6.696888 | 6.417e-09
2018-02-24 04:34 | 38685.97 | 240.0006 | 3 | 6 | 4.247146 | 3.259829 | 1.719923 | 1.676e-09 | 7.157029 | 6.417e-09
2018-02-24 04:36 | 38805.97 | 360.0014 | 3 | 6 | 4.273895 | 3.260124 | 1.828574 | 1.676e-09 | 7.61992 | 6.417e-09
2018-02-24 04:38 | 38925.98 | 480.0021 | 3 | 6 | 4.301732 | 3.259855 | 1.937247 | 1.676e-09 | 8.085894 | 6.417e-09
2018-02-24 04:40 | 39045.97 | 600.0007 | 3 | 6 | 4.332717 | 3.259893 | 2.0459 | 1.676e-09 | 8.554933 | 6.417e-09
2018-02-24 04:42 | 39165.98 | 720.0019 | 3 | 6 | 4.370036 | 3.26004 | 2.154572 | 1.676e-09 | 9.027756 | 6.417e-09
2018-02-24 04:44 | 39285.98 | 840.0021 | 3 | 6 | 4.400346 | 3.134476 | 2.262749 | 1.676e-09 | 9.502473 | 6.417e-09
2018-02-24 04:46 | 39405.97 | 960.0009 | 3 | 6 | 4.400284 | 2.731871 | 2.360148 | 1.676e-09 | 9.931055 | 6.417e-09
2018-02-24 04:48 | 39525.97 | 1080.0012 | 3 | 6 | 4.4003 | 2.408035 | 2.445755 | 1.676e-09 | 10.30775 | 6.417e-09
2018-02-24 04:50 | 39645.97 | 1200.0015 | 3 | 6 | 4.400303 | 2.102165 | 2.52089 | 1.676e-09 | 10.63837 | 6.417e-09
2018-02-24 04:52 | 39765.97 | 1320.0006 | 3 | 6 | 4.400249 | 1.833128 | 2.586276 | 1.676e-09 | 10.92608 | 6.417e-09
2018-02-24 04:54 | 39885.97 | 1440.0005 | 3 | 6 | 4.400248 | 1.617431 | 2.643678 | 1.676e-09 | 11.17866 | 6.417e-09
2018-02-24 04:56 | 40005.97 | 1560.0012 | 3 | 6 | 4.400247 | 1.436919 | 2.694456 | 1.676e-09 | 11.4021 | 6.417e-09
2018-02-24 04:58 | 40125.98 | 1680.0024 | 3 | 6 | 4.400265 | 1.275363 | 2.739624 | 1.676e-09 | 11.60085 | 6.417e-09
2018-02-24 05:00 | 40245.97 | 1800.0008 | 3 | 6 | 4.400237 | 1.120522 | 2.779501 | 1.676e-09 | 11.77632 | 6.417e-09
2018-02-24 05:02 | 40365.97 | 1920 | 3 | 6 | 4.400244 | 0.9963923 | 2.814699 | 1.676e-09 | 11.9312 | 6.417e-09
2018-02-24 05:04 | 40485.97 | 2040.0009 | 3 | 6 | 4.400244 | 0.8915892 | 2.846096 | 1.676e-09 | 12.06935 | 6.417e-09
2018-02-24 05:06 | 40605.97 | 2160.0007 | 3 | 6 | 4.400182 | 0.8031588 | 2.874328 | 1.676e-09 | 12.19358 | 6.417e-09
2018-02-24 05:08 | 40725.97 | 2280.0015 | 3 | 6 | 4.40024 | 0.7199993 | 2.899724 | 1.676e-09 | 12.30533 | 6.417e-09
2018-02-24 05:10 | 40829.55 | 2383.5804 | 3 | 6 | 4.40021 | 0.6519995 | 2.9194 | 1.676e-09 | 12.39191 | 6.417e-09
2018-02-24 05:12 | 40949.6 | 120.0008 | 4 | 6 | 4.334319 | 0 | 2.9194 | 1.676e-09 | 12.39191 | 6.417e-09
2018-02-24 05:14 | 41069.6 | 240.0009 | 4 | 6 | 4.328291 | 0 | 2.9194 | 1.676e-09 | 12.39191 | 6.417e-09
2018-02-24 05:15 | 41129.6 | 300.0038 | 4 | 6 | 4.326536 | 0 | 2.9194 | 1.676e-09 | 12.39191 | 6.417e-09
2018-02-24 05:17 | 41249.6774 | 120.001 | 5 | 6 | 4.004859 | -3.259938 | 2.9194 | 0.1086476 | 12.39191 | 0.4397486
2018-02-24 05:19 | 41369.6774 | 240.001 | 5 | 6 | 3.95545 | -3.259949 | 2.9194 | 0.2173139 | 12.39191 | 0.8721685
2018-02-24 05:21 | 41489.6766 | 360.0002 | 5 | 6 | 3.912731 | -3.260038 | 2.9194 | 0.3259723 | 12.39191 | 1.29961
2018-02-24 05:23 | 41609.6774 | 480.001 | 5 | 6 | 3.873088 | -3.259969 | 2.9194 | 0.4346387 | 12.39191 | 1.722598
2018-02-24 05:25 | 41729.6767 | 600.0003 | 5 | 6 | 3.835238 | -3.259985 | 2.9194 | 0.5433043 | 12.39191 | 2.141429
2018-02-24 05:27 | 41849.6782 | 720.0018 | 5 | 6 | 3.795443 | -3.259911 | 2.9194 | 0.6519641 | 12.39191 | 2.556036
2018-02-24 05:29 | 41969.6771 | 840.0007 | 5 | 6 | 3.757375 | -3.260015 | 2.9194 | 0.7606235 | 12.39191 | 2.966333
2018-02-24 05:31 | 42089.6782 | 960.0018 | 5 | 6 | 3.723689 | -3.259913 | 2.9194 | 0.8692982 | 12.39191 | 3.372798
2018-02-24 05:33 | 42209.6774 | 1080.001 | 5 | 6 | 3.694629 | -3.259884 | 2.9194 | 0.97796 | 12.39191 | 3.775811
2018-02-24 05:35 | 42329.6774 | 1200.001 | 5 | 6 | 3.665422 | -3.259892 | 2.9194 | 1.08661 | 12.39191 | 4.175658
2018-02-24 05:37 | 42449.6775 | 1320.0011 | 5 | 6 | 3.635469 | -3.259913 | 2.9194 | 1.19527 | 12.39191 | 4.572284
2018-02-24 05:39 | 42569.6766 | 1440.0002 | 5 | 6 | 3.60954 | -3.259857 | 2.9194 | 1.303939 | 12.39191 | 4.965913
2018-02-24 05:41 | 42689.6767 | 1560.0003 | 5 | 6 | 3.586216 | -3.259972 | 2.9194 | 1.412592 | 12.39191 | 5.356798
2018-02-24 05:43 | 42809.6766 | 1680.0002 | 5 | 6 | 3.564959 | -3.259902 | 2.9194 | 1.521261 | 12.39191 | 5.745371
2018-02-24 05:45 | 42929.6774 | 1800.001 | 5 | 6 | 3.54195 | -3.259933 | 2.9194 | 1.629917 | 12.39191 | 6.131498
2018-02-24 05:47 | 43049.6767 | 1920.0003 | 5 | 6 | 3.521255 | -3.259987 | 2.9194 | 1.738584 | 12.39191 | 6.515217
2018-02-24 05:49 | 43169.6782 | 2040.0018 | 5 | 6 | 3.503401 | -3.260015 | 2.9194 | 1.847251 | 12.39191 | 6.896875
2018-02-24 05:51 | 43289.6767 | 2160.0003 | 5 | 6 | 3.488533 | -3.259886 | 2.9194 | 1.955912 | 12.39191 | 7.276735
2018-02-24 05:53 | 43409.6767 | 2280.0003 | 5 | 6 | 3.471997 | -3.259913 | 2.9194 | 2.06456 | 12.39191 | 7.654892
2018-02-24 05:55 | 43529.6774 | 2400.001 | 5 | 6 | 3.451961 | -3.260025 | 2.9194 | 2.17323 | 12.39191 | 8.031103
2018-02-24 05:57 | 43649.6774 | 2520.001 | 5 | 6 | 3.43372 | -3.259974 | 2.9194 | 2.28189 | 12.39191 | 8.405205
2018-02-24 05:59 | 43769.6782 | 2640.0018 | 5 | 6 | 3.41442 | -3.259996 | 2.9194 | 2.390553 | 12.39191 | 8.777278
2018-02-24 06:01 | 43889.6775 | 2760.0011 | 5 | 6 | 3.390576 | -3.259919 | 2.9194 | 2.499213 | 12.39191 | 9.147113
2018-02-24 06:03 | 44009.6782 | 2880.0018 | 5 | 6 | 3.350818 | -3.25997 | 2.9194 | 2.607872 | 12.39191 | 9.513567
2018-02-24 06:05 | 44129.6774 | 3000.001 | 5 | 6 | 3.292058 | -3.259974 | 2.9194 | 2.71654 | 12.39191 | 9.874686
2018-02-24 06:07 | 44249.6774 | 3120.001 | 5 | 6 | 3.193082 | -3.26004 | 2.9194 | 2.825204 | 12.39191 | 10.22763
2018-02-24 06:09 | 44354.6292 | 3224.9528 | 5 | 6 | 2.99999 | -3.260162 | 2.9194 | 2.920247 | 12.39191 | 10.52342
2018-02-24 06:11 | 44474.67 | 120.001 | 6 | 6 | 3.485475 | 0 | 2.9194 | 2.920254 | 12.39191 | 10.52344
2018-02-24 06:13 | 44594.67 | 240.0003 | 6 | 6 | 3.507694 | 0 | 2.9194 | 2.920254 | 12.39191 | 10.52344
2018-02-24 06:14 | 44654.67 | 300.0024 | 6 | 6 | 3.512337 | 0 | 2.9194 | 2.920254 | 12.39191 | 10.52344
2018-02-24 06:14 | 44654.68 | 0.0025 | 7 | 7 | 3.512403 | 0 | 0 | 0 | 0 | 0
2018-02-24 06:16 | 44774.76 | 120.0011 | 2 | 7 | 4.068989 | 4.88983 | 0.1624186 | 1.268e-09 | 0.649293 | 4.455e-09
2018-02-24 06:18 | 44894.76 | 240.0011 | 2 | 7 | 4.106665 | 4.889851 | 0.3254118 | 1.268e-09 | 1.315517 | 4.455e-09
2018-02-24 06:20 | 45014.76 | 360.0027 | 2 | 7 | 4.141027 | 4.889904 | 0.4883764 | 1.268e-09 | 1.987667 | 4.455e-09
2018-02-24 06:22 | 45134.76 | 480.0011 | 2 | 7 | 4.170797 | 4.890144 | 0.6513879 | 1.268e-09 | 2.665197 | 4.455e-09
2018-02-24 06:24 | 45254.76 | 600.0011 | 2 | 7 | 4.195964 | 4.889849 | 0.8143847 | 1.268e-09 | 3.347073 | 4.455e-09
2018-02-24 06:26 | 45374.76 | 720.001 | 2 | 7 | 4.20025 | 4.561998 | 0.9725834 | 1.268e-09 | 4.011494 | 4.455e-09
2018-02-24 06:28 | 45494.76 | 840.0004 | 2 | 7 | 4.200284 | 4.225916 | 1.119134 | 1.268e-09 | 4.627048 | 4.455e-09
2018-02-24 06:30 | 45614.76 | 960.0002 | 2 | 7 | 4.200302 | 3.875889 | 1.254211 | 1.268e-09 | 5.194409 | 4.455e-09
2018-02-24 06:32 | 45734.76 | 1080.0003 | 2 | 7 | 4.200269 | 3.556572 | 1.377813 | 1.268e-09 | 5.713576 | 4.455e-09
2018-02-24 06:34 | 45854.76 | 1200.0027 | 2 | 7 | 4.200277 | 3.288191 | 1.491819 | 1.268e-09 | 6.19243 | 4.455e-09
2018-02-24 06:34 | 45867.79 | 1213.0296 | 2 | 7 | 4.200266 | 3.259998 | 1.503661 | 1.268e-09 | 6.242169 | 4.455e-09
2018-02-24 06:36 | 45987.80652 | 120.0001 | 3 | 7 | 4.218458 | 3.25985 | 1.611943 | 1.268e-09 | 6.697875 | 4.455e-09
2018-02-24 06:38 | 46107.80662 | 240.0002 | 3 | 7 | 4.24207 | 3.259813 | 1.720615 | 1.268e-09 | 7.157549 | 4.455e-09
2018-02-24 06:40 | 46227.80652 | 360.0001 | 3 | 7 | 4.271311 | 3.259832 | 1.829272 | 1.268e-09 | 7.620031 | 4.455e-09
2018-02-24 06:42 | 46347.80722 | 480.0008 | 3 | 7 | 4.301174 | 3.260159 | 1.937952 | 1.268e-09 | 8.085855 | 4.455e-09
2018-02-24 06:44 | 46467.80752 | 600.0011 | 3 | 7 | 4.332477 | 3.259886 | 2.046607 | 1.268e-09 | 8.554891 | 4.455e-09
2018-02-24 06:46 | 46587.80642 | 720 | 3 | 7 | 4.365718 | 3.260094 | 2.155281 | 1.268e-09 | 9.027472 | 4.455e-09
2018-02-24 06:48 | 46707.80762 | 840.0012 | 3 | 7 | 4.400299 | 3.185209 | 2.263805 | 1.268e-09 | 9.503285 | 4.455e-09
2018-02-24 06:50 | 46827.80872 | 960.0023 | 3 | 7 | 4.400271 | 2.739885 | 2.361944 | 1.268e-09 | 9.935127 | 4.455e-09
2018-02-24 06:52 | 46947.80742 | 1080.001 | 3 | 7 | 4.400269 | 2.397739 | 2.447416 | 1.268e-09 | 10.31123 | 4.455e-09
2018-02-24 06:54 | 47067.80692 | 1200.0005 | 3 | 7 | 4.400265 | 2.115446 | 2.522469 | 1.268e-09 | 10.64148 | 4.455e-09
2018-02-24 06:56 | 47187.80882 | 1320.0024 | 3 | 7 | 4.40028 | 1.858411 | 2.588637 | 1.268e-09 | 10.93264 | 4.455e-09
2018-02-24 06:58 | 47307.80672 | 1440.0003 | 3 | 7 | 4.400216 | 1.617655 | 2.646455 | 1.268e-09 | 11.18705 | 4.455e-09
2018-02-24 07:00 | 47427.80822 | 1560.0018 | 3 | 7 | 4.400246 | 1.426764 | 2.697101 | 1.268e-09 | 11.40991 | 4.455e-09
2018-02-24 07:02 | 47547.80722 | 1680.0008 | 3 | 7 | 4.400228 | 1.265694 | 2.741885 | 1.268e-09 | 11.60697 | 4.455e-09
2018-02-24 07:04 | 47667.80772 | 1800.0013 | 3 | 7 | 4.400253 | 1.131005 | 2.781813 | 1.268e-09 | 11.78266 | 4.455e-09
2018-02-24 07:06 | 47787.80652 | 1920.0001 | 3 | 7 | 4.400255 | 1.000081 | 2.817318 | 1.268e-09 | 11.93889 | 4.455e-09
2018-02-24 07:08 | 47907.80772 | 2040.0013 | 3 | 7 | 4.400169 | 0.8858376 | 2.848671 | 1.268e-09 | 12.07685 | 4.455e-09
2018-02-24 07:10 | 48027.80672 | 2160.0003 | 3 | 7 | 4.400249 | 0.795186 | 2.876652 | 1.268e-09 | 12.19997 | 4.455e-09
2018-02-24 07:12 | 48147.80772 | 2280.0013 | 3 | 7 | 4.400178 | 0.7179356 | 2.901824 | 1.268e-09 | 12.31073 | 4.455e-09
2018-02-24 07:14 | 48261.03242 | 2393.226 | 3 | 7 | 4.400214 | 0.651989 | 2.923366 | 1.268e-09 | 12.40552 | 4.455e-09
2018-02-24 07:16 | 48381.08 | 120.0007 | 4 | 7 | 4.33516 | 0 | 2.923366 | 1.268e-09 | 12.40552 | 4.455e-09
2018-02-24 07:18 | 48501.08 | 240.0012 | 4 | 7 | 4.32931 | 0 | 2.923366 | 1.268e-09 | 12.40552 | 4.455e-09
2018-02-24 07:19 | 48561.08 | 300.0022 | 4 | 7 | 4.3276 | 0 | 2.923366 | 1.268e-09 | 12.40552 | 4.455e-09
2018-02-24 07:21 | 48681.1519 | 120.0002 | 5 | 7 | 4.006668 | -3.259931 | 2.923366 | 0.1086433 | 12.40552 | 0.4397587
2018-02-24 07:23 | 48801.1528 | 240.0011 | 5 | 7 | 3.960905 | -3.259964 | 2.923366 | 0.217315 | 12.40552 | 0.8726397
2018-02-24 07:25 | 48921.152 | 360.0003 | 5 | 7 | 3.914951 | -3.259955 | 2.923366 | 0.3259824 | 12.40552 | 1.300564
2018-02-24 07:27 | 49041.1528 | 480.0011 | 5 | 7 | 3.873141 | -3.259987 | 2.923366 | 0.4346398 | 12.40552 | 1.723645
2018-02-24 07:29 | 49161.152 | 600.0003 | 5 | 7 | 3.834424 | -3.259895 | 2.923366 | 0.5433008 | 12.40552 | 2.142379
2018-02-24 07:31 | 49281.152 | 720.0003 | 5 | 7 | 3.798855 | -3.260014 | 2.923366 | 0.6519707 | 12.40552 | 2.557139
2018-02-24 07:33 | 49401.1519 | 840.0002 | 5 | 7 | 3.761216 | -3.259989 | 2.923366 | 0.760639 | 12.40552 | 2.967941
2018-02-24 07:35 | 49521.1519 | 960.0002 | 5 | 7 | 3.724405 | -3.25997 | 2.923366 | 0.8692886 | 12.40552 | 3.374539
2018-02-24 07:37 | 49641.1519 | 1080.0002 | 5 | 7 | 3.693069 | -3.260005 | 2.923366 | 0.9779575 | 12.40552 | 3.777532
2018-02-24 07:39 | 49761.152 | 1200.0003 | 5 | 7 | 3.665471 | -3.259983 | 2.923366 | 1.086612 | 12.40552 | 4.177254
2018-02-24 07:41 | 49881.1528 | 1320.0011 | 5 | 7 | 3.638644 | -3.259938 | 2.923366 | 1.195277 | 12.40552 | 4.574111
2018-02-24 07:43 | 50001.152 | 1440.0003 | 5 | 7 | 3.610027 | -3.259957 | 2.923366 | 1.303941 | 12.40552 | 4.967947
2018-02-24 07:45 | 50121.1528 | 1560.0011 | 5 | 7 | 3.585033 | -3.259919 | 2.923366 | 1.412603 | 12.40552 | 5.358827
2018-02-24 07:47 | 50241.1527 | 1680.001 | 5 | 7 | 3.562778 | -3.259927 | 2.923366 | 1.521258 | 12.40552 | 5.747128
2018-02-24 07:49 | 50361.1528 | 1800.0011 | 5 | 7 | 3.543417 | -3.259911 | 2.923366 | 1.629927 | 12.40552 | 6.133242
2018-02-24 07:51 | 50481.1528 | 1920.0011 | 5 | 7 | 3.522819 | -3.259919 | 2.923366 | 1.738588 | 12.40552 | 6.517182
2018-02-24 07:53 | 50601.1528 | 2040.0011 | 5 | 7 | 3.50208 | -3.259931 | 2.923366 | 1.847241 | 12.40552 | 6.898771
2018-02-24 07:55 | 50721.1536 | 2160.0019 | 5 | 7 | 3.484918 | -3.25997 | 2.923366 | 1.955913 | 12.40552 | 7.278402
2018-02-24 07:57 | 50841.1528 | 2280.0011 | 5 | 7 | 3.470201 | -3.25992 | 2.923366 | 2.064567 | 12.40552 | 7.656213
2018-02-24 07:59 | 50961.1528 | 2400.0011 | 5 | 7 | 3.454208 | -3.259953 | 2.923366 | 2.173216 | 12.40552 | 8.03241
2018-02-24 08:01 | 51081.1535 | 2520.0018 | 5 | 7 | 3.43284 | -3.259964 | 2.923366 | 2.281893 | 12.40552 | 8.406681
2018-02-24 08:03 | 51201.152 | 2640.0003 | 5 | 7 | 3.411166 | -3.259866 | 2.923366 | 2.390556 | 12.40552 | 8.778536
2018-02-24 08:05 | 51321.1519 | 2760.0002 | 5 | 7 | 3.385497 | -3.259982 | 2.923366 | 2.499206 | 12.40552 | 9.14783
2018-02-24 08:07 | 51441.1528 | 2880.0011 | 5 | 7 | 3.352502 | -3.259957 | 2.923366 | 2.607868 | 12.40552 | 9.514049
2018-02-24 08:09 | 51561.1519 | 3000.0002 | 5 | 7 | 3.294565 | -3.259879 | 2.923366 | 2.716528 | 12.40552 | 9.875507
2018-02-24 08:11 | 51681.152 | 3120.0003 | 5 | 7 | 3.190367 | -3.260043 | 2.923366 | 2.825191 | 12.40552 | 10.22838
2018-02-24 08:12 | 51784.5573 | 3223.4056 | 5 | 7 | 2.99999 | -3.260003 | 2.923366 | 2.918834 | 12.40552 | 10.51965
2018-02-24 08:14 | 51904.6024 | 120.001 | 6 | 7 | 3.492551 | 0 | 2.923366 | 2.918834 | 12.40552 | 10.51965
2018-02-24 08:16 | 52024.6024 | 240.001 | 6 | 7 | 3.515361 | 0 | 2.923366 | 2.918834 | 12.40552 | 10.51965
2018-02-24 08:17 | 52084.6029 | 300.0015 | 6 | 7 | 3.520361 | 0 | 2.923366 | 2.918834 | 12.40552 | 10.51965
2018-02-24 08:17 | 52084.61 | 0.0039 | 7 | 8 | 3.520209 | 0 | 0 | 0 | 0 | 0
2018-02-24 08:19 | 52204.69564 | 120.001 | 2 | 8 | 4.072254 | 4.890171 | 0.162398 | 0 | 0.6499432 | 0
2018-02-24 08:21 | 52324.69554 | 240.0009 | 2 | 8 | 4.112059 | 4.889875 | 0.3253874 | 0 | 1.316838 | 0
2018-02-24 08:23 | 52444.69564 | 360.001 | 2 | 8 | 4.14473 | 4.889811 | 0.4883674 | 0 | 1.989871 | 0
2018-02-24 08:25 | 52564.69484 | 480.0002 | 2 | 8 | 4.169363 | 4.890141 | 0.6513591 | 0 | 2.667445 | 0
2018-02-24 08:27 | 52684.69664 | 600.002 | 2 | 8 | 4.197137 | 4.890133 | 0.8143702 | 0 | 3.349254 | 0
2018-02-24 08:29 | 52804.69524 | 720.0006 | 2 | 8 | 4.20027 | 4.51395 | 0.9713976 | 0 | 4.008789 | 0
2018-02-24 08:31 | 52924.69484 | 840.0002 | 2 | 8 | 4.200267 | 4.163857 | 1.115921 | 0 | 4.61583 | 0
2018-02-24 08:33 | 53044.69674 | 960.0021 | 2 | 8 | 4.200277 | 3.863832 | 1.249609 | 0 | 5.177354 | 0
2018-02-24 08:35 | 53164.69554 | 1080.0009 | 2 | 8 | 4.200277 | 3.562307 | 1.373392 | 0 | 5.697277 | 0
2018-02-24 08:37 | 53284.69604 | 1200.0014 | 2 | 8 | 4.200288 | 3.262455 | 1.486966 | 0 | 6.174318 | 0
2018-02-24 08:37 | 53285.73904 | 1201.0444 | 2 | 8 | 4.200269 | 3.259996 | 1.487908 | 0 | 6.178277 | 0
2018-02-24 08:39 | 53405.75 | 120.0015 | 3 | 8 | 4.220078 | 3.259832 | 1.596184 | 0 | 6.634037 | 0
2018-02-24 08:41 | 53525.75 | 240.0001 | 3 | 8 | 4.243268 | 3.259836 | 1.704845 | 0 | 7.09385 | 0
2018-02-24 08:43 | 53645.75 | 360.0015 | 3 | 8 | 4.268344 | 3.260099 | 1.813507 | 0 | 7.556244 | 0
2018-02-24 08:45 | 53765.75 | 480.0011 | 3 | 8 | 4.298828125 | 3.260187 | 1.922173 | 0 | 8.021665 | 0
2018-02-24 08:47 | 53885.75 | 600.0003 | 3 | 8 | 4.331754 | 3.259825 | 2.030836 | 0 | 8.490572 | 0
2018-02-24 08:49 | 54005.75 | 720.0016 | 3 | 8 | 4.366031 | 3.26017 | 2.139501 | 0 | 8.963126 | 0
2018-02-24 08:51 | 54125.75 | 840.0023 | 3 | 8 | 4.400329 | 3.235184 | 2.248147 | 0 | 9.439404 | 0
2018-02-24 08:53 | 54245.75 | 960.0019 | 3 | 8 | 4.400304 | 2.789192 | 2.348046 | 0 | 9.878986 | 0
2018-02-24 08:55 | 54365.75 | 1080.0011 | 3 | 8 | 4.40029 | 2.417509 | 2.434587 | 0 | 10.2598 | 0
2018-02-24 08:57 | 54485.75 | 1200.0011 | 3 | 8 | 4.400278 | 2.120056 | 2.510049 | 0 | 10.59185 | 0
2018-02-24 08:59 | 54605.75 | 1320.0004 | 3 | 8 | 4.400267 | 1.869781 | 2.576394 | 0 | 10.88378 | 0
2018-02-24 09:01 | 54725.75 | 1440.0011 | 3 | 8 | 4.40026 | 1.653975 | 2.635088 | 0 | 11.14205 | 0
2018-02-24 09:03 | 54845.75 | 1560.0019 | 3 | 8 | 4.400232 | 1.447905 | 2.686781 | 0 | 11.36952 | 0
2018-02-24 09:05 | 54965.75 | 1680.0019 | 3 | 8 | 4.40022 | 1.275192 | 2.732037 | 0 | 11.56865 | 0
2018-02-24 09:07 | 55085.75 | 1800.0003 | 3 | 8 | 4.400202 | 1.133767 | 2.772127 | 0 | 11.74506 | 0
2018-02-24 09:09 | 55205.75 | 1920.0019 | 3 | 8 | 4.400237 | 1.01676 | 2.807911 | 0 | 11.90252 | 0
2018-02-24 09:11 | 55325.75 | 2040.0019 | 3 | 8 | 4.400217 | 0.9072399 | 2.839968 | 0 | 12.04357 | 0
2018-02-24 09:13 | 55445.75 | 2160.0002 | 3 | 8 | 4.400205 | 0.8029079 | 2.868428 | 0 | 12.1688 | 0
2018-02-24 09:15 | 55565.75 | 2280.001 | 3 | 8 | 4.400253 | 0.7219934 | 2.893795 | 0 | 12.28042 | 0
2018-02-24 09:17 | 55685.75 | 2400.0009 | 3 | 8 | 4.400199 | 0.6521931 | 2.916641 | 0 | 12.38095 | 0
2018-02-24 09:17 | 55686.65 | 2400.8999 | 3 | 8 | 4.400231 | 0.6519928 | 2.916806 | 0 | 12.38167 | 0
2018-02-24 09:19 | 55806.69686 | 120 | 4 | 8 | 4.334699 | 0 | 2.916806 | 0 | 12.38167 | 0
2018-02-24 09:21 | 55926.69686 | 240 | 4 | 8 | 4.328709 | 0 | 2.916806 | 0 | 12.38167 | 0
2018-02-24 09:22 | 55986.70066 | 300.0038 | 4 | 8 | 4.32702 | 0 | 2.916806 | 0 | 12.38167 | 0
2018-02-24 09:24 | 56106.78 | 120.0002 | 5 | 8 | 4.00363 | -3.260027 | 2.916806 | 0.108645 | 12.38167 | 0.4395746
2018-02-24 09:26 | 56226.78 | 240.0011 | 5 | 8 | 3.957952 | -3.259972 | 2.916806 | 0.2173195 | 12.38167 | 0.8720987
2018-02-24 09:28 | 56346.78 | 360.0002 | 5 | 8 | 3.917003 | -3.25994 | 2.916806 | 0.325969 | 12.38167 | 1.299919
2018-02-24 09:30 | 56466.78 | 480.001 | 5 | 8 | 3.874046 | -3.259965 | 2.916806 | 0.4346475 | 12.38167 | 1.723313
2018-02-24 09:32 | 56586.78 | 600.0002 | 5 | 8 | 3.832842 | -3.260002 | 2.916806 | 0.5433123 | 12.38167 | 2.141984
2018-02-24 09:34 | 56706.78 | 720.0011 | 5 | 8 | 3.795364 | -3.259975 | 2.916806 | 0.6519589 | 12.38167 | 2.556358
2018-02-24 09:36 | 56826.78 | 840.0002 | 5 | 8 | 3.760764 | -3.259978 | 2.916806 | 0.7606348 | 12.38167 | 2.966909
2018-02-24 09:38 | 56946.78 | 960.001 | 5 | 8 | 3.726698 | -3.259967 | 2.916806 | 0.869303 | 12.38167 | 3.373731
2018-02-24 09:40 | 57066.78 | 1080.0011 | 5 | 8 | 3.692837 | -3.259951 | 2.916806 | 0.9779669 | 12.38167 | 3.776818
2018-02-24 09:42 | 57186.78 | 1200.001 | 5 | 8 | 3.663309 | -3.260043 | 2.916806 | 1.086622 | 12.38167 | 4.17643
2018-02-24 09:44 | 57306.78 | 1320.001 | 5 | 8 | 3.636607 | -3.259985 | 2.916806 | 1.195288 | 12.38167 | 4.573032
2018-02-24 09:46 | 57426.78 | 1440.0002 | 5 | 8 | 3.612623 | -3.25996 | 2.916806 | 1.303949 | 12.38167 | 4.966898
2018-02-24 09:48 | 57546.78 | 1560.001 | 5 | 8 | 3.586927 | -3.259995 | 2.916806 | 1.412603 | 12.38167 | 5.358058
2018-02-24 09:50 | 57666.78 | 1680.001 | 5 | 8 | 3.562449 | -3.259924 | 2.916806 | 1.521279 | 12.38167 | 5.746496
2018-02-24 09:52 | 57786.78 | 1800.001 | 5 | 8 | 3.541554 | -3.259944 | 2.916806 | 1.629935 | 12.38167 | 6.132423
2018-02-24 09:54 | 57906.78 | 1920.0002 | 5 | 8 | 3.523872 | -3.259951 | 2.916806 | 1.738608 | 12.38167 | 6.516291
2018-02-24 09:56 | 58026.78 | 2040.001 | 5 | 8 | 3.506172 | -3.259994 | 2.916806 | 1.847271 | 12.38167 | 6.898255
2018-02-24 09:58 | 58146.78 | 2160.001 | 5 | 8 | 3.486216 | -3.259952 | 2.916806 | 1.955926 | 12.38167 | 7.278124
2018-02-24 10:00 | 58266.78 | 2280.001 | 5 | 8 | 3.469131 | -3.259947 | 2.916806 | 2.064588 | 12.38167 | 7.655995
2018-02-24 10:02 | 58386.78 | 2400.0003 | 5 | 8 | 3.453084 | -3.259945 | 2.916806 | 2.173252 | 12.38167 | 8.032082
2018-02-24 10:04 | 58506.78 | 2520.001 | 5 | 8 | 3.437251 | -3.259884 | 2.916806 | 2.281912 | 12.38167 | 8.406488
2018-02-24 10:06 | 58626.78 | 2640.001 | 5 | 8 | 3.414448 | -3.259982 | 2.916806 | 2.390569 | 12.38167 | 8.778831
2018-02-24 10:08 | 58746.78 | 2760.0002 | 5 | 8 | 3.38585 | -3.25998 | 2.916806 | 2.499242 | 12.38167 | 9.148352
2018-02-24 10:10 | 58866.78 | 2880.0016 | 5 | 8 | 3.349495 | -3.259931 | 2.916806 | 2.607897 | 12.38167 | 9.514379
2018-02-24 10:12 | 58986.78 | 3000.001 | 5 | 8 | 3.297008 | -3.260016 | 2.916806 | 2.716563 | 12.38167 | 9.875688
2018-02-24 10:14 | 59106.78 | 3120.0002 | 5 | 8 | 3.197782 | -3.259974 | 2.916806 | 2.825222 | 12.38167 | 10.2292
2018-02-24 10:16 | 59208.92 | 3222.1353 | 5 | 8 | 2.999992 | -3.259989 | 2.916806 | 2.917709 | 12.38167 | 10.51726
2018-02-24 10:18 | 59328.96 | 120 | 6 | 8 | 3.489641 | 0 | 2.916806 | 2.917709 | 12.38167 | 10.51726
2018-02-24 10:20 | 59448.96 | 240.0001 | 6 | 8 | 3.512183 | 0 | 2.916806 | 2.917709 | 12.38167 | 10.51726
2018-02-24 10:21 | 59508.96 | 300.0014 | 6 | 8 | 3.516856 | 0 | 2.916806 | 2.917709 | 12.38167 | 10.51726
2018-02-24 10:21 | 59508.97 | 0.0025 | 7 | 9 | 3.516806 | 0 | 0 | 0 | 0 | 0
2018-02-24 10:23 | 59629.05 | 120.0001 | 2 | 9 | 4.066936 | 4.889883 | 0.1624003 | 0 | 0.6491755 | 0
2018-02-24 10:25 | 59749.05 | 240.0002 | 2 | 9 | 4.110464 | 4.889881 | 0.3253847 | 0 | 1.315439 | 0
2018-02-24 10:27 | 59869.05 | 360.0009 | 2 | 9 | 4.145643 | 4.889887 | 0.4883642 | 0 | 1.988421 | 0
2018-02-24 10:29 | 59989.05 | 480.001 | 2 | 9 | 4.170878 | 4.889896 | 0.651374 | 0 | 2.66634 | 0
2018-02-24 10:31 | 60109.05 | 600.001 | 2 | 9 | 4.193439 | 4.889992 | 0.8143666 | 0 | 3.347943 | 0
2018-02-24 10:33 | 60229.05 | 720.001 | 2 | 9 | 4.200269 | 4.564899 | 0.973295 | 0 | 4.01534 | 0
2018-02-24 10:35 | 60349.05 | 840.0002 | 2 | 9 | 4.200288 | 4.168989 | 1.118567 | 0 | 4.625525 | 0
2018-02-24 10:37 | 60469.05 | 960.0001 | 2 | 9 | 4.200286 | 3.844936 | 1.251981 | 0 | 5.185899 | 0
2018-02-24 10:39 | 60589.05 | 1080.0018 | 2 | 9 | 4.200252 | 3.567562 | 1.37534 | 0 | 5.704043 | 0
2018-02-24 10:41 | 60709.05 | 1200.0015 | 2 | 9 | 4.200235 | 3.304939 | 1.489942 | 0 | 6.185401 | 0
2018-02-24 10:41 | 60729.12 | 1220.0736 | 2 | 9 | 4.200304 | 3.259975 | 1.508237 | 0 | 6.262247 | 0
2018-02-24 10:43 | 60849.13 | 120.001 | 3 | 9 | 4.222502 | 3.259972 | 1.616542 | 0 | 6.718238 | 0
2018-02-24 10:45 | 60969.13 | 240.0005 | 3 | 9 | 4.247313 | 3.259832 | 1.725196 | 0 | 7.178371 | 0
2018-02-24 10:47 | 61089.13 | 360.0004 | 3 | 9 | 4.273992 | 3.260166 | 1.833881 | 0 | 7.641429 | 0
2018-02-24 10:49 | 61209.13 | 480.0011 | 3 | 9 | 4.301694 | 3.260149 | 1.942544 | 0 | 8.107321 | 0
2018-02-24 10:51 | 61329.13 | 600.0011 | 3 | 9 | 4.334706 | 3.26013 | 2.051212 | 0 | 8.576508 | 0
2018-02-24 10:53 | 61449.13 | 720.0003 | 3 | 9 | 4.371901 | 3.260138 | 2.15987 | 0 | 9.049527 | 0
2018-02-24 10:55 | 61569.13 | 840.0004 | 3 | 9 | 4.400311 | 3.117453 | 2.267906 | 0 | 9.523748 | 0
2018-02-24 10:57 | 61689.13 | 960.0005 | 3 | 9 | 4.400262 | 2.728254 | 2.364952 | 0 | 9.950778 | 0
2018-02-24 10:59 | 61809.13 | 1080.0013 | 3 | 9 | 4.400279 | 2.389893 | 2.450185 | 0 | 10.32583 | 0
2018-02-24 11:01 | 61929.13 | 1200.0012 | 3 | 9 | 4.400292 | 2.071793 | 2.524415 | 0 | 10.65246 | 0
2018-02-24 11:03 | 62049.13 | 1320.0013 | 3 | 9 | 4.400261 | 1.816574 | 2.589074 | 0 | 10.93698 | 0
2018-02-24 11:05 | 62169.13 | 1440.0012 | 3 | 9 | 4.400259 | 1.603162 | 2.645966 | 0 | 11.18732 | 0
2018-02-24 11:07 | 62289.13 | 1560.0012 | 3 | 9 | 4.400241 | 1.42501 | 2.696412 | 0 | 11.40929 | 0
2018-02-24 11:09 | 62409.13 | 1680.0005 | 3 | 9 | 4.400229 | 1.255407 | 2.741082 | 0 | 11.60585 | 0
2018-02-24 11:11 | 62529.13 | 1800.0003 | 3 | 9 | 4.400202 | 1.105432 | 2.780323 | 0 | 11.77852 | 0
2018-02-24 11:13 | 62649.13 | 1920.0021 | 3 | 9 | 4.400249 | 0.98596 | 2.815136 | 0 | 11.93171 | 0
2018-02-24 11:15 | 62769.13 | 2040.0003 | 3 | 9 | 4.400261 | 0.8865843 | 2.846256 | 0 | 12.06864 | 0
2018-02-24 11:17 | 62889.13 | 2160.0004 | 3 | 9 | 4.400214 | 0.7955828 | 2.87427 | 0 | 12.19191 | 0
2018-02-24 11:19 | 63009.13 | 2280.0004 | 3 | 9 | 4.400223 | 0.7071934 | 2.899281 | 0 | 12.30196 | 0
2018-02-24 11:21 | 63100.63 | 2371.5025 | 3 | 9 | 4.40022 | 0.6519928 | 2.916522 | 0 | 12.37783 | 0
2018-02-24 11:23 | 63220.68 | 120 | 4 | 9 | 4.334507 | 0 | 2.916522 | 0 | 12.37783 | 0
2018-02-24 11:25 | 63340.68 | 240.0004 | 4 | 9 | 4.328517 | 0 | 2.916522 | 0 | 12.37783 | 0
2018-02-24 11:26 | 63400.68 | 300.0014 | 4 | 9 | 4.326747 | 0 | 2.916522 | 0 | 12.37783 | 0
2018-02-24 11:28 | 63520.76 | 120.0001 | 5 | 9 | 4.004714 | -3.259955 | 2.916522 | 0.108655 | 12.37783 | 0.4398534
2018-02-24 11:30 | 63640.76 | 240.0001 | 5 | 9 | 3.956646 | -3.26015 | 2.916522 | 0.2173157 | 12.37783 | 0.8722968
2018-02-24 11:32 | 63760.76 | 360.001 | 5 | 9 | 3.91411 | -3.259962 | 2.916522 | 0.3259782 | 12.37783 | 1.299904
2018-02-24 11:34 | 63880.76 | 480.001 | 5 | 9 | 3.875245 | -3.259932 | 2.916522 | 0.434635 | 12.37783 | 1.723058
2018-02-24 11:36 | 64000.76 | 600.0017 | 5 | 9 | 3.836068 | -3.259915 | 2.916522 | 0.5433118 | 12.37783 | 2.142093
2018-02-24 11:38 | 64120.76 | 720.0009 | 5 | 9 | 3.79551 | -3.259978 | 2.916522 | 0.6519644 | 12.37783 | 2.556665
2018-02-24 11:40 | 64240.76 | 840.0001 | 5 | 9 | 3.758595 | -3.259947 | 2.916522 | 0.7606325 | 12.37783 | 2.967083
2018-02-24 11:42 | 64360.76 | 960.0018 | 5 | 9 | 3.725281 | -3.259911 | 2.916522 | 0.869289 | 12.37783 | 3.373617
2018-02-24 11:44 | 64480.76 | 1080.0001 | 5 | 9 | 3.695417 | -3.259972 | 2.916522 | 0.9779484 | 12.37783 | 3.776789
2018-02-24 11:46 | 64600.76 | 1200.0003 | 5 | 9 | 3.664284 | -3.259952 | 2.916522 | 1.086624 | 12.37783 | 4.176728
2018-02-24 11:48 | 64720.76 | 1320.0009 | 5 | 9 | 3.635328 | -3.260002 | 2.916522 | 1.195288 | 12.37783 | 4.57328
2018-02-24 11:50 | 64840.76 | 1440.0002 | 5 | 9 | 3.60981 | -3.25997 | 2.916522 | 1.303943 | 12.37783 | 4.96687
2018-02-24 11:52 | 64960.76 | 1560.0009 | 5 | 9 | 3.587278 | -3.260056 | 2.916522 | 1.412605 | 12.37783 | 5.357867
2018-02-24 11:54 | 65080.76 | 1680.0009 | 5 | 9 | 3.564456 | -3.259983 | 2.916522 | 1.521256 | 12.37783 | 5.746398
2018-02-24 11:56 | 65200.76 | 1800.0002 | 5 | 9 | 3.540487 | -3.26 | 2.916522 | 1.629927 | 12.37783 | 6.132424
2018-02-24 11:58 | 65320.76 | 1920.0001 | 5 | 9 | 3.520763 | -3.25998 | 2.916522 | 1.738603 | 12.37783 | 6.516091
2018-02-24 12:00 | 65440.76 | 2040.0002 | 5 | 9 | 3.503676 | -3.26004 | 2.916522 | 1.847256 | 12.37783 | 6.897671
2018-02-24 12:02 | 65560.76 | 2160.0001 | 5 | 9 | 3.488069 | -3.25996 | 2.916522 | 1.955904 | 12.37783 | 7.27752
2018-02-24 12:04 | 65680.76 | 2280.0017 | 5 | 9 | 3.469556 | -3.259989 | 2.916522 | 2.064578 | 12.37783 | 7.655627
2018-02-24 12:06 | 65800.76 | 2400.001 | 5 | 9 | 3.450988 | -3.259949 | 2.916522 | 2.173244 | 12.37783 | 8.031606
2018-02-24 12:08 | 65920.76 | 2520.0009 | 5 | 9 | 3.433171 | -3.259964 | 2.916522 | 2.281914 | 12.37783 | 8.405663
2018-02-24 12:10 | 66040.76 | 2640.0002 | 5 | 9 | 3.414959 | -3.26004 | 2.916522 | 2.390574 | 12.37783 | 8.77774
2018-02-24 12:12 | 66160.76 | 2760.0001 | 5 | 9 | 3.388206 | -3.259995 | 2.916522 | 2.499217 | 12.37783 | 9.147396
2018-02-24 12:14 | 66280.76 | 2880.0002 | 5 | 9 | 3.34654 | -3.260054 | 2.916522 | 2.607898 | 12.37783 | 9.513476
2018-02-24 12:16 | 66400.76 | 3000.0009 | 5 | 9 | 3.288724 | -3.26002 | 2.916522 | 2.716554 | 12.37783 | 9.87418
2018-02-24 12:18 | 66520.76 | 3120.0017 | 5 | 9 | 3.189652 | -3.259965 | 2.916522 | 2.825224 | 12.37783 | 10.22676
2018-02-24 12:20 | 66622.97 | 3222.2104 | 5 | 9 | 2.999986 | -3.260115 | 2.916522 | 2.917769 | 12.37783 | 10.51467
2018-02-24 12:22 | 66743.01 | 120.0003 | 6 | 9 | 3.486047 | 0 | 2.916522 | 2.917769 | 12.37783 | 10.51467
2018-02-24 12:24 | 66863.01 | 240.001 | 6 | 9 | 3.50832 | 0 | 2.916522 | 2.917769 | 12.37783 | 10.51467
2018-02-24 12:25 | 66923.01 | 300.0024 | 6 | 9 | 3.51301 | 0 | 2.916522 | 2.917769 | 12.37783 | 10.51467
2018-02-24 12:25 | 66923.03 | 0.0023 | 7 | 10 | 3.513022 | 0 | 0 | 0 | 0 | 0
2018-02-24 12:27 | 67043.1 | 120.001 | 2 | 10 | 4.07031 | 4.889822 | 0.1623761 | 4.78e-10 | 0.6494029 | 1.68e-09
2018-02-24 12:29 | 67163.1 | 240.001 | 2 | 10 | 4.107892 | 4.889906 | 0.3253794 | 4.78e-10 | 1.31578 | 1.68e-09
2018-02-24 12:31 | 67283.1 | 360.0002 | 2 | 10 | 4.143852 | 4.889853 | 0.4883761 | 4.78e-10 | 1.988362 | 1.68e-09
2018-02-24 12:33 | 67403.1 | 480.0002 | 2 | 10 | 4.172466 | 4.88987 | 0.651364 | 4.78e-10 | 2.666239 | 1.68e-09
2018-02-24 12:35 | 67523.1 | 600.0011 | 2 | 10 | 4.197013 | 4.889858 | 0.8143539 | 4.78e-10 | 3.348289 | 1.68e-09
2018-02-24 12:37 | 67643.1 | 720.0019 | 2 | 10 | 4.20026 | 4.564299 | 0.9722914 | 4.78e-10 | 4.011639 | 1.68e-09
2018-02-24 12:39 | 67763.1 | 840.0003 | 2 | 10 | 4.200299 | 4.20561 | 1.118471 | 4.78e-10 | 4.625633 | 1.68e-09
2018-02-24 12:41 | 67883.1 | 960.0004 | 2 | 10 | 4.200277 | 3.83576 | 1.252373 | 4.78e-10 | 5.188059 | 1.68e-09
2018-02-24 12:43 | 68003.1 | 1080.0002 | 2 | 10 | 4.200224 | 3.534727 | 1.375058 | 4.78e-10 | 5.703372 | 1.68e-09
2018-02-24 12:45 | 68123.1 | 1200.0018 | 2 | 10 | 4.200266 | 3.273373 | 1.488444 | 4.78e-10 | 6.179625 | 1.68e-09
2018-02-24 12:45 | 68129.71 | 1206.6064 | 2 | 10 | 4.20028 | 3.259987 | 1.494437 | 4.78e-10 | 6.204797 | 1.68e-09
2018-02-24 12:47 | 68249.72 | 120.0012 | 3 | 10 | 4.218452 | 3.259859 | 1.60272 | 2.474e-09 | 6.660477 | 9.772e-09
2018-02-24 12:49 | 68369.72 | 240.0019 | 3 | 10 | 4.243382 | 3.260153 | 1.711378 | 2.474e-09 | 7.120138 | 9.772e-09
2018-02-24 12:51 | 68489.72 | 360.0003 | 3 | 10 | 4.271963 | 3.259968 | 1.820045 | 2.474e-09 | 7.582813 | 9.772e-09
2018-02-24 12:53 | 68609.72 | 480.001 | 3 | 10 | 4.301178 | 3.26012 | 1.928696 | 2.474e-09 | 8.048538 | 9.772e-09
2018-02-24 12:55 | 68729.72 | 600.0004 | 3 | 10 | 4.331264 | 3.259817 | 2.037374 | 2.474e-09 | 8.517622 | 9.772e-09
2018-02-24 12:57 | 68849.72 | 720.0011 | 3 | 10 | 4.364985 | 3.259863 | 2.146032 | 2.474e-09 | 8.990031 | 9.772e-09
2018-02-24 12:59 | 68969.72 | 840.0012 | 3 | 10 | 4.400313 | 3.182663 | 2.254543 | 2.474e-09 | 9.465773 | 9.772e-09
2018-02-24 13:01 | 69089.72 | 960.0012 | 3 | 10 | 4.400285 | 2.752022 | 2.352922 | 2.474e-09 | 9.898668 | 9.772e-09
2018-02-24 13:03 | 69209.72 | 1080.0005 | 3 | 10 | 4.400312 | 2.414713 | 2.438856 | 2.474e-09 | 10.2768 | 9.772e-09
2018-02-24 13:05 | 69329.72 | 1200.0004 | 3 | 10 | 4.400273 | 2.130667 | 2.514547 | 2.474e-09 | 10.60986 | 9.772e-09
2018-02-24 13:07 | 69449.72 | 1320.0012 | 3 | 10 | 4.400249 | 1.862476 | 2.581096 | 2.474e-09 | 10.9027 | 9.772e-09
2018-02-24 13:09 | 69569.72 | 1440.0013 | 3 | 10 | 4.40025 | 1.627167 | 2.639093 | 2.474e-09 | 11.1579 | 9.772e-09
2018-02-24 13:11 | 69689.72 | 1560.0012 | 3 | 10 | 4.400229 | 1.437435 | 2.69009 | 2.474e-09 | 11.3823 | 9.772e-09
2018-02-24 13:13 | 69809.72 | 1680.0013 | 3 | 10 | 4.400266 | 1.280892 | 2.735296 | 2.474e-09 | 11.58121 | 9.772e-09
2018-02-24 13:15 | 69929.72 | 1800.0004 | 3 | 10 | 4.400242 | 1.139381 | 2.775593 | 2.474e-09 | 11.75853 | 9.772e-09
2018-02-24 13:17 | 70049.72 | 1920.0005 | 3 | 10 | 4.400248 | 1.003105 | 2.811264 | 2.474e-09 | 11.91549 | 9.772e-09
2018-02-24 13:19 | 70169.72 | 2040.0011 | 3 | 10 | 4.400194 | 0.89361 | 2.842817 | 2.474e-09 | 12.05434 | 9.772e-09
2018-02-24 13:21 | 70289.72 | 2160.001 | 3 | 10 | 4.400201 | 0.8025503 | 2.871053 | 2.474e-09 | 12.17858 | 9.772e-09
2018-02-24 13:23 | 70409.72 | 2280.0003 | 3 | 10 | 4.40022 | 0.7257929 | 2.896518 | 2.474e-09 | 12.29063 | 9.772e-09
2018-02-24 13:25 | 70528.35 | 2398.6328 | 3 | 10 | 4.4002 | 0.6519957 | 2.919228 | 2.474e-09 | 12.39056 | 9.772e-09
2018-02-24 13:27 | 70648.4 | 120.001 | 4 | 10 | 4.334958 | 0 | 2.919228 | 2.474e-09 | 12.39056 | 9.772e-09
2018-02-24 13:29 | 70768.4 | 240.001 | 4 | 10 | 4.329026 | 0 | 2.919228 | 2.474e-09 | 12.39056 | 9.772e-09
2018-02-24 13:30 | 70828.41 | 300.0041 | 4 | 10 | 4.327315 | 0 | 2.919228 | 2.474e-09 | 12.39056 | 9.772e-09
2018-02-24 13:32 | 70948.47 | 120.0001 | 5 | 10 | 4.006813 | -3.259967 | 2.919228 | 0.1086514 | 12.39056 | 0.4398478
2018-02-24 13:34 | 71068.47 | 240 | 5 | 10 | 3.959258 | -3.25998 | 2.919228 | 0.2173064 | 12.39056 | 0.8726073
2018-02-24 13:36 | 71188.47 | 360.0001 | 5 | 10 | 3.913677 | -3.260002 | 2.919228 | 0.3259854 | 12.39056 | 1.300367
2018-02-24 13:38 | 71308.47 | 480.0009 | 5 | 10 | 3.872707 | -3.259972 | 2.919228 | 0.4346255 | 12.39056 | 1.7233
2018-02-24 13:40 | 71428.48 | 600.0013 | 5 | 10 | 3.835068 | -3.259978 | 2.919228 | 0.5433009 | 12.39056 | 2.142075
2018-02-24 13:42 | 71548.47 | 720.0002 | 5 | 10 | 3.798378 | -3.259942 | 2.919228 | 0.6519608 | 12.39056 | 2.556813
2018-02-24 13:44 | 71668.48 | 840.0015 | 5 | 10 | 3.759187 | -3.259972 | 2.919228 | 0.7606231 | 12.39056 | 2.967443
2018-02-24 13:46 | 71788.47 | 960.0003 | 5 | 10 | 3.723776 | -3.259937 | 2.919228 | 0.8692781 | 12.39056 | 3.373919
2018-02-24 13:48 | 71908.48 | 1080.0012 | 5 | 10 | 3.693023 | -3.259937 | 2.919228 | 0.9779505 | 12.39056 | 3.776891
2018-02-24 13:50 | 72028.48 | 1200.0014 | 5 | 10 | 3.665745 | -3.26 | 2.919228 | 1.0866 | 12.39056 | 4.176649
2018-02-24 13:52 | 72148.47 | 1320.0005 | 5 | 10 | 3.637622 | -3.259937 | 2.919228 | 1.195261 | 12.39056 | 4.573464
2018-02-24 13:54 | 72268.47 | 1440.0005 | 5 | 10 | 3.609232 | -3.259913 | 2.919228 | 1.303933 | 12.39056 | 4.967187
2018-02-24 13:56 | 72388.47 | 1560.0009 | 5 | 10 | 3.584858 | -3.259932 | 2.919228 | 1.412602 | 12.39056 | 5.358052
2018-02-24 13:58 | 72508.48 | 1680.0017 | 5 | 10 | 3.563594 | -3.259897 | 2.919228 | 1.521256 | 12.39056 | 5.746363
2018-02-24 14:00 | 72628.47 | 1800.0001 | 5 | 10 | 3.54353 | -3.259945 | 2.919228 | 1.629915 | 12.39056 | 6.132494
2018-02-24 14:02 | 72748.47 | 1920.0001 | 5 | 10 | 3.521626 | -3.259998 | 2.919228 | 1.738584 | 12.39056 | 6.516396
2018-02-24 14:04 | 72868.47 | 2040.0009 | 5 | 10 | 3.502481 | -3.259897 | 2.919228 | 1.847244 | 12.39056 | 6.897976
2018-02-24 14:06 | 72988.47 | 2160.0001 | 5 | 10 | 3.485807 | -3.259927 | 2.919228 | 1.955894 | 12.39056 | 7.2776
2018-02-24 14:08 | 73108.47 | 2280.0009 | 5 | 10 | 3.471457 | -3.259996 | 2.919228 | 2.06457 | 12.39056 | 7.655655
2018-02-24 14:10 | 73228.47 | 2400.0009 | 5 | 10 | 3.453941 | -3.259975 | 2.919228 | 2.17322 | 12.39056 | 8.031926
2018-02-24 14:12 | 73348.47 | 2520.0009 | 5 | 10 | 3.432878 | -3.259969 | 2.919228 | 2.281892 | 12.39056 | 8.406117
2018-02-24 14:14 | 73468.47 | 2640.0001 | 5 | 10 | 3.411864 | -3.259929 | 2.919228 | 2.390551 | 12.39056 | 8.778007
2018-02-24 14:16 | 73588.47 | 2760.0009 | 5 | 10 | 3.387672 | -3.259982 | 2.919228 | 2.499224 | 12.39056 | 9.147498
2018-02-24 14:18 | 73708.47 | 2880.0001 | 5 | 10 | 3.352749 | -3.259869 | 2.919228 | 2.607878 | 12.39056 | 9.513834
2018-02-24 14:20 | 73828.47 | 3000.0009 | 5 | 10 | 3.291615 | -3.259996 | 2.919228 | 2.716541 | 12.39056 | 9.875155
2018-02-24 14:22 | 73948.47 | 3120.0009 | 5 | 10 | 3.188414 | -3.259949 | 2.919228 | 2.82521 | 12.39056 | 10.2278
2018-02-24 14:23 | 74049.51 | 3221.0399 | 5 | 10 | 2.999997 | -3.260108 | 2.919228 | 2.916702 | 12.39056 | 10.51226
2018-02-24 14:25 | 74169.56 | 120.0002 | 6 | 10 | 3.489856 | 0 | 2.919228 | 2.916702 | 12.39056 | 10.51226
2018-02-24 14:27 | 74289.56 | 240.0002 | 6 | 10 | 3.512521 | 0 | 2.919228 | 2.916702 | 12.39056 | 10.51226
2018-02-24 14:28 | 74349.56 | 300.0032 | 6 | 10 | 3.517496 | 0 | 2.919228 | 2.916702 | 12.39056 | 10.51226
2018-02-24 14:28 | 74349.5701 | 0.0025 | 7 | 11 | 3.517535 | 0 | 0 | 0 | 0 | 0
2018-02-24 14:30 | 74469.66 | 120.0002 | 2 | 11 | 4.071092 | 4.889902 | 0.1623959 | 2.478e-09 | 0.6497071 | 8.717e-09
2018-02-24 14:32 | 74589.66 | 240.001 | 2 | 11 | 4.110532 | 4.889896 | 0.3253837 | 2.478e-09 | 1.316369 | 8.717e-09
2018-02-24 14:34 | 74709.66 | 360.0002 | 2 | 11 | 4.142457 | 4.88995 | 0.4883821 | 2.478e-09 | 1.989148 | 8.717e-09
2018-02-24 14:36 | 74829.66 | 480.0003 | 2 | 11 | 4.168468 | 4.88987 | 0.6513605 | 2.478e-09 | 2.666425 | 8.717e-09
2018-02-24 14:38 | 74949.66 | 600.0006 | 2 | 11 | 4.196837 | 4.889854 | 0.8143748 | 2.478e-09 | 3.348232 | 8.717e-09
2018-02-24 14:40 | 75069.66 | 720.0011 | 2 | 11 | 4.200283 | 4.536127 | 0.9719496 | 2.478e-09 | 4.010056 | 8.717e-09
2018-02-24 14:42 | 75189.66 | 840.0019 | 2 | 11 | 4.2003 | 4.187956 | 1.117178 | 2.478e-09 | 4.620059 | 8.717e-09
2018-02-24 14:44 | 75309.66 | 960.0011 | 2 | 11 | 4.200244 | 3.875938 | 1.251625 | 2.478e-09 | 5.184773 | 8.717e-09
2018-02-24 14:46 | 75429.66 | 1080.0003 | 2 | 11 | 4.200275 | 3.557163 | 1.375575 | 2.478e-09 | 5.705398 | 8.717e-09
2018-02-24 14:48 | 75549.66 | 1200.0003 | 2 | 11 | 4.200266 | 3.264132 | 1.489071 | 2.478e-09 | 6.182113 | 8.717e-09
2018-02-24 14:48 | 75551.59 | 1201.9353 | 2 | 11 | 4.200283 | 3.259991 | 1.49082 | 2.478e-09 | 6.189459 | 8.717e-09
2018-02-24 14:50 | 75671.6 | 120.0002 | 3 | 11 | 4.219706 | 3.259846 | 1.599117 | 2.478e-09 | 6.645287 | 8.717e-09
2018-02-24 14:52 | 75791.61 | 240.001 | 3 | 11 | 4.24204 | 3.259865 | 1.707764 | 2.478e-09 | 7.104957 | 8.717e-09
2018-02-24 14:54 | 75911.6 | 360.0002 | 3 | 11 | 4.268214 | 3.259897 | 1.816431 | 2.478e-09 | 7.567305 | 8.717e-09
2018-02-24 14:56 | 76031.61 | 480.0017 | 3 | 11 | 4.299661 | 3.259829 | 1.925102 | 2.478e-09 | 8.032815 | 8.717e-09
2018-02-24 14:58 | 76151.61 | 600.0009 | 3 | 11 | 4.331828 | 3.259876 | 2.033761 | 2.478e-09 | 8.501752 | 8.717e-09
2018-02-24 15:00 | 76271.61 | 720.0009 | 3 | 11 | 4.365646 | 3.259922 | 2.142408 | 2.478e-09 | 8.974216 | 8.717e-09
2018-02-24 15:02 | 76391.6 | 840.0003 | 3 | 11 | 4.400315 | 3.240973 | 2.251068 | 2.478e-09 | 9.450476 | 8.717e-09
2018-02-24 15:04 | 76511.61 | 960.0019 | 3 | 11 | 4.400331 | 2.775333 | 2.350811 | 2.478e-09 | 9.889372 | 8.717e-09
2018-02-24 15:06 | 76631.61 | 1080.001 | 3 | 11 | 4.40029 | 2.41403 | 2.43701 | 2.478e-09 | 10.26867 | 8.717e-09
2018-02-24 15:08 | 76751.61 | 1200.0019 | 3 | 11 | 4.400292 | 2.117857 | 2.512385 | 2.478e-09 | 10.60035 | 8.717e-09
2018-02-24 15:10 | 76871.61 | 1320.001 | 3 | 11 | 4.400285 | 1.87162 | 2.578721 | 2.478e-09 | 10.89224 | 8.717e-09
2018-02-24 15:12 | 76991.61 | 1440.0011 | 3 | 11 | 4.400262 | 1.646085 | 2.637299 | 2.478e-09 | 11.15 | 8.717e-09
2018-02-24 15:14 | 77111.6 | 1560.0002 | 3 | 11 | 4.400262 | 1.437586 | 2.6886 | 2.478e-09 | 11.37574 | 8.717e-09
2018-02-24 15:16 | 77231.61 | 1680.0014 | 3 | 11 | 4.400241 | 1.270624 | 2.733642 | 2.478e-09 | 11.57393 | 8.717e-09
2018-02-24 15:18 | 77351.61 | 1800.0011 | 3 | 11 | 4.400196 | 1.13057 | 2.773593 | 2.478e-09 | 11.74973 | 8.717e-09
2018-02-24 15:20 | 77471.6 | 1920.0003 | 3 | 11 | 4.400262 | 1.012974 | 2.809308 | 2.478e-09 | 11.90688 | 8.717e-09
2018-02-24 15:22 | 77591.61 | 2040.0011 | 3 | 11 | 4.400208 | 0.8982897 | 2.84116 | 2.478e-09 | 12.04704 | 8.717e-09
2018-02-24 15:24 | 77711.61 | 2160.0018 | 3 | 11 | 4.400219 | 0.7982616 | 2.869365 | 2.478e-09 | 12.17114 | 8.717e-09
2018-02-24 15:26 | 77831.6 | 2280.0001 | 3 | 11 | 4.400176 | 0.7171154 | 2.8946 | 2.478e-09 | 12.28219 | 8.717e-09
2018-02-24 15:28 | 77950.17 | 2398.5663 | 3 | 11 | 4.400205 | 0.6519995 | 2.917118 | 2.478e-09 | 12.38127 | 8.717e-09
2018-02-24 15:30 | 78070.22 | 120.0002 | 4 | 11 | 4.33497 | 0 | 2.917118 | 2.478e-09 | 12.38127 | 8.717e-09
2018-02-24 15:32 | 78190.22 | 240.0002 | 4 | 11 | 4.329112 | 0 | 2.917118 | 2.478e-09 | 12.38127 | 8.717e-09
2018-02-24 15:33 | 78250.23 | 300.004 | 4 | 11 | 4.3274 | 0 | 2.917118 | 2.478e-09 | 12.38127 | 8.717e-09
2018-02-24 15:35 | 78370.3 | 120.0003 | 5 | 11 | 4.005054 | -3.259978 | 2.917118 | 0.1086509 | 12.38127 | 0.4397207
2018-02-24 15:37 | 78490.3 | 240.0002 | 5 | 11 | 3.960448 | -3.259951 | 2.917118 | 0.2173199 | 12.38127 | 0.8724262
2018-02-24 15:39 | 78610.3 | 360.0018 | 5 | 11 | 3.918164 | -3.259976 | 2.917118 | 0.3259727 | 12.38127 | 1.30045
2018-02-24 15:41 | 78730.3 | 480.0003 | 5 | 11 | 3.873936 | -3.259995 | 2.917118 | 0.4346461 | 12.38127 | 1.723845
2018-02-24 15:43 | 78850.3 | 600.001 | 5 | 11 | 3.834076 | -3.259949 | 2.917118 | 0.5433003 | 12.38127 | 2.142564
2018-02-24 15:45 | 78970.3 | 720.0011 | 5 | 11 | 3.797014 | -3.260009 | 2.917118 | 0.6519687 | 12.38127 | 2.557173
2018-02-24 15:47 | 79090.3 | 840.0002 | 5 | 11 | 3.762144 | -3.26 | 2.917118 | 0.7606353 | 12.38127 | 2.967902
2018-02-24 15:49 | 79210.3 | 960.0003 | 5 | 11 | 3.726611 | -3.260012 | 2.917118 | 0.8692839 | 12.38127 | 3.374733
2018-02-24 15:51 | 79330.3 | 1080.001 | 5 | 11 | 3.692687 | -3.259889 | 2.917118 | 0.9779633 | 12.38127 | 3.777831
2018-02-24 15:53 | 79450.3 | 1200.0003 | 5 | 11 | 3.663424 | -3.259951 | 2.917118 | 1.086632 | 12.38127 | 4.177494
2018-02-24 15:55 | 79570.3 | 1320.0003 | 5 | 11 | 3.637756 | -3.259978 | 2.917118 | 1.195289 | 12.38127 | 4.574111
2018-02-24 15:57 | 79690.3 | 1440.0002 | 5 | 11 | 3.612393 | -3.260009 | 2.917118 | 1.303956 | 12.38127 | 4.968048
2018-02-24 15:59 | 79810.3 | 1560.0011 | 5 | 11 | 3.585401 | -3.26 | 2.917118 | 1.412613 | 12.38127 | 5.359096
2018-02-24 16:01 | 79930.3 | 1680.0004 | 5 | 11 | 3.561851 | -3.260035 | 2.917118 | 1.52127 | 12.38127 | 5.747359
2018-02-24 16:03 | 80050.3 | 1800.0012 | 5 | 11 | 3.541196 | -3.260005 | 2.917118 | 1.629952 | 12.38127 | 6.133326
2018-02-24 16:05 | 80170.3 | 1920.0007 | 5 | 11 | 3.523649 | -3.260015 | 2.917118 | 1.738611 | 12.38127 | 6.517162
2018-02-24 16:07 | 80290.3 | 2040.0007 | 5 | 11 | 3.504308 | -3.260041 | 2.917118 | 1.847279 | 12.38127 | 6.89905
2018-02-24 16:09 | 80410.3 | 2160.0011 | 5 | 11 | 3.484743 | -3.259996 | 2.917118 | 1.955945 | 12.38127 | 7.278746
2018-02-24 16:11 | 80530.3 | 2280.0014 | 5 | 11 | 3.468324 | -3.260018 | 2.917118 | 2.064593 | 12.38127 | 7.656443
2018-02-24 16:13 | 80650.3 | 2400.0004 | 5 | 11 | 3.453344 | -3.260021 | 2.917118 | 2.173265 | 12.38127 | 8.032513
2018-02-24 16:15 | 80770.3 | 2520.0015 | 5 | 11 | 3.436108 | -3.26 | 2.917118 | 2.281929 | 12.38127 | 8.406872
2018-02-24 16:17 | 80890.3 | 2640.0004 | 5 | 11 | 3.411565 | -3.260088 | 2.917118 | 2.390595 | 12.38127 | 8.778975
2018-02-24 16:19 | 81010.29 | 2760.0001 | 5 | 11 | 3.383732 | -3.260036 | 2.917118 | 2.499261 | 12.38127 | 9.148228
2018-02-24 16:21 | 81130.3 | 2880.0015 | 5 | 11 | 3.347941 | -3.26009 | 2.917118 | 2.607924 | 12.38127 | 9.514067
2018-02-24 16:23 | 81250.3 | 3000.001 | 5 | 11 | 3.294465 | -3.260045 | 2.917118 | 2.716595 | 12.38127 | 9.875275
2018-02-24 16:25 | 81370.3 | 3120.0008 | 5 | 11 | 3.191411 | -3.260095 | 2.917118 | 2.825247 | 12.38127 | 10.22832
2018-02-24 16:27 | 81469.73 | 3219.4388 | 5 | 11 | 2.999997 | -3.260143 | 2.917118 | 2.915303 | 12.38127 | 10.50839
2018-02-24 16:29 | 81589.79 | 120.0016 | 6 | 11 | 3.492023 | 0 | 2.917118 | 2.915303 | 12.38127 | 10.50839
2018-02-24 16:31 | 81709.78 | 240.0007 | 6 | 11 | 3.514821 | 0 | 2.917118 | 2.915303 | 12.38127 | 10.50839
2018-02-24 16:32 | 81769.78 | 300.0009 | 6 | 11 | 3.519649 | 0 | 2.917118 | 2.915303 | 12.38127 | 10.50839
2018-02-24 16:32 | 81769.79 | 0.0025 | 7 | 12 | 3.519759 | 0 | 0 | 0 | 0 | 0
2018-02-24 16:34 | 81889.87 | 120.0001 | 2 | 12 | 4.069436 | 4.889914 | 0.1623958 | 3.632e-09 | 0.649552 | 1.2785e-08
2018-02-24 16:36 | 82009.87 | 240.0014 | 2 | 12 | 4.11317 | 4.889925 | 0.3253617 | 3.632e-09 | 1.316259 | 1.2785e-08
2018-02-24 16:38 | 82129.87 | 360.0014 | 2 | 12 | 4.147117 | 4.889965 | 0.4883753 | 3.632e-09 | 1.989693 | 1.2785e-08
2018-02-24 16:40 | 82249.87 | 480.0003 | 2 | 12 | 4.171233 | 4.890011 | 0.6513767 | 3.632e-09 | 2.667758 | 1.2785e-08
2018-02-24 16:42 | 82369.87 | 600.0023 | 2 | 12 | 4.19484 | 4.889914 | 0.8143687 | 3.632e-09 | 3.349471 | 1.2785e-08
2018-02-24 16:44 | 82489.87 | 720.0016 | 2 | 12 | 4.200291 | 4.526222 | 0.9723805 | 3.632e-09 | 4.013078 | 1.2785e-08
2018-02-24 16:46 | 82609.87 | 840.0013 | 2 | 12 | 4.200275 | 4.146315 | 1.116699 | 3.632e-09 | 4.619256 | 1.2785e-08
2018-02-24 16:48 | 82729.87 | 960.0016 | 2 | 12 | 4.200277 | 3.826748 | 1.249453 | 3.632e-09 | 5.176861 | 1.2785e-08
2018-02-24 16:50 | 82849.87 | 1080.0013 | 2 | 12 | 4.200241 | 3.557795 | 1.372459 | 3.632e-09 | 5.693519 | 1.2785e-08
2018-02-24 16:52 | 82969.87 | 1200.0005 | 2 | 12 | 4.200245 | 3.281569 | 1.486484 | 3.632e-09 | 6.172456 | 1.2785e-08
2018-02-24 16:52 | 82979 | 1209.1332 | 2 | 12 | 4.200282 | 3.259989 | 1.494792 | 3.632e-09 | 6.207352 | 1.2785e-08
2018-02-24 16:54 | 83099.01 | 120.0004 | 3 | 12 | 4.222499 | 3.259869 | 1.603054 | 3.632e-09 | 6.663183 | 1.2785e-08
2018-02-24 16:56 | 83219.01 | 240.001 | 3 | 12 | 4.246903 | 3.259895 | 1.71172 | 3.632e-09 | 7.12334 | 1.2785e-08
2018-02-24 16:58 | 83339.01 | 360.0002 | 3 | 12 | 4.272501 | 3.259857 | 1.820372 | 3.632e-09 | 7.586163 | 1.2785e-08
2018-02-24 17:00 | 83459.01 | 480.0019 | 3 | 12 | 4.300603 | 3.259886 | 1.929036 | 3.632e-09 | 8.051908 | 1.2785e-08
2018-02-24 17:02 | 83579.01 | 600.001 | 3 | 12 | 4.334264 | 3.25988 | 2.037698 | 3.632e-09 | 8.520986 | 1.2785e-08
2018-02-24 17:04 | 83699.01 | 720.0002 | 3 | 12 | 4.370264 | 3.259869 | 2.146353 | 3.632e-09 | 8.993877 | 1.2785e-08
2018-02-24 17:06 | 83819.01 | 840.0003 | 3 | 12 | 4.400337 | 3.146929 | 2.254627 | 3.632e-09 | 9.468989 | 1.2785e-08
2018-02-24 17:08 | 83939.01 | 960.002 | 3 | 12 | 4.400309 | 2.754486 | 2.352662 | 3.632e-09 | 9.900373 | 1.2785e-08
2018-02-24 17:10 | 84059.01 | 1080.0003 | 3 | 12 | 4.40025 | 2.406401 | 2.438618 | 3.632e-09 | 10.27861 | 1.2785e-08
2018-02-24 17:12 | 84179.01 | 1200.0004 | 3 | 12 | 4.4003 | 2.091721 | 2.513377 | 3.632e-09 | 10.60757 | 1.2785e-08
2018-02-24 17:14 | 84299.01 | 1320.0021 | 3 | 12 | 4.400256 | 1.838392 | 2.578744 | 3.632e-09 | 10.8952 | 1.2785e-08
2018-02-24 17:16 | 84419.01 | 1440.0006 | 3 | 12 | 4.40024 | 1.627105 | 2.636375 | 3.632e-09 | 11.14879 | 1.2785e-08
2018-02-24 17:18 | 84539.01 | 1560.0013 | 3 | 12 | 4.400242 | 1.442657 | 2.68752 | 3.632e-09 | 11.37384 | 1.2785e-08
2018-02-24 17:20 | 84659.01 | 1680.0016 | 3 | 12 | 4.400238 | 1.265752 | 2.732646 | 3.632e-09 | 11.57241 | 1.2785e-08
2018-02-24 17:22 | 84779.01 | 1800.0004 | 3 | 12 | 4.400249 | 1.119752 | 2.772292 | 3.632e-09 | 11.74686 | 1.2785e-08
2018-02-24 17:24 | 84899.01 | 1920.0011 | 3 | 12 | 4.400232 | 0.9991446 | 2.807541 | 3.632e-09 | 11.90196 | 1.2785e-08
2018-02-24 17:26 | 85019.01 | 2040.0013 | 3 | 12 | 4.400217 | 0.8991661 | 2.839138 | 3.632e-09 | 12.04099 | 1.2785e-08
2018-02-24 17:28 | 85139.01 | 2160.0003 | 3 | 12 | 4.400253 | 0.8048334 | 2.867524 | 3.632e-09 | 12.1659 | 1.2785e-08
2018-02-24 17:30 | 85259.01 | 2280.0006 | 3 | 12 | 4.400219 | 0.7150822 | 2.892786 | 3.632e-09 | 12.27706 | 1.2785e-08
2018-02-24 17:32 | 85363.84 | 2384.8309 | 3 | 12 | 4.400195 | 0.6519976 | 2.91267 | 3.632e-09 | 12.36455 | 1.2785e-08
2018-02-24 17:34 | 85483.89 | 120.0005 | 4 | 12 | 4.334476 | 0 | 2.91267 | 3.632e-09 | 12.36455 | 1.2785e-08
2018-02-24 17:36 | 85603.89 | 240.0014 | 4 | 12 | 4.328419 | 0 | 2.91267 | 3.632e-09 | 12.36455 | 1.2785e-08
2018-02-24 17:37 | 85663.9 | 300.0038 | 4 | 12 | 4.326676 | 0 | 2.91267 | 3.632e-09 | 12.36455 | 1.2785e-08
2018-02-24 17:39 | 85783.97 | 120.0007 | 5 | 12 | 4.003565 | -3.260101 | 2.91267 | 0.1086461 | 12.36455 | 0.4397117
2018-02-24 17:41 | 85903.96 | 240.0001 | 5 | 12 | 3.956752 | -3.260088 | 2.91267 | 0.2173068 | 12.36455 | 0.8721127
2018-02-24 17:43 | 86023.97 | 360.0011 | 5 | 12 | 3.914919 | -3.259933 | 2.91267 | 0.3259848 | 12.36455 | 1.299822
2018-02-24 17:45 | 86143.97 | 480.0003 | 5 | 12 | 3.875609 | -3.26005 | 2.91267 | 0.4346539 | 12.36455 | 1.723131
2018-02-24 17:47 | 86263.97 | 600.0006 | 5 | 12 | 3.834774 | -3.26003 | 2.91267 | 0.5433173 | 12.36455 | 2.142074
2018-02-24 17:49 | 86383.97 | 720.0015 | 5 | 12 | 3.794977 | -3.259932 | 2.91267 | 0.6519808 | 12.36455 | 2.556558
2018-02-24 17:51 | 86503.97 | 840.001 | 5 | 12 | 3.758602 | -3.260007 | 2.91267 | 0.760638 | 12.36455 | 2.96691
2018-02-24 17:53 | 86623.97 | 960.0016 | 5 | 12 | 3.726116 | -3.260015 | 2.91267 | 0.8693042 | 12.36455 | 3.373525
2018-02-24 17:55 | 86743.97 | 1080.0014 | 5 | 12 | 3.695095 | -3.260021 | 2.91267 | 0.9779786 | 12.36455 | 3.776772
2018-02-24 17:57 | 86863.97 | 1200.0013 | 5 | 12 | 3.663054 | -3.260015 | 2.91267 | 1.086633 | 12.36455 | 4.17651
2018-02-24 17:59 | 86983.97 | 1320.0008 | 5 | 12 | 3.635029 | -3.260052 | 2.91267 | 1.195309 | 12.36455 | 4.573034
2018-02-24 18:01 | 87103.97 | 1440.0015 | 5 | 12 | 3.609946 | -3.260045 | 2.91267 | 1.303975 | 12.36455 | 4.966651
2018-02-24 18:03 | 87223.97 | 1560.0014 | 5 | 12 | 3.587289 | -3.25988 | 2.91267 | 1.412634 | 12.36455 | 5.357688
2018-02-24 18:05 | 87343.97 | 1680.0005 | 5 | 12 | 3.563318 | -3.26006 | 2.91267 | 1.521302 | 12.36455 | 5.746235
2018-02-24 18:07 | 87463.97 | 1800.0015 | 5 | 12 | 3.540297 | -3.260021 | 2.91267 | 1.629963 | 12.36455 | 6.132128
2018-02-24 18:09 | 87583.97 | 1920.0007 | 5 | 12 | 3.52112 | -3.26001 | 2.91267 | 1.738618 | 12.36455 | 6.515736
2018-02-24 18:11 | 87703.97 | 2040.0014 | 5 | 12 | 3.504916 | -3.259945 | 2.91267 | 1.847294 | 12.36455 | 6.897477
2018-02-24 18:13 | 87823.97 | 2160.0015 | 5 | 12 | 3.48832 | -3.260034 | 2.91267 | 1.955955 | 12.36455 | 7.277437
2018-02-24 18:15 | 87943.96 | 2280 | 5 | 12 | 3.468671 | -3.260055 | 2.91267 | 2.064617 | 12.36455 | 7.655425
2018-02-24 18:17 | 88063.97 | 2400.0009 | 5 | 12 | 3.451337 | -3.260093 | 2.91267 | 2.173292 | 12.36455 | 8.031433
2018-02-24 18:19 | 88183.97 | 2520.0015 | 5 | 12 | 3.434394 | -3.260097 | 2.91267 | 2.281945 | 12.36455 | 8.405513
2018-02-24 18:21 | 88303.97 | 2640.0005 | 5 | 12 | 3.415552 | -3.260052 | 2.91267 | 2.390613 | 12.36455 | 8.777778
2018-02-24 18:23 | 88423.97 | 2760.0005 | 5 | 12 | 3.38733 | -3.260052 | 2.91267 | 2.499288 | 12.36455 | 9.147548
2018-02-24 18:25 | 88543.97 | 2880.0015 | 5 | 12 | 3.346512 | -3.260126 | 2.91267 | 2.607958 | 12.36455 | 9.513506
2018-02-24 18:27 | 88663.97 | 3000.0013 | 5 | 12 | 3.289245 | -3.260181 | 2.91267 | 2.716616 | 12.36455 | 9.874263
2018-02-24 18:29 | 88783.97 | 3120.0011 | 5 | 12 | 3.190074 | -3.260123 | 2.91267 | 2.825278 | 12.36455 | 10.22684
2018-02-24 18:31 | 88883.88 | 3219.9181 | 5 | 12 | 2.99999 | -3.259784 | 2.91267 | 2.915755 | 12.36455 | 10.50827
2018-02-24 18:33 | 89003.93 | 120 | 6 | 12 | 3.485124 | 0 | 2.91267 | 2.915755 | 12.36455 | 10.50827
2018-02-24 18:35 | 89123.93 | 240.0008 | 6 | 12 | 3.507302 | 0 | 2.91267 | 2.915755 | 12.36455 | 10.50827
2018-02-24 18:36 | 89183.93 | 300.0041 | 6 | 12 | 3.511996 | 0 | 2.91267 | 2.915755 | 12.36455 | 10.50827
2018-02-24 18:36 | 89183.95 | 0.0026 | 7 | 13 | 3.512155 | 0 | 0 | 0 | 0 | 0
2018-02-24 18:38 | 89304.03 | 120.0004 | 2 | 13 | 4.068289 | 4.890108 | 0.1623877 | 0 | 0.6492022 | 0
2018-02-24 18:40 | 89424.03 | 240.0015 | 2 | 13 | 4.107312 | 4.890089 | 0.3253984 | 0 | 1.315402 | 0
2018-02-24 18:42 | 89544.03 | 360.0004 | 2 | 13 | 4.144901 | 4.890043 | 0.4884115 | 0 | 1.988117 | 0
2018-02-24 18:44 | 89664.03 | 480.0007 | 2 | 13 | 4.171598 | 4.89007 | 0.6514043 | 0 | 2.666005 | 0
2018-02-24 18:46 | 89784.03 | 600.0009 | 2 | 13 | 4.195827 | 4.890097 | 0.8143994 | 0 | 3.347903 | 0
2018-02-24 18:48 | 89904.03 | 720.0001 | 2 | 13 | 4.200302 | 4.582291 | 0.9731038 | 0 | 4.014443 | 0
2018-02-24 18:50 | 90024.03 | 840.0005 | 2 | 13 | 4.200325 | 4.206175 | 1.119615 | 0 | 4.629833 | 0
2018-02-24 18:52 | 90144.03 | 960.0016 | 2 | 13 | 4.200281 | 3.840498 | 1.25346 | 0 | 5.19202 | 0
2018-02-24 18:54 | 90264.03 | 1080.0014 | 2 | 13 | 4.200289 | 3.547403 | 1.376485 | 0 | 5.70876 | 0
2018-02-24 18:56 | 90384.03 | 1200.0001 | 2 | 13 | 4.200253 | 3.290218 | 1.490276 | 0 | 6.18671 | 0
2018-02-24 18:56 | 90399.64 | 1215.6145 | 2 | 13 | 4.200269 | 3.259983 | 1.504465 | 0 | 6.246308 | 0
2018-02-24 18:58 | 90519.65 | 120.0016 | 3 | 13 | 4.219634 | 3.259941 | 1.612759 | 0 | 6.702097 | 0
2018-02-24 19:00 | 90639.65 | 240.0006 | 3 | 13 | 4.246067 | 3.259897 | 1.721426 | 0 | 7.162022 | 0
2018-02-24 19:02 | 90759.65 | 360.0008 | 3 | 13 | 4.273893 | 3.259901 | 1.830091 | 0 | 7.624931 | 0
2018-02-24 19:04 | 90879.65 | 480.0007 | 3 | 13 | 4.302922 | 3.259874 | 1.938754 | 0 | 8.090908 | 0
2018-02-24 19:06 | 90999.65 | 600.0016 | 3 | 13 | 4.332994 | 3.259897 | 2.047422 | 0 | 8.5601 | 0
2018-02-24 19:08 | 91119.65 | 720.0007 | 3 | 13 | 4.368471 | 3.259926 | 2.156088 | 0 | 9.032813 | 0
2018-02-24 19:10 | 91239.65 | 840.0006 | 3 | 13 | 4.40029 | 3.131067 | 2.264265 | 0 | 9.507462 | 0
2018-02-24 19:12 | 91359.65 | 960.0004 | 3 | 13 | 4.400297 | 2.723427 | 2.361471 | 0 | 9.935197 | 0
2018-02-24 19:14 | 91479.65 | 1080.001 | 3 | 13 | 4.400316 | 2.398102 | 2.446585 | 0 | 10.30972 | 0
2018-02-24 19:16 | 91599.65 | 1200.0008 | 3 | 13 | 4.400253 | 2.105764 | 2.521572 | 0 | 10.63968 | 0
2018-02-24 19:18 | 91719.65 | 1320.0014 | 3 | 13 | 4.400211 | 1.828748 | 2.587081 | 0 | 10.92794 | 0
2018-02-24 19:20 | 91839.65 | 1440.0014 | 3 | 13 | 4.400248 | 1.605708 | 2.644195 | 0 | 11.17926 | 0
2018-02-24 19:22 | 91959.65 | 1560.0004 | 3 | 13 | 4.400227 | 1.420888 | 2.694558 | 0 | 11.40087 | 0
2018-02-24 19:24 | 92079.65 | 1680.0002 | 3 | 13 | 4.400211 | 1.266072 | 2.739316 | 0 | 11.59781 | 0
2018-02-24 19:26 | 92199.65 | 1800.0006 | 3 | 13 | 4.400254 | 1.120388 | 2.77909 | 0 | 11.77283 | 0
2018-02-24 19:28 | 92319.65 | 1920.0008 | 3 | 13 | 4.400226 | 0.988224 | 2.814136 | 0 | 11.92704 | 0
2018-02-24 19:30 | 92439.65 | 2040.0009 | 3 | 13 | 4.40025 | 0.8844395 | 2.845293 | 0 | 12.06414 | 0
2018-02-24 19:32 | 92559.65 | 2160.0001 | 3 | 13 | 4.400237 | 0.7964287 | 2.873236 | 0 | 12.18709 | 0
2018-02-24 19:34 | 92679.65 | 2280.0002 | 3 | 13 | 4.400209 | 0.7172375 | 2.898453 | 0 | 12.29805 | 0
2018-02-24 19:36 | 92779.97 | 2380.3199 | 3 | 13 | 4.400219 | 0.6519957 | 2.917534 | 0 | 12.38202 | 0
2018-02-24 19:38 | 92900.02 | 120.0007 | 4 | 13 | 4.334896 | 0 | 2.917534 | 0 | 12.38202 | 0
2018-02-24 19:40 | 93020.02 | 240 | 4 | 13 | 4.328965 | 0 | 2.917534 | 0 | 12.38202 | 0
2018-02-24 19:41 | 93080.02 | 300.0013 | 4 | 13 | 4.327236 | 0 | 2.917534 | 0 | 12.38202 | 0
2018-02-24 19:43 | 93200.09 | 120.001 | 5 | 13 | 4.008023 | -3.259998 | 2.917534 | 0.1086593 | 12.38202 | 0.4400212
2018-02-24 19:45 | 93320.09 | 240.0003 | 5 | 13 | 3.959522 | -3.259985 | 2.917534 | 0.2173259 | 12.38202 | 0.8729039
2018-02-24 19:47 | 93440.09 | 360.0004 | 5 | 13 | 3.914858 | -3.260005 | 2.917534 | 0.3259809 | 12.38202 | 1.30064
2018-02-24 19:49 | 93560.09 | 480.0004 | 5 | 13 | 3.87443 | -3.26005 | 2.917534 | 0.4346459 | 12.38202 | 1.723829
2018-02-24 19:51 | 93680.09 | 600.0004 | 5 | 13 | 3.837093 | -3.260014 | 2.917534 | 0.5433116 | 12.38202 | 2.142794
2018-02-24 19:53 | 93800.09 | 720.0012 | 5 | 13 | 3.799343 | -3.260066 | 2.917534 | 0.6519619 | 12.38202 | 2.557658
2018-02-24 19:55 | 93920.09 | 840.0012 | 5 | 13 | 3.759545 | -3.260038 | 2.917534 | 0.7606351 | 12.38202 | 2.968368
2018-02-24 19:57 | 94040.09 | 960.0012 | 5 | 13 | 3.725019 | -3.260014 | 2.917534 | 0.8693066 | 12.38202 | 3.374997
2018-02-24 19:59 | 94160.09 | 1080.0005 | 5 | 13 | 3.694836 | -3.259978 | 2.917534 | 0.977963 | 12.38202 | 3.778066
2018-02-24 20:01 | 94280.09 | 1200.0012 | 5 | 13 | 3.667017 | -3.259983 | 2.917534 | 1.086634 | 12.38202 | 4.178087
2018-02-24 20:03 | 94400.09 | 1320.0013 | 5 | 13 | 3.6378 | -3.260009 | 2.917534 | 1.195298 | 12.38202 | 4.574996
2018-02-24 20:05 | 94520.09 | 1440.0013 | 5 | 13 | 3.610319 | -3.259927 | 2.917534 | 1.303963 | 12.38202 | 4.96876
2018-02-24 20:07 | 94640.09 | 1560.0005 | 5 | 13 | 3.586208 | -3.260054 | 2.917534 | 1.412609 | 12.38202 | 5.359671
2018-02-24 20:09 | 94760.09 | 1680.0012 | 5 | 13 | 3.565075 | -3.260014 | 2.917534 | 1.521279 | 12.38202 | 5.748215
2018-02-24 20:11 | 94880.09 | 1800.0004 | 5 | 13 | 3.54385 | -3.259987 | 2.917534 | 1.629942 | 12.38202 | 6.134462
2018-02-24 20:13 | 95000.09 | 1920.0012 | 5 | 13 | 3.52149 | -3.260023 | 2.917534 | 1.738615 | 12.38202 | 6.518356
2018-02-24 20:15 | 95120.09 | 2040.0012 | 5 | 13 | 3.502947 | -3.259972 | 2.917534 | 1.847273 | 12.38202 | 6.899959
2018-02-24 20:17 | 95240.09 | 2160.0013 | 5 | 13 | 3.486902 | -3.260016 | 2.917534 | 1.955935 | 12.38202 | 7.279689
2018-02-24 20:19 | 95360.09 | 2280.0004 | 5 | 13 | 3.471914 | -3.259996 | 2.917534 | 2.064609 | 12.38202 | 7.657842
2018-02-24 20:21 | 95480.09 | 2400.0005 | 5 | 13 | 3.453098 | -3.260023 | 2.917534 | 2.173269 | 12.38202 | 8.034142
2018-02-24 20:23 | 95600.09 | 2520.0013 | 5 | 13 | 3.432752 | -3.259976 | 2.917534 | 2.281938 | 12.38202 | 8.408248
2018-02-24 20:25 | 95720.09 | 2640.0004 | 5 | 13 | 3.412268 | -3.260016 | 2.917534 | 2.390592 | 12.38202 | 8.780149
2018-02-24 20:27 | 95840.09 | 2760.0005 | 5 | 13 | 3.388467 | -3.26002 | 2.917534 | 2.499263 | 12.38202 | 9.149715
2018-02-24 20:29 | 95960.09 | 2880.0004 | 5 | 13 | 3.351536 | -3.259897 | 2.917534 | 2.607928 | 12.38202 | 9.516072
2018-02-24 20:31 | 96080.09 | 3000.0013 | 5 | 13 | 3.288614 | -3.259976 | 2.917534 | 2.716589 | 12.38202 | 9.877101
2018-02-24 20:33 | 96200.09 | 3120.0012 | 5 | 13 | 3.185192 | -3.260009 | 2.917534 | 2.825246 | 12.38202 | 10.22939
2018-02-24 20:34 | 96298.84 | 3218.7442 | 5 | 13 | 2.999989 | -3.259995 | 2.917534 | 2.91467 | 12.38202 | 10.50724
2018-02-24 20:36 | 96418.88562 | 120.0007 | 6 | 13 | 3.489148 | 0 | 2.917534 | 2.91467 | 12.38202 | 10.50724
2018-02-24 20:38 | 96538.88492 | 240 | 6 | 13 | 3.511863 | 0 | 2.917534 | 2.91467 | 12.38202 | 10.50724
2018-02-24 20:39 | 96598.88782 | 300.0029 | 6 | 13 | 3.516905 | 0 | 2.917534 | 2.91467 | 12.38202 | 10.50724
2018-02-24 20:39 | 96598.9 | 0.0039 | 7 | 14 | 3.516777 | 0 | 0 | 0 | 0 | 0
2018-02-24 20:41 | 96718.98 | 120.001 | 2 | 14 | 4.071692 | 4.889902 | 0.1624075 | 0 | 0.6498756 | 0
2018-02-24 20:43 | 96838.98 | 240.0011 | 2 | 14 | 4.110538 | 4.889902 | 0.3253974 | 0 | 1.316594 | 0
2018-02-24 20:45 | 96958.98 | 360.001 | 2 | 14 | 4.142776 | 4.889866 | 0.4883736 | 0 | 1.989243 | 0
2018-02-24 20:47 | 97078.97 | 480.0003 | 2 | 14 | 4.170001 | 4.889887 | 0.6513795 | 0 | 2.666758 | 0
2018-02-24 20:49 | 97198.98 | 600.002 | 2 | 14 | 4.19786 | 4.889942 | 0.8143639 | 0 | 3.348715 | 0
2018-02-24 20:51 | 97318.98 | 720.0014 | 2 | 14 | 4.200286 | 4.533648 | 0.9717021 | 0 | 4.009563 | 0
2018-02-24 20:53 | 97438.98 | 840.0013 | 2 | 14 | 4.200318 | 4.198011 | 1.117026 | 0 | 4.619966 | 0
2018-02-24 20:55 | 97558.98 | 960.001 | 2 | 14 | 4.200279 | 3.872366 | 1.251492 | 0 | 5.184761 | 0
2018-02-24 20:57 | 97678.97 | 1080.0003 | 2 | 14 | 4.200269 | 3.538551 | 1.375006 | 0 | 5.703554 | 0
2018-02-24 20:59 | 97798.98 | 1200.0011 | 2 | 14 | 4.200286 | 3.261538 | 1.488174 | 0 | 6.178891 | 0
2018-02-24 20:59 | 97799.65 | 1200.6768 | 2 | 14 | 4.200263 | 3.259987 | 1.4888 | 0 | 6.181518 | 0
2018-02-24 21:01 | 97919.67 | 120.0001 | 3 | 14 | 4.219527 | 3.259928 | 1.597074 | 1.616e-09 | 6.637237 | 6.55e-09
2018-02-24 21:03 | 98039.67 | 240.0015 | 3 | 14 | 4.24194 | 3.259924 | 1.705731 | 1.616e-09 | 7.096899 | 6.55e-09
2018-02-24 21:05 | 98159.67 | 360.0012 | 3 | 14 | 4.269081 | 3.259937 | 1.814392 | 1.616e-09 | 7.559253 | 6.55e-09
2018-02-24 21:07 | 98279.67 | 480.0015 | 3 | 14 | 4.300695 | 3.25993 | 1.923039 | 1.616e-09 | 8.024791 | 6.55e-09
2018-02-24 21:09 | 98399.67 | 600.0002 | 3 | 14 | 4.332385 | 3.259935 | 2.031706 | 1.616e-09 | 8.493851 | 6.55e-09
2018-02-24 21:11 | 98519.67 | 720.0002 | 3 | 14 | 4.365417 | 3.259924 | 2.140367 | 1.616e-09 | 8.966399 | 6.55e-09
2018-02-24 21:13 | 98639.67 | 840.0012 | 3 | 14 | 4.400317 | 3.229248 | 2.249004 | 1.616e-09 | 9.442586 | 6.55e-09
2018-02-24 21:15 | 98759.67 | 960.001 | 3 | 14 | 4.400304 | 2.759144 | 2.348292 | 1.616e-09 | 9.879483 | 6.55e-09
2018-02-24 21:17 | 98879.67 | 1080.001 | 3 | 14 | 4.400304 | 2.408552 | 2.434144 | 1.616e-09 | 10.25726 | 6.55e-09
2018-02-24 21:19 | 98999.67 | 1200.0003 | 3 | 14 | 4.400256 | 2.118229 | 2.509455 | 1.616e-09 | 10.58864 | 6.55e-09
2018-02-24 21:21 | 99119.67 | 1320.0016 | 3 | 14 | 4.400269 | 1.872316 | 2.575917 | 1.616e-09 | 10.8811 | 6.55e-09
2018-02-24 21:23 | 99239.67 | 1440.0005 | 3 | 14 | 4.400262 | 1.643448 | 2.634483 | 1.616e-09 | 11.1388 | 6.55e-09
2018-02-24 21:25 | 99359.67 | 1560.0008 | 3 | 14 | 4.400276 | 1.436689 | 2.685666 | 1.616e-09 | 11.36402 | 6.55e-09
2018-02-24 21:27 | 99479.67 | 1680 | 3 | 14 | 4.400229 | 1.27336 | 2.730745 | 1.616e-09 | 11.56238 | 6.55e-09
2018-02-24 21:29 | 99599.67 | 1800.0032 | 3 | 14 | 4.400257 | 1.137547 | 2.770832 | 1.616e-09 | 11.73877 | 6.55e-09
2018-02-24 21:31 | 99719.67 | 1920.0018 | 3 | 14 | 4.400239 | 1.015326 | 2.806673 | 1.616e-09 | 11.89648 | 6.55e-09
2018-02-24 21:33 | 99839.67 | 2040.0014 | 3 | 14 | 4.400248 | 0.8974133 | 2.838531 | 1.616e-09 | 12.03667 | 6.55e-09
2018-02-24 21:35 | 99959.67 | 2160.0007 | 3 | 14 | 4.400226 | 0.8004389 | 2.866747 | 1.616e-09 | 12.16082 | 6.55e-09
2018-02-24 21:37 | 100079.7 | 2280.0015 | 3 | 14 | 4.400186 | 0.7204905 | 2.89206 | 1.616e-09 | 12.2722 | 6.55e-09
2018-02-24 21:39 | 100199.7 | 2400.0008 | 3 | 14 | 4.4002 | 0.6542892 | 2.91496 | 1.616e-09 | 12.37297 | 6.55e-09
2018-02-24 21:39 | 100203.7 | 2403.9998 | 3 | 14 | 4.400215 | 0.6519995 | 2.915687 | 1.616e-09 | 12.37617 | 6.55e-09
2018-02-24 21:41 | 100323.7 | 120.001 | 4 | 14 | 4.33511 | 0 | 2.915687 | 1.616e-09 | 12.37617 | 6.55e-09
2018-02-24 21:43 | 100443.7 | 240.0014 | 4 | 14 | 4.329242 | 0 | 2.915687 | 1.616e-09 | 12.37617 | 6.55e-09
2018-02-24 21:44 | 100503.7 | 300.0037 | 4 | 14 | 4.327555 | 0 | 2.915687 | 1.616e-09 | 12.37617 | 6.55e-09
2018-02-24 21:46 | 100623.8 | 120.0007 | 5 | 14 | 4.005463 | -3.259987 | 2.915687 | 0.1086439 | 12.37617 | 0.4397172
2018-02-24 21:48 | 100743.8 | 240.0016 | 5 | 14 | 3.960965 | -3.260061 | 2.915687 | 0.21731 | 12.37617 | 0.8725035
2018-02-24 21:50 | 100863.8 | 360.0001 | 5 | 14 | 3.917356 | -3.260018 | 2.915687 | 0.3259747 | 12.37617 | 1.30057
2018-02-24 21:52 | 100983.8 | 480.0002 | 5 | 14 | 3.873158 | -3.259998 | 2.915687 | 0.434637 | 12.37617 | 1.723794
2018-02-24 21:54 | 101103.8 | 600.0002 | 5 | 14 | 3.833695 | -3.259975 | 2.915687 | 0.5432926 | 12.37617 | 2.142456
2018-02-24 21:56 | 101223.8 | 720.0006 | 5 | 14 | 3.797293 | -3.259969 | 2.915687 | 0.6519629 | 12.37617 | 2.557047
2018-02-24 21:58 | 101343.8 | 840.001 | 5 | 14 | 3.761893 | -3.260027 | 2.915687 | 0.760632 | 12.37617 | 2.967786
2018-02-24 22:00 | 101463.8 | 960.0011 | 5 | 14 | 3.724867 | -3.259972 | 2.915687 | 0.8692934 | 12.37617 | 3.374557
2018-02-24 22:02 | 101583.8 | 1080.001 | 5 | 14 | 3.692291 | -3.259989 | 2.915687 | 0.9779518 | 12.37617 | 3.777474
2018-02-24 22:04 | 101703.8 | 1200.001 | 5 | 14 | 3.663399 | -3.259983 | 2.915687 | 1.086621 | 12.37617 | 4.177122
2018-02-24 22:06 | 101823.8 | 1320.0002 | 5 | 14 | 3.637877 | -3.25992 | 2.915687 | 1.195276 | 12.37617 | 4.573767
2018-02-24 22:08 | 101943.8 | 1440.0002 | 5 | 14 | 3.611535 | -3.259975 | 2.915687 | 1.303946 | 12.37617 | 4.967681
2018-02-24 22:10 | 102063.8 | 1560.0002 | 5 | 14 | 3.584522 | -3.259987 | 2.915687 | 1.412599 | 12.37617 | 5.358586
2018-02-24 22:12 | 102183.8 | 1680.0002 | 5 | 14 | 3.56142 | -3.260073 | 2.915687 | 1.52127 | 12.37617 | 5.746836
2018-02-24 22:14 | 102303.8 | 1800.0002 | 5 | 14 | 3.541703 | -3.259983 | 2.915687 | 1.629922 | 12.37617 | 6.132678
2018-02-24 22:16 | 102423.8 | 1920.0002 | 5 | 14 | 3.523452 | -3.26002 | 2.915687 | 1.738592 | 12.37617 | 6.516582
2018-02-24 22:18 | 102543.8 | 2040.001 | 5 | 14 | 3.502975 | -3.259964 | 2.915687 | 1.847243 | 12.37617 | 6.898324
2018-02-24 22:20 | 102663.8 | 2160.001 | 5 | 14 | 3.484462 | -3.25997 | 2.915687 | 1.955928 | 12.37617 | 7.277995
2018-02-24 22:22 | 102783.8 | 2280.0018 | 5 | 14 | 3.468493 | -3.259998 | 2.915687 | 2.064573 | 12.37617 | 7.655686
2018-02-24 22:24 | 102903.8 | 2400.0011 | 5 | 14 | 3.454171 | -3.260047 | 2.915687 | 2.17325 | 12.37617 | 8.031857
2018-02-24 22:26 | 103023.8 | 2520.0012 | 5 | 14 | 3.435453 | -3.260036 | 2.915687 | 2.281901 | 12.37617 | 8.406198
2018-02-24 22:28 | 103143.8 | 2640.0017 | 5 | 14 | 3.410945 | -3.259944 | 2.915687 | 2.390579 | 12.37617 | 8.778246
2018-02-24 22:30 | 103263.8 | 2760.0001 | 5 | 14 | 3.384428 | -3.259972 | 2.915687 | 2.499247 | 12.37617 | 9.147517
2018-02-24 22:32 | 103383.8 | 2880.0001 | 5 | 14 | 3.349438 | -3.260025 | 2.915687 | 2.607907 | 12.37617 | 9.513455
2018-02-24 22:34 | 103503.8 | 3000.0007 | 5 | 14 | 3.294297 | -3.26006 | 2.915687 | 2.716561 | 12.37617 | 9.874693
2018-02-24 22:36 | 103623.8 | 3120.0012 | 5 | 14 | 3.186771 | -3.260065 | 2.915687 | 2.825232 | 12.37617 | 10.22755
2018-02-24 22:38 | 103721.2 | 3217.4124 | 5 | 14 | 2.99999 | -3.259996 | 2.915687 | 2.913446 | 12.37617 | 10.50164
2018-02-24 22:40 | 103841.2 | 120.0002 | 6 | 14 | 3.492089 | 0 | 2.915687 | 2.913446 | 12.37617 | 10.50164
2018-02-24 22:42 | 103961.2 | 240.0002 | 6 | 14 | 3.514897 | 0 | 2.915687 | 2.913446 | 12.37617 | 10.50164
2018-02-24 22:43 | 104021.2 | 300.0044 | 6 | 14 | 3.519831 | 0 | 2.915687 | 2.913446 | 12.37617 | 10.50164
2018-02-24 22:43 | 104021.3 | 0.0023 | 7 | 15 | 3.519709 | 0 | 0 | 0 | 0 | 0
2018-02-24 22:45 | 104141.3 | 120.0011 | 2 | 15 | 4.07031 | 4.890066 | 0.1623905 | 4.19e-10 | 0.6495671 | 1.474e-09
2018-02-24 22:47 | 104261.3 | 240 | 2 | 15 | 4.112632 | 4.890011 | 0.3253936 | 4.19e-10 | 1.316467 | 1.474e-09
2018-02-24 22:49 | 104381.3 | 360.0012 | 2 | 15 | 4.146009 | 4.89003 | 0.4883751 | 4.19e-10 | 1.989627 | 1.474e-09
2018-02-24 22:51 | 104501.3 | 480.0006 | 2 | 15 | 4.169628 | 4.890099 | 0.6513787 | 4.19e-10 | 2.667478 | 1.474e-09
2018-02-24 22:53 | 104621.3 | 600.0014 | 2 | 15 | 4.194198 | 4.88998 | 0.8143838 | 4.19e-10 | 3.349076 | 1.474e-09
2018-02-24 22:55 | 104741.3 | 720.0015 | 2 | 15 | 4.200315 | 4.524858 | 0.9723234 | 4.19e-10 | 4.012364 | 1.474e-09
2018-02-24 22:57 | 104861.3 | 840.0013 | 2 | 15 | 4.200267 | 4.160467 | 1.116918 | 4.19e-10 | 4.619702 | 1.474e-09
2018-02-24 22:59 | 104981.3 | 960.0016 | 2 | 15 | 4.20029 | 3.844049 | 1.250177 | 4.19e-10 | 5.17943 | 1.474e-09
2018-02-24 23:01 | 105101.3 | 1080.0014 | 2 | 15 | 4.200272 | 3.57015 | 1.373791 | 4.19e-10 | 5.698642 | 1.474e-09
2018-02-24 23:03 | 105221.3 | 1200.0011 | 2 | 15 | 4.200298 | 3.281082 | 1.48807 | 4.19e-10 | 6.178644 | 1.474e-09
2018-02-24 23:03 | 105229.6 | 1208.2476 | 2 | 15 | 4.200263 | 3.259977 | 1.495552 | 4.19e-10 | 6.21007 | 1.474e-09
2018-02-24 23:05 | 105349.6 | 120.0003 | 3 | 15 | 4.221823 | 3.259958 | 1.603841 | 4.19e-10 | 6.665997 | 1.474e-09
2018-02-24 23:07 | 105469.6 | 240.0004 | 3 | 15 | 4.245901 | 3.259983 | 1.712498 | 4.19e-10 | 7.126015 | 1.474e-09
2018-02-24 23:09 | 105589.6 | 360.001 | 3 | 15 | 4.27112 | 3.259985 | 1.821152 | 4.19e-10 | 7.588717 | 1.474e-09
2018-02-24 23:11 | 105709.6 | 480.0005 | 3 | 15 | 4.299972 | 3.259953 | 1.929829 | 4.19e-10 | 8.054416 | 1.474e-09
2018-02-24 23:13 | 105829.6 | 600.0023 | 3 | 15 | 4.334387 | 3.260008 | 2.038504 | 4.19e-10 | 8.523551 | 1.474e-09
2018-02-24 23:15 | 105949.6 | 720.0015 | 3 | 15 | 4.36976 | 3.259993 | 2.147157 | 4.19e-10 | 8.996406 | 1.474e-09
2018-02-24 23:17 | 106069.6 | 840.0007 | 3 | 15 | 4.400331 | 3.157606 | 2.255499 | 4.19e-10 | 9.471765 | 1.474e-09
2018-02-24 23:19 | 106189.6 | 960.0002 | 3 | 15 | 4.400282 | 2.756916 | 2.353825 | 4.19e-10 | 9.904428 | 1.474e-09
2018-02-24 23:21 | 106309.6 | 1080.0014 | 3 | 15 | 4.40028 | 2.399181 | 2.439715 | 4.19e-10 | 10.28237 | 1.474e-09
2018-02-24 23:23 | 106429.6 | 1200 | 3 | 15 | 4.400298 | 2.088957 | 2.514266 | 4.19e-10 | 10.61041 | 1.474e-09
2018-02-24 23:25 | 106549.6 | 1320.0004 | 3 | 15 | 4.400261 | 1.838115 | 2.579577 | 4.19e-10 | 10.8978 | 1.474e-09
2018-02-24 23:27 | 106669.6 | 1440.0024 | 3 | 15 | 4.400261 | 1.628643 | 2.63724 | 4.19e-10 | 11.15153 | 1.474e-09
2018-02-24 23:29 | 106789.6 | 1560.0024 | 3 | 15 | 4.400265 | 1.438239 | 2.688312 | 4.19e-10 | 11.37626 | 1.474e-09
2018-02-24 23:31 | 106909.6 | 1680.0013 | 3 | 15 | 4.400248 | 1.258363 | 2.733184 | 4.19e-10 | 11.57371 | 1.474e-09
2018-02-24 23:33 | 107029.6 | 1800.0013 | 3 | 15 | 4.400214 | 1.116308 | 2.772678 | 4.19e-10 | 11.74749 | 1.474e-09
2018-02-24 23:35 | 107149.6 | 1920.0009 | 3 | 15 | 4.400179 | 0.9962692 | 2.807841 | 4.19e-10 | 11.90222 | 1.474e-09
2018-02-24 23:37 | 107269.6 | 2040 | 3 | 15 | 4.400237 | 0.895834 | 2.839377 | 4.19e-10 | 12.04099 | 1.474e-09
2018-02-24 23:39 | 107389.6 | 2160.0011 | 3 | 15 | 4.400234 | 0.7972383 | 2.867597 | 4.19e-10 | 12.16516 | 1.474e-09
2018-02-24 23:41 | 107509.6 | 2280.0016 | 3 | 15 | 4.400211 | 0.7112103 | 2.892667 | 4.19e-10 | 12.27547 | 1.474e-09
2018-02-24 23:43 | 107609.7 | 2380.1425 | 3 | 15 | 4.400176 | 0.6519957 | 2.911612 | 4.19e-10 | 12.35884 | 1.474e-09
2018-02-24 23:45 | 107729.8 | 120.0014 | 4 | 15 | 4.33462 | 0 | 2.911612 | 4.19e-10 | 12.35884 | 1.474e-09
2018-02-24 23:47 | 107849.8 | 240.0014 | 4 | 15 | 4.328597 | 0 | 2.911612 | 4.19e-10 | 12.35884 | 1.474e-09
2018-02-24 23:48 | 107909.8 | 300.0039 | 4 | 15 | 4.326886 | 0 | 2.911612 | 4.19e-10 | 12.35884 | 1.474e-09
2018-02-24 23:50 | 108029.9 | 120.0018 | 5 | 15 | 4.004692 | -3.260052 | 2.911612 | 0.1086617 | 12.35884 | 0.4398284
2018-02-24 23:52 | 108149.9 | 240.0014 | 5 | 15 | 3.958451 | -3.26001 | 2.911612 | 0.2173259 | 12.35884 | 0.8724053
2018-02-24 23:54 | 108269.9 | 360 | 5 | 15 | 3.917255 | -3.259996 | 2.911612 | 0.3259727 | 12.35884 | 1.300195
2018-02-24 23:56 | 108389.9 | 480.0007 | 5 | 15 | 3.877295 | -3.260034 | 2.911612 | 0.4346445 | 12.35884 | 1.723727
2018-02-24 23:58 | 108509.9 | 600.0015 | 5 | 15 | 3.835505 | -3.259937 | 2.911612 | 0.5433093 | 12.35884 | 2.142799
2018-02-25 | 108629.9 | 720.0003 | 5 | 15 | 3.796476 | -3.260034 | 2.911612 | 0.6519649 | 12.35884 | 2.557387
2018-02-25 00:02 | 108749.9 | 840.0007 | 5 | 15 | 3.760392 | -3.260038 | 2.911612 | 0.760632 | 12.35884 | 2.967961
2018-02-25 00:04 | 108869.9 | 960.0008 | 5 | 15 | 3.727875 | -3.259965 | 2.911612 | 0.8693033 | 12.35884 | 3.374823
2018-02-25 00:06 | 108989.9 | 1080.0016 | 5 | 15 | 3.696048 | -3.260016 | 2.911612 | 0.9779625 | 12.35884 | 3.77817
2018-02-25 00:08 | 109109.9 | 1200 | 5 | 15 | 3.663971 | -3.260075 | 2.911612 | 1.086635 | 12.35884 | 4.178048
2018-02-25 00:10 | 109229.9 | 1320.0008 | 5 | 15 | 3.636416 | -3.259951 | 2.911612 | 1.195293 | 12.35884 | 4.574642
2018-02-25 00:12 | 109349.9 | 1440.0015 | 5 | 15 | 3.611836 | -3.260014 | 2.911612 | 1.30396 | 12.35884 | 4.968428
2018-02-25 00:14 | 109469.9 | 1560 | 5 | 15 | 3.588322 | -3.260021 | 2.911612 | 1.412608 | 12.35884 | 5.359573
2018-02-25 00:16 | 109589.9 | 1680.0007 | 5 | 15 | 3.563239 | -3.259957 | 2.911612 | 1.521282 | 12.35884 | 5.748195
2018-02-25 00:18 | 109709.9 | 1800.0008 | 5 | 15 | 3.540991 | -3.259989 | 2.911612 | 1.629948 | 12.35884 | 6.134141
2018-02-25 00:20 | 109829.9 | 1920.0007 | 5 | 15 | 3.521963 | -3.260002 | 2.911612 | 1.738619 | 12.35884 | 6.517896
2018-02-25 00:22 | 109949.9 | 2040.0015 | 5 | 15 | 3.50564 | -3.25997 | 2.911612 | 1.847267 | 12.35884 | 6.899659
2018-02-25 00:24 | 110069.9 | 2160 | 5 | 15 | 3.48817 | -3.259964 | 2.911612 | 1.955932 | 12.35884 | 7.27967
2018-02-25 00:26 | 110189.9 | 2280.0007 | 5 | 15 | 3.468836 | -3.259899 | 2.911612 | 2.064595 | 12.35884 | 7.657635
2018-02-25 00:28 | 110309.9 | 2400.0008 | 5 | 15 | 3.451811 | -3.259978 | 2.911612 | 2.17326 | 12.35884 | 8.033649
2018-02-25 00:30 | 110429.9 | 2520.0008 | 5 | 15 | 3.43535 | -3.26002 | 2.911612 | 2.281931 | 12.35884 | 8.407851
2018-02-25 00:32 | 110549.9 | 2640.0001 | 5 | 15 | 3.415363 | -3.259922 | 2.911612 | 2.390599 | 12.35884 | 8.78014
2018-02-25 00:34 | 110669.9 | 2760.0017 | 5 | 15 | 3.385546 | -3.26001 | 2.911612 | 2.499273 | 12.35884 | 9.1498
2018-02-25 00:36 | 110789.9 | 2880.0002 | 5 | 15 | 3.34587 | -3.260065 | 2.911612 | 2.607934 | 12.35884 | 9.515598
2018-02-25 00:38 | 110909.9 | 3000.0003 | 5 | 15 | 3.289018 | -3.260079 | 2.911612 | 2.716594 | 12.35884 | 9.876318
2018-02-25 00:40 | 111029.9 | 3120.0005 | 5 | 15 | 3.189102 | -3.260144 | 2.911612 | 2.82525 | 12.35884 | 10.22889
2018-02-25 00:41 | 111128.1 | 3218.263 | 5 | 15 | 2.999991 | -3.259727 | 2.911612 | 2.914227 | 12.35884 | 10.5056
2018-02-25 00:43 | 111248.2 | 120.0003 | 6 | 15 | 3.485472 | 0 | 2.911612 | 2.914227 | 12.35884 | 10.5056
2018-02-25 00:45 | 111368.2 | 240.0021 | 6 | 15 | 3.507836 | 0 | 2.911612 | 2.914227 | 12.35884 | 10.5056
2018-02-25 00:46 | 111428.2 | 300.0043 | 6 | 15 | 3.512562 | 0 | 2.911612 | 2.914227 | 12.35884 | 10.5056
2018-02-25 00:46 | 111428.2 | 0.0024 | 7 | 16 | 3.512562 | 0 | 0 | 0 | 0 | 0
2018-02-25 00:48 | 111548.3 | 120.0013 | 2 | 16 | 4.06847 | 4.889946 | 0.1624037 | 1.96e-10 | 0.6493192 | 6.87e-10
2018-02-25 00:50 | 111668.3 | 240.0006 | 2 | 16 | 4.108383 | 4.889921 | 0.3253734 | 1.96e-10 | 1.315473 | 6.87e-10
2018-02-25 00:52 | 111788.3 | 360.0008 | 2 | 16 | 4.14634 | 4.890009 | 0.4883814 | 1.96e-10 | 1.988394 | 6.87e-10
2018-02-25 00:54 | 111908.3 | 480.0001 | 2 | 16 | 4.172375 | 4.889954 | 0.6513681 | 1.96e-10 | 2.666418 | 6.87e-10
2018-02-25 00:56 | 112028.3 | 600.0014 | 2 | 16 | 4.196203 | 4.889902 | 0.8143678 | 1.96e-10 | 3.348443 | 6.87e-10
2018-02-25 00:58 | 112148.3 | 720.0004 | 2 | 16 | 4.200319 | 4.570459 | 0.9728787 | 1.96e-10 | 4.014176 | 6.87e-10
2018-02-25 01:00 | 112268.3 | 840.002 | 2 | 16 | 4.200312 | 4.183371 | 1.118828 | 1.96e-10 | 4.627205 | 6.87e-10
2018-02-25 01:02 | 112388.3 | 960.0014 | 2 | 16 | 4.200272 | 3.826401 | 1.252048 | 1.96e-10 | 5.186769 | 6.87e-10
2018-02-25 01:04 | 112508.3 | 1080.0007 | 2 | 16 | 4.200294 | 3.536785 | 1.374651 | 1.96e-10 | 5.701735 | 6.87e-10
2018-02-25 01:06 | 112628.3 | 1200.0025 | 2 | 16 | 4.200245 | 3.285471 | 1.488244 | 1.96e-10 | 6.178858 | 6.87e-10
2018-02-25 01:07 | 112640.7 | 1212.4314 | 2 | 16 | 4.20029 | 3.259995 | 1.499537 | 1.96e-10 | 6.22629 | 6.87e-10
2018-02-25 01:09 | 112760.7 | 120.0014 | 3 | 16 | 4.220202 | 3.259954 | 1.607817 | 3.133e-09 | 6.682052 | 1.2585e-08
2018-02-25 01:11 | 112880.7 | 240.0007 | 3 | 16 | 4.246937 | 3.259985 | 1.716472 | 3.133e-09 | 7.142015 | 1.2585e-08
2018-02-25 01:13 | 113000.7 | 360.0009 | 3 | 16 | 4.27433 | 3.259968 | 1.825127 | 3.133e-09 | 7.604947 | 1.2585e-08
2018-02-25 01:15 | 113120.7 | 480.0013 | 3 | 16 | 4.302883 | 3.259935 | 1.9338 | 3.133e-09 | 8.070993 | 1.2585e-08
2018-02-25 01:17 | 113240.7 | 600.0002 | 3 | 16 | 4.333309 | 3.259983 | 2.042464 | 3.133e-09 | 8.540168 | 1.2585e-08
2018-02-25 01:19 | 113360.7 | 720.0002 | 3 | 16 | 4.369404 | 3.259974 | 2.151118 | 3.133e-09 | 9.012898 | 1.2585e-08
2018-02-25 01:21 | 113480.7 | 840.0004 | 3 | 16 | 4.400307 | 3.127447 | 2.25926 | 3.133e-09 | 9.487453 | 1.2585e-08
2018-02-25 01:23 | 113600.7 | 960.0011 | 3 | 16 | 4.400293 | 2.725042 | 2.356451 | 3.133e-09 | 9.915124 | 1.2585e-08
2018-02-25 01:25 | 113720.7 | 1080.0018 | 3 | 16 | 4.400271 | 2.401249 | 2.441725 | 3.133e-09 | 10.29036 | 1.2585e-08
2018-02-25 01:27 | 113840.7 | 1200.0011 | 3 | 16 | 4.400272 | 2.105433 | 2.516762 | 3.133e-09 | 10.62054 | 1.2585e-08
2018-02-25 01:29 | 113960.7 | 1320.0019 | 3 | 16 | 4.400269 | 1.829922 | 2.582215 | 3.133e-09 | 10.90855 | 1.2585e-08
2018-02-25 01:31 | 114080.7 | 1440.0001 | 3 | 16 | 4.400228 | 1.610545 | 2.639428 | 3.133e-09 | 11.1603 | 1.2585e-08
2018-02-25 01:33 | 114200.7 | 1560.0017 | 3 | 16 | 4.400289 | 1.4287 | 2.689973 | 3.133e-09 | 11.38271 | 1.2585e-08
2018-02-25 01:35 | 114320.7 | 1680.0022 | 3 | 16 | 4.40026 | 1.271544 | 2.734941 | 3.133e-09 | 11.58058 | 1.2585e-08
2018-02-25 01:37 | 114440.7 | 1800.0004 | 3 | 16 | 4.400242 | 1.121421 | 2.774815 | 3.133e-09 | 11.75604 | 1.2585e-08
2018-02-25 01:39 | 114560.7 | 1920.0016 | 3 | 16 | 4.400205 | 0.9918814 | 2.809932 | 3.133e-09 | 11.91056 | 1.2585e-08
2018-02-25 01:41 | 114680.7 | 2040.0006 | 3 | 16 | 4.400172 | 0.8871212 | 2.841217 | 3.133e-09 | 12.04822 | 1.2585e-08
2018-02-25 01:43 | 114800.7 | 2160.0003 | 3 | 16 | 4.400195 | 0.8005676 | 2.869324 | 3.133e-09 | 12.1719 | 1.2585e-08
2018-02-25 01:45 | 114920.7 | 2280.0015 | 3 | 16 | 4.400196 | 0.7198677 | 2.894657 | 3.133e-09 | 12.28337 | 1.2585e-08
2018-02-25 01:46 | 115022.4 | 2381.6541 | 3 | 16 | 4.400206 | 0.6519957 | 2.914018 | 3.133e-09 | 12.36856 | 1.2585e-08
2018-02-25 01:48 | 115142.4 | 120.0014 | 4 | 16 | 4.334612 | 0 | 2.914018 | 3.133e-09 | 12.36856 | 1.2585e-08
2018-02-25 01:50 | 115262.4 | 240.0004 | 4 | 16 | 4.32867 | 0 | 2.914018 | 3.133e-09 | 12.36856 | 1.2585e-08
2018-02-25 01:51 | 115322.4 | 300.0016 | 4 | 16 | 4.326917 | 0 | 2.914018 | 3.133e-09 | 12.36856 | 1.2585e-08
2018-02-25 01:53 | 115442.5 | 120.001 | 5 | 16 | 4.007141 | -3.260054 | 2.914018 | 0.1086491 | 12.36856 | 0.439912
2018-02-25 01:55 | 115562.5 | 240.0007 | 5 | 16 | 3.957585 | -3.260038 | 2.914018 | 0.2173085 | 12.36856 | 0.872601
2018-02-25 01:57 | 115682.5 | 360.0001 | 5 | 16 | 3.913655 | -3.25999 | 2.914018 | 0.325983 | 12.36856 | 1.300253
2018-02-25 01:59 | 115802.5 | 480.0008 | 5 | 16 | 3.873322 | -3.260041 | 2.914018 | 0.4346439 | 12.36856 | 1.7233
2018-02-25 02:01 | 115922.5 | 600.0008 | 5 | 16 | 3.835819 | -3.260106 | 2.914018 | 0.5433066 | 12.36856 | 2.142151
2018-02-25 02:03 | 116042.5 | 720.0007 | 5 | 16 | 3.797402 | -3.259964 | 2.914018 | 0.6519794 | 12.36856 | 2.556934
2018-02-25 02:05 | 116162.5 | 840.001 | 5 | 16 | 3.757962 | -3.26 | 2.914018 | 0.7606336 | 12.36856 | 2.967355
2018-02-25 02:07 | 116282.5 | 960.0012 | 5 | 16 | 3.723592 | -3.260023 | 2.914018 | 0.8693064 | 12.36856 | 3.373834
2018-02-25 02:09 | 116402.5 | 1080.0012 | 5 | 16 | 3.693781 | -3.259998 | 2.914018 | 0.9779586 | 12.36856 | 3.776742
2018-02-25 02:11 | 116522.5 | 1200.0005 | 5 | 16 | 3.665328 | -3.259964 | 2.914018 | 1.086635 | 12.36856 | 4.176624
2018-02-25 02:13 | 116642.5 | 1320.0005 | 5 | 16 | 3.63535 | -3.260014 | 2.914018 | 1.19529 | 12.36856 | 4.573266
2018-02-25 02:15 | 116762.5 | 1440.0005 | 5 | 16 | 3.608343 | -3.259982 | 2.914018 | 1.303962 | 12.36856 | 4.966815
2018-02-25 02:17 | 116882.5 | 1560.0005 | 5 | 16 | 3.584535 | -3.260028 | 2.914018 | 1.412621 | 12.36856 | 5.357585
2018-02-25 02:19 | 117002.5 | 1680.0006 | 5 | 16 | 3.563481 | -3.259944 | 2.914018 | 1.521278 | 12.36856 | 5.745926
2018-02-25 02:21 | 117122.5 | 1800.0005 | 5 | 16 | 3.541649 | -3.260048 | 2.914018 | 1.629953 | 12.36856 | 6.13202
2018-02-25 02:23 | 117242.5 | 1920.0013 | 5 | 16 | 3.519683 | -3.259947 | 2.914018 | 1.738612 | 12.36856 | 6.515622
2018-02-25 02:25 | 117362.5 | 2040.0005 | 5 | 16 | 3.501822 | -3.259882 | 2.914018 | 1.847271 | 12.36856 | 6.897077
2018-02-25 02:27 | 117482.5 | 2160.0007 | 5 | 16 | 3.486519 | -3.25998 | 2.914018 | 1.955945 | 12.36856 | 7.276761
2018-02-25 02:29 | 117602.5 | 2280.0003 | 5 | 16 | 3.47093 | -3.259987 | 2.914018 | 2.064595 | 12.36856 | 7.654747
2018-02-25 02:31 | 117722.5 | 2400.0009 | 5 | 16 | 3.451192 | -3.260058 | 2.914018 | 2.173259 | 12.36856 | 8.030884
2018-02-25 02:33 | 117842.5 | 2520.0011 | 5 | 16 | 3.431894 | -3.260073 | 2.914018 | 2.281936 | 12.36856 | 8.404882
2018-02-25 02:35 | 117962.5 | 2640.0008 | 5 | 16 | 3.411774 | -3.26005 | 2.914018 | 2.390601 | 12.36856 | 8.776745
2018-02-25 02:37 | 118082.5 | 2760.0002 | 5 | 16 | 3.387856 | -3.259992 | 2.914018 | 2.499261 | 12.36856 | 9.146262
2018-02-25 02:39 | 118202.5 | 2880.0004 | 5 | 16 | 3.349527 | -3.259983 | 2.914018 | 2.607929 | 12.36856 | 9.512519
2018-02-25 02:41 | 118322.5 | 3000.0015 | 5 | 16 | 3.286511 | -3.260063 | 2.914018 | 2.716584 | 12.36856 | 9.873261
2018-02-25 02:43 | 118442.5 | 3120.0015 | 5 | 16 | 3.182138 | -3.260045 | 2.914018 | 2.825253 | 12.36856 | 10.22535
2018-02-25 02:45 | 118538.2 | 3215.7128 | 5 | 16 | 2.999989 | -3.260065 | 2.914018 | 2.91192 | 12.36856 | 10.49443
2018-02-25 02:47 | 118658.2406 | 120.0009 | 6 | 16 | 3.488721 | 0 | 2.914018 | 2.91192 | 12.36856 | 10.49443
2018-02-25 02:49 | 118778.241 | 240.0013 | 6 | 16 | 3.511496 | 0 | 2.914018 | 2.91192 | 12.36856 | 10.49443
2018-02-25 02:50 | 118838.2431 | 300.0034 | 6 | 16 | 3.51638 | 0 | 2.914018 | 2.91192 | 12.36856 | 10.49443
2018-02-25 02:50 | 118838.2 | 0.0024 | 7 | 17 | 3.516289 | 0 | 0 | 0 | 0 | 0
2018-02-25 02:52 | 118958.3 | 120.0011 | 2 | 17 | 4.071041 | 4.890013 | 0.1624025 | 0 | 0.6497632 | 0
2018-02-25 02:54 | 119078.3 | 240.001 | 2 | 17 | 4.109656 | 4.890057 | 0.3253886 | 0 | 1.316358 | 0
2018-02-25 02:56 | 119198.3 | 360.0015 | 2 | 17 | 4.142327 | 4.890022 | 0.488391 | 0 | 1.988993 | 0
2018-02-25 02:58 | 119318.3 | 480.0008 | 2 | 17 | 4.170093 | 4.89006 | 0.6513928 | 0 | 2.666462 | 0
2018-02-25 03:00 | 119438.3 | 600.0011 | 2 | 17 | 4.197137 | 4.890078 | 0.8143875 | 0 | 3.348406 | 0
2018-02-25 03:02 | 119558.3 | 720.0004 | 2 | 17 | 4.20028 | 4.543812 | 0.9720885 | 0 | 4.010766 | 0
2018-02-25 03:04 | 119678.3 | 840.0003 | 2 | 17 | 4.200284 | 4.205761 | 1.117747 | 0 | 4.622575 | 0
2018-02-25 03:06 | 119798.3 | 960.0006 | 2 | 17 | 4.200277 | 3.871874 | 1.252359 | 0 | 5.187984 | 0
2018-02-25 03:08 | 119918.3 | 1080.0013 | 2 | 17 | 4.200314 | 3.540239 | 1.375766 | 0 | 5.706326 | 0
2018-02-25 03:10 | 120038.3 | 1200.0001 | 2 | 17 | 4.200304 | 3.266481 | 1.489064 | 0 | 6.182211 | 0
2018-02-25 03:10 | 120041.1 | 1202.7776 | 2 | 17 | 4.200288 | 3.259998 | 1.491582 | 0 | 6.192785 | 0
2018-02-25 03:12 | 120161.1 | 120.0015 | 3 | 17 | 4.21941 | 3.259972 | 1.599873 | 1.021e-09 | 6.648576 | 4.142e-09
2018-02-25 03:14 | 120281.1 | 240.0001 | 3 | 17 | 4.24199 | 3.260029 | 1.708524 | 1.021e-09 | 7.1082 | 4.142e-09
2018-02-25 03:16 | 120401.1 | 360.0005 | 3 | 17 | 4.26977 | 3.260006 | 1.817205 | 1.021e-09 | 7.570672 | 4.142e-09
2018-02-25 03:18 | 120521.1 | 480.0008 | 3 | 17 | 4.301011 | 3.259995 | 1.925856 | 1.021e-09 | 8.036299 | 4.142e-09
2018-02-25 03:20 | 120641.1 | 600.0014 | 3 | 17 | 4.332513 | 3.260002 | 2.034528 | 1.021e-09 | 8.505397 | 4.142e-09
2018-02-25 03:22 | 120761.1 | 720.0002 | 3 | 17 | 4.365479 | 3.259981 | 2.143195 | 1.021e-09 | 8.977983 | 4.142e-09
2018-02-25 03:24 | 120881.1 | 840.0002 | 3 | 17 | 4.400325 | 3.219944 | 2.251812 | 1.021e-09 | 9.45411 | 4.142e-09
2018-02-25 03:26 | 121001.1 | 960.0003 | 3 | 17 | 4.400273 | 2.750811 | 2.350731 | 1.021e-09 | 9.889383 | 4.142e-09
2018-02-25 03:28 | 121121.1 | 1080 | 3 | 17 | 4.400288 | 2.405926 | 2.436484 | 1.021e-09 | 10.26672 | 4.142e-09
2018-02-25 03:30 | 121241.1 | 1200.0002 | 3 | 17 | 4.400291 | 2.116337 | 2.511711 | 1.021e-09 | 10.59774 | 4.142e-09
2018-02-25 03:32 | 121361.1 | 1320 | 3 | 17 | 4.40024 | 1.868669 | 2.578099 | 1.021e-09 | 10.88986 | 4.142e-09
2018-02-25 03:34 | 121481.1 | 1440 | 3 | 17 | 4.400253 | 1.635098 | 2.636492 | 1.021e-09 | 11.14681 | 4.142e-09
2018-02-25 03:36 | 121601.1 | 1560.0023 | 3 | 17 | 4.400256 | 1.432596 | 2.687456 | 1.021e-09 | 11.37107 | 4.142e-09
2018-02-25 03:38 | 121721.1 | 1680.0014 | 3 | 17 | 4.400266 | 1.269811 | 2.732417 | 1.021e-09 | 11.5689 | 4.142e-09
2018-02-25 03:40 | 121841.1 | 1800.0031 | 3 | 17 | 4.400229 | 1.133767 | 2.772394 | 1.021e-09 | 11.74481 | 4.142e-09
2018-02-25 03:42 | 121961.1 | 1920.0014 | 3 | 17 | 4.400199 | 1.009938 | 2.808105 | 1.021e-09 | 11.90195 | 4.142e-09
2018-02-25 03:44 | 122081.1 | 2040.0013 | 3 | 17 | 4.400249 | 0.8912573 | 2.839749 | 1.021e-09 | 12.04119 | 4.142e-09
2018-02-25 03:46 | 122201.1 | 2160.0013 | 3 | 17 | 4.400201 | 0.7967386 | 2.867829 | 1.021e-09 | 12.16475 | 4.142e-09
2018-02-25 03:48 | 122321.1 | 2280.0012 | 3 | 17 | 4.400188 | 0.7178259 | 2.893044 | 1.021e-09 | 12.2757 | 4.142e-09
2018-02-25 03:50 | 122438.6 | 2397.4516 | 3 | 17 | 4.400209 | 0.6519909 | 2.915398 | 1.021e-09 | 12.37406 | 4.142e-09
2018-02-25 03:52 | 122558.6 | 120.0001 | 4 | 17 | 4.335413 | 0 | 2.915398 | 1.021e-09 | 12.37406 | 4.142e-09
2018-02-25 03:54 | 122678.6 | 240.001 | 4 | 17 | 4.32962 | 0 | 2.915398 | 1.021e-09 | 12.37406 | 4.142e-09
2018-02-25 03:55 | 122738.6 | 300.0027 | 4 | 17 | 4.327949 | 0 | 2.915398 | 1.021e-09 | 12.37406 | 4.142e-09
2018-02-25 03:57 | 122858.7 | 120.0004 | 5 | 17 | 4.007742 | -3.260073 | 2.915398 | 0.1086555 | 12.37406 | 0.4399729
2018-02-25 03:59 | 122978.7 | 240.0003 | 5 | 17 | 3.963164 | -3.260121 | 2.915398 | 0.2173205 | 12.37406 | 0.8730133
2018-02-25 04:01 | 123098.7 | 360 | 5 | 17 | 3.919029 | -3.26011 | 2.915398 | 0.3259897 | 12.37406 | 1.301314
2018-02-25 04:03 | 123218.7 | 480.0001 | 5 | 17 | 3.875078 | -3.260135 | 2.915398 | 0.4346479 | 12.37406 | 1.724704
2018-02-25 04:05 | 123338.7 | 600.0005 | 5 | 17 | 3.835917 | -3.26006 | 2.915398 | 0.5433205 | 12.37406 | 2.143664
2018-02-25 04:07 | 123458.7 | 720.0011 | 5 | 17 | 3.799994 | -3.260023 | 2.915398 | 0.6519789 | 12.37406 | 2.558479
2018-02-25 04:09 | 123578.7 | 840.0023 | 5 | 17 | 3.763985 | -3.260079 | 2.915398 | 0.7606527 | 12.37406 | 2.969497
2018-02-25 04:11 | 123698.7 | 960.001 | 5 | 17 | 3.726551 | -3.260045 | 2.915398 | 0.869324 | 12.37406 | 3.37649
2018-02-25 04:13 | 123818.7 | 1080.001 | 5 | 17 | 3.694467 | -3.260052 | 2.915398 | 0.9779869 | 12.37406 | 3.779636
2018-02-25 04:15 | 123938.7 | 1200.0012 | 5 | 17 | 3.665833 | -3.259992 | 2.915398 | 1.086646 | 12.37406 | 4.179492
2018-02-25 04:17 | 124058.7 | 1320.0001 | 5 | 17 | 3.639974 | -3.25999 | 2.915398 | 1.195314 | 12.37406 | 4.576458
2018-02-25 04:19 | 124178.7 | 1440.0016 | 5 | 17 | 3.612934 | -3.259951 | 2.915398 | 1.303977 | 12.37406 | 4.970541
2018-02-25 04:21 | 124298.7 | 1560.0002 | 5 | 17 | 3.586101 | -3.260023 | 2.915398 | 1.41264 | 12.37406 | 5.361631
2018-02-25 04:23 | 124418.7 | 1680.0013 | 5 | 17 | 3.563387 | -3.259994 | 2.915398 | 1.5213 | 12.37406 | 5.75004
2018-02-25 04:25 | 124538.7 | 1800.0001 | 5 | 17 | 3.543872 | -3.260055 | 2.915398 | 1.629966 | 12.37406 | 6.13616
2018-02-25 04:27 | 124658.7 | 1920.0012 | 5 | 17 | 3.524938 | -3.259975 | 2.915398 | 1.738633 | 12.37406 | 6.520236
2018-02-25 04:29 | 124778.7 | 2040.0012 | 5 | 17 | 3.503937 | -3.260016 | 2.915398 | 1.847291 | 12.37406 | 6.902119
2018-02-25 04:31 | 124898.7 | 2160.0006 | 5 | 17 | 3.485912 | -3.260038 | 2.915398 | 1.955967 | 12.37406 | 7.281898
2018-02-25 04:33 | 125018.7 | 2280.0013 | 5 | 17 | 3.470119 | -3.259951 | 2.915398 | 2.064632 | 12.37406 | 7.659824
2018-02-25 04:35 | 125138.7 | 2400.0006 | 5 | 17 | 3.455439 | -3.260052 | 2.915398 | 2.173289 | 12.37406 | 8.036113
2018-02-25 04:37 | 125258.7 | 2520.0006 | 5 | 17 | 3.436057 | -3.259951 | 2.915398 | 2.281952 | 12.37406 | 8.410606
2018-02-25 04:39 | 125378.7 | 2640.0014 | 5 | 17 | 3.411834 | -3.260012 | 2.915398 | 2.390626 | 12.37406 | 8.782697
2018-02-25 04:41 | 125498.7 | 2760.0007 | 5 | 17 | 3.385531 | -3.259962 | 2.915398 | 2.499279 | 12.37406 | 9.152034
2018-02-25 04:43 | 125618.7 | 2880.0007 | 5 | 17 | 3.351165 | -3.260036 | 2.915398 | 2.607941 | 12.37406 | 9.518121
2018-02-25 04:45 | 125738.7 | 3000.0008 | 5 | 17 | 3.294754 | -3.260086 | 2.915398 | 2.716616 | 12.37406 | 9.87953
2018-02-25 04:47 | 125858.7 | 3120.0012 | 5 | 17 | 3.186777 | -3.260047 | 2.915398 | 2.825286 | 12.37406 | 10.23238
2018-02-25 04:49 | 125956.3 | 3217.5717 | 5 | 17 | 2.999994 | -3.260106 | 2.915398 | 2.913625 | 12.37406 | 10.50688
2018-02-25 04:51 | 126076.3 | 120.0001 | 6 | 17 | 3.490412 | 0 | 2.915398 | 2.913625 | 12.37406 | 10.50688
2018-02-25 04:53 | 126196.3 | 240.0018 | 6 | 17 | 3.513189 | 0 | 2.915398 | 2.913625 | 12.37406 | 10.50688
2018-02-25 04:54 | 126256.3 | 300.0015 | 6 | 17 | 3.518083 | 0 | 2.915398 | 2.913625 | 12.37406 | 10.50688
2018-02-25 04:54 | 126256.3 | 0.0025 | 7 | 18 | 3.518178 | 0 | 0 | 0 | 0 | 0
2018-02-25 04:56 | 126376.4 | 120.0003 | 2 | 18 | 4.070868 | 4.88991 | 0.1624074 | 2.35e-09 | 0.6495806 | 8.267e-09
2018-02-25 04:58 | 126496.4 | 240.0011 | 2 | 18 | 4.11243 | 4.8899 | 0.325402 | 2.35e-09 | 1.316481 | 8.267e-09
2018-02-25 05:00 | 126616.4 | 360.0003 | 2 | 18 | 4.14571 | 4.88987 | 0.4883947 | 2.35e-09 | 1.98965 | 8.267e-09
2018-02-25 05:02 | 126736.4 | 480.002 | 2 | 18 | 4.16923 | 4.889885 | 0.6513883 | 2.35e-09 | 2.667368 | 8.267e-09
2018-02-25 05:04 | 126856.4 | 600.0012 | 2 | 18 | 4.194686 | 4.889885 | 0.8143717 | 2.35e-09 | 3.348878 | 8.267e-09
2018-02-25 05:06 | 126976.4 | 720.0004 | 2 | 18 | 4.200277 | 4.516863 | 0.9720019 | 2.35e-09 | 4.010884 | 8.267e-09
2018-02-25 05:08 | 127096.4 | 840.002 | 2 | 18 | 4.200312 | 4.159454 | 1.116457 | 2.35e-09 | 4.617639 | 8.267e-09
2018-02-25 05:10 | 127216.4 | 960.0003 | 2 | 18 | 4.200298 | 3.845343 | 1.249657 | 2.35e-09 | 5.177114 | 8.267e-09
2018-02-25 05:12 | 127336.4 | 1080.0012 | 2 | 18 | 4.200255 | 3.561291 | 1.373125 | 2.35e-09 | 5.695716 | 8.267e-09
2018-02-25 05:14 | 127456.4 | 1200.0011 | 2 | 18 | 4.200264 | 3.266714 | 1.487005 | 2.35e-09 | 6.174041 | 8.267e-09
2018-02-25 05:14 | 127459.3 | 1202.8953 | 2 | 18 | 4.200281 | 3.259989 | 1.489616 | 2.35e-09 | 6.185009 | 8.267e-09
2018-02-25 05:16 | 127579.3 | 120.0011 | 3 | 18 | 4.221687 | 3.25988 | 1.597908 | 2.35e-09 | 6.640936 | 8.267e-09
2018-02-25 05:18 | 127699.3 | 240.0013 | 3 | 18 | 4.245615 | 3.259933 | 1.706573 | 2.35e-09 | 7.100971 | 8.267e-09
2018-02-25 05:20 | 127819.3 | 360.0005 | 3 | 18 | 4.270742 | 3.259932 | 1.815229 | 2.35e-09 | 7.563633 | 8.267e-09
2018-02-25 05:22 | 127939.3 | 480.0007 | 3 | 18 | 4.299842 | 3.259949 | 1.923874 | 2.35e-09 | 8.029166 | 8.267e-09
2018-02-25 05:24 | 128059.3 | 600.0016 | 3 | 18 | 4.334275 | 3.259958 | 2.03255 | 2.35e-09 | 8.498301 | 8.267e-09
2018-02-25 05:26 | 128179.3 | 720.0009 | 3 | 18 | 4.369317 | 3.259916 | 2.141211 | 2.35e-09 | 8.971157 | 8.267e-09
2018-02-25 05:28 | 128299.3 | 840.0008 | 3 | 18 | 4.40027 | 3.167543 | 2.249613 | 2.35e-09 | 9.446733 | 8.267e-09
2018-02-25 05:30 | 128419.3 | 960.0015 | 3 | 18 | 4.400266 | 2.761255 | 2.348173 | 2.35e-09 | 9.880424 | 8.267e-09
2018-02-25 05:32 | 128539.3 | 1080.0003 | 3 | 18 | 4.40031 | 2.400925 | 2.434191 | 2.35e-09 | 10.25893 | 8.267e-09
2018-02-25 05:34 | 128659.3 | 1200.0007 | 3 | 18 | 4.400284 | 2.09371 | 2.508847 | 2.35e-09 | 10.58744 | 8.267e-09
2018-02-25 05:36 | 128779.3 | 1320.0004 | 3 | 18 | 4.40029 | 1.844489 | 2.574356 | 2.35e-09 | 10.87569 | 8.267e-09
2018-02-25 05:38 | 128899.3 | 1440.0022 | 3 | 18 | 4.400295 | 1.636039 | 2.632251 | 2.35e-09 | 11.13045 | 8.267e-09
2018-02-25 05:40 | 129019.3 | 1560.0003 | 3 | 18 | 4.400282 | 1.444492 | 2.683537 | 2.35e-09 | 11.35612 | 8.267e-09
2018-02-25 05:42 | 129139.3 | 1680.0024 | 3 | 18 | 4.400257 | 1.26462 | 2.728592 | 2.35e-09 | 11.55437 | 8.267e-09
2018-02-25 05:44 | 129259.3 | 1800.0006 | 3 | 18 | 4.400251 | 1.123387 | 2.768306 | 2.35e-09 | 11.72912 | 8.267e-09
2018-02-25 05:46 | 129379.3 | 1920.0003 | 3 | 18 | 4.400184 | 1.003645 | 2.803692 | 2.35e-09 | 11.88483 | 8.267e-09
2018-02-25 05:48 | 129499.3 | 2040.0015 | 3 | 18 | 4.400235 | 0.9019842 | 2.835454 | 2.35e-09 | 12.02459 | 8.267e-09
2018-02-25 05:50 | 129619.3 | 2160.0005 | 3 | 18 | 4.400231 | 0.8025818 | 2.863861 | 2.35e-09 | 12.14959 | 8.267e-09
2018-02-25 05:52 | 129739.3 | 2280.002 | 3 | 18 | 4.400215 | 0.7164192 | 2.889107 | 2.35e-09 | 12.26067 | 8.267e-09
2018-02-25 05:53 | 129850.5 | 2391.2115 | 3 | 18 | 4.40022 | 0.6519928 | 2.910214 | 2.35e-09 | 12.35355 | 8.267e-09
2018-02-25 05:55 | 129970.5745 | 120.0017 | 4 | 18 | 4.334546 | 0 | 2.910218 | 2.35e-09 | 12.35357 | 8.267e-09
2018-02-25 05:57 | 130090.5733 | 240.0005 | 4 | 18 | 4.328563 | 0 | 2.910218 | 2.35e-09 | 12.35357 | 8.267e-09
2018-02-25 05:58 | 130150.5765 | 300.0037 | 4 | 18 | 4.326859 | 0 | 2.910218 | 2.35e-09 | 12.35357 | 8.267e-09
2018-02-25 06:00 | 130270.7 | 120.001 | 5 | 18 | 4.003911 | -3.26005 | 2.910218 | 0.1086619 | 12.35357 | 0.4397124
2018-02-25 06:02 | 130390.7 | 240.0015 | 5 | 18 | 3.957813 | -3.259983 | 2.910218 | 0.2173142 | 12.35357 | 0.8721718
2018-02-25 06:04 | 130510.7 | 360.0012 | 5 | 18 | 3.916858 | -3.260097 | 2.910218 | 0.3259897 | 12.35357 | 1.300021
2018-02-25 06:06 | 130630.7 | 480.0003 | 5 | 18 | 3.876074 | -3.260048 | 2.910218 | 0.4346457 | 12.35357 | 1.723399
2018-02-25 06:08 | 130750.7 | 600.0003 | 5 | 18 | 3.833678 | -3.260052 | 2.910218 | 0.5433149 | 12.35357 | 2.142298
2018-02-25 06:10 | 130870.7 | 720.0005 | 5 | 18 | 3.795348 | -3.260009 | 2.910218 | 0.651989 | 12.35357 | 2.556803
2018-02-25 06:12 | 130990.7 | 840.0012 | 5 | 18 | 3.759458 | -3.260007 | 2.910218 | 0.7606375 | 12.35357 | 2.967192
2018-02-25 06:14 | 131110.7 | 960.0003 | 5 | 18 | 3.726692 | -3.260095 | 2.910218 | 0.869321 | 12.35357 | 3.373997
2018-02-25 06:16 | 131230.7 | 1080.0014 | 5 | 18 | 3.694146 | -3.26004 | 2.910218 | 0.9779798 | 12.35357 | 3.777178
2018-02-25 06:18 | 131350.7 | 1200.0001 | 5 | 18 | 3.662474 | -3.26004 | 2.910218 | 1.086633 | 12.35357 | 4.176788
2018-02-25 06:20 | 131470.7 | 1320.0005 | 5 | 18 | 3.635113 | -3.259952 | 2.910218 | 1.195317 | 12.35357 | 4.573334
2018-02-25 06:22 | 131590.7 | 1440.0003 | 5 | 18 | 3.610926 | -3.260003 | 2.910218 | 1.303973 | 12.35357 | 4.966953
2018-02-25 06:24 | 131710.7 | 1560.0002 | 5 | 18 | 3.587064 | -3.260061 | 2.910218 | 1.412639 | 12.35357 | 5.358051
2018-02-25 06:26 | 131830.7 | 1680.0005 | 5 | 18 | 3.561429 | -3.260073 | 2.910218 | 1.521309 | 12.35357 | 5.746462
2018-02-25 06:28 | 131950.7 | 1800.0006 | 5 | 18 | 3.539662 | -3.260018 | 2.910218 | 1.629973 | 12.35357 | 6.132241
2018-02-25 06:30 | 132070.7 | 1920.0011 | 5 | 18 | 3.520753 | -3.259965 | 2.910218 | 1.738641 | 12.35357 | 6.515842
2018-02-25 06:32 | 132190.7 | 2040.0001 | 5 | 18 | 3.504524 | -3.260018 | 2.910218 | 1.847289 | 12.35357 | 6.897493
2018-02-25 06:34 | 132310.7 | 2160.001 | 5 | 18 | 3.486451 | -3.26006 | 2.910218 | 1.955967 | 12.35357 | 7.277409
2018-02-25 06:36 | 132430.7 | 2280.0011 | 5 | 18 | 3.467639 | -3.26009 | 2.910218 | 2.064631 | 12.35357 | 7.655202
2018-02-25 06:38 | 132550.7 | 2400.0014 | 5 | 18 | 3.451269 | -3.260032 | 2.910218 | 2.173294 | 12.35357 | 8.031113
2018-02-25 06:40 | 132670.7 | 2520.001 | 5 | 18 | 3.435163 | -3.259951 | 2.910218 | 2.281962 | 12.35357 | 8.405258
2018-02-25 06:42 | 132790.7 | 2640.0003 | 5 | 18 | 3.414587 | -3.260034 | 2.910218 | 2.390623 | 12.35357 | 8.777477
2018-02-25 06:44 | 132910.7 | 2760.0006 | 5 | 18 | 3.383499 | -3.26005 | 2.910218 | 2.499292 | 12.35357 | 9.146961
2018-02-25 06:46 | 133030.7 | 2880.0008 | 5 | 18 | 3.345236 | -3.260093 | 2.910218 | 2.607948 | 12.35357 | 9.512609
2018-02-25 06:48 | 133150.7 | 3000.0003 | 5 | 18 | 3.28793 | -3.259994 | 2.910218 | 2.716609 | 12.35357 | 9.873231
2018-02-25 06:50 | 133270.7 | 3120.0012 | 5 | 18 | 3.18711 | -3.260052 | 2.910218 | 2.825279 | 12.35357 | 10.22573
2018-02-25 06:52 | 133366.9 | 3216.2813 | 5 | 18 | 2.999992 | -3.260002 | 2.910218 | 2.912471 | 12.35357 | 10.49676
2018-02-25 06:54 | 133487 | 120 | 6 | 18 | 3.485166 | 0 | 2.910218 | 2.912471 | 12.35357 | 10.49676
2018-02-25 06:56 | 133607 | 240.0015 | 6 | 18 | 3.507559 | 0 | 2.910218 | 2.912471 | 12.35357 | 10.49676
2018-02-25 06:57 | 133667 | 300.0042 | 6 | 18 | 3.512289 | 0 | 2.910218 | 2.912471 | 12.35357 | 10.49676
2018-02-25 06:57 | 133667 | 0.0026 | 7 | 19 | 3.512484 | 0 | 0 | 0 | 0 | 0
2018-02-25 06:59 | 133787.1 | 120.0005 | 2 | 19 | 4.06801 | 4.889999 | 0.1624114 | 8.5e-11 | 0.6492584 | 2.98e-10
2018-02-25 07:01 | 133907.1 | 240.0007 | 2 | 19 | 4.108274 | 4.8901 | 0.3253979 | 8.5e-11 | 1.315415 | 2.98e-10
2018-02-25 07:03 | 134027.1 | 360.0011 | 2 | 19 | 4.146024 | 4.890017 | 0.4884041 | 8.5e-11 | 1.988355 | 2.98e-10
2018-02-25 07:05 | 134147.1 | 480.0007 | 2 | 19 | 4.171671 | 4.890072 | 0.6513987 | 8.5e-11 | 2.666322 | 2.98e-10
2018-02-25 07:07 | 134267.1 | 600.0016 | 2 | 19 | 4.195127 | 4.890009 | 0.8143845 | 8.5e-11 | 3.348161 | 2.98e-10
2018-02-25 07:09 | 134387.1 | 720.0015 | 2 | 19 | 4.200261 | 4.57789 | 0.9732269 | 8.5e-11 | 4.015251 | 2.98e-10
2018-02-25 07:11 | 134507.1 | 840.0001 | 2 | 19 | 4.200297 | 4.181684 | 1.119221 | 8.5e-11 | 4.628471 | 2.98e-10
2018-02-25 07:13 | 134627.1 | 960.001 | 2 | 19 | 4.20029 | 3.838135 | 1.252608 | 8.5e-11 | 5.188734 | 2.98e-10
2018-02-25 07:15 | 134747.1 | 1080.0007 | 2 | 19 | 4.200266 | 3.549484 | 1.375628 | 8.5e-11 | 5.70545 | 2.98e-10
2018-02-25 07:17 | 134867.1 | 1200.0005 | 2 | 19 | 4.200239 | 3.29491 | 1.489654 | 8.5e-11 | 6.184391 | 2.98e-10
2018-02-25 07:17 | 134883.6 | 1216.5233 | 2 | 19 | 4.20026 | 3.259989 | 1.504709 | 8.5e-11 | 6.247626 | 2.98e-10
2018-02-25 07:19 | 135003.6 | 120.0002 | 3 | 19 | 4.22076 | 3.259979 | 1.612978 | 1.416e-09 | 6.703362 | 5.693e-09
2018-02-25 07:21 | 135123.6 | 240.001 | 3 | 19 | 4.24746 | 3.260025 | 1.721646 | 1.416e-09 | 7.163463 | 5.693e-09
2018-02-25 07:23 | 135243.6 | 360.0006 | 3 | 19 | 4.274623 | 3.259981 | 1.83031 | 1.416e-09 | 7.626474 | 5.693e-09
2018-02-25 07:25 | 135363.6 | 480.0003 | 3 | 19 | 4.302948 | 3.259998 | 1.938976 | 1.416e-09 | 8.092521 | 5.693e-09
2018-02-25 07:27 | 135483.6 | 600.0011 | 3 | 19 | 4.33405 | 3.259987 | 2.047644 | 1.416e-09 | 8.561762 | 5.693e-09
2018-02-25 07:29 | 135603.6 | 720.0012 | 3 | 19 | 4.371154 | 3.259998 | 2.156315 | 1.416e-09 | 9.034698 | 5.693e-09
2018-02-25 07:31 | 135723.6 | 840.0007 | 3 | 19 | 4.400329 | 3.112326 | 2.264297 | 1.416e-09 | 9.508677 | 5.693e-09
2018-02-25 07:33 | 135843.6 | 960.0008 | 3 | 19 | 4.400286 | 2.71377 | 2.361084 | 1.416e-09 | 9.93457 | 5.693e-09
2018-02-25 07:35 | 135963.6 | 1080.0004 | 3 | 19 | 4.400274 | 2.390057 | 2.446056 | 1.416e-09 | 10.30847 | 5.693e-09
2018-02-25 07:37 | 136083.6 | 1200.0003 | 3 | 19 | 4.400295 | 2.090309 | 2.520674 | 1.416e-09 | 10.63681 | 5.693e-09
2018-02-25 07:39 | 136203.6 | 1320.0015 | 3 | 19 | 4.400266 | 1.819157 | 2.585618 | 1.416e-09 | 10.92258 | 5.693e-09
2018-02-25 07:41 | 136323.6 | 1440.0007 | 3 | 19 | 4.400274 | 1.603476 | 2.642547 | 1.416e-09 | 11.17309 | 5.693e-09
2018-02-25 07:43 | 136443.6 | 1560.0001 | 3 | 19 | 4.400246 | 1.423419 | 2.692877 | 1.416e-09 | 11.39455 | 5.693e-09
2018-02-25 07:45 | 136563.6 | 1680.0014 | 3 | 19 | 4.400291 | 1.264914 | 2.737641 | 1.416e-09 | 11.59152 | 5.693e-09
2018-02-25 07:47 | 136683.6 | 1800.0001 | 3 | 19 | 4.40024 | 1.111966 | 2.777228 | 1.416e-09 | 11.76572 | 5.693e-09
2018-02-25 07:49 | 136803.6 | 1920.0005 | 3 | 19 | 4.400251 | 0.9872494 | 2.812114 | 1.416e-09 | 11.91922 | 5.693e-09
2018-02-25 07:51 | 136923.6 | 2040.0016 | 3 | 19 | 4.400203 | 0.8829613 | 2.843233 | 1.416e-09 | 12.05615 | 5.693e-09
2018-02-25 07:53 | 137043.6 | 2160.0011 | 3 | 19 | 4.40025 | 0.7967386 | 2.871188 | 1.416e-09 | 12.17916 | 5.693e-09
2018-02-25 07:55 | 137163.6 | 2280.0008 | 3 | 19 | 4.400233 | 0.7135401 | 2.896336 | 1.416e-09 | 12.28981 | 5.693e-09
2018-02-25 07:57 | 137253.9 | 2370.267 | 3 | 19 | 4.400191 | 0.6519976 | 2.913444 | 1.416e-09 | 12.3651 | 5.693e-09
2018-02-25 07:59 | 137373.9 | 120.0009 | 4 | 19 | 4.33479 | 0 | 2.913444 | 1.416e-09 | 12.3651 | 5.693e-09
2018-02-25 08:01 | 137493.9 | 240.0005 | 4 | 19 | 4.328863 | 0 | 2.913444 | 1.416e-09 | 12.3651 | 5.693e-09
2018-02-25 08:02 | 137553.9 | 300.0027 | 4 | 19 | 4.32716 | 0 | 2.913444 | 1.416e-09 | 12.3651 | 5.693e-09
2018-02-25 08:04 | 137674 | 120.0005 | 5 | 19 | 4.008697 | -3.260015 | 2.913444 | 0.1086665 | 12.3651 | 0.4401422
2018-02-25 08:06 | 137794 | 240.0009 | 5 | 19 | 3.959001 | -3.260043 | 2.913444 | 0.2173202 | 12.3651 | 0.8729517
2018-02-25 08:08 | 137914 | 360.0003 | 5 | 19 | 3.915523 | -3.26015 | 2.913444 | 0.3259861 | 12.3651 | 1.30076
2018-02-25 08:10 | 138034 | 480.0008 | 5 | 19 | 3.87503 | -3.259965 | 2.913444 | 0.4346553 | 12.3651 | 1.72403
2018-02-25 08:12 | 138154 | 600.0005 | 5 | 19 | 3.837547 | -3.260123 | 2.913444 | 0.5433216 | 12.3651 | 2.143086
2018-02-25 08:14 | 138274 | 720.0016 | 5 | 19 | 3.79861 | -3.26001 | 2.913444 | 0.6519825 | 12.3651 | 2.557989
2018-02-25 08:16 | 138394 | 840.0002 | 5 | 19 | 3.759559 | -3.260052 | 2.913444 | 0.7606463 | 12.3651 | 2.968596
2018-02-25 08:18 | 138514 | 960.0007 | 5 | 19 | 3.725298 | -3.260058 | 2.913444 | 0.8693126 | 12.3651 | 3.375234
2018-02-25 08:20 | 138634 | 1080.0008 | 5 | 19 | 3.695639 | -3.260065 | 2.913444 | 0.9779797 | 12.3651 | 3.778388
2018-02-25 08:22 | 138754 | 1200.0002 | 5 | 19 | 3.666911 | -3.260095 | 2.913444 | 1.086647 | 12.3651 | 4.178426
2018-02-25 08:24 | 138874 | 1320.0005 | 5 | 19 | 3.636732 | -3.260032 | 2.913444 | 1.195321 | 12.3651 | 4.575277
2018-02-25 08:26 | 138994 | 1440.0008 | 5 | 19 | 3.610167 | -3.259994 | 2.913444 | 1.303985 | 12.3651 | 4.96898
2018-02-25 08:28 | 139114 | 1560.0003 | 5 | 19 | 3.586261 | -3.259976 | 2.913444 | 1.412642 | 12.3651 | 5.359929
2018-02-25 08:30 | 139234 | 1680.001 | 5 | 19 | 3.565143 | -3.260052 | 2.913444 | 1.5213 | 12.3651 | 5.748467
2018-02-25 08:32 | 139354 | 1800.0002 | 5 | 19 | 3.543025 | -3.260045 | 2.913444 | 1.629984 | 12.3651 | 6.134759
2018-02-25 08:34 | 139474 | 1920.0013 | 5 | 19 | 3.521153 | -3.260036 | 2.913444 | 1.73865 | 12.3651 | 6.518527
2018-02-25 08:36 | 139594 | 2040.0012 | 5 | 19 | 3.503399 | -3.259992 | 2.913444 | 1.847311 | 12.3651 | 6.900152
2018-02-25 08:38 | 139714 | 2160.0002 | 5 | 19 | 3.488072 | -3.260058 | 2.913444 | 1.955971 | 12.3651 | 7.27996
2018-02-25 08:40 | 139834 | 2280.0006 | 5 | 19 | 3.472188 | -3.260034 | 2.913444 | 2.064628 | 12.3651 | 7.658116
2018-02-25 08:42 | 139954 | 2400.0005 | 5 | 19 | 3.452316 | -3.26003 | 2.913444 | 2.173292 | 12.3651 | 8.034371
2018-02-25 08:44 | 140074 | 2520.0009 | 5 | 19 | 3.433406 | -3.260139 | 2.913444 | 2.28197 | 12.3651 | 8.40852
2018-02-25 08:46 | 140194 | 2640.0015 | 5 | 19 | 3.413222 | -3.260111 | 2.913444 | 2.390635 | 12.3651 | 8.780549
2018-02-25 08:48 | 140314 | 2760.0007 | 5 | 19 | 3.388918 | -3.260119 | 2.913444 | 2.4993 | 12.3651 | 9.150225
2018-02-25 08:50 | 140434 | 2880.0014 | 5 | 19 | 3.349667 | -3.260052 | 2.913444 | 2.607955 | 12.3651 | 9.516501
2018-02-25 08:52 | 140554 | 3000.0007 | 5 | 19 | 3.286995 | -3.260066 | 2.913444 | 2.716621 | 12.3651 | 9.877293
2018-02-25 08:54 | 140674 | 3120.0008 | 5 | 19 | 3.181967 | -3.260126 | 2.913444 | 2.825287 | 12.3651 | 10.22939
2018-02-25 08:55 | 140769.6 | 3215.587 | 5 | 19 | 2.999987 | -3.260072 | 2.913444 | 2.911844 | 12.3651 | 10.49812
2018-02-25 08:57 | 140889.6 | 120.0012 | 6 | 19 | 3.487516 | 0 | 2.913444 | 2.911862 | 12.3651 | 10.49818
2018-02-25 08:59 | 141009.6 | 240.0016 | 6 | 19 | 3.510295 | 0 | 2.913444 | 2.911862 | 12.3651 | 10.49818
2018-02-25 09:00 | 141069.6 | 300.0036 | 6 | 19 | 3.515101 | 0 | 2.913444 | 2.911862 | 12.3651 | 10.49818
2018-02-25 09:00 | 141069.6 | 0.0024 | 7 | 20 | 3.515236 | 0 | 0 | 0 | 0 | 0
2018-02-25 09:02 | 141189.7 | 120.0001 | 2 | 20 | 4.071428 | 4.890087 | 0.1624018 | 0 | 0.6497546 | 0
2018-02-25 09:04 | 141309.7 | 240.0006 | 2 | 20 | 4.109795 | 4.890041 | 0.3253907 | 0 | 1.316403 | 0
2018-02-25 09:06 | 141429.7 | 360.0018 | 2 | 20 | 4.142773 | 4.890005 | 0.4883948 | 0 | 1.989092 | 0
2018-02-25 09:08 | 141549.7 | 480.0005 | 2 | 20 | 4.170989 | 4.890083 | 0.6513786 | 0 | 2.666607 | 0
2018-02-25 09:10 | 141669.7 | 600.001 | 2 | 20 | 4.197596 | 4.890089 | 0.8143735 | 0 | 3.34866 | 0
2018-02-25 09:12 | 141789.7 | 720.0018 | 2 | 20 | 4.200272 | 4.534632 | 0.9718337 | 0 | 4.010016 | 0
2018-02-25 09:14 | 141909.7 | 840.0018 | 2 | 20 | 4.200289 | 4.199335 | 1.117318 | 0 | 4.621092 | 0
2018-02-25 09:16 | 142029.7 | 960.002 | 2 | 20 | 4.200276 | 3.861443 | 1.251703 | 0 | 5.185547 | 0
2018-02-25 09:18 | 142149.7 | 1080.0023 | 2 | 20 | 4.200287 | 3.527943 | 1.374683 | 0 | 5.702098 | 0
2018-02-25 09:20 | 142268.3 | 1198.6295 | 2 | 20 | 4.200284 | 3.259996 | 1.486379 | 0 | 6.171252 | 0
2018-02-25 09:22 | 142388.4 | 120.0023 | 3 | 20 | 4.219322 | 3.25993 | 1.594683 | 0 | 6.627091 | 0
2018-02-25 09:24 | 142508.4 | 240.0008 | 3 | 20 | 4.242045 | 3.259977 | 1.703342 | 0 | 7.086744 | 0
2018-02-25 09:26 | 142628.4 | 360.0003 | 3 | 20 | 4.270042 | 3.259981 | 1.812001 | 0 | 7.54914 | 0
2018-02-25 09:28 | 142748.4 | 480.0007 | 3 | 20 | 4.300926 | 3.260069 | 1.920665 | 0 | 8.014829 | 0
2018-02-25 09:30 | 142868.4 | 600.0007 | 3 | 20 | 4.332321 | 3.259995 | 2.029327 | 0 | 8.483869 | 0
2018-02-25 09:32 | 142988.4 | 720.0006 | 3 | 20 | 4.365266 | 3.260008 | 2.137987 | 0 | 8.956392 | 0
2018-02-25 09:34 | 143108.4 | 840.0011 | 3 | 20 | 4.40033 | 3.221336 | 2.246606 | 0 | 9.432512 | 0
2018-02-25 09:36 | 143228.4 | 960.0008 | 3 | 20 | 4.40029 | 2.753016 | 2.345553 | 0 | 9.867908 | 0
2018-02-25 09:38 | 143348.4 | 1080.0018 | 3 | 20 | 4.400287 | 2.409836 | 2.431406 | 0 | 10.24568 | 0
2018-02-25 09:40 | 143468.4 | 1200.0001 | 3 | 20 | 4.400293 | 2.12167 | 2.506772 | 0 | 10.57731 | 0
2018-02-25 09:42 | 143588.4 | 1320.0005 | 3 | 20 | 4.400256 | 1.872562 | 2.573303 | 0 | 10.87007 | 0
2018-02-25 09:44 | 143708.4 | 1440.0015 | 3 | 20 | 4.400265 | 1.637795 | 2.631789 | 0 | 11.12743 | 0
2018-02-25 09:46 | 143828.4 | 1560.0022 | 3 | 20 | 4.400201 | 1.436398 | 2.682866 | 0 | 11.35218 | 0
2018-02-25 09:48 | 143948.4 | 1680.0012 | 3 | 20 | 4.400243 | 1.274858 | 2.727974 | 0 | 11.55066 | 0
2018-02-25 09:50 | 144068.4 | 1800.0005 | 3 | 20 | 4.400186 | 1.13903 | 2.768141 | 0 | 11.7274 | 0
2018-02-25 09:52 | 144188.4 | 1920.0005 | 3 | 20 | 4.400246 | 1.0149 | 2.804027 | 0 | 11.88531 | 0
2018-02-25 09:54 | 144308.4 | 2040.0032 | 3 | 20 | 4.400224 | 0.8959646 | 2.835815 | 0 | 12.02519 | 0
2018-02-25 09:56 | 144428.4 | 2160.0003 | 3 | 20 | 4.400192 | 0.802248 | 2.864067 | 0 | 12.1495 | 0
2018-02-25 09:58 | 144548.4 | 2280.0006 | 3 | 20 | 4.400204 | 0.7246656 | 2.889477 | 0 | 12.26131 | 0
2018-02-25 10:00 | 144668.4 | 2400.0014 | 3 | 20 | 4.400194 | 0.6557407 | 2.912483 | 0 | 12.36254 | 0
2018-02-25 10:01 | 144674 | 2405.6469 | 3 | 20 | 4.400164 | 0.6519957 | 2.91351 | 0 | 12.36706 | 0
2018-02-25 10:03 | 144794.1 | 120.0009 | 4 | 20 | 4.335188 | 0 | 2.91351 | 0 | 12.36706 | 0
2018-02-25 10:05 | 144914.1 | 240.0003 | 4 | 20 | 4.329408 | 0 | 2.91351 | 0 | 12.36706 | 0
2018-02-25 10:06 | 144974.1 | 300.0018 | 4 | 20 | 4.327704 | 0 | 2.91351 | 0 | 12.36706 | 0
2018-02-25 10:08 | 145094.1 | 120.0005 | 5 | 20 | 4.007434 | -3.260023 | 2.91351 | 0.1086609 | 12.36706 | 0.4399376
2018-02-25 10:10 | 145214.1 | 240.0019 | 5 | 20 | 3.962273 | -3.259989 | 2.91351 | 0.2173225 | 12.36706 | 0.872907
2018-02-25 10:12 | 145334.1 | 360.0011 | 5 | 20 | 3.917434 | -3.260021 | 2.91351 | 0.325975 | 12.36706 | 1.30101
2018-02-25 10:14 | 145454.1 | 480.0002 | 5 | 20 | 3.874088 | -3.260086 | 2.91351 | 0.4346605 | 12.36706 | 1.724362
2018-02-25 10:16 | 145574.1 | 600.0016 | 5 | 20 | 3.835204 | -3.260099 | 2.91351 | 0.543313 | 12.36706 | 2.143158
2018-02-25 10:18 | 145694.1 | 720.0013 | 5 | 20 | 3.799386 | -3.260063 | 2.91351 | 0.651974 | 12.36706 | 2.557928
2018-02-25 10:20 | 145814.1 | 840.001 | 5 | 20 | 3.762691 | -3.260081 | 2.91351 | 0.7606471 | 12.36706 | 2.96883
2018-02-25 10:22 | 145934.1 | 960.0009 | 5 | 20 | 3.725104 | -3.26003 | 2.91351 | 0.8693089 | 12.36706 | 3.375623
2018-02-25 10:24 | 146054.1 | 1080.0016 | 5 | 20 | 3.693287 | -3.260023 | 2.91351 | 0.9779707 | 12.36706 | 3.778628
2018-02-25 10:26 | 146174.1 | 1200.0013 | 5 | 20 | 3.664974 | -3.260055 | 2.91351 | 1.086644 | 12.36706 | 4.178419
2018-02-25 10:28 | 146294.1 | 1320.0007 | 5 | 20 | 3.638791 | -3.260038 | 2.91351 | 1.195321 | 12.36706 | 4.575311
2018-02-25 10:30 | 146414.1 | 1440.0012 | 5 | 20 | 3.611279 | -3.26011 | 2.91351 | 1.303984 | 12.36706 | 4.969245
2018-02-25 10:32 | 146534.1 | 1560.0016 | 5 | 20 | 3.584908 | -3.260045 | 2.91351 | 1.41264 | 12.36706 | 5.36015
2018-02-25 10:34 | 146654.1 | 1680.0011 | 5 | 20 | 3.562349 | -3.260103 | 2.91351 | 1.521313 | 12.36706 | 5.748483
2018-02-25 10:36 | 146774.1 | 1800.0018 | 5 | 20 | 3.543011 | -3.260038 | 2.91351 | 1.629978 | 12.36706 | 6.134508
2018-02-25 10:38 | 146894.1 | 1920.0016 | 5 | 20 | 3.523715 | -3.26009 | 2.91351 | 1.738643 | 12.36706 | 6.518459
2018-02-25 10:40 | 147014.1 | 2040.0014 | 5 | 20 | 3.50263 | -3.260036 | 2.91351 | 1.847303 | 12.36706 | 6.900196
2018-02-25 10:42 | 147134.1 | 2160.0009 | 5 | 20 | 3.485172 | -3.260055 | 2.91351 | 1.955961 | 12.36706 | 7.279807
2018-02-25 10:44 | 147254.1 | 2280.0014 | 5 | 20 | 3.469856 | -3.260038 | 2.91351 | 2.064639 | 12.36706 | 7.657721
2018-02-25 10:46 | 147374.1 | 2400.0015 | 5 | 20 | 3.454705 | -3.26002 | 2.91351 | 2.173291 | 12.36706 | 8.033944
2018-02-25 10:48 | 147494.1 | 2520.0012 | 5 | 20 | 3.434706 | -3.260115 | 2.91351 | 2.28196 | 12.36706 | 8.408345
2018-02-25 10:50 | 147614.1 | 2640.0015 | 5 | 20 | 3.411137 | -3.260063 | 2.91351 | 2.390632 | 12.36706 | 8.780304
2018-02-25 10:52 | 147734.1 | 2760.001 | 5 | 20 | 3.385149 | -3.260045 | 2.91351 | 2.499289 | 12.36706 | 9.149604
2018-02-25 10:54 | 147854.1 | 2880.0007 | 5 | 20 | 3.350759 | -3.260032 | 2.91351 | 2.607966 | 12.36706 | 9.515719
2018-02-25 10:56 | 147974.1 | 3000.0006 | 5 | 20 | 3.292745 | -3.260028 | 2.91351 | 2.71662 | 12.36706 | 9.876929
2018-02-25 10:58 | 148094.1 | 3120.0014 | 5 | 20 | 3.182815 | -3.260126 | 2.91351 | 2.825292 | 12.36706 | 10.22945
2018-02-25 10:59 | 148189.1 | 3214.9804 | 5 | 20 | 2.99999 | -3.260027 | 2.91351 | 2.911288 | 12.36706 | 10.49645
2018-02-25 11:01 | 148309.2 | 120.001 | 6 | 20 | 3.490567 | 0 | 2.91351 | 2.911288 | 12.36706 | 10.49645
2018-02-25 11:03 | 148429.2 | 240.0008 | 6 | 20 | 3.513391 | 0 | 2.91351 | 2.911288 | 12.36706 | 10.49645
2018-02-25 11:04 | 148489.2 | 300.0025 | 6 | 20 | 3.518278 | 0 | 2.91351 | 2.911288 | 12.36706 | 10.49645
2018-02-25 11:04 | 148489.2 | 0.004 | 7 | 21 | 3.518311 | 0 | 0 | 0 | 0 | 0
2018-02-25 11:06 | 148609.3 | 120.0015 | 2 | 21 | 4.07099 | 4.890083 | 0.1624061 | 6.14e-10 | 0.6495947 | 2.16e-09
2018-02-25 11:08 | 148729.3 | 240.0002 | 2 | 21 | 4.111995 | 4.89003 | 0.3253998 | 6.14e-10 | 1.316453 | 2.16e-09
2018-02-25 11:10 | 148849.3 | 360.0006 | 2 | 21 | 4.144891 | 4.890051 | 0.4883929 | 6.14e-10 | 1.989514 | 2.16e-09
2018-02-25 11:12 | 148969.3 | 480.0007 | 2 | 21 | 4.168653 | 4.89002 | 0.6513757 | 6.14e-10 | 2.667026 | 2.16e-09
2018-02-25 11:14 | 149089.3 | 600.0014 | 2 | 21 | 4.194547 | 4.890079 | 0.8143936 | 6.14e-10 | 3.348614 | 2.16e-09
2018-02-25 11:16 | 149209.3 | 720.0008 | 2 | 21 | 4.200285 | 4.528111 | 0.9721837 | 6.14e-10 | 4.011289 | 2.16e-09
2018-02-25 11:18 | 149329.3 | 840.0002 | 2 | 21 | 4.200255 | 4.170544 | 1.117026 | 6.14e-10 | 4.619668 | 2.16e-09
2018-02-25 11:20 | 149449.3 | 960.0005 | 2 | 21 | 4.200303 | 3.861404 | 1.250691 | 6.14e-10 | 5.181099 | 2.16e-09
2018-02-25 11:22 | 149569.3 | 1080.0001 | 2 | 21 | 4.200279 | 3.56806 | 1.374483 | 6.14e-10 | 5.701059 | 2.16e-09
2018-02-25 11:24 | 149689.3 | 1200.001 | 2 | 21 | 4.200287 | 3.266111 | 1.488414 | 6.14e-10 | 6.179602 | 2.16e-09
2018-02-25 11:24 | 149691.7 | 1202.428 | 2 | 21 | 4.200299 | 3.259987 | 1.490616 | 6.14e-10 | 6.188851 | 2.16e-09
2018-02-25 11:26 | 149811.7 | 120.0008 | 3 | 21 | 4.220972 | 3.259939 | 1.598906 | 6.14e-10 | 6.644726 | 2.16e-09
2018-02-25 11:28 | 149931.7 | 240.0013 | 3 | 21 | 4.244589 | 3.260008 | 1.707562 | 6.14e-10 | 7.104627 | 2.16e-09
2018-02-25 11:30 | 150051.7 | 360.0015 | 3 | 21 | 4.26989 | 3.260012 | 1.816229 | 6.14e-10 | 7.567221 | 2.16e-09
2018-02-25 11:32 | 150171.7 | 480.0002 | 3 | 21 | 4.299652 | 3.259981 | 1.924874 | 6.14e-10 | 8.032694 | 2.16e-09
2018-02-25 11:34 | 150291.7 | 600.0015 | 3 | 21 | 4.33407 | 3.260004 | 2.033554 | 6.14e-10 | 8.50184 | 2.16e-09
2018-02-25 11:36 | 150411.7 | 720.0022 | 3 | 21 | 4.368836 | 3.259987 | 2.142216 | 6.14e-10 | 8.974662 | 2.16e-09
2018-02-25 11:38 | 150531.7 | 840.0003 | 3 | 21 | 4.400323 | 3.181204 | 2.25069 | 6.14e-10 | 9.450493 | 2.16e-09
2018-02-25 11:40 | 150651.7 | 960.0011 | 3 | 21 | 4.400326 | 2.765465 | 2.349474 | 6.14e-10 | 9.885169 | 2.16e-09
2018-02-25 11:42 | 150771.7 | 1080.0004 | 3 | 21 | 4.400265 | 2.397257 | 2.435453 | 6.14e-10 | 10.2635 | 2.16e-09
2018-02-25 11:44 | 150891.7 | 1200.0021 | 3 | 21 | 4.400268 | 2.094355 | 2.510101 | 6.14e-10 | 10.59197 | 2.16e-09
2018-02-25 11:46 | 151011.7 | 1320.0007 | 3 | 21 | 4.400246 | 1.845661 | 2.575671 | 6.14e-10 | 10.8805 | 2.16e-09
2018-02-25 11:48 | 151131.7 | 1440.0007 | 3 | 21 | 4.400273 | 1.636279 | 2.633643 | 6.14e-10 | 11.13559 | 2.16e-09
2018-02-25 11:50 | 151251.7 | 1560.0007 | 3 | 21 | 4.400256 | 1.441109 | 2.684893 | 6.14e-10 | 11.3611 | 2.16e-09
2018-02-25 11:52 | 151371.7 | 1680.0007 | 3 | 21 | 4.40027 | 1.263218 | 2.729839 | 6.14e-10 | 11.55888 | 2.16e-09
2018-02-25 11:54 | 151491.7 | 1800.0009 | 3 | 21 | 4.400214 | 1.12281 | 2.769523 | 6.14e-10 | 11.7335 | 2.16e-09
2018-02-25 11:56 | 151611.7 | 1920.0006 | 3 | 21 | 4.40024 | 1.005919 | 2.80493 | 6.14e-10 | 11.8893 | 2.16e-09
2018-02-25 11:58 | 151731.7 | 2040.001 | 3 | 21 | 4.400214 | 0.9003935 | 2.836684 | 6.14e-10 | 12.02902 | 2.16e-09
2018-02-25 12:00 | 151851.7 | 2160.0002 | 3 | 21 | 4.400182 | 0.7985392 | 2.865013 | 6.14e-10 | 12.15368 | 2.16e-09
2018-02-25 12:02 | 151971.7 | 2280.001 | 3 | 21 | 4.400222 | 0.7146263 | 2.890171 | 6.14e-10 | 12.26437 | 2.16e-09
2018-02-25 12:04 | 152078.6 | 2386.8926 | 3 | 21 | 4.400195 | 0.6519947 | 2.910439 | 6.14e-10 | 12.35356 | 2.16e-09
2018-02-25 12:06 | 152198.6 | 120.0008 | 4 | 21 | 4.334921 | 0 | 2.910439 | 6.14e-10 | 12.35356 | 2.16e-09
2018-02-25 12:08 | 152318.6 | 240.0011 | 4 | 21 | 4.32901 | 0 | 2.910439 | 6.14e-10 | 12.35356 | 2.16e-09
2018-02-25 12:09 | 152378.7 | 300.0039 | 4 | 21 | 4.327298 | 0 | 2.910439 | 6.14e-10 | 12.35356 | 2.16e-09
2018-02-25 12:11 | 152498.7 | 120.0011 | 5 | 21 | 4.005954 | -3.260075 | 2.910439 | 0.108662 | 12.35356 | 0.439902
2018-02-25 12:13 | 152618.7 | 240.0009 | 5 | 21 | 3.959972 | -3.260081 | 2.910439 | 0.2173096 | 12.35356 | 0.8725709
2018-02-25 12:15 | 152738.7 | 360.0004 | 5 | 21 | 3.918962 | -3.260075 | 2.910439 | 0.325978 | 12.35356 | 1.300636
2018-02-25 12:17 | 152858.7 | 480.0006 | 5 | 21 | 3.877649 | -3.259983 | 2.910439 | 0.4346442 | 12.35356 | 1.724254
2018-02-25 12:19 | 152978.7 | 600.0002 | 5 | 21 | 3.835167 | -3.260043 | 2.910439 | 0.5433201 | 12.35356 | 2.143337
2018-02-25 12:21 | 153098.7 | 720.0015 | 5 | 21 | 3.797124 | -3.260103 | 2.910439 | 0.6519827 | 12.35356 | 2.55798
2018-02-25 12:23 | 153218.7 | 840.0007 | 5 | 21 | 3.761252 | -3.260056 | 2.910439 | 0.7606375 | 12.35356 | 2.968582
2018-02-25 12:25 | 153338.7 | 960.0005 | 5 | 21 | 3.728336 | -3.260119 | 2.910439 | 0.8693154 | 12.35356 | 3.37556
2018-02-25 12:27 | 153458.7 | 1080.0005 | 5 | 21 | 3.695312 | -3.260133 | 2.910439 | 0.977967 | 12.35356 | 3.778874
2018-02-25 12:29 | 153578.7 | 1200.0009 | 5 | 21 | 3.664011 | -3.260048 | 2.910439 | 1.086648 | 12.35356 | 4.17873
2018-02-25 12:31 | 153698.7 | 1320.0001 | 5 | 21 | 3.636867 | -3.260055 | 2.910439 | 1.195305 | 12.35356 | 4.575354
2018-02-25 12:33 | 153818.7 | 1440.0014 | 5 | 21 | 3.612688 | -3.260077 | 2.910439 | 1.303966 | 12.35356 | 4.969195
2018-02-25 12:35 | 153938.7 | 1560.0003 | 5 | 21 | 3.588346 | -3.260088 | 2.910439 | 1.412634 | 12.35356 | 5.360462
2018-02-25 12:37 | 154058.7 | 1680.0009 | 5 | 21 | 3.562685 | -3.260027 | 2.910439 | 1.521313 | 12.35356 | 5.749037
2018-02-25 12:39 | 154178.7 | 1800.002 | 5 | 21 | 3.541308 | -3.260138 | 2.910439 | 1.62997 | 12.35356 | 6.134953
2018-02-25 12:41 | 154298.7 | 1920.0006 | 5 | 21 | 3.522562 | -3.260095 | 2.910439 | 1.738634 | 12.35356 | 6.518717
2018-02-25 12:43 | 154418.7 | 2040.0007 | 5 | 21 | 3.506126 | -3.260095 | 2.910439 | 1.847307 | 12.35356 | 6.900646
2018-02-25 12:45 | 154538.7 | 2160.0008 | 5 | 21 | 3.487465 | -3.260065 | 2.910439 | 1.955982 | 12.35356 | 7.280702
2018-02-25 12:47 | 154658.7 | 2280.0023 | 5 | 21 | 3.468993 | -3.260041 | 2.910439 | 2.064642 | 12.35356 | 7.65861
2018-02-25 12:49 | 154778.7 | 2400.0015 | 5 | 21 | 3.452581 | -3.260121 | 2.910439 | 2.173312 | 12.35356 | 8.034698
2018-02-25 12:51 | 154898.7 | 2520.0014 | 5 | 21 | 3.436741 | -3.260065 | 2.910439 | 2.281969 | 12.35356 | 8.408977
2018-02-25 12:53 | 155018.7 | 2640.0006 | 5 | 21 | 3.41579 | -3.26009 | 2.910439 | 2.390638 | 12.35356 | 8.78137
2018-02-25 12:55 | 155138.7 | 2760.0008 | 5 | 21 | 3.385048 | -3.26007 | 2.910439 | 2.499306 | 12.35356 | 9.150955
2018-02-25 12:57 | 155258.7 | 2880.001 | 5 | 21 | 3.346546 | -3.260176 | 2.910439 | 2.607973 | 12.35356 | 9.516813
2018-02-25 12:59 | 155378.7 | 3000.0017 | 5 | 21 | 3.289205 | -3.26003 | 2.910439 | 2.716636 | 12.35356 | 9.877574
2018-02-25 13:01 | 155498.7 | 3120.0005 | 5 | 21 | 3.188361 | -3.260092 | 2.910439 | 2.825293 | 12.35356 | 10.23019
2018-02-25 13:03 | 155595.2 | 3216.4626 | 5 | 21 | 2.999982 | -3.260195 | 2.910439 | 2.912658 | 12.35356 | 10.50183
2018-02-25 13:05 | 155715.2 | 120.0014 | 6 | 21 | 3.485256 | 0 | 2.910439 | 2.912658 | 12.35356 | 10.50183
2018-02-25 13:07 | 155835.2 | 240.0009 | 6 | 21 | 3.507701 | 0 | 2.910439 | 2.912658 | 12.35356 | 10.50183
2018-02-25 13:08 | 155895.2 | 300.0039 | 6 | 21 | 3.51245 | 0 | 2.910439 | 2.912658 | 12.35356 | 10.50183
2018-02-25 13:08 | 155895.2 | 0.0039 | 7 | 22 | 3.512369 | 0 | 0 | 0 | 0 | 0
2018-02-25 13:10 | 156015.3 | 120.0001 | 2 | 22 | 4.068367 | 4.890093 | 0.1624017 | 3.258e-09 | 0.6492452 | 1.1445e-08
2018-02-25 13:12 | 156135.3 | 240.0007 | 2 | 22 | 4.109294 | 4.890055 | 0.3253981 | 3.258e-09 | 1.315544 | 1.1445e-08
2018-02-25 13:14 | 156255.3 | 360.0005 | 2 | 22 | 4.146756 | 4.890108 | 0.4883803 | 3.258e-09 | 1.98854 | 1.1445e-08
2018-02-25 13:16 | 156375.3 | 480.0002 | 2 | 22 | 4.172315 | 4.890028 | 0.651387 | 3.258e-09 | 2.666653 | 1.1445e-08
2018-02-25 13:18 | 156495.3 | 600.0006 | 2 | 22 | 4.19551 | 4.890095 | 0.8143843 | 3.258e-09 | 3.348631 | 1.1445e-08
2018-02-25 13:20 | 156615.3 | 720.0009 | 2 | 22 | 4.200291 | 4.567221 | 0.9729559 | 3.258e-09 | 4.014599 | 1.1445e-08
2018-02-25 13:22 | 156735.3 | 840.0014 | 2 | 22 | 4.20027 | 4.162811 | 1.118518 | 3.258e-09 | 4.626002 | 1.1445e-08
2018-02-25 13:24 | 156855.3 | 960.0014 | 2 | 22 | 4.200291 | 3.826012 | 1.251451 | 3.258e-09 | 5.184361 | 1.1445e-08
2018-02-25 13:26 | 156975.3 | 1080.0012 | 2 | 22 | 4.200316 | 3.538128 | 1.374057 | 3.258e-09 | 5.699338 | 1.1445e-08
2018-02-25 13:28 | 157095.3 | 1200.0002 | 2 | 22 | 4.200287 | 3.286587 | 1.48778 | 3.258e-09 | 6.177004 | 1.1445e-08
2018-02-25 13:28 | 157107.6 | 1212.2804 | 2 | 22 | 4.200299 | 3.259995 | 1.498947 | 3.258e-09 | 6.22391 | 1.1445e-08
2018-02-25 13:30 | 157227.6 | 120.0006 | 3 | 22 | 4.220961 | 3.260038 | 1.607233 | 3.258e-09 | 6.679728 | 1.1445e-08
2018-02-25 13:32 | 157347.6 | 240.0007 | 3 | 22 | 4.247659 | 3.260035 | 1.715882 | 3.258e-09 | 7.139777 | 1.1445e-08
2018-02-25 13:34 | 157467.6 | 360.0005 | 3 | 22 | 4.274747 | 3.260038 | 1.824558 | 3.258e-09 | 7.602856 | 1.1445e-08
2018-02-25 13:36 | 157587.6 | 480.0013 | 3 | 22 | 4.303033 | 3.259956 | 1.933221 | 3.258e-09 | 8.068904 | 1.1445e-08
2018-02-25 13:38 | 157707.6 | 600.0005 | 3 | 22 | 4.334258 | 3.260099 | 2.041878 | 3.258e-09 | 8.538114 | 1.1445e-08
2018-02-25 13:40 | 157827.6 | 720.0013 | 3 | 22 | 4.371542 | 3.259995 | 2.150544 | 3.258e-09 | 9.011066 | 1.1445e-08
2018-02-25 13:42 | 157947.6 | 840.0005 | 3 | 22 | 4.40031 | 3.109896 | 2.258496 | 3.258e-09 | 9.48494 | 1.1445e-08
2018-02-25 13:44 | 158067.6 | 960.0003 | 3 | 22 | 4.400277 | 2.715466 | 2.355289 | 3.258e-09 | 9.910857 | 1.1445e-08
2018-02-25 13:46 | 158187.6 | 1080.0016 | 3 | 22 | 4.40029 | 2.392906 | 2.440341 | 3.258e-09 | 10.28511 | 1.1445e-08
2018-02-25 13:48 | 158307.6 | 1200.0004 | 3 | 22 | 4.400246 | 2.089766 | 2.515023 | 3.258e-09 | 10.61373 | 1.1445e-08
2018-02-25 13:50 | 158427.6 | 1320.0011 | 3 | 22 | 4.40032 | 1.82226 | 2.580034 | 3.258e-09 | 10.89979 | 1.1445e-08
2018-02-25 13:52 | 158547.6 | 1440.0009 | 3 | 22 | 4.400248 | 1.606619 | 2.637061 | 3.258e-09 | 11.15073 | 1.1445e-08
2018-02-25 13:54 | 158667.6 | 1560.0006 | 3 | 22 | 4.400243 | 1.428372 | 2.687536 | 3.258e-09 | 11.37283 | 1.1445e-08
2018-02-25 13:56 | 158787.6 | 1680.0001 | 3 | 22 | 4.400256 | 1.267808 | 2.732434 | 3.258e-09 | 11.5704 | 1.1445e-08
2018-02-25 13:58 | 158907.6 | 1800.0007 | 3 | 22 | 4.400236 | 1.115023 | 2.772117 | 3.258e-09 | 11.74501 | 1.1445e-08
2018-02-25 14:00 | 159027.6 | 1920.0006 | 3 | 22 | 4.400241 | 0.9908953 | 2.807111 | 3.258e-09 | 11.89899 | 1.1445e-08
2018-02-25 14:02 | 159147.6 | 2040.0012 | 3 | 22 | 4.400224 | 0.8875742 | 2.838374 | 3.258e-09 | 12.03655 | 1.1445e-08
2018-02-25 14:04 | 159267.6 | 2160.0011 | 3 | 22 | 4.400201 | 0.8007212 | 2.866497 | 3.258e-09 | 12.1603 | 1.1445e-08
2018-02-25 14:06 | 159387.6 | 2280.0009 | 3 | 22 | 4.400226 | 0.7180185 | 2.891812 | 3.258e-09 | 12.2717 | 1.1445e-08
2018-02-25 14:07 | 159487.9 | 2380.3401 | 3 | 22 | 4.400225 | 0.651989 | 2.910873 | 3.258e-09 | 12.35557 | 1.1445e-08
2018-02-25 14:09 | 159607.9999 | 120.0002 | 4 | 22 | 4.334595 | 0 | 2.910877 | 3.258e-09 | 12.35558 | 1.1445e-08
2018-02-25 14:11 | 159728.0006 | 240.0009 | 4 | 22 | 4.328629 | 0 | 2.910877 | 3.258e-09 | 12.35558 | 1.1445e-08
2018-02-25 14:12 | 159788.0037 | 300.004 | 4 | 22 | 4.326917 | 0 | 2.910877 | 3.258e-09 | 12.35558 | 1.1445e-08
2018-02-25 14:14 | 159908.1 | 120.0003 | 5 | 22 | 4.007389 | -3.260028 | 2.910877 | 0.1086609 | 12.35558 | 0.4400154
2018-02-25 14:16 | 160028.1 | 240.0013 | 5 | 22 | 3.95774 | -3.260003 | 2.910877 | 0.2173199 | 12.35558 | 0.8726866
2018-02-25 14:18 | 160148.1 | 360.0005 | 5 | 22 | 3.914602 | -3.260099 | 2.910877 | 0.3259836 | 12.35558 | 1.300369
2018-02-25 14:20 | 160268.1 | 480.0012 | 5 | 22 | 3.874586 | -3.259994 | 2.910877 | 0.4346457 | 12.35558 | 1.723529
2018-02-25 14:22 | 160388.1 | 600.0006 | 5 | 22 | 3.836715 | -3.260075 | 2.910877 | 0.5433266 | 12.35558 | 2.142579
2018-02-25 14:24 | 160508.1 | 720.0007 | 5 | 22 | 3.797321 | -3.260055 | 2.910877 | 0.6519891 | 12.35558 | 2.557376
2018-02-25 14:26 | 160628.1 | 840.0015 | 5 | 22 | 3.758498 | -3.25992 | 2.910877 | 0.7606358 | 12.35558 | 2.96778
2018-02-25 14:28 | 160748.1 | 960.0013 | 5 | 22 | 3.724327 | -3.260063 | 2.910877 | 0.869307 | 12.35558 | 3.374328
2018-02-25 14:30 | 160868.1 | 1080.0007 | 5 | 22 | 3.694783 | -3.2599 | 2.910877 | 0.9779684 | 12.35558 | 3.777374
2018-02-25 14:32 | 160988.1 | 1200.0013 | 5 | 22 | 3.665684 | -3.260085 | 2.910877 | 1.086646 | 12.35558 | 4.177334
2018-02-25 14:34 | 161108.1 | 1320.0012 | 5 | 22 | 3.635035 | -3.260048 | 2.910877 | 1.195293 | 12.35558 | 4.573925
2018-02-25 14:36 | 161228.1 | 1440.0015 | 5 | 22 | 3.608818 | -3.260056 | 2.910877 | 1.303976 | 12.35558 | 4.967538
2018-02-25 14:38 | 161348.1 | 1560.0011 | 5 | 22 | 3.585189 | -3.26 | 2.910877 | 1.412624 | 12.35558 | 5.35832
2018-02-25 14:40 | 161468.1 | 1680.0005 | 5 | 22 | 3.563745 | -3.260118 | 2.910877 | 1.521298 | 12.35558 | 5.746787
2018-02-25 14:42 | 161588.1 | 1800.0009 | 5 | 22 | 3.541268 | -3.260034 | 2.910877 | 1.629956 | 12.35558 | 6.132813
2018-02-25 14:44 | 161708.1 | 1920.0018 | 5 | 22 | 3.519851 | -3.260032 | 2.910877 | 1.738637 | 12.35558 | 6.51647
2018-02-25 14:46 | 161828.1 | 2040.0016 | 5 | 22 | 3.502057 | -3.259974 | 2.910877 | 1.847299 | 12.35558 | 6.897951
2018-02-25 14:48 | 161948.1 | 2160.0015 | 5 | 22 | 3.486883 | -3.260068 | 2.910877 | 1.955963 | 12.35558 | 7.277655
2018-02-25 14:50 | 162068.1 | 2280.0011 | 5 | 22 | 3.47058 | -3.260073 | 2.910877 | 2.064615 | 12.35558 | 7.655639
2018-02-25 14:52 | 162188.1 | 2400.0005 | 5 | 22 | 3.450599 | -3.260058 | 2.910877 | 2.173296 | 12.35558 | 8.031751
2018-02-25 14:54 | 162308.1 | 2520.0017 | 5 | 22 | 3.431894 | -3.260016 | 2.910877 | 2.281959 | 12.35558 | 8.405679
2018-02-25 14:56 | 162428.1 | 2640.0001 | 5 | 22 | 3.41153 | -3.259972 | 2.910877 | 2.390614 | 12.35558 | 8.777482
2018-02-25 14:58 | 162548.1 | 2760.0006 | 5 | 22 | 3.386682 | -3.260078 | 2.910877 | 2.499281 | 12.35558 | 9.146959
2018-02-25 15:00 | 162668.1 | 2880.0012 | 5 | 22 | 3.346297 | -3.26006 | 2.910877 | 2.607942 | 12.35558 | 9.512959
2018-02-25 15:02 | 162788.1 | 3000.0004 | 5 | 22 | 3.283516 | -3.260088 | 2.910877 | 2.716619 | 12.35558 | 9.873404
2018-02-25 15:04 | 162908.1 | 3120.0001 | 5 | 22 | 3.177294 | -3.260099 | 2.910877 | 2.825284 | 12.35558 | 10.22508
2018-02-25 15:06 | 163000.9 | 3212.8127 | 5 | 22 | 3 | -3.259871 | 2.910877 | 2.909326 | 12.35558 | 10.48573
2018-02-25 15:08 | 163120.9 | 120.001 | 6 | 22 | 3.48752 | 0 | 2.910877 | 2.909326 | 12.35558 | 10.48573
2018-02-25 15:10 | 163240.9 | 240.0012 | 6 | 22 | 3.510371 | 0 | 2.910877 | 2.909326 | 12.35558 | 10.48573
2018-02-25 15:11 | 163300.9 | 300.0024 | 6 | 22 | 3.515173 | 0 | 2.910877 | 2.909326 | 12.35558 | 10.48573
2018-02-25 15:11 | 163300.9 | 0.004 | 7 | 23 | 3.515127 | 0 | 0 | 0 | 0 | 0
2018-02-25 15:13 | 163421 | 120.0011 | 2 | 23 | 4.071349 | 4.89007 | 0.1623937 | 0 | 0.6497393 | 0
2018-02-25 15:15 | 163541 | 240 | 2 | 23 | 4.109325 | 4.889997 | 0.3253894 | 0 | 1.316391 | 0
2018-02-25 15:17 | 163661 | 360.0009 | 2 | 23 | 4.142497 | 4.890034 | 0.4883881 | 0 | 1.989005 | 0
2018-02-25 15:19 | 163781 | 480.0012 | 2 | 23 | 4.170989 | 4.890032 | 0.6513891 | 0 | 2.666584 | 0
2018-02-25 15:21 | 163901 | 600.0001 | 2 | 23 | 4.19696 | 4.890047 | 0.8143619 | 0 | 3.348476 | 0
2018-02-25 15:23 | 164021 | 720.0001 | 2 | 23 | 4.20028 | 4.544579 | 0.9721364 | 0 | 4.01114 | 0
2018-02-25 15:25 | 164141 | 840.0004 | 2 | 23 | 4.200272 | 4.204941 | 1.117959 | 0 | 4.623638 | 0
2018-02-25 15:27 | 164261 | 960.0009 | 2 | 23 | 4.2003 | 3.86594 | 1.25248 | 0 | 5.188663 | 0
2018-02-25 15:29 | 164381 | 1080.0006 | 2 | 23 | 4.200257 | 3.531927 | 1.375575 | 0 | 5.705696 | 0
2018-02-25 15:31 | 164501 | 1200.0006 | 2 | 23 | 4.200253 | 3.261492 | 1.4887 | 0 | 6.180852 | 0
2018-02-25 15:31 | 164501.7 | 1200.6877 | 2 | 23 | 4.200237 | 3.259987 | 1.489331 | 0 | 6.183501 | 0
2018-02-25 15:33 | 164621.7 | 120.0005 | 3 | 23 | 4.219176 | 3.259964 | 1.597641 | 5.64e-10 | 6.639369 | 2.284e-09
2018-02-25 15:35 | 164741.7 | 240.0017 | 3 | 23 | 4.242314 | 3.259995 | 1.706301 | 5.64e-10 | 7.099036 | 2.284e-09
2018-02-25 15:37 | 164861.7 | 360.0015 | 3 | 23 | 4.270887 | 3.259996 | 1.814965 | 5.64e-10 | 7.561516 | 2.284e-09
2018-02-25 15:39 | 164981.7 | 480.0004 | 3 | 23 | 4.301539 | 3.259966 | 1.92363 | 5.64e-10 | 8.027286 | 2.284e-09
2018-02-25 15:41 | 165101.7 | 600.0007 | 3 | 23 | 4.332861 | 3.260052 | 2.032282 | 5.64e-10 | 8.496344 | 2.284e-09
2018-02-25 15:43 | 165221.7 | 720.0021 | 3 | 23 | 4.365753 | 3.259998 | 2.140956 | 5.64e-10 | 8.968974 | 2.284e-09
2018-02-25 15:45 | 165341.7 | 840.0022 | 3 | 23 | 4.400323 | 3.205118 | 2.249543 | 5.64e-10 | 9.445018 | 2.284e-09
2018-02-25 15:47 | 165461.7 | 960.0029 | 3 | 23 | 4.400287 | 2.743666 | 2.348078 | 5.64e-10 | 9.878601 | 2.284e-09
2018-02-25 15:49 | 165581.7 | 1080.0019 | 3 | 23 | 4.400306 | 2.40354 | 2.433676 | 5.64e-10 | 10.25526 | 2.284e-09
2018-02-25 15:51 | 165701.7 | 1200.003 | 3 | 23 | 4.400243 | 2.116041 | 2.508827 | 5.64e-10 | 10.58594 | 2.284e-09
2018-02-25 15:53 | 165821.7 | 1320.0018 | 3 | 23 | 4.40022 | 1.864139 | 2.575138 | 5.64e-10 | 10.87773 | 2.284e-09
2018-02-25 15:55 | 165941.7 | 1440.0012 | 3 | 23 | 4.400267 | 1.627479 | 2.633307 | 5.64e-10 | 11.13369 | 2.284e-09
2018-02-25 15:57 | 166061.7 | 1560.0014 | 3 | 23 | 4.400251 | 1.430823 | 2.684122 | 5.64e-10 | 11.35729 | 2.284e-09
2018-02-25 15:59 | 166181.7 | 1680.0019 | 3 | 23 | 4.400249 | 1.269838 | 2.729051 | 5.64e-10 | 11.55499 | 2.284e-09
2018-02-25 16:01 | 166301.7 | 1800.0013 | 3 | 23 | 4.400209 | 1.134072 | 2.769073 | 5.64e-10 | 11.73109 | 2.284e-09
2018-02-25 16:03 | 166421.7 | 1920.0013 | 3 | 23 | 4.40026 | 1.009784 | 2.804794 | 5.64e-10 | 11.88827 | 2.284e-09
2018-02-25 16:05 | 166541.7 | 2040.0018 | 3 | 23 | 4.400231 | 0.8918304 | 2.836404 | 5.64e-10 | 12.02736 | 2.284e-09
2018-02-25 16:07 | 166661.7 | 2160.0004 | 3 | 23 | 4.400232 | 0.7995281 | 2.864535 | 5.64e-10 | 12.15115 | 2.284e-09
2018-02-25 16:09 | 166781.7 | 2280.001 | 3 | 23 | 4.400229 | 0.7218761 | 2.889843 | 5.64e-10 | 12.26251 | 2.284e-09
2018-02-25 16:11 | 166901.7 | 2400.0008 | 3 | 23 | 4.400226 | 0.6533508 | 2.912756 | 5.64e-10 | 12.36333 | 2.284e-09
2018-02-25 16:11 | 166903.9 | 2402.203 | 3 | 23 | 4.400208 | 0.6519947 | 2.913155 | 5.64e-10 | 12.36508 | 2.284e-09
2018-02-25 16:13 | 167024 | 120.0013 | 4 | 23 | 4.33553 | 0 | 2.913155 | 5.64e-10 | 12.36508 | 2.284e-09
2018-02-25 16:15 | 167144 | 240.0003 | 4 | 23 | 4.329736 | 0 | 2.913155 | 5.64e-10 | 12.36508 | 2.284e-09
2018-02-25 16:16 | 167204 | 300.0041 | 4 | 23 | 4.32805 | 0 | 2.913155 | 5.64e-10 | 12.36508 | 2.284e-09
2018-02-25 16:18 | 167324.1 | 120.0012 | 5 | 23 | 4.00853 | -3.260073 | 2.913155 | 0.1086446 | 12.36508 | 0.4399712
2018-02-25 16:20 | 167444.1 | 240.0024 | 5 | 23 | 3.963245 | -3.260032 | 2.913155 | 0.2173252 | 12.36508 | 0.8731274
2018-02-25 16:22 | 167564.1 | 360.0004 | 5 | 23 | 3.9179 | -3.26007 | 2.913155 | 0.3259853 | 12.36508 | 1.301332
2018-02-25 16:24 | 167684.1 | 480.0002 | 5 | 23 | 3.875158 | -3.260115 | 2.913155 | 0.4346527 | 12.36508 | 1.724699
2018-02-25 16:26 | 167804.1 | 600.0014 | 5 | 23 | 3.836255 | -3.260086 | 2.913155 | 0.5433078 | 12.36508 | 2.14362
2018-02-25 16:28 | 167924.1 | 720.0016 | 5 | 23 | 3.800336 | -3.260054 | 2.913155 | 0.6519702 | 12.36508 | 2.558509
2018-02-25 16:30 | 168044.1 | 840.0014 | 5 | 23 | 3.763414 | -3.260015 | 2.913155 | 0.7606462 | 12.36508 | 2.969523
2018-02-25 16:32 | 168164.1 | 960.0001 | 5 | 23 | 3.72576 | -3.260101 | 2.913155 | 0.869312 | 12.36508 | 3.376389
2018-02-25 16:34 | 168284.1 | 1080.0012 | 5 | 23 | 3.694157 | -3.259972 | 2.913155 | 0.9779817 | 12.36508 | 3.779513
2018-02-25 16:36 | 168404.1 | 1200.0015 | 5 | 23 | 3.665886 | -3.260105 | 2.913155 | 1.086633 | 12.36508 | 4.179317
2018-02-25 16:38 | 168524.1 | 1320.0011 | 5 | 23 | 3.639528 | -3.260075 | 2.913155 | 1.195307 | 12.36508 | 4.576287
2018-02-25 16:40 | 168644.1 | 1440.0002 | 5 | 23 | 3.611605 | -3.260078 | 2.913155 | 1.303967 | 12.36508 | 4.970269
2018-02-25 16:42 | 168764.1 | 1560.0006 | 5 | 23 | 3.585527 | -3.260072 | 2.913155 | 1.412627 | 12.36508 | 5.361244
2018-02-25 16:44 | 168884.1 | 1680.0014 | 5 | 23 | 3.562996 | -3.260021 | 2.913155 | 1.5213 | 12.36508 | 5.749649
2018-02-25 16:46 | 169004.1 | 1800.0005 | 5 | 23 | 3.543558 | -3.260007 | 2.913155 | 1.629974 | 12.36508 | 6.135775
2018-02-25 16:48 | 169124.1 | 1920.0015 | 5 | 23 | 3.523911 | -3.260018 | 2.913155 | 1.738629 | 12.36508 | 6.519737
2018-02-25 16:50 | 169244.1 | 2040.0014 | 5 | 23 | 3.502937 | -3.260032 | 2.913155 | 1.847296 | 12.36508 | 6.901512
2018-02-25 16:52 | 169364.1 | 2160.0003 | 5 | 23 | 3.485679 | -3.260027 | 2.913155 | 1.955946 | 12.36508 | 7.281144
2018-02-25 16:54 | 169484.1 | 2280.0002 | 5 | 23 | 3.470463 | -3.259996 | 2.913155 | 2.06462 | 12.36508 | 7.659097
2018-02-25 16:56 | 169604.1 | 2400.0006 | 5 | 23 | 3.455291 | -3.260111 | 2.913155 | 2.173295 | 12.36508 | 8.035469
2018-02-25 16:58 | 169724.1 | 2520.0013 | 5 | 23 | 3.434777 | -3.260137 | 2.913155 | 2.281964 | 12.36508 | 8.409916
2018-02-25 17:00 | 169844.1 | 2640.0012 | 5 | 23 | 3.411264 | -3.26007 | 2.913155 | 2.390618 | 12.36508 | 8.78182
2018-02-25 17:02 | 169964.1 | 2760.0017 | 5 | 23 | 3.385012 | -3.260146 | 2.913155 | 2.499282 | 12.36508 | 9.151126
2018-02-25 17:04 | 170084.1 | 2880.0016 | 5 | 23 | 3.350696 | -3.260075 | 2.913155 | 2.607953 | 12.36508 | 9.517226
2018-02-25 17:06 | 170204.1 | 3000.0008 | 5 | 23 | 3.292364 | -3.260052 | 2.913155 | 2.716628 | 12.36508 | 9.878498
2018-02-25 17:08 | 170324.1 | 3120.0015 | 5 | 23 | 3.182253 | -3.260083 | 2.913155 | 2.825282 | 12.36508 | 10.23089
2018-02-25 17:10 | 170418.7 | 3214.6281 | 5 | 23 | 2.999994 | -3.260117 | 2.913155 | 2.910973 | 12.36508 | 10.49692
2018-02-25 17:12 | 170538.7 | 120.0018 | 6 | 23 | 3.490538 | 0 | 2.913155 | 2.910973 | 12.36508 | 10.49692
2018-02-25 17:14 | 170658.7 | 240.0019 | 6 | 23 | 3.513448 | 0 | 2.913155 | 2.910973 | 12.36508 | 10.49692
2018-02-25 17:15 | 170718.7 | 300.0037 | 6 | 23 | 3.518391 | 0 | 2.913155 | 2.910973 | 12.36508 | 10.49692
2018-02-25 17:15 | 170718.7 | 0.0024 | 7 | 24 | 3.518423 | 0 | 0 | 0 | 0 | 0
2018-02-25 17:17 | 170838.8 | 120.0002 | 2 | 24 | 4.072042 | 4.88999 | 0.1624019 | 0 | 0.6497437 | 0
2018-02-25 17:19 | 170958.8 | 240.0022 | 2 | 24 | 4.112518 | 4.890163 | 0.3254012 | 0 | 1.316732 | 0
2018-02-25 17:21 | 171078.8 | 360.0008 | 2 | 24 | 4.145792 | 4.890081 | 0.4883888 | 0 | 1.989892 | 0
2018-02-25 17:23 | 171198.8 | 480.0018 | 2 | 24 | 4.169462 | 4.890022 | 0.6513649 | 0 | 2.667512 | 0
2018-02-25 17:25 | 171318.8 | 600.0009 | 2 | 24 | 4.195977 | 4.890059 | 0.8143634 | 0 | 3.349188 | 0
2018-02-25 17:27 | 171438.8 | 720.001 | 2 | 24 | 4.200319 | 4.513226 | 0.9715896 | 0 | 4.009534 | 0
2018-02-25 17:29 | 171558.8 | 840.0022 | 2 | 24 | 4.200286 | 4.155281 | 1.115916 | 0 | 4.615747 | 0
2018-02-25 17:31 | 171678.8 | 960.0006 | 2 | 24 | 4.200273 | 3.84967 | 1.249129 | 0 | 5.17528 | 0
2018-02-25 17:33 | 171798.8 | 1080.0015 | 2 | 24 | 4.200268 | 3.559454 | 1.372559 | 0 | 5.693721 | 0
2018-02-25 17:35 | 171915.6 | 1196.8021 | 2 | 24 | 4.200269 | 3.259998 | 1.483209 | 0 | 6.158481 | 0
2018-02-25 17:37 | 172035.6 | 120.0011 | 3 | 24 | 4.220985 | 3.259974 | 1.591483 | 0 | 6.61429 | 0
2018-02-25 17:39 | 172155.6 | 240.0003 | 3 | 24 | 4.244566 | 3.259995 | 1.700157 | 0 | 7.074267 | 0
2018-02-25 17:41 | 172275.6 | 360.0017 | 3 | 24 | 4.269664 | 3.260038 | 1.808822 | 0 | 7.536836 | 0
2018-02-25 17:43 | 172395.6 | 480.0011 | 3 | 24 | 4.299382 | 3.260021 | 1.917477 | 0 | 8.002316 | 0
2018-02-25 17:45 | 172515.6 | 600.0013 | 3 | 24 | 4.333419 | 3.260061 | 2.026147 | 0 | 8.471375 | 0
2018-02-25 17:47 | 172635.6 | 720.0006 | 3 | 24 | 4.368035 | 3.26001 | 2.134814 | 0 | 8.944138 | 0
2018-02-25 17:49 | 172755.6 | 840.0007 | 3 | 24 | 4.400298 | 3.193686 | 2.243341 | 0 | 9.420128 | 0
2018-02-25 17:51 | 172875.6 | 960.0015 | 3 | 24 | 4.400281 | 2.775127 | 2.342459 | 0 | 9.856274 | 0
2018-02-25 17:53 | 172995.6 | 1080.0014 | 3 | 24 | 4.40025 | 2.404482 | 2.428707 | 0 | 10.23579 | 0
2018-02-25 17:55 | 173115.6 | 1200.001 | 3 | 24 | 4.400287 | 2.104868 | 2.50366 | 0 | 10.56561 | 0
2018-02-25 17:57 | 173235.6 | 1320.002 | 3 | 24 | 4.400248 | 1.854051 | 2.56953 | 0 | 10.85545 | 0
2018-02-25 17:59 | 173355.6 | 1440.0014 | 3 | 24 | 4.400256 | 1.644281 | 2.627776 | 0 | 11.11175 | 0
2018-02-25 18:01 | 173475.6 | 1560.0015 | 3 | 24 | 4.400251 | 1.448254 | 2.679301 | 0 | 11.33847 | 0
2018-02-25 18:03 | 173595.6 | 1680.0006 | 3 | 24 | 4.40025 | 1.270246 | 2.724479 | 0 | 11.53727 | 0
2018-02-25 18:05 | 173715.6 | 1800.0002 | 3 | 24 | 4.40026 | 1.129089 | 2.764387 | 0 | 11.71287 | 0
2018-02-25 18:07 | 173835.6 | 1920.0004 | 3 | 24 | 4.400208 | 1.010491 | 2.799971 | 0 | 11.86945 | 0
2018-02-25 18:09 | 173955.6 | 2040.0013 | 3 | 24 | 4.400209 | 0.9061193 | 2.831917 | 0 | 12.01002 | 0
2018-02-25 18:11 | 174075.6 | 2160.0014 | 3 | 24 | 4.40024 | 0.8045034 | 2.860426 | 0 | 12.13547 | 0
2018-02-25 18:13 | 174195.6 | 2280.0002 | 3 | 24 | 4.400244 | 0.7205057 | 2.885766 | 0 | 12.24697 | 0
2018-02-25 18:14 | 174312.3 | 2396.6683 | 3 | 24 | 4.400192 | 0.6519928 | 2.907975 | 0 | 12.34469 | 0
2018-02-25 18:16 | 174432.3 | 120.0002 | 4 | 24 | 4.334725 | 0 | 2.907975 | 0 | 12.34469 | 0
2018-02-25 18:18 | 174552.3 | 240.0005 | 4 | 24 | 4.328795 | 0 | 2.907975 | 0 | 12.34469 | 0
2018-02-25 18:19 | 174612.3 | 300.002 | 4 | 24 | 4.327086 | 0 | 2.907975 | 0 | 12.34469 | 0
2018-02-25 18:21 | 174732.4 | 120.0004 | 5 | 24 | 4.005271 | -3.260083 | 2.907975 | 0.1086549 | 12.34469 | 0.4397769
2018-02-25 18:23 | 174852.4 | 240.0014 | 5 | 24 | 3.959314 | -3.260063 | 2.907975 | 0.2173285 | 12.34469 | 0.8724779
2018-02-25 18:25 | 174972.4 | 360.0011 | 5 | 24 | 3.918359 | -3.260105 | 2.907975 | 0.3259794 | 12.34469 | 1.300419
2018-02-25 18:27 | 175092.4 | 480.0015 | 5 | 24 | 3.876803 | -3.259989 | 2.907975 | 0.4346536 | 12.34469 | 1.724
2018-02-25 18:29 | 175212.4 | 600.0007 | 5 | 24 | 3.834241 | -3.260099 | 2.907975 | 0.5433121 | 12.34469 | 2.142905
2018-02-25 18:31 | 175332.4 | 720.0001 | 5 | 24 | 3.796424 | -3.260061 | 2.907975 | 0.6519818 | 12.34469 | 2.557492
2018-02-25 18:33 | 175452.4 | 840.0005 | 5 | 24 | 3.760722 | -3.260097 | 2.907975 | 0.7606371 | 12.34469 | 2.968024
2018-02-25 18:35 | 175572.4 | 960.0001 | 5 | 24 | 3.727563 | -3.260045 | 2.907975 | 0.8693125 | 12.34469 | 3.374922
2018-02-25 18:37 | 175692.4 | 1080.0007 | 5 | 24 | 3.693914 | -3.260058 | 2.907975 | 0.9779832 | 12.34469 | 3.778193
2018-02-25 18:39 | 175812.4 | 1200.0002 | 5 | 24 | 3.663235 | -3.260099 | 2.907975 | 1.086653 | 12.34469 | 4.177896
2018-02-25 18:41 | 175932.4 | 1320.0015 | 5 | 24 | 3.636122 | -3.259998 | 2.907975 | 1.195316 | 12.34469 | 4.574459
2018-02-25 18:43 | 176052.4 | 1440.0001 | 5 | 24 | 3.611937 | -3.260075 | 2.907975 | 1.303973 | 12.34469 | 4.96822
2018-02-25 18:45 | 176172.4 | 1560.0013 | 5 | 24 | 3.58735 | -3.260081 | 2.907975 | 1.412636 | 12.34469 | 5.359381
2018-02-25 18:47 | 176292.4 | 1680.0011 | 5 | 24 | 3.561676 | -3.260043 | 2.907975 | 1.521318 | 12.34469 | 5.747846
2018-02-25 18:49 | 176412.4 | 1800.0006 | 5 | 24 | 3.540366 | -3.260045 | 2.907975 | 1.62997 | 12.34469 | 6.133641
2018-02-25 18:51 | 176532.4 | 1920.0005 | 5 | 24 | 3.521921 | -3.260106 | 2.907975 | 1.738638 | 12.34469 | 6.517328
2018-02-25 18:53 | 176652.4 | 2040.0009 | 5 | 24 | 3.505081 | -3.260003 | 2.907975 | 1.847313 | 12.34469 | 6.899181
2018-02-25 18:55 | 176772.4 | 2160.0014 | 5 | 24 | 3.485951 | -3.260043 | 2.907975 | 1.955969 | 12.34469 | 7.279027
2018-02-25 18:57 | 176892.4 | 2280.0001 | 5 | 24 | 3.46774 | -3.260092 | 2.907975 | 2.064638 | 12.34469 | 7.656809
2018-02-25 18:59 | 177012.4 | 2400.0005 | 5 | 24 | 3.451253 | -3.260093 | 2.907975 | 2.173308 | 12.34469 | 8.032759
2018-02-25 19:01 | 177132.4 | 2520.0015 | 5 | 24 | 3.435431 | -3.260003 | 2.907975 | 2.281963 | 12.34469 | 8.406904
2018-02-25 19:03 | 177252.4 | 2640.0012 | 5 | 24 | 3.413891 | -3.260126 | 2.907975 | 2.390633 | 12.34469 | 8.779128
2018-02-25 19:05 | 177372.4 | 2760.001 | 5 | 24 | 3.382693 | -3.260108 | 2.907975 | 2.499296 | 12.34469 | 9.148451
2018-02-25 19:07 | 177492.4 | 2880.0002 | 5 | 24 | 3.344531 | -3.260131 | 2.907975 | 2.607955 | 12.34469 | 9.514043
2018-02-25 19:09 | 177612.4 | 3000.0005 | 5 | 24 | 3.287199 | -3.260138 | 2.907975 | 2.716631 | 12.34469 | 9.87463
2018-02-25 19:11 | 177732.4 | 3120.0003 | 5 | 24 | 3.184209 | -3.260137 | 2.907975 | 2.825295 | 12.34469 | 10.22696
2018-02-25 19:13 | 177825.7 | 3213.2456 | 5 | 24 | 2.999992 | -3.260143 | 2.907975 | 2.909739 | 12.34469 | 10.48929
2018-02-25 19:15 | 177945.7 | 120.0004 | 6 | 24 | 3.486107 | 0 | 2.907975 | 2.909744 | 12.34469 | 10.4893
2018-02-25 19:17 | 178065.7 | 240.0009 | 6 | 24 | 3.50871 | 0 | 2.907975 | 2.909744 | 12.34469 | 10.4893
2018-02-25 19:18 | 178125.7 | 300.0032 | 6 | 24 | 3.5135 | 0 | 2.907975 | 2.909744 | 12.34469 | 10.4893
2018-02-25 19:18 | 178125.7 | 0.0025 | 7 | 25 | 3.513749 | 0 | 0 | 0 | 0 | 0
2018-02-25 19:20 | 178245.8 | 120.0015 | 2 | 25 | 4.068325 | 4.890202 | 0.1623849 | 0 | 0.64922 | 0
2018-02-25 19:22 | 178365.8 | 240.001 | 2 | 25 | 4.10952 | 4.890076 | 0.3253862 | 0 | 1.315544 | 0
2018-02-25 19:24 | 178485.8 | 360.0001 | 2 | 25 | 4.146535 | 4.890152 | 0.4883798 | 0 | 1.98861 | 0
2018-02-25 19:26 | 178605.8 | 480.0004 | 2 | 25 | 4.171795 | 4.890116 | 0.6513761 | 0 | 2.666616 | 0
2018-02-25 19:28 | 178725.8 | 600.0003 | 2 | 25 | 4.194731 | 4.890125 | 0.8143755 | 0 | 3.348498 | 0
2018-02-25 19:30 | 178845.8 | 720.0015 | 2 | 25 | 4.200319 | 4.573763 | 0.9731402 | 0 | 4.015252 | 0
2018-02-25 19:32 | 178965.8 | 840.0004 | 2 | 25 | 4.200327 | 4.169468 | 1.118755 | 0 | 4.626876 | 0
2018-02-25 19:34 | 179085.8 | 960.0019 | 2 | 25 | 4.200266 | 3.832066 | 1.251928 | 0 | 5.186241 | 0
2018-02-25 19:36 | 179205.8 | 1080.0008 | 2 | 25 | 4.200273 | 3.545362 | 1.374753 | 0 | 5.702139 | 0
2018-02-25 19:38 | 179325.8 | 1200.0015 | 2 | 25 | 4.200262 | 3.292744 | 1.488748 | 0 | 6.180951 | 0
2018-02-25 19:38 | 179340.8 | 1214.9907 | 2 | 25 | 4.200279 | 3.259998 | 1.502376 | 0 | 6.238191 | 0
2018-02-25 19:40 | 179460.8 | 120.0008 | 3 | 25 | 4.221387 | 3.260036 | 1.610688 | 0 | 6.694132 | 0
2018-02-25 19:42 | 179580.8 | 240.0009 | 3 | 25 | 4.24801 | 3.260059 | 1.719351 | 0 | 7.154293 | 0
2018-02-25 19:44 | 179700.8 | 360.0024 | 3 | 25 | 4.274862 | 3.259974 | 1.828006 | 0 | 7.617307 | 0
2018-02-25 19:46 | 179820.8 | 480.0022 | 3 | 25 | 4.302966 | 3.260048 | 1.936676 | 0 | 8.083384 | 0
2018-02-25 19:48 | 179940.8 | 600.0003 | 3 | 25 | 4.334586 | 3.260015 | 2.045325 | 0 | 8.552572 | 0
2018-02-25 19:50 | 180060.8 | 720.0024 | 3 | 25 | 4.372325 | 3.260029 | 2.154006 | 0 | 9.025663 | 0
2018-02-25 19:52 | 180180.8 | 840.0004 | 3 | 25 | 4.400275 | 3.103237 | 2.261891 | 0 | 9.49929 | 0
2018-02-25 19:54 | 180300.8 | 960.001 | 3 | 25 | 4.400262 | 2.709063 | 2.358458 | 0 | 9.924213 | 0
2018-02-25 19:56 | 180420.8 | 1080.0002 | 3 | 25 | 4.400318 | 2.385944 | 2.443309 | 0 | 10.29758 | 0
2018-02-25 19:58 | 180540.8 | 1200.0008 | 3 | 25 | 4.400316 | 2.081224 | 2.517694 | 0 | 10.6249 | 0
2018-02-25 20:00 | 180660.8 | 1320.0001 | 3 | 25 | 4.400276 | 1.815362 | 2.582405 | 0 | 10.90964 | 0
2018-02-25 20:02 | 180780.8 | 1440.0009 | 3 | 25 | 4.40027 | 1.601726 | 2.639246 | 0 | 11.15976 | 0
2018-02-25 20:04 | 180900.8 | 1560.0007 | 3 | 25 | 4.400298 | 1.424528 | 2.689545 | 0 | 11.38108 | 0
2018-02-25 20:06 | 181020.8 | 1680.0003 | 3 | 25 | 4.400261 | 1.262489 | 2.734274 | 0 | 11.5779 | 0
2018-02-25 20:08 | 181140.8 | 1800.0019 | 3 | 25 | 4.400222 | 1.108266 | 2.773733 | 0 | 11.75154 | 0
2018-02-25 20:10 | 181260.8 | 1920.0012 | 3 | 25 | 4.400208 | 0.9857044 | 2.808563 | 0 | 11.90479 | 0
2018-02-25 20:12 | 181380.8 | 2040.0005 | 3 | 25 | 4.400249 | 0.8836775 | 2.839671 | 0 | 12.04168 | 0
2018-02-25 20:14 | 181500.8 | 2160.0006 | 3 | 25 | 4.400195 | 0.7964354 | 2.867663 | 0 | 12.16485 | 0
2018-02-25 20:16 | 181620.8 | 2280 | 3 | 25 | 4.400159 | 0.7118196 | 2.892831 | 0 | 12.27559 | 0
2018-02-25 20:18 | 181714 | 2373.1665 | 3 | 25 | 4.400227 | 0.6519995 | 2.910459 | 0 | 12.35316 | 0
2018-02-25 20:20 | 181834 | 120.0007 | 4 | 25 | 4.33493 | 0 | 2.910459 | 0 | 12.35316 | 0
2018-02-25 20:22 | 181954 | 240.0008 | 4 | 25 | 4.329021 | 0 | 2.910459 | 0 | 12.35316 | 0
2018-02-25 20:23 | 182014 | 300.0028 | 4 | 25 | 4.327272 | 0 | 2.910459 | 0 | 12.35316 | 0
2018-02-25 20:25 | 182134.1 | 120.0004 | 5 | 25 | 4.009172 | -3.260014 | 2.910459 | 0.1086419 | 12.35316 | 0.4401261
2018-02-25 20:27 | 182254.1 | 240.0012 | 5 | 25 | 3.959577 | -3.259989 | 2.910459 | 0.2173162 | 12.35316 | 0.8730482
2018-02-25 20:29 | 182374.1 | 360.0011 | 5 | 25 | 3.916585 | -3.260052 | 2.910459 | 0.325996 | 12.35316 | 1.301006
2018-02-25 20:31 | 182494.1 | 480.0011 | 5 | 25 | 3.876484 | -3.260043 | 2.910459 | 0.4346531 | 12.35316 | 1.724355
2018-02-25 20:33 | 182614.1 | 600.0003 | 5 | 25 | 3.838297 | -3.26 | 2.910459 | 0.5433102 | 12.35316 | 2.143499
2018-02-25 20:35 | 182734.1 | 720.0007 | 5 | 25 | 3.79825 | -3.260025 | 2.910459 | 0.6519804 | 12.35316 | 2.558465
2018-02-25 20:37 | 182854.1 | 840.001 | 5 | 25 | 3.759821 | -3.26003 | 2.910459 | 0.7606581 | 12.35316 | 2.969113
2018-02-25 20:39 | 182974.1 | 960 | 5 | 25 | 3.725752 | -3.260081 | 2.910459 | 0.8693123 | 12.35316 | 3.375746
2018-02-25 20:41 | 183094.1 | 1080.0015 | 5 | 25 | 3.696237 | -3.260063 | 2.910459 | 0.9779782 | 12.35316 | 3.778976
2018-02-25 20:43 | 183214.1 | 1200.0014 | 5 | 25 | 3.666748 | -3.260061 | 2.910459 | 1.086655 | 12.35316 | 4.17908
2018-02-25 20:45 | 183334.1 | 1320.0002 | 5 | 25 | 3.636299 | -3.259992 | 2.910459 | 1.195318 | 12.35316 | 4.575834
2018-02-25 20:47 | 183454.1 | 1440.0002 | 5 | 25 | 3.610091 | -3.260231 | 2.910459 | 1.303984 | 12.35316 | 4.969525
2018-02-25 20:49 | 183574.1 | 1560.0016 | 5 | 25 | 3.586694 | -3.260077 | 2.910459 | 1.412658 | 12.35316 | 5.360546
2018-02-25 20:51 | 183694.1 | 1680.0011 | 5 | 25 | 3.564977 | -3.260151 | 2.910459 | 1.521318 | 12.35316 | 5.749113
2018-02-25 20:53 | 183814.1 | 1800.0013 | 5 | 25 | 3.541911 | -3.260103 | 2.910459 | 1.629983 | 12.35316 | 6.135275
2018-02-25 20:55 | 183934.1 | 1920.001 | 5 | 25 | 3.520836 | -3.260068 | 2.910459 | 1.738661 | 12.35316 | 6.51901
2018-02-25 20:57 | 184054.1 | 2040.0023 | 5 | 25 | 3.503263 | -3.260098 | 2.910459 | 1.847309 | 12.35316 | 6.900568
2018-02-25 20:59 | 184174.1 | 2160.0031 | 5 | 25 | 3.488388 | -3.260101 | 2.910459 | 1.955995 | 12.35316 | 7.280499
2018-02-25 21:01 | 184294.1 | 2280.0003 | 5 | 25 | 3.471555 | -3.260083 | 2.910459 | 2.064645 | 12.35316 | 7.658623
2018-02-25 21:03 | 184414.1 | 2400.0001 | 5 | 25 | 3.451581 | -3.260077 | 2.910459 | 2.173323 | 12.35316 | 8.034808
2018-02-25 21:05 | 184534.1 | 2520.0009 | 5 | 25 | 3.433102 | -3.260075 | 2.910459 | 2.281986 | 12.35316 | 8.408868
2018-02-25 21:07 | 184654.1 | 2640.0023 | 5 | 25 | 3.413233 | -3.260079 | 2.910459 | 2.390651 | 12.35316 | 8.780855
2018-02-25 21:09 | 184774.1 | 2760.0014 | 5 | 25 | 3.388097 | -3.26018 | 2.910459 | 2.499302 | 12.35316 | 9.150461
2018-02-25 21:11 | 184894.1 | 2880.0014 | 5 | 25 | 3.347147 | -3.260164 | 2.910459 | 2.60797 | 12.35316 | 9.516617
2018-02-25 21:13 | 185014.1 | 3000.0004 | 5 | 25 | 3.285315 | -3.260124 | 2.910459 | 2.716649 | 12.35316 | 9.877226
2018-02-25 21:15 | 185134.1 | 3120.0015 | 5 | 25 | 3.179579 | -3.260146 | 2.910459 | 2.825314 | 12.35316 | 10.22912
2018-02-25 21:16 | 185228.1 | 3214.0248 | 5 | 25 | 2.999999 | -3.260159 | 2.910459 | 2.910458 | 12.35316 | 10.49334
2018-02-25 21:18 | 185348.2 | 120.0005 | 6 | 25 | 3.485365 | 0 | 2.910459 | 2.910458 | 12.35316 | 10.49334
2018-02-25 21:20 | 185468.2 | 240.0011 | 6 | 25 | 3.508068 | 0 | 2.910459 | 2.910458 | 12.35316 | 10.49334
2018-02-25 21:21 | 185528.2 | 300.0036 | 6 | 25 | 3.512788 | 0 | 2.910459 | 2.910458 | 12.35316 | 10.49334
2018-02-25 21:21 | 185528.2 | 0.0025 | 7 | 26 | 3.512681 | 0 | 0 | 0 | 0 | 0
2018-02-25 21:23 | 185648.3 | 120.0018 | 2 | 26 | 4.071214 | 4.89011 | 0.1623954 | 1.57e-10 | 0.6495775 | 5.51e-10
2018-02-25 21:25 | 185768.3 | 240.0015 | 2 | 26 | 4.108862 | 4.890154 | 0.3253862 | 1.57e-10 | 1.316153 | 5.51e-10
2018-02-25 21:27 | 185888.3 | 360.0013 | 2 | 26 | 4.142595 | 4.890079 | 0.4883952 | 1.57e-10 | 1.98879 | 5.51e-10
2018-02-25 21:29 | 186008.3 | 480.0014 | 2 | 26 | 4.171979 | 4.890106 | 0.6513885 | 1.57e-10 | 2.666433 | 5.51e-10
2018-02-25 21:31 | 186128.3 | 600.0011 | 2 | 26 | 4.197927 | 4.890074 | 0.8143901 | 1.57e-10 | 3.348597 | 5.51e-10
2018-02-25 21:33 | 186248.3 | 720.0009 | 2 | 26 | 4.200253 | 4.532001 | 0.9717473 | 1.57e-10 | 4.009526 | 5.51e-10
2018-02-25 21:35 | 186368.3 | 840.0015 | 2 | 26 | 4.200289 | 4.19825 | 1.117281 | 1.57e-10 | 4.620809 | 5.51e-10
2018-02-25 21:37 | 186488.3 | 960.0014 | 2 | 26 | 4.200275 | 3.852262 | 1.251501 | 1.57e-10 | 5.184572 | 5.51e-10
2018-02-25 21:39 | 186608.3 | 1080.0009 | 2 | 26 | 4.200252 | 3.524282 | 1.374207 | 1.57e-10 | 5.69997 | 5.51e-10
2018-02-25 21:41 | 186725.7 | 1197.4653 | 2 | 26 | 4.200268 | 3.259998 | 1.484817 | 1.57e-10 | 6.164565 | 5.51e-10
2018-02-25 21:43 | 186845.7 | 120.0009 | 3 | 26 | 4.218928 | 3.26 | 1.593085 | 1.57e-10 | 6.620245 | 5.51e-10
2018-02-25 21:45 | 186965.7 | 240.0006 | 3 | 26 | 4.242077 | 3.260004 | 1.701749 | 1.57e-10 | 7.079906 | 5.51e-10
2018-02-25 21:47 | 187085.7 | 360.001 | 3 | 26 | 4.27074 | 3.260065 | 1.810408 | 1.57e-10 | 7.542346 | 5.51e-10
2018-02-25 21:49 | 187205.7 | 480.0014 | 3 | 26 | 4.301148 | 3.259962 | 1.919067 | 1.57e-10 | 8.008051 | 5.51e-10
2018-02-25 21:51 | 187325.7 | 600.0011 | 3 | 26 | 4.332545 | 3.259949 | 2.027732 | 1.57e-10 | 8.477127 | 5.51e-10
2018-02-25 21:53 | 187445.7 | 720.0021 | 3 | 26 | 4.36533 | 3.26001 | 2.136388 | 1.57e-10 | 8.949631 | 5.51e-10
2018-02-25 21:55 | 187565.7 | 840.0015 | 3 | 26 | 4.400323 | 3.209038 | 2.244995 | 1.57e-10 | 9.425725 | 5.51e-10
2018-02-25 21:57 | 187685.7 | 960.0015 | 3 | 26 | 4.40032 | 2.749529 | 2.343632 | 1.57e-10 | 9.85976 | 5.51e-10
2018-02-25 21:59 | 187805.7 | 1080.0002 | 3 | 26 | 4.40029 | 2.408796 | 2.429417 | 1.57e-10 | 10.23724 | 5.51e-10
2018-02-25 22:01 | 187925.7 | 1200.0023 | 3 | 26 | 4.400266 | 2.123623 | 2.504765 | 1.57e-10 | 10.56879 | 5.51e-10
2018-02-25 22:03 | 188045.7 | 1320.0013 | 3 | 26 | 4.400273 | 1.871415 | 2.571291 | 1.57e-10 | 10.86152 | 5.51e-10
2018-02-25 22:05 | 188165.7 | 1440.0002 | 3 | 26 | 4.400266 | 1.632 | 2.629645 | 1.57e-10 | 11.1183 | 5.51e-10
2018-02-25 22:07 | 188285.7 | 1560 | 3 | 26 | 4.40024 | 1.437451 | 2.680662 | 1.57e-10 | 11.34278 | 5.51e-10
2018-02-25 22:09 | 188405.7 | 1680.0018 | 3 | 26 | 4.400262 | 1.276361 | 2.725817 | 1.57e-10 | 11.54148 | 5.51e-10
2018-02-25 22:11 | 188525.7 | 1800.0011 | 3 | 26 | 4.400216 | 1.140851 | 2.76606 | 1.57e-10 | 11.71855 | 5.51e-10
2018-02-25 22:13 | 188645.7 | 1920.0002 | 3 | 26 | 4.400231 | 1.013912 | 2.801965 | 1.57e-10 | 11.87655 | 5.51e-10
2018-02-25 22:15 | 188765.7 | 2040.0009 | 3 | 26 | 4.40025 | 0.8968754 | 2.833718 | 1.57e-10 | 12.01627 | 5.51e-10
2018-02-25 22:17 | 188885.7 | 2160.0007 | 3 | 26 | 4.400249 | 0.8047342 | 2.86202 | 1.57e-10 | 12.1408 | 5.51e-10
2018-02-25 22:19 | 189005.7 | 2280.0007 | 3 | 26 | 4.400188 | 0.7263994 | 2.887483 | 1.57e-10 | 12.25284 | 5.51e-10
2018-02-25 22:21 | 189125.7 | 2400.0014 | 3 | 26 | 4.400205 | 0.6572733 | 2.910537 | 1.57e-10 | 12.35429 | 5.51e-10
2018-02-25 22:22 | 189134.8 | 2409.0992 | 3 | 26 | 4.40021 | 0.6519928 | 2.912193 | 1.57e-10 | 12.36157 | 5.51e-10
2018-02-25 22:24 | 189254.9 | 120.0001 | 4 | 26 | 4.335389 | 0 | 2.912193 | 1.57e-10 | 12.36157 | 5.51e-10
2018-02-25 22:26 | 189374.9 | 240.001 | 4 | 26 | 4.329597 | 0 | 2.912193 | 1.57e-10 | 12.36157 | 5.51e-10
2018-02-25 22:27 | 189434.9 | 300.0019 | 4 | 26 | 4.327907 | 0 | 2.912193 | 1.57e-10 | 12.36157 | 5.51e-10
2018-02-25 22:29 | 189555 | 120.0002 | 5 | 26 | 4.008297 | -3.26005 | 2.912193 | 0.1086585 | 12.36157 | 0.4399856
2018-02-25 22:31 | 189675 | 240.0011 | 5 | 26 | 3.962719 | -3.260105 | 2.912193 | 0.217312 | 12.36157 | 0.8729876
2018-02-25 22:33 | 189795 | 360.0005 | 5 | 26 | 3.916881 | -3.260025 | 2.912193 | 0.325978 | 12.36157 | 1.301126
2018-02-25 22:35 | 189915 | 480.0004 | 5 | 26 | 3.874553 | -3.260095 | 2.912193 | 0.4346537 | 12.36157 | 1.724448
2018-02-25 22:37 | 190035 | 600.0008 | 5 | 26 | 3.835546 | -3.260171 | 2.912193 | 0.5433136 | 12.36157 | 2.143316
2018-02-25 22:39 | 190155 | 720.0008 | 5 | 26 | 3.79993 | -3.260097 | 2.912193 | 0.6519905 | 12.36157 | 2.558208
2018-02-25 22:41 | 190275 | 840.0008 | 5 | 26 | 3.762561 | -3.260106 | 2.912193 | 0.7606613 | 12.36157 | 2.969146
2018-02-25 22:43 | 190395 | 960.0018 | 5 | 26 | 3.725126 | -3.260058 | 2.912193 | 0.869329 | 12.36157 | 3.375925
2018-02-25 22:45 | 190515 | 1080.0009 | 5 | 26 | 3.693607 | -3.260018 | 2.912193 | 0.977978 | 12.36157 | 3.778909
2018-02-25 22:47 | 190635 | 1200.0002 | 5 | 26 | 3.665477 | -3.260079 | 2.912193 | 1.086641 | 12.36157 | 4.178698
2018-02-25 22:49 | 190755 | 1320.0011 | 5 | 26 | 3.638997 | -3.260143 | 2.912193 | 1.195315 | 12.36157 | 4.575617
2018-02-25 22:51 | 190875 | 1440.0013 | 5 | 26 | 3.610553 | -3.260063 | 2.912193 | 1.303982 | 12.36157 | 4.96953
2018-02-25 22:53 | 190995 | 1560.0004 | 5 | 26 | 3.585096 | -3.260034 | 2.912193 | 1.412658 | 12.36157 | 5.360488
2018-02-25 22:55 | 191115 | 1680.0005 | 5 | 26 | 3.562564 | -3.260086 | 2.912193 | 1.521325 | 12.36157 | 5.748826
2018-02-25 22:57 | 191235 | 1800.0008 | 5 | 26 | 3.54319 | -3.260093 | 2.912193 | 1.629973 | 12.36157 | 6.134828
2018-02-25 22:59 | 191355 | 1920.0015 | 5 | 26 | 3.523143 | -3.260075 | 2.912193 | 1.738652 | 12.36157 | 6.51882
2018-02-25 23:01 | 191475 | 2040.0015 | 5 | 26 | 3.502332 | -3.260078 | 2.912193 | 1.847324 | 12.36157 | 6.900528
2018-02-25 23:03 | 191595 | 2160.0002 | 5 | 26 | 3.485141 | -3.26005 | 2.912193 | 1.955985 | 12.36157 | 7.28014
2018-02-25 23:05 | 191715 | 2280.0003 | 5 | 26 | 3.47002 | -3.260173 | 2.912193 | 2.064655 | 12.36157 | 7.658012
2018-02-25 23:07 | 191835 | 2400.0006 | 5 | 26 | 3.454445 | -3.260191 | 2.912193 | 2.173312 | 12.36157 | 8.034252
2018-02-25 23:09 | 191955 | 2520.0014 | 5 | 26 | 3.433078 | -3.26015 | 2.912193 | 2.281981 | 12.36157 | 8.408552
2018-02-25 23:11 | 192075 | 2640.0006 | 5 | 26 | 3.410406 | -3.260128 | 2.912193 | 2.390646 | 12.36157 | 8.780381
2018-02-25 23:13 | 192195 | 2760.0003 | 5 | 26 | 3.383688 | -3.260161 | 2.912193 | 2.499309 | 12.36157 | 9.149578
2018-02-25 23:15 | 192315 | 2880.0009 | 5 | 26 | 3.34913 | -3.260131 | 2.912193 | 2.607982 | 12.36157 | 9.515539
2018-02-25 23:17 | 192435 | 3000.0003 | 5 | 26 | 3.289162 | -3.260151 | 2.912193 | 2.716633 | 12.36157 | 9.876481
2018-02-25 23:19 | 192555 | 3120.0003 | 5 | 26 | 3.177703 | -3.260151 | 2.912193 | 2.825302 | 12.36157 | 10.22848
2018-02-25 23:20 | 192647.2 | 3212.2726 | 5 | 26 | 3 | -3.259824 | 2.912193 | 2.908865 | 12.36157 | 10.48767
2018-02-25 23:22 | 192767.3 | 120.0019 | 6 | 26 | 3.490726 | 0 | 2.912193 | 2.908865 | 12.36157 | 10.48767
2018-02-25 23:24 | 192887.3 | 240.0004 | 6 | 26 | 3.51368 | 0 | 2.912193 | 2.908865 | 12.36157 | 10.48767
2018-02-25 23:25 | 192947.3 | 300.0015 | 6 | 26 | 3.518661 | 0 | 2.912193 | 2.908865 | 12.36157 | 10.48767
2018-02-25 23:25 | 192947.3 | 0.0025 | 7 | 27 | 3.518584 | 0 | 0 | 0 | 0 | 0
2018-02-25 23:27 | 193067.4 | 120.0003 | 2 | 27 | 4.072497 | 4.889862 | 0.1624015 | 0 | 0.6498468 | 0
2018-02-25 23:29 | 193187.4 | 240.0002 | 2 | 27 | 4.112518 | 4.88983 | 0.3253934 | 0 | 1.316833 | 0
2018-02-25 23:31 | 193307.4 | 360.0003 | 2 | 27 | 4.145502 | 4.890112 | 0.4883945 | 0 | 1.990031 | 0
2018-02-25 23:33 | 193427.4 | 480.0011 | 2 | 27 | 4.169161 | 4.890144 | 0.651374 | 0 | 2.6676 | 0
2018-02-25 23:35 | 193547.4 | 600.0015 | 2 | 27 | 4.195907 | 4.889799 | 0.8143801 | 0 | 3.349271 | 0
2018-02-25 23:37 | 193667.4 | 720.0024 | 2 | 27 | 4.200259 | 4.51907 | 0.9717166 | 0 | 4.010078 | 0
2018-02-25 23:39 | 193787.4 | 840.0012 | 2 | 27 | 4.200301 | 4.16396 | 1.116309 | 0 | 4.617408 | 0
2018-02-25 23:41 | 193907.4 | 960.0016 | 2 | 27 | 4.20028 | 3.859718 | 1.249815 | 0 | 5.178168 | 0
2018-02-25 23:43 | 194027.4 | 1080.0002 | 2 | 27 | 4.200286 | 3.563688 | 1.373515 | 0 | 5.697745 | 0
2018-02-25 23:45 | 194145.9 | 1198.523 | 2 | 27 | 4.200269 | 3.259987 | 1.485819 | 0 | 6.169453 | 0
2018-02-25 23:47 | 194265.9 | 120.0005 | 3 | 27 | 4.220758 | 3.26005 | 1.594082 | 0 | 6.625199 | 0
2018-02-25 23:49 | 194385.9 | 240.0013 | 3 | 27 | 4.24446 | 3.260017 | 1.702753 | 0 | 7.085145 | 0
2018-02-25 23:51 | 194505.9 | 360.0006 | 3 | 27 | 4.269523 | 3.260002 | 1.811404 | 0 | 7.54763 | 0
2018-02-25 23:53 | 194625.9 | 480.0007 | 3 | 27 | 4.299626 | 3.260006 | 1.920076 | 0 | 8.01319 | 0
2018-02-25 23:55 | 194745.9 | 600.0008 | 3 | 27 | 4.333626 | 3.260006 | 2.028733 | 0 | 8.482226 | 0
2018-02-25 23:57 | 194865.9 | 720.0008 | 3 | 27 | 4.368241 | 3.26004 | 2.137399 | 0 | 8.955006 | 0
2018-02-25 23:59 | 194985.9 | 840.0008 | 3 | 27 | 4.400307 | 3.191343 | 2.245924 | 0 | 9.431006 | 0
2018-02-26 00:01 | 195105.9 | 960.0032 | 3 | 27 | 4.400275 | 2.768864 | 2.344891 | 0 | 9.866488 | 0
2018-02-26 00:03 | 195225.9 | 1080.0009 | 3 | 27 | 4.400294 | 2.39966 | 2.430928 | 0 | 10.24507 | 0
2018-02-26 00:05 | 195345.9 | 1200.0015 | 3 | 27 | 4.400257 | 2.100283 | 2.505743 | 0 | 10.57428 | 0
2018-02-26 00:07 | 195465.9 | 1320.0001 | 3 | 27 | 4.40029 | 1.850793 | 2.571471 | 0 | 10.8635 | 0
2018-02-26 00:09 | 195585.9 | 1440.0023 | 3 | 27 | 4.400237 | 1.63891 | 2.629594 | 0 | 11.11926 | 0
2018-02-26 00:11 | 195705.9 | 1560.0009 | 3 | 27 | 4.400259 | 1.440834 | 2.680919 | 0 | 11.3451 | 0
2018-02-26 00:13 | 195825.9 | 1680.002 | 3 | 27 | 4.400265 | 1.265234 | 2.725885 | 0 | 11.54297 | 0
2018-02-26 00:15 | 195945.9 | 1800.0014 | 3 | 27 | 4.400234 | 1.124873 | 2.765645 | 0 | 11.71792 | 0
2018-02-26 00:17 | 196065.9 | 1920.0002 | 3 | 27 | 4.400264 | 1.008603 | 2.801122 | 0 | 11.87403 | 0
2018-02-26 00:19 | 196185.9 | 2040.0008 | 3 | 27 | 4.400243 | 0.9029093 | 2.83295 | 0 | 12.01408 | 0
2018-02-26 00:21 | 196305.9 | 2160.001 | 3 | 27 | 4.400246 | 0.8003855 | 2.861308 | 0 | 12.13886 | 0
2018-02-26 00:23 | 196425.9 | 2280.0003 | 3 | 27 | 4.400224 | 0.7175732 | 2.886538 | 0 | 12.24988 | 0
2018-02-26 00:25 | 196540.1 | 2394.2082 | 3 | 27 | 4.400254 | 0.6519928 | 2.908218 | 0 | 12.34527 | 0
2018-02-26 00:27 | 196660.2 | 120.0004 | 4 | 27 | 4.335093 | 0 | 2.908218 | 0 | 12.34527 | 0
2018-02-26 00:29 | 196780.2 | 240.0005 | 4 | 27 | 4.3292 | 0 | 2.908218 | 0 | 12.34527 | 0
2018-02-26 00:30 | 196840.2 | 300.0053 | 4 | 27 | 4.327502 | 0 | 2.908218 | 0 | 12.34527 | 0
2018-02-26 00:32 | 196960.2 | 120.0002 | 5 | 27 | 4.006741 | -3.260072 | 2.908218 | 0.1086595 | 12.34527 | 0.4399352
2018-02-26 00:34 | 197080.2 | 240.0004 | 5 | 27 | 3.960796 | -3.26005 | 2.908218 | 0.2173214 | 12.34527 | 0.8727522
2018-02-26 00:36 | 197200.2 | 360.0011 | 5 | 27 | 3.919798 | -3.260038 | 2.908218 | 0.3259869 | 12.34527 | 1.300923
2018-02-26 00:38 | 197320.2 | 480.0012 | 5 | 27 | 3.877725 | -3.259892 | 2.908218 | 0.4346441 | 12.34527 | 1.724569
2018-02-26 00:40 | 197440.2 | 600.0013 | 5 | 27 | 3.835267 | -3.260036 | 2.908218 | 0.54331 | 12.34527 | 2.143593
2018-02-26 00:42 | 197560.2 | 720.0005 | 5 | 27 | 3.79733 | -3.260159 | 2.908218 | 0.6519713 | 12.34527 | 2.558253
2018-02-26 00:44 | 197680.2 | 840.0014 | 5 | 27 | 3.761989 | -3.260035 | 2.908218 | 0.7606315 | 12.34527 | 2.968912
2018-02-26 00:46 | 197800.2 | 960.0014 | 5 | 27 | 3.728332 | -3.26 | 2.908218 | 0.869295 | 12.34527 | 3.375869
2018-02-26 00:48 | 197920.2 | 1080.0006 | 5 | 27 | 3.694483 | -3.260025 | 2.908218 | 0.9779567 | 12.34527 | 3.779165
2018-02-26 00:50 | 198040.2 | 1200.0015 | 5 | 27 | 3.663804 | -3.260036 | 2.908218 | 1.086635 | 12.34527 | 4.178958
2018-02-26 00:52 | 198160.2 | 1320.0006 | 5 | 27 | 3.636601 | -3.25997 | 2.908218 | 1.195285 | 12.34527 | 4.575536
2018-02-26 00:54 | 198280.2 | 1440.0006 | 5 | 27 | 3.612413 | -3.259994 | 2.908218 | 1.30396 | 12.34527 | 4.969421
2018-02-26 00:56 | 198400.2 | 1560.0014 | 5 | 27 | 3.587543 | -3.26001 | 2.908218 | 1.412627 | 12.34527 | 5.360639
2018-02-26 00:58 | 198520.2 | 1680.0015 | 5 | 27 | 3.561715 | -3.260043 | 2.908218 | 1.521284 | 12.34527 | 5.749016
2018-02-26 01:00 | 198640.2 | 1800.0006 | 5 | 27 | 3.540371 | -3.260003 | 2.908218 | 1.629954 | 12.34527 | 6.134879
2018-02-26 01:02 | 198760.2 | 1920.0007 | 5 | 27 | 3.522071 | -3.259937 | 2.908218 | 1.738623 | 12.34527 | 6.518573
2018-02-26 01:04 | 198880.2 | 2040.0006 | 5 | 27 | 3.50522 | -3.260068 | 2.908218 | 1.847275 | 12.34527 | 6.900354
2018-02-26 01:06 | 199000.2 | 2160.0006 | 5 | 27 | 3.485928 | -3.25999 | 2.908218 | 1.955937 | 12.34527 | 7.28023
2018-02-26 01:08 | 199120.2 | 2280.0006 | 5 | 27 | 3.468142 | -3.260052 | 2.908218 | 2.064613 | 12.34527 | 7.658067
2018-02-26 01:10 | 199240.2 | 2400.0014 | 5 | 27 | 3.451893 | -3.260061 | 2.908218 | 2.173267 | 12.34527 | 8.03401
2018-02-26 01:12 | 199360.2 | 2520.0015 | 5 | 27 | 3.435971 | -3.259976 | 2.908218 | 2.281941 | 12.34527 | 8.408298
2018-02-26 01:14 | 199480.2 | 2640.0007 | 5 | 27 | 3.414083 | -3.260061 | 2.908218 | 2.390602 | 12.34527 | 8.780551
2018-02-26 01:16 | 199600.2 | 2760.0007 | 5 | 27 | 3.382907 | -3.26004 | 2.908218 | 2.499271 | 12.34527 | 9.149924
2018-02-26 01:18 | 199720.2 | 2880.0007 | 5 | 27 | 3.344679 | -3.260038 | 2.908218 | 2.607934 | 12.34527 | 9.515557
2018-02-26 01:20 | 199840.2 | 3000.0014 | 5 | 27 | 3.287898 | -3.260043 | 2.908218 | 2.716595 | 12.34527 | 9.876126
2018-02-26 01:22 | 199960.2 | 3120.0015 | 5 | 27 | 3.184721 | -3.260128 | 2.908218 | 2.825268 | 12.34527 | 10.22852
2018-02-26 01:23 | 200053.4 | 3213.2092 | 5 | 27 | 2.999992 | -3.260066 | 2.908218 | 2.90966 | 12.34527 | 10.49073
2018-02-26 01:25 | 200173.5 | 120.0003 | 6 | 27 | 3.486422 | 0 | 2.908218 | 2.909678 | 12.34527 | 10.49078
2018-02-26 01:27 | 200293.5 | 240.0003 | 6 | 27 | 3.509115 | 0 | 2.908218 | 2.909678 | 12.34527 | 10.49078
2018-02-26 01:28 | 200353.5 | 300.0025 | 6 | 27 | 3.513917 | 0 | 2.908218 | 2.909678 | 12.34527 | 10.49078
2018-02-26 01:28 | 200353.5 | 0.0025 | 7 | 28 | 3.513881 | 0 | 0 | 0 | 0 | 0
2018-02-26 01:31 | 200473.6 | 120.0002 | 2 | 28 | 4.0688 | 4.889927 | 0.162392 | 3.457e-09 | 0.6493366 | 1.2147e-08
2018-02-26 01:33 | 200593.6 | 240.001 | 2 | 28 | 4.110344 | 4.889879 | 0.3253876 | 3.457e-09 | 1.315745 | 1.2147e-08
2018-02-26 01:35 | 200713.6 | 360.0014 | 2 | 28 | 4.147176 | 4.889914 | 0.4883799 | 3.457e-09 | 1.988925 | 1.2147e-08
2018-02-26 01:37 | 200833.6 | 480.0002 | 2 | 28 | 4.172475 | 4.889902 | 0.6513706 | 3.457e-09 | 2.667028 | 1.2147e-08
2018-02-26 01:39 | 200953.6 | 600.0002 | 2 | 28 | 4.195375 | 4.889971 | 0.8143542 | 3.457e-09 | 3.348951 | 1.2147e-08
2018-02-26 01:41 | 201073.6 | 720.0003 | 2 | 28 | 4.20028 | 4.562695 | 0.9728293 | 3.457e-09 | 4.014512 | 1.2147e-08
2018-02-26 01:43 | 201193.6 | 840.0009 | 2 | 28 | 4.200312 | 4.156101 | 1.118059 | 3.457e-09 | 4.624519 | 1.2147e-08
2018-02-26 01:45 | 201313.6 | 960.0002 | 2 | 28 | 4.200269 | 3.819574 | 1.250763 | 3.457e-09 | 5.181915 | 1.2147e-08
2018-02-26 01:47 | 201433.6 | 1080.0002 | 2 | 28 | 4.200294 | 3.530781 | 1.373154 | 3.457e-09 | 5.695992 | 1.2147e-08
2018-02-26 01:49 | 201553.6 | 1200.0014 | 2 | 28 | 4.200269 | 3.277931 | 1.486699 | 3.457e-09 | 6.172908 | 1.2147e-08
2018-02-26 01:49 | 201561.8 | 1208.1968 | 2 | 28 | 4.20025 | 3.259998 | 1.494141 | 3.457e-09 | 6.204168 | 1.2147e-08
2018-02-26 01:51 | 201681.8 | 120.001 | 3 | 28 | 4.221324 | 3.259899 | 1.6024 | 3.457e-09 | 6.659883 | 1.2147e-08
2018-02-26 01:53 | 201801.8 | 240.0018 | 3 | 28 | 4.247753 | 3.259958 | 1.711046 | 3.457e-09 | 7.119954 | 1.2147e-08
2018-02-26 01:55 | 201921.8 | 360.0009 | 3 | 28 | 4.27474 | 3.259916 | 1.819703 | 3.457e-09 | 7.582953 | 1.2147e-08
2018-02-26 01:57 | 202041.8 | 480.0002 | 3 | 28 | 4.302767 | 3.25996 | 1.928373 | 3.457e-09 | 8.049009 | 1.2147e-08
2018-02-26 01:59 | 202161.8 | 600.001 | 3 | 28 | 4.334224 | 3.259888 | 2.037043 | 3.457e-09 | 8.51826 | 1.2147e-08
2018-02-26 02:01 | 202281.8 | 720.0003 | 3 | 28 | 4.371673 | 3.259947 | 2.145706 | 3.457e-09 | 8.991221 | 1.2147e-08
2018-02-26 02:03 | 202401.8 | 840.0019 | 3 | 28 | 4.400268 | 3.113335 | 2.2537 | 3.457e-09 | 9.465267 | 1.2147e-08
2018-02-26 02:05 | 202521.8 | 960.0004 | 3 | 28 | 4.400293 | 2.718639 | 2.350591 | 3.457e-09 | 9.891617 | 1.2147e-08
2018-02-26 02:07 | 202641.8 | 1080.0011 | 3 | 28 | 4.400255 | 2.39431 | 2.435749 | 3.457e-09 | 10.26634 | 1.2147e-08
2018-02-26 02:09 | 202761.8 | 1200.0011 | 3 | 28 | 4.40025 | 2.090254 | 2.510464 | 3.457e-09 | 10.5951 | 1.2147e-08
2018-02-26 02:11 | 202881.8 | 1320.0009 | 3 | 28 | 4.400282 | 1.824035 | 2.575486 | 3.457e-09 | 10.88122 | 1.2147e-08
2018-02-26 02:13 | 203001.8 | 1440.001 | 3 | 28 | 4.400266 | 1.608861 | 2.632586 | 3.457e-09 | 11.13247 | 1.2147e-08
2018-02-26 02:15 | 203121.8 | 1560.001 | 3 | 28 | 4.400247 | 1.430459 | 2.68312 | 3.457e-09 | 11.35484 | 1.2147e-08
2018-02-26 02:17 | 203241.8 | 1680.0002 | 3 | 28 | 4.400247 | 1.269755 | 2.728086 | 3.457e-09 | 11.5527 | 1.2147e-08
2018-02-26 02:19 | 203361.8 | 1800.0002 | 3 | 28 | 4.400227 | 1.115074 | 2.767778 | 3.457e-09 | 11.72735 | 1.2147e-08
2018-02-26 02:21 | 203481.8 | 1920.0002 | 3 | 28 | 4.400233 | 0.9928761 | 2.802828 | 3.457e-09 | 11.88158 | 1.2147e-08
2018-02-26 02:23 | 203601.8 | 2040.0002 | 3 | 28 | 4.400262 | 0.8906202 | 2.834148 | 3.457e-09 | 12.01939 | 1.2147e-08
2018-02-26 02:25 | 203721.8 | 2160.0002 | 3 | 28 | 4.40022 | 0.8033924 | 2.862347 | 3.457e-09 | 12.14347 | 1.2147e-08
2018-02-26 02:27 | 203841.8 | 2280.0009 | 3 | 28 | 4.400209 | 0.7182703 | 2.887707 | 3.457e-09 | 12.25507 | 1.2147e-08
2018-02-26 02:28 | 203945.3 | 2383.4815 | 3 | 28 | 4.400234 | 0.6519957 | 2.90736 | 3.457e-09 | 12.34154 | 1.2147e-08
2018-02-26 02:30 | 204065.3 | 120.0002 | 4 | 28 | 4.334614 | 0 | 2.90736 | 3.457e-09 | 12.34154 | 1.2147e-08
2018-02-26 02:32 | 204185.3 | 240.0011 | 4 | 28 | 4.32864 | 0 | 2.90736 | 3.457e-09 | 12.34154 | 1.2147e-08
2018-02-26 02:33 | 204245.3 | 300.0024 | 4 | 28 | 4.326908 | 0 | 2.90736 | 3.457e-09 | 12.34154 | 1.2147e-08
2018-02-26 02:35 | 204365.4 | 120.001 | 5 | 28 | 4.0072 | -3.259976 | 2.90736 | 0.1086635 | 12.34154 | 0.4400402
2018-02-26 02:37 | 204485.4 | 240.0003 | 5 | 28 | 3.957768 | -3.259987 | 2.90736 | 0.2173087 | 12.34154 | 0.8726253
2018-02-26 02:39 | 204605.4 | 360.0003 | 5 | 28 | 3.914897 | -3.260047 | 2.90736 | 0.325978 | 12.34154 | 1.300354
2018-02-26 02:41 | 204725.4 | 480.0002 | 5 | 28 | 3.875139 | -3.259944 | 2.90736 | 0.4346476 | 12.34154 | 1.723581
2018-02-26 02:43 | 204845.4 | 600.0011 | 5 | 28 | 3.836958 | -3.260007 | 2.90736 | 0.5433028 | 12.34154 | 2.142573
2018-02-26 02:45 | 204965.4 | 720.0003 | 5 | 28 | 3.796709 | -3.260015 | 2.90736 | 0.6519712 | 12.34154 | 2.557377
2018-02-26 02:47 | 205085.4 | 840.0018 | 5 | 28 | 3.758697 | -3.260003 | 2.90736 | 0.7606307 | 12.34154 | 2.967814
2018-02-26 02:49 | 205205.4 | 960.0011 | 5 | 28 | 3.724591 | -3.259996 | 2.90736 | 0.8692903 | 12.34154 | 3.374341
2018-02-26 02:51 | 205325.4 | 1080.001 | 5 | 28 | 3.695066 | -3.259962 | 2.90736 | 0.9779683 | 12.34154 | 3.777499
2018-02-26 02:53 | 205445.4 | 1200.0011 | 5 | 28 | 3.665258 | -3.26001 | 2.90736 | 1.086623 | 12.34154 | 4.177384
2018-02-26 02:55 | 205565.4 | 1320.001 | 5 | 28 | 3.635025 | -3.260047 | 2.90736 | 1.195277 | 12.34154 | 4.573944
2018-02-26 02:57 | 205685.4 | 1440.0019 | 5 | 28 | 3.6089 | -3.259978 | 2.90736 | 1.303949 | 12.34154 | 4.967525
2018-02-26 02:59 | 205805.4 | 1560.0011 | 5 | 28 | 3.585522 | -3.259975 | 2.90736 | 1.412617 | 12.34154 | 5.358391
2018-02-26 03:01 | 205925.4 | 1680.0003 | 5 | 28 | 3.563742 | -3.260123 | 2.90736 | 1.52127 | 12.34154 | 5.746798
2018-02-26 03:03 | 206045.4 | 1800.0003 | 5 | 28 | 3.540319 | -3.260028 | 2.90736 | 1.629945 | 12.34154 | 6.132836
2018-02-26 03:05 | 206165.4 | 1920.001 | 5 | 28 | 3.519603 | -3.259976 | 2.90736 | 1.738607 | 12.34154 | 6.516366
2018-02-26 03:07 | 206285.4 | 2040.0003 | 5 | 28 | 3.502017 | -3.259964 | 2.90736 | 1.847265 | 12.34154 | 6.897825
2018-02-26 03:09 | 206405.4 | 2160.0019 | 5 | 28 | 3.487105 | -3.260035 | 2.90736 | 1.955941 | 12.34154 | 7.277596
2018-02-26 03:11 | 206525.4 | 2280.0002 | 5 | 28 | 3.470087 | -3.260086 | 2.90736 | 2.064598 | 12.34154 | 7.655608
2018-02-26 03:13 | 206645.4 | 2400.0003 | 5 | 28 | 3.449978 | -3.26003 | 2.90736 | 2.173262 | 12.34154 | 8.031575
2018-02-26 03:15 | 206765.4 | 2520.0002 | 5 | 28 | 3.43136 | -3.260065 | 2.90736 | 2.281921 | 12.34154 | 8.405434
2018-02-26 03:17 | 206885.4 | 2640.0003 | 5 | 28 | 3.411629 | -3.260054 | 2.90736 | 2.390593 | 12.34154 | 8.77725
2018-02-26 03:19 | 207005.4 | 2760.0018 | 5 | 28 | 3.386086 | -3.25998 | 2.90736 | 2.499255 | 12.34154 | 9.146687
2018-02-26 03:21 | 207125.4 | 2880.0011 | 5 | 28 | 3.34364 | -3.260178 | 2.90736 | 2.60792 | 12.34154 | 9.512542
2018-02-26 03:23 | 207245.4 | 3000.001 | 5 | 28 | 3.281144 | -3.260048 | 2.90736 | 2.716576 | 12.34154 | 9.87268
2018-02-26 03:25 | 207365.4 | 3120.001 | 5 | 28 | 3.173079 | -3.259752 | 2.90736 | 2.825233 | 12.34154 | 10.22399
2018-02-26 03:27 | 207455.6 | 3210.1928 | 5 | 28 | 2.999984 | -3.260043 | 2.90736 | 2.906922 | 12.34154 | 10.47714
2018-02-26 03:29 | 207575.6 | 119.9999 | 6 | 28 | 3.486879 | 0 | 2.90736 | 2.906922 | 12.34154 | 10.47714
2018-02-26 03:31 | 207695.6 | 240.001 | 6 | 28 | 3.509769 | 0 | 2.90736 | 2.906922 | 12.34154 | 10.47714
2018-02-26 03:32 | 207755.6 | 300.0038 | 6 | 28 | 3.51457 | 0 | 2.90736 | 2.906922 | 12.34154 | 10.47714
2018-02-26 03:32 | 207755.6 | 0.0025 | 7 | 29 | 3.514705 | 0 | 0 | 0 | 0 | 0
2018-02-26 03:34 | 207875.7 | 120.0003 | 2 | 29 | 4.072515 | 4.889893 | 0.1623928 | 4.51e-10 | 0.6498573 | 1.587e-09
2018-02-26 03:36 | 207995.7 | 240.0001 | 2 | 29 | 4.109977 | 4.889883 | 0.3253856 | 4.51e-10 | 1.316655 | 1.587e-09
2018-02-26 03:38 | 208115.7 | 360.0009 | 2 | 29 | 4.143382 | 4.889906 | 0.4883752 | 4.51e-10 | 1.989372 | 1.587e-09
2018-02-26 03:40 | 208235.7 | 480.0003 | 2 | 29 | 4.172799 | 4.889879 | 0.6513705 | 4.51e-10 | 2.667157 | 1.587e-09
2018-02-26 03:42 | 208355.7 | 600.0011 | 2 | 29 | 4.198473 | 4.889944 | 0.8143598 | 4.51e-10 | 3.349372 | 1.587e-09
2018-02-26 03:44 | 208475.7 | 720.0011 | 2 | 29 | 4.200296 | 4.528738 | 0.971467 | 4.51e-10 | 4.009258 | 1.587e-09
2018-02-26 03:46 | 208595.7 | 840.002 | 2 | 29 | 4.200291 | 4.191713 | 1.116914 | 4.51e-10 | 4.620176 | 1.587e-09
2018-02-26 03:48 | 208715.7 | 960.0011 | 2 | 29 | 4.200306 | 3.845825 | 1.250924 | 4.51e-10 | 5.183054 | 1.587e-09
2018-02-26 03:50 | 208835.7 | 1080.0003 | 2 | 29 | 4.200284 | 3.522755 | 1.373473 | 4.51e-10 | 5.697798 | 1.587e-09
2018-02-26 03:52 | 208953.1 | 1197.3624 | 2 | 29 | 4.200276 | 3.259974 | 1.483949 | 4.51e-10 | 6.161823 | 1.587e-09
2018-02-26 03:54 | 209073.1 | 120.0003 | 3 | 29 | 4.21881 | 3.259892 | 1.592242 | 3.186e-09 | 6.617601 | 1.2663e-08
2018-02-26 03:56 | 209193.1 | 240.0003 | 3 | 29 | 4.242055 | 3.259846 | 1.700888 | 3.186e-09 | 7.077178 | 1.2663e-08
2018-02-26 03:58 | 209313.1 | 360.001 | 3 | 29 | 4.271039 | 3.259922 | 1.809565 | 3.186e-09 | 7.539714 | 1.2663e-08
2018-02-26 04:00 | 209433.1 | 480.0004 | 3 | 29 | 4.301224 | 3.259911 | 1.918228 | 3.186e-09 | 8.005459 | 1.2663e-08
2018-02-26 04:02 | 209553.1 | 600.0003 | 3 | 29 | 4.332695 | 3.259911 | 2.026882 | 3.186e-09 | 8.474498 | 1.2663e-08
2018-02-26 04:04 | 209673.1 | 720.0005 | 3 | 29 | 4.365471 | 3.259916 | 2.13554 | 3.186e-09 | 8.947022 | 1.2663e-08
2018-02-26 04:06 | 209793.1 | 840.0003 | 3 | 29 | 4.400294 | 3.203039 | 2.244121 | 3.186e-09 | 9.423018 | 1.2663e-08
2018-02-26 04:08 | 209913.1 | 960.0019 | 3 | 29 | 4.400292 | 2.74464 | 2.342589 | 3.186e-09 | 9.856305 | 1.2663e-08
2018-02-26 04:10 | 210033.1 | 1080.0013 | 3 | 29 | 4.400281 | 2.405092 | 2.42824 | 3.186e-09 | 10.23319 | 1.2663e-08
2018-02-26 04:12 | 210153.1 | 1200.0013 | 3 | 29 | 4.400268 | 2.121855 | 2.503501 | 3.186e-09 | 10.56436 | 1.2663e-08
2018-02-26 04:14 | 210273.1 | 1320.0012 | 3 | 29 | 4.400252 | 1.869379 | 2.569964 | 3.186e-09 | 10.85682 | 1.2663e-08
2018-02-26 04:16 | 210393.1 | 1440.0012 | 3 | 29 | 4.40027 | 1.630081 | 2.628234 | 3.186e-09 | 11.11322 | 1.2663e-08
2018-02-26 04:18 | 210513.1 | 1560.0011 | 3 | 29 | 4.400212 | 1.435963 | 2.679219 | 3.186e-09 | 11.33757 | 1.2663e-08
2018-02-26 04:20 | 210633.1 | 1680.0012 | 3 | 29 | 4.400209 | 1.274863 | 2.72434 | 3.186e-09 | 11.53611 | 1.2663e-08
2018-02-26 04:22 | 210753.1 | 1800.0005 | 3 | 29 | 4.400251 | 1.140703 | 2.764559 | 3.186e-09 | 11.71309 | 1.2663e-08
2018-02-26 04:24 | 210873.1 | 1920.0006 | 3 | 29 | 4.400268 | 1.012902 | 2.800431 | 3.186e-09 | 11.87093 | 1.2663e-08
2018-02-26 04:26 | 210993.1 | 2040.0007 | 3 | 29 | 4.400237 | 0.8954306 | 2.832139 | 3.186e-09 | 12.01046 | 1.2663e-08
2018-02-26 04:28 | 211113.1 | 2160 | 3 | 29 | 4.400251 | 0.8034258 | 2.860397 | 3.186e-09 | 12.1348 | 1.2663e-08
2018-02-26 04:30 | 211233.1 | 2280.0009 | 3 | 29 | 4.400241 | 0.7264404 | 2.885828 | 3.186e-09 | 12.2467 | 1.2663e-08
2018-02-26 04:32 | 211353.1 | 2400.0002 | 3 | 29 | 4.400219 | 0.6565237 | 2.908854 | 3.186e-09 | 12.34802 | 1.2663e-08
2018-02-26 04:32 | 211359.9 | 2406.8079 | 3 | 29 | 4.400172 | 0.6519957 | 2.910091 | 3.186e-09 | 12.35346 | 1.2663e-08
2018-02-26 04:34 | 211480 | 120.0001 | 4 | 29 | 4.335401 | 0 | 2.910091 | 3.186e-09 | 12.35346 | 1.2663e-08
2018-02-26 04:36 | 211600 | 240.001 | 4 | 29 | 4.329625 | 0 | 2.910091 | 3.186e-09 | 12.35346 | 1.2663e-08
2018-02-26 04:37 | 211660 | 300.0023 | 4 | 29 | 4.327932 | 0 | 2.910091 | 3.186e-09 | 12.35346 | 1.2663e-08
2018-02-26 04:39 | 211780 | 120.0018 | 5 | 29 | 4.009023 | -3.259974 | 2.910091 | 0.1086511 | 12.35346 | 0.4400084
2018-02-26 04:41 | 211900 | 240.0011 | 5 | 29 | 3.963399 | -3.259992 | 2.910091 | 0.21731 | 12.35346 | 0.8731035
2018-02-26 04:43 | 212020 | 360.001 | 5 | 29 | 3.917691 | -3.259996 | 2.910091 | 0.325988 | 12.35346 | 1.301368
2018-02-26 04:45 | 212140 | 480.0011 | 5 | 29 | 3.875174 | -3.260083 | 2.910091 | 0.4346451 | 12.35346 | 1.724696
2018-02-26 04:47 | 212260 | 600.001 | 5 | 29 | 3.836091 | -3.260027 | 2.910091 | 0.5433014 | 12.35346 | 2.14361
2018-02-26 04:49 | 212380 | 720.0003 | 5 | 29 | 3.800188 | -3.260034 | 2.910091 | 0.6519628 | 12.35346 | 2.558499
2018-02-26 04:51 | 212500 | 840.001 | 5 | 29 | 3.762586 | -3.260005 | 2.910091 | 0.7606277 | 12.35346 | 2.969432
2018-02-26 04:53 | 212620 | 960.001 | 5 | 29 | 3.725152 | -3.259962 | 2.910091 | 0.8692902 | 12.35346 | 3.376191
2018-02-26 04:55 | 212740 | 1080.0011 | 5 | 29 | 3.693742 | -3.259974 | 2.910091 | 0.9779558 | 12.35346 | 3.779246
2018-02-26 04:57 | 212860 | 1200.001 | 5 | 29 | 3.665776 | -3.259913 | 2.910091 | 1.086615 | 12.35346 | 4.179041
2018-02-26 04:59 | 212980 | 1320.0003 | 5 | 29 | 3.639014 | -3.259962 | 2.910091 | 1.195293 | 12.35346 | 4.575975
2018-02-26 05:01 | 213100 | 1440.0002 | 5 | 29 | 3.610412 | -3.259951 | 2.910091 | 1.303942 | 12.35346 | 4.969811
2018-02-26 05:03 | 213220 | 1560.001 | 5 | 29 | 3.5849 | -3.259931 | 2.910091 | 1.412618 | 12.35346 | 5.360745
2018-02-26 05:05 | 213340 | 1680.0011 | 5 | 29 | 3.562313 | -3.259955 | 2.910091 | 1.521281 | 12.35346 | 5.749038
2018-02-26 05:07 | 213460 | 1800.0011 | 5 | 29 | 3.543033 | -3.25997 | 2.910091 | 1.62994 | 12.35346 | 6.135061
2018-02-26 05:09 | 213580 | 1920.0003 | 5 | 29 | 3.523043 | -3.259932 | 2.910091 | 1.738592 | 12.35346 | 6.518959
2018-02-26 05:11 | 213700 | 2040.001 | 5 | 29 | 3.502192 | -3.259998 | 2.910091 | 1.847269 | 12.35346 | 6.900664
2018-02-26 05:13 | 213820 | 2160.0003 | 5 | 29 | 3.485244 | -3.259899 | 2.910091 | 1.95592 | 12.35346 | 7.280241
2018-02-26 05:15 | 213940 | 2280.0002 | 5 | 29 | 3.470404 | -3.260041 | 2.910091 | 2.064595 | 12.35346 | 7.658155
2018-02-26 05:17 | 214060 | 2400.0003 | 5 | 29 | 3.454563 | -3.260014 | 2.910091 | 2.173241 | 12.35346 | 8.034369
2018-02-26 05:19 | 214180 | 2520.0011 | 5 | 29 | 3.433144 | -3.26 | 2.910091 | 2.2819 | 12.35346 | 8.408648
2018-02-26 05:21 | 214300 | 2640.0018 | 5 | 29 | 3.41041 | -3.260052 | 2.910091 | 2.390583 | 12.35346 | 8.780538
2018-02-26 05:23 | 214420 | 2760.0012 | 5 | 29 | 3.383852 | -3.259976 | 2.910091 | 2.499249 | 12.35346 | 9.14976
2018-02-26 05:25 | 214540 | 2880.0002 | 5 | 29 | 3.349257 | -3.259994 | 2.910091 | 2.607899 | 12.35346 | 9.515679
2018-02-26 05:27 | 214660 | 3000.0003 | 5 | 29 | 3.289282 | -3.259962 | 2.910091 | 2.716574 | 12.35346 | 9.87672
2018-02-26 05:29 | 214780 | 3120.0003 | 5 | 29 | 3.177506 | -3.260126 | 2.910091 | 2.825237 | 12.35346 | 10.2287
2018-02-26 05:30 | 214871.5 | 3211.5201 | 5 | 29 | 2.999988 | -3.260007 | 2.910091 | 2.908115 | 12.35346 | 10.48576
2018-02-26 05:32 | 214991.6 | 120.0002 | 6 | 29 | 3.489605 | 0 | 2.910091 | 2.908115 | 12.35346 | 10.48576
2018-02-26 05:34 | 215111.6 | 240.0002 | 6 | 29 | 3.512481 | 0 | 2.910091 | 2.908115 | 12.35346 | 10.48576
2018-02-26 05:35 | 215171.6 | 300.0039 | 6 | 29 | 3.517466 | 0 | 2.910091 | 2.908115 | 12.35346 | 10.48576
2018-02-26 05:35 | 215171.6 | 0.0024 | 7 | 30 | 3.517426 | 0 | 0 | 0 | 0 | 0
2018-02-26 05:37 | 215291.7 | 120.0019 | 2 | 30 | 4.07247 | 4.889919 | 0.1623843 | 1.425e-09 | 0.6497127 | 5.012e-09
2018-02-26 05:39 | 215411.7 | 240.0011 | 2 | 30 | 4.112745 | 4.889948 | 0.325382 | 1.425e-09 | 1.316744 | 5.012e-09
2018-02-26 05:41 | 215531.7 | 360.0027 | 2 | 30 | 4.145814 | 4.889933 | 0.4883721 | 1.425e-09 | 1.989949 | 5.012e-09
2018-02-26 05:43 | 215651.7 | 480.0003 | 2 | 30 | 4.169776 | 4.889862 | 0.6513676 | 1.425e-09 | 2.667653 | 5.012e-09
2018-02-26 05:45 | 215771.7 | 600.001 | 2 | 30 | 4.196811 | 4.889921 | 0.8143487 | 1.425e-09 | 3.349346 | 5.012e-09
2018-02-26 05:47 | 215891.7 | 720.0004 | 2 | 30 | 4.200316 | 4.506229 | 0.9712502 | 1.425e-09 | 4.008348 | 5.012e-09
2018-02-26 05:49 | 216011.7 | 840.002 | 2 | 30 | 4.200308 | 4.152452 | 1.115426 | 1.425e-09 | 4.613929 | 5.012e-09
2018-02-26 05:51 | 216131.7 | 960.0028 | 2 | 30 | 4.200283 | 3.850849 | 1.24862 | 1.425e-09 | 5.173378 | 5.012e-09
2018-02-26 05:53 | 216251.7 | 1080.0011 | 2 | 30 | 4.200288 | 3.556923 | 1.372056 | 1.425e-09 | 5.691842 | 5.012e-09
2018-02-26 05:55 | 216366.7 | 1194.9993 | 2 | 30 | 4.200251 | 3.259996 | 1.480911 | 1.425e-09 | 6.149064 | 5.012e-09
2018-02-26 05:57 | 216486.7 | 120.0003 | 3 | 30 | 4.220724 | 3.259911 | 1.58917 | 2.962e-09 | 6.604791 | 1.1239e-08
2018-02-26 05:59 | 216606.7 | 240.0004 | 3 | 30 | 4.244532 | 3.259859 | 1.697854 | 2.962e-09 | 7.064798 | 1.1239e-08
2018-02-26 06:01 | 216726.7 | 360.0019 | 3 | 30 | 4.269537 | 3.259876 | 1.806506 | 2.962e-09 | 7.527293 | 1.1239e-08
2018-02-26 06:03 | 216846.7 | 480.0011 | 3 | 30 | 4.299539 | 3.259895 | 1.915164 | 2.962e-09 | 7.992785 | 1.1239e-08
2018-02-26 06:05 | 216966.7 | 600.0003 | 3 | 30 | 4.333527 | 3.259911 | 2.023814 | 2.962e-09 | 8.461777 | 1.1239e-08
2018-02-26 06:07 | 217086.7 | 720.0004 | 3 | 30 | 4.368291 | 3.259888 | 2.132486 | 2.962e-09 | 8.934584 | 1.1239e-08
2018-02-26 06:09 | 217206.7 | 840.0004 | 3 | 30 | 4.400314 | 3.193203 | 2.241017 | 2.962e-09 | 9.410606 | 1.1239e-08
2018-02-26 06:11 | 217326.7 | 960.0004 | 3 | 30 | 4.400272 | 2.772327 | 2.340083 | 2.962e-09 | 9.846526 | 1.1239e-08
2018-02-26 06:13 | 217446.7 | 1080.002 | 3 | 30 | 4.400267 | 2.40069 | 2.426188 | 2.962e-09 | 10.22541 | 1.1239e-08
2018-02-26 06:15 | 217566.7 | 1200.0012 | 3 | 30 | 4.400299 | 2.102911 | 2.50107 | 2.962e-09 | 10.55492 | 1.1239e-08
2018-02-26 06:17 | 217686.7 | 1320.0004 | 3 | 30 | 4.400264 | 1.852523 | 2.566875 | 2.962e-09 | 10.84447 | 1.1239e-08
2018-02-26 06:19 | 217806.7 | 1440.0011 | 3 | 30 | 4.400274 | 1.643766 | 2.625105 | 2.962e-09 | 11.1007 | 1.1239e-08
2018-02-26 06:21 | 217926.7 | 1560.0003 | 3 | 30 | 4.400276 | 1.44576 | 2.676569 | 2.962e-09 | 11.32716 | 1.1239e-08
2018-02-26 06:23 | 218046.7 | 1680.0019 | 3 | 30 | 4.400198 | 1.268832 | 2.721684 | 2.962e-09 | 11.52567 | 1.1239e-08
2018-02-26 06:25 | 218166.7 | 1800.0011 | 3 | 30 | 4.400223 | 1.128523 | 2.761579 | 2.962e-09 | 11.70122 | 1.1239e-08
2018-02-26 06:27 | 218286.7 | 1920.002 | 3 | 30 | 4.400218 | 1.011869 | 2.797192 | 2.962e-09 | 11.85793 | 1.1239e-08
2018-02-26 06:29 | 218406.7 | 2040.0011 | 3 | 30 | 4.400185 | 0.9062109 | 2.829156 | 2.962e-09 | 11.99858 | 1.1239e-08
2018-02-26 06:31 | 218526.7 | 2160.0003 | 3 | 30 | 4.400218 | 0.8041515 | 2.857649 | 2.962e-09 | 12.12395 | 1.1239e-08
2018-02-26 06:33 | 218646.7 | 2280.0011 | 3 | 30 | 4.400252 | 0.7211447 | 2.882998 | 2.962e-09 | 12.2355 | 1.1239e-08
2018-02-26 06:35 | 218764.7 | 2398.0161 | 3 | 30 | 4.400212 | 0.6519947 | 2.905458 | 2.962e-09 | 12.33432 | 1.1239e-08
2018-02-26 06:37 | 218884.8 | 120.0007 | 4 | 30 | 4.334673 | 0 | 2.90546 | 2.962e-09 | 12.33433 | 1.1239e-08
2018-02-26 06:39 | 219004.8 | 240.0008 | 4 | 30 | 4.328726 | 0 | 2.90546 | 2.962e-09 | 12.33433 | 1.1239e-08
2018-02-26 06:40 | 219064.8 | 300.0037 | 4 | 30 | 4.327044 | 0 | 2.90546 | 2.962e-09 | 12.33433 | 1.1239e-08
2018-02-26 06:42 | 219184.8 | 120.0001 | 5 | 30 | 4.004989 | -3.259987 | 2.90546 | 0.1086547 | 12.33433 | 0.4397399
2018-02-26 06:44 | 219304.8 | 240.0009 | 5 | 30 | 3.959034 | -3.259987 | 2.90546 | 0.2173099 | 12.33433 | 0.872334
2018-02-26 06:46 | 219424.8 | 360.0005 | 5 | 30 | 3.918248 | -3.260002 | 2.90546 | 0.3259745 | 12.33433 | 1.30032
2018-02-26 06:48 | 219544.8 | 480.0009 | 5 | 30 | 3.876198 | -3.259955 | 2.90546 | 0.4346443 | 12.33433 | 1.723851
2018-02-26 06:50 | 219664.8 | 600.001 | 5 | 30 | 3.833997 | -3.259998 | 2.90546 | 0.5432964 | 12.33433 | 2.142666
2018-02-26 06:52 | 219784.8 | 720.0001 | 5 | 30 | 3.796088 | -3.260085 | 2.90546 | 0.6519563 | 12.33433 | 2.557184
2018-02-26 06:54 | 219904.8 | 840.0009 | 5 | 30 | 3.760671 | -3.259976 | 2.90546 | 0.7606108 | 12.33433 | 2.96768
2018-02-26 06:56 | 220024.8 | 960.0009 | 5 | 30 | 3.727156 | -3.259895 | 2.90546 | 0.86929 | 12.33433 | 3.37456
2018-02-26 06:58 | 220144.8 | 1080.0002 | 5 | 30 | 3.693072 | -3.26003 | 2.90546 | 0.9779459 | 12.33433 | 3.777689
2018-02-26 07:00 | 220264.8 | 1200.001 | 5 | 30 | 3.662576 | -3.259972 | 2.90546 | 1.086619 | 12.33433 | 4.177327
2018-02-26 07:02 | 220384.8 | 1320.0009 | 5 | 30 | 3.635352 | -3.25998 | 2.90546 | 1.195263 | 12.33433 | 4.573746
2018-02-26 07:04 | 220504.8 | 1440.0009 | 5 | 30 | 3.611313 | -3.259938 | 2.90546 | 1.303933 | 12.33433 | 4.967486
2018-02-26 07:06 | 220624.8 | 1560.0009 | 5 | 30 | 3.586286 | -3.259964 | 2.90546 | 1.412602 | 12.33433 | 5.358587
2018-02-26 07:08 | 220744.8 | 1680.0002 | 5 | 30 | 3.560704 | -3.259915 | 2.90546 | 1.521251 | 12.33433 | 5.746802
2018-02-26 07:10 | 220864.8 | 1800.0009 | 5 | 30 | 3.539392 | -3.259922 | 2.90546 | 1.629928 | 12.33433 | 6.132588
2018-02-26 07:12 | 220984.8 | 1920.0002 | 5 | 30 | 3.521319 | -3.25996 | 2.90546 | 1.738567 | 12.33433 | 6.516078
2018-02-26 07:14 | 221104.8 | 2040.0002 | 5 | 30 | 3.504325 | -3.259996 | 2.90546 | 1.847245 | 12.33433 | 6.897858
2018-02-26 07:16 | 221224.8 | 2160.0002 | 5 | 30 | 3.484531 | -3.259907 | 2.90546 | 1.955913 | 12.33433 | 7.277616
2018-02-26 07:18 | 221344.8 | 2280.0002 | 5 | 30 | 3.466929 | -3.259995 | 2.90546 | 2.064569 | 12.33433 | 7.655246
2018-02-26 07:20 | 221464.8 | 2400.0001 | 5 | 30 | 3.450424 | -3.25996 | 2.90546 | 2.173231 | 12.33433 | 8.031078
2018-02-26 07:22 | 221584.8 | 2520.001 | 5 | 30 | 3.434466 | -3.259989 | 2.90546 | 2.281886 | 12.33433 | 8.405145
2018-02-26 07:24 | 221704.8 | 2640.0001 | 5 | 30 | 3.41221 | -3.259949 | 2.90546 | 2.390559 | 12.33433 | 8.777251
2018-02-26 07:26 | 221824.8 | 2760.0002 | 5 | 30 | 3.380626 | -3.25999 | 2.90546 | 2.499219 | 12.33433 | 9.146343
2018-02-26 07:28 | 221944.8 | 2880.001 | 5 | 30 | 3.342016 | -3.259995 | 2.90546 | 2.607889 | 12.33433 | 9.511733
2018-02-26 07:30 | 222064.8 | 3000.0017 | 5 | 30 | 3.284676 | -3.260016 | 2.90546 | 2.716542 | 12.33433 | 9.871944
2018-02-26 07:32 | 222184.8 | 3120.0002 | 5 | 30 | 3.178568 | -3.260095 | 2.90546 | 2.825208 | 12.33433 | 10.22385
2018-02-26 07:34 | 222273.8 | 3208.9704 | 5 | 30 | 2.999993 | -3.260063 | 2.90546 | 2.905785 | 12.33433 | 10.47386
2018-02-26 07:36 | 222393.9 | 120.0008 | 6 | 30 | 3.487937 | 0 | 2.90546 | 2.905785 | 12.33433 | 10.47386
2018-02-26 07:38 | 222513.9 | 239.9999 | 6 | 30 | 3.51088 | 0 | 2.90546 | 2.905785 | 12.33433 | 10.47386
2018-02-26 07:39 | 222573.9 | 300.003 | 6 | 30 | 3.515736 | 0 | 2.90546 | 2.905785 | 12.33433 | 10.47386
2018-02-26 07:39 | 222573.9 | 0.0026 | 7 | 31 | 3.515697 | 0 | 0 | 0 | 0 | 0
2018-02-26 07:41 | 222694 | 120.0002 | 2 | 31 | 4.070192 | 4.88991 | 0.1623977 | 0 | 0.6496679 | 0
2018-02-26 07:43 | 222814 | 240.0002 | 2 | 31 | 4.111822 | 4.889944 | 0.3253741 | 0 | 1.316226 | 0
2018-02-26 07:45 | 222934 | 360.0001 | 2 | 31 | 4.148137 | 4.889946 | 0.4883747 | 0 | 1.989646 | 0
2018-02-26 07:47 | 223054 | 480.0002 | 2 | 31 | 4.173091 | 4.889946 | 0.6513734 | 0 | 2.667891 | 0
2018-02-26 07:49 | 223174 | 600.001 | 2 | 31 | 4.195813 | 4.889952 | 0.814371 | 0 | 3.349963 | 0
2018-02-26 07:51 | 223294 | 720.001 | 2 | 31 | 4.200304 | 4.556379 | 0.9726549 | 0 | 4.014736 | 0
2018-02-26 07:53 | 223414 | 840.0002 | 2 | 31 | 4.200315 | 4.149498 | 1.117641 | 0 | 4.623721 | 0
2018-02-26 07:55 | 223534 | 960.0019 | 2 | 31 | 4.200274 | 3.812117 | 1.250162 | 0 | 5.180345 | 0
2018-02-26 07:57 | 223654 | 1080.001 | 2 | 31 | 4.200224 | 3.527086 | 1.37235 | 0 | 5.693571 | 0
2018-02-26 07:59 | 223774 | 1200.001 | 2 | 31 | 4.200294 | 3.277081 | 1.485799 | 0 | 6.170084 | 0
2018-02-26 07:59 | 223781.8 | 1207.86 | 2 | 31 | 4.200297 | 3.259989 | 1.492944 | 0 | 6.200098 | 0
2018-02-26 08:01 | 223901.8 | 120.001 | 3 | 31 | 4.221484 | 3.25989 | 1.601218 | 0 | 6.655879 | 0
2018-02-26 08:03 | 224021.8 | 240.001 | 3 | 31 | 4.247685 | 3.25992 | 1.709868 | 0 | 7.115972 | 0
2018-02-26 08:05 | 224141.8 | 360.0018 | 3 | 31 | 4.274672 | 3.259933 | 1.81854 | 0 | 7.579029 | 0
2018-02-26 08:07 | 224261.8 | 480.0002 | 3 | 31 | 4.302625 | 3.259853 | 1.927197 | 0 | 8.045022 | 0
2018-02-26 08:09 | 224381.8 | 600.0002 | 3 | 31 | 4.334153 | 3.259962 | 2.035857 | 0 | 8.51421 | 0
2018-02-26 08:11 | 224501.8 | 720.0004 | 3 | 31 | 4.371808 | 3.259968 | 2.144513 | 0 | 8.987143 | 0
2018-02-26 08:13 | 224621.8 | 840.0003 | 3 | 31 | 4.400298 | 3.110235 | 2.252469 | 0 | 9.46104 | 0
2018-02-26 08:15 | 224741.8 | 960.0019 | 3 | 31 | 4.400282 | 2.715324 | 2.34924 | 0 | 9.886859 | 0
2018-02-26 08:17 | 224861.8 | 1080.0002 | 3 | 31 | 4.400276 | 2.392683 | 2.434331 | 0 | 10.26129 | 0
2018-02-26 08:19 | 224981.8 | 1200.0003 | 3 | 31 | 4.400253 | 2.08783 | 2.508974 | 0 | 10.58974 | 0
2018-02-26 08:21 | 225101.8 | 1320.0002 | 3 | 31 | 4.400268 | 1.822655 | 2.573957 | 0 | 10.87568 | 0
2018-02-26 08:23 | 225221.8 | 1440.001 | 3 | 31 | 4.400253 | 1.608605 | 2.631047 | 0 | 11.12689 | 0
2018-02-26 08:25 | 225341.8 | 1560.0002 | 3 | 31 | 4.400231 | 1.429903 | 2.681579 | 0 | 11.34924 | 0
2018-02-26 08:27 | 225461.8 | 1680.0005 | 3 | 31 | 4.400257 | 1.268965 | 2.726531 | 0 | 11.54704 | 0
2018-02-26 08:29 | 225581.8 | 1800.0018 | 3 | 31 | 4.400219 | 1.114714 | 2.766218 | 0 | 11.72168 | 0
2018-02-26 08:31 | 225701.8 | 1920.0001 | 3 | 31 | 4.400263 | 0.9926405 | 2.801266 | 0 | 11.87589 | 0
2018-02-26 08:33 | 225821.8 | 2040.001 | 3 | 31 | 4.400195 | 0.8888445 | 2.832572 | 0 | 12.01365 | 0
2018-02-26 08:35 | 225941.8 | 2160.001 | 3 | 31 | 4.400214 | 0.802825 | 2.86076 | 0 | 12.13768 | 0
2018-02-26 08:37 | 226061.8 | 2280.001 | 3 | 31 | 4.400226 | 0.7185211 | 2.886118 | 0 | 12.24926 | 0
2018-02-26 08:39 | 226164 | 2382.1831 | 3 | 31 | 4.400209 | 0.6519957 | 2.905532 | 0 | 12.33469 | 0
2018-02-26 08:41 | 226284 | 120.0001 | 4 | 31 | 4.334653 | 0 | 2.905532 | 0 | 12.33469 | 0
2018-02-26 08:43 | 226404 | 240.0002 | 4 | 31 | 4.328746 | 0 | 2.905532 | 0 | 12.33469 | 0
2018-02-26 08:44 | 226464 | 300.0015 | 4 | 31 | 4.327007 | 0 | 2.905532 | 0 | 12.33469 | 0
2018-02-26 08:46 | 226584.1 | 120.0003 | 5 | 31 | 4.00791 | -3.259965 | 2.905532 | 0.1086579 | 12.33469 | 0.4400792
2018-02-26 08:48 | 226704.1 | 240.0003 | 5 | 31 | 3.958627 | -3.259927 | 2.905532 | 0.2173214 | 12.33469 | 0.8728233
2018-02-26 08:50 | 226824.1 | 360.001 | 5 | 31 | 3.915726 | -3.259913 | 2.905532 | 0.3259766 | 12.33469 | 1.300589
2018-02-26 08:52 | 226944.1 | 480.0011 | 5 | 31 | 3.875927 | -3.259907 | 2.905532 | 0.4346336 | 12.33469 | 1.723854
2018-02-26 08:54 | 227064.1 | 600.0002 | 5 | 31 | 3.837722 | -3.259942 | 2.905532 | 0.5432864 | 12.33469 | 2.142921
2018-02-26 08:56 | 227184.1 | 720.0018 | 5 | 31 | 3.7975 | -3.259942 | 2.905532 | 0.6519615 | 12.33469 | 2.557829
2018-02-26 08:58 | 227304.1 | 840.0002 | 5 | 31 | 3.759203 | -3.259978 | 2.905532 | 0.760619 | 12.33469 | 2.968332
2018-02-26 09:00 | 227424.1 | 960.0002 | 5 | 31 | 3.724767 | -3.260012 | 2.905532 | 0.8692769 | 12.33469 | 3.374896
2018-02-26 09:02 | 227544.1 | 1080.0011 | 5 | 31 | 3.695178 | -3.259969 | 2.905532 | 0.9779457 | 12.33469 | 3.77803
2018-02-26 09:04 | 227664.1 | 1200.001 | 5 | 31 | 3.665302 | -3.259866 | 2.905532 | 1.086592 | 12.33469 | 4.177894
2018-02-26 09:06 | 227784.1 | 1320.0011 | 5 | 31 | 3.63464 | -3.259949 | 2.905532 | 1.195263 | 12.33469 | 4.574503
2018-02-26 09:08 | 227904.1 | 1440.0002 | 5 | 31 | 3.608491 | -3.259949 | 2.905532 | 1.30391 | 12.33469 | 4.967948
2018-02-26 09:10 | 228024.1 | 1560.0003 | 5 | 31 | 3.585077 | -3.259994 | 2.905532 | 1.412579 | 12.33469 | 5.358765
2018-02-26 09:12 | 228144.1 | 1680.001 | 5 | 31 | 3.563471 | -3.259942 | 2.905532 | 1.521239 | 12.33469 | 5.747154
2018-02-26 09:14 | 228264.1 | 1800.0011 | 5 | 31 | 3.540183 | -3.259902 | 2.905532 | 1.629918 | 12.33469 | 6.133182
2018-02-26 09:16 | 228384.1 | 1920.0002 | 5 | 31 | 3.519447 | -3.259917 | 2.905532 | 1.738573 | 12.33469 | 6.516671
2018-02-26 09:18 | 228504.1 | 2040.0002 | 5 | 31 | 3.501618 | -3.260012 | 2.905532 | 1.84723 | 12.33469 | 6.898095
2018-02-26 09:20 | 228624.1 | 2160.0018 | 5 | 31 | 3.486695 | -3.260034 | 2.905532 | 1.955894 | 12.33469 | 7.277773
2018-02-26 09:22 | 228744.1 | 2280.001 | 5 | 31 | 3.470077 | -3.259937 | 2.905532 | 2.064555 | 12.33469 | 7.655769
2018-02-26 09:24 | 228864.1 | 2400.0003 | 5 | 31 | 3.450029 | -3.260015 | 2.905532 | 2.17322 | 12.33469 | 8.031734
2018-02-26 09:26 | 228984.1 | 2520.0002 | 5 | 31 | 3.431252 | -3.260005 | 2.905532 | 2.281884 | 12.33469 | 8.405615
2018-02-26 09:28 | 229104.1 | 2640.001 | 5 | 31 | 3.411132 | -3.259987 | 2.905532 | 2.39055 | 12.33469 | 8.777382
2018-02-26 09:30 | 229224.1 | 2760.0002 | 5 | 31 | 3.385716 | -3.260041 | 2.905532 | 2.499207 | 12.33469 | 9.146766
2018-02-26 09:32 | 229344.1 | 2880.0002 | 5 | 31 | 3.343804 | -3.259909 | 2.905532 | 2.607876 | 12.33469 | 9.512602
2018-02-26 09:34 | 229464.1 | 3000.0011 | 5 | 31 | 3.281338 | -3.260025 | 2.905532 | 2.716524 | 12.33469 | 9.872729
2018-02-26 09:36 | 229584.1 | 3120.0002 | 5 | 31 | 3.172569 | -3.259992 | 2.905532 | 2.825196 | 12.33469 | 10.2241
2018-02-26 09:37 | 229673.5 | 3209.34 | 5 | 31 | 2.999996 | -3.260048 | 2.905532 | 2.9061 | 12.33469 | 10.47479
2018-02-26 09:39 | 229793.5 | 120.0011 | 6 | 31 | 3.486391 | 0 | 2.905532 | 2.9061 | 12.33469 | 10.47479
2018-02-26 09:41 | 229913.5 | 240.0011 | 6 | 31 | 3.509295 | 0 | 2.905532 | 2.9061 | 12.33469 | 10.47479
2018-02-26 09:42 | 229973.5 | 300.0017 | 6 | 31 | 3.514055 | 0 | 2.905532 | 2.9061 | 12.33469 | 10.47479
2018-02-26 09:42 | 229973.5 | 0.0049 | 7 | 32 | 3.514093 | 0 | 0 | 0 | 0 | 0
2018-02-26 09:44 | 230093.6063 | 120.0002 | 2 | 32 | 4.07262 | 4.889915 | 0.1623646 | 0 | 0.6497335 | 0
2018-02-26 09:46 | 230213.6062 | 240.0001 | 2 | 32 | 4.110168 | 4.889885 | 0.3253834 | 0 | 1.316658 | 0
2018-02-26 09:48 | 230333.6071 | 360.001 | 2 | 32 | 4.143805 | 4.88994 | 0.4883801 | 0 | 1.989453 | 0
2018-02-26 09:50 | 230453.6062 | 480.0001 | 2 | 32 | 4.172946 | 4.889954 | 0.6513673 | 0 | 2.667254 | 0
2018-02-26 09:52 | 230573.6064 | 600.0003 | 2 | 32 | 4.198421 | 4.890026 | 0.8143698 | 0 | 3.34954 | 0
2018-02-26 09:54 | 230693.6064 | 720.0003 | 2 | 32 | 4.200263 | 4.52356 | 0.9714028 | 0 | 4.009114 | 0
2018-02-26 09:56 | 230813.6069 | 840.0008 | 2 | 32 | 4.200262 | 4.185623 | 1.116639 | 0 | 4.619146 | 0
2018-02-26 09:58 | 230933.6069 | 960.0008 | 2 | 32 | 4.20029 | 3.837381 | 1.250409 | 0 | 5.18102 | 0
2018-02-26 10:00 | 231053.6068 | 1080.0007 | 2 | 32 | 4.200269 | 3.512348 | 1.372675 | 0 | 5.694573 | 0
2018-02-26 10:02 | 231165.8852 | 1192.2791 | 2 | 32 | 4.200275 | 3.259998 | 1.478197 | 0 | 6.137793 | 0
2018-02-26 10:04 | 231285.9 | 120.0001 | 3 | 32 | 4.218946 | 3.259962 | 1.586462 | 2.28e-10 | 6.593467 | 9.23e-10
2018-02-26 10:06 | 231405.9 | 240.0003 | 3 | 32 | 4.242074 | 3.25996 | 1.695125 | 2.28e-10 | 7.053121 | 9.23e-10
2018-02-26 10:08 | 231525.9 | 360.0014 | 3 | 32 | 4.270837 | 3.260029 | 1.803789 | 2.28e-10 | 7.515591 | 9.23e-10
2018-02-26 10:10 | 231645.9 | 480.0001 | 3 | 32 | 4.301249 | 3.259943 | 1.912457 | 2.28e-10 | 7.981352 | 9.23e-10
2018-02-26 10:12 | 231765.9 | 600.0008 | 3 | 32 | 4.332605 | 3.260021 | 2.021123 | 2.28e-10 | 8.450437 | 9.23e-10
2018-02-26 10:14 | 231885.9 | 720.0005 | 3 | 32 | 4.365209 | 3.259966 | 2.129788 | 2.28e-10 | 8.922978 | 9.23e-10
2018-02-26 10:16 | 232005.9 | 840.0012 | 3 | 32 | 4.400336 | 3.212282 | 2.238393 | 2.28e-10 | 9.399047 | 9.23e-10
2018-02-26 10:18 | 232125.9 | 960.0006 | 3 | 32 | 4.40029 | 2.753929 | 2.337142 | 2.28e-10 | 9.83357 | 9.23e-10
2018-02-26 10:20 | 232245.9 | 1080.0017 | 3 | 32 | 4.400298 | 2.411915 | 2.423074 | 2.28e-10 | 10.2117 | 9.23e-10
2018-02-26 10:22 | 232365.9 | 1200.001 | 3 | 32 | 4.400251 | 2.127623 | 2.498547 | 2.28e-10 | 10.5438 | 9.23e-10
2018-02-26 10:24 | 232485.9 | 1320.0012 | 3 | 32 | 4.400222 | 1.87567 | 2.565234 | 2.28e-10 | 10.83724 | 9.23e-10
2018-02-26 10:26 | 232605.9 | 1440.0016 | 3 | 32 | 4.400281 | 1.636992 | 2.623747 | 2.28e-10 | 11.09471 | 9.23e-10
2018-02-26 10:28 | 232725.9 | 1560 | 3 | 32 | 4.400259 | 1.441686 | 2.674913 | 2.28e-10 | 11.31985 | 9.23e-10
2018-02-26 10:30 | 232845.9 | 1680.0016 | 3 | 32 | 4.400267 | 1.280059 | 2.720196 | 2.28e-10 | 11.51911 | 9.23e-10
2018-02-26 10:32 | 232965.9 | 1800.0007 | 3 | 32 | 4.40021 | 1.144669 | 2.760569 | 2.28e-10 | 11.69676 | 9.23e-10
2018-02-26 10:34 | 233085.9 | 1920.0011 | 3 | 32 | 4.400226 | 1.017959 | 2.796614 | 2.28e-10 | 11.85537 | 9.23e-10
2018-02-26 10:36 | 233205.9 | 2040.0005 | 3 | 32 | 4.400207 | 0.899847 | 2.8285 | 2.28e-10 | 11.99567 | 9.23e-10
2018-02-26 10:38 | 233325.9 | 2160.0001 | 3 | 32 | 4.400187 | 0.8070536 | 2.856915 | 2.28e-10 | 12.12071 | 9.23e-10
2018-02-26 10:40 | 233445.9 | 2280.0008 | 3 | 32 | 4.400209 | 0.7296734 | 2.882472 | 2.28e-10 | 12.23316 | 9.23e-10
2018-02-26 10:42 | 233565.9 | 2400.0003 | 3 | 32 | 4.400244 | 0.66043 | 2.905627 | 2.28e-10 | 12.33505 | 9.23e-10
2018-02-26 10:42 | 233579.6 | 2413.6712 | 3 | 32 | 4.400178 | 0.6519995 | 2.908121 | 2.28e-10 | 12.34602 | 9.23e-10
2018-02-26 10:44 | 233699.6 | 120.0011 | 4 | 32 | 4.335198 | 0 | 2.908121 | 2.28e-10 | 12.34602 | 9.23e-10
2018-02-26 10:46 | 233819.6 | 240.0011 | 4 | 32 | 4.329358 | 0 | 2.908121 | 2.28e-10 | 12.34602 | 9.23e-10
2018-02-26 10:47 | 233879.6 | 300.0025 | 4 | 32 | 4.327707 | 0 | 2.908121 | 2.28e-10 | 12.34602 | 9.23e-10
2018-02-26 10:49 | 233999.7 | 120.0003 | 5 | 32 | 4.007488 | -3.259932 | 2.908121 | 0.1086461 | 12.34602 | 0.4398402
2018-02-26 10:51 | 234119.7 | 240.0012 | 5 | 32 | 3.96185 | -3.259983 | 2.908121 | 0.217315 | 12.34602 | 0.8728123
2018-02-26 10:53 | 234239.7 | 360.0011 | 5 | 32 | 3.915786 | -3.259962 | 2.908121 | 0.3259692 | 12.34602 | 1.300788
2018-02-26 10:55 | 234359.7 | 480.0012 | 5 | 32 | 3.873499 | -3.259937 | 2.908121 | 0.4346496 | 12.34602 | 1.724016
2018-02-26 10:57 | 234479.7 | 600.0011 | 5 | 32 | 3.834455 | -3.259983 | 2.908121 | 0.5433006 | 12.34602 | 2.142732
2018-02-26 10:59 | 234599.7 | 720.0012 | 5 | 32 | 3.798802 | -3.259962 | 2.908121 | 0.6519584 | 12.34602 | 2.557445
2018-02-26 11:01 | 234719.7 | 840.0003 | 5 | 32 | 3.761224 | -3.259935 | 2.908121 | 0.7606319 | 12.34602 | 2.968259
2018-02-26 11:03 | 234839.7 | 960.0011 | 5 | 32 | 3.724009 | -3.259962 | 2.908121 | 0.8692973 | 12.34602 | 3.374898
2018-02-26 11:05 | 234959.7 | 1080.0021 | 5 | 32 | 3.692445 | -3.259929 | 2.908121 | 0.9779611 | 12.34602 | 3.777813
2018-02-26 11:07 | 235079.7 | 1200.0011 | 5 | 32 | 3.664547 | -3.259945 | 2.908121 | 1.086625 | 12.34602 | 4.177487
2018-02-26 11:09 | 235199.7 | 1320.0012 | 5 | 32 | 3.637949 | -3.259938 | 2.908121 | 1.195274 | 12.34602 | 4.574193
2018-02-26 11:11 | 235319.7 | 1440.0011 | 5 | 32 | 3.609245 | -3.25999 | 2.908121 | 1.303946 | 12.34602 | 4.968
2018-02-26 11:13 | 235439.7 | 1560.0012 | 5 | 32 | 3.583728 | -3.25999 | 2.908121 | 1.412604 | 12.34602 | 5.35875
2018-02-26 11:15 | 235559.7 | 1680.0003 | 5 | 32 | 3.561119 | -3.25988 | 2.908121 | 1.52127 | 12.34602 | 5.746933
2018-02-26 11:17 | 235679.7 | 1800.0011 | 5 | 32 | 3.541989 | -3.259995 | 2.908121 | 1.629934 | 12.34602 | 6.132855
2018-02-26 11:19 | 235799.7 | 1920.0012 | 5 | 32 | 3.521859 | -3.259933 | 2.908121 | 1.738599 | 12.34602 | 6.516674
2018-02-26 11:21 | 235919.7 | 2040.0011 | 5 | 32 | 3.501082 | -3.259967 | 2.908121 | 1.847255 | 12.34602 | 6.898179
2018-02-26 11:23 | 236039.7 | 2160.0004 | 5 | 32 | 3.483855 | -3.259992 | 2.908121 | 1.95592 | 12.34602 | 7.277668
2018-02-26 11:25 | 236159.7 | 2280.0012 | 5 | 32 | 3.468885 | -3.259985 | 2.908121 | 2.064581 | 12.34602 | 7.655382
2018-02-26 11:27 | 236279.7 | 2400.0012 | 5 | 32 | 3.45307 | -3.26 | 2.908121 | 2.173228 | 12.34602 | 8.031437
2018-02-26 11:29 | 236399.7 | 2520.0021 | 5 | 32 | 3.43145 | -3.260018 | 2.908121 | 2.28191 | 12.34602 | 8.405607
2018-02-26 11:31 | 236519.7 | 2640.0011 | 5 | 32 | 3.40827 | -3.260113 | 2.908121 | 2.390563 | 12.34602 | 8.77718
2018-02-26 11:33 | 236639.7 | 2760.0012 | 5 | 32 | 3.381242 | -3.260023 | 2.908121 | 2.499234 | 12.34602 | 9.146155
2018-02-26 11:35 | 236759.7 | 2880.0004 | 5 | 32 | 3.346153 | -3.260068 | 2.908121 | 2.607896 | 12.34602 | 9.511818
2018-02-26 11:37 | 236879.7 | 3000.0021 | 5 | 32 | 3.285125 | -3.259998 | 2.908121 | 2.716569 | 12.34602 | 9.872473
2018-02-26 11:39 | 236999.7 | 3120.0004 | 5 | 32 | 3.171564 | -3.26005 | 2.908121 | 2.825221 | 12.34602 | 10.22389
2018-02-26 11:41 | 237087.3 | 3207.5892 | 5 | 32 | 2.999994 | -3.260058 | 2.908121 | 2.904537 | 12.34602 | 10.46959
2018-02-26 11:43 | 237207.3 | 120 | 6 | 32 | 3.491986 | 0 | 2.908121 | 2.904537 | 12.34602 | 10.46959
2018-02-26 11:45 | 237327.3 | 240.0008 | 6 | 32 | 3.515231 | 0 | 2.908121 | 2.904537 | 12.34602 | 10.46959
2018-02-26 11:46 | 237387.3 | 300.0014 | 6 | 32 | 3.520257 | 0 | 2.908121 | 2.904537 | 12.34602 | 10.46959
2018-02-26 11:46 | 237387.4 | 0.0025 | 7 | 33 | 3.520255 | 0 | 0 | 0 | 0 | 0
2018-02-26 11:48 | 237507.4 | 120.0003 | 2 | 33 | 4.074668 | 4.890013 | 0.1623692 | 0 | 0.6501203 | 0
2018-02-26 11:50 | 237627.4 | 240.0002 | 2 | 33 | 4.114706 | 4.889921 | 0.3253837 | 0 | 1.317559 | 0
2018-02-26 11:52 | 237747.4 | 360.0003 | 2 | 33 | 4.147639 | 4.889988 | 0.4883808 | 0 | 1.991099 | 0
2018-02-26 11:54 | 237867.4 | 480.0011 | 2 | 33 | 4.171301 | 4.889965 | 0.6513602 | 0 | 2.669022 | 0
2018-02-26 11:56 | 237987.4 | 600.001 | 2 | 33 | 4.198128 | 4.88995 | 0.8143734 | 0 | 3.351085 | 0
2018-02-26 11:58 | 238107.4 | 720.0003 | 2 | 33 | 4.200266 | 4.48728 | 0.9706299 | 0 | 4.007396 | 0
2018-02-26 12:00 | 238227.4 | 840.002 | 2 | 33 | 4.200266 | 4.137033 | 1.114285 | 0 | 4.610787 | 0
2018-02-26 12:02 | 238347.4 | 960.0006 | 2 | 33 | 4.200237 | 3.838415 | 1.247052 | 0 | 5.168446 | 0
2018-02-26 12:04 | 238467.4 | 1080.0011 | 2 | 33 | 4.200291 | 3.546017 | 1.370095 | 0 | 5.685263 | 0
2018-02-26 12:06 | 238579.3 | 1191.9033 | 2 | 33 | 4.200268 | 3.259998 | 1.47587 | 0 | 6.129549 | 0
2018-02-26 12:08 | 238699.4 | 120.0003 | 3 | 33 | 4.220729 | 3.259962 | 1.584149 | 0 | 6.585363 | 0
2018-02-26 12:10 | 238819.4 | 240.001 | 3 | 33 | 4.244336 | 3.259958 | 1.692791 | 0 | 7.045178 | 0
2018-02-26 12:12 | 238939.4 | 360.0011 | 3 | 33 | 4.269257 | 3.259947 | 1.801471 | 0 | 7.50777 | 0
2018-02-26 12:14 | 239059.4 | 480.0012 | 3 | 33 | 4.299083 | 3.259907 | 1.910131 | 0 | 7.973233 | 0
2018-02-26 12:16 | 239179.4 | 600.001 | 3 | 33 | 4.333075 | 3.259979 | 2.018781 | 0 | 8.442173 | 0
2018-02-26 12:18 | 239299.4 | 720.0013 | 3 | 33 | 4.367483 | 3.260008 | 2.127445 | 0 | 8.914871 | 0
2018-02-26 12:20 | 239419.4 | 840.0013 | 3 | 33 | 4.400319 | 3.205612 | 2.23602 | 0 | 9.391014 | 0
2018-02-26 12:22 | 239539.4 | 960.0005 | 3 | 33 | 4.400321 | 2.780993 | 2.335386 | 0 | 9.82825 | 0
2018-02-26 12:24 | 239659.4 | 1080.0012 | 3 | 33 | 4.400253 | 2.409637 | 2.421774 | 0 | 10.20838 | 0
2018-02-26 12:26 | 239779.4 | 1200.0021 | 3 | 33 | 4.400276 | 2.109694 | 2.496912 | 0 | 10.53901 | 0
2018-02-26 12:28 | 239899.4 | 1320.0013 | 3 | 33 | 4.400295 | 1.859461 | 2.562932 | 0 | 10.82952 | 0
2018-02-26 12:30 | 240019.4 | 1440.0007 | 3 | 33 | 4.400244 | 1.648592 | 2.621363 | 0 | 11.08663 | 0
2018-02-26 12:32 | 240139.4 | 1560.0014 | 3 | 33 | 4.400264 | 1.451196 | 2.67302 | 0 | 11.31393 | 0
2018-02-26 12:34 | 240259.4 | 1680.0007 | 3 | 33 | 4.400243 | 1.27424 | 2.718306 | 0 | 11.5132 | 0
2018-02-26 12:36 | 240379.4 | 1800.0015 | 3 | 33 | 4.400263 | 1.134224 | 2.758357 | 0 | 11.68944 | 0
2018-02-26 12:38 | 240499.4 | 1920.0014 | 3 | 33 | 4.400203 | 1.016211 | 2.794113 | 0 | 11.84677 | 0
2018-02-26 12:40 | 240619.4 | 2040.0007 | 3 | 33 | 4.400245 | 0.9111767 | 2.826203 | 0 | 11.98798 | 0
2018-02-26 12:42 | 240739.4 | 2160.0015 | 3 | 33 | 4.400212 | 0.8060961 | 2.854814 | 0 | 12.11387 | 0
2018-02-26 12:44 | 240859.4 | 2280.0007 | 3 | 33 | 4.400223 | 0.7231531 | 2.880245 | 0 | 12.22577 | 0
2018-02-26 12:46 | 240979.4 | 2400.0008 | 3 | 33 | 4.40019 | 0.6531754 | 2.903147 | 0 | 12.32655 | 0
2018-02-26 12:46 | 240981.4 | 2402.0109 | 3 | 33 | 4.400192 | 0.6519976 | 2.903511 | 0 | 12.32815 | 0
2018-02-26 12:48 | 241101.4 | 120.0001 | 4 | 33 | 4.334806 | 0 | 2.903511 | 0 | 12.32815 | 0
2018-02-26 12:50 | 241221.4 | 240.001 | 4 | 33 | 4.328925 | 0 | 2.903511 | 0 | 12.32815 | 0
2018-02-26 12:51 | 241281.4 | 300.004 | 4 | 33 | 4.327253 | 0 | 2.903511 | 0 | 12.32815 | 0
2018-02-26 12:53 | 241401.5 | 120.0003 | 5 | 33 | 4.006124 | -3.260023 | 2.903511 | 0.1086503 | 12.32815 | 0.4398218
2018-02-26 12:55 | 241521.5 | 240.0002 | 5 | 33 | 3.960402 | -3.259925 | 2.903511 | 0.2173193 | 12.32815 | 0.87261
2018-02-26 12:57 | 241641.5 | 360.0013 | 5 | 33 | 3.919396 | -3.259992 | 2.903511 | 0.3259838 | 12.32815 | 1.300741
2018-02-26 12:59 | 241761.5 | 480.0011 | 5 | 33 | 3.877318 | -3.259994 | 2.903511 | 0.4346318 | 12.32815 | 1.724313
2018-02-26 13:01 | 241881.5 | 600.0002 | 5 | 33 | 3.835073 | -3.259911 | 2.903511 | 0.5432922 | 12.32815 | 2.143282
2018-02-26 13:03 | 242001.5 | 720.0004 | 5 | 33 | 3.797276 | -3.259942 | 2.903511 | 0.6519601 | 12.32815 | 2.557957
2018-02-26 13:05 | 242121.5 | 840.0011 | 5 | 33 | 3.762183 | -3.260014 | 2.903511 | 0.760623 | 12.32815 | 2.968636
2018-02-26 13:07 | 242241.5 | 960.0012 | 5 | 33 | 3.728515625 | -3.259909 | 2.903511 | 0.8692722 | 12.32815 | 3.375557
2018-02-26 13:09 | 242361.5 | 1080.0005 | 5 | 33 | 3.694255 | -3.259992 | 2.903511 | 0.97795 | 12.32815 | 3.778918
2018-02-26 13:11 | 242481.5 | 1200.002 | 5 | 33 | 3.663544 | -3.259848 | 2.903511 | 1.086606 | 12.32815 | 4.178601
2018-02-26 13:13 | 242601.5 | 1320.0013 | 5 | 33 | 3.636268 | -3.259932 | 2.903511 | 1.195271 | 12.32815 | 4.575197
2018-02-26 13:15 | 242721.5 | 1440.0029 | 5 | 33 | 3.612029 | -3.259995 | 2.903511 | 1.303938 | 12.32815 | 4.969019
2018-02-26 13:17 | 242841.5 | 1560.0004 | 5 | 33 | 3.586885 | -3.259955 | 2.903511 | 1.412593 | 12.32815 | 5.360137
2018-02-26 13:19 | 242961.5 | 1680.0012 | 5 | 33 | 3.561277 | -3.259978 | 2.903511 | 1.52125 | 12.32815 | 5.748444
2018-02-26 13:21 | 243081.5 | 1800.0013 | 5 | 33 | 3.540015 | -3.259953 | 2.903511 | 1.62992 | 12.32815 | 6.134269
2018-02-26 13:23 | 243201.5 | 1920.0013 | 5 | 33 | 3.521922 | -3.259955 | 2.903511 | 1.738575 | 12.32815 | 6.517885
2018-02-26 13:25 | 243321.5 | 2040.0013 | 5 | 33 | 3.504739 | -3.259965 | 2.903511 | 1.847238 | 12.32815 | 6.899663
2018-02-26 13:27 | 243441.5 | 2160.0006 | 5 | 33 | 3.484896 | -3.260012 | 2.903511 | 1.955909 | 12.32815 | 7.27948
2018-02-26 13:29 | 243561.5 | 2280.0006 | 5 | 33 | 3.467021 | -3.260023 | 2.903511 | 2.064562 | 12.32815 | 7.657119
2018-02-26 13:31 | 243681.5 | 2400.0015 | 5 | 33 | 3.450674 | -3.260025 | 2.903511 | 2.173234 | 12.32815 | 8.033002
2018-02-26 13:33 | 243801.5 | 2520.0007 | 5 | 33 | 3.434863 | -3.260003 | 2.903511 | 2.2819 | 12.32815 | 8.407142
2018-02-26 13:35 | 243921.5 | 2640.0014 | 5 | 33 | 3.412621 | -3.260025 | 2.903511 | 2.390553 | 12.32815 | 8.77922
2018-02-26 13:37 | 244041.5 | 2760.0015 | 5 | 33 | 3.381016 | -3.260012 | 2.903511 | 2.499226 | 12.32815 | 9.148417
2018-02-26 13:39 | 244161.5 | 2880.0014 | 5 | 33 | 3.34254 | -3.259972 | 2.903511 | 2.607888 | 12.32815 | 9.513822
2018-02-26 13:41 | 244281.5 | 3000.0015 | 5 | 33 | 3.285038 | -3.259995 | 2.903511 | 2.716555 | 12.32815 | 9.874131
2018-02-26 13:43 | 244401.5 | 3120.0015 | 5 | 33 | 3.178952 | -3.260021 | 2.903511 | 2.825217 | 12.32815 | 10.22606
2018-02-26 13:44 | 244490.6 | 3209.1388 | 5 | 33 | 2.999988 | -3.25996 | 2.903511 | 2.905937 | 12.32815 | 10.47652
2018-02-26 13:46 | 244610.6504 | 120.0012 | 6 | 33 | 3.486341 | 0 | 2.903511 | 2.905937 | 12.32815 | 10.47652
2018-02-26 13:48 | 244730.6496 | 240.0004 | 6 | 33 | 3.509135 | 0 | 2.903511 | 2.905937 | 12.32815 | 10.47652
2018-02-26 13:49 | 244790.6526 | 300.0034 | 6 | 33 | 3.513934 | 0 | 2.903511 | 2.905937 | 12.32815 | 10.47652
2018-02-26 13:49 | 244790.7 | 0.0023 | 7 | 34 | 3.513923 | 0 | 0 | 0 | 0 | 0
2018-02-26 13:51 | 244910.8 | 120.0002 | 2 | 34 | 4.069716 | 4.889927 | 0.1624029 | 0 | 0.6494988 | 0
2018-02-26 13:53 | 245030.8 | 240.0002 | 2 | 34 | 4.11147 | 4.889936 | 0.3253938 | 0 | 1.316046 | 0
2018-02-26 13:55 | 245150.8 | 360.001 | 2 | 34 | 4.148088 | 4.889902 | 0.4883741 | 0 | 1.989339 | 0
2018-02-26 13:57 | 245270.8 | 480.0001 | 2 | 34 | 4.173299 | 4.889933 | 0.6513836 | 0 | 2.667654 | 0
2018-02-26 13:59 | 245390.8 | 600.0002 | 2 | 34 | 4.196239 | 4.889923 | 0.8143765 | 0 | 3.349752 | 0
2018-02-26 14:01 | 245510.8 | 720.0011 | 2 | 34 | 4.200285 | 4.547806 | 0.9724286 | 0 | 4.013564 | 0
2018-02-26 14:03 | 245630.8 | 840.0011 | 2 | 34 | 4.200326 | 4.139429 | 1.11712 | 0 | 4.621311 | 0
2018-02-26 14:05 | 245750.8 | 960.0012 | 2 | 34 | 4.200253 | 3.808973 | 1.249406 | 0 | 5.176947 | 0
2018-02-26 14:07 | 245870.8 | 1080.002 | 2 | 34 | 4.200294 | 3.523981 | 1.371503 | 0 | 5.68979 | 0
2018-02-26 14:09 | 245990.8 | 1200.0013 | 2 | 34 | 4.200296 | 3.271908 | 1.484805 | 0 | 6.165689 | 0
2018-02-26 14:09 | 245996.2 | 1205.4618 | 2 | 34 | 4.200289 | 3.259989 | 1.489763 | 0 | 6.186513 | 0
2018-02-26 14:11 | 246116.2 | 120.0003 | 3 | 34 | 4.221501 | 3.25992 | 1.598038 | 0 | 6.642302 | 0
2018-02-26 14:13 | 246236.2 | 240.0012 | 3 | 34 | 4.247824 | 3.259941 | 1.706693 | 0 | 7.102423 | 0
2018-02-26 14:15 | 246356.2 | 360.0004 | 3 | 34 | 4.274902 | 3.259897 | 1.815358 | 0 | 7.565464 | 0
2018-02-26 14:17 | 246476.2 | 480.0006 | 3 | 34 | 4.302903 | 3.259932 | 1.924029 | 0 | 8.031548 | 0
2018-02-26 14:19 | 246596.2 | 600.0007 | 3 | 34 | 4.334141 | 3.259882 | 2.03269 | 0 | 8.500761 | 0
2018-02-26 14:21 | 246716.2 | 720.0001 | 3 | 34 | 4.371642 | 3.25988 | 2.141351 | 0 | 8.973703 | 0
2018-02-26 14:23 | 246836.2 | 840.0002 | 3 | 34 | 4.40032 | 3.113243 | 2.249332 | 0 | 9.447699 | 0
2018-02-26 14:25 | 246956.2 | 960.0009 | 3 | 34 | 4.400294 | 2.718994 | 2.346186 | 0 | 9.873881 | 0
2018-02-26 14:27 | 247076.2 | 1080.0011 | 3 | 34 | 4.400322 | 2.396843 | 2.431396 | 0 | 10.24883 | 0
2018-02-26 14:29 | 247196.2 | 1200.0011 | 3 | 34 | 4.40031 | 2.093182 | 2.506168 | 0 | 10.57785 | 0
2018-02-26 14:31 | 247316.2 | 1320.0012 | 3 | 34 | 4.400292 | 1.82579 | 2.57126 | 0 | 10.86427 | 0
2018-02-26 14:33 | 247436.2 | 1440.0006 | 3 | 34 | 4.400318 | 1.612509 | 2.628443 | 0 | 11.11589 | 0
2018-02-26 14:35 | 247556.2 | 1560.0016 | 3 | 34 | 4.400244 | 1.433812 | 2.679098 | 0 | 11.33879 | 0
2018-02-26 14:37 | 247676.2 | 1680.0001 | 3 | 34 | 4.400277 | 1.273438 | 2.724171 | 0 | 11.53712 | 0
2018-02-26 14:39 | 247796.2 | 1800.001 | 3 | 34 | 4.400269 | 1.118367 | 2.763966 | 0 | 11.71223 | 0
2018-02-26 14:41 | 247916.2 | 1920.0004 | 3 | 34 | 4.400223 | 0.9944391 | 2.799099 | 0 | 11.86682 | 0
2018-02-26 14:43 | 248036.2 | 2040.0014 | 3 | 34 | 4.400273 | 0.8928766 | 2.830493 | 0 | 12.00496 | 0
2018-02-26 14:45 | 248156.2 | 2160.0007 | 3 | 34 | 4.400176 | 0.8046331 | 2.85878 | 0 | 12.12943 | 0
2018-02-26 14:47 | 248276.2 | 2280.0009 | 3 | 34 | 4.400207 | 0.7206802 | 2.884222 | 0 | 12.24138 | 0
2018-02-26 14:49 | 248381 | 2384.7384 | 3 | 34 | 4.400189 | 0.6519995 | 2.904154 | 0 | 12.32908 | 0
2018-02-26 14:51 | 248501 | 120.0009 | 4 | 34 | 4.33448 | 0 | 2.904154 | 0 | 12.32908 | 0
2018-02-26 14:53 | 248621 | 240.0003 | 4 | 34 | 4.328509 | 0 | 2.904154 | 0 | 12.32908 | 0
2018-02-26 14:54 | 248681 | 300.0025 | 4 | 34 | 4.326793 | 0 | 2.904154 | 0 | 12.32908 | 0
2018-02-26 14:56 | 248801.1 | 120.0005 | 5 | 34 | 4.006763 | -3.260014 | 2.904154 | 0.1086488 | 12.32908 | 0.4399331
2018-02-26 14:58 | 248921.1 | 240.0014 | 5 | 34 | 3.957154 | -3.259978 | 2.904154 | 0.2173098 | 12.32908 | 0.8725307
2018-02-26 15:00 | 249041.1 | 360.0006 | 5 | 34 | 3.914259 | -3.260028 | 2.904154 | 0.3259837 | 12.32908 | 1.300209
2018-02-26 15:02 | 249161.1 | 480.0015 | 5 | 34 | 3.874487 | -3.260007 | 2.904154 | 0.4346415 | 12.32908 | 1.723318
2018-02-26 15:04 | 249281.1 | 600.001 | 5 | 34 | 3.836296 | -3.259935 | 2.904154 | 0.5432972 | 12.32908 | 2.142238
2018-02-26 15:06 | 249401.1 | 720.0011 | 5 | 34 | 3.796101 | -3.259964 | 2.904154 | 0.6519696 | 12.32908 | 2.556985
2018-02-26 15:08 | 249521.1 | 840.0003 | 5 | 34 | 3.757923 | -3.260048 | 2.904154 | 0.760637 | 12.32908 | 2.967379
2018-02-26 15:10 | 249641.1 | 960.0006 | 5 | 34 | 3.723717 | -3.25997 | 2.904154 | 0.8692936 | 12.32908 | 3.373813
2018-02-26 15:12 | 249761.1 | 1080.0008 | 5 | 34 | 3.694264 | -3.259957 | 2.904154 | 0.9779525 | 12.32908 | 3.776808
2018-02-26 15:14 | 249881.1 | 1200.0009 | 5 | 34 | 3.664602 | -3.260002 | 2.904154 | 1.086614 | 12.32908 | 4.176634
2018-02-26 15:16 | 250001.1 | 1320.0005 | 5 | 34 | 3.634172 | -3.259995 | 2.904154 | 1.195295 | 12.32908 | 4.573222
2018-02-26 15:18 | 250121.1 | 1440.0008 | 5 | 34 | 3.608031 | -3.259996 | 2.904154 | 1.303944 | 12.32908 | 4.966631
2018-02-26 15:20 | 250241.1 | 1560.0004 | 5 | 34 | 3.584746 | -3.259957 | 2.904154 | 1.412619 | 12.32908 | 5.357427
2018-02-26 15:22 | 250361.1 | 1680.0014 | 5 | 34 | 3.562943 | -3.260003 | 2.904154 | 1.521285 | 12.32908 | 5.745792
2018-02-26 15:24 | 250481.1 | 1800.0002 | 5 | 34 | 3.539502 | -3.260016 | 2.904154 | 1.629933 | 12.32908 | 6.131655
2018-02-26 15:26 | 250601.1 | 1920.0015 | 5 | 34 | 3.518607 | -3.260077 | 2.904154 | 1.738595 | 12.32908 | 6.515088
2018-02-26 15:28 | 250721.1 | 2040.0016 | 5 | 34 | 3.500619 | -3.260002 | 2.904154 | 1.847275 | 12.32908 | 6.896497
2018-02-26 15:30 | 250841.1 | 2160.0001 | 5 | 34 | 3.485801 | -3.259969 | 2.904154 | 1.955929 | 12.32908 | 7.27604
2018-02-26 15:32 | 250961.1 | 2280.0012 | 5 | 34 | 3.468768 | -3.26011 | 2.904154 | 2.064604 | 12.32908 | 7.653973
2018-02-26 15:34 | 251081.1 | 2400.0015 | 5 | 34 | 3.44865 | -3.260159 | 2.904154 | 2.173268 | 12.32908 | 8.029803
2018-02-26 15:36 | 251201.1 | 2520.0017 | 5 | 34 | 3.429953 | -3.260066 | 2.904154 | 2.281916 | 12.32908 | 8.403474
2018-02-26 15:38 | 251321.1 | 2640.0013 | 5 | 34 | 3.41011 | -3.260083 | 2.904154 | 2.390601 | 12.32908 | 8.775178
2018-02-26 15:40 | 251441.1 | 2760.0005 | 5 | 34 | 3.384211 | -3.260068 | 2.904154 | 2.499249 | 12.32908 | 9.144383
2018-02-26 15:42 | 251561.1 | 2880.0004 | 5 | 34 | 3.341464 | -3.259998 | 2.904154 | 2.607922 | 12.32908 | 9.510033
2018-02-26 15:44 | 251681.1 | 3000.0016 | 5 | 34 | 3.277639 | -3.260176 | 2.904154 | 2.716585 | 12.32908 | 9.869881
2018-02-26 15:46 | 251801.1 | 3120.0009 | 5 | 34 | 3.167011 | -3.260032 | 2.904154 | 2.82525 | 12.32908 | 10.22071
2018-02-26 15:47 | 251887 | 3205.9243 | 5 | 34 | 2.99999 | -3.260079 | 2.904154 | 2.903067 | 12.32908 | 10.46156
2018-02-26 15:49 | 252007.1 | 120.0012 | 6 | 34 | 3.488063 | 0 | 2.904154 | 2.903067 | 12.32908 | 10.46156
2018-02-26 15:51 | 252127.1 | 240.0021 | 6 | 34 | 3.511183 | 0 | 2.904154 | 2.903067 | 12.32908 | 10.46156
2018-02-26 15:52 | 252187.1 | 300.001 | 6 | 34 | 3.516055 | 0 | 2.904154 | 2.903067 | 12.32908 | 10.46156
2018-02-26 15:52 | 252187.1 | 0.0025 | 7 | 35 | 3.516045 | 0 | 0 | 0 | 0 | 0
2018-02-26 15:54 | 252307.1 | 120.0002 | 2 | 35 | 4.074042 | 4.889992 | 0.1623934 | 2.645e-09 | 0.6501787 | 9.299e-09
2018-02-26 15:56 | 252427.1 | 240.0003 | 2 | 35 | 4.111712 | 4.890079 | 0.3253984 | 2.645e-09 | 1.317289 | 9.299e-09
2018-02-26 15:58 | 252547.1 | 360.0013 | 2 | 35 | 4.145182 | 4.889956 | 0.4883943 | 2.645e-09 | 1.990325 | 9.299e-09
2018-02-26 16:00 | 252667.1 | 480.0002 | 2 | 35 | 4.174527 | 4.890055 | 0.6513688 | 2.645e-09 | 2.668303 | 9.299e-09
2018-02-26 16:02 | 252787.1 | 600.0012 | 2 | 35 | 4.200308 | 4.888649 | 0.8143864 | 2.645e-09 | 3.350947 | 9.299e-09
2018-02-26 16:04 | 252907.1 | 720.0014 | 2 | 35 | 4.200304 | 4.503683 | 0.9706422 | 2.645e-09 | 4.007267 | 9.299e-09
2018-02-26 16:06 | 253027.1 | 840.0009 | 2 | 35 | 4.200312 | 4.171902 | 1.115248 | 2.645e-09 | 4.61465 | 9.299e-09
2018-02-26 16:08 | 253147.1 | 960.0006 | 2 | 35 | 4.200283 | 3.832182 | 1.248696 | 2.645e-09 | 5.175174 | 9.299e-09
2018-02-26 16:10 | 253267.1 | 1080.0015 | 2 | 35 | 4.200262 | 3.508663 | 1.370833 | 2.645e-09 | 5.688183 | 9.299e-09
2018-02-26 16:12 | 253377.7 | 1190.5411 | 2 | 35 | 4.200255 | 3.259996 | 1.474676 | 2.645e-09 | 6.124352 | 9.299e-09
2018-02-26 16:14 | 253497.7 | 120.0013 | 3 | 35 | 4.219121 | 3.259996 | 1.582947 | 3.583e-09 | 6.580053 | 1.3102e-08
2018-02-26 16:16 | 253617.7 | 240.0004 | 3 | 35 | 4.241961 | 3.259998 | 1.691615 | 3.583e-09 | 7.039738 | 1.3102e-08
2018-02-26 16:18 | 253737.7 | 360.0006 | 3 | 35 | 4.270551 | 3.260038 | 1.800279 | 3.583e-09 | 7.502183 | 1.3102e-08
2018-02-26 16:20 | 253857.7 | 480.0008 | 3 | 35 | 4.301004 | 3.260025 | 1.908939 | 3.583e-09 | 7.967875 | 1.3102e-08
2018-02-26 16:22 | 253977.7 | 600.0014 | 3 | 35 | 4.332304 | 3.259962 | 2.017603 | 3.583e-09 | 8.436925 | 1.3102e-08
2018-02-26 16:24 | 254097.7 | 720.0005 | 3 | 35 | 4.36481 | 3.26 | 2.126263 | 3.583e-09 | 8.909412 | 1.3102e-08
2018-02-26 16:26 | 254217.7 | 840.0017 | 3 | 35 | 4.400301 | 3.223164 | 2.234891 | 3.583e-09 | 9.385528 | 1.3102e-08
2018-02-26 16:28 | 254337.7 | 960.0002 | 3 | 35 | 4.400287 | 2.757711 | 2.33389 | 3.583e-09 | 9.821152 | 1.3102e-08
2018-02-26 16:30 | 254457.7 | 1080.0017 | 3 | 35 | 4.400292 | 2.416452 | 2.419949 | 3.583e-09 | 10.19983 | 1.3102e-08
2018-02-26 16:32 | 254577.7 | 1200.0002 | 3 | 35 | 4.400232 | 2.130526 | 2.495556 | 3.583e-09 | 10.53253 | 1.3102e-08
2018-02-26 16:34 | 254697.7 | 1320.0016 | 3 | 35 | 4.400284 | 1.880438 | 2.562367 | 3.583e-09 | 10.82651 | 1.3102e-08
2018-02-26 16:36 | 254817.7 | 1440.0002 | 3 | 35 | 4.400271 | 1.641389 | 2.621023 | 3.583e-09 | 11.08462 | 1.3102e-08
2018-02-26 16:38 | 254937.7 | 1560.0018 | 3 | 35 | 4.400217 | 1.444203 | 2.672324 | 3.583e-09 | 11.31035 | 1.3102e-08
2018-02-26 16:40 | 255057.7 | 1680.0006 | 3 | 35 | 4.400256 | 1.283408 | 2.717716 | 3.583e-09 | 11.51009 | 1.3102e-08
2018-02-26 16:42 | 255177.7 | 1800.0007 | 3 | 35 | 4.400237 | 1.147745 | 2.758183 | 3.583e-09 | 11.68815 | 1.3102e-08
2018-02-26 16:44 | 255297.7 | 1920.0002 | 3 | 35 | 4.400239 | 1.02071 | 2.794317 | 3.583e-09 | 11.84715 | 1.3102e-08
2018-02-26 16:46 | 255417.7 | 2040.001 | 3 | 35 | 4.400209 | 0.9015274 | 2.826279 | 3.583e-09 | 11.98779 | 1.3102e-08
2018-02-26 16:48 | 255537.7 | 2160.0005 | 3 | 35 | 4.400208 | 0.8085117 | 2.854739 | 3.583e-09 | 12.11302 | 1.3102e-08
2018-02-26 16:50 | 255657.7 | 2280 | 3 | 35 | 4.40022 | 0.7306795 | 2.880334 | 3.583e-09 | 12.22565 | 1.3102e-08
2018-02-26 16:52 | 255777.7 | 2400.0007 | 3 | 35 | 4.40021 | 0.6613293 | 2.903526 | 3.583e-09 | 12.3277 | 1.3102e-08
2018-02-26 16:53 | 255793.8 | 2416.0995 | 3 | 35 | 4.400202 | 0.6519976 | 2.906466 | 3.583e-09 | 12.34063 | 1.3102e-08
2018-02-26 16:55 | 255913.8 | 120.0009 | 4 | 35 | 4.335352 | 0 | 2.906466 | 3.583e-09 | 12.34063 | 1.3102e-08
2018-02-26 16:57 | 256033.8 | 240.0013 | 4 | 35 | 4.329558 | 0 | 2.906466 | 3.583e-09 | 12.34063 | 1.3102e-08
2018-02-26 16:58 | 256093.8 | 300.0046 | 4 | 35 | 4.327882 | 0 | 2.906466 | 3.583e-09 | 12.34063 | 1.3102e-08
2018-02-26 17:00 | 256213.9 | 120.0012 | 5 | 35 | 4.008647 | -3.259996 | 2.906466 | 0.1086576 | 12.34063 | 0.4399952
2018-02-26 17:02 | 256333.9 | 240.0012 | 5 | 35 | 3.963095 | -3.259975 | 2.906466 | 0.2173232 | 12.34063 | 0.8730804
2018-02-26 17:04 | 256453.9 | 360.0005 | 5 | 35 | 3.917189 | -3.259998 | 2.906466 | 0.3259825 | 12.34063 | 1.301228
2018-02-26 17:06 | 256573.9 | 480.0009 | 5 | 35 | 3.874915 | -3.260052 | 2.906466 | 0.4346432 | 12.34063 | 1.724537
2018-02-26 17:08 | 256693.9 | 600.0008 | 5 | 35 | 3.836071 | -3.259998 | 2.906466 | 0.543314 | 12.34063 | 2.143494
2018-02-26 17:10 | 256813.9 | 720.0003 | 5 | 35 | 3.800309 | -3.26006 | 2.906466 | 0.65196 | 12.34063 | 2.558328
2018-02-26 17:12 | 256933.9 | 840.0007 | 5 | 35 | 3.762935 | -3.259987 | 2.906466 | 0.7606347 | 12.34063 | 2.969323
2018-02-26 17:14 | 257053.9 | 960 | 5 | 35 | 3.725618 | -3.259969 | 2.906466 | 0.8692988 | 12.34063 | 3.376135
2018-02-26 17:16 | 257173.9 | 1080.0002 | 5 | 35 | 3.694184 | -3.260047 | 2.906466 | 0.9779639 | 12.34063 | 3.779238
2018-02-26 17:18 | 257293.9 | 1200.0008 | 5 | 35 | 3.666187 | -3.260025 | 2.906466 | 1.086634 | 12.34063 | 4.179119
2018-02-26 17:20 | 257413.9 | 1320.0018 | 5 | 35 | 3.639354 | -3.260002 | 2.906466 | 1.195293 | 12.34063 | 4.576032
2018-02-26 17:22 | 257533.9 | 1440.0011 | 5 | 35 | 3.610799 | -3.26001 | 2.906466 | 1.303959 | 12.34063 | 4.969967
2018-02-26 17:24 | 257653.9 | 1560.001 | 5 | 35 | 3.5849 | -3.260081 | 2.906466 | 1.412623 | 12.34063 | 5.360883
2018-02-26 17:26 | 257773.9 | 1680 | 5 | 35 | 3.562293 | -3.260085 | 2.906466 | 1.521284 | 12.34063 | 5.749172
2018-02-26 17:28 | 257893.9 | 1800.0002 | 5 | 35 | 3.542912 | -3.260061 | 2.906466 | 1.629944 | 12.34063 | 6.13519
2018-02-26 17:30 | 258013.9 | 1920.0007 | 5 | 35 | 3.522455 | -3.260023 | 2.906466 | 1.73861 | 12.34063 | 6.519095
2018-02-26 17:32 | 258133.9 | 2040.0012 | 5 | 35 | 3.501444 | -3.260138 | 2.906466 | 1.847273 | 12.34063 | 6.900678
2018-02-26 17:34 | 258253.9 | 2160.0005 | 5 | 35 | 3.484315 | -3.260027 | 2.906466 | 1.95594 | 12.34063 | 7.280218
2018-02-26 17:36 | 258373.9 | 2280.0012 | 5 | 35 | 3.469543 | -3.260081 | 2.906466 | 2.064598 | 12.34063 | 7.657975
2018-02-26 17:38 | 258493.9 | 2400.0012 | 5 | 35 | 3.453591 | -3.260098 | 2.906466 | 2.173264 | 12.34063 | 8.034165
2018-02-26 17:40 | 258613.9 | 2520.0014 | 5 | 35 | 3.432316 | -3.260056 | 2.906466 | 2.281929 | 12.34063 | 8.408358
2018-02-26 17:42 | 258733.9 | 2640.0001 | 5 | 35 | 3.409383 | -3.260073 | 2.906466 | 2.390604 | 12.34063 | 8.78012
2018-02-26 17:44 | 258853.9 | 2760.0008 | 5 | 35 | 3.382786 | -3.260038 | 2.906466 | 2.499267 | 12.34063 | 9.149211
2018-02-26 17:46 | 258973.9 | 2880.0001 | 5 | 35 | 3.347826 | -3.259985 | 2.906466 | 2.607938 | 12.34063 | 9.515074
2018-02-26 17:48 | 259093.9 | 3000.0002 | 5 | 35 | 3.286716 | -3.260151 | 2.906466 | 2.716605 | 12.34063 | 9.875873
2018-02-26 17:50 | 259213.9 | 3120.0002 | 5 | 35 | 3.172873 | -3.26015 | 2.906466 | 2.825259 | 12.34063 | 10.22745
2018-02-26 17:51 | 259302 | 3208.0915 | 5 | 35 | 2.999994 | -3.260168 | 2.906466 | 2.905024 | 12.34063 | 10.47462
2018-02-26 17:53 | 259422.1 | 120.0008 | 6 | 35 | 3.48982 | 0 | 2.906466 | 2.905024 | 12.34063 | 10.47462
2018-02-26 17:55 | 259542.1 | 240.0008 | 6 | 35 | 3.512856 | 0 | 2.906466 | 2.905024 | 12.34063 | 10.47462
2018-02-26 17:56 | 259602.1 | 300.003 | 6 | 35 | 3.517798 | 0 | 2.906466 | 2.905024 | 12.34063 | 10.47462
2018-02-26 17:56 | 259602.1 | 0.0025 | 7 | 36 | 3.517779 | 0 | 0 | 0 | 0 | 0
2018-02-26 17:58 | 259722.2 | 120.0012 | 2 | 36 | 4.07359 | 4.890108 | 0.1623975 | 1.419e-09 | 0.6499203 | 4.99e-09
2018-02-26 18:00 | 259842.2 | 240.001 | 2 | 36 | 4.113879 | 4.890039 | 0.3253969 | 1.419e-09 | 1.317143 | 4.99e-09
2018-02-26 18:02 | 259962.2 | 360.0012 | 2 | 36 | 4.146765 | 4.89012 | 0.4883903 | 1.419e-09 | 1.990523 | 4.99e-09
2018-02-26 18:04 | 260082.2 | 480.0004 | 2 | 36 | 4.170427 | 4.890055 | 0.6513888 | 1.419e-09 | 2.668379 | 4.99e-09
2018-02-26 18:06 | 260202.2 | 600.0016 | 2 | 36 | 4.197277 | 4.890045 | 0.8143967 | 1.419e-09 | 3.350262 | 4.99e-09
2018-02-26 18:08 | 260322.2 | 720.0012 | 2 | 36 | 4.200259 | 4.497829 | 0.9710956 | 1.419e-09 | 4.00842 | 4.99e-09
2018-02-26 18:10 | 260442.2 | 840.0007 | 2 | 36 | 4.200299 | 4.143408 | 1.114989 | 1.419e-09 | 4.612815 | 4.99e-09
2018-02-26 18:12 | 260562.2 | 960.0006 | 2 | 36 | 4.200254 | 3.840897 | 1.247891 | 1.419e-09 | 5.171038 | 4.99e-09
2018-02-26 18:14 | 260682.2 | 1080.0002 | 2 | 36 | 4.200272 | 3.546869 | 1.371 | 1.419e-09 | 5.688132 | 4.99e-09
2018-02-26 18:16 | 260792.7 | 1190.5617 | 2 | 36 | 4.20029 | 3.259996 | 1.475488 | 1.419e-09 | 6.127009 | 4.99e-09
2018-02-26 18:18 | 260912.7309 | 120.0016 | 3 | 36 | 4.220974 | 3.260014 | 1.58379 | 1.419e-09 | 6.582937 | 4.99e-09
2018-02-26 18:20 | 261032.7306 | 240.0013 | 3 | 36 | 4.244838 | 3.260042 | 1.692445 | 1.419e-09 | 7.042847 | 4.99e-09
2018-02-26 18:22 | 261152.7302 | 360.0009 | 3 | 36 | 4.269747 | 3.260031 | 1.801111 | 1.419e-09 | 7.505437 | 4.99e-09
2018-02-26 18:24 | 261272.7308 | 480.0015 | 3 | 36 | 4.299307 | 3.260036 | 1.909776 | 1.419e-09 | 7.970965 | 4.99e-09
2018-02-26 18:26 | 261392.7301 | 600.0008 | 3 | 36 | 4.333437 | 3.260002 | 2.018445 | 1.419e-09 | 8.440021 | 4.99e-09
2018-02-26 18:28 | 261512.7301 | 720.0008 | 3 | 36 | 4.368087 | 3.260027 | 2.127092 | 1.419e-09 | 8.912703 | 4.99e-09
2018-02-26 18:30 | 261632.7301 | 840.0008 | 3 | 36 | 4.400331 | 3.19558 | 2.235641 | 1.419e-09 | 9.388791 | 4.99e-09
2018-02-26 18:32 | 261752.7326 | 960.0033 | 3 | 36 | 4.400308 | 2.779163 | 2.334856 | 1.419e-09 | 9.825365 | 4.99e-09
2018-02-26 18:34 | 261872.7297 | 1080.0004 | 3 | 36 | 4.400291 | 2.410191 | 2.421248 | 1.419e-09 | 10.20552 | 4.99e-09
2018-02-26 18:36 | 261992.7308 | 1200.0015 | 3 | 36 | 4.400264 | 2.108644 | 2.496364 | 1.419e-09 | 10.53605 | 4.99e-09
2018-02-26 18:38 | 262112.7308 | 1320.0015 | 3 | 36 | 4.400244 | 1.857194 | 2.562353 | 1.419e-09 | 10.82642 | 4.99e-09
2018-02-26 18:40 | 262232.7307 | 1440.0014 | 3 | 36 | 4.400267 | 1.648092 | 2.620726 | 1.419e-09 | 11.08327 | 4.99e-09
2018-02-26 18:42 | 262352.7298 | 1560.0005 | 3 | 36 | 4.400265 | 1.450976 | 2.672355 | 1.419e-09 | 11.31045 | 4.99e-09
2018-02-26 18:44 | 262472.73 | 1680.0007 | 3 | 36 | 4.400193 | 1.273789 | 2.717645 | 1.419e-09 | 11.50974 | 4.99e-09
2018-02-26 18:46 | 262592.7316 | 1800.0023 | 3 | 36 | 4.400216 | 1.133138 | 2.757709 | 1.419e-09 | 11.68604 | 4.99e-09
2018-02-26 18:48 | 262712.7305 | 1920.0012 | 3 | 36 | 4.400246 | 1.016544 | 2.793456 | 1.419e-09 | 11.84333 | 4.99e-09
2018-02-26 18:50 | 262832.7297 | 2040.0004 | 3 | 36 | 4.400253 | 0.911768 | 2.825561 | 1.419e-09 | 11.9846 | 4.99e-09
2018-02-26 18:52 | 262952.7304 | 2160.0011 | 3 | 36 | 4.400208 | 0.8074274 | 2.854191 | 1.419e-09 | 12.11057 | 4.99e-09
2018-02-26 18:54 | 263072.7297 | 2280.0004 | 3 | 36 | 4.400192 | 0.7231445 | 2.879653 | 1.419e-09 | 12.22261 | 4.99e-09
2018-02-26 18:56 | 263192.7298 | 2400.0005 | 3 | 36 | 4.400179 | 0.6526003 | 2.90257 | 1.419e-09 | 12.32346 | 4.99e-09
2018-02-26 18:56 | 263194.1952 | 2401.4659 | 3 | 36 | 4.400171 | 0.6519976 | 2.902836 | 1.419e-09 | 12.32462 | 4.99e-09
2018-02-26 18:58 | 263314.2 | 120.0011 | 4 | 36 | 4.334718 | 0 | 2.902836 | 1.419e-09 | 12.32462 | 4.99e-09
2018-02-26 19:00 | 263434.2 | 240.0012 | 4 | 36 | 4.328812 | 0 | 2.902836 | 1.419e-09 | 12.32462 | 4.99e-09
2018-02-26 19:01 | 263494.2 | 300.0023 | 4 | 36 | 4.327117 | 0 | 2.902836 | 1.419e-09 | 12.32462 | 4.99e-09
2018-02-26 19:03 | 263614.3 | 120.0008 | 5 | 36 | 4.005439 | -3.260023 | 2.902836 | 0.1086535 | 12.32462 | 0.439771
2018-02-26 19:05 | 263734.3 | 240.0001 | 5 | 36 | 3.959424 | -3.260015 | 2.902836 | 0.2173171 | 12.32462 | 0.8724498
2018-02-26 19:07 | 263854.3 | 360.001 | 5 | 36 | 3.918592 | -3.260038 | 2.902836 | 0.3259838 | 12.32462 | 1.300483
2018-02-26 19:09 | 263974.3 | 480.0003 | 5 | 36 | 3.876645 | -3.260055 | 2.902836 | 0.4346545 | 12.32462 | 1.724056
2018-02-26 19:11 | 264094.3 | 600.0004 | 5 | 36 | 3.834324 | -3.260034 | 2.902836 | 0.5433271 | 12.32462 | 2.142992
2018-02-26 19:13 | 264214.3 | 720.0015 | 5 | 36 | 3.79651 | -3.260018 | 2.902836 | 0.6519871 | 12.32462 | 2.557554
2018-02-26 19:15 | 264334.3 | 840.0007 | 5 | 36 | 3.761145 | -3.260054 | 2.902836 | 0.7606514 | 12.32462 | 2.968136
2018-02-26 19:17 | 264454.3 | 960.0008 | 5 | 36 | 3.727689 | -3.260025 | 2.902836 | 0.8693188 | 12.32462 | 3.375027
2018-02-26 19:19 | 264574.3 | 1080.0003 | 5 | 36 | 3.693647 | -3.260047 | 2.902836 | 0.9779801 | 12.32462 | 3.778248
2018-02-26 19:21 | 264694.3 | 1200.0014 | 5 | 36 | 3.663229 | -3.26011 | 2.902836 | 1.086647 | 12.32462 | 4.177934
2018-02-26 19:23 | 264814.3 | 1320.0008 | 5 | 36 | 3.635967 | -3.26005 | 2.902836 | 1.195325 | 12.32462 | 4.574542
2018-02-26 19:25 | 264934.3 | 1440.0002 | 5 | 36 | 3.611812 | -3.260105 | 2.902836 | 1.303975 | 12.32462 | 4.968271
2018-02-26 19:27 | 265054.3 | 1560.0003 | 5 | 36 | 3.586828 | -3.260077 | 2.902836 | 1.412648 | 12.32462 | 5.359433
2018-02-26 19:29 | 265174.3 | 1680.0004 | 5 | 36 | 3.561336 | -3.260036 | 2.902836 | 1.521327 | 12.32462 | 5.747835
2018-02-26 19:31 | 265294.3 | 1800.0012 | 5 | 36 | 3.540002 | -3.260128 | 2.902836 | 1.629987 | 12.32462 | 6.133617
2018-02-26 19:33 | 265414.3 | 1920.0013 | 5 | 36 | 3.521765 | -3.260088 | 2.902836 | 1.738651 | 12.32462 | 6.517251
2018-02-26 19:35 | 265534.3 | 2040.0015 | 5 | 36 | 3.504634 | -3.260188 | 2.902836 | 1.847321 | 12.32462 | 6.899045
2018-02-26 19:37 | 265654.3 | 2160.0012 | 5 | 36 | 3.484956 | -3.26006 | 2.902836 | 1.955987 | 12.32462 | 7.278836
2018-02-26 19:39 | 265774.3 | 2280.0007 | 5 | 36 | 3.467196 | -3.260157 | 2.902836 | 2.064635 | 12.32462 | 7.656469
2018-02-26 19:41 | 265894.3 | 2400.0012 | 5 | 36 | 3.45084 | -3.260079 | 2.902836 | 2.173305 | 12.32462 | 8.032361
2018-02-26 19:43 | 266014.3 | 2520.0006 | 5 | 36 | 3.434668 | -3.260113 | 2.902836 | 2.281972 | 12.32462 | 8.406507
2018-02-26 19:45 | 266134.3 | 2640.0015 | 5 | 36 | 3.412311 | -3.260085 | 2.902836 | 2.390657 | 12.32462 | 8.77866
2018-02-26 19:47 | 266254.3 | 2760 | 5 | 36 | 3.380802 | -3.260118 | 2.902836 | 2.499322 | 12.32462 | 9.14779
2018-02-26 19:49 | 266374.3 | 2880.0008 | 5 | 36 | 3.341865 | -3.260047 | 2.902836 | 2.607987 | 12.32462 | 9.513166
2018-02-26 19:51 | 266494.3 | 3000 | 5 | 36 | 3.283805 | -3.260362 | 2.902836 | 2.71665 | 12.32462 | 9.873365
2018-02-26 19:53 | 266614.3 | 3120.0011 | 5 | 36 | 3.175735 | -3.260135 | 2.902836 | 2.825316 | 12.32462 | 10.22507
2018-02-26 19:54 | 266701.1 | 3206.745 | 5 | 36 | 2.999999 | -3.260111 | 2.902836 | 2.903859 | 12.32462 | 10.46863
2018-02-26 19:56 | 266821.1 | 120.0001 | 6 | 36 | 3.48678 | 0 | 2.902836 | 2.903859 | 12.32462 | 10.46863
2018-02-26 19:58 | 266941.1 | 240.0016 | 6 | 36 | 3.509605 | 0 | 2.902836 | 2.903859 | 12.32462 | 10.46863
2018-02-26 19:59 | 267001.1 | 300.0035 | 6 | 36 | 3.514434 | 0 | 2.902836 | 2.903859 | 12.32462 | 10.46863
2018-02-26 19:59 | 267001.1 | 0.0023 | 7 | 37 | 3.514637 | 0 | 0 | 0 | 0 | 0
2018-02-26 20:01 | 267121.2 | 120.0002 | 2 | 37 | 4.070621 | 4.890121 | 0.1623895 | 0 | 0.6496076 | 0
2018-02-26 20:03 | 267241.2 | 240.0016 | 2 | 37 | 4.112035 | 4.890062 | 0.3253973 | 0 | 1.316351 | 0
2018-02-26 20:05 | 267361.2 | 360.0006 | 2 | 37 | 4.148979 | 4.890114 | 0.4883929 | 0 | 1.98984 | 0
2018-02-26 20:07 | 267481.2 | 480.0013 | 2 | 37 | 4.174028 | 4.890112 | 0.6513971 | 0 | 2.668267 | 0
2018-02-26 20:09 | 267601.2 | 600.0002 | 2 | 37 | 4.196692 | 4.890144 | 0.8143826 | 0 | 3.350429 | 0
2018-02-26 20:11 | 267721.2 | 720.0013 | 2 | 37 | 4.200316 | 4.540472 | 0.9722237 | 0 | 4.013366 | 0
2018-02-26 20:13 | 267841.2 | 840.0006 | 2 | 37 | 4.200288 | 4.135258 | 1.116775 | 0 | 4.620526 | 0
2018-02-26 20:15 | 267961.2 | 960.0013 | 2 | 37 | 4.200288 | 3.804028 | 1.248909 | 0 | 5.175525 | 0
2018-02-26 20:17 | 268081.2 | 1080.001 | 2 | 37 | 4.200277 | 3.521257 | 1.370853 | 0 | 5.687724 | 0
2018-02-26 20:19 | 268201.2 | 1200.0009 | 2 | 37 | 4.200252 | 3.269106 | 1.484095 | 0 | 6.163369 | 0
2018-02-26 20:19 | 268205.6 | 1204.4152 | 2 | 37 | 4.200287 | 3.259991 | 1.488093 | 0 | 6.180164 | 0
2018-02-26 20:21 | 268325.6 | 120.001 | 3 | 37 | 4.221183 | 3.260111 | 1.596375 | 1e-11 | 6.635972 | 4e-11
2018-02-26 20:23 | 268445.6 | 240.0009 | 3 | 37 | 4.247685 | 3.260033 | 1.705035 | 1e-11 | 7.096086 | 4e-11
2018-02-26 20:25 | 268565.6 | 360.0009 | 3 | 37 | 4.274516 | 3.260147 | 1.813702 | 1e-11 | 7.559112 | 4e-11
2018-02-26 20:27 | 268685.6 | 480.0002 | 3 | 37 | 4.302369 | 3.260063 | 1.922372 | 1e-11 | 8.025135 | 4e-11
2018-02-26 20:29 | 268805.6 | 600.001 | 3 | 37 | 4.333614 | 3.260027 | 2.031029 | 1e-11 | 8.494276 | 4e-11
2018-02-26 20:31 | 268925.6 | 720.0013 | 3 | 37 | 4.370885 | 3.260122 | 2.139697 | 1e-11 | 8.967174 | 4e-11
2018-02-26 20:33 | 269045.6 | 840.0022 | 3 | 37 | 4.400311 | 3.12431 | 2.247787 | 1e-11 | 9.441586 | 4e-11
2018-02-26 20:35 | 269165.6 | 960.0013 | 3 | 37 | 4.400289 | 2.72897 | 2.345021 | 1e-11 | 9.86944 | 4e-11
2018-02-26 20:37 | 269285.6 | 1080.0013 | 3 | 37 | 4.40027 | 2.403131 | 2.430505 | 1e-11 | 10.2456 | 4e-11
2018-02-26 20:39 | 269405.6 | 1200.0008 | 3 | 37 | 4.400236 | 2.096228 | 2.505481 | 1e-11 | 10.57551 | 4e-11
2018-02-26 20:41 | 269525.6 | 1320.0011 | 3 | 37 | 4.40029 | 1.828813 | 2.570694 | 1e-11 | 10.86246 | 4e-11
2018-02-26 20:43 | 269645.6 | 1440.0021 | 3 | 37 | 4.400294 | 1.615033 | 2.627978 | 1e-11 | 11.11453 | 4e-11
2018-02-26 20:45 | 269765.6 | 1560.0013 | 3 | 37 | 4.400259 | 1.436424 | 2.678711 | 1e-11 | 11.33777 | 4e-11
2018-02-26 20:47 | 269885.6 | 1680.002 | 3 | 37 | 4.400243 | 1.274679 | 2.72385 | 1e-11 | 11.53639 | 4e-11
2018-02-26 20:49 | 270005.6 | 1800.0003 | 3 | 37 | 4.400212 | 1.119765 | 2.763729 | 1e-11 | 11.71187 | 4e-11
2018-02-26 20:51 | 270125.6 | 1920.0007 | 3 | 37 | 4.400236 | 0.9965496 | 2.798923 | 1e-11 | 11.86673 | 4e-11
2018-02-26 20:53 | 270245.6 | 2040.0005 | 3 | 37 | 4.400217 | 0.8939562 | 2.830388 | 1e-11 | 12.00518 | 4e-11
2018-02-26 20:55 | 270365.6 | 2160.0012 | 3 | 37 | 4.400239 | 0.8065577 | 2.858711 | 1e-11 | 12.12981 | 4e-11
2018-02-26 20:57 | 270485.6 | 2280.0006 | 3 | 37 | 4.400175 | 0.7208643 | 2.884164 | 1e-11 | 12.24181 | 4e-11
2018-02-26 20:59 | 270591.1 | 2385.4784 | 3 | 37 | 4.400223 | 0.6519995 | 2.904237 | 1e-11 | 12.33014 | 4e-11
2018-02-26 21:01 | 270711.2 | 119.9999 | 4 | 37 | 4.334815 | 0 | 2.904237 | 1e-11 | 12.33014 | 4e-11
2018-02-26 21:03 | 270831.2 | 240.0008 | 4 | 37 | 4.328881 | 0 | 2.904237 | 1e-11 | 12.33014 | 4e-11
2018-02-26 21:04 | 270891.2 | 300.0017 | 4 | 37 | 4.327164 | 0 | 2.904237 | 1e-11 | 12.33014 | 4e-11
2018-02-26 21:06 | 271011.2 | 120.0005 | 5 | 37 | 4.008881 | -3.26002 | 2.904237 | 0.1086613 | 12.33014 | 0.4401748
2018-02-26 21:08 | 271131.2 | 240.0003 | 5 | 37 | 3.959285 | -3.259972 | 2.904237 | 0.2173103 | 12.33014 | 0.8729532
2018-02-26 21:10 | 271251.2 | 360.0001 | 5 | 37 | 3.916489 | -3.260005 | 2.904237 | 0.3259825 | 12.33014 | 1.300863
2018-02-26 21:12 | 271371.2 | 480.0005 | 5 | 37 | 3.876833 | -3.260035 | 2.904237 | 0.4346403 | 12.33014 | 1.724224
2018-02-26 21:14 | 271491.2 | 600.0002 | 5 | 37 | 3.83847 | -3.260009 | 2.904237 | 0.5433085 | 12.33014 | 2.143437
2018-02-26 21:16 | 271611.2 | 720.0017 | 5 | 37 | 3.798229 | -3.260002 | 2.904237 | 0.6519735 | 12.33014 | 2.558387
2018-02-26 21:18 | 271731.2 | 840.0005 | 5 | 37 | 3.760305 | -3.260047 | 2.904237 | 0.7606469 | 12.33014 | 2.969041
2018-02-26 21:20 | 271851.2 | 960.0008 | 5 | 37 | 3.726373 | -3.260041 | 2.904237 | 0.8693146 | 12.33014 | 3.37579
2018-02-26 21:22 | 271971.2 | 1080.0012 | 5 | 37 | 3.696733 | -3.260063 | 2.904237 | 0.9779704 | 12.33014 | 3.779055
2018-02-26 21:24 | 272091.2 | 1200.0017 | 5 | 37 | 3.667 | -3.26003 | 2.904237 | 1.086635 | 12.33014 | 4.179156
2018-02-26 21:26 | 272211.2 | 1320.0009 | 5 | 37 | 3.636557 | -3.260009 | 2.904237 | 1.195305 | 12.33014 | 4.575966
2018-02-26 21:28 | 272331.2 | 1440.0009 | 5 | 37 | 3.610336 | -3.260073 | 2.904237 | 1.303963 | 12.33014 | 4.969656
2018-02-26 21:30 | 272451.2 | 1560.0009 | 5 | 37 | 3.586792 | -3.26007 | 2.904237 | 1.412618 | 12.33014 | 5.360623
2018-02-26 21:32 | 272571.2 | 1680.0016 | 5 | 37 | 3.564877 | -3.260002 | 2.904237 | 1.521291 | 12.33014 | 5.749226
2018-02-26 21:34 | 272691.2 | 1800.0003 | 5 | 37 | 3.54144 | -3.259837 | 2.904237 | 1.629946 | 12.33014 | 6.135322
2018-02-26 21:36 | 272811.2 | 1920.0007 | 5 | 37 | 3.52024 | -3.260079 | 2.904237 | 1.738617 | 12.33014 | 6.518972
2018-02-26 21:38 | 272931.2 | 2040.0017 | 5 | 37 | 3.502184 | -3.26005 | 2.904237 | 1.847286 | 12.33014 | 6.900513
2018-02-26 21:40 | 273051.2 | 2160.0016 | 5 | 37 | 3.487086 | -3.260018 | 2.904237 | 1.955955 | 12.33014 | 7.280261
2018-02-26 21:42 | 273171.2 | 2280.0003 | 5 | 37 | 3.470152 | -3.260077 | 2.904237 | 2.064604 | 12.33014 | 7.65824
2018-02-26 21:44 | 273291.2 | 2400.0016 | 5 | 37 | 3.449878 | -3.260047 | 2.904237 | 2.173283 | 12.33014 | 8.034259
2018-02-26 21:46 | 273411.2 | 2520.0003 | 5 | 37 | 3.431303 | -3.260118 | 2.904237 | 2.281943 | 12.33014 | 8.408116
2018-02-26 21:48 | 273531.2 | 2640.0002 | 5 | 37 | 3.411203 | -3.260181 | 2.904237 | 2.3906 | 12.33014 | 8.779868
2018-02-26 21:50 | 273651.2 | 2760.0006 | 5 | 37 | 3.385491 | -3.260108 | 2.904237 | 2.499269 | 12.33014 | 9.149284
2018-02-26 21:52 | 273771.2 | 2880.0013 | 5 | 37 | 3.343576 | -3.260063 | 2.904237 | 2.60794 | 12.33014 | 9.515122
2018-02-26 21:54 | 273891.2 | 3000.0012 | 5 | 37 | 3.280194 | -3.260078 | 2.904237 | 2.716602 | 12.33014 | 9.875216
2018-02-26 21:56 | 274011.2 | 3120.0008 | 5 | 37 | 3.170479 | -3.260135 | 2.904237 | 2.825267 | 12.33014 | 10.22639
2018-02-26 21:58 | 274098.5 | 3207.3271 | 5 | 37 | 2.99999 | -3.260079 | 2.904237 | 2.904352 | 12.33014 | 10.47134
2018-02-26 22:00 | 274218.5857 | 120.0005 | 6 | 37 | 3.48579 | 0 | 2.904237 | 2.904352 | 12.33014 | 10.47134
2018-02-26 22:02 | 274338.5871 | 240.0019 | 6 | 37 | 3.50869 | 0 | 2.904237 | 2.904352 | 12.33014 | 10.47134
2018-02-26 22:03 | 274398.586 | 300.0008 | 6 | 37 | 3.513482 | 0 | 2.904237 | 2.904352 | 12.33014 | 10.47134
2018-02-26 22:03 | 274398.6 | 0.0024 | 7 | 38 | 3.513726 | 0 | 0 | 0 | 0 | 0
2018-02-26 22:05 | 274518.7 | 120.0002 | 2 | 38 | 4.072965 | 4.890083 | 0.1624071 | 2.779e-09 | 0.6499286 | 9.764e-09
2018-02-26 22:07 | 274638.7 | 240.0015 | 2 | 38 | 4.110574 | 4.890064 | 0.3254056 | 2.779e-09 | 1.316831 | 9.764e-09
2018-02-26 22:09 | 274758.7 | 360.0009 | 2 | 38 | 4.144033 | 4.890085 | 0.4883946 | 2.779e-09 | 1.989641 | 9.764e-09
2018-02-26 22:11 | 274878.7 | 480.0001 | 2 | 38 | 4.173375 | 4.890095 | 0.6513967 | 2.779e-09 | 2.667533 | 9.764e-09
2018-02-26 22:13 | 274998.7 | 600.0009 | 2 | 38 | 4.199265 | 4.890072 | 0.8144069 | 2.779e-09 | 3.349963 | 9.764e-09
2018-02-26 22:15 | 275118.7 | 720.0011 | 2 | 38 | 4.200295 | 4.516523 | 0.9711654 | 2.779e-09 | 4.008391 | 9.764e-09
2018-02-26 22:17 | 275238.7 | 840.0008 | 2 | 38 | 4.200258 | 4.181824 | 1.116171 | 2.779e-09 | 4.617454 | 9.764e-09
2018-02-26 22:19 | 275358.7 | 960.0023 | 2 | 38 | 4.200298 | 3.836683 | 1.249877 | 2.779e-09 | 5.179058 | 9.764e-09
2018-02-26 22:21 | 275478.7 | 1080.0013 | 2 | 38 | 4.20026 | 3.508097 | 1.372064 | 2.779e-09 | 5.692278 | 9.764e-09
2018-02-26 22:22 | 275589.9 | 1191.2389 | 2 | 38 | 4.200286 | 3.259998 | 1.476546 | 2.779e-09 | 6.13113 | 9.764e-09
2018-02-26 22:24 | 275709.9 | 120.0001 | 3 | 38 | 4.21922 | 3.260044 | 1.584828 | 6.027e-09 | 6.586887 | 2.2918e-08
2018-02-26 22:26 | 275829.9 | 240.0017 | 3 | 38 | 4.242178 | 3.260012 | 1.693498 | 6.027e-09 | 7.046597 | 2.2918e-08
2018-02-26 22:28 | 275949.9 | 360.0016 | 3 | 38 | 4.270864 | 3.260038 | 1.802163 | 6.027e-09 | 7.509065 | 2.2918e-08
2018-02-26 22:30 | 276069.9 | 480.0016 | 3 | 38 | 4.301497 | 3.260012 | 1.910823 | 6.027e-09 | 7.974806 | 2.2918e-08
2018-02-26 22:32 | 276189.9 | 600.001 | 3 | 38 | 4.332861 | 3.259983 | 2.019485 | 6.027e-09 | 8.443906 | 2.2918e-08
2018-02-26 22:34 | 276309.9 | 720.0007 | 3 | 38 | 4.365533 | 3.26004 | 2.128151 | 6.027e-09 | 8.916491 | 2.2918e-08
2018-02-26 22:36 | 276429.9 | 840.0022 | 3 | 38 | 4.40033 | 3.211454 | 2.236763 | 6.027e-09 | 9.392615 | 2.2918e-08
2018-02-26 22:38 | 276549.9 | 960.0007 | 3 | 38 | 4.400278 | 2.751251 | 2.335515 | 6.027e-09 | 9.827153 | 2.2918e-08
2018-02-26 22:40 | 276669.9 | 1080.0007 | 3 | 38 | 4.400285 | 2.410831 | 2.421374 | 6.027e-09 | 10.20496 | 2.2918e-08
2018-02-26 22:42 | 276789.9 | 1200.0024 | 3 | 38 | 4.400266 | 2.125751 | 2.496819 | 6.027e-09 | 10.53693 | 2.2918e-08
2018-02-26 22:44 | 276909.9 | 1320.0006 | 3 | 38 | 4.400275 | 1.876141 | 2.563462 | 6.027e-09 | 10.83019 | 2.2918e-08
2018-02-26 22:46 | 277029.9 | 1440.0002 | 3 | 38 | 4.400259 | 1.637208 | 2.621997 | 6.027e-09 | 11.08776 | 2.2918e-08
2018-02-26 22:48 | 277149.9 | 1560.0004 | 3 | 38 | 4.400226 | 1.440794 | 2.673179 | 6.027e-09 | 11.31297 | 2.2918e-08
2018-02-26 22:50 | 277269.9 | 1680.0003 | 3 | 38 | 4.400278 | 1.280099 | 2.718443 | 6.027e-09 | 11.51214 | 2.2918e-08
2018-02-26 22:52 | 277389.9 | 1800.0003 | 3 | 38 | 4.40025 | 1.145272 | 2.758804 | 6.027e-09 | 11.68974 | 2.2918e-08
2018-02-26 22:54 | 277509.9 | 1920.0004 | 3 | 38 | 4.400246 | 1.019068 | 2.794854 | 6.027e-09 | 11.84837 | 2.2918e-08
2018-02-26 22:56 | 277629.9 | 2040.0013 | 3 | 38 | 4.400221 | 0.9004765 | 2.826775 | 6.027e-09 | 11.98883 | 2.2918e-08
2018-02-26 22:58 | 277749.9 | 2160.0012 | 3 | 38 | 4.400229 | 0.8076353 | 2.855193 | 6.027e-09 | 12.11387 | 2.2918e-08
2018-02-26 23:00 | 277869.9 | 2280.0005 | 3 | 38 | 4.400216 | 0.728878 | 2.880747 | 6.027e-09 | 12.22631 | 2.2918e-08
2018-02-26 23:02 | 277989.9 | 2400.0016 | 3 | 38 | 4.40022 | 0.6599894 | 2.903894 | 6.027e-09 | 12.32817 | 2.2918e-08
2018-02-26 23:03 | 278003.3 | 2413.3635 | 3 | 38 | 4.400204 | 0.6519947 | 2.906329 | 6.027e-09 | 12.33888 | 2.2918e-08
2018-02-26 23:05 | 278123.4 | 120.0006 | 4 | 38 | 4.335311 | 0 | 2.906329 | 6.027e-09 | 12.33888 | 2.2918e-08
2018-02-26 23:07 | 278243.4 | 240.0013 | 4 | 38 | 4.329555 | 0 | 2.906329 | 6.027e-09 | 12.33888 | 2.2918e-08
2018-02-26 23:08 | 278303.4 | 300.004 | 4 | 38 | 4.327868 | 0 | 2.906329 | 6.027e-09 | 12.33888 | 2.2918e-08
2018-02-26 23:10 | 278423.4 | 120.0002 | 5 | 38 | 4.008044 | -3.260106 | 2.906329 | 0.1086553 | 12.33888 | 0.4399417
2018-02-26 23:12 | 278543.4 | 240.0002 | 5 | 38 | 3.962672 | -3.260085 | 2.906329 | 0.2173145 | 12.33888 | 0.8729519
2018-02-26 23:14 | 278663.4 | 360.0004 | 5 | 38 | 3.91676 | -3.260191 | 2.906329 | 0.325991 | 12.33888 | 1.301124
2018-02-26 23:16 | 278783.4 | 480.0012 | 5 | 38 | 3.874391 | -3.260113 | 2.906329 | 0.434651 | 12.33888 | 1.724374
2018-02-26 23:18 | 278903.4 | 600.0015 | 5 | 38 | 3.835374 | -3.260063 | 2.906329 | 0.543314 | 12.33888 | 2.143235
2018-02-26 23:20 | 279023.4 | 720.0001 | 5 | 38 | 3.799467 | -3.26002 | 2.906329 | 0.6519763 | 12.33888 | 2.55804
2018-02-26 23:22 | 279143.4 | 840.0011 | 5 | 38 | 3.762045 | -3.260092 | 2.906329 | 0.7606559 | 12.33888 | 2.968956
2018-02-26 23:24 | 279263.4 | 960.0004 | 5 | 38 | 3.72461 | -3.260056 | 2.906329 | 0.8693126 | 12.33888 | 3.37564
2018-02-26 23:26 | 279383.4 | 1080.0013 | 5 | 38 | 3.692979 | -3.260079 | 2.906329 | 0.9779755 | 12.33888 | 3.778611
2018-02-26 23:28 | 279503.4 | 1200.0008 | 5 | 38 | 3.664762 | -3.260081 | 2.906329 | 1.086648 | 12.33888 | 4.17836
2018-02-26 23:30 | 279623.4 | 1320.001 | 5 | 38 | 3.638331 | -3.260121 | 2.906329 | 1.195325 | 12.33888 | 4.575209
2018-02-26 23:32 | 279743.4 | 1440.0005 | 5 | 38 | 3.609742 | -3.260113 | 2.906329 | 1.303983 | 12.33888 | 4.969012
2018-02-26 23:34 | 279863.4 | 1560.0013 | 5 | 38 | 3.584049 | -3.259978 | 2.906329 | 1.412659 | 12.33888 | 5.359865
2018-02-26 23:36 | 279983.4 | 1680.001 | 5 | 38 | 3.561625 | -3.260047 | 2.906329 | 1.521312 | 12.33888 | 5.748046
2018-02-26 23:38 | 280103.4 | 1800.0013 | 5 | 38 | 3.542317 | -3.260159 | 2.906329 | 1.629978 | 12.33888 | 6.134007
2018-02-26 23:40 | 280223.4 | 1920.0004 | 5 | 38 | 3.522346 | -3.260086 | 2.906329 | 1.738651 | 12.33888 | 6.517891
2018-02-26 23:42 | 280343.4 | 2040.0005 | 5 | 38 | 3.50141 | -3.260117 | 2.906329 | 1.847311 | 12.33888 | 6.899469
2018-02-26 23:44 | 280463.4 | 2160.0015 | 5 | 38 | 3.484079 | -3.260105 | 2.906329 | 1.955989 | 12.33888 | 7.279029
2018-02-26 23:46 | 280583.4 | 2280.0002 | 5 | 38 | 3.468908 | -3.26004 | 2.906329 | 2.064656 | 12.33888 | 7.656777
2018-02-26 23:48 | 280703.4 | 2400.0011 | 5 | 38 | 3.453127 | -3.260105 | 2.906329 | 2.173318 | 12.33888 | 8.032896
2018-02-26 23:50 | 280823.4 | 2520.0013 | 5 | 38 | 3.431819 | -3.260047 | 2.906329 | 2.281976 | 12.33888 | 8.407013
2018-02-26 23:52 | 280943.4 | 2640.0015 | 5 | 38 | 3.408842 | -3.260097 | 2.906329 | 2.390635 | 12.33888 | 8.778661
2018-02-26 23:54 | 281063.4 | 2760.0001 | 5 | 38 | 3.381748 | -3.260078 | 2.906329 | 2.499316 | 12.33888 | 9.147726
2018-02-26 23:56 | 281183.4 | 2880.0011 | 5 | 38 | 3.346418 | -3.260016 | 2.906329 | 2.607974 | 12.33888 | 9.513391
2018-02-26 23:58 | 281303.4 | 3000.0007 | 5 | 38 | 3.285397 | -3.260101 | 2.906329 | 2.716654 | 12.33888 | 9.874089
2018-02-27 | 281423.4 | 3120.0018 | 5 | 38 | 3.169646 | -3.259806 | 2.906329 | 2.825321 | 12.33888 | 10.22547
2018-02-27 00:01 | 281509.5 | 3206.0161 | 5 | 38 | 2.999988 | -3.260133 | 2.906329 | 2.903213 | 12.33888 | 10.46667
2018-02-27 00:03 | 281629.5 | 120.0004 | 6 | 38 | 3.490721 | 0 | 2.906329 | 2.903213 | 12.33888 | 10.46667
2018-02-27 00:05 | 281749.5 | 240.0007 | 6 | 38 | 3.513862 | 0 | 2.906329 | 2.903213 | 12.33888 | 10.46667
2018-02-27 00:06 | 281809.5 | 300.0015 | 6 | 38 | 3.518865 | 0 | 2.906329 | 2.903213 | 12.33888 | 10.46667
2018-02-27 00:06 | 281809.5 | 0.0025 | 7 | 39 | 3.518885 | 0 | 0 | 0 | 0 | 0
2018-02-27 00:08 | 281929.6 | 120.0013 | 2 | 39 | 4.074135 | 4.890118 | 0.1624113 | 4.17e-10 | 0.650124 | 1.466e-09
2018-02-27 00:10 | 282049.6 | 240.0014 | 2 | 39 | 4.114616 | 4.889864 | 0.3254155 | 4.17e-10 | 1.317482 | 1.466e-09
2018-02-27 00:12 | 282169.6 | 360.0006 | 2 | 39 | 4.147785 | 4.89016 | 0.4883935 | 4.17e-10 | 1.990942 | 1.466e-09
2018-02-27 00:14 | 282289.6 | 480.0007 | 2 | 39 | 4.171247 | 4.890175 | 0.6513862 | 4.17e-10 | 2.66894 | 1.466e-09
2018-02-27 00:16 | 282409.6 | 600.0026 | 2 | 39 | 4.197806 | 4.889965 | 0.814395 | 4.17e-10 | 3.350945 | 1.466e-09
2018-02-27 00:18 | 282529.6 | 720.0003 | 2 | 39 | 4.200286 | 4.487667 | 0.9708079 | 4.17e-10 | 4.00791 | 1.466e-09
2018-02-27 00:20 | 282649.6 | 840.0021 | 2 | 39 | 4.200283 | 4.132084 | 1.114326 | 4.17e-10 | 4.610728 | 1.466e-09
2018-02-27 00:22 | 282769.6 | 960.0014 | 2 | 39 | 4.200294 | 3.827267 | 1.246731 | 4.17e-10 | 5.166865 | 1.466e-09
2018-02-27 00:24 | 282889.6 | 1080.0022 | 2 | 39 | 4.200284 | 3.538025 | 1.369495 | 4.17e-10 | 5.682509 | 1.466e-09
2018-02-27 00:26 | 282998.6 | 1189.0033 | 2 | 39 | 4.200301 | 3.259985 | 1.472405 | 4.17e-10 | 6.114761 | 1.466e-09
2018-02-27 00:28 | 283118.6 | 120.0005 | 3 | 39 | 4.221146 | 3.26009 | 1.580695 | 4.17e-10 | 6.570647 | 1.466e-09
2018-02-27 00:30 | 283238.6 | 240.0013 | 3 | 39 | 4.244963 | 3.260109 | 1.68936 | 4.17e-10 | 7.030616 | 1.466e-09
2018-02-27 00:32 | 283358.6 | 360.0023 | 3 | 39 | 4.269768 | 3.260101 | 1.798027 | 4.17e-10 | 7.493227 | 1.466e-09
2018-02-27 00:34 | 283478.6 | 480.0002 | 3 | 39 | 4.29904 | 3.260071 | 1.906686 | 4.17e-10 | 7.958711 | 1.466e-09
2018-02-27 00:36 | 283598.6 | 600.0008 | 3 | 39 | 4.333138 | 3.260073 | 2.015353 | 4.17e-10 | 8.427724 | 1.466e-09
2018-02-27 00:38 | 283718.6 | 720.0013 | 3 | 39 | 4.367754 | 3.260038 | 2.124015 | 4.17e-10 | 8.900436 | 1.466e-09
2018-02-27 00:40 | 283838.6 | 840.0022 | 3 | 39 | 4.400301 | 3.198381 | 2.232565 | 4.17e-10 | 9.376501 | 1.466e-09
2018-02-27 00:42 | 283958.6 | 960.0017 | 3 | 39 | 4.400302 | 2.784548 | 2.331945 | 4.17e-10 | 9.813806 | 1.466e-09
2018-02-27 00:44 | 284078.6 | 1080.0018 | 3 | 39 | 4.400309 | 2.417349 | 2.418566 | 4.17e-10 | 10.19496 | 1.466e-09
2018-02-27 00:46 | 284198.6 | 1200.0013 | 3 | 39 | 4.40029 | 2.11459 | 2.493891 | 4.17e-10 | 10.52641 | 1.466e-09
2018-02-27 00:48 | 284318.6 | 1320.0005 | 3 | 39 | 4.400276 | 1.862674 | 2.560055 | 4.17e-10 | 10.81755 | 1.466e-09
2018-02-27 00:50 | 284438.6 | 1440.0007 | 3 | 39 | 4.400264 | 1.653081 | 2.618564 | 4.17e-10 | 11.07501 | 1.466e-09
2018-02-27 00:52 | 284558.6 | 1560.0018 | 3 | 39 | 4.400291 | 1.457217 | 2.670371 | 4.17e-10 | 11.30297 | 1.466e-09
2018-02-27 00:54 | 284678.6 | 1680.0005 | 3 | 39 | 4.40026 | 1.277932 | 2.715826 | 4.17e-10 | 11.50298 | 1.466e-09
2018-02-27 00:56 | 284798.6 | 1800.0005 | 3 | 39 | 4.400234 | 1.135703 | 2.75597 | 4.17e-10 | 11.67963 | 1.466e-09
2018-02-27 00:58 | 284918.6 | 1920.0015 | 3 | 39 | 4.400212 | 1.016695 | 2.791766 | 4.17e-10 | 11.83714 | 1.466e-09
2018-02-27 01:00 | 285038.6 | 2040.0009 | 3 | 39 | 4.4002 | 0.9117832 | 2.823904 | 4.17e-10 | 11.97855 | 1.466e-09
2018-02-27 01:02 | 285158.6 | 2160.0002 | 3 | 39 | 4.400253 | 0.8098021 | 2.852602 | 4.17e-10 | 12.10483 | 1.466e-09
2018-02-27 01:04 | 285278.6 | 2280.0004 | 3 | 39 | 4.400176 | 0.7231245 | 2.87809 | 4.17e-10 | 12.21698 | 1.466e-09
2018-02-27 01:06 | 285398.6 | 2400.0015 | 3 | 39 | 4.400203 | 0.6533546 | 2.901018 | 4.17e-10 | 12.31787 | 1.466e-09
2018-02-27 01:06 | 285399.9 | 2401.2589 | 3 | 39 | 4.400167 | 0.6519947 | 2.901248 | 4.17e-10 | 12.31888 | 1.466e-09
2018-02-27 01:08 | 285519.9 | 120.0007 | 4 | 39 | 4.334715 | 0 | 2.901248 | 4.17e-10 | 12.31888 | 1.466e-09
2018-02-27 01:10 | 285639.9 | 240.0011 | 4 | 39 | 4.328795 | 0 | 2.901248 | 4.17e-10 | 12.31888 | 1.466e-09
2018-02-27 01:11 | 285699.9 | 300.0022 | 4 | 39 | 4.327112 | 0 | 2.901248 | 4.17e-10 | 12.31888 | 1.466e-09
2018-02-27 01:13 | 285820 | 120.0011 | 5 | 39 | 4.005813 | -3.260045 | 2.901248 | 0.1086479 | 12.31888 | 0.4397924
2018-02-27 01:15 | 285940 | 240.0004 | 5 | 39 | 3.959817 | -3.260012 | 2.901248 | 0.2173151 | 12.31888 | 0.8725284
2018-02-27 01:17 | 286060 | 360.0014 | 5 | 39 | 3.919058 | -3.260016 | 2.901248 | 0.3259878 | 12.31888 | 1.300611
2018-02-27 01:19 | 286180 | 480.0011 | 5 | 39 | 3.877481 | -3.260065 | 2.901248 | 0.4346583 | 12.31888 | 1.724257
2018-02-27 01:21 | 286300 | 600.001 | 5 | 39 | 3.835133 | -3.260061 | 2.901248 | 0.5433184 | 12.31888 | 2.143247
2018-02-27 01:23 | 286420 | 720.0012 | 5 | 39 | 3.797073 | -3.260095 | 2.901248 | 0.6519767 | 12.31888 | 2.557873
2018-02-27 01:25 | 286540 | 840.0004 | 5 | 39 | 3.761288 | -3.260035 | 2.901248 | 0.7606417 | 12.31888 | 2.968501
2018-02-27 01:27 | 286660 | 960.0004 | 5 | 39 | 3.728188 | -3.25998 | 2.901248 | 0.8693124 | 12.31888 | 3.375444
2018-02-27 01:29 | 286780 | 1080.0016 | 5 | 39 | 3.694617 | -3.260045 | 2.901248 | 0.9779702 | 12.31888 | 3.778734
2018-02-27 01:31 | 286900 | 1200.0001 | 5 | 39 | 3.663926 | -3.26003 | 2.901248 | 1.086645 | 12.31888 | 4.178536
2018-02-27 01:33 | 287020 | 1320.0012 | 5 | 39 | 3.636493 | -3.259983 | 2.901248 | 1.195303 | 12.31888 | 4.575137
2018-02-27 01:35 | 287140 | 1440.0004 | 5 | 39 | 3.612502 | -3.260113 | 2.901248 | 1.303957 | 12.31888 | 4.968928
2018-02-27 01:37 | 287260 | 1560.0016 | 5 | 39 | 3.587674 | -3.260043 | 2.901248 | 1.412633 | 12.31888 | 5.360189
2018-02-27 01:39 | 287380 | 1680.0001 | 5 | 39 | 3.562132 | -3.260097 | 2.901248 | 1.521301 | 12.31888 | 5.74864
2018-02-27 01:41 | 287500 | 1800.0011 | 5 | 39 | 3.540597 | -3.260121 | 2.901248 | 1.629963 | 12.31888 | 6.134505
2018-02-27 01:43 | 287620 | 1920.0012 | 5 | 39 | 3.521846 | -3.260221 | 2.901248 | 1.738627 | 12.31888 | 6.518188
2018-02-27 01:45 | 287740 | 2040.0013 | 5 | 39 | 3.504986 | -3.260065 | 2.901248 | 1.847287 | 12.31888 | 6.899977
2018-02-27 01:47 | 287860 | 2160.0006 | 5 | 39 | 3.485651 | -3.260083 | 2.901248 | 1.955949 | 12.31888 | 7.279821
2018-02-27 01:49 | 287980 | 2280.003 | 5 | 39 | 3.467361 | -3.260086 | 2.901248 | 2.064619 | 12.31888 | 7.657573
2018-02-27 01:51 | 288100 | 2400.0008 | 5 | 39 | 3.450602 | -3.260025 | 2.901248 | 2.173289 | 12.31888 | 8.033459
2018-02-27 01:53 | 288220 | 2520.0009 | 5 | 39 | 3.434516 | -3.260111 | 2.901248 | 2.281952 | 12.31888 | 8.40753
2018-02-27 01:55 | 288340 | 2640.0011 | 5 | 39 | 3.41286 | -3.259933 | 2.901248 | 2.390623 | 12.31888 | 8.779655
2018-02-27 01:57 | 288460 | 2760.0005 | 5 | 39 | 3.381111 | -3.260048 | 2.901248 | 2.499291 | 12.31888 | 9.148859
2018-02-27 01:59 | 288580 | 2880.0014 | 5 | 39 | 3.341881 | -3.260126 | 2.901248 | 2.607956 | 12.31888 | 9.514256
2018-02-27 02:01 | 288700 | 3000.0014 | 5 | 39 | 3.282764 | -3.259792 | 2.901248 | 2.716616 | 12.31888 | 9.874412
2018-02-27 02:03 | 288820 | 3120.0015 | 5 | 39 | 3.174891 | -3.260178 | 2.901248 | 2.825274 | 12.31888 | 10.22602
2018-02-27 02:04 | 288906.4 | 3206.3966 | 5 | 39 | 2.999984 | -3.25983 | 2.901248 | 2.903512 | 12.31888 | 10.46858
2018-02-27 02:06 | 289026.4 | 120.0001 | 6 | 39 | 3.485115 | 0 | 2.901248 | 2.903512 | 12.31888 | 10.46858
2018-02-27 02:08 | 289146.4 | 240.0021 | 6 | 39 | 3.507822 | 0 | 2.901248 | 2.903512 | 12.31888 | 10.46858
2018-02-27 02:09 | 289206.4 | 300.0024 | 6 | 39 | 3.512684 | 0 | 2.901248 | 2.903512 | 12.31888 | 10.46858
2018-02-27 02:09 | 289206.4 | 0.0025 | 7 | 40 | 3.512615 | 0 | 0 | 0 | 0 | 0
2018-02-27 02:11 | 289326.5 | 120.001 | 2 | 40 | 4.070541 | 4.890108 | 0.1623836 | 0 | 0.6495274 | 0
2018-02-27 02:13 | 289446.5 | 240.0011 | 2 | 40 | 4.111472 | 4.890142 | 0.3253839 | 0 | 1.316191 | 0
2018-02-27 02:15 | 289566.5 | 360.0012 | 2 | 40 | 4.148738 | 4.890142 | 0.4883859 | 0 | 1.98961 | 0
2018-02-27 02:17 | 289686.5 | 480.0006 | 2 | 40 | 4.174139 | 4.890165 | 0.651386 | 0 | 2.668011 | 0
2018-02-27 02:19 | 289806.5 | 600.0016 | 2 | 40 | 4.197309 | 4.890137 | 0.8143864 | 0 | 3.3503 | 0
2018-02-27 02:21 | 289926.5 | 720.0018 | 2 | 40 | 4.200259 | 4.545061 | 0.9722562 | 0 | 4.013368 | 0
2018-02-27 02:23 | 290046.5 | 840.0003 | 2 | 40 | 4.200286 | 4.140984 | 1.117015 | 0 | 4.621398 | 0
2018-02-27 02:25 | 290166.5 | 960.0012 | 2 | 40 | 4.200269 | 3.802517 | 1.249235 | 0 | 5.176758 | 0
2018-02-27 02:27 | 290286.5 | 1080.0006 | 2 | 40 | 4.200255 | 3.5137 | 1.371081 | 0 | 5.688545 | 0
2018-02-27 02:29 | 290406.5 | 1200.0017 | 2 | 40 | 4.200282 | 3.265491 | 1.484064 | 0 | 6.163104 | 0
2018-02-27 02:29 | 290408.8 | 1202.3272 | 2 | 40 | 4.200286 | 3.259998 | 1.486171 | 0 | 6.171955 | 0
2018-02-27 02:31 | 290528.8585 | 120.0013 | 3 | 40 | 4.220891 | 3.260105 | 1.594437 | 0 | 6.627681 | 0
2018-02-27 02:33 | 290648.8585 | 240.0013 | 3 | 40 | 4.247542 | 3.26004 | 1.703102 | 0 | 7.08779 | 0
2018-02-27 02:35 | 290768.858 | 360.0008 | 3 | 40 | 4.274609 | 3.260075 | 1.811768 | 0 | 7.550813 | 0
2018-02-27 02:37 | 290888.8574 | 480.0002 | 3 | 40 | 4.30296 | 3.260069 | 1.92044 | 0 | 8.016886 | 0
2018-02-27 02:39 | 291008.8577 | 600.0005 | 3 | 40 | 4.333791 | 3.260088 | 2.029109 | 0 | 8.486117 | 0
2018-02-27 02:41 | 291128.8582 | 720.001 | 3 | 40 | 4.3707 | 3.260075 | 2.137774 | 0 | 8.958996 | 0
2018-02-27 02:43 | 291248.8592 | 840.002 | 3 | 40 | 4.400311 | 3.121504 | 2.245843 | 0 | 9.433311 | 0
2018-02-27 02:45 | 291368.8577 | 960.0005 | 3 | 40 | 4.400315 | 2.723061 | 2.342915 | 0 | 9.860456 | 0
2018-02-27 02:47 | 291488.8577 | 1080.0005 | 3 | 40 | 4.40031 | 2.401468 | 2.428199 | 0 | 10.23573 | 0
2018-02-27 02:49 | 291608.8586 | 1200.0014 | 3 | 40 | 4.400259 | 2.10186 | 2.503203 | 0 | 10.56577 | 0
2018-02-27 02:51 | 291728.8588 | 1320.0016 | 3 | 40 | 4.400268 | 1.829922 | 2.568548 | 0 | 10.8533 | 0
2018-02-27 02:53 | 291848.859 | 1440.0018 | 3 | 40 | 4.400293 | 1.615211 | 2.625861 | 0 | 11.1055 | 0
2018-02-27 02:55 | 291968.8587 | 1560.0015 | 3 | 40 | 4.400268 | 1.43579 | 2.676572 | 0 | 11.32864 | 0
2018-02-27 02:57 | 292088.8578 | 1680.0006 | 3 | 40 | 4.400242 | 1.276386 | 2.721742 | 0 | 11.5274 | 0
2018-02-27 02:59 | 292208.8589 | 1800.0017 | 3 | 40 | 4.400259 | 1.123831 | 2.761725 | 0 | 11.70333 | 0
2018-02-27 03:01 | 292328.8586 | 1920.0014 | 3 | 40 | 4.400238 | 0.9979963 | 2.796993 | 0 | 11.85852 | 0
2018-02-27 03:03 | 292448.8585 | 2040.0013 | 3 | 40 | 4.400192 | 0.8933697 | 2.828471 | 0 | 11.99703 | 0
2018-02-27 03:05 | 292568.8578 | 2160.0006 | 3 | 40 | 4.400215 | 0.8070078 | 2.856788 | 0 | 12.12163 | 0
2018-02-27 03:07 | 292688.8585 | 2280.0013 | 3 | 40 | 4.400226 | 0.7243652 | 2.882303 | 0 | 12.2339 | 0
2018-02-27 03:09 | 292797.6578 | 2388.8006 | 3 | 40 | 4.400203 | 0.6519947 | 2.903058 | 0 | 12.32523 | 0
2018-02-27 03:11 | 292917.7 | 120.0011 | 4 | 40 | 4.334579 | 0 | 2.903059 | 0 | 12.32523 | 0
2018-02-27 03:13 | 293037.7 | 240.0005 | 4 | 40 | 4.328684 | 0 | 2.903059 | 0 | 12.32523 | 0
2018-02-27 03:14 | 293097.7 | 300.0038 | 4 | 40 | 4.326962 | 0 | 2.903059 | 0 | 12.32523 | 0
2018-02-27 03:16 | 293217.8 | 120.0005 | 5 | 40 | 4.007528 | -3.260047 | 2.903059 | 0.1086595 | 12.32523 | 0.4400183
2018-02-27 03:18 | 293337.8 | 240.0014 | 5 | 40 | 3.957833 | -3.26005 | 2.903059 | 0.2173131 | 12.32523 | 0.872675
2018-02-27 03:20 | 293457.8 | 360.0001 | 5 | 40 | 3.914597 | -3.259998 | 2.903059 | 0.3259853 | 12.32523 | 1.300396
2018-02-27 03:22 | 293577.8 | 480.0013 | 5 | 40 | 3.874422 | -3.260012 | 2.903059 | 0.4346512 | 12.32523 | 1.723561
2018-02-27 03:24 | 293697.8 | 600.001 | 5 | 40 | 3.836657 | -3.260012 | 2.903059 | 0.543312 | 12.32523 | 2.142521
2018-02-27 03:26 | 293817.8 | 720.0008 | 5 | 40 | 3.797077 | -3.260012 | 2.903059 | 0.6519732 | 12.32523 | 2.557292
2018-02-27 03:28 | 293937.8 | 840.0002 | 5 | 40 | 3.758392 | -3.259995 | 2.903059 | 0.7606338 | 12.32523 | 2.967732
2018-02-27 03:30 | 294057.8 | 960.0003 | 5 | 40 | 3.724134 | -3.26004 | 2.903059 | 0.8693032 | 12.32523 | 3.374254
2018-02-27 03:32 | 294177.8 | 1080.0009 | 5 | 40 | 3.694535 | -3.259952 | 2.903059 | 0.9779648 | 12.32523 | 3.777277
2018-02-27 03:34 | 294297.8 | 1200.0001 | 5 | 40 | 3.665273 | -3.260055 | 2.903059 | 1.086638 | 12.32523 | 4.177187
2018-02-27 03:36 | 294417.8 | 1320 | 5 | 40 | 3.634793 | -3.260016 | 2.903059 | 1.195283 | 12.32523 | 4.57373
2018-02-27 03:38 | 294537.8 | 1440.0011 | 5 | 40 | 3.60823 | -3.259935 | 2.903059 | 1.303945 | 12.32523 | 4.967218
2018-02-27 03:40 | 294657.8 | 1560.0016 | 5 | 40 | 3.584552 | -3.260043 | 2.903059 | 1.412612 | 12.32523 | 5.357995
2018-02-27 03:42 | 294777.8 | 1680.0022 | 5 | 40 | 3.563181 | -3.26001 | 2.903059 | 1.521294 | 12.32523 | 5.746428
2018-02-27 03:44 | 294897.8 | 1800.001 | 5 | 40 | 3.540464 | -3.26002 | 2.903059 | 1.629949 | 12.32523 | 6.132374
2018-02-27 03:46 | 295017.8 | 1920.0032 | 5 | 40 | 3.519064 | -3.260052 | 2.903059 | 1.738615 | 12.32523 | 6.515893
2018-02-27 03:48 | 295137.8 | 2040.0004 | 5 | 40 | 3.500968 | -3.259998 | 2.903059 | 1.847278 | 12.32523 | 6.897278
2018-02-27 03:50 | 295257.8 | 2160.0003 | 5 | 40 | 3.48576 | -3.260066 | 2.903059 | 1.955942 | 12.32523 | 7.276855
2018-02-27 03:52 | 295377.8 | 2280.0003 | 5 | 40 | 3.46923 | -3.260043 | 2.903059 | 2.064609 | 12.32523 | 7.65477
2018-02-27 03:54 | 295497.8 | 2400.0009 | 5 | 40 | 3.448954 | -3.259975 | 2.903059 | 2.173275 | 12.32523 | 8.030656
2018-02-27 03:56 | 295617.8 | 2520.0005 | 5 | 40 | 3.429901 | -3.260043 | 2.903059 | 2.281931 | 12.32523 | 8.404372
2018-02-27 03:58 | 295737.8 | 2640.0014 | 5 | 40 | 3.409058 | -3.260047 | 2.903059 | 2.390584 | 12.32523 | 8.775918
2018-02-27 04:00 | 295857.8 | 2760.0007 | 5 | 40 | 3.383613 | -3.26009 | 2.903059 | 2.49927 | 12.32523 | 9.145172
2018-02-27 04:02 | 295977.8 | 2880.0002 | 5 | 40 | 3.34204 | -3.259982 | 2.903059 | 2.607932 | 12.32523 | 9.510783
2018-02-27 04:04 | 296097.8 | 3000.0019 | 5 | 40 | 3.277231 | -3.25998 | 2.903059 | 2.7166 | 12.32523 | 9.870669
2018-02-27 04:06 | 296217.8 | 3120.0005 | 5 | 40 | 3.165257 | -3.259949 | 2.903059 | 2.82526 | 12.32523 | 10.22138
2018-02-27 04:08 | 296301.6 | 3203.8396 | 5 | 40 | 2.999998 | -3.260038 | 2.903059 | 2.90117 | 12.32523 | 10.45623
2018-02-27 04:10 | 296421.7 | 120.0013 | 6 | 40 | 3.487831 | 0 | 2.903059 | 2.90117 | 12.32523 | 10.45623
2018-02-27 04:12 | 296541.7 | 240.0004 | 6 | 40 | 3.510973 | 0 | 2.903059 | 2.90117 | 12.32523 | 10.45623
2018-02-27 04:13 | 296601.7 | 300.0028 | 6 | 40 | 3.515861 | 0 | 2.903059 | 2.90117 | 12.32523 | 10.45623
2018-02-27 04:13 | 296601.7 | 0.0041 | 7 | 41 | 3.515854 | 0 | 0 | 0 | 0 | 0
2018-02-27 04:15 | 296721.7 | 120.0012 | 2 | 41 | 4.074804 | 4.890034 | 0.1623606 | 0 | 0.6501306 | 0
2018-02-27 04:17 | 296841.7 | 240.0005 | 2 | 41 | 4.112959 | 4.889978 | 0.3253602 | 0 | 1.317378 | 0
2018-02-27 04:19 | 296961.7 | 360.0015 | 2 | 41 | 4.145658 | 4.889978 | 0.488362 | 0 | 1.990553 | 0
2018-02-27 04:21 | 297081.7 | 480.0016 | 2 | 41 | 4.174342 | 4.889877 | 0.6513744 | 0 | 2.668691 | 0
2018-02-27 04:23 | 297201.7 | 600.001 | 2 | 41 | 4.200324 | 4.880489 | 0.8143582 | 0 | 3.351223 | 0
2018-02-27 04:25 | 297321.7 | 720.0008 | 2 | 41 | 4.200296 | 4.493555 | 0.9703267 | 0 | 4.006337 | 0
2018-02-27 04:27 | 297441.7 | 840.0017 | 2 | 41 | 4.200288 | 4.163633 | 1.11454 | 0 | 4.612075 | 0
2018-02-27 04:29 | 297561.7 | 960.0009 | 2 | 41 | 4.200299 | 3.827818 | 1.247748 | 0 | 5.171583 | 0
2018-02-27 04:31 | 297681.7 | 1080.0004 | 2 | 41 | 4.20029 | 3.498447 | 1.36969 | 0 | 5.683776 | 0
2018-02-27 04:32 | 297787.1 | 1185.3614 | 2 | 41 | 4.200291 | 3.259995 | 1.468502 | 0 | 6.098812 | 0
2018-02-27 04:34 | 297907.1 | 120.0001 | 3 | 41 | 4.219636 | 3.259979 | 1.57678 | 0 | 6.554564 | 0
2018-02-27 04:36 | 298027.1 | 240.0011 | 3 | 41 | 4.242121 | 3.259943 | 1.685439 | 0 | 7.014243 | 0
2018-02-27 04:38 | 298147.1 | 360.001 | 3 | 41 | 4.270071 | 3.259914 | 1.794096 | 0 | 7.476633 | 0
2018-02-27 04:40 | 298267.1 | 480.0003 | 3 | 41 | 4.300951 | 3.259922 | 1.902761 | 0 | 7.942329 | 0
2018-02-27 04:42 | 298387.1 | 600.0005 | 3 | 41 | 4.33228 | 3.259958 | 2.011418 | 0 | 8.411344 | 0
2018-02-27 04:44 | 298507.1 | 720.0005 | 3 | 41 | 4.364771 | 3.259995 | 2.120071 | 0 | 8.883818 | 0
2018-02-27 04:46 | 298627.1 | 840.0022 | 3 | 41 | 4.400311 | 3.239412 | 2.228724 | 0 | 9.360003 | 0
2018-02-27 04:48 | 298747.1 | 960.0014 | 3 | 41 | 4.400282 | 2.769054 | 2.328215 | 0 | 9.797794 | 0
2018-02-27 04:50 | 298867.1 | 1080.0007 | 3 | 41 | 4.400262 | 2.425575 | 2.414614 | 0 | 10.17797 | 0
2018-02-27 04:52 | 298987.1 | 1200.0007 | 3 | 41 | 4.400234 | 2.135574 | 2.490487 | 0 | 10.51184 | 0
2018-02-27 04:54 | 299107.1 | 1320.0002 | 3 | 41 | 4.400285 | 1.888641 | 2.557529 | 0 | 10.80684 | 0
2018-02-27 04:56 | 299227.1 | 1440.0008 | 3 | 41 | 4.400272 | 1.654072 | 2.616534 | 0 | 11.06648 | 0
2018-02-27 04:58 | 299347.1 | 1560.0016 | 3 | 41 | 4.400262 | 1.450891 | 2.668118 | 0 | 11.29346 | 0
2018-02-27 05:00 | 299467.1 | 1680.0008 | 3 | 41 | 4.400265 | 1.288317 | 2.713681 | 0 | 11.49395 | 0
2018-02-27 05:02 | 299587.1 | 1800.0003 | 3 | 41 | 4.4002 | 1.151674 | 2.754267 | 0 | 11.67254 | 0
2018-02-27 05:04 | 299707.1 | 1920.0011 | 3 | 41 | 4.400229 | 1.027681 | 2.790576 | 0 | 11.8323 | 0
2018-02-27 05:06 | 299827.1 | 2040.0001 | 3 | 41 | 4.400237 | 0.9072247 | 2.822773 | 0 | 11.97398 | 0
2018-02-27 05:08 | 299947.1 | 2160.0003 | 3 | 41 | 4.400192 | 0.8114691 | 2.851379 | 0 | 12.09985 | 0
2018-02-27 05:10 | 300067.1 | 2280.0004 | 3 | 41 | 4.40022 | 0.7324362 | 2.87707 | 0 | 12.2129 | 0
2018-02-27 05:12 | 300187.1 | 2400.0005 | 3 | 41 | 4.400199 | 0.6634483 | 2.900329 | 0 | 12.31524 | 0
2018-02-27 05:13 | 300207.3 | 2420.1335 | 3 | 41 | 4.400186 | 0.6519947 | 2.904007 | 0 | 12.33143 | 0
2018-02-27 05:15 | 300327.3 | 120.0011 | 4 | 41 | 4.335282 | 0 | 2.904007 | 0 | 12.33143 | 0
2018-02-27 05:17 | 300447.3 | 240.0007 | 4 | 41 | 4.329527 | 0 | 2.904007 | 0 | 12.33143 | 0
2018-02-27 05:18 | 300507.3 | 300.0032 | 4 | 41 | 4.327868 | 0 | 2.904007 | 0 | 12.33143 | 0
2018-02-27 05:20 | 300627.4 | 120.0005 | 5 | 41 | 4.007862 | -3.259965 | 2.904007 | 0.1086426 | 12.33143 | 0.4398878
2018-02-27 05:22 | 300747.4 | 240.0001 | 5 | 41 | 3.96296 | -3.259964 | 2.904007 | 0.217311 | 12.33143 | 0.8729437
2018-02-27 05:24 | 300867.4 | 360.0009 | 5 | 41 | 3.917771 | -3.259924 | 2.904007 | 0.3259767 | 12.33143 | 1.301155
2018-02-27 05:26 | 300987.4 | 480.0008 | 5 | 41 | 3.874791 | -3.259902 | 2.904007 | 0.4346458 | 12.33143 | 1.724504
2018-02-27 05:28 | 301107.4 | 600.0005 | 5 | 41 | 3.835598 | -3.259912 | 2.904007 | 0.5433044 | 12.33143 | 2.14338
2018-02-27 05:30 | 301227.4 | 720.0006 | 5 | 41 | 3.799909 | -3.259982 | 2.904007 | 0.6519731 | 12.33143 | 2.558227
2018-02-27 05:32 | 301347.4 | 840.0002 | 5 | 41 | 3.763062 | -3.260035 | 2.904007 | 0.7606367 | 12.33143 | 2.969151
2018-02-27 05:34 | 301467.4 | 960.0023 | 5 | 41 | 3.725358 | -3.260066 | 2.904007 | 0.869296 | 12.33143 | 3.375951
2018-02-27 05:36 | 301587.4 | 1080.0014 | 5 | 41 | 3.693588 | -3.260025 | 2.904007 | 0.9779612 | 12.33143 | 3.779006
2018-02-27 05:38 | 301707.4 | 1200.0004 | 5 | 41 | 3.665176 | -3.260016 | 2.904007 | 1.086614 | 12.33143 | 4.178748
2018-02-27 05:40 | 301827.4 | 1320.0012 | 5 | 41 | 3.639028 | -3.259949 | 2.904007 | 1.195281 | 12.33143 | 4.575623
2018-02-27 05:42 | 301947.4 | 1440.0014 | 5 | 41 | 3.611107 | -3.259996 | 2.904007 | 1.303935 | 12.33143 | 4.969528
2018-02-27 05:44 | 302067.4 | 1560.0014 | 5 | 41 | 3.585129 | -3.260009 | 2.904007 | 1.41261 | 12.33143 | 5.360507
2018-02-27 05:46 | 302187.4 | 1680.0007 | 5 | 41 | 3.56233 | -3.259969 | 2.904007 | 1.521273 | 12.33143 | 5.748821
2018-02-27 05:48 | 302307.4 | 1800.0013 | 5 | 41 | 3.542995 | -3.260038 | 2.904007 | 1.629933 | 12.33143 | 6.134824
2018-02-27 05:50 | 302427.4 | 1920.0007 | 5 | 41 | 3.523423 | -3.260043 | 2.904007 | 1.7386 | 12.33143 | 6.518779
2018-02-27 05:52 | 302547.4 | 2040.0004 | 5 | 41 | 3.502151 | -3.260038 | 2.904007 | 1.847262 | 12.33143 | 6.900476
2018-02-27 05:54 | 302667.4 | 2160.0015 | 5 | 41 | 3.484518 | -3.260025 | 2.904007 | 1.955915 | 12.33143 | 7.280017
2018-02-27 05:56 | 302787.4 | 2280.0002 | 5 | 41 | 3.468678 | -3.260158 | 2.904007 | 2.064578 | 12.33143 | 7.65777
2018-02-27 05:58 | 302907.4 | 2400.0008 | 5 | 41 | 3.453434 | -3.260054 | 2.904007 | 2.17326 | 12.33143 | 8.033969
2018-02-27 06:00 | 303027.4 | 2520.0022 | 5 | 41 | 3.432865 | -3.260018 | 2.904007 | 2.281927 | 12.33143 | 8.408187
2018-02-27 06:02 | 303147.4 | 2640.0013 | 5 | 41 | 3.409222 | -3.26002 | 2.904007 | 2.390589 | 12.33143 | 8.779913
2018-02-27 06:04 | 303267.4 | 2760.0007 | 5 | 41 | 3.382204 | -3.260021 | 2.904007 | 2.499254 | 12.33143 | 9.148971
2018-02-27 06:06 | 303387.4 | 2880.0015 | 5 | 41 | 3.346525 | -3.260086 | 2.904007 | 2.607918 | 12.33143 | 9.514666
2018-02-27 06:08 | 303507.4 | 3000.0026 | 5 | 41 | 3.286002 | -3.260117 | 2.904007 | 2.716581 | 12.33143 | 9.875337
2018-02-27 06:10 | 303627.4 | 3120.0009 | 5 | 41 | 3.169387 | -3.260054 | 2.904007 | 2.825248 | 12.33143 | 10.22679
2018-02-27 06:11 | 303712.6 | 3205.2363 | 5 | 41 | 2.999986 | -3.260066 | 2.904007 | 2.902424 | 12.33143 | 10.46575
2018-02-27 06:13 | 303832.6658 | 120.0003 | 6 | 41 | 3.490111 | 0 | 2.904007 | 2.902436 | 12.33143 | 10.46579
2018-02-27 06:15 | 303952.6676 | 240.0021 | 6 | 41 | 3.513146 | 0 | 2.904007 | 2.902436 | 12.33143 | 10.46579
2018-02-27 06:16 | 304012.6696 | 300.0041 | 6 | 41 | 3.518154 | 0 | 2.904007 | 2.902436 | 12.33143 | 10.46579
2018-02-27 06:16 | 304012.7 | 0.0023 | 7 | 42 | 3.518309 | 0 | 0 | 0 | 0 | 0
2018-02-27 06:18 | 304132.8 | 120.0008 | 2 | 42 | 4.074036 | 4.889957 | 0.1623884 | 0 | 0.6499652 | 0
2018-02-27 06:20 | 304252.8 | 240.0018 | 2 | 42 | 4.114928 | 4.88999 | 0.3253831 | 0 | 1.317298 | 0
2018-02-27 06:22 | 304372.8 | 360.001 | 2 | 42 | 4.148416 | 4.890015 | 0.4883732 | 0 | 1.990876 | 0
2018-02-27 06:24 | 304492.8 | 480.0004 | 2 | 42 | 4.171746 | 4.889935 | 0.6513661 | 0 | 2.668994 | 0
2018-02-27 06:26 | 304612.8 | 600.002 | 2 | 42 | 4.19752 | 4.889978 | 0.8143616 | 0 | 3.350978 | 0
2018-02-27 06:28 | 304732.8 | 720.0012 | 2 | 42 | 4.200291 | 4.4851 | 0.9708004 | 0 | 4.008048 | 0
2018-02-27 06:30 | 304852.8 | 840 | 2 | 42 | 4.200274 | 4.12771 | 1.114199 | 0 | 4.610364 | 0
2018-02-27 06:32 | 304972.8 | 960.0015 | 2 | 42 | 4.200279 | 3.820538 | 1.246475 | 0 | 5.165957 | 0
2018-02-27 06:34 | 305092.8 | 1080.0006 | 2 | 42 | 4.200296 | 3.538115 | 1.369147 | 0 | 5.681216 | 0
2018-02-27 06:36 | 305204.1 | 1191.382 | 2 | 42 | 4.200258 | 3.259995 | 1.474377 | 0 | 6.12321 | 0
2018-02-27 06:38 | 305324.2 | 120.0015 | 3 | 42 | 4.221671 | 3.259928 | 1.582642 | 0 | 6.579025 | 0
2018-02-27 06:40 | 305444.2 | 240.001 | 3 | 42 | 4.245833 | 3.259958 | 1.6913 | 0 | 7.03904 | 0
2018-02-27 06:42 | 305564.2 | 360.0014 | 3 | 42 | 4.270791 | 3.259937 | 1.799965 | 0 | 7.501765 | 0
2018-02-27 06:44 | 305684.2 | 480.0009 | 3 | 42 | 4.299839 | 3.259892 | 1.908629 | 0 | 7.967375 | 0
2018-02-27 06:46 | 305804.2 | 600.0002 | 3 | 42 | 4.334044 | 3.26 | 2.017294 | 0 | 8.436455 | 0
2018-02-27 06:48 | 305924.2 | 720.0013 | 3 | 42 | 4.369079 | 3.259947 | 2.125952 | 0 | 8.909274 | 0
2018-02-27 06:50 | 306044.2 | 840.0009 | 3 | 42 | 4.400298 | 3.172482 | 2.234381 | 0 | 9.384942 | 0
2018-02-27 06:52 | 306164.2 | 960.0011 | 3 | 42 | 4.400337 | 2.769739 | 2.333153 | 0 | 9.81957 | 0
2018-02-27 06:54 | 306284.2 | 1080.0003 | 3 | 42 | 4.400249 | 2.40649 | 2.419363 | 0 | 10.19891 | 0
2018-02-27 06:56 | 306404.2 | 1200.0005 | 3 | 42 | 4.400235 | 2.101463 | 2.494295 | 0 | 10.52864 | 0
2018-02-27 06:58 | 306524.2 | 1320.0014 | 3 | 42 | 4.400289 | 1.851642 | 2.560068 | 0 | 10.81806 | 0
2018-02-27 07:00 | 306644.2 | 1440.001 | 3 | 42 | 4.400244 | 1.643112 | 2.618196 | 0 | 11.07384 | 0
2018-02-27 07:02 | 306764.2 | 1560 | 3 | 42 | 4.40028 | 1.452815 | 2.669765 | 0 | 11.30075 | 0
2018-02-27 07:04 | 306884.2 | 1680.0002 | 3 | 42 | 4.400298 | 1.273456 | 2.715078 | 0 | 11.50014 | 0
2018-02-27 07:06 | 307004.2 | 1800.002 | 3 | 42 | 4.400239 | 1.130723 | 2.755058 | 0 | 11.67606 | 0
2018-02-27 07:08 | 307124.2 | 1920.0012 | 3 | 42 | 4.400194 | 1.011083 | 2.790683 | 0 | 11.83282 | 0
2018-02-27 07:10 | 307244.2 | 2040.0005 | 3 | 42 | 4.40026 | 0.9100227 | 2.822698 | 0 | 11.97369 | 0
2018-02-27 07:12 | 307364.2 | 2160.0014 | 3 | 42 | 4.400239 | 0.80902 | 2.851356 | 0 | 12.0998 | 0
2018-02-27 07:14 | 307484.2 | 2280.0007 | 3 | 42 | 4.40025 | 0.7234097 | 2.876827 | 0 | 12.21187 | 0
2018-02-27 07:16 | 307604.2 | 2400.0016 | 3 | 42 | 4.400209 | 0.6526613 | 2.899733 | 0 | 12.31266 | 0
2018-02-27 07:16 | 307607.1 | 2402.8893 | 3 | 42 | 4.400228 | 0.6519928 | 2.900255 | 0 | 12.31496 | 0
2018-02-27 07:18 | 307727.1 | 120.0002 | 4 | 42 | 4.334667 | 0 | 2.900255 | 0 | 12.31496 | 0
2018-02-27 07:20 | 307847.1 | 240.0003 | 4 | 42 | 4.328766 | 0 | 2.900255 | 0 | 12.31496 | 0
2018-02-27 07:21 | 307907.1 | 300.0017 | 4 | 42 | 4.327071 | 0 | 2.900255 | 0 | 12.31496 | 0
2018-02-27 07:23 | 308027.2 | 120.0017 | 5 | 42 | 4.004905 | -3.260002 | 2.900255 | 0.1086488 | 12.31496 | 0.4397217
2018-02-27 07:25 | 308147.2 | 240.0009 | 5 | 42 | 3.958862 | -3.259919 | 2.900255 | 0.2173143 | 12.31496 | 0.8723463
2018-02-27 07:27 | 308267.2 | 360.0001 | 5 | 42 | 3.917941 | -3.260035 | 2.900255 | 0.325979 | 12.31496 | 1.300281
2018-02-27 07:29 | 308387.2 | 480.001 | 5 | 42 | 3.876621 | -3.260009 | 2.900255 | 0.434651 | 12.31496 | 1.723816
2018-02-27 07:31 | 308507.2 | 600.001 | 5 | 42 | 3.833915 | -3.259976 | 2.900255 | 0.5433075 | 12.31496 | 2.142695
2018-02-27 07:33 | 308627.2 | 720.0011 | 5 | 42 | 3.795786 | -3.259998 | 2.900255 | 0.6519765 | 12.31496 | 2.557221
2018-02-27 07:35 | 308747.2 | 840.0002 | 5 | 42 | 3.76004 | -3.259975 | 2.900255 | 0.7606357 | 12.31496 | 2.967695
2018-02-27 07:37 | 308867.2 | 960.0012 | 5 | 42 | 3.726964 | -3.259978 | 2.900255 | 0.8693022 | 12.31496 | 3.374488
2018-02-27 07:39 | 308987.2 | 1080.0002 | 5 | 42 | 3.693773 | -3.260032 | 2.900255 | 0.9779667 | 12.31496 | 3.777693
2018-02-27 07:41 | 309107.2 | 1200.0003 | 5 | 42 | 3.662345 | -3.260066 | 2.900255 | 1.086624 | 12.31496 | 4.177289
2018-02-27 07:43 | 309227.2 | 1320.0003 | 5 | 42 | 3.634986 | -3.26001 | 2.900255 | 1.19529 | 12.31496 | 4.573754
2018-02-27 07:45 | 309347.2 | 1440.0008 | 5 | 42 | 3.610785 | -3.259998 | 2.900255 | 1.303941 | 12.31496 | 4.967353
2018-02-27 07:47 | 309467.2 | 1560.0008 | 5 | 42 | 3.586436 | -3.260036 | 2.900255 | 1.412615 | 12.31496 | 5.358438
2018-02-27 07:49 | 309587.2 | 1680.0005 | 5 | 42 | 3.560744 | -3.26009 | 2.900255 | 1.521274 | 12.31496 | 5.746732
2018-02-27 07:51 | 309707.2 | 1800.0005 | 5 | 42 | 3.538876 | -3.259998 | 2.900255 | 1.629948 | 12.31496 | 6.132473
2018-02-27 07:53 | 309827.2 | 1920.001 | 5 | 42 | 3.519954 | -3.259994 | 2.900255 | 1.738612 | 12.31496 | 6.515968
2018-02-27 07:55 | 309947.2 | 2040.0015 | 5 | 42 | 3.503286 | -3.260081 | 2.900255 | 1.84727 | 12.31496 | 6.897554
2018-02-27 07:57 | 310067.2 | 2160.0007 | 5 | 42 | 3.484431 | -3.260041 | 2.900255 | 1.955928 | 12.31496 | 7.277232
2018-02-27 07:59 | 310187.2 | 2280.0005 | 5 | 42 | 3.46566 | -3.259996 | 2.900255 | 2.064602 | 12.31496 | 7.654841
2018-02-27 08:01 | 310307.2 | 2400.0014 | 5 | 42 | 3.44887 | -3.260092 | 2.900255 | 2.173249 | 12.31496 | 8.030466
2018-02-27 08:03 | 310427.2 | 2520.0005 | 5 | 42 | 3.432871 | -3.260005 | 2.900255 | 2.281921 | 12.31496 | 8.404387
2018-02-27 08:05 | 310547.2 | 2640.0005 | 5 | 42 | 3.41186 | -3.259965 | 2.900255 | 2.390601 | 12.31496 | 8.776393
2018-02-27 08:07 | 310667.2 | 2760.0015 | 5 | 42 | 3.379701 | -3.260047 | 2.900255 | 2.499264 | 12.31496 | 9.145462
2018-02-27 08:09 | 310787.2 | 2880.0001 | 5 | 42 | 3.339923 | -3.26004 | 2.900255 | 2.607927 | 12.31496 | 9.510675
2018-02-27 08:11 | 310907.2 | 3000.0016 | 5 | 42 | 3.279559 | -3.260043 | 2.900255 | 2.716593 | 12.31496 | 9.870588
2018-02-27 08:13 | 311027.2 | 3120.0009 | 5 | 42 | 3.171751 | -3.260005 | 2.900255 | 2.825239 | 12.31496 | 10.2218
2018-02-27 08:14 | 311112 | 3204.8738 | 5 | 42 | 2.999993 | -3.259967 | 2.900255 | 2.902116 | 12.31496 | 10.45999
2018-02-27 08:16 | 311232.1 | 120.0004 | 6 | 42 | 3.485698 | 0 | 2.900255 | 2.902116 | 12.31496 | 10.45999
2018-02-27 08:18 | 311352.1 | 240.0014 | 6 | 42 | 3.508442 | 0 | 2.900255 | 2.902116 | 12.31496 | 10.45999
2018-02-27 08:19 | 311412.1 | 300.0037 | 6 | 42 | 3.513305 | 0 | 2.900255 | 2.902116 | 12.31496 | 10.45999
2018-02-27 08:19 | 311412.1 | 0.0025 | 7 | 43 | 3.513218 | 0 | 0 | 0 | 0 | 0
2018-02-27 08:21 | 311532.2 | 120.0012 | 2 | 43 | 4.071745 | 4.889944 | 0.162385 | 0 | 0.6497918 | 0
2018-02-27 08:23 | 311652.2 | 240.0023 | 2 | 43 | 4.112123 | 4.889971 | 0.3253894 | 0 | 1.316634 | 0
2018-02-27 08:25 | 311772.2 | 360.0016 | 2 | 43 | 4.149848 | 4.890026 | 0.4883825 | 0 | 1.99014 | 0
2018-02-27 08:27 | 311892.2 | 480.0008 | 2 | 43 | 4.175671 | 4.890013 | 0.6513692 | 0 | 2.668705 | 0
2018-02-27 08:29 | 312012.2 | 600.0001 | 2 | 43 | 4.19915 | 4.889994 | 0.8143503 | 0 | 3.35119 | 0
2018-02-27 08:31 | 312132.2 | 720.0009 | 2 | 43 | 4.200287 | 4.527723 | 0.9715192 | 0 | 4.011341 | 0
2018-02-27 08:33 | 312252.2 | 840.0002 | 2 | 43 | 4.200282 | 4.130697 | 1.115873 | 0 | 4.617671 | 0
2018-02-27 08:35 | 312372.2 | 960.0003 | 2 | 43 | 4.200262 | 3.791015625 | 1.247693 | 0 | 5.171353 | 0
2018-02-27 08:37 | 312492.2 | 1080.0009 | 2 | 43 | 4.200272 | 3.502733 | 1.369166 | 0 | 5.68157 | 0
2018-02-27 08:39 | 312609.1 | 1196.8928 | 2 | 43 | 4.200281 | 3.259996 | 1.478903 | 0 | 6.142494 | 0
2018-02-27 08:41 | 312729 | 120.001 | 3 | 43 | 4.22041 | 3.259922 | 1.587177 | 0 | 6.598236 | 0
2018-02-27 08:43 | 312849 | 240.0002 | 3 | 43 | 4.247312 | 3.259987 | 1.695839 | 0 | 7.058275 | 0
2018-02-27 08:45 | 312969 | 360.0018 | 3 | 43 | 4.274599 | 3.259966 | 1.804495 | 0 | 7.521249 | 0
2018-02-27 08:47 | 313089 | 480.0011 | 3 | 43 | 4.303308 | 3.259975 | 1.913155 | 0 | 7.98728 | 0
2018-02-27 08:49 | 313209 | 600.0003 | 3 | 43 | 4.333474 | 3.259895 | 2.021813 | 0 | 8.456459 | 0
2018-02-27 08:51 | 313329 | 720.0011 | 3 | 43 | 4.369701 | 3.259966 | 2.130466 | 0 | 8.929204 | 0
2018-02-27 08:53 | 313449 | 840.001 | 3 | 43 | 4.400301 | 3.130051 | 2.238617 | 0 | 9.403811 | 0
2018-02-27 08:55 | 313569 | 960.0002 | 3 | 43 | 4.40026 | 2.729881 | 2.335962 | 0 | 9.832157 | 0
2018-02-27 08:57 | 313689 | 1080.001 | 3 | 43 | 4.40029 | 2.411823 | 2.421499 | 0 | 10.20854 | 0
2018-02-27 08:59 | 313809 | 1200.0004 | 3 | 43 | 4.400261 | 2.117176 | 2.496924 | 0 | 10.54043 | 0
2018-02-27 09:01 | 313929 | 1320.0014 | 3 | 43 | 4.400266 | 1.843949 | 2.562788 | 0 | 10.83026 | 0
2018-02-27 09:03 | 314049 | 1440.0004 | 3 | 43 | 4.400292 | 1.625832 | 2.62049 | 0 | 11.08416 | 0
2018-02-27 09:05 | 314169 | 1560.0014 | 3 | 43 | 4.400281 | 1.443255 | 2.671529 | 0 | 11.30874 | 0
2018-02-27 09:07 | 314289 | 1680.0012 | 3 | 43 | 4.400246 | 1.28659 | 2.716996 | 0 | 11.50881 | 0
2018-02-27 09:09 | 314409 | 1800.0015 | 3 | 43 | 4.400256 | 1.135593 | 2.757356 | 0 | 11.6864 | 0
2018-02-27 09:11 | 314529 | 1920.0009 | 3 | 43 | 4.40023 | 1.005697 | 2.79294 | 0 | 11.84298 | 0
2018-02-27 09:13 | 314649 | 2040.0018 | 3 | 43 | 4.400234 | 0.9002743 | 2.824662 | 0 | 11.98256 | 0
2018-02-27 09:15 | 314769 | 2160.0002 | 3 | 43 | 4.400174 | 0.8123741 | 2.853165 | 0 | 12.10798 | 0
2018-02-27 09:17 | 314889 | 2280.001 | 3 | 43 | 4.40021 | 0.7307301 | 2.878882 | 0 | 12.22114 | 0
2018-02-27 09:19 | 315008.4 | 2399.3065 | 3 | 43 | 4.40021 | 0.6519909 | 2.901755 | 0 | 12.32179 | 0
2018-02-27 09:21 | 315128.4 | 120.0002 | 4 | 43 | 4.334713 | 0 | 2.901755 | 0 | 12.32179 | 0
2018-02-27 09:23 | 315248.4 | 240.0005 | 4 | 43 | 4.328824 | 0 | 2.901755 | 0 | 12.32179 | 0
2018-02-27 09:24 | 315308.4 | 300.0019 | 4 | 43 | 4.327089 | 0 | 2.901755 | 0 | 12.32179 | 0
2018-02-27 09:26 | 315428.5 | 120.0003 | 5 | 43 | 4.008183 | -3.259932 | 2.901755 | 0.1086465 | 12.32179 | 0.4400062
2018-02-27 09:28 | 315548.5 | 240.0012 | 5 | 43 | 3.958598 | -3.259897 | 2.901755 | 0.2173137 | 12.32179 | 0.8728114
2018-02-27 09:30 | 315668.5 | 360.0013 | 5 | 43 | 3.915119 | -3.260055 | 2.901755 | 0.3259725 | 12.32179 | 1.30055
2018-02-27 09:32 | 315788.5 | 480 | 5 | 43 | 3.874696 | -3.259949 | 2.901755 | 0.434637 | 12.32179 | 1.723758
2018-02-27 09:34 | 315908.5 | 600.0014 | 5 | 43 | 3.837181 | -3.260012 | 2.901755 | 0.5433093 | 12.32179 | 2.1428
2018-02-27 09:36 | 316028.5 | 720.0002 | 5 | 43 | 3.797826 | -3.25997 | 2.901755 | 0.6519583 | 12.32179 | 2.5576
2018-02-27 09:38 | 316148.5 | 840.0006 | 5 | 43 | 3.758967 | -3.260056 | 2.901755 | 0.7606317 | 12.32179 | 2.968168
2018-02-27 09:40 | 316268.5 | 960.0003 | 5 | 43 | 3.724454 | -3.259969 | 2.901755 | 0.8692958 | 12.32179 | 3.37472
2018-02-27 09:42 | 316388.5 | 1080.0001 | 5 | 43 | 3.694799 | -3.260047 | 2.901755 | 0.9779493 | 12.32179 | 3.777733
2018-02-27 09:44 | 316508.5 | 1200.0007 | 5 | 43 | 3.665768 | -3.259952 | 2.901755 | 1.08661 | 12.32179 | 4.177647
2018-02-27 09:46 | 316628.5 | 1320.0007 | 5 | 43 | 3.63538 | -3.260025 | 2.901755 | 1.195279 | 12.32179 | 4.574344
2018-02-27 09:48 | 316748.5 | 1440.0007 | 5 | 43 | 3.608903 | -3.259974 | 2.901755 | 1.303952 | 12.32179 | 4.967944
2018-02-27 09:50 | 316868.5 | 1560.0018 | 5 | 43 | 3.585223 | -3.259995 | 2.901755 | 1.412609 | 12.32179 | 5.358757
2018-02-27 09:52 | 316988.5 | 1680.0003 | 5 | 43 | 3.56393 | -3.259987 | 2.901755 | 1.521275 | 12.32179 | 5.747205
2018-02-27 09:54 | 317108.5 | 1800.0003 | 5 | 43 | 3.541299 | -3.26006 | 2.901755 | 1.629928 | 12.32179 | 6.133233
2018-02-27 09:56 | 317228.5 | 1920.0004 | 5 | 43 | 3.519791 | -3.260054 | 2.901755 | 1.738598 | 12.32179 | 6.516847
2018-02-27 09:58 | 317348.5 | 2040.0004 | 5 | 43 | 3.501727 | -3.260055 | 2.901755 | 1.84725 | 12.32179 | 6.898279
2018-02-27 10:00 | 317468.5 | 2160.0004 | 5 | 43 | 3.486658 | -3.260063 | 2.901755 | 1.955912 | 12.32179 | 7.277937
2018-02-27 10:02 | 317588.5 | 2280.0018 | 5 | 43 | 3.470472 | -3.260041 | 2.901755 | 2.064593 | 12.32179 | 7.656018
2018-02-27 10:04 | 317708.5 | 2400.0001 | 5 | 43 | 3.449944 | -3.260093 | 2.901755 | 2.173244 | 12.32179 | 8.031981
2018-02-27 10:06 | 317828.5 | 2520.001 | 5 | 43 | 3.430625 | -3.260158 | 2.901755 | 2.281911 | 12.32179 | 8.405824
2018-02-27 10:08 | 317948.5 | 2640.0003 | 5 | 43 | 3.409888 | -3.260101 | 2.901755 | 2.390584 | 12.32179 | 8.777527
2018-02-27 10:10 | 318068.5 | 2760.0004 | 5 | 43 | 3.384602 | -3.260068 | 2.901755 | 2.499252 | 12.32179 | 9.146813
2018-02-27 10:12 | 318188.5 | 2880.0014 | 5 | 43 | 3.343343 | -3.260041 | 2.901755 | 2.607912 | 12.32179 | 9.512554
2018-02-27 10:14 | 318308.5 | 3000.0002 | 5 | 43 | 3.277925 | -3.260056 | 2.901755 | 2.716578 | 12.32179 | 9.872533
2018-02-27 10:16 | 318428.5 | 3120 | 5 | 43 | 3.165592 | -3.259768 | 2.901755 | 2.825241 | 12.32179 | 10.22332
2018-02-27 10:18 | 318512 | 3203.5057 | 5 | 43 | 2.999984 | -3.260078 | 2.901755 | 2.900849 | 12.32179 | 10.45725
2018-02-27 10:20 | 318632.1 | 120.0009 | 6 | 43 | 3.487189 | 0 | 2.901755 | 2.900866 | 12.32179 | 10.4573
2018-02-27 10:22 | 318752.1 | 240.0015 | 6 | 43 | 3.51026 | 0 | 2.901755 | 2.900866 | 12.32179 | 10.4573
2018-02-27 10:23 | 318812.1 | 300.0034 | 6 | 43 | 3.515156 | 0 | 2.901755 | 2.900866 | 12.32179 | 10.4573
2018-02-27 10:23 | 318812.1 | 0.0024 | 7 | 44 | 3.515122 | 0 | 0 | 0 | 0 | 0
2018-02-27 10:25 | 318932.1611 | 120.0015 | 2 | 44 | 4.074405 | 4.890003 | 0.1624089 | 0 | 0.6502245 | 0
2018-02-27 10:27 | 319052.1614 | 240.0018 | 2 | 44 | 4.112577 | 4.890017 | 0.3254035 | 0 | 1.317374 | 0
2018-02-27 10:29 | 319172.1616 | 360.002 | 2 | 44 | 4.145283 | 4.890043 | 0.4883959 | 0 | 1.990444 | 0
2018-02-27 10:31 | 319292.1599 | 480.0003 | 2 | 44 | 4.17359 | 4.890017 | 0.6513852 | 0 | 2.668402 | 0
2018-02-27 10:33 | 319412.1606 | 600.001 | 2 | 44 | 4.200336 | 4.886055 | 0.8143717 | 0 | 3.35087 | 0
2018-02-27 10:35 | 319532.16 | 720.0004 | 2 | 44 | 4.200278 | 4.496086 | 0.9704704 | 0 | 4.00653 | 0
2018-02-27 10:37 | 319652.1603 | 840.0007 | 2 | 44 | 4.200293 | 4.164492 | 1.114726 | 0 | 4.612446 | 0
2018-02-27 10:39 | 319772.1608 | 960.0012 | 2 | 44 | 4.200272 | 3.830914 | 1.247999 | 0 | 5.172231 | 0
2018-02-27 10:41 | 319892.1609 | 1080.0013 | 2 | 44 | 4.200293 | 3.502205 | 1.370046 | 0 | 5.684862 | 0
2018-02-27 10:43 | 319998.4523 | 1186.2927 | 2 | 44 | 4.200261 | 3.259993 | 1.469795 | 0 | 6.103835 | 0
2018-02-27 10:45 | 320118.4 | 120.002 | 3 | 44 | 4.219622 | 3.259949 | 1.578084 | 0 | 6.559632 | 0
2018-02-27 10:47 | 320238.4 | 240.0009 | 3 | 44 | 4.242122 | 3.259935 | 1.686734 | 0 | 7.019273 | 0
2018-02-27 10:49 | 320358.4 | 360.0003 | 3 | 44 | 4.269922 | 3.259949 | 1.795412 | 0 | 7.481751 | 0
2018-02-27 10:51 | 320478.4 | 480.0004 | 3 | 44 | 4.301189 | 3.26 | 1.904073 | 0 | 7.94743 | 0
2018-02-27 10:53 | 320598.4 | 600.0014 | 3 | 44 | 4.332585 | 3.259962 | 2.012735 | 0 | 8.416494 | 0
2018-02-27 10:55 | 320718.4 | 720.0025 | 3 | 44 | 4.365363 | 3.259972 | 2.121394 | 0 | 8.889049 | 0
2018-02-27 10:57 | 320838.4 | 840.0002 | 3 | 44 | 4.400329 | 3.228947 | 2.230023 | 0 | 9.365193 | 0
2018-02-27 10:59 | 320958.4 | 960.0005 | 3 | 44 | 4.400307 | 2.760357 | 2.329244 | 0 | 9.801794 | 0
2018-02-27 11:01 | 321078.4 | 1080.0004 | 3 | 44 | 4.400249 | 2.417057 | 2.415351 | 0 | 10.18069 | 0
2018-02-27 11:03 | 321198.4 | 1200.0016 | 3 | 44 | 4.400274 | 2.130217 | 2.49101 | 0 | 10.51361 | 0
2018-02-27 11:05 | 321318.4 | 1320.0008 | 3 | 44 | 4.40029 | 1.88346 | 2.557859 | 0 | 10.80777 | 0
2018-02-27 11:07 | 321438.4 | 1440.0013 | 3 | 44 | 4.40024 | 1.650025 | 2.616746 | 0 | 11.06688 | 0
2018-02-27 11:09 | 321558.4 | 1560.0002 | 3 | 44 | 4.400232 | 1.447768 | 2.668231 | 0 | 11.29343 | 0
2018-02-27 11:11 | 321678.4 | 1680.0014 | 3 | 44 | 4.400233 | 1.286007 | 2.713715 | 0 | 11.49357 | 0
2018-02-27 11:13 | 321798.4 | 1800.0001 | 3 | 44 | 4.400218 | 1.149706 | 2.754245 | 0 | 11.67191 | 0
2018-02-27 11:15 | 321918.4 | 1920.0011 | 3 | 44 | 4.400238 | 1.025224 | 2.790469 | 0 | 11.83131 | 0
2018-02-27 11:17 | 322038.4 | 2040.0008 | 3 | 44 | 4.400208 | 0.9048672 | 2.822614 | 0 | 11.97275 | 0
2018-02-27 11:19 | 322158.4 | 2160.0003 | 3 | 44 | 4.400212 | 0.8102007 | 2.851147 | 0 | 12.0983 | 0
2018-02-27 11:21 | 322278.4 | 2280.0013 | 3 | 44 | 4.400192 | 0.7299824 | 2.876785 | 0 | 12.21112 | 0
2018-02-27 11:23 | 322398.4 | 2400.0005 | 3 | 44 | 4.400208 | 0.6620474 | 2.899995 | 0 | 12.31324 | 0
2018-02-27 11:23 | 322416.9 | 2418.4562 | 3 | 44 | 4.400235 | 0.6519995 | 2.903362 | 0 | 12.32806 | 0
2018-02-27 11:25 | 322536.9 | 120.0012 | 4 | 44 | 4.335277 | 0 | 2.903362 | 0 | 12.32806 | 0
2018-02-27 11:27 | 322656.9 | 240.0014 | 4 | 44 | 4.329544 | 0 | 2.903362 | 0 | 12.32806 | 0
2018-02-27 11:28 | 322716.9 | 300.0004 | 4 | 44 | 4.32786 | 0 | 2.903362 | 0 | 12.32806 | 0
2018-02-27 11:30 | 322837 | 120.0011 | 5 | 44 | 4.006878 | -3.259938 | 2.903362 | 0.1086491 | 12.32806 | 0.4398304
2018-02-27 11:32 | 322957 | 240.0003 | 5 | 44 | 3.96204 | -3.26002 | 2.903362 | 0.2173218 | 12.32806 | 0.872803
2018-02-27 11:34 | 323077 | 360.0012 | 5 | 44 | 3.917163 | -3.259994 | 2.903362 | 0.3259774 | 12.32806 | 1.30089
2018-02-27 11:36 | 323197 | 480.0005 | 5 | 44 | 3.873849 | -3.259951 | 2.903362 | 0.4346481 | 12.32806 | 1.724162
2018-02-27 11:38 | 323317 | 600.0012 | 5 | 44 | 3.834638 | -3.259964 | 2.903362 | 0.5433018 | 12.32806 | 2.142912
2018-02-27 11:40 | 323437 | 720.0006 | 5 | 44 | 3.7988 | -3.259958 | 2.903362 | 0.6519676 | 12.32806 | 2.557629
2018-02-27 11:42 | 323557 | 840.0005 | 5 | 44 | 3.762164 | -3.25994 | 2.903362 | 0.7606165 | 12.32806 | 2.96839
2018-02-27 11:44 | 323677 | 960.0014 | 5 | 44 | 3.724374 | -3.259967 | 2.903362 | 0.8692806 | 12.32806 | 3.375117
2018-02-27 11:46 | 323797 | 1080.0006 | 5 | 44 | 3.692324 | -3.260007 | 2.903362 | 0.9779477 | 12.32806 | 3.77805
2018-02-27 11:48 | 323917 | 1200.0014 | 5 | 44 | 3.663853 | -3.260038 | 2.903362 | 1.086624 | 12.32806 | 4.177739
2018-02-27 11:50 | 324037 | 1320.0015 | 5 | 44 | 3.637852 | -3.259994 | 2.903362 | 1.195283 | 12.32806 | 4.57445
2018-02-27 11:52 | 324157 | 1440.0007 | 5 | 44 | 3.610271 | -3.259917 | 2.903362 | 1.303952 | 12.32806 | 4.968302
2018-02-27 11:54 | 324277 | 1560.0001 | 5 | 44 | 3.583748 | -3.260012 | 2.903362 | 1.412602 | 12.32806 | 5.359067
2018-02-27 11:56 | 324397 | 1680.0009 | 5 | 44 | 3.560994 | -3.259994 | 2.903362 | 1.521269 | 12.32806 | 5.747247
2018-02-27 11:58 | 324517 | 1800.001 | 5 | 44 | 3.541505 | -3.260079 | 2.903362 | 1.629935 | 12.32806 | 6.133119
2018-02-27 12:00 | 324637 | 1920.001 | 5 | 44 | 3.521957 | -3.260014 | 2.903362 | 1.738583 | 12.32806 | 6.516845
2018-02-27 12:02 | 324757 | 2040.0011 | 5 | 44 | 3.500672 | -3.260035 | 2.903362 | 1.847254 | 12.32806 | 6.898418
2018-02-27 12:04 | 324877 | 2160.0004 | 5 | 44 | 3.48287 | -3.259992 | 2.903362 | 1.955921 | 12.32806 | 7.277832
2018-02-27 12:06 | 324997 | 2280.0013 | 5 | 44 | 3.467416 | -3.260027 | 2.903362 | 2.064588 | 12.32806 | 7.655444
2018-02-27 12:08 | 325117 | 2400.0006 | 5 | 44 | 3.452354 | -3.260009 | 2.903362 | 2.173235 | 12.32806 | 8.031394
2018-02-27 12:10 | 325237 | 2520.0005 | 5 | 44 | 3.432029 | -3.260034 | 2.903362 | 2.281902 | 12.32806 | 8.405522
2018-02-27 12:12 | 325357 | 2640.0015 | 5 | 44 | 3.407907 | -3.25998 | 2.903362 | 2.390587 | 12.32806 | 8.777206
2018-02-27 12:14 | 325477 | 2760.0007 | 5 | 44 | 3.380456 | -3.260038 | 2.903362 | 2.499236 | 12.32806 | 9.146044
2018-02-27 12:16 | 325597 | 2880.0015 | 5 | 44 | 3.344795 | -3.260055 | 2.903362 | 2.607911 | 12.32806 | 9.511577
2018-02-27 12:18 | 325717 | 3000.0015 | 5 | 44 | 3.284102 | -3.259958 | 2.903362 | 2.71658 | 12.32806 | 9.872065
2018-02-27 12:20 | 325837 | 3120.0015 | 5 | 44 | 3.166535 | -3.260097 | 2.903362 | 2.825244 | 12.32806 | 10.22327
2018-02-27 12:21 | 325920.4 | 3203.3548 | 5 | 44 | 2.999992 | -3.260003 | 2.903362 | 2.900717 | 12.32806 | 10.4568
2018-02-27 12:23 | 326040.4 | 120.0011 | 6 | 44 | 3.491101 | 0 | 2.903362 | 2.900717 | 12.32806 | 10.4568
2018-02-27 12:25 | 326160.4 | 240.0011 | 6 | 44 | 3.514274 | 0 | 2.903362 | 2.900717 | 12.32806 | 10.4568
2018-02-27 12:26 | 326220.4 | 300.0043 | 6 | 44 | 3.519308 | 0 | 2.903362 | 2.900717 | 12.32806 | 10.4568
2018-02-27 12:26 | 326220.4 | 0.0025 | 7 | 45 | 3.519338 | 0 | 0 | 0 | 0 | 0
2018-02-27 12:28 | 326340.5 | 120.0011 | 2 | 45 | 4.074904 | 4.889982 | 0.1624004 | 0 | 0.650211 | 0
2018-02-27 12:30 | 326460.5 | 240.0009 | 2 | 45 | 4.116073 | 4.890095 | 0.3253985 | 0 | 1.317743 | 0
2018-02-27 12:32 | 326580.5 | 360.0011 | 2 | 45 | 4.14935 | 4.889935 | 0.4884023 | 0 | 1.991553 | 0
2018-02-27 12:34 | 326700.5 | 480.0004 | 2 | 45 | 4.172667 | 4.889984 | 0.6513863 | 0 | 2.669792 | 0
2018-02-27 12:36 | 326820.5 | 600.0005 | 2 | 45 | 4.198254 | 4.890034 | 0.8143767 | 0 | 3.351899 | 0
2018-02-27 12:38 | 326940.5 | 720.0014 | 2 | 45 | 4.200309 | 4.472357 | 0.9705085 | 0 | 4.007688 | 0
2018-02-27 12:40 | 327060.5 | 840.0008 | 2 | 45 | 4.20027 | 4.115562 | 1.113493 | 0 | 4.608266 | 0
2018-02-27 12:42 | 327180.5 | 960.0007 | 2 | 45 | 4.200287 | 3.805893 | 1.245301 | 0 | 5.161897 | 0
2018-02-27 12:44 | 327300.5 | 1080.0001 | 2 | 45 | 4.200277 | 3.528084 | 1.36757 | 0 | 5.675457 | 0
2018-02-27 12:46 | 327409.6 | 1189.0495 | 2 | 45 | 4.200299 | 3.259974 | 1.470435 | 0 | 6.107521 | 0
2018-02-27 12:48 | 327529.6 | 120.0011 | 3 | 45 | 4.222162 | 3.259989 | 1.578709 | 0 | 6.563402 | 0
2018-02-27 12:50 | 327649.6 | 240.0013 | 3 | 45 | 4.246224 | 3.259993 | 1.68737 | 0 | 7.023478 | 0
2018-02-27 12:52 | 327769.6 | 360.0011 | 3 | 45 | 4.271305 | 3.259979 | 1.796026 | 0 | 7.486217 | 0
2018-02-27 12:54 | 327889.6 | 480.0004 | 3 | 45 | 4.300088 | 3.259962 | 1.904688 | 0 | 7.951866 | 0
2018-02-27 12:56 | 328009.6 | 600.0012 | 3 | 45 | 4.334476 | 3.259947 | 2.013343 | 0 | 8.420924 | 0
2018-02-27 12:58 | 328129.6 | 720.0009 | 3 | 45 | 4.369552 | 3.259979 | 2.122004 | 0 | 8.893806 | 0
2018-02-27 13:00 | 328249.6 | 840.0005 | 3 | 45 | 4.400308 | 3.169804 | 2.230412 | 0 | 9.369414 | 0
2018-02-27 13:02 | 328369.6 | 960.0001 | 3 | 45 | 4.40029 | 2.770309 | 2.329145 | 0 | 9.803868 | 0
2018-02-27 13:04 | 328489.6 | 1080.0013 | 3 | 45 | 4.400262 | 2.412693 | 2.415493 | 0 | 10.18383 | 0
2018-02-27 13:06 | 328609.6 | 1200.0001 | 3 | 45 | 4.400291 | 2.106052 | 2.490582 | 0 | 10.51424 | 0
2018-02-27 13:08 | 328729.6 | 1320.0002 | 3 | 45 | 4.400262 | 1.856732 | 2.55651 | 0 | 10.80434 | 0
2018-02-27 13:10 | 328849.6 | 1440.0007 | 3 | 45 | 4.400241 | 1.649499 | 2.61483 | 0 | 11.06096 | 0
2018-02-27 13:12 | 328969.6 | 1560.0012 | 3 | 45 | 4.400257 | 1.460038 | 2.666608 | 0 | 11.2888 | 0
2018-02-27 13:14 | 329089.6 | 1680.002 | 3 | 45 | 4.400264 | 1.279546 | 2.712192 | 0 | 11.48938 | 0
2018-02-27 13:16 | 329209.6 | 1800.0015 | 3 | 45 | 4.400217 | 1.135989 | 2.75237 | 0 | 11.66617 | 0
2018-02-27 13:18 | 329329.6 | 1920.0003 | 3 | 45 | 4.400205 | 1.016217 | 2.788189 | 0 | 11.82378 | 0
2018-02-27 13:20 | 329449.6 | 2040.001 | 3 | 45 | 4.400205 | 0.9135895 | 2.820349 | 0 | 11.96529 | 0
2018-02-27 13:22 | 329569.6 | 2160.0014 | 3 | 45 | 4.400234 | 0.8139954 | 2.849153 | 0 | 12.09204 | 0
2018-02-27 13:24 | 329689.6 | 2280.0005 | 3 | 45 | 4.400225 | 0.7256432 | 2.874732 | 0 | 12.20459 | 0
2018-02-27 13:26 | 329809.6 | 2400.0006 | 3 | 45 | 4.400236 | 0.6549864 | 2.897701 | 0 | 12.30566 | 0
2018-02-27 13:26 | 329814.2 | 2404.6259 | 3 | 45 | 4.400212 | 0.651988 | 2.89854 | 0 | 12.30935 | 0
2018-02-27 13:28 | 329934.2 | 120 | 4 | 45 | 4.334707 | 0 | 2.89854 | 0 | 12.30935 | 0
2018-02-27 13:30 | 330054.2 | 239.9999 | 4 | 45 | 4.328795 | 0 | 2.89854 | 0 | 12.30935 | 0
2018-02-27 13:31 | 330114.2 | 300.0032 | 4 | 45 | 4.327095 | 0 | 2.89854 | 0 | 12.30935 | 0
2018-02-27 13:33 | 330234.3 | 120.0002 | 5 | 45 | 4.005099 | -3.26002 | 2.89854 | 0.1086494 | 12.30935 | 0.4397677
2018-02-27 13:35 | 330354.3 | 240.0011 | 5 | 45 | 3.958917 | -3.259992 | 2.89854 | 0.2173173 | 12.30935 | 0.8724135
2018-02-27 13:37 | 330474.3 | 360.0002 | 5 | 45 | 3.917893 | -3.25998 | 2.89854 | 0.3259773 | 12.30935 | 1.300317
2018-02-27 13:39 | 330594.3 | 480.0002 | 5 | 45 | 3.87705 | -3.260036 | 2.89854 | 0.4346481 | 12.30935 | 1.723866
2018-02-27 13:41 | 330714.3 | 600.0002 | 5 | 45 | 3.83461 | -3.259967 | 2.89854 | 0.5433169 | 12.30935 | 2.142874
2018-02-27 13:43 | 330834.3 | 720.0009 | 5 | 45 | 3.796127 | -3.259998 | 2.89854 | 0.6519799 | 12.30935 | 2.557429
2018-02-27 13:45 | 330954.3 | 840.0008 | 5 | 45 | 3.75994 | -3.259987 | 2.89854 | 0.7606325 | 12.30935 | 2.967892
2018-02-27 13:47 | 331074.3 | 960.0007 | 5 | 45 | 3.727113 | -3.25998 | 2.89854 | 0.8692985 | 12.30935 | 3.374685
2018-02-27 13:49 | 331194.3 | 1080.0011 | 5 | 45 | 3.694335 | -3.26001 | 2.89854 | 0.9779634 | 12.30935 | 3.777926
2018-02-27 13:51 | 331314.3 | 1200.001 | 5 | 45 | 3.662731 | -3.260073 | 2.89854 | 1.086619 | 12.30935 | 4.177566
2018-02-27 13:53 | 331434.3 | 1320.0005 | 5 | 45 | 3.6353 | -3.259996 | 2.89854 | 1.195298 | 12.30935 | 4.574117
2018-02-27 13:55 | 331554.3 | 1440.0018 | 5 | 45 | 3.610957 | -3.260078 | 2.89854 | 1.303962 | 12.30935 | 4.96778
2018-02-27 13:57 | 331674.3 | 1560.0016 | 5 | 45 | 3.586881 | -3.259951 | 2.89854 | 1.412617 | 12.30935 | 5.358829
2018-02-27 13:59 | 331794.3 | 1680.0004 | 5 | 45 | 3.561017 | -3.260086 | 2.89854 | 1.521277 | 12.30935 | 5.747179
2018-02-27 14:01 | 331914.3 | 1800.0003 | 5 | 45 | 3.538994 | -3.26007 | 2.89854 | 1.629937 | 12.30935 | 6.132886
2018-02-27 14:03 | 332034.3 | 1920.0013 | 5 | 45 | 3.520059 | -3.26004 | 2.89854 | 1.738616 | 12.30935 | 6.516444
2018-02-27 14:05 | 332154.3 | 2040.0007 | 5 | 45 | 3.503647 | -3.260133 | 2.89854 | 1.847282 | 12.30935 | 6.898074
2018-02-27 14:07 | 332274.3 | 2160.0004 | 5 | 45 | 3.485211 | -3.260099 | 2.89854 | 1.955949 | 12.30935 | 7.27784
2018-02-27 14:09 | 332394.3 | 2280.0013 | 5 | 45 | 3.466226 | -3.260035 | 2.89854 | 2.064614 | 12.30935 | 7.6555
2018-02-27 14:11 | 332514.3 | 2400.0016 | 5 | 45 | 3.449489 | -3.260061 | 2.89854 | 2.173258 | 12.30935 | 8.03117
2018-02-27 14:13 | 332634.3 | 2520.0008 | 5 | 45 | 3.433236 | -3.260139 | 2.89854 | 2.281943 | 12.30935 | 8.405189
2018-02-27 14:15 | 332754.3 | 2640.0012 | 5 | 45 | 3.412205 | -3.25996 | 2.89854 | 2.390599 | 12.30935 | 8.777152
2018-02-27 14:17 | 332874.3 | 2760.0005 | 5 | 45 | 3.380154 | -3.260153 | 2.89854 | 2.499269 | 12.30935 | 9.146323
2018-02-27 14:19 | 332994.3 | 2880.0017 | 5 | 45 | 3.339754 | -3.260173 | 2.89854 | 2.607925 | 12.30935 | 9.511506
2018-02-27 14:21 | 333114.3 | 3000.0012 | 5 | 45 | 3.279091 | -3.260077 | 2.89854 | 2.716585 | 12.30935 | 9.871379
2018-02-27 14:23 | 333234.3 | 3120.0007 | 5 | 45 | 3.170116 | -3.260041 | 2.89854 | 2.825253 | 12.30935 | 10.22255
2018-02-27 14:25 | 333318 | 3203.6654 | 5 | 45 | 2.999995 | -3.26011 | 2.89854 | 2.901014 | 12.30935 | 10.45721
2018-02-27 14:27 | 333438 | 120.0008 | 6 | 45 | 3.485475 | 0 | 2.89854 | 2.901014 | 12.30935 | 10.45721
2018-02-27 14:29 | 333558 | 240.0015 | 6 | 45 | 3.508225 | 0 | 2.89854 | 2.901014 | 12.30935 | 10.45721
2018-02-27 14:30 | 333618 | 300.0029 | 6 | 45 | 3.513062 | 0 | 2.89854 | 2.901014 | 12.30935 | 10.45721
2018-02-27 14:30 | 333618 | 0.0026 | 7 | 46 | 3.513043 | 0 | 0 | 0 | 0 | 0
2018-02-27 14:32 | 333738.1 | 120.0015 | 2 | 46 | 4.072061 | 4.890015 | 0.1623954 | 7.198e-09 | 0.6498492 | 2.5289e-08
2018-02-27 14:34 | 333858.1 | 240.0008 | 2 | 46 | 4.112034 | 4.890011 | 0.3254021 | 7.198e-09 | 1.316738 | 2.5289e-08
2018-02-27 14:36 | 333978.1 | 360.0023 | 2 | 46 | 4.149776 | 4.890011 | 0.4883932 | 7.198e-09 | 1.990195 | 2.5289e-08
2018-02-27 14:38 | 334098.1 | 480.001 | 2 | 46 | 4.175617 | 4.890074 | 0.6513795 | 7.198e-09 | 2.668752 | 2.5289e-08
2018-02-27 14:40 | 334218.1 | 600.003 | 2 | 46 | 4.199292 | 4.889982 | 0.8143671 | 7.198e-09 | 3.351255 | 2.5289e-08
2018-02-27 14:42 | 334338.1 | 720.0015 | 2 | 46 | 4.200311 | 4.524174 | 0.9714545 | 7.198e-09 | 4.011065 | 2.5289e-08
2018-02-27 14:44 | 334458.1 | 840.0015 | 2 | 46 | 4.200331 | 4.131691 | 1.115815 | 7.198e-09 | 4.617421 | 2.5289e-08
2018-02-27 14:46 | 334578.1 | 960.001 | 2 | 46 | 4.200285 | 3.785484 | 1.247473 | 7.198e-09 | 5.170424 | 2.5289e-08
2018-02-27 14:48 | 334698.1 | 1080.0006 | 2 | 46 | 4.200279 | 3.499949 | 1.368796 | 7.198e-09 | 5.680011 | 2.5289e-08
2018-02-27 14:50 | 334814.1 | 1195.9503 | 2 | 46 | 4.200272 | 3.259987 | 1.477587 | 7.198e-09 | 6.136964 | 2.5289e-08
2018-02-27 14:52 | 334934.1 | 120.0016 | 3 | 46 | 4.220056 | 3.259937 | 1.58586 | 7.198e-09 | 6.592686 | 2.5289e-08
2018-02-27 14:54 | 335054.1 | 240.0013 | 3 | 46 | 4.24684 | 3.259901 | 1.694526 | 7.198e-09 | 7.052684 | 2.5289e-08
2018-02-27 14:56 | 335174.1 | 360.0009 | 3 | 46 | 4.274196 | 3.259987 | 1.80319 | 7.198e-09 | 7.515644 | 2.5289e-08
2018-02-27 14:58 | 335294.1 | 480.0005 | 3 | 46 | 4.302759 | 3.259962 | 1.911844 | 7.198e-09 | 7.981595 | 2.5289e-08
2018-02-27 15:00 | 335414.1 | 600.0014 | 3 | 46 | 4.333028 | 3.259912 | 2.020502 | 7.198e-09 | 8.450725 | 2.5289e-08
2018-02-27 15:02 | 335534.1 | 720.0003 | 3 | 46 | 4.368922 | 3.25992 | 2.129175 | 7.198e-09 | 8.923491 | 2.5289e-08
2018-02-27 15:04 | 335654.1 | 840.0004 | 3 | 46 | 4.400295 | 3.136148 | 2.237359 | 7.198e-09 | 9.398184 | 2.5289e-08
2018-02-27 15:06 | 335774.1 | 960.0017 | 3 | 46 | 4.400316 | 2.735682 | 2.334874 | 7.198e-09 | 9.827279 | 2.5289e-08
2018-02-27 15:08 | 335894.1 | 1080.001 | 3 | 46 | 4.400269 | 2.413582 | 2.42053 | 7.198e-09 | 10.20419 | 2.5289e-08
2018-02-27 15:10 | 336014.1 | 1200.0022 | 3 | 46 | 4.400268 | 2.119755 | 2.496036 | 7.198e-09 | 10.53644 | 2.5289e-08
2018-02-27 15:12 | 336134.1 | 1320.0015 | 3 | 46 | 4.400246 | 1.844666 | 2.562012 | 7.198e-09 | 10.82675 | 2.5289e-08
2018-02-27 15:14 | 336254.1 | 1440.0008 | 3 | 46 | 4.400301 | 1.625928 | 2.61972 | 7.198e-09 | 11.08068 | 2.5289e-08
2018-02-27 15:16 | 336374.1 | 1560.0009 | 3 | 46 | 4.400266 | 1.443257 | 2.670758 | 7.198e-09 | 11.30526 | 2.5289e-08
2018-02-27 15:18 | 336494.1 | 1680.0002 | 3 | 46 | 4.400239 | 1.285079 | 2.716194 | 7.198e-09 | 11.50519 | 2.5289e-08
2018-02-27 15:20 | 336614.1 | 1800.0011 | 3 | 46 | 4.400249 | 1.13565 | 2.75653 | 7.198e-09 | 11.68268 | 2.5289e-08
2018-02-27 15:22 | 336734.1 | 1920.0003 | 3 | 46 | 4.400227 | 1.004019 | 2.792089 | 7.198e-09 | 11.83915 | 2.5289e-08
2018-02-27 15:24 | 336854.1 | 2040.0003 | 3 | 46 | 4.400218 | 0.8988791 | 2.82376 | 7.198e-09 | 11.97851 | 2.5289e-08
2018-02-27 15:26 | 336974.1 | 2160.0008 | 3 | 46 | 4.400249 | 0.8118229 | 2.85222 | 7.198e-09 | 12.10373 | 2.5289e-08
2018-02-27 15:28 | 337094.1 | 2280.0004 | 3 | 46 | 4.400174 | 0.7289543 | 2.877886 | 7.198e-09 | 12.21667 | 2.5289e-08
2018-02-27 15:29 | 337210.4 | 2396.3304 | 3 | 46 | 4.400201 | 0.6519976 | 2.900188 | 7.198e-09 | 12.31481 | 2.5289e-08
2018-02-27 15:31 | 337330.5 | 120.0013 | 4 | 46 | 4.334568 | 0 | 2.900188 | 7.198e-09 | 12.31481 | 2.5289e-08
2018-02-27 15:33 | 337450.5 | 240.0003 | 4 | 46 | 4.328653 | 0 | 2.900188 | 7.198e-09 | 12.31481 | 2.5289e-08
2018-02-27 15:34 | 337510.5 | 300.0025 | 4 | 46 | 4.326936 | 0 | 2.900188 | 7.198e-09 | 12.31481 | 2.5289e-08
2018-02-27 15:36 | 337630.6 | 120.0013 | 5 | 46 | 4.007456 | -3.259985 | 2.900188 | 0.1086486 | 12.31481 | 0.4399304
2018-02-27 15:38 | 337750.6 | 240.0009 | 5 | 46 | 3.957962 | -3.259955 | 2.900188 | 0.217325 | 12.31481 | 0.8727145
2018-02-27 15:40 | 337870.6 | 360.0011 | 5 | 46 | 3.914301 | -3.260032 | 2.900188 | 0.3259861 | 12.31481 | 1.300373
2018-02-27 15:42 | 337990.6 | 480.0013 | 5 | 46 | 3.8739 | -3.259964 | 2.900188 | 0.4346521 | 12.31481 | 1.723504
2018-02-27 15:44 | 338110.6 | 600.001 | 5 | 46 | 3.836202 | -3.260036 | 2.900188 | 0.5433044 | 12.31481 | 2.14237
2018-02-27 15:46 | 338230.6 | 720.0007 | 5 | 46 | 3.79721 | -3.26005 | 2.900188 | 0.6519743 | 12.31481 | 2.557159
2018-02-27 15:48 | 338350.6 | 840.0001 | 5 | 46 | 3.757915 | -3.259947 | 2.900188 | 0.7606404 | 12.31481 | 2.96761
2018-02-27 15:50 | 338470.6 | 960.001 | 5 | 46 | 3.723572 | -3.259965 | 2.900188 | 0.869297 | 12.31481 | 3.37403
2018-02-27 15:52 | 338590.6 | 1080.0012 | 5 | 46 | 3.693871 | -3.260003 | 2.900188 | 0.9779745 | 12.31481 | 3.777038
2018-02-27 15:54 | 338710.6 | 1200.0006 | 5 | 46 | 3.665065 | -3.259998 | 2.900188 | 1.086621 | 12.31481 | 4.176803
2018-02-27 15:56 | 338830.6 | 1320.0014 | 5 | 46 | 3.634735 | -3.260002 | 2.900188 | 1.195301 | 12.31481 | 4.573481
2018-02-27 15:58 | 338950.6 | 1440.0016 | 5 | 46 | 3.607794 | -3.26001 | 2.900188 | 1.303959 | 12.31481 | 4.966918
2018-02-27 16:00 | 339070.6 | 1560.0001 | 5 | 46 | 3.583969 | -3.260016 | 2.900188 | 1.412622 | 12.31481 | 5.357634
2018-02-27 16:02 | 339190.6 | 1680.001 | 5 | 46 | 3.562689 | -3.260056 | 2.900188 | 1.521294 | 12.31481 | 5.745961
2018-02-27 16:04 | 339310.6 | 1800.001 | 5 | 46 | 3.540446 | -3.260034 | 2.900188 | 1.629954 | 12.31481 | 6.131895
2018-02-27 16:06 | 339430.6 | 1920.0011 | 5 | 46 | 3.518298 | -3.260034 | 2.900188 | 1.738609 | 12.31481 | 6.515336
2018-02-27 16:08 | 339550.6 | 2040.0014 | 5 | 46 | 3.500216 | -3.260079 | 2.900188 | 1.847281 | 12.31481 | 6.896668
2018-02-27 16:10 | 339670.6 | 2160.0001 | 5 | 46 | 3.484843 | -3.260111 | 2.900188 | 1.95595 | 12.31481 | 7.276166
2018-02-27 16:12 | 339790.6 | 2280.0009 | 5 | 46 | 3.46881 | -3.260155 | 2.900188 | 2.064605 | 12.31481 | 7.653954
2018-02-27 16:14 | 339910.6 | 2400.0014 | 5 | 46 | 3.449024 | -3.260068 | 2.900188 | 2.173286 | 12.31481 | 8.029902
2018-02-27 16:16 | 340030.6 | 2520.0017 | 5 | 46 | 3.429309 | -3.260068 | 2.900188 | 2.281941 | 12.31481 | 8.403571
2018-02-27 16:18 | 340150.6 | 2640.0011 | 5 | 46 | 3.408443 | -3.260054 | 2.900188 | 2.390618 | 12.31481 | 8.775155
2018-02-27 16:20 | 340270.6 | 2760.0014 | 5 | 46 | 3.383263 | -3.260063 | 2.900188 | 2.499279 | 12.31481 | 9.144253
2018-02-27 16:22 | 340390.6 | 2880.0008 | 5 | 46 | 3.342652 | -3.260088 | 2.900188 | 2.607939 | 12.31481 | 9.50987
2018-02-27 16:24 | 340510.6 | 3000.001 | 5 | 46 | 3.275572 | -3.260262 | 2.900188 | 2.716599 | 12.31481 | 9.869691
2018-02-27 16:26 | 340630.6 | 3120.0004 | 5 | 46 | 3.16122 | -3.260056 | 2.900188 | 2.825274 | 12.31481 | 10.22016
2018-02-27 16:28 | 340711.2 | 3200.6627 | 5 | 46 | 2.999987 | -3.260056 | 2.900188 | 2.898317 | 12.31481 | 10.44596
2018-02-27 16:30 | 340831.2 | 120.0012 | 6 | 46 | 3.488622 | 0 | 2.900188 | 2.898324 | 12.31481 | 10.44597
2018-02-27 16:32 | 340951.2 | 240.0013 | 6 | 46 | 3.511791 | 0 | 2.900188 | 2.898324 | 12.31481 | 10.44597
2018-02-27 16:33 | 341011.2 | 300.0035 | 6 | 46 | 3.516796 | 0 | 2.900188 | 2.898324 | 12.31481 | 10.44597
2018-02-27 16:33 | 341011.2 | 0.0026 | 7 | 47 | 3.516673 | 0 | 0 | 0 | 0 | 0
2018-02-27 16:35 | 341131.3 | 120.0012 | 2 | 47 | 4.07548 | 4.889986 | 0.1624094 | 0 | 0.6504666 | 0
2018-02-27 16:37 | 341251.3 | 240.0009 | 2 | 47 | 4.114021 | 4.889971 | 0.325411 | 0 | 1.317837 | 0
2018-02-27 16:39 | 341371.3 | 360.0012 | 2 | 47 | 4.146265 | 4.889967 | 0.4884088 | 0 | 1.991129 | 0
2018-02-27 16:41 | 341491.3 | 480.0016 | 2 | 47 | 4.173898 | 4.889988 | 0.6514047 | 0 | 2.669199 | 0
2018-02-27 16:43 | 341611.3 | 600.0018 | 2 | 47 | 4.200328 | 4.863714 | 0.8143675 | 0 | 3.351698 | 0
2018-02-27 16:45 | 341731.3 | 720.0019 | 2 | 47 | 4.200285 | 4.479683 | 0.9699069 | 0 | 4.00501 | 0
2018-02-27 16:47 | 341851.3 | 840.0004 | 2 | 47 | 4.200272 | 4.149715 | 1.113594 | 0 | 4.608536 | 0
2018-02-27 16:49 | 341971.3 | 960.0008 | 2 | 47 | 4.20024 | 3.822634 | 1.246478 | 0 | 5.166687 | 0
2018-02-27 16:51 | 342091.3 | 1080.0003 | 2 | 47 | 4.200265 | 3.492413 | 1.368307 | 0 | 5.678403 | 0
2018-02-27 16:52 | 342192.8 | 1181.4691 | 2 | 47 | 4.200265 | 3.259991 | 1.46339 | 0 | 6.077778 | 0
2018-02-27 16:54 | 342312.8 | 120.0015 | 3 | 47 | 4.219788 | 3.259949 | 1.571659 | 0 | 6.533489 | 0
2018-02-27 16:56 | 342432.9 | 240.0016 | 3 | 47 | 4.242211 | 3.25997 | 1.680318 | 0 | 6.993193 | 0
2018-02-27 16:58 | 342552.9 | 360.003 | 3 | 47 | 4.26927 | 3.259926 | 1.788986 | 0 | 7.455601 | 0
2018-02-27 17:00 | 342672.8 | 480.0008 | 3 | 47 | 4.300708 | 3.259941 | 1.897632 | 0 | 7.921142 | 0
2018-02-27 17:02 | 342792.8 | 600.0006 | 3 | 47 | 4.332188 | 3.259987 | 2.006298 | 0 | 8.390183 | 0
2018-02-27 17:04 | 342912.9 | 720.0016 | 3 | 47 | 4.36499 | 3.260027 | 2.114954 | 0 | 8.862682 | 0
2018-02-27 17:06 | 343032.8 | 840.0006 | 3 | 47 | 4.400322 | 3.243101 | 2.223607 | 0 | 9.338876 | 0
2018-02-27 17:08 | 343152.8 | 960.0006 | 3 | 47 | 4.400288 | 2.773703 | 2.32334 | 0 | 9.77773 | 0
2018-02-27 17:10 | 343272.8 | 1080.0011 | 3 | 47 | 4.400272 | 2.423384 | 2.409692 | 0 | 10.1577 | 0
2018-02-27 17:12 | 343392.8 | 1200.0007 | 3 | 47 | 4.400317 | 2.135616 | 2.485523 | 0 | 10.49138 | 0
2018-02-27 17:14 | 343512.8 | 1320.0004 | 3 | 47 | 4.400229 | 1.89084 | 2.552564 | 0 | 10.78638 | 0
2018-02-27 17:16 | 343632.8 | 1440.0009 | 3 | 47 | 4.400211 | 1.662289 | 2.611776 | 0 | 11.04693 | 0
2018-02-27 17:18 | 343752.9 | 1560.0021 | 3 | 47 | 4.400247 | 1.455279 | 2.663608 | 0 | 11.275 | 0
2018-02-27 17:20 | 343872.8 | 1680.001 | 3 | 47 | 4.400215 | 1.291381 | 2.7093 | 0 | 11.47606 | 0
2018-02-27 17:22 | 343992.8 | 1800.0009 | 3 | 47 | 4.400224 | 1.154517 | 2.749991 | 0 | 11.65511 | 0
2018-02-27 17:24 | 344112.8 | 1920.0012 | 3 | 47 | 4.400262 | 1.032651 | 2.786412 | 0 | 11.81537 | 0
2018-02-27 17:26 | 344232.8 | 2040.0006 | 3 | 47 | 4.400243 | 0.9130564 | 2.818811 | 0 | 11.95793 | 0
2018-02-27 17:28 | 344352.8 | 2160.0011 | 3 | 47 | 4.400243 | 0.8147802 | 2.847533 | 0 | 12.08432 | 0
2018-02-27 17:30 | 344472.8 | 2280.0006 | 3 | 47 | 4.400209 | 0.7333231 | 2.873297 | 0 | 12.19768 | 0
2018-02-27 17:32 | 344592.8 | 2400.001 | 3 | 47 | 4.400198 | 0.6654482 | 2.896605 | 0 | 12.30024 | 0
2018-02-27 17:33 | 344617.2 | 2424.3507 | 3 | 47 | 4.400189 | 0.6519928 | 2.901058 | 0 | 12.31984 | 0
2018-02-27 17:35 | 344737.2 | 119.9999 | 4 | 47 | 4.335162 | 0 | 2.901058 | 0 | 12.31984 | 0
2018-02-27 17:37 | 344857.2 | 240.0012 | 4 | 47 | 4.329432 | 0 | 2.901058 | 0 | 12.31984 | 0
2018-02-27 17:38 | 344917.2 | 300.0015 | 4 | 47 | 4.327748 | 0 | 2.901058 | 0 | 12.31984 | 0
2018-02-27 17:40 | 345037.3 | 120.0001 | 5 | 47 | 4.006996 | -3.260034 | 2.901058 | 0.1086571 | 12.31984 | 0.4398833
2018-02-27 17:42 | 345157.3 | 240.0005 | 5 | 47 | 3.962371 | -3.259994 | 2.901058 | 0.2173288 | 12.31984 | 0.872869
2018-02-27 17:44 | 345277.3 | 360.0005 | 5 | 47 | 3.917919 | -3.260034 | 2.901058 | 0.3259878 | 12.31984 | 1.301027
2018-02-27 17:46 | 345397.3 | 480.0005 | 5 | 47 | 3.874131 | -3.259985 | 2.901058 | 0.4346407 | 12.31984 | 1.724288
2018-02-27 17:48 | 345517.3 | 600.0004 | 5 | 47 | 3.835054 | -3.260038 | 2.901058 | 0.543314 | 12.31984 | 2.143154
2018-02-27 17:50 | 345637.3 | 720.0008 | 5 | 47 | 3.798885 | -3.26001 | 2.901058 | 0.6519782 | 12.31984 | 2.557887
2018-02-27 17:52 | 345757.3 | 840.0008 | 5 | 47 | 3.762656 | -3.260058 | 2.901058 | 0.7606353 | 12.31984 | 2.9687
2018-02-27 17:54 | 345877.3 | 960.0005 | 5 | 47 | 3.725119 | -3.260105 | 2.901058 | 0.8692946 | 12.31984 | 3.375492
2018-02-27 17:56 | 345997.3 | 1080.0001 | 5 | 47 | 3.693044 | -3.260058 | 2.901058 | 0.9779765 | 12.31984 | 3.778557
2018-02-27 17:58 | 346117.3 | 1200.0002 | 5 | 47 | 3.664162 | -3.260027 | 2.901058 | 1.086636 | 12.31984 | 4.178248
2018-02-27 18:00 | 346237.3 | 1320.0005 | 5 | 47 | 3.638252 | -3.260103 | 2.901058 | 1.19529 | 12.31984 | 4.574975
2018-02-27 18:02 | 346357.3 | 1440.002 | 5 | 47 | 3.611129 | -3.260023 | 2.901058 | 1.303969 | 12.31984 | 4.968925
2018-02-27 18:04 | 346477.3 | 1560.0005 | 5 | 47 | 3.584216 | -3.259927 | 2.901058 | 1.412632 | 12.31984 | 5.359818
2018-02-27 18:06 | 346597.3 | 1680.0005 | 5 | 47 | 3.561344 | -3.260077 | 2.901058 | 1.52129 | 12.31984 | 5.748005
2018-02-27 18:08 | 346717.3 | 1800.0005 | 5 | 47 | 3.541642 | -3.260097 | 2.901058 | 1.629946 | 12.31984 | 6.133852
2018-02-27 18:10 | 346837.3 | 1920.002 | 5 | 47 | 3.522422 | -3.260065 | 2.901058 | 1.738629 | 12.31984 | 6.517727
2018-02-27 18:12 | 346957.3 | 2040.0001 | 5 | 47 | 3.501371 | -3.260131 | 2.901058 | 1.847281 | 12.31984 | 6.899313
2018-02-27 18:14 | 347077.3 | 2160.0009 | 5 | 47 | 3.4836 | -3.26005 | 2.901058 | 1.955958 | 12.31984 | 7.278839
2018-02-27 18:16 | 347197.3 | 2280.0001 | 5 | 47 | 3.467745 | -3.260045 | 2.901058 | 2.064613 | 12.31984 | 7.656476
2018-02-27 18:18 | 347317.3 | 2400.0001 | 5 | 47 | 3.452916 | -3.260126 | 2.901058 | 2.173288 | 12.31984 | 8.03256
2018-02-27 18:20 | 347437.3 | 2520.0012 | 5 | 47 | 3.433343 | -3.260028 | 2.901058 | 2.281943 | 12.31984 | 8.406739
2018-02-27 18:22 | 347557.3 | 2640.0011 | 5 | 47 | 3.408758 | -3.260047 | 2.901058 | 2.390616 | 12.31984 | 8.778504
2018-02-27 18:24 | 347677.3 | 2760.0011 | 5 | 47 | 3.381123 | -3.260092 | 2.901058 | 2.499279 | 12.31984 | 9.14747
2018-02-27 18:26 | 347797.3 | 2880.0001 | 5 | 47 | 3.345122 | -3.260005 | 2.901058 | 2.607943 | 12.31984 | 9.513008
2018-02-27 18:28 | 347917.3 | 3000.0002 | 5 | 47 | 3.284719 | -3.260126 | 2.901058 | 2.716606 | 12.31984 | 9.873527
2018-02-27 18:30 | 348037.3 | 3120.0011 | 5 | 47 | 3.166875 | -3.260025 | 2.901058 | 2.825272 | 12.31984 | 10.22485
2018-02-27 18:31 | 348119.8 | 3202.4589 | 5 | 47 | 2.99999 | -3.260065 | 2.901058 | 2.899946 | 12.31984 | 10.45592
2018-02-27 18:33 | 348239.8 | 120.0008 | 6 | 47 | 3.48981 | 0 | 2.901058 | 2.899946 | 12.31984 | 10.45592
2018-02-27 18:35 | 348359.8 | 240.0011 | 6 | 47 | 3.512877 | 0 | 2.901058 | 2.899946 | 12.31984 | 10.45592
2018-02-27 18:36 | 348419.8 | 300.0026 | 6 | 47 | 3.517858 | 0 | 2.901058 | 2.899946 | 12.31984 | 10.45592
2018-02-27 18:36 | 348419.8 | 0.0025 | 7 | 48 | 3.517848 | 0 | 0 | 0 | 0 | 0
2018-02-27 18:38 | 348539.9 | 120.0003 | 2 | 48 | 4.074186 | 4.890007 | 0.1623977 | 7.47e-10 | 0.6500551 | 2.627e-09
2018-02-27 18:40 | 348659.9 | 240.0003 | 2 | 48 | 4.116267 | 4.890018 | 0.3254013 | 7.47e-10 | 1.31758 | 2.627e-09
2018-02-27 18:42 | 348779.9 | 360.0008 | 2 | 48 | 4.149343 | 4.890013 | 0.4883756 | 7.47e-10 | 1.991285 | 2.627e-09
2018-02-27 18:44 | 348899.9 | 480.0008 | 2 | 48 | 4.172754 | 4.890129 | 0.6513855 | 7.47e-10 | 2.669669 | 2.627e-09
2018-02-27 18:46 | 349019.9 | 600.0007 | 2 | 48 | 4.197875 | 4.890089 | 0.8143672 | 7.47e-10 | 3.351721 | 2.627e-09
2018-02-27 18:48 | 349139.9 | 720.0005 | 2 | 48 | 4.200299 | 4.474283 | 0.970703 | 7.47e-10 | 4.008361 | 2.627e-09
2018-02-27 18:50 | 349259.9 | 840.0017 | 2 | 48 | 4.200267 | 4.113689 | 1.113688 | 7.47e-10 | 4.608941 | 2.627e-09
2018-02-27 18:52 | 349379.9 | 960.0003 | 2 | 48 | 4.200295 | 3.802872 | 1.245459 | 7.47e-10 | 5.162413 | 2.627e-09
2018-02-27 18:54 | 349499.9 | 1080.0003 | 2 | 48 | 4.200282 | 3.52639 | 1.367642 | 7.47e-10 | 5.675617 | 2.627e-09
2018-02-27 18:56 | 349611 | 1191.0764 | 2 | 48 | 4.200293 | 3.259985 | 1.47241 | 7.47e-10 | 6.115672 | 2.627e-09
2018-02-27 18:58 | 349731 | 120.0011 | 3 | 48 | 4.222354 | 3.259926 | 1.580666 | 7.47e-10 | 6.571493 | 2.627e-09
2018-02-27 19:00 | 349851 | 240.0008 | 3 | 48 | 4.246416 | 3.260033 | 1.689329 | 7.47e-10 | 7.031594 | 2.627e-09
2018-02-27 19:02 | 349971 | 360.0009 | 3 | 48 | 4.271631 | 3.259966 | 1.798002 | 7.47e-10 | 7.494436 | 2.627e-09
2018-02-27 19:04 | 350091 | 480 | 3 | 48 | 4.300265 | 3.26 | 1.906657 | 7.47e-10 | 7.960091 | 2.627e-09
2018-02-27 19:06 | 350211 | 600.0004 | 3 | 48 | 4.334447 | 3.259975 | 2.015319 | 7.47e-10 | 8.429182 | 2.627e-09
2018-02-27 19:08 | 350331 | 720.0022 | 3 | 48 | 4.36983 | 3.259968 | 2.123981 | 7.47e-10 | 8.902085 | 2.627e-09
2018-02-27 19:10 | 350451 | 840.0014 | 3 | 48 | 4.400275 | 3.160551 | 2.232345 | 7.47e-10 | 9.377538 | 2.627e-09
2018-02-27 19:12 | 350571 | 960.0011 | 3 | 48 | 4.400271 | 2.766357 | 2.330877 | 7.47e-10 | 9.811108 | 2.627e-09
2018-02-27 19:14 | 350691 | 1080.002 | 3 | 48 | 4.400278 | 2.414827 | 2.417202 | 7.47e-10 | 10.19096 | 2.627e-09
2018-02-27 19:16 | 350811 | 1200.0004 | 3 | 48 | 4.40027 | 2.102526 | 2.49226 | 7.47e-10 | 10.52124 | 2.627e-09
2018-02-27 19:18 | 350931 | 1320 | 3 | 48 | 4.40025 | 1.852476 | 2.558056 | 7.47e-10 | 10.81076 | 2.627e-09
2018-02-27 19:20 | 351051 | 1440.0004 | 3 | 48 | 4.400252 | 1.643909 | 2.616197 | 7.47e-10 | 11.0666 | 2.627e-09
2018-02-27 19:22 | 351171 | 1560.0009 | 3 | 48 | 4.400228 | 1.454092 | 2.66779 | 7.47e-10 | 11.29362 | 2.627e-09
2018-02-27 19:24 | 351291 | 1680.0013 | 3 | 48 | 4.400229 | 1.27513 | 2.713248 | 7.47e-10 | 11.49365 | 2.627e-09
2018-02-27 19:26 | 351411 | 1800.0007 | 3 | 48 | 4.400243 | 1.13161 | 2.753263 | 7.47e-10 | 11.66972 | 2.627e-09
2018-02-27 19:28 | 351531 | 1920.0012 | 3 | 48 | 4.40023 | 1.011582 | 2.78892 | 7.47e-10 | 11.82662 | 2.627e-09
2018-02-27 19:30 | 351651 | 2040.0014 | 3 | 48 | 4.400226 | 0.9099398 | 2.820922 | 7.47e-10 | 11.96743 | 2.627e-09
2018-02-27 19:32 | 351771 | 2160.0001 | 3 | 48 | 4.400215 | 0.8117037 | 2.849606 | 7.47e-10 | 12.09365 | 2.627e-09
2018-02-27 19:34 | 351891 | 2280.0005 | 3 | 48 | 4.400165 | 0.7217398 | 2.875104 | 7.47e-10 | 12.20585 | 2.627e-09
2018-02-27 19:36 | 352011 | 2400.0003 | 3 | 48 | 4.400237 | 0.6522322 | 2.897973 | 7.47e-10 | 12.30648 | 2.627e-09
2018-02-27 19:36 | 352011.4 | 2400.4344 | 3 | 48 | 4.400237 | 0.6519976 | 2.898054 | 7.47e-10 | 12.30683 | 2.627e-09
2018-02-27 19:38 | 352131.5 | 120.0013 | 4 | 48 | 4.334707 | 0 | 2.898054 | 7.47e-10 | 12.30683 | 2.627e-09
2018-02-27 19:40 | 352251.5 | 240.0004 | 4 | 48 | 4.328778 | 0 | 2.898054 | 7.47e-10 | 12.30683 | 2.627e-09
2018-02-27 19:41 | 352311.5 | 300.004 | 4 | 48 | 4.327075 | 0 | 2.898054 | 7.47e-10 | 12.30683 | 2.627e-09
2018-02-27 19:43 | 352431.5 | 120.0002 | 5 | 48 | 4.004789 | -3.260124 | 2.898054 | 0.1086567 | 12.30683 | 0.4397954
2018-02-27 19:45 | 352551.5 | 240.0012 | 5 | 48 | 3.958735 | -3.260077 | 2.898054 | 0.2173075 | 12.30683 | 0.8723421
2018-02-27 19:47 | 352671.5 | 360.0007 | 5 | 48 | 3.917528 | -3.260032 | 2.898054 | 0.3259901 | 12.30683 | 1.300308
2018-02-27 19:49 | 352791.5 | 480.0011 | 5 | 48 | 3.876848 | -3.260081 | 2.898054 | 0.4346473 | 12.30683 | 1.723771
2018-02-27 19:51 | 352911.5 | 600.0004 | 5 | 48 | 3.83469 | -3.260002 | 2.898054 | 0.543308 | 12.30683 | 2.142756
2018-02-27 19:53 | 353031.5 | 720.0009 | 5 | 48 | 3.79589 | -3.260092 | 2.898054 | 0.6519895 | 12.30683 | 2.55737
2018-02-27 19:55 | 353151.5 | 840.0006 | 5 | 48 | 3.759659 | -3.260052 | 2.898054 | 0.7606525 | 12.30683 | 2.967854
2018-02-27 19:57 | 353271.5 | 960.0015 | 5 | 48 | 3.726954 | -3.260075 | 2.898054 | 0.8693077 | 12.30683 | 3.37457
2018-02-27 19:59 | 353391.5 | 1080.0003 | 5 | 48 | 3.694623 | -3.260058 | 2.898054 | 0.9779853 | 12.30683 | 3.777862
2018-02-27 20:01 | 353511.5 | 1200.0009 | 5 | 48 | 3.662502 | -3.260045 | 2.898054 | 1.086649 | 12.30683 | 4.177547
2018-02-27 20:03 | 353631.5 | 1320.0012 | 5 | 48 | 3.635049 | -3.260123 | 2.898054 | 1.195322 | 12.30683 | 4.574045
2018-02-27 20:05 | 353751.5 | 1440.0015 | 5 | 48 | 3.610523 | -3.259958 | 2.898054 | 1.303983 | 12.30683 | 4.967666
2018-02-27 20:07 | 353871.5 | 1560 | 5 | 48 | 3.58639 | -3.26004 | 2.898054 | 1.412645 | 12.30683 | 5.358683
2018-02-27 20:09 | 353991.5 | 1680.0006 | 5 | 48 | 3.560759 | -3.260118 | 2.898054 | 1.521307 | 12.30683 | 5.74701
2018-02-27 20:11 | 354111.5 | 1800.0008 | 5 | 48 | 3.538466 | -3.260148 | 2.898054 | 1.629964 | 12.30683 | 6.132653
2018-02-27 20:13 | 354231.5 | 1920.0004 | 5 | 48 | 3.519356 | -3.26003 | 2.898054 | 1.738642 | 12.30683 | 6.516145
2018-02-27 20:15 | 354351.5 | 2040.0016 | 5 | 48 | 3.502741 | -3.260045 | 2.898054 | 1.847317 | 12.30683 | 6.897715
2018-02-27 20:17 | 354471.5 | 2160.0012 | 5 | 48 | 3.484816 | -3.260097 | 2.898054 | 1.955968 | 12.30683 | 7.277346
2018-02-27 20:19 | 354591.5 | 2280.0009 | 5 | 48 | 3.465438 | -3.260162 | 2.898054 | 2.064627 | 12.30683 | 7.654915
2018-02-27 20:21 | 354711.5 | 2400.001 | 5 | 48 | 3.448623 | -3.2602 | 2.898054 | 2.173313 | 12.30683 | 8.030643
2018-02-27 20:23 | 354831.5 | 2520.0014 | 5 | 48 | 3.43235 | -3.260077 | 2.898054 | 2.281975 | 12.30683 | 8.404478
2018-02-27 20:25 | 354951.5 | 2640.0008 | 5 | 48 | 3.411736 | -3.260007 | 2.898054 | 2.390646 | 12.30683 | 8.776419
2018-02-27 20:27 | 355071.5 | 2760.0011 | 5 | 48 | 3.380733 | -3.260079 | 2.898054 | 2.499311 | 12.30683 | 9.145593
2018-02-27 20:29 | 355191.5 | 2880.0001 | 5 | 48 | 3.339764 | -3.260054 | 2.898054 | 2.607966 | 12.30683 | 9.510787
2018-02-27 20:31 | 355311.5 | 3000.0006 | 5 | 48 | 3.278848 | -3.260118 | 2.898054 | 2.71664 | 12.30683 | 9.870696
2018-02-27 20:33 | 355431.5 | 3120.0002 | 5 | 48 | 3.169149 | -3.260103 | 2.898054 | 2.825313 | 12.30683 | 10.22182
2018-02-27 20:35 | 355514.9 | 3203.3192 | 5 | 48 | 2.999987 | -3.260168 | 2.898054 | 2.900767 | 12.30683 | 10.45547
2018-02-27 20:37 | 355634.9 | 120.0011 | 6 | 48 | 3.483787 | 0 | 2.898054 | 2.900767 | 12.30683 | 10.45547
2018-02-27 20:39 | 355754.9 | 240.0013 | 6 | 48 | 3.506331 | 0 | 2.898054 | 2.900767 | 12.30683 | 10.45547
2018-02-27 20:40 | 355814.9 | 300.0046 | 6 | 48 | 3.511113 | 0 | 2.898054 | 2.900767 | 12.30683 | 10.45547
2018-02-27 20:40 | 355814.9 | 0.0025 | 7 | 49 | 3.511062 | 0 | 0 | 0 | 0 | 0
2018-02-27 20:42 | 355935 | 120.0006 | 2 | 49 | 4.072132 | 4.890043 | 0.1623968 | 9.02e-10 | 0.6497608 | 3.168e-09
2018-02-27 20:44 | 356055 | 240.0013 | 2 | 49 | 4.111702 | 4.890055 | 0.3253732 | 9.02e-10 | 1.31651 | 3.168e-09
2018-02-27 20:46 | 356175 | 360.0033 | 2 | 49 | 4.149633 | 4.890043 | 0.4884063 | 9.02e-10 | 1.990078 | 3.168e-09
2018-02-27 20:48 | 356295 | 480.0002 | 2 | 49 | 4.175716 | 4.890049 | 0.6513948 | 9.02e-10 | 2.668664 | 3.168e-09
2018-02-27 20:50 | 356415 | 600.0014 | 2 | 49 | 4.199562 | 4.890051 | 0.81437 | 9.02e-10 | 3.351127 | 3.168e-09
2018-02-27 20:52 | 356535 | 720.003 | 2 | 49 | 4.200315 | 4.522175 | 0.9713659 | 9.02e-10 | 4.010553 | 3.168e-09
2018-02-27 20:54 | 356655 | 840.0001 | 2 | 49 | 4.200311 | 4.137478 | 1.115766 | 9.02e-10 | 4.617077 | 3.168e-09
2018-02-27 20:56 | 356775 | 960.0026 | 2 | 49 | 4.200299 | 3.783857 | 1.247505 | 9.02e-10 | 5.170418 | 3.168e-09
2018-02-27 20:58 | 356895 | 1080.001 | 2 | 49 | 4.200237 | 3.496826 | 1.368768 | 9.02e-10 | 5.679757 | 3.168e-09
2018-02-27 20:59 | 357009.6 | 1194.5839 | 2 | 49 | 4.200269 | 3.259995 | 1.476197 | 9.02e-10 | 6.130986 | 3.168e-09
2018-02-27 21:01 | 357129.6 | 120.0011 | 3 | 49 | 4.220014 | 3.26001 | 1.58447 | 1.418e-09 | 6.586715 | 5.256e-09
2018-02-27 21:03 | 357249.6 | 240.0007 | 3 | 49 | 4.246533 | 3.259949 | 1.693143 | 1.418e-09 | 7.04671 | 5.256e-09
2018-02-27 21:05 | 357369.6 | 360.0004 | 3 | 49 | 4.274386 | 3.260021 | 1.801803 | 1.418e-09 | 7.509649 | 5.256e-09
2018-02-27 21:07 | 357489.6 | 480.0004 | 3 | 49 | 4.303073 | 3.260038 | 1.910455 | 1.418e-09 | 7.975617 | 5.256e-09
2018-02-27 21:09 | 357609.6 | 600.0011 | 3 | 49 | 4.333102 | 3.26 | 2.019115 | 1.418e-09 | 8.444779 | 5.256e-09
2018-02-27 21:11 | 357729.6 | 720.0006 | 3 | 49 | 4.368343 | 3.260038 | 2.127759 | 1.418e-09 | 8.917399 | 5.256e-09
2018-02-27 21:13 | 357849.6 | 840.001 | 3 | 49 | 4.400323 | 3.140717 | 2.23601 | 1.418e-09 | 9.392342 | 5.256e-09
2018-02-27 21:15 | 357969.6 | 960.0016 | 3 | 49 | 4.40031 | 2.738232 | 2.333611 | 1.418e-09 | 9.821816 | 5.256e-09
2018-02-27 21:17 | 358089.6 | 1080.0005 | 3 | 49 | 4.400253 | 2.4149 | 2.419309 | 1.418e-09 | 10.19891 | 5.256e-09
2018-02-27 21:19 | 358209.6 | 1200.0016 | 3 | 49 | 4.400295 | 2.125284 | 2.4949 | 1.418e-09 | 10.53153 | 5.256e-09
2018-02-27 21:21 | 358329.6 | 1320.0016 | 3 | 49 | 4.40026 | 1.85106 | 2.561097 | 1.418e-09 | 10.82282 | 5.256e-09
2018-02-27 21:23 | 358449.6 | 1440.0016 | 3 | 49 | 4.400266 | 1.627891 | 2.618927 | 1.418e-09 | 11.07728 | 5.256e-09
2018-02-27 21:25 | 358569.6 | 1560.0004 | 3 | 49 | 4.400236 | 1.44393 | 2.670045 | 1.418e-09 | 11.30222 | 5.256e-09
2018-02-27 21:27 | 358689.6 | 1680.0011 | 3 | 49 | 4.400262 | 1.288868 | 2.715553 | 1.418e-09 | 11.50246 | 5.256e-09
2018-02-27 21:29 | 358809.6 | 1800.0015 | 3 | 49 | 4.40029 | 1.141849 | 2.756041 | 1.418e-09 | 11.68062 | 5.256e-09
2018-02-27 21:31 | 358929.6 | 1920.0016 | 3 | 49 | 4.400234 | 1.006793 | 2.791754 | 1.418e-09 | 11.83777 | 5.256e-09
2018-02-27 21:33 | 359049.6 | 2040.0004 | 3 | 49 | 4.400233 | 0.9007225 | 2.823487 | 1.418e-09 | 11.9774 | 5.256e-09
2018-02-27 21:35 | 359169.6 | 2160.0016 | 3 | 49 | 4.400208 | 0.8122692 | 2.851971 | 1.418e-09 | 12.10273 | 5.256e-09
2018-02-27 21:37 | 359289.6 | 2280.0006 | 3 | 49 | 4.40022 | 0.732007 | 2.8777 | 1.418e-09 | 12.21595 | 5.256e-09
2018-02-27 21:39 | 359409.6 | 2400.0003 | 3 | 49 | 4.400214 | 0.6523399 | 2.900772 | 1.418e-09 | 12.31747 | 5.256e-09
2018-02-27 21:39 | 359409.9 | 2400.3151 | 3 | 49 | 4.400203 | 0.6519976 | 2.900831 | 1.418e-09 | 12.31773 | 5.256e-09
2018-02-27 21:41 | 359530 | 120.0017 | 4 | 49 | 4.334737 | 0 | 2.900831 | 1.418e-09 | 12.31773 | 5.256e-09
2018-02-27 21:43 | 359650 | 240.0007 | 4 | 49 | 4.328868 | 0 | 2.900831 | 1.418e-09 | 12.31773 | 5.256e-09
2018-02-27 21:44 | 359710 | 300.0017 | 4 | 49 | 4.327184 | 0 | 2.900831 | 1.418e-09 | 12.31773 | 5.256e-09
2018-02-27 21:46 | 359830 | 120.0008 | 5 | 49 | 4.00856 | -3.260063 | 2.900831 | 0.1086588 | 12.31773 | 0.4400568
2018-02-27 21:48 | 359950 | 240.0014 | 5 | 49 | 3.959435 | -3.260034 | 2.900831 | 0.217305 | 12.31773 | 0.8728772
2018-02-27 21:50 | 360070 | 360.0003 | 5 | 49 | 3.915293 | -3.260035 | 2.900831 | 0.3259806 | 12.31773 | 1.300719
2018-02-27 21:52 | 360190 | 480.0011 | 5 | 49 | 3.874635 | -3.260027 | 2.900831 | 0.4346449 | 12.31773 | 1.72394
2018-02-27 21:54 | 360310 | 600.0002 | 5 | 49 | 3.837068 | -3.260032 | 2.900831 | 0.5433117 | 12.31773 | 2.142938
2018-02-27 21:56 | 360430 | 720.001 | 5 | 49 | 3.798835 | -3.259978 | 2.900831 | 0.6519768 | 12.31773 | 2.557839
2018-02-27 21:58 | 360550 | 840.001 | 5 | 49 | 3.759102 | -3.260047 | 2.900831 | 0.7606457 | 12.31773 | 2.96847
2018-02-27 22:00 | 360670 | 960.0003 | 5 | 49 | 3.72423 | -3.260061 | 2.900831 | 0.8693099 | 12.31773 | 3.375014
2018-02-27 22:02 | 360790 | 1080.0016 | 5 | 49 | 3.694111 | -3.260023 | 2.900831 | 0.9779686 | 12.31773 | 3.777998
2018-02-27 22:04 | 360910 | 1200.0006 | 5 | 49 | 3.665911 | -3.260061 | 2.900831 | 1.086632 | 12.31773 | 4.177883
2018-02-27 22:06 | 361030 | 1320.0025 | 5 | 49 | 3.636096 | -3.26009 | 2.900831 | 1.195292 | 12.31773 | 4.574621
2018-02-27 22:08 | 361150 | 1440.0005 | 5 | 49 | 3.608524 | -3.260118 | 2.900831 | 1.303959 | 12.31773 | 4.968203
2018-02-27 22:10 | 361270 | 1560.0003 | 5 | 49 | 3.584226 | -3.260101 | 2.900831 | 1.412631 | 12.31773 | 5.359003
2018-02-27 22:12 | 361390 | 1680.0012 | 5 | 49 | 3.563013 | -3.260043 | 2.900831 | 1.521295 | 12.31773 | 5.747323
2018-02-27 22:14 | 361510 | 1800.0002 | 5 | 49 | 3.541374 | -3.260137 | 2.900831 | 1.629955 | 12.31773 | 6.133317
2018-02-27 22:16 | 361630 | 1920.0008 | 5 | 49 | 3.51894 | -3.260088 | 2.900831 | 1.738628 | 12.31773 | 6.516911
2018-02-27 22:18 | 361750 | 2040.0001 | 5 | 49 | 3.500548 | -3.260002 | 2.900831 | 1.847289 | 12.31773 | 6.89826
2018-02-27 22:20 | 361870 | 2160.0001 | 5 | 49 | 3.484851 | -3.260099 | 2.900831 | 1.955951 | 12.31773 | 7.277745
2018-02-27 22:22 | 361990 | 2280.0001 | 5 | 49 | 3.469463 | -3.260012 | 2.900831 | 2.064621 | 12.31773 | 7.655633
2018-02-27 22:24 | 362110 | 2400.001 | 5 | 49 | 3.45016 | -3.260066 | 2.900831 | 2.173281 | 12.31773 | 8.03162
2018-02-27 22:26 | 362230 | 2520 | 5 | 49 | 3.430097 | -3.260138 | 2.900831 | 2.281955 | 12.31773 | 8.405452
2018-02-27 22:28 | 362350 | 2640.0008 | 5 | 49 | 3.409032 | -3.260128 | 2.900831 | 2.390621 | 12.31773 | 8.777077
2018-02-27 22:30 | 362470 | 2760 | 5 | 49 | 3.384231 | -3.260028 | 2.900831 | 2.499284 | 12.31773 | 9.146235
2018-02-27 22:32 | 362590 | 2880.0013 | 5 | 49 | 3.34433 | -3.260073 | 2.900831 | 2.607947 | 12.31773 | 9.511996
2018-02-27 22:34 | 362710 | 3000.0013 | 5 | 49 | 3.277038 | -3.260155 | 2.900831 | 2.716602 | 12.31773 | 9.871987
2018-02-27 22:36 | 362830 | 3120.0002 | 5 | 49 | 3.162594 | -3.260103 | 2.900831 | 2.825256 | 12.31773 | 10.22255
2018-02-27 22:38 | 362911 | 3200.9459 | 5 | 49 | 2.999997 | -3.260111 | 2.900831 | 2.898568 | 12.31773 | 10.44925
2018-02-27 22:40 | 363031 | 120.0008 | 6 | 49 | 3.48742 | 0 | 2.900831 | 2.898568 | 12.31773 | 10.44925
2018-02-27 22:42 | 363151 | 240.002 | 6 | 49 | 3.510479 | 0 | 2.900831 | 2.898568 | 12.31773 | 10.44925
2018-02-27 22:43 | 363211 | 300.0028 | 6 | 49 | 3.515497 | 0 | 2.900831 | 2.898568 | 12.31773 | 10.44925
2018-02-27 22:43 | 363211 | 0.0025 | 7 | 50 | 3.515617 | 0 | 0 | 0 | 0 | 0
2018-02-27 22:45 | 363331.1 | 120.001 | 2 | 50 | 4.075406 | 4.890017 | 0.1624084 | 1.05e-10 | 0.6503579 | 3.7e-10
2018-02-27 22:47 | 363451.1 | 240.0001 | 2 | 50 | 4.114305 | 4.890049 | 0.325389 | 1.05e-10 | 1.317652 | 3.7e-10
2018-02-27 22:49 | 363571.1 | 360 | 2 | 50 | 4.146313 | 4.890097 | 0.4883918 | 1.05e-10 | 1.991011 | 3.7e-10
2018-02-27 22:51 | 363691.1 | 480.0008 | 2 | 50 | 4.173586 | 4.890121 | 0.6513721 | 1.05e-10 | 2.669003 | 3.7e-10
2018-02-27 22:53 | 363811.1 | 600.0015 | 2 | 50 | 4.200287 | 4.86352 | 0.8143503 | 1.05e-10 | 3.351525 | 3.7e-10
2018-02-27 22:55 | 363931.1 | 720.0011 | 2 | 50 | 4.200301 | 4.481077 | 0.9698801 | 1.05e-10 | 4.004795 | 3.7e-10
2018-02-27 22:57 | 364051.1 | 840.0011 | 2 | 50 | 4.200298 | 4.149179 | 1.113484 | 1.05e-10 | 4.607971 | 3.7e-10
2018-02-27 22:59 | 364171.1 | 960.0011 | 2 | 50 | 4.200333 | 3.828613 | 1.246407 | 1.05e-10 | 5.166287 | 3.7e-10
2018-02-27 23:01 | 364291.1 | 1080.0004 | 2 | 50 | 4.200258 | 3.498278 | 1.368502 | 1.05e-10 | 5.679122 | 3.7e-10
2018-02-27 23:02 | 364393.1 | 1181.9553 | 2 | 50 | 4.200299 | 3.259996 | 1.464085 | 1.05e-10 | 6.080595 | 3.7e-10
2018-02-27 23:04 | 364513.1 | 120.0014 | 3 | 50 | 4.219898 | 3.259951 | 1.572372 | 1.05e-10 | 6.53639 | 3.7e-10
2018-02-27 23:06 | 364633.1 | 240.0001 | 3 | 50 | 4.242188 | 3.260025 | 1.681017 | 1.05e-10 | 6.996053 | 3.7e-10
2018-02-27 23:08 | 364753.1 | 360.001 | 3 | 50 | 4.268783 | 3.259962 | 1.789691 | 1.05e-10 | 7.458468 | 3.7e-10
2018-02-27 23:10 | 364873.1 | 480.0008 | 3 | 50 | 4.300389 | 3.260029 | 1.898358 | 1.05e-10 | 7.924045 | 3.7e-10
2018-02-27 23:12 | 364993.1 | 600.0012 | 3 | 50 | 4.332129 | 3.260014 | 2.007019 | 1.05e-10 | 8.393051 | 3.7e-10
2018-02-27 23:14 | 365113.1 | 720.0008 | 3 | 50 | 4.365343 | 3.260054 | 2.115662 | 1.05e-10 | 8.865507 | 3.7e-10
2018-02-27 23:16 | 365233.1 | 840.0025 | 3 | 50 | 4.400312 | 3.245102 | 2.224341 | 1.05e-10 | 9.341822 | 3.7e-10
2018-02-27 23:18 | 365353.1 | 960.0015 | 3 | 50 | 4.400298 | 2.779972 | 2.324226 | 1.05e-10 | 9.781347 | 3.7e-10
2018-02-27 23:20 | 365473.1 | 1080.001 | 3 | 50 | 4.400268 | 2.424782 | 2.410713 | 1.05e-10 | 10.16191 | 3.7e-10
2018-02-27 23:22 | 365593.1 | 1200.0009 | 3 | 50 | 4.400282 | 2.133448 | 2.486549 | 1.05e-10 | 10.49562 | 3.7e-10
2018-02-27 23:24 | 365713.1 | 1320.0004 | 3 | 50 | 4.400212 | 1.888693 | 2.553507 | 1.05e-10 | 10.79025 | 3.7e-10
2018-02-27 23:26 | 365833.1 | 1440.0009 | 3 | 50 | 4.400279 | 1.664718 | 2.612695 | 1.05e-10 | 11.05069 | 3.7e-10
2018-02-27 23:28 | 365953.1 | 1560.0001 | 3 | 50 | 4.400253 | 1.455322 | 2.664557 | 1.05e-10 | 11.2789 | 3.7e-10
2018-02-27 23:30 | 366073.1 | 1680.0004 | 3 | 50 | 4.400204 | 1.288719 | 2.710202 | 1.05e-10 | 11.47974 | 3.7e-10
2018-02-27 23:32 | 366193.1 | 1800.0004 | 3 | 50 | 4.40025 | 1.15128 | 2.750792 | 1.05e-10 | 11.65835 | 3.7e-10
2018-02-27 23:34 | 366313.1 | 1920.0007 | 3 | 50 | 4.400199 | 1.028593 | 2.787116 | 1.05e-10 | 11.81818 | 3.7e-10
2018-02-27 23:36 | 366433.1 | 2040.0003 | 3 | 50 | 4.400247 | 0.9123545 | 2.819474 | 1.05e-10 | 11.96057 | 3.7e-10
2018-02-27 23:38 | 366553.1 | 2160.0009 | 3 | 50 | 4.400223 | 0.8117962 | 2.848127 | 1.05e-10 | 12.08665 | 3.7e-10
2018-02-27 23:40 | 366673.1 | 2280.0012 | 3 | 50 | 4.400213 | 0.730607 | 2.873795 | 1.05e-10 | 12.19959 | 3.7e-10
2018-02-27 23:42 | 366793.1 | 2400.0008 | 3 | 50 | 4.400233 | 0.6628809 | 2.896982 | 1.05e-10 | 12.30162 | 3.7e-10
2018-02-27 23:43 | 366812.1 | 2419.0461 | 3 | 50 | 4.400188 | 0.6519976 | 2.900455 | 1.05e-10 | 12.3169 | 3.7e-10
2018-02-27 23:45 | 366932.2 | 120.0012 | 4 | 50 | 4.335139 | 0 | 2.900459 | 1.05e-10 | 12.31692 | 3.7e-10
2018-02-27 23:47 | 367052.2 | 240.0008 | 4 | 50 | 4.329385 | 0 | 2.900459 | 1.05e-10 | 12.31692 | 3.7e-10
2018-02-27 23:48 | 367112.2 | 300.0021 | 4 | 50 | 4.327728 | 0 | 2.900459 | 1.05e-10 | 12.31692 | 3.7e-10
2018-02-27 23:50 | 367232.3 | 120.0001 | 5 | 50 | 4.006294 | -3.260108 | 2.900459 | 0.1086612 | 12.31692 | 0.4398499
2018-02-27 23:52 | 367352.3 | 240.0012 | 5 | 50 | 3.961838 | -3.260025 | 2.900459 | 0.2173294 | 12.31692 | 0.8727377
2018-02-27 23:54 | 367472.3 | 360.0005 | 5 | 50 | 3.918404 | -3.26003 | 2.900459 | 0.3259956 | 12.31692 | 1.300912
2018-02-27 23:56 | 367592.3 | 480.001 | 5 | 50 | 3.874054 | -3.259962 | 2.900459 | 0.4346501 | 12.31692 | 1.724211
2018-02-27 23:58 | 367712.3 | 600.0008 | 5 | 50 | 3.834601 | -3.260077 | 2.900459 | 0.5433254 | 12.31692 | 2.143046
2018-02-28 | 367832.3 | 720.0001 | 5 | 50 | 3.79824 | -3.260021 | 2.900459 | 0.6519936 | 12.31692 | 2.557734
2018-02-28 00:02 | 367952.3 | 840.0001 | 5 | 50 | 3.76232 | -3.259902 | 2.900459 | 0.7606423 | 12.31692 | 2.968469
2018-02-28 00:04 | 368072.3 | 960.0004 | 5 | 50 | 3.725315 | -3.260018 | 2.900459 | 0.869314 | 12.31692 | 3.375319
2018-02-28 00:06 | 368192.3 | 1080.0007 | 5 | 50 | 3.692408 | -3.260066 | 2.900459 | 0.9779869 | 12.31692 | 3.778318
2018-02-28 00:08 | 368312.3 | 1200.0002 | 5 | 50 | 3.663641 | -3.259868 | 2.900459 | 1.086654 | 12.31692 | 4.177976
2018-02-28 00:10 | 368432.3 | 1320.0014 | 5 | 50 | 3.63762 | -3.260131 | 2.900459 | 1.19531 | 12.31692 | 4.57463
2018-02-28 00:12 | 368552.3 | 1440.0004 | 5 | 50 | 3.610992 | -3.260139 | 2.900459 | 1.303977 | 12.31692 | 4.968495
2018-02-28 00:14 | 368672.3 | 1560.0017 | 5 | 50 | 3.583433 | -3.260099 | 2.900459 | 1.412641 | 12.31692 | 5.359356
2018-02-28 00:16 | 368792.3 | 1680.0006 | 5 | 50 | 3.560186 | -3.260072 | 2.900459 | 1.521303 | 12.31692 | 5.747446
2018-02-28 00:18 | 368912.3 | 1800.0005 | 5 | 50 | 3.540094 | -3.260143 | 2.900459 | 1.629982 | 12.31692 | 6.133234
2018-02-28 00:20 | 369032.3 | 1920.0004 | 5 | 50 | 3.521337 | -3.260073 | 2.900459 | 1.738633 | 12.31692 | 6.516863
2018-02-28 00:22 | 369152.3 | 2040.0015 | 5 | 50 | 3.500572 | -3.260075 | 2.900459 | 1.847303 | 12.31692 | 6.898427
2018-02-28 00:24 | 369272.3 | 2160.0006 | 5 | 50 | 3.481888 | -3.260146 | 2.900459 | 1.955975 | 12.31692 | 7.277778
2018-02-28 00:26 | 369392.3 | 2280.0001 | 5 | 50 | 3.465705 | -3.260097 | 2.900459 | 2.064648 | 12.31692 | 7.655278
2018-02-28 00:28 | 369512.3 | 2400.0001 | 5 | 50 | 3.450845 | -3.260036 | 2.900459 | 2.173299 | 12.31692 | 8.031033
2018-02-28 00:30 | 369632.3 | 2520.0013 | 5 | 50 | 3.431751 | -3.260139 | 2.900459 | 2.281979 | 12.31692 | 8.405093
2018-02-28 00:32 | 369752.3 | 2640.0005 | 5 | 50 | 3.406397 | -3.260098 | 2.900459 | 2.390641 | 12.31692 | 8.776637
2018-02-28 00:34 | 369872.3 | 2760.0004 | 5 | 50 | 3.378111 | -3.259723 | 2.900459 | 2.499303 | 12.31692 | 9.145297
2018-02-28 00:36 | 369992.3 | 2880.001 | 5 | 50 | 3.340935 | -3.260117 | 2.900459 | 2.607971 | 12.31692 | 9.510461
2018-02-28 00:38 | 370112.3 | 3000.0005 | 5 | 50 | 3.280868 | -3.259958 | 2.900459 | 2.716632 | 12.31692 | 9.870573
2018-02-28 00:40 | 370232.3 | 3120.0015 | 5 | 50 | 3.163709 | -3.260086 | 2.900459 | 2.825308 | 12.31692 | 10.22157
2018-02-28 00:41 | 370312.3 | 3200.045 | 5 | 50 | 2.999993 | -3.260106 | 2.900459 | 2.897785 | 12.31692 | 10.44567
2018-02-28 00:43 | 370432.3 | 120.0008 | 6 | 50 | 3.491443 | 0 | 2.900459 | 2.897785 | 12.31692 | 10.44567
2018-02-28 00:45 | 370552.3 | 240.0017 | 6 | 50 | 3.514746 | 0 | 2.900459 | 2.897785 | 12.31692 | 10.44567
2018-02-28 00:46 | 370612.4 | 300.004 | 6 | 50 | 3.519778 | 0 | 2.900459 | 2.897785 | 12.31692 | 10.44567
2018-02-28 00:46 | 370612.3 | 0.004 | 7 | 51 | 3.519733 | 0 | 0 | 0 | 0 | 0
2018-02-28 00:48 | 370732.4 | 120.0011 | 8 | 51 | 3.949338 | 3.26 | 0.1086585 | 0 | 0.4205551 | 0
2018-02-28 00:50 | 370852.4 | 240.0013 | 8 | 51 | 3.975955 | 3.259996 | 0.2173163 | 0 | 0.8511861 | 0
2018-02-28 00:52 | 370972.4 | 360.0012 | 8 | 51 | 4.002823 | 3.259983 | 0.325976 | 0 | 1.284692 | 0
2018-02-28 00:54 | 371092.4 | 480.0005 | 8 | 51 | 4.025853 | 3.259974 | 0.4346411 | 0 | 1.720966 | 0
2018-02-28 00:56 | 371212.4 | 600.0001 | 8 | 51 | 4.045516 | 3.260069 | 0.5433037 | 0 | 2.159517 | 0
2018-02-28 00:58 | 371332.4 | 720.0009 | 8 | 51 | 4.063523 | 3.260054 | 0.651966 | 0 | 2.600104 | 0
2018-02-28 01:00 | 371452.4 | 840.0004 | 8 | 51 | 4.077481 | 3.259996 | 0.760623 | 0 | 3.042428 | 0
2018-02-28 01:02 | 371572.4 | 960.0006 | 8 | 51 | 4.090495 | 3.260025 | 0.8692911 | 0 | 3.486218 | 0
2018-02-28 01:04 | 371692.4 | 1080.0003 | 8 | 51 | 4.10401 | 3.260017 | 0.9779521 | 0 | 3.931406 | 0
2018-02-28 01:06 | 371812.4 | 1200.0001 | 8 | 51 | 4.12136 | 3.260046 | 1.086614 | 0 | 4.378251 | 0
2018-02-28 01:08 | 371932.4 | 1320.0009 | 8 | 51 | 4.141598 | 3.26 | 1.195269 | 0 | 4.827171 | 0
2018-02-28 01:10 | 372052.4 | 1440.0011 | 8 | 51 | 4.160442 | 3.259949 | 1.30393 | 0 | 5.278224 | 0
2018-02-28 01:12 | 372172.4 | 1560.0002 | 8 | 51 | 4.179591 | 3.259951 | 1.412584 | 0 | 5.73132 | 0
2018-02-28 01:14 | 372288.7 | 1676.3118 | 8 | 51 | 4.2 | 3.259983 | 1.517902 | 0 | 6.172551 | 0

## Statistics_55
Date_Time | Test_Time(s) | Step_Time(s) | Step_Index | Cycle_Index | Voltage(V) | Current(A) | Charge_Capacity(Ah) | Discharge_Capacity(Ah) | Charge_Energy(Wh) | Discharge_Energy(Wh) | Internal Resistance(Ohm)
2018-02-23 19:54 | 7454.699092 | 300.0032 | 6 | 1 | 3.493623 | 0 | 2.964621 | 2.937606 | 12.57299 | 10.60507
2018-02-23 21:57 | 14848.64 | 300.0032 | 6 | 2 | 3.490899 | 0 | 2.936713 | 2.936303 | 12.4396 | 10.59608
2018-02-24 | 22251.52 | 300.0024 | 6 | 3 | 3.494216 | 0 | 2.939985 | 2.937288 | 12.45311 | 10.60751
2018-02-24 02:03 | 29645.28 | 300.0024 | 6 | 4 | 3.486396 | 0 | 2.933277 | 2.935489 | 12.42703 | 10.59838
2018-02-24 04:06 | 37033.74 | 300.0016 | 6 | 5 | 3.491441 | 0 | 2.937969 | 2.935359 | 12.44269 | 10.59804
2018-02-24 06:10 | 44436.26578 | 300.0024 | 6 | 6 | 3.489479 | 0 | 2.934577 | 2.934633 | 12.4323 | 10.59863
2018-02-24 08:13 | 51815.77 | 300.0047 | 6 | 7 | 3.489429 | 0 | 2.9338 | 2.933347 | 12.42505 | 10.58719
2018-02-24 10:16 | 59211.84 | 300.0021 | 6 | 8 | 3.488477 | 0 | 2.934487 | 2.934667 | 12.4322 | 10.60021
2018-02-24 12:19 | 66593.4 | 300.0016 | 6 | 9 | 3.495657 | 0 | 2.932439 | 2.928929 | 12.42043 | 10.5724
2018-02-24 14:22 | 73975.05 | 300.0032 | 6 | 10 | 3.488074 | 0 | 2.929686 | 2.93253 | 12.41138 | 10.59025
2018-02-24 16:25 | 81367.14 | 300.0026 | 6 | 11 | 3.494491 | 0 | 2.931666 | 2.928693 | 12.41983 | 10.56962
2018-02-24 18:28 | 88748.5 | 300.0026 | 6 | 12 | 3.493164 | 0 | 2.929041 | 2.929197 | 12.40916 | 10.57625
2018-02-24 20:31 | 96128.62476 | 300.0017 | 6 | 13 | 3.487293 | 0 | 2.927081 | 2.929013 | 12.40155 | 10.57327
2018-02-24 22:35 | 103515.9 | 300.0019 | 6 | 14 | 3.497646 | 0 | 2.932559 | 2.927899 | 12.42195 | 10.5713
2018-02-25 00:38 | 110901.8 | 300.0016 | 6 | 15 | 3.488181 | 0 | 2.925006 | 2.928329 | 12.39516 | 10.57327
2018-02-25 02:41 | 118283.2 | 300.0044 | 6 | 16 | 3.4948 | 0 | 2.929793 | 2.926959 | 12.41139 | 10.56513
2018-02-25 04:44 | 125672.9 | 300.0025 | 6 | 17 | 3.491737 | 0 | 2.927318 | 2.927841 | 12.40446 | 10.57495
2018-02-25 06:47 | 133040.5 | 300.0025 | 6 | 18 | 3.490596 | 0 | 2.92463 | 2.925044 | 12.38867 | 10.55487
2018-02-25 08:50 | 140428.6 | 300.0044 | 6 | 19 | 3.492963 | 0 | 2.928997 | 2.927717 | 12.40964 | 10.5724
2018-02-25 10:53 | 147803.6 | 300.0014 | 6 | 20 | 3.49207 | 0 | 2.924963 | 2.924868 | 12.3922 | 10.5577
2018-02-25 12:56 | 155177.8 | 300.004 | 6 | 21 | 3.490936 | 0 | 2.926022 | 2.926359 | 12.3961 | 10.56596
2018-02-25 14:59 | 162562.5 | 300.003 | 6 | 22 | 3.494783 | 0 | 2.926161 | 2.924076 | 12.3982 | 10.55686
2018-02-25 17:01 | 169928.8 | 300.0024 | 6 | 23 | 3.489642 | 0 | 2.922828 | 2.924633 | 12.38336 | 10.55808
2018-02-25 19:04 | 177312.4 | 300.0034 | 6 | 24 | 3.491711 | 0 | 2.925281 | 2.924251 | 12.39521 | 10.55791
2018-02-25 21:07 | 184683.7 | 300.0041 | 6 | 25 | 3.495881 | 0 | 2.925268 | 2.922973 | 12.39256 | 10.55301
2018-02-25 23:10 | 192056.3 | 300.0028 | 6 | 26 | 3.487622 | 0 | 2.92172 | 2.924897 | 12.38055 | 10.56044
2018-02-26 01:13 | 199436 | 300.0031 | 6 | 27 | 3.49615 | 0 | 2.926894 | 2.922806 | 12.40016 | 10.55221
2018-02-26 03:16 | 206806.1 | 300.0014 | 6 | 28 | 3.486031 | 0 | 2.920774 | 2.924676 | 12.37656 | 10.56118
2018-02-26 05:19 | 214177.6 | 300.0008 | 6 | 29 | 3.49289 | 0 | 2.924615 | 2.921773 | 12.3901 | 10.54665
2018-02-26 07:22 | 221548.9 | 300.0015 | 6 | 30 | 3.491944 | 0 | 2.922372 | 2.922357 | 12.38209 | 10.55263
2018-02-26 09:24 | 228911.5 | 300.004 | 6 | 31 | 3.488153 | 0 | 2.919947 | 2.921412 | 12.37099 | 10.54266
2018-02-26 11:27 | 236287.6 | 300.003 | 6 | 32 | 3.495042 | 0 | 2.924161 | 2.921039 | 12.38945 | 10.54648
2018-02-26 13:30 | 243656 | 300.0021 | 6 | 33 | 3.489523 | 0 | 2.918103 | 2.92012 | 12.36683 | 10.53961
2018-02-26 15:33 | 251028.7 | 300.0022 | 6 | 34 | 3.495766 | 0 | 2.922104 | 2.919569 | 12.38205 | 10.53879
2018-02-26 17:36 | 258403.8 | 300.0037 | 6 | 35 | 3.494089 | 0 | 2.91828 | 2.918449 | 12.3689 | 10.53571
2018-02-26 19:39 | 265764.5 | 300.0035 | 6 | 36 | 3.490318 | 0 | 2.9177 | 2.919139 | 12.36348 | 10.53528
2018-02-26 21:42 | 273143.9 | 300.002 | 6 | 37 | 3.494023 | 0 | 2.92181 | 2.919819 | 12.38213 | 10.54297
2018-02-26 23:44 | 280504.6 | 300.0033 | 6 | 38 | 3.490656 | 0 | 2.917554 | 2.918645 | 12.36301 | 10.53225
2018-02-27 01:47 | 287875.8 | 300.0035 | 6 | 39 | 3.492673 | 0 | 2.920107 | 2.919058 | 12.37488 | 10.5385
2018-02-27 03:50 | 295244.3 | 300.0019 | 6 | 40 | 3.493893 | 0 | 2.918053 | 2.916864 | 12.3661 | 10.52862
2018-02-27 05:53 | 302605.9 | 300.0019 | 6 | 41 | 3.487984 | 0 | 2.916814 | 2.919234 | 12.36068 | 10.53743
2018-02-27 07:56 | 309981.4 | 300.0021 | 6 | 42 | 3.495335 | 0 | 2.919709 | 2.916327 | 12.37313 | 10.52636
2018-02-27 09:58 | 317337.6 | 300.0039 | 6 | 43 | 3.489621 | 0 | 2.915272 | 2.917397 | 12.35379 | 10.52888
2018-02-27 12:01 | 324708.7 | 300.003 | 6 | 44 | 3.492815 | 0 | 2.9179 | 2.916454 | 12.3666 | 10.5263
2018-02-27 14:04 | 332072.3 | 300.0049 | 6 | 45 | 3.495964 | 0 | 2.916971 | 2.915286 | 12.36165 | 10.52129
2018-02-27 16:07 | 339436.5 | 300.004 | 6 | 46 | 3.489093 | 0 | 2.91356 | 2.916328 | 12.35048 | 10.52545
2018-02-27 18:09 | 346805.6 | 300.003 | 6 | 47 | 3.497268 | 0 | 2.917903 | 2.914185 | 12.36607 | 10.5166
2018-02-27 20:12 | 354166.1 | 300.0023 | 6 | 48 | 3.487864 | 0 | 2.912257 | 2.915866 | 12.3444 | 10.52423
2018-02-27 22:15 | 361532.8 | 300.0045 | 6 | 49 | 3.496258 | 0 | 2.917323 | 2.913676 | 12.36306 | 10.51356
2018-02-28 00:18 | 368894.2 | 300.0024 | 6 | 50 | 3.491684 | 0 | 2.913415 | 2.914954 | 12.34889 | 10.52229
2018-02-28 00:47 | 370645.7 | 1751.4669 | 8 | 51 | 4.200001 | 3.260056 | 1.586044 | 0 | 6.440304 | 0

## Channel_55_1
Date_Time | Test_Time(s) | Step_Time(s) | Step_Index | Cycle_Index | Voltage(V) | Current(A) | Charge_Capacity(Ah) | Discharge_Capacity(Ah) | Charge_Energy(Wh) | Discharge_Energy(Wh) | Internal Resistance(Ohm)
2018-02-23 17:49 | 10.0009 | 10.0008 | 1 | 1 | 3.442365 | 0 | 0 | 0 | 0 | 0
2018-02-23 17:51 | 130.0818 | 120.0009 | 2 | 1 | 4.084165 | 4.889945 | 0.1624022 | 2.224e-09 | 0.6472699 | 7.656e-09
2018-02-23 17:53 | 250.0812 | 240.0003 | 2 | 1 | 4.113866 | 4.889989 | 0.3253867 | 2.224e-09 | 1.315148 | 7.656e-09
2018-02-23 17:55 | 370.081 | 360.0001 | 2 | 1 | 4.144543 | 4.889958 | 0.4883823 | 2.224e-09 | 1.988311 | 7.656e-09
2018-02-23 17:57 | 490.0819 | 480.001 | 2 | 1 | 4.166342 | 4.889947 | 0.6513798 | 2.224e-09 | 2.665707 | 7.656e-09
2018-02-23 17:59 | 610.0813 | 600.0004 | 2 | 1 | 4.188995 | 4.889937 | 0.8143788 | 2.224e-09 | 3.346591 | 7.656e-09
2018-02-23 18:01 | 730.0831 | 720.0022 | 2 | 1 | 4.200268 | 4.652259 | 0.9749225 | 2.224e-09 | 4.020538 | 7.656e-09
2018-02-23 18:03 | 850.0833 | 840.0024 | 2 | 1 | 4.200297 | 4.312701 | 1.124259 | 2.224e-09 | 4.647792 | 7.656e-09
2018-02-23 18:05 | 970.0827 | 960.0018 | 2 | 1 | 4.200259 | 4.011096 | 1.262822 | 2.224e-09 | 5.229795 | 7.656e-09
2018-02-23 18:07 | 1090.0811 | 1080.0002 | 2 | 1 | 4.200256 | 3.722642 | 1.39173 | 2.224e-09 | 5.771245 | 7.656e-09
2018-02-23 18:09 | 1210.081 | 1200.0001 | 2 | 1 | 4.20031 | 3.418168 | 1.510765 | 2.224e-09 | 6.271227 | 7.656e-09
2018-02-23 18:11 | 1276.304 | 1266.2231 | 2 | 1 | 4.200264 | 3.259994 | 1.572132 | 2.224e-09 | 6.528986 | 7.656e-09
2018-02-23 18:13 | 1396.316988 | 120.001 | 3 | 1 | 4.219818 | 3.260196 | 1.680411 | 2.79e-09 | 6.984735 | 9.955e-09
2018-02-23 18:15 | 1516.316988 | 240.001 | 3 | 1 | 4.242918 | 3.259831 | 1.789079 | 2.79e-09 | 7.444542 | 9.955e-09
2018-02-23 18:17 | 1636.316188 | 360.0002 | 3 | 1 | 4.269105 | 3.259841 | 1.897745 | 2.79e-09 | 7.906984 | 9.955e-09
2018-02-23 18:19 | 1756.316188 | 480.0002 | 3 | 1 | 4.300451 | 3.260131 | 2.00641 | 2.79e-09 | 8.372534 | 9.955e-09
2018-02-23 18:21 | 1876.316988 | 600.001 | 3 | 1 | 4.333776 | 3.259849 | 2.115077 | 2.79e-09 | 8.841659 | 9.955e-09
2018-02-23 18:23 | 1996.316988 | 720.001 | 3 | 1 | 4.368514 | 3.25987 | 2.223729 | 2.79e-09 | 9.314397 | 9.955e-09
2018-02-23 18:25 | 2116.316888 | 840.0009 | 3 | 1 | 4.4003 | 3.177766 | 2.332222 | 2.79e-09 | 9.790272 | 9.955e-09
2018-02-23 18:27 | 2236.317088 | 960.0011 | 3 | 1 | 4.400285 | 2.733081 | 2.430382 | 2.79e-09 | 10.22221 | 9.955e-09
2018-02-23 18:29 | 2356.316288 | 1080.0003 | 3 | 1 | 4.400302 | 2.357181 | 2.514952 | 2.79e-09 | 10.59434 | 9.955e-09
2018-02-23 18:31 | 2476.317788 | 1200.0018 | 3 | 1 | 4.400256 | 2.055045 | 2.588337 | 2.79e-09 | 10.91725 | 9.955e-09
2018-02-23 18:33 | 2596.316288 | 1320.0003 | 3 | 1 | 4.40027 | 1.80276 | 2.652491 | 2.79e-09 | 11.19955 | 9.955e-09
2018-02-23 18:35 | 2716.317788 | 1440.0018 | 3 | 1 | 4.400264 | 1.583494 | 2.708873 | 2.79e-09 | 11.44764 | 9.955e-09
2018-02-23 18:37 | 2836.316188 | 1560.0002 | 3 | 1 | 4.400249 | 1.380544 | 2.758226 | 2.79e-09 | 11.66481 | 9.955e-09
2018-02-23 18:39 | 2956.318788 | 1680.0028 | 3 | 1 | 4.400228 | 1.214323 | 2.801369 | 2.79e-09 | 11.85465 | 9.955e-09
2018-02-23 18:41 | 3076.317088 | 1800.0011 | 3 | 1 | 4.400231 | 1.077121 | 2.839496 | 2.79e-09 | 12.02242 | 9.955e-09
2018-02-23 18:43 | 3196.316188 | 1920.0002 | 3 | 1 | 4.400193 | 0.9614239 | 2.873436 | 2.79e-09 | 12.17176 | 9.955e-09
2018-02-23 18:45 | 3316.317788 | 2040.0018 | 3 | 1 | 4.400256 | 0.8571634 | 2.903731 | 2.79e-09 | 12.30507 | 9.955e-09
2018-02-23 18:47 | 3436.317188 | 2160.0012 | 3 | 1 | 4.400223 | 0.7599459 | 2.930604 | 2.79e-09 | 12.42331 | 9.955e-09
2018-02-23 18:49 | 3556.317188 | 2280.0012 | 3 | 1 | 4.400181 | 0.6820908 | 2.954607 | 2.79e-09 | 12.52893 | 9.955e-09
2018-02-23 18:49 | 3610.360988 | 2334.045 | 3 | 1 | 4.400223 | 0.6519947 | 2.964621 | 2.79e-09 | 12.57299 | 9.955e-09
2018-02-23 18:51 | 3730.407356 | 120.0008 | 4 | 1 | 4.334395 | 0 | 2.964621 | 2.79e-09 | 12.57299 | 9.955e-09
2018-02-23 18:53 | 3850.407456 | 240.0009 | 4 | 1 | 4.328239 | 0 | 2.964621 | 2.79e-09 | 12.57299 | 9.955e-09
2018-02-23 18:54 | 3910.407956 | 300.0014 | 4 | 1 | 4.326464 | 0 | 2.964621 | 2.79e-09 | 12.57299 | 9.955e-09
2018-02-23 18:56 | 4030.487584 | 120.0011 | 5 | 1 | 4.002926 | -3.259964 | 2.964621 | 0.1086545 | 12.57299 | 0.4394792
2018-02-23 18:58 | 4150.487584 | 240.0011 | 5 | 1 | 3.95891 | -3.259964 | 2.964621 | 0.2173197 | 12.57299 | 0.8719985
2018-02-23 19:00 | 4270.486784 | 360.0003 | 5 | 1 | 3.919468 | -3.259943 | 2.964621 | 0.3259633 | 12.57299 | 1.299945
2018-02-23 19:02 | 4390.486784 | 480.0003 | 5 | 1 | 3.879319 | -3.25997 | 2.964621 | 0.434632 | 12.57299 | 1.723698
2018-02-23 19:04 | 4510.489184 | 600.0027 | 5 | 1 | 3.83844 | -3.259934 | 2.964621 | 0.543296 | 12.57299 | 2.142991
2018-02-23 19:06 | 4630.487684 | 720.0012 | 5 | 1 | 3.801392 | -3.259944 | 2.964621 | 0.6519568 | 12.57299 | 2.558046
2018-02-23 19:08 | 4750.486684 | 840.0002 | 5 | 1 | 3.76636 | -3.259946 | 2.964621 | 0.7606227 | 12.57299 | 2.9692
2018-02-23 19:10 | 4870.487584 | 960.0011 | 5 | 1 | 3.733588 | -3.259877 | 2.964621 | 0.869276 | 12.57299 | 3.376644
2018-02-23 19:12 | 4990.486784 | 1080.0003 | 5 | 1 | 3.701009 | -3.259727 | 2.964621 | 0.9779443 | 12.57299 | 3.780612
2018-02-23 19:14 | 5110.487684 | 1200.0012 | 5 | 1 | 3.670585 | -3.259933 | 2.964621 | 1.086597 | 12.57299 | 4.181031
2018-02-23 19:16 | 5230.487884 | 1320.0014 | 5 | 1 | 3.643729 | -3.259968 | 2.964621 | 1.195247 | 12.57299 | 4.578357
2018-02-23 19:18 | 5350.487984 | 1440.0015 | 5 | 1 | 3.619555 | -3.259948 | 2.964621 | 1.303926 | 12.57299 | 4.97302
2018-02-23 19:20 | 5470.487284 | 1560.0008 | 5 | 1 | 3.595223 | -3.259946 | 2.964621 | 1.41258 | 12.57299 | 5.364978
2018-02-23 19:22 | 5590.486484 | 1680 | 5 | 1 | 3.570216 | -3.259919 | 2.964621 | 1.521243 | 12.57299 | 5.754268
2018-02-23 19:24 | 5710.487384 | 1800.0009 | 5 | 1 | 3.549247 | -3.259911 | 2.964621 | 1.629889 | 12.57299 | 6.140994
2018-02-23 19:26 | 5830.486684 | 1920.0002 | 5 | 1 | 3.53093 | -3.259906 | 2.964621 | 1.738564 | 12.57299 | 6.525689
2018-02-23 19:28 | 5950.487684 | 2040.0012 | 5 | 1 | 3.51402 | -3.259896 | 2.964621 | 1.847209 | 12.57299 | 6.908401
2018-02-23 19:30 | 6070.487884 | 2160.0014 | 5 | 1 | 3.495598 | -3.259934 | 2.964621 | 1.955891 | 12.57299 | 7.289334
2018-02-23 19:32 | 6190.487984 | 2280.0015 | 5 | 1 | 3.477991 | -3.259936 | 2.964621 | 2.06455 | 12.57299 | 7.668161
2018-02-23 19:34 | 6310.488084 | 2400.0016 | 5 | 1 | 3.462243 | -3.259917 | 2.964621 | 2.173205 | 12.57299 | 8.045209
2018-02-23 19:36 | 6430.486584 | 2520.0001 | 5 | 1 | 3.446927 | -3.259901 | 2.964621 | 2.281854 | 12.57299 | 8.420544
2018-02-23 19:38 | 6550.487284 | 2640.0008 | 5 | 1 | 3.427258 | -3.259995 | 2.964621 | 2.39053 | 12.57299 | 8.794127
2018-02-23 19:40 | 6670.487384 | 2760.0009 | 5 | 1 | 3.399481 | -3.259946 | 2.964621 | 2.499187 | 12.57299 | 9.165071
2018-02-23 19:42 | 6790.486684 | 2880.0002 | 5 | 1 | 3.366517 | -3.259923 | 2.964621 | 2.607845 | 12.57299 | 9.532756
2018-02-23 19:44 | 6910.486684 | 3000.0002 | 5 | 1 | 3.317056 | -3.259957 | 2.964621 | 2.716513 | 12.57299 | 9.896106
2018-02-23 19:46 | 7030.487584 | 3120.0011 | 5 | 1 | 3.229183 | -3.259941 | 2.964621 | 2.825172 | 12.57299 | 10.25234
2018-02-23 19:48 | 7150.486684 | 3240.0002 | 5 | 1 | 3.014013 | -3.259896 | 2.964621 | 2.933837 | 12.57299 | 10.59373
2018-02-23 19:49 | 7154.652984 | 3244.1665 | 5 | 1 | 2.999986 | -3.259859 | 2.964621 | 2.937606 | 12.57299 | 10.60507
2018-02-23 19:51 | 7274.695992 | 120.0001 | 6 | 1 | 3.468749 | 0 | 2.964621 | 2.937606 | 12.57299 | 10.60507
2018-02-23 19:53 | 7394.695992 | 240.0001 | 6 | 1 | 3.489303 | 0 | 2.964621 | 2.937606 | 12.57299 | 10.60507
2018-02-23 19:54 | 7454.699092 | 300.0032 | 6 | 1 | 3.493623 | 0 | 2.964621 | 2.937606 | 12.57299 | 10.60507
2018-02-23 19:54 | 7454.708376 | 0.0025 | 7 | 2 | 3.493473 | 0 | 0 | 0 | 0 | 0
2018-02-23 19:56 | 7574.787672 | 120.0009 | 2 | 2 | 4.053572 | 4.889985 | 0.1623759 | 5.83e-10 | 0.6456657 | 2.038e-09
2018-02-23 19:58 | 7694.787772 | 240.001 | 2 | 2 | 4.095227 | 4.89 | 0.3253708 | 5.83e-10 | 1.30959 | 2.038e-09
2018-02-23 20:00 | 7814.786972 | 360.0002 | 2 | 2 | 4.130616 | 4.889915 | 0.4883887 | 5.83e-10 | 1.980294 | 2.038e-09
2018-02-23 20:02 | 7934.787072 | 480.0003 | 2 | 2 | 4.155149 | 4.889939 | 0.6513621 | 5.83e-10 | 2.655555 | 2.038e-09
2018-02-23 20:04 | 8054.786972 | 600.0002 | 2 | 2 | 4.176981 | 4.88992 | 0.8143752 | 5.83e-10 | 3.334675 | 2.038e-09
2018-02-23 20:06 | 8174.787072 | 720.0003 | 2 | 2 | 4.200279 | 4.837443 | 0.9772776 | 5.83e-10 | 4.017152 | 2.038e-09
2018-02-23 20:08 | 8294.787972 | 840.0012 | 2 | 2 | 4.200315 | 4.400193 | 1.13105 | 5.83e-10 | 4.663044 | 2.038e-09
2018-02-23 20:10 | 8414.787172 | 960.0004 | 2 | 2 | 4.200274 | 4.045745 | 1.271657 | 5.83e-10 | 5.253633 | 2.038e-09
2018-02-23 20:12 | 8534.788072 | 1080.0013 | 2 | 2 | 4.200283 | 3.731339 | 1.401163 | 5.83e-10 | 5.797596 | 2.038e-09
2018-02-23 20:14 | 8654.786872 | 1200.0001 | 2 | 2 | 4.20031 | 3.441064 | 1.520741 | 5.83e-10 | 6.299855 | 2.038e-09
2018-02-23 20:15 | 8726.490272 | 1271.7035 | 2 | 2 | 4.200279 | 3.259995 | 1.587481 | 5.83e-10 | 6.580181 | 2.038e-09
2018-02-23 20:17 | 8846.505172 | 120.0001 | 3 | 2 | 4.22364 | 3.259904 | 1.695755 | 1.373e-09 | 7.036116 | 5.241e-09
2018-02-23 20:19 | 8966.505172 | 240.0001 | 3 | 2 | 4.249773 | 3.259883 | 1.804412 | 1.373e-09 | 7.496447 | 5.241e-09
2018-02-23 20:21 | 9086.506472 | 360.0014 | 3 | 2 | 4.27774 | 3.259912 | 1.913063 | 1.373e-09 | 7.959688 | 5.241e-09
2018-02-23 20:23 | 9206.505872 | 480.0008 | 3 | 2 | 4.308044 | 3.259847 | 2.021726 | 1.373e-09 | 8.426123 | 5.241e-09
2018-02-23 20:25 | 9326.505272 | 600.0002 | 3 | 2 | 4.34362 | 3.259845 | 2.130369 | 1.373e-09 | 8.896034 | 5.241e-09
2018-02-23 20:27 | 9446.505672 | 720.0006 | 3 | 2 | 4.381701 | 3.259833 | 2.239037 | 1.373e-09 | 9.370119 | 5.241e-09
2018-02-23 20:29 | 9566.506172 | 840.0011 | 3 | 2 | 4.400352 | 2.983609 | 2.345073 | 1.373e-09 | 9.836224 | 5.241e-09
2018-02-23 20:31 | 9686.505172 | 960.0001 | 3 | 2 | 4.400291 | 2.600589 | 2.437922 | 1.373e-09 | 10.24479 | 5.241e-09
2018-02-23 20:33 | 9806.505872 | 1080.0008 | 3 | 2 | 4.40026 | 2.257144 | 2.518798 | 1.373e-09 | 10.60067 | 5.241e-09
2018-02-23 20:35 | 9926.507472 | 1200.0024 | 3 | 2 | 4.400278 | 1.949408 | 2.588741 | 1.373e-09 | 10.90843 | 5.241e-09
2018-02-23 20:37 | 10046.51 | 1320.0015 | 3 | 2 | 4.400253 | 1.702353 | 2.649475 | 1.373e-09 | 11.17568 | 5.241e-09
2018-02-23 20:39 | 10166.51 | 1440.002 | 3 | 2 | 4.400238 | 1.496983 | 2.702687 | 1.373e-09 | 11.40983 | 5.241e-09
2018-02-23 20:41 | 10286.51 | 1560.0003 | 3 | 2 | 4.400179 | 1.32019 | 2.749613 | 1.373e-09 | 11.61631 | 5.241e-09
2018-02-23 20:43 | 10406.51 | 1680.0004 | 3 | 2 | 4.400231 | 1.158739 | 2.790933 | 1.373e-09 | 11.79813 | 5.241e-09
2018-02-23 20:45 | 10526.51 | 1800.0008 | 3 | 2 | 4.400248 | 1.022197 | 2.827181 | 1.373e-09 | 11.95763 | 5.241e-09
2018-02-23 20:47 | 10646.51 | 1920.0012 | 3 | 2 | 4.400216 | 0.9101124 | 2.859332 | 1.373e-09 | 12.0991 | 5.241e-09
2018-02-23 20:49 | 10766.51 | 2040.0003 | 3 | 2 | 4.400216 | 0.8165102 | 2.888066 | 1.373e-09 | 12.22554 | 5.241e-09
2018-02-23 20:51 | 10886.51 | 2160.0019 | 3 | 2 | 4.400242 | 0.7317781 | 2.91385 | 1.373e-09 | 12.33899 | 5.241e-09
2018-02-23 20:53 | 11005.72 | 2279.2193 | 3 | 2 | 4.400241 | 0.6519985 | 2.936713 | 1.373e-09 | 12.4396 | 5.241e-09
2018-02-23 20:55 | 11125.77 | 120.0007 | 4 | 2 | 4.33432 | 0 | 2.936713 | 1.373e-09 | 12.4396 | 5.241e-09
2018-02-23 20:57 | 11245.78 | 240.0014 | 4 | 2 | 4.328225 | 0 | 2.936713 | 1.373e-09 | 12.4396 | 5.241e-09
2018-02-23 20:58 | 11305.78 | 300.0036 | 4 | 2 | 4.326447 | 0 | 2.936713 | 1.373e-09 | 12.4396 | 5.241e-09
2018-02-23 21:00 | 11425.8567 | 120.001 | 5 | 2 | 4.0052 | -3.25985 | 2.936713 | 0.1086484 | 12.4396 | 0.4397017
2018-02-23 21:02 | 11545.8567 | 240.001 | 5 | 2 | 3.957541 | -3.259916 | 2.936713 | 0.2173002 | 12.4396 | 0.8722168
2018-02-23 21:04 | 11665.8567 | 360.001 | 5 | 2 | 3.916111 | -3.259881 | 2.936713 | 0.325962 | 12.4396 | 1.29997
2018-02-23 21:06 | 11785.8559 | 480.0002 | 5 | 2 | 3.877003 | -3.259923 | 2.936713 | 0.4346276 | 12.4396 | 1.72337
2018-02-23 21:08 | 11905.856 | 600.0003 | 5 | 2 | 3.839973 | -3.260064 | 2.936713 | 0.5432827 | 12.4396 | 2.142627
2018-02-23 21:10 | 12025.8559 | 720.0002 | 5 | 2 | 3.801462 | -3.259866 | 2.936713 | 0.6519333 | 12.4396 | 2.55778
2018-02-23 21:12 | 12145.8559 | 840.0002 | 5 | 2 | 3.7636 | -3.259883 | 2.936713 | 0.7606006 | 12.4396 | 2.968771
2018-02-23 21:14 | 12265.856 | 960.0003 | 5 | 2 | 3.730026 | -3.259844 | 2.936713 | 0.8692644 | 12.4396 | 3.375883
2018-02-23 21:16 | 12385.856 | 1080.0003 | 5 | 2 | 3.700333 | -3.259851 | 2.936713 | 0.9779198 | 12.4396 | 3.779523
2018-02-23 21:18 | 12505.8575 | 1200.0018 | 5 | 2 | 3.67135 | -3.259857 | 2.936713 | 1.086587 | 12.4396 | 4.180055
2018-02-23 21:20 | 12625.8564 | 1320.0007 | 5 | 2 | 3.641753 | -3.259781 | 2.936713 | 1.195236 | 12.4396 | 4.577317
2018-02-23 21:22 | 12745.856 | 1440.0003 | 5 | 2 | 3.616026 | -3.259804 | 2.936713 | 1.303908 | 12.4396 | 4.971651
2018-02-23 21:24 | 12865.8568 | 1560.0011 | 5 | 2 | 3.592614 | -3.259837 | 2.936713 | 1.412569 | 12.4396 | 5.363276
2018-02-23 21:26 | 12985.8576 | 1680.0019 | 5 | 2 | 3.571291 | -3.259906 | 2.936713 | 1.521219 | 12.4396 | 5.752465
2018-02-23 21:28 | 13105.8559 | 1800.0002 | 5 | 2 | 3.548816 | -3.259928 | 2.936713 | 1.629878 | 12.4396 | 6.13932
2018-02-23 21:30 | 13225.8559 | 1920.0002 | 5 | 2 | 3.527636 | -3.26018 | 2.936713 | 1.738553 | 12.4396 | 6.523792
2018-02-23 21:32 | 13345.8567 | 2040.001 | 5 | 2 | 3.510219 | -3.259864 | 2.936713 | 1.847207 | 12.4396 | 6.906118
2018-02-23 21:34 | 13465.8567 | 2160.001 | 5 | 2 | 3.495157 | -3.259846 | 2.936713 | 1.955871 | 12.4396 | 7.286702
2018-02-23 21:36 | 13585.8567 | 2280.001 | 5 | 2 | 3.479358 | -3.259901 | 2.936713 | 2.064522 | 12.4396 | 7.665614
2018-02-23 21:38 | 13705.8559 | 2400.0002 | 5 | 2 | 3.460149 | -3.259792 | 2.936713 | 2.17319 | 12.4396 | 8.042685
2018-02-23 21:40 | 13825.8559 | 2520.0002 | 5 | 2 | 3.442677 | -3.259924 | 2.936713 | 2.281843 | 12.4396 | 8.417689
2018-02-23 21:42 | 13945.8568 | 2640.0011 | 5 | 2 | 3.424041 | -3.259864 | 2.936713 | 2.390501 | 12.4396 | 8.790765
2018-02-23 21:44 | 14065.8559 | 2760.0002 | 5 | 2 | 3.402066 | -3.259814 | 2.936713 | 2.499164 | 12.4396 | 9.161731
2018-02-23 21:46 | 14185.856 | 2880.0003 | 5 | 2 | 3.366501 | -3.259844 | 2.936713 | 2.607835 | 12.4396 | 9.529686
2018-02-23 21:48 | 14305.8568 | 3000.0011 | 5 | 2 | 3.311142 | -3.260148 | 2.936713 | 2.716497 | 12.4396 | 9.892663
2018-02-23 21:50 | 14425.8561 | 3120.0004 | 5 | 2 | 3.220634 | -3.260101 | 2.936713 | 2.825149 | 12.4396 | 10.24803
2018-02-23 21:52 | 14545.8568 | 3240.0011 | 5 | 2 | 3.008958 | -3.260192 | 2.936713 | 2.933819 | 12.4396 | 10.58862
2018-02-23 21:52 | 14548.5983 | 3242.7426 | 5 | 2 | 2.999991 | -3.259981 | 2.936713 | 2.936303 | 12.4396 | 10.59608
2018-02-23 21:54 | 14668.64 | 120.0009 | 6 | 2 | 3.466432 | 0 | 2.936713 | 2.936303 | 12.4396 | 10.59608
2018-02-23 21:56 | 14788.64 | 240.0001 | 6 | 2 | 3.486689 | 0 | 2.936713 | 2.936303 | 12.4396 | 10.59608
2018-02-23 21:57 | 14848.64 | 300.0032 | 6 | 2 | 3.490899 | 0 | 2.936713 | 2.936303 | 12.4396 | 10.59608
2018-02-23 21:57 | 14848.65234 | 0.0024 | 7 | 3 | 3.490883 | 0 | 0 | 0 | 0 | 0
2018-02-23 21:59 | 14968.73206 | 120.0002 | 2 | 3 | 4.056027 | 4.889918 | 0.1624121 | 4.178e-09 | 0.6460058 | 1.4585e-08
2018-02-23 22:01 | 15088.73196 | 240.0001 | 2 | 3 | 4.093564 | 4.889913 | 0.3254018 | 4.178e-09 | 1.310076 | 1.4585e-08
2018-02-23 22:03 | 15208.73286 | 360.001 | 2 | 3 | 4.127366 | 4.889972 | 0.4883985 | 4.178e-09 | 1.980188 | 1.4585e-08
2018-02-23 22:05 | 15328.73286 | 480.001 | 2 | 3 | 4.155887 | 4.889947 | 0.6513965 | 4.178e-09 | 2.655335 | 1.4585e-08
2018-02-23 22:07 | 15448.73266 | 600.0008 | 2 | 3 | 4.179409 | 4.889907 | 0.814367 | 4.178e-09 | 3.334542 | 1.4585e-08
2018-02-23 22:09 | 15568.73376 | 720.0019 | 2 | 3 | 4.200289 | 4.812871 | 0.9771587 | 4.178e-09 | 4.016874 | 1.4585e-08
2018-02-23 22:11 | 15688.73236 | 840.0005 | 2 | 3 | 4.200257 | 4.445052 | 1.131456 | 4.178e-09 | 4.664969 | 1.4585e-08
2018-02-23 22:13 | 15808.73226 | 960.0004 | 2 | 3 | 4.20033 | 4.069188 | 1.273441 | 4.178e-09 | 5.261345 | 1.4585e-08
2018-02-23 22:15 | 15928.73296 | 1080.0011 | 2 | 3 | 4.200274 | 3.716483 | 1.402956 | 4.178e-09 | 5.805346 | 1.4585e-08
2018-02-23 22:17 | 16048.73336 | 1200.0015 | 2 | 3 | 4.200272 | 3.42089 | 1.521832 | 4.178e-09 | 6.304659 | 1.4585e-08
2018-02-23 22:18 | 16118.18846 | 1269.4566 | 2 | 3 | 4.200302 | 3.259978 | 1.586255 | 4.178e-09 | 6.575253 | 1.4585e-08
2018-02-23 22:20 | 16238.2 | 120.0012 | 3 | 3 | 4.220391 | 3.260072 | 1.694539 | 4.679e-09 | 7.031035 | 1.6616e-08
2018-02-23 22:22 | 16358.2 | 240.0013 | 3 | 3 | 4.24719 | 3.26015 | 1.803192 | 4.679e-09 | 7.490994 | 1.6616e-08
2018-02-23 22:24 | 16478.2 | 360.0013 | 3 | 3 | 4.277332 | 3.25983 | 1.911864 | 4.679e-09 | 7.954176 | 1.6616e-08
2018-02-23 22:26 | 16598.2 | 480.0012 | 3 | 3 | 4.308558 | 3.260129 | 2.020528 | 4.679e-09 | 8.420651 | 1.6616e-08
2018-02-23 22:28 | 16718.2 | 600.0001 | 3 | 3 | 4.341055 | 3.259904 | 2.129192 | 4.679e-09 | 8.890595 | 1.6616e-08
2018-02-23 22:30 | 16838.2 | 720.0012 | 3 | 3 | 4.37752 | 3.25983 | 2.237832 | 4.679e-09 | 9.364146 | 1.6616e-08
2018-02-23 22:32 | 16958.2 | 840.0013 | 3 | 3 | 4.400334 | 2.999339 | 2.344395 | 4.679e-09 | 9.832355 | 1.6616e-08
2018-02-23 22:34 | 17078.2 | 960.0013 | 3 | 3 | 4.400272 | 2.596932 | 2.437389 | 4.679e-09 | 10.24156 | 1.6616e-08
2018-02-23 22:36 | 17198.2 | 1080.0022 | 3 | 3 | 4.400277 | 2.262891 | 2.518227 | 4.679e-09 | 10.59727 | 1.6616e-08
2018-02-23 22:38 | 17318.2 | 1200.0013 | 3 | 3 | 4.400258 | 1.980067 | 2.588872 | 4.679e-09 | 10.90812 | 1.6616e-08
2018-02-23 22:40 | 17438.2 | 1320.0005 | 3 | 3 | 4.400257 | 1.719601 | 2.65048 | 4.679e-09 | 11.17922 | 1.6616e-08
2018-02-23 22:42 | 17558.2 | 1440.0005 | 3 | 3 | 4.400263 | 1.495971 | 2.703897 | 4.679e-09 | 11.41427 | 1.6616e-08
2018-02-23 22:44 | 17678.2 | 1560.0014 | 3 | 3 | 4.400257 | 1.316264 | 2.750687 | 4.679e-09 | 11.62016 | 1.6616e-08
2018-02-23 22:46 | 17798.2 | 1680.0013 | 3 | 3 | 4.400229 | 1.166975 | 2.791981 | 4.679e-09 | 11.80186 | 1.6616e-08
2018-02-23 22:48 | 17918.2 | 1800.0021 | 3 | 3 | 4.400199 | 1.033639 | 2.828629 | 4.679e-09 | 11.96312 | 1.6616e-08
2018-02-23 22:50 | 18038.2 | 1920.0007 | 3 | 3 | 4.400273 | 0.9108887 | 2.860981 | 4.679e-09 | 12.10548 | 1.6616e-08
2018-02-23 22:52 | 18158.2 | 2040.0014 | 3 | 3 | 4.400219 | 0.8111382 | 2.889619 | 4.679e-09 | 12.23149 | 1.6616e-08
2018-02-23 22:54 | 18278.2 | 2160.0015 | 3 | 3 | 4.400194 | 0.7274179 | 2.915225 | 4.679e-09 | 12.34416 | 1.6616e-08
2018-02-23 22:56 | 18398.2 | 2280.0015 | 3 | 3 | 4.400188 | 0.6565142 | 2.938288 | 4.679e-09 | 12.44564 | 1.6616e-08
2018-02-23 22:56 | 18407.54 | 2289.3333 | 3 | 3 | 4.400239 | 0.6519995 | 2.939985 | 4.679e-09 | 12.45311 | 1.6616e-08
2018-02-23 22:58 | 18527.58 | 120.0013 | 4 | 3 | 4.335353 | 0 | 2.939985 | 4.679e-09 | 12.45311 | 1.6616e-08
2018-02-23 23:00 | 18647.58 | 240.0016 | 4 | 3 | 4.329401 | 0 | 2.939985 | 4.679e-09 | 12.45311 | 1.6616e-08
2018-02-23 23:01 | 18707.58 | 300.0022 | 4 | 3 | 4.327683 | 0 | 2.939985 | 4.679e-09 | 12.45311 | 1.6616e-08
2018-02-23 23:03 | 18827.66 | 120.001 | 5 | 3 | 4.008036 | -3.25997 | 2.939985 | 0.1086575 | 12.45311 | 0.4399689
2018-02-23 23:05 | 18947.66 | 240.0011 | 5 | 3 | 3.964577 | -3.259948 | 2.939985 | 0.2173113 | 12.45311 | 0.8730584
2018-02-23 23:07 | 19067.66 | 360.001 | 5 | 3 | 3.921574 | -3.259934 | 2.939985 | 0.3259812 | 12.45311 | 1.301577
2018-02-23 23:09 | 19187.66 | 480.0011 | 5 | 3 | 3.879549 | -3.259921 | 2.939985 | 0.4346333 | 12.45311 | 1.72533
2018-02-23 23:11 | 19307.66 | 600.001 | 5 | 3 | 3.841495 | -3.259937 | 2.939985 | 0.5432897 | 12.45311 | 2.144784
2018-02-23 23:13 | 19427.66 | 720.0011 | 5 | 3 | 3.806021 | -3.259896 | 2.939985 | 0.651951 | 12.45311 | 2.560251
2018-02-23 23:15 | 19547.66 | 840.0011 | 5 | 3 | 3.76997 | -3.259983 | 2.939985 | 0.7606204 | 12.45311 | 2.971901
2018-02-23 23:17 | 19667.66 | 960.001 | 5 | 3 | 3.73314 | -3.259934 | 2.939985 | 0.8692889 | 12.45311 | 3.379559
2018-02-23 23:19 | 19787.66 | 1080.0003 | 5 | 3 | 3.701674 | -3.25997 | 2.939985 | 0.9779383 | 12.45311 | 3.783412
2018-02-23 23:21 | 19907.66 | 1200.0011 | 5 | 3 | 3.673131 | -3.25993 | 2.939985 | 1.086587 | 12.45311 | 4.18402
2018-02-23 23:23 | 20027.66 | 1320.0004 | 5 | 3 | 3.647275 | -3.259966 | 2.939985 | 1.195266 | 12.45311 | 4.58181
2018-02-23 23:25 | 20147.66 | 1440.0011 | 5 | 3 | 3.62012 | -3.259866 | 2.939985 | 1.303911 | 12.45311 | 4.976615
2018-02-23 23:27 | 20267.66 | 1560.0004 | 5 | 3 | 3.593924 | -3.259926 | 2.939985 | 1.41259 | 12.45311 | 5.368577
2018-02-23 23:29 | 20387.66 | 1680.0012 | 5 | 3 | 3.571445 | -3.259944 | 2.939985 | 1.521253 | 12.45311 | 5.757862
2018-02-23 23:31 | 20507.66 | 1800.0004 | 5 | 3 | 3.551836 | -3.25991 | 2.939985 | 1.629897 | 12.45311 | 6.144777
2018-02-23 23:33 | 20627.66 | 1920.0012 | 5 | 3 | 3.532756 | -3.259894 | 2.939985 | 1.738571 | 12.45311 | 6.529737
2018-02-23 23:35 | 20747.66 | 2040.0012 | 5 | 3 | 3.512047 | -3.259857 | 2.939985 | 1.847227 | 12.45311 | 6.912463
2018-02-23 23:37 | 20867.66 | 2160.0004 | 5 | 3 | 3.494896 | -3.25999 | 2.939985 | 1.955885 | 12.45311 | 7.29312
2018-02-23 23:39 | 20987.66 | 2280.0004 | 5 | 3 | 3.479432 | -3.259897 | 2.939985 | 2.064546 | 12.45311 | 7.672029
2018-02-23 23:41 | 21107.66 | 2400.0005 | 5 | 3 | 3.464747 | -3.25989 | 2.939985 | 2.173202 | 12.45311 | 8.049316
2018-02-23 23:43 | 21227.66 | 2520.0005 | 5 | 3 | 3.445849 | -3.259879 | 2.939985 | 2.281872 | 12.45311 | 8.424865
2018-02-23 23:45 | 21347.67 | 2640.0028 | 5 | 3 | 3.423825 | -3.259906 | 2.939985 | 2.390534 | 12.45311 | 8.798087
2018-02-23 23:47 | 21467.66 | 2760.0005 | 5 | 3 | 3.400099 | -3.259877 | 2.939985 | 2.499196 | 12.45311 | 9.168886
2018-02-23 23:49 | 21587.66 | 2880.0005 | 5 | 3 | 3.369422 | -3.259904 | 2.939985 | 2.607856 | 12.45311 | 9.536753
2018-02-23 23:51 | 21707.66 | 3000.0016 | 5 | 3 | 3.318403 | -3.259884 | 2.939985 | 2.716512 | 12.45311 | 9.900353
2018-02-23 23:53 | 21827.66 | 3120.0006 | 5 | 3 | 3.223052 | -3.259979 | 2.939985 | 2.825171 | 12.45311 | 10.25631
2018-02-23 23:55 | 21947.66 | 3240.0007 | 5 | 3 | 3.012303 | -3.25991 | 2.939985 | 2.93383 | 12.45311 | 10.59711
2018-02-23 23:55 | 21951.48 | 3243.8181 | 5 | 3 | 2.999994 | -3.259944 | 2.939985 | 2.937288 | 12.45311 | 10.60751
2018-02-23 23:57 | 22071.52 | 120.0001 | 6 | 3 | 3.469597 | 0 | 2.939985 | 2.937288 | 12.45311 | 10.60751
2018-02-23 23:59 | 22191.52 | 240.0008 | 6 | 3 | 3.489838 | 0 | 2.939985 | 2.937288 | 12.45311 | 10.60751
2018-02-24 | 22251.52 | 300.0024 | 6 | 3 | 3.494216 | 0 | 2.939985 | 2.937288 | 12.45311 | 10.60751
2018-02-24 | 22251.53214 | 0.0023 | 7 | 4 | 3.494303 | 0 | 0 | 0 | 0 | 0
2018-02-24 00:02 | 22371.61216 | 120.0003 | 2 | 4 | 4.057901 | 4.890044 | 0.1623909 | 5.71e-10 | 0.646104 | 1.996e-09
2018-02-24 00:04 | 22491.61286 | 240.001 | 2 | 4 | 4.097423 | 4.88992 | 0.3253943 | 5.71e-10 | 1.310693 | 1.996e-09
2018-02-24 00:06 | 22611.61366 | 360.0018 | 2 | 4 | 4.130433 | 4.889977 | 0.4883897 | 5.71e-10 | 1.981405 | 1.996e-09
2018-02-24 00:08 | 22731.61286 | 480.001 | 2 | 4 | 4.153979 | 4.889976 | 0.651378 | 5.71e-10 | 2.656567 | 1.996e-09
2018-02-24 00:10 | 22851.61276 | 600.0009 | 2 | 4 | 4.179193 | 4.889968 | 0.8143525 | 5.71e-10 | 3.335536 | 1.996e-09
2018-02-24 00:12 | 22971.61286 | 720.001 | 2 | 4 | 4.200268 | 4.77032 | 0.9768182 | 5.71e-10 | 4.016676 | 1.996e-09
2018-02-24 00:14 | 23091.61216 | 840.0003 | 2 | 4 | 4.20033 | 4.393201 | 1.129433 | 5.71e-10 | 4.657701 | 1.996e-09
2018-02-24 00:16 | 23211.61386 | 960.002 | 2 | 4 | 4.200281 | 4.059566 | 1.270127 | 5.71e-10 | 5.248658 | 1.996e-09
2018-02-24 00:18 | 23331.61376 | 1080.0019 | 2 | 4 | 4.200286 | 3.734128 | 1.399997 | 5.71e-10 | 5.794147 | 1.996e-09
2018-02-24 00:20 | 23451.61226 | 1200.0004 | 2 | 4 | 4.200243 | 3.399365 | 1.518864 | 5.71e-10 | 6.293425 | 1.996e-09
2018-02-24 00:21 | 23508.12556 | 1256.5137 | 2 | 4 | 4.200289 | 3.259999 | 1.571108 | 5.71e-10 | 6.512866 | 1.996e-09
2018-02-24 00:23 | 23628.14 | 120.0002 | 3 | 4 | 4.221184 | 3.259864 | 1.679367 | 1.127e-09 | 6.968597 | 4.253e-09
2018-02-24 00:25 | 23748.14 | 240.0009 | 3 | 4 | 4.245777 | 3.260234 | 1.788034 | 1.127e-09 | 7.428626 | 4.253e-09
2018-02-24 00:27 | 23868.14 | 360.0017 | 3 | 4 | 4.273504 | 3.260125 | 1.8967 | 1.127e-09 | 7.891469 | 4.253e-09
2018-02-24 00:29 | 23988.14 | 480.001 | 3 | 4 | 4.306696 | 3.259934 | 2.005353 | 1.127e-09 | 8.357559 | 4.253e-09
2018-02-24 00:31 | 24108.14 | 600.0015 | 3 | 4 | 4.340783 | 3.25986 | 2.114019 | 1.127e-09 | 8.827397 | 4.253e-09
2018-02-24 00:33 | 24228.14 | 720.002 | 3 | 4 | 4.376982 | 3.260219 | 2.222678 | 1.127e-09 | 9.301007 | 4.253e-09
2018-02-24 00:35 | 24348.14 | 840.0004 | 3 | 4 | 4.400317 | 3.053443 | 2.329962 | 1.127e-09 | 9.772287 | 4.253e-09
2018-02-24 00:37 | 24468.14 | 960.0022 | 3 | 4 | 4.400299 | 2.63481 | 2.424615 | 1.127e-09 | 10.18879 | 4.253e-09
2018-02-24 00:39 | 24588.14 | 1080.0018 | 3 | 4 | 4.400283 | 2.27373 | 2.506154 | 1.127e-09 | 10.54758 | 4.253e-09
2018-02-24 00:41 | 24708.14 | 1200.0017 | 3 | 4 | 4.40029 | 1.984383 | 2.576969 | 1.127e-09 | 10.85919 | 4.253e-09
2018-02-24 00:43 | 24828.14 | 1320.0018 | 3 | 4 | 4.400242 | 1.73995 | 2.638895 | 1.127e-09 | 11.13168 | 4.253e-09
2018-02-24 00:45 | 24948.14 | 1440.0001 | 3 | 4 | 4.400221 | 1.525908 | 2.693273 | 1.127e-09 | 11.37096 | 4.253e-09
2018-02-24 00:47 | 25068.14 | 1560.0002 | 3 | 4 | 4.400264 | 1.33093 | 2.740828 | 1.127e-09 | 11.58021 | 4.253e-09
2018-02-24 00:49 | 25188.14 | 1680.0001 | 3 | 4 | 4.400251 | 1.1727 | 2.782448 | 1.127e-09 | 11.76335 | 4.253e-09
2018-02-24 00:51 | 25308.14 | 1800.0002 | 3 | 4 | 4.400254 | 1.040681 | 2.819263 | 1.127e-09 | 11.92534 | 4.253e-09
2018-02-24 00:53 | 25428.14 | 1920.0005 | 3 | 4 | 4.400266 | 0.9300365 | 2.852061 | 1.127e-09 | 12.06966 | 4.253e-09
2018-02-24 00:55 | 25548.14 | 2040.0002 | 3 | 4 | 4.400252 | 0.8274603 | 2.881322 | 1.127e-09 | 12.19842 | 4.253e-09
2018-02-24 00:57 | 25668.14 | 2160.0009 | 3 | 4 | 4.400235 | 0.7353363 | 2.90729 | 1.127e-09 | 12.31269 | 4.253e-09
2018-02-24 00:59 | 25788.14 | 2280.0002 | 3 | 4 | 4.400247 | 0.6611366 | 2.930517 | 1.127e-09 | 12.41489 | 4.253e-09
2018-02-24 00:59 | 25803.27 | 2295.1367 | 3 | 4 | 4.400193 | 0.6519995 | 2.933277 | 1.127e-09 | 12.42703 | 4.253e-09
2018-02-24 01:01 | 25923.32 | 120.0016 | 4 | 4 | 4.334499 | 0 | 2.933277 | 1.127e-09 | 12.42703 | 4.253e-09
2018-02-24 01:03 | 26043.32 | 240.0001 | 4 | 4 | 4.328363 | 0 | 2.933277 | 1.127e-09 | 12.42703 | 4.253e-09
2018-02-24 01:04 | 26103.32 | 300.0039 | 4 | 4 | 4.32659 | 0 | 2.933277 | 1.127e-09 | 12.42703 | 4.253e-09
2018-02-24 01:06 | 26223.41 | 120.0009 | 5 | 4 | 4.004079 | -3.25987 | 2.933277 | 0.1086489 | 12.42703 | 0.4396311
2018-02-24 01:08 | 26343.4 | 240.0002 | 5 | 4 | 3.959462 | -3.259872 | 2.933277 | 0.2173098 | 12.42703 | 0.8722201
2018-02-24 01:10 | 26463.4 | 360.0002 | 5 | 4 | 3.919481 | -3.259917 | 2.933277 | 0.3259615 | 12.42703 | 1.300214
2018-02-24 01:12 | 26583.4 | 480.0002 | 5 | 4 | 3.879833 | -3.259759 | 2.933277 | 0.4346268 | 12.42703 | 1.723972
2018-02-24 01:14 | 26703.41 | 600.001 | 5 | 4 | 3.838778 | -3.259919 | 2.933277 | 0.5432912 | 12.42703 | 2.14334
2018-02-24 01:16 | 26823.4 | 720.0002 | 5 | 4 | 3.801304 | -3.259868 | 2.933277 | 0.651949 | 12.42703 | 2.558386
2018-02-24 01:18 | 26943.4 | 840.0001 | 5 | 4 | 3.765949 | -3.259924 | 2.933277 | 0.7606083 | 12.42703 | 2.969494
2018-02-24 01:20 | 27063.41 | 960.0009 | 5 | 4 | 3.733514 | -3.259877 | 2.933277 | 0.8692656 | 12.42703 | 3.376923
2018-02-24 01:22 | 27183.41 | 1080.0009 | 5 | 4 | 3.70155 | -3.259951 | 2.933277 | 0.977931 | 12.42703 | 3.780897
2018-02-24 01:24 | 27303.4 | 1200.0001 | 5 | 4 | 3.670437 | -3.260165 | 2.933277 | 1.086579 | 12.42703 | 4.181324
2018-02-24 01:26 | 27423.4 | 1320.0002 | 5 | 4 | 3.643358 | -3.259939 | 2.933277 | 1.195254 | 12.42703 | 4.578715
2018-02-24 01:28 | 27543.41 | 1440.0009 | 5 | 4 | 3.619140625 | -3.259899 | 2.933277 | 1.303908 | 12.42703 | 4.973231
2018-02-24 01:30 | 27663.4 | 1560.0002 | 5 | 4 | 3.595505 | -3.260066 | 2.933277 | 1.412567 | 12.42703 | 5.365201
2018-02-24 01:32 | 27783.4 | 1680.0002 | 5 | 4 | 3.570669 | -3.260173 | 2.933277 | 1.521231 | 12.42703 | 5.754554
2018-02-24 01:34 | 27903.41 | 1800.001 | 5 | 4 | 3.549339 | -3.259924 | 2.933277 | 1.6299 | 12.42703 | 6.141382
2018-02-24 01:36 | 28023.41 | 1920.0009 | 5 | 4 | 3.530548 | -3.259856 | 2.933277 | 1.738548 | 12.42703 | 6.52597
2018-02-24 01:38 | 28143.4 | 2040.0001 | 5 | 4 | 3.514135 | -3.259837 | 2.933277 | 1.847219 | 12.42703 | 6.908748
2018-02-24 01:40 | 28263.41 | 2160.0009 | 5 | 4 | 3.496397 | -3.259903 | 2.933277 | 1.955871 | 12.42703 | 7.289629
2018-02-24 01:42 | 28383.41 | 2280.001 | 5 | 4 | 3.478287 | -3.259859 | 2.933277 | 2.064531 | 12.42703 | 7.668527
2018-02-24 01:44 | 28503.41 | 2400.001 | 5 | 4 | 3.46251 | -3.259846 | 2.933277 | 2.173193 | 12.42703 | 8.045619
2018-02-24 01:46 | 28623.41 | 2520.001 | 5 | 4 | 3.446903 | -3.259864 | 2.933277 | 2.281855 | 12.42703 | 8.420999
2018-02-24 01:48 | 28743.41 | 2640.0009 | 5 | 4 | 3.427774 | -3.260208 | 2.933277 | 2.390528 | 12.42703 | 8.794598
2018-02-24 01:50 | 28863.4 | 2760.0002 | 5 | 4 | 3.400056 | -3.259883 | 2.933277 | 2.499174 | 12.42703 | 9.165596
2018-02-24 01:52 | 28983.41 | 2880.0017 | 5 | 4 | 3.365685 | -3.259886 | 2.933277 | 2.607845 | 12.42703 | 9.533299
2018-02-24 01:54 | 29103.4 | 3000.0002 | 5 | 4 | 3.314966 | -3.259891 | 2.933277 | 2.716504 | 12.42703 | 9.896482
2018-02-24 01:56 | 29223.41 | 3120.0009 | 5 | 4 | 3.226425 | -3.259901 | 2.933277 | 2.82517 | 12.42703 | 10.25246
2018-02-24 01:58 | 29343.4 | 3240.0002 | 5 | 4 | 3.006332 | -3.259883 | 2.933277 | 2.933825 | 12.42703 | 10.59338
2018-02-24 01:58 | 29345.24 | 3241.8336 | 5 | 4 | 2.999996 | -3.259911 | 2.933277 | 2.935489 | 12.42703 | 10.59838
2018-02-24 02:00 | 29465.28 | 120.0001 | 6 | 4 | 3.462515 | 0 | 2.933277 | 2.935489 | 12.42703 | 10.59838
2018-02-24 02:02 | 29585.28 | 240.001 | 6 | 4 | 3.482238 | 0 | 2.933277 | 2.935489 | 12.42703 | 10.59838
2018-02-24 02:03 | 29645.28 | 300.0024 | 6 | 4 | 3.486396 | 0 | 2.933277 | 2.935489 | 12.42703 | 10.59838
2018-02-24 02:03 | 29645.29362 | 0.0025 | 7 | 5 | 3.486446 | 0 | 0 | 0 | 0 | 0
2018-02-24 02:05 | 29765.37334 | 120.0002 | 2 | 5 | 4.052909 | 4.890006 | 0.1624089 | 0 | 0.6453144 | 0
2018-02-24 02:07 | 29885.37344 | 240.0003 | 2 | 5 | 4.093332 | 4.890016 | 0.3253745 | 0 | 1.308917 | 0
2018-02-24 02:09 | 30005.37424 | 360.0011 | 2 | 5 | 4.129629 | 4.88997 | 0.4884003 | 0 | 1.979412 | 0
2018-02-24 02:11 | 30125.37414 | 480.001 | 2 | 5 | 4.154433 | 4.889998 | 0.6513795 | 0 | 2.654566 | 0
2018-02-24 02:13 | 30245.37344 | 600.0003 | 2 | 5 | 4.176513 | 4.890029 | 0.8143901 | 0 | 3.333592 | 0
2018-02-24 02:15 | 30365.37344 | 720.0003 | 2 | 5 | 4.200322 | 4.861323 | 0.9773545 | 0 | 4.016195 | 0
2018-02-24 02:17 | 30485.37424 | 840.0011 | 2 | 5 | 4.200285 | 4.419387 | 1.131857 | 0 | 4.665153 | 0
2018-02-24 02:19 | 30605.37504 | 960.0019 | 2 | 5 | 4.20029 | 4.059289 | 1.273009 | 0 | 5.258032 | 0
2018-02-24 02:21 | 30725.37514 | 1080.002 | 2 | 5 | 4.200254 | 3.739186 | 1.402884 | 0 | 5.803545 | 0
2018-02-24 02:23 | 30845.37344 | 1200.0003 | 2 | 5 | 4.200291 | 3.451346 | 1.522735 | 0 | 6.306951 | 0
2018-02-24 02:25 | 30922.89644 | 1277.5233 | 2 | 5 | 4.20025 | 3.25999 | 1.594993 | 0 | 6.610453 | 0
2018-02-24 02:27 | 31042.91 | 120.0002 | 3 | 5 | 4.22356 | 3.259854 | 1.703271 | 0 | 7.066382 | 0
2018-02-24 02:29 | 31162.91 | 240.0001 | 3 | 5 | 4.250165 | 3.259871 | 1.81194 | 0 | 7.52679 | 0
2018-02-24 02:31 | 31282.91 | 360.0009 | 3 | 5 | 4.278596 | 3.260047 | 1.920603 | 0 | 7.990152 | 0
2018-02-24 02:33 | 31402.91 | 480.0002 | 3 | 5 | 4.308725 | 3.259871 | 2.029251 | 0 | 8.456614 | 0
2018-02-24 02:35 | 31522.91 | 600.001 | 3 | 5 | 4.343874 | 3.259919 | 2.13792 | 0 | 8.926694 | 0
2018-02-24 02:37 | 31642.91 | 720.001 | 3 | 5 | 4.382843 | 3.259875 | 2.246578 | 0 | 9.400808 | 0
2018-02-24 02:39 | 31762.91 | 840.001 | 3 | 5 | 4.400312 | 2.967841 | 2.352285 | 0 | 9.865524 | 0
2018-02-24 02:41 | 31882.91 | 960.0011 | 3 | 5 | 4.400294 | 2.584563 | 2.444577 | 0 | 10.27164 | 0
2018-02-24 02:43 | 32002.91 | 1080.0002 | 3 | 5 | 4.400286 | 2.245622 | 2.524978 | 0 | 10.62542 | 0
2018-02-24 02:45 | 32122.91 | 1200.0006 | 3 | 5 | 4.400306 | 1.938066 | 2.594558 | 0 | 10.93159 | 0
2018-02-24 02:47 | 32242.91 | 1320.0002 | 3 | 5 | 4.400261 | 1.690938 | 2.654872 | 0 | 11.197 | 0
2018-02-24 02:49 | 32362.91 | 1440.0005 | 3 | 5 | 4.40028 | 1.484068 | 2.707673 | 0 | 11.42933 | 0
2018-02-24 02:51 | 32482.91 | 1560.0002 | 3 | 5 | 4.400246 | 1.310458 | 2.754189 | 0 | 11.63401 | 0
2018-02-24 02:53 | 32602.91 | 1680.0022 | 3 | 5 | 4.400248 | 1.151933 | 2.79521 | 0 | 11.81452 | 0
2018-02-24 02:55 | 32722.91 | 1800.0011 | 3 | 5 | 4.400242 | 1.014233 | 2.831202 | 0 | 11.97289 | 0
2018-02-24 02:57 | 32842.91 | 1920.0004 | 3 | 5 | 4.400211 | 0.9024391 | 2.863094 | 0 | 12.11322 | 0
2018-02-24 02:59 | 32962.91 | 2040.0007 | 3 | 5 | 4.400194 | 0.8086405 | 2.891566 | 0 | 12.2385 | 0
2018-02-24 03:01 | 33082.91 | 2160.001 | 3 | 5 | 4.400222 | 0.7255659 | 2.917121 | 0 | 12.35095 | 0
2018-02-24 03:02 | 33191.89 | 2268.9842 | 3 | 5 | 4.400187 | 0.651988 | 2.937968 | 0 | 12.44268 | 0
2018-02-24 03:04 | 33311.94 | 120.0001 | 4 | 5 | 4.335165 | 0 | 2.937969 | 0 | 12.44269 | 0
2018-02-24 03:06 | 33431.94 | 240.0008 | 4 | 5 | 4.329194 | 0 | 2.937969 | 0 | 12.44269 | 0
2018-02-24 03:07 | 33491.94 | 300.0022 | 4 | 5 | 4.327435 | 0 | 2.937969 | 0 | 12.44269 | 0
2018-02-24 03:09 | 33612.02 | 120.0011 | 5 | 5 | 4.010186 | -3.259973 | 2.937969 | 0.1086556 | 12.44269 | 0.4402027
2018-02-24 03:11 | 33732.0191 | 240.0002 | 5 | 5 | 3.962764 | -3.259928 | 2.937969 | 0.2173081 | 12.44269 | 0.8733129
2018-02-24 03:13 | 33852.02 | 360.0011 | 5 | 5 | 3.920233 | -3.259923 | 2.937969 | 0.3259602 | 12.44269 | 1.301526
2018-02-24 03:15 | 33972.0191 | 480.0002 | 5 | 5 | 3.880384 | -3.259926 | 2.937969 | 0.4346405 | 12.44269 | 1.725393
2018-02-24 03:17 | 34092.02 | 600.0011 | 5 | 5 | 3.843429 | -3.259906 | 2.937969 | 0.5432979 | 12.44269 | 2.145004
2018-02-24 03:19 | 34212.0192 | 720.0003 | 5 | 5 | 3.805641 | -3.259906 | 2.937969 | 0.651948 | 12.44269 | 2.56056
2018-02-24 03:21 | 34332.0199 | 840.001 | 5 | 5 | 3.76706 | -3.259906 | 2.937969 | 0.760617 | 12.44269 | 2.97199
2018-02-24 03:23 | 34452.02 | 960.0011 | 5 | 5 | 3.732696 | -3.25993 | 2.937969 | 0.8692704 | 12.44269 | 3.379393
2018-02-24 03:25 | 34572.0191 | 1080.0002 | 5 | 5 | 3.702318 | -3.259903 | 2.937969 | 0.9779432 | 12.44269 | 3.783342
2018-02-24 03:27 | 34692.0193 | 1200.0004 | 5 | 5 | 3.673979 | -3.259951 | 2.937969 | 1.086598 | 12.44269 | 4.184082
2018-02-24 03:29 | 34812.0191 | 1320.0002 | 5 | 5 | 3.644369 | -3.259968 | 2.937969 | 1.195272 | 12.44269 | 4.581755
2018-02-24 03:31 | 34932.0198 | 1440.0009 | 5 | 5 | 3.617633 | -3.259921 | 2.937969 | 1.303931 | 12.44269 | 4.97626
2018-02-24 03:33 | 35052.02 | 1560.0011 | 5 | 5 | 3.593618 | -3.259981 | 2.937969 | 1.412588 | 12.44269 | 5.36802
2018-02-24 03:35 | 35172.0199 | 1680.001 | 5 | 5 | 3.572369 | -3.259995 | 2.937969 | 1.521244 | 12.44269 | 5.757324
2018-02-24 03:37 | 35292.02 | 1800.0011 | 5 | 5 | 3.550571 | -3.259896 | 2.937969 | 1.62991 | 12.44269 | 6.144348
2018-02-24 03:39 | 35412.0199 | 1920.001 | 5 | 5 | 3.528979 | -3.259919 | 2.937969 | 1.738572 | 12.44269 | 6.528956
2018-02-24 03:41 | 35532.0192 | 2040.0003 | 5 | 5 | 3.510816 | -3.259933 | 2.937969 | 1.847227 | 12.44269 | 6.911389
2018-02-24 03:43 | 35652.02 | 2160.0011 | 5 | 5 | 3.495152 | -3.25993 | 2.937969 | 1.955891 | 12.44269 | 7.292013
2018-02-24 03:45 | 35772.0192 | 2280.0003 | 5 | 5 | 3.479834 | -3.259923 | 2.937969 | 2.064558 | 12.44269 | 7.671017
2018-02-24 03:47 | 35892.0195 | 2400.0006 | 5 | 5 | 3.460722 | -3.259931 | 2.937969 | 2.173212 | 12.44269 | 8.048121
2018-02-24 03:49 | 36012.0199 | 2520.001 | 5 | 5 | 3.442451 | -3.259953 | 2.937969 | 2.281875 | 12.44269 | 8.423162
2018-02-24 03:51 | 36132.02 | 2640.0011 | 5 | 5 | 3.42329 | -3.259896 | 2.937969 | 2.390541 | 12.44269 | 8.79622
2018-02-24 03:53 | 36252.0191 | 2760.0002 | 5 | 5 | 3.40146 | -3.259924 | 2.937969 | 2.499198 | 12.44269 | 9.167045
2018-02-24 03:55 | 36372.02 | 2880.0011 | 5 | 5 | 3.367179 | -3.259961 | 2.937969 | 2.607852 | 12.44269 | 9.534936
2018-02-24 03:57 | 36492.0199 | 3000.001 | 5 | 5 | 3.31039 | -3.259901 | 2.937969 | 2.71652 | 12.44269 | 9.897935
2018-02-24 03:59 | 36612.0199 | 3120.001 | 5 | 5 | 3.219042 | -3.259917 | 2.937969 | 2.825179 | 12.44269 | 10.25317
2018-02-24 04:01 | 36732.0192 | 3240.0003 | 5 | 5 | 3.005437 | -3.259883 | 2.937969 | 2.933839 | 12.44269 | 10.59348
2018-02-24 04:02 | 36733.6974 | 3241.6785 | 5 | 5 | 2.999987 | -3.259906 | 2.937969 | 2.935359 | 12.44269 | 10.59804
2018-02-24 04:04 | 36853.74 | 120 | 6 | 5 | 3.466856 | 0 | 2.937969 | 2.935359 | 12.44269 | 10.59804
2018-02-24 04:06 | 36973.74 | 239.9999 | 6 | 5 | 3.487193 | 0 | 2.937969 | 2.935359 | 12.44269 | 10.59804
2018-02-24 04:07 | 37033.74 | 300.0016 | 6 | 5 | 3.491441 | 0 | 2.937969 | 2.935359 | 12.44269 | 10.59804
2018-02-24 04:07 | 37033.75 | 0.0023 | 7 | 6 | 3.491715 | 0 | 0 | 0 | 0 | 0
2018-02-24 04:09 | 37153.83 | 120.0011 | 2 | 6 | 4.057195 | 4.889976 | 0.1623924 | 0 | 0.6461062 | 0
2018-02-24 04:11 | 37273.83 | 240.0019 | 2 | 6 | 4.095355 | 4.88996 | 0.3253888 | 0 | 1.310448 | 0
2018-02-24 04:13 | 37393.83 | 360.0003 | 2 | 6 | 4.128232 | 4.889907 | 0.4883738 | 0 | 1.980714 | 0
2018-02-24 04:15 | 37513.83 | 480.0003 | 2 | 6 | 4.156129 | 4.889943 | 0.6513604 | 0 | 2.655856 | 0
2018-02-24 04:17 | 37633.83 | 600.0003 | 2 | 6 | 4.180958 | 4.889911 | 0.8143591 | 0 | 3.335349 | 0
2018-02-24 04:19 | 37753.83 | 720.0003 | 2 | 6 | 4.200301 | 4.783942 | 0.9769201 | 0 | 4.01693 | 0
2018-02-24 04:21 | 37873.83 | 840.0013 | 2 | 6 | 4.200293 | 4.422648 | 1.130255 | 0 | 4.66098 | 0
2018-02-24 04:23 | 37993.83 | 960.0012 | 2 | 6 | 4.200318 | 4.055297 | 1.271548 | 0 | 5.25445 | 0
2018-02-24 04:25 | 38113.83 | 1080.002 | 2 | 6 | 4.200258 | 3.697707 | 1.400549 | 0 | 5.796295 | 0
2018-02-24 04:27 | 38233.83 | 1200.0012 | 2 | 6 | 4.200269 | 3.398873 | 1.518732 | 0 | 6.292695 | 0
2018-02-24 04:27 | 38293.23 | 1259.4002 | 2 | 6 | 4.200276 | 3.259988 | 1.573659 | 0 | 6.523402 | 0
2018-02-24 04:29 | 38413.25 | 120.0013 | 3 | 6 | 4.220107 | 3.25983 | 1.681934 | 3.56e-10 | 6.979157 | 1.446e-09
2018-02-24 04:31 | 38533.25 | 240.0003 | 3 | 6 | 4.245897 | 3.259816 | 1.790586 | 3.56e-10 | 7.43903 | 1.446e-09
2018-02-24 04:33 | 38653.25 | 360.0006 | 3 | 6 | 4.276496 | 3.259976 | 1.899246 | 3.56e-10 | 7.902037 | 1.446e-09
2018-02-24 04:35 | 38773.25 | 480.0011 | 3 | 6 | 4.307668 | 3.259854 | 2.007916 | 3.56e-10 | 8.36845 | 1.446e-09
2018-02-24 04:37 | 38893.25 | 600.001 | 3 | 6 | 4.340481 | 3.259803 | 2.116565 | 3.56e-10 | 8.838246 | 1.446e-09
2018-02-24 04:39 | 39013.25 | 720.0004 | 3 | 6 | 4.376128 | 3.259923 | 2.225226 | 3.56e-10 | 9.311772 | 1.446e-09
2018-02-24 04:41 | 39133.25 | 840.0023 | 3 | 6 | 4.400301 | 3.022754 | 2.332226 | 3.56e-10 | 9.781792 | 1.446e-09
2018-02-24 04:43 | 39253.25 | 960.0018 | 3 | 6 | 4.400291 | 2.608838 | 2.425733 | 3.56e-10 | 10.19325 | 1.446e-09
2018-02-24 04:45 | 39373.25 | 1080.0004 | 3 | 6 | 4.400272 | 2.271924 | 2.506918 | 3.56e-10 | 10.55049 | 1.446e-09
2018-02-24 04:47 | 39493.25 | 1200.0001 | 3 | 6 | 4.400286 | 1.990401 | 2.577809 | 3.56e-10 | 10.86243 | 1.446e-09
2018-02-24 04:49 | 39613.25 | 1320.0013 | 3 | 6 | 4.400291 | 1.736966 | 2.639826 | 3.56e-10 | 11.13532 | 1.446e-09
2018-02-24 04:51 | 39733.25 | 1440.0015 | 3 | 6 | 4.400295 | 1.509618 | 2.693794 | 3.56e-10 | 11.37279 | 1.446e-09
2018-02-24 04:53 | 39853.25 | 1560.0002 | 3 | 6 | 4.400275 | 1.32795 | 2.740971 | 3.56e-10 | 11.58039 | 1.446e-09
2018-02-24 04:55 | 39973.25 | 1680.0019 | 3 | 6 | 4.400283 | 1.17586 | 2.782594 | 3.56e-10 | 11.76354 | 1.446e-09
2018-02-24 04:57 | 40093.25 | 1800.0019 | 3 | 6 | 4.400216 | 1.045145 | 2.819565 | 3.56e-10 | 11.92622 | 1.446e-09
2018-02-24 04:59 | 40213.25 | 1920.0005 | 3 | 6 | 4.40024 | 0.9231358 | 2.852356 | 3.56e-10 | 12.07051 | 1.446e-09
2018-02-24 05:01 | 40333.25 | 2040.002 | 3 | 6 | 4.400211 | 0.8207121 | 2.88135 | 3.56e-10 | 12.19809 | 1.446e-09
2018-02-24 05:03 | 40453.25 | 2160.0028 | 3 | 6 | 4.400225 | 0.736208 | 2.907255 | 3.56e-10 | 12.31207 | 1.446e-09
2018-02-24 05:05 | 40573.25 | 2280.0012 | 3 | 6 | 4.400269 | 0.665329 | 2.930557 | 3.56e-10 | 12.41461 | 1.446e-09
2018-02-24 05:06 | 40595.22 | 2301.973 | 3 | 6 | 4.400201 | 0.6519947 | 2.934576 | 3.56e-10 | 12.43229 | 1.446e-09
2018-02-24 05:08 | 40715.27 | 120.0007 | 4 | 6 | 4.335139 | 0 | 2.934577 | 3.56e-10 | 12.4323 | 1.446e-09
2018-02-24 05:10 | 40835.27 | 239.9998 | 4 | 6 | 4.329147 | 0 | 2.934577 | 3.56e-10 | 12.4323 | 1.446e-09
2018-02-24 05:11 | 40895.27 | 300.0028 | 4 | 6 | 4.327446 | 0 | 2.934577 | 3.56e-10 | 12.4323 | 1.446e-09
2018-02-24 05:13 | 41015.35 | 120.001 | 5 | 6 | 4.007195 | -3.260133 | 2.934577 | 0.1086489 | 12.4323 | 0.4398849
2018-02-24 05:15 | 41135.35 | 240.0011 | 5 | 6 | 3.963927 | -3.25993 | 2.934577 | 0.2173142 | 12.4323 | 0.8729143
2018-02-24 05:17 | 41255.35 | 360.001 | 5 | 6 | 3.921762 | -3.25983 | 2.934577 | 0.3259794 | 12.4323 | 1.30138
2018-02-24 05:19 | 41375.35 | 480.0002 | 5 | 6 | 3.879118 | -3.259879 | 2.934577 | 0.434637 | 12.4323 | 1.72515
2018-02-24 05:21 | 41495.35 | 600.0002 | 5 | 6 | 3.84061 | -3.260208 | 2.934577 | 0.5432979 | 12.4323 | 2.144546
2018-02-24 05:23 | 41615.35 | 720.0011 | 5 | 6 | 3.804709 | -3.259866 | 2.934577 | 0.6519587 | 12.4323 | 2.559891
2018-02-24 05:25 | 41735.35 | 840.001 | 5 | 6 | 3.769414 | -3.259866 | 2.934577 | 0.7606192 | 12.4323 | 2.971408
2018-02-24 05:27 | 41855.35 | 960.0002 | 5 | 6 | 3.733378 | -3.25987 | 2.934577 | 0.8692743 | 12.4323 | 3.379015
2018-02-24 05:29 | 41975.35 | 1080.0002 | 5 | 6 | 3.701074 | -3.259936 | 2.934577 | 0.9779298 | 12.4323 | 3.782863
2018-02-24 05:31 | 42095.35 | 1200.0018 | 5 | 6 | 3.672209 | -3.259857 | 2.934577 | 1.086598 | 12.4323 | 4.183457
2018-02-24 05:33 | 42215.35 | 1320.0019 | 5 | 6 | 3.646275 | -3.259886 | 2.934577 | 1.195257 | 12.4323 | 4.581051
2018-02-24 05:35 | 42335.35 | 1440.0002 | 5 | 6 | 3.620116 | -3.25983 | 2.934577 | 1.303919 | 12.4323 | 4.97585
2018-02-24 05:37 | 42455.35 | 1560.0011 | 5 | 6 | 3.593816 | -3.259892 | 2.934577 | 1.412578 | 12.4323 | 5.367746
2018-02-24 05:39 | 42575.35 | 1680.0002 | 5 | 6 | 3.571032 | -3.259883 | 2.934577 | 1.52124 | 12.4323 | 5.756998
2018-02-24 05:41 | 42695.35 | 1800.0002 | 5 | 6 | 3.550922 | -3.26017 | 2.934577 | 1.629894 | 12.4323 | 6.14388
2018-02-24 05:43 | 42815.35 | 1920.0002 | 5 | 6 | 3.532481 | -3.260099 | 2.934577 | 1.738551 | 12.4323 | 6.528723
2018-02-24 05:45 | 42935.35 | 2040.0002 | 5 | 6 | 3.512606 | -3.2602 | 2.934577 | 1.847208 | 12.4323 | 6.911489
2018-02-24 05:47 | 43055.35 | 2160.0002 | 5 | 6 | 3.494955 | -3.260083 | 2.934577 | 1.955876 | 12.4323 | 7.2922
2018-02-24 05:49 | 43175.35 | 2280.001 | 5 | 6 | 3.479273 | -3.259808 | 2.934577 | 2.06454 | 12.4323 | 7.671128
2018-02-24 05:51 | 43295.35 | 2400.0011 | 5 | 6 | 3.464829 | -3.259836 | 2.934577 | 2.173195 | 12.4323 | 8.048384
2018-02-24 05:53 | 43415.35 | 2520.001 | 5 | 6 | 3.447142 | -3.259806 | 2.934577 | 2.281863 | 12.4323 | 8.423982
2018-02-24 05:55 | 43535.35 | 2640.0002 | 5 | 6 | 3.424676 | -3.260155 | 2.934577 | 2.390533 | 12.4323 | 8.797371
2018-02-24 05:57 | 43655.35 | 2760.0002 | 5 | 6 | 3.400814 | -3.259826 | 2.934577 | 2.499181 | 12.4323 | 9.168205
2018-02-24 05:59 | 43775.35 | 2880.0011 | 5 | 6 | 3.369305 | -3.259803 | 2.934577 | 2.607843 | 12.4323 | 9.536118
2018-02-24 06:01 | 43895.35 | 3000.0002 | 5 | 6 | 3.3189 | -3.259801 | 2.934577 | 2.716517 | 12.4323 | 9.899814
2018-02-24 06:03 | 44015.35 | 3120.0002 | 5 | 6 | 3.22311 | -3.260237 | 2.934577 | 2.825163 | 12.4323 | 10.25578
2018-02-24 06:05 | 44135.35 | 3240.0003 | 5 | 6 | 3.002891 | -3.259888 | 2.934577 | 2.933823 | 12.4323 | 10.5962
2018-02-24 06:05 | 44136.22 | 3240.8712 | 5 | 6 | 2.99999 | -3.25985 | 2.934577 | 2.934617 | 12.4323 | 10.59859
2018-02-24 06:07 | 44256.26438 | 120.001 | 6 | 6 | 3.465487 | 0 | 2.934577 | 2.934633 | 12.4323 | 10.59863
2018-02-24 06:09 | 44376.26438 | 240.001 | 6 | 6 | 3.485293 | 0 | 2.934577 | 2.934633 | 12.4323 | 10.59863
2018-02-24 06:10 | 44436.26578 | 300.0024 | 6 | 6 | 3.489479 | 0 | 2.934577 | 2.934633 | 12.4323 | 10.59863
2018-02-24 06:10 | 44436.2773 | 0.0025 | 7 | 7 | 3.489542 | 0 | 0 | 0 | 0 | 0
2018-02-24 06:12 | 44556.35692 | 120.0001 | 2 | 7 | 4.054627 | 4.890038 | 0.162408 | 0 | 0.6454354 | 0
2018-02-24 06:14 | 44676.35772 | 240.0009 | 2 | 7 | 4.095146 | 4.890042 | 0.325384 | 0 | 1.309497 | 0
2018-02-24 06:16 | 44796.35772 | 360.0009 | 2 | 7 | 4.128439 | 4.889981 | 0.4883934 | 0 | 1.979918 | 0
2018-02-24 06:18 | 44916.35772 | 480.0009 | 2 | 7 | 4.151807 | 4.890018 | 0.6513702 | 0 | 2.65475 | 0
2018-02-24 06:20 | 45036.35702 | 600.0002 | 2 | 7 | 4.176051 | 4.890002 | 0.8143808 | 0 | 3.333452 | 0
2018-02-24 06:22 | 45156.35782 | 720.001 | 2 | 7 | 4.200295 | 4.808946 | 0.977136 | 0 | 4.0154 | 0
2018-02-24 06:24 | 45276.35712 | 840.0003 | 2 | 7 | 4.20029 | 4.417624 | 1.130738 | 0 | 4.660573 | 0
2018-02-24 06:26 | 45396.35712 | 960.0003 | 2 | 7 | 4.200251 | 4.071826 | 1.272052 | 0 | 5.254133 | 0
2018-02-24 06:28 | 45516.35712 | 1080.0003 | 2 | 7 | 4.200283 | 3.757611 | 1.402609 | 0 | 5.802507 | 0
2018-02-24 06:30 | 45636.35782 | 1200.001 | 2 | 7 | 4.200293 | 3.428899 | 1.522443 | 0 | 6.305847 | 0
2018-02-24 06:31 | 45700.62802 | 1264.2712 | 2 | 7 | 4.200256 | 3.259988 | 1.582108 | 0 | 6.556456 | 0
2018-02-24 06:33 | 45820.64 | 120.0019 | 3 | 7 | 4.221346 | 3.259915 | 1.690386 | 4.54e-10 | 7.012283 | 1.842e-09
2018-02-24 06:35 | 45940.64 | 240.0002 | 3 | 7 | 4.246492 | 3.259851 | 1.799044 | 4.54e-10 | 7.472321 | 1.842e-09
2018-02-24 06:37 | 46060.64 | 360.0002 | 3 | 7 | 4.274141 | 3.259812 | 1.907692 | 4.54e-10 | 7.935151 | 1.842e-09
2018-02-24 06:39 | 46180.64 | 480.001 | 3 | 7 | 4.307006 | 3.259856 | 2.016367 | 4.54e-10 | 8.401373 | 1.842e-09
2018-02-24 06:41 | 46300.64 | 600.001 | 3 | 7 | 4.341962 | 3.25986 | 2.125019 | 4.54e-10 | 8.87124 | 1.842e-09
2018-02-24 06:43 | 46420.64 | 720.0006 | 3 | 7 | 4.378604 | 3.259833 | 2.233667 | 4.54e-10 | 9.344951 | 1.842e-09
2018-02-24 06:45 | 46540.64 | 840.0007 | 3 | 7 | 4.40027 | 3.030402 | 2.340602 | 4.54e-10 | 9.814821 | 1.842e-09
2018-02-24 06:47 | 46660.64 | 960.0008 | 3 | 7 | 4.400312 | 2.617925 | 2.434574 | 4.54e-10 | 10.22833 | 1.842e-09
2018-02-24 06:49 | 46780.64 | 1080.0012 | 3 | 7 | 4.400284 | 2.255115 | 2.51557 | 4.54e-10 | 10.58473 | 1.842e-09
2018-02-24 06:51 | 46900.64 | 1200.0015 | 3 | 7 | 4.400283 | 1.962508 | 2.585711 | 4.54e-10 | 10.89337 | 1.842e-09
2018-02-24 06:53 | 47020.64 | 1320.0012 | 3 | 7 | 4.400282 | 1.717455 | 2.646906 | 4.54e-10 | 11.16265 | 1.842e-09
2018-02-24 06:55 | 47140.64 | 1440.0011 | 3 | 7 | 4.400272 | 1.509182 | 2.700625 | 4.54e-10 | 11.39902 | 1.842e-09
2018-02-24 06:57 | 47260.64 | 1560.0009 | 3 | 7 | 4.400261 | 1.315773 | 2.747673 | 4.54e-10 | 11.60604 | 1.842e-09
2018-02-24 06:59 | 47380.64 | 1680.0001 | 3 | 7 | 4.400232 | 1.15654 | 2.788768 | 4.54e-10 | 11.78687 | 1.842e-09
2018-02-24 07:01 | 47500.64 | 1800.0001 | 3 | 7 | 4.400268 | 1.025555 | 2.825064 | 4.54e-10 | 11.94659 | 1.842e-09
2018-02-24 07:03 | 47620.64 | 1920.0013 | 3 | 7 | 4.400226 | 0.9149818 | 2.857337 | 4.54e-10 | 12.08859 | 1.842e-09
2018-02-24 07:05 | 47740.64 | 2040.0009 | 3 | 7 | 4.400268 | 0.8164883 | 2.886165 | 4.54e-10 | 12.21544 | 1.842e-09
2018-02-24 07:07 | 47860.64 | 2160.0013 | 3 | 7 | 4.40023 | 0.7238426 | 2.911768 | 4.54e-10 | 12.3281 | 1.842e-09
2018-02-24 07:09 | 47976.11 | 2275.4744 | 3 | 7 | 4.400203 | 0.6519966 | 2.9338 | 4.54e-10 | 12.42505 | 1.842e-09
2018-02-24 07:11 | 48096.16 | 120.0003 | 4 | 7 | 4.334971 | 0 | 2.9338 | 4.54e-10 | 12.42505 | 1.842e-09
2018-02-24 07:13 | 48216.16 | 240.0013 | 4 | 7 | 4.328943 | 0 | 2.9338 | 4.54e-10 | 12.42505 | 1.842e-09
2018-02-24 07:14 | 48276.16 | 300.0009 | 4 | 7 | 4.327219 | 0 | 2.9338 | 4.54e-10 | 12.42505 | 1.842e-09
2018-02-24 07:16 | 48396.24 | 120.0012 | 5 | 7 | 4.006352 | -3.259988 | 2.9338 | 0.1086588 | 12.42505 | 0.4399692
2018-02-24 07:18 | 48516.24 | 240.0013 | 5 | 7 | 3.960896 | -3.259923 | 2.9338 | 0.2173176 | 12.42505 | 0.8727478
2018-02-24 07:20 | 48636.24 | 360.0012 | 5 | 7 | 3.91991 | -3.259906 | 2.9338 | 0.325967 | 12.42505 | 1.300849
2018-02-24 07:22 | 48756.24 | 480.0013 | 5 | 7 | 3.88093 | -3.259941 | 2.9338 | 0.4346416 | 12.42505 | 1.724739
2018-02-24 07:24 | 48876.24 | 600.0012 | 5 | 7 | 3.840591 | -3.25993 | 2.9338 | 0.5432987 | 12.42505 | 2.144265
2018-02-24 07:26 | 48996.24 | 720.0013 | 5 | 7 | 3.801674 | -3.259943 | 2.9338 | 0.6519508 | 12.42505 | 2.559392
2018-02-24 07:28 | 49116.24 | 840.0004 | 5 | 7 | 3.765549 | -3.259901 | 2.9338 | 0.7606164 | 12.42505 | 2.970527
2018-02-24 07:30 | 49236.24 | 960.0013 | 5 | 7 | 3.732817 | -3.259924 | 2.9338 | 0.8692733 | 12.42505 | 3.377851
2018-02-24 07:32 | 49356.24 | 1080.0005 | 5 | 7 | 3.70163 | -3.25989 | 2.9338 | 0.977947 | 12.42505 | 3.781815
2018-02-24 07:34 | 49476.24 | 1200.0012 | 5 | 7 | 3.669761 | -3.259999 | 2.9338 | 1.086591 | 12.42505 | 4.182226
2018-02-24 07:36 | 49596.24 | 1320.0005 | 5 | 7 | 3.642042 | -3.259891 | 2.9338 | 1.195268 | 12.42505 | 4.579504
2018-02-24 07:38 | 49716.24 | 1440.0013 | 5 | 7 | 3.616935 | -3.259897 | 2.9338 | 1.303931 | 12.42505 | 4.973872
2018-02-24 07:40 | 49836.24 | 1560.0005 | 5 | 7 | 3.594002 | -3.259914 | 2.9338 | 1.412591 | 12.42505 | 5.365648
2018-02-24 07:42 | 49956.24 | 1680.0013 | 5 | 7 | 3.569961 | -3.259839 | 2.9338 | 1.521243 | 12.42505 | 5.754856
2018-02-24 07:44 | 50076.24 | 1800.0012 | 5 | 7 | 3.547206 | -3.259861 | 2.9338 | 1.629904 | 12.42505 | 6.141481
2018-02-24 07:46 | 50196.24 | 1920.0014 | 5 | 7 | 3.528162 | -3.259874 | 2.9338 | 1.738574 | 12.42505 | 6.5259
2018-02-24 07:48 | 50316.24 | 2040.0011 | 5 | 7 | 3.511686 | -3.259908 | 2.9338 | 1.847212 | 12.42505 | 6.908273
2018-02-24 07:50 | 50436.24 | 2160.0005 | 5 | 7 | 3.494917 | -3.259856 | 2.9338 | 1.955893 | 12.42505 | 7.289029
2018-02-24 07:52 | 50556.24 | 2280.0012 | 5 | 7 | 3.475982 | -3.259832 | 2.9338 | 2.064548 | 12.42505 | 7.667743
2018-02-24 07:54 | 50676.24 | 2400.0005 | 5 | 7 | 3.459144 | -3.259912 | 2.9338 | 2.173205 | 12.42505 | 8.044508
2018-02-24 07:56 | 50796.24 | 2520.0013 | 5 | 7 | 3.442334 | -3.259901 | 2.9338 | 2.281865 | 12.42505 | 8.419467
2018-02-24 07:58 | 50916.24 | 2640.003 | 5 | 7 | 3.424482 | -3.259906 | 2.9338 | 2.390526 | 12.42505 | 8.792608
2018-02-24 08:00 | 51036.24 | 2760.0013 | 5 | 7 | 3.398047 | -3.259866 | 2.9338 | 2.499194 | 12.42505 | 9.163426
2018-02-24 08:02 | 51156.24 | 2880.0005 | 5 | 7 | 3.361416 | -3.259899 | 2.9338 | 2.607831 | 12.42505 | 9.530651
2018-02-24 08:04 | 51276.24 | 3000.0005 | 5 | 7 | 3.308749 | -3.259936 | 2.9338 | 2.716504 | 12.42505 | 9.893309
2018-02-24 08:06 | 51396.24 | 3120.0004 | 5 | 7 | 3.21917 | -3.259881 | 2.9338 | 2.825162 | 12.42505 | 10.24843
2018-02-24 08:08 | 51515.72 | 3239.4826 | 5 | 7 | 3 | -3.259892 | 2.9338 | 2.933347 | 12.42505 | 10.58719
2018-02-24 08:10 | 51635.76 | 120.0002 | 6 | 7 | 3.465196 | 0 | 2.9338 | 2.933347 | 12.42505 | 10.58719
2018-02-24 08:12 | 51755.77 | 240.0009 | 6 | 7 | 3.485251 | 0 | 2.9338 | 2.933347 | 12.42505 | 10.58719
2018-02-24 08:13 | 51815.77 | 300.0047 | 6 | 7 | 3.489429 | 0 | 2.9338 | 2.933347 | 12.42505 | 10.58719
2018-02-24 08:13 | 51815.77516 | 0.0034 | 7 | 8 | 3.489521 | 0 | 0 | 0 | 0 | 0
2018-02-24 08:15 | 51935.85478 | 120.001 | 2 | 8 | 4.056209 | 4.890008 | 0.1623923 | 0 | 0.6459987 | 0
2018-02-24 08:17 | 52055.85378 | 240 | 2 | 8 | 4.095143 | 4.889962 | 0.3253856 | 0 | 1.310165 | 0
2018-02-24 08:19 | 52175.85488 | 360.0011 | 2 | 8 | 4.131721 | 4.889918 | 0.488366 | 0 | 1.980715 | 0
2018-02-24 08:21 | 52295.85478 | 480.001 | 2 | 8 | 4.157094 | 4.889987 | 0.6513776 | 0 | 2.656407 | 0
2018-02-24 08:23 | 52415.85488 | 600.0011 | 2 | 8 | 4.179726 | 4.889926 | 0.8143676 | 0 | 3.335797 | 0
2018-02-24 08:25 | 52535.85478 | 720.001 | 2 | 8 | 4.200293 | 4.817338 | 0.9771649 | 0 | 4.018118 | 0
2018-02-24 08:27 | 52655.85438 | 840.0006 | 2 | 8 | 4.200309 | 4.402122 | 1.130821 | 0 | 4.663518 | 0
2018-02-24 08:29 | 52775.85448 | 960.0007 | 2 | 8 | 4.200269 | 4.019084 | 1.270923 | 0 | 5.251987 | 0
2018-02-24 08:31 | 52895.85558 | 1080.0018 | 2 | 8 | 4.200275 | 3.699258 | 1.399469 | 0 | 5.791919 | 0
2018-02-24 08:33 | 53015.85448 | 1200.0007 | 2 | 8 | 4.200278 | 3.415698 | 1.517925 | 0 | 6.289467 | 0
2018-02-24 08:34 | 53082.42998 | 1266.5762 | 2 | 8 | 4.200269 | 3.259995 | 1.579666 | 0 | 6.548795 | 0
2018-02-24 08:36 | 53202.45 | 120.0007 | 3 | 8 | 4.222236 | 3.259856 | 1.687939 | 2.6e-10 | 7.00462 | 1.053e-09
2018-02-24 08:38 | 53322.45 | 240.0011 | 3 | 8 | 4.2497 | 3.259894 | 1.796592 | 2.6e-10 | 7.464863 | 1.053e-09
2018-02-24 08:40 | 53442.45 | 360.0022 | 3 | 8 | 4.278113 | 3.259891 | 1.905259 | 2.6e-10 | 7.928192 | 1.053e-09
2018-02-24 08:42 | 53562.45 | 480.0016 | 3 | 8 | 4.307939 | 3.260158 | 2.013911 | 2.6e-10 | 8.394637 | 1.053e-09
2018-02-24 08:44 | 53682.45 | 600.0008 | 3 | 8 | 4.341127 | 3.260144 | 2.122577 | 2.6e-10 | 8.864525 | 1.053e-09
2018-02-24 08:46 | 53802.45 | 720.0003 | 3 | 8 | 4.379793 | 3.259824 | 2.231229 | 2.6e-10 | 9.338254 | 1.053e-09
2018-02-24 08:48 | 53922.45 | 840.0014 | 3 | 8 | 4.400277 | 2.999496 | 2.337624 | 2.6e-10 | 9.805846 | 1.053e-09
2018-02-24 08:50 | 54042.45 | 960.0008 | 3 | 8 | 4.400297 | 2.60794 | 2.430856 | 2.6e-10 | 10.2161 | 1.053e-09
2018-02-24 08:52 | 54162.45 | 1080.002 | 3 | 8 | 4.40027 | 2.276397 | 2.51219 | 2.6e-10 | 10.57399 | 1.053e-09
2018-02-24 08:54 | 54282.45 | 1200.0022 | 3 | 8 | 4.400302 | 1.973466 | 2.582964 | 2.6e-10 | 10.88541 | 1.053e-09
2018-02-24 08:56 | 54402.45 | 1320.0013 | 3 | 8 | 4.400264 | 1.711494 | 2.644162 | 2.6e-10 | 11.1547 | 1.053e-09
2018-02-24 08:58 | 54522.45 | 1440.0006 | 3 | 8 | 4.40027 | 1.501945 | 2.697604 | 2.6e-10 | 11.38986 | 1.053e-09
2018-02-24 09:00 | 54642.45 | 1560.0021 | 3 | 8 | 4.400219 | 1.32627 | 2.744624 | 2.6e-10 | 11.59676 | 1.053e-09
2018-02-24 09:02 | 54762.45 | 1680.0021 | 3 | 8 | 4.400263 | 1.172671 | 2.786226 | 2.6e-10 | 11.77982 | 1.053e-09
2018-02-24 09:04 | 54882.45 | 1800.0022 | 3 | 8 | 4.400238 | 1.028834 | 2.822857 | 2.6e-10 | 11.941 | 1.053e-09
2018-02-24 09:06 | 55002.45 | 1920.0001 | 3 | 8 | 4.400281 | 0.9146423 | 2.855165 | 2.6e-10 | 12.08316 | 1.053e-09
2018-02-24 09:08 | 55122.45 | 2040.0005 | 3 | 8 | 4.400242 | 0.8168726 | 2.883948 | 2.6e-10 | 12.20982 | 1.053e-09
2018-02-24 09:10 | 55242.45 | 2160.0015 | 3 | 8 | 4.400203 | 0.7345648 | 2.909776 | 2.6e-10 | 12.32347 | 1.053e-09
2018-02-24 09:12 | 55362.45 | 2280.0029 | 3 | 8 | 4.400208 | 0.6575975 | 2.932976 | 2.6e-10 | 12.42555 | 1.053e-09
2018-02-24 09:12 | 55370.75 | 2288.3035 | 3 | 8 | 4.400192 | 0.6519985 | 2.934485 | 2.6e-10 | 12.43219 | 1.053e-09
2018-02-24 09:14 | 55490.79366 | 120.001 | 4 | 8 | 4.335417 | 0 | 2.934487 | 2.6e-10 | 12.4322 | 1.053e-09
2018-02-24 09:16 | 55610.79366 | 240.001 | 4 | 8 | 4.329461 | 0 | 2.934487 | 2.6e-10 | 12.4322 | 1.053e-09
2018-02-24 09:17 | 55670.79576 | 300.0031 | 4 | 8 | 4.327728 | 0 | 2.934487 | 2.6e-10 | 12.4322 | 1.053e-09
2018-02-24 09:19 | 55790.87 | 120.0011 | 5 | 8 | 4.01082 | -3.259964 | 2.934487 | 0.1086546 | 12.4322 | 0.4402332
2018-02-24 09:21 | 55910.87 | 240.001 | 5 | 8 | 3.964597 | -3.259839 | 2.934487 | 0.2173065 | 12.4322 | 0.8734795
2018-02-24 09:23 | 56030.87 | 360.0011 | 5 | 8 | 3.920945 | -3.259963 | 2.934487 | 0.3259722 | 12.4322 | 1.301875
2018-02-24 09:25 | 56150.87 | 480.0011 | 5 | 8 | 3.880756 | -3.259864 | 2.934487 | 0.4346198 | 12.4322 | 1.725677
2018-02-24 09:27 | 56270.87 | 600.0002 | 5 | 8 | 3.843516 | -3.259846 | 2.934487 | 0.5432903 | 12.4322 | 2.145341
2018-02-24 09:29 | 56390.87 | 720.001 | 5 | 8 | 3.80673 | -3.259924 | 2.934487 | 0.6519459 | 12.4322 | 2.56097
2018-02-24 09:31 | 56510.87 | 840.0002 | 5 | 8 | 3.768078 | -3.259792 | 2.934487 | 0.7606078 | 12.4322 | 2.972517
2018-02-24 09:33 | 56630.87 | 960.0003 | 5 | 8 | 3.733187 | -3.259856 | 2.934487 | 0.869264 | 12.4322 | 3.380003
2018-02-24 09:35 | 56750.88 | 1080.0018 | 5 | 8 | 3.702268 | -3.259899 | 2.934487 | 0.9779294 | 12.4322 | 3.783963
2018-02-24 09:37 | 56870.87 | 1200.0002 | 5 | 8 | 3.674414 | -3.259832 | 2.934487 | 1.086588 | 12.4322 | 4.184732
2018-02-24 09:39 | 56990.87 | 1320.001 | 5 | 8 | 3.646195 | -3.25991 | 2.934487 | 1.195249 | 12.4322 | 4.582477
2018-02-24 09:41 | 57110.87 | 1440.001 | 5 | 8 | 3.6188 | -3.259801 | 2.934487 | 1.303906 | 12.4322 | 4.977136
2018-02-24 09:43 | 57230.87 | 1560.0011 | 5 | 8 | 3.594553 | -3.259976 | 2.934487 | 1.412566 | 12.4322 | 5.369017
2018-02-24 09:45 | 57350.87 | 1680.001 | 5 | 8 | 3.572907 | -3.259892 | 2.934487 | 1.521241 | 12.4322 | 5.75844
2018-02-24 09:47 | 57470.87 | 1800.0006 | 5 | 8 | 3.552454 | -3.259891 | 2.934487 | 1.629896 | 12.4322 | 6.145546
2018-02-24 09:49 | 57590.87 | 1920.001 | 5 | 8 | 3.531337 | -3.259796 | 2.934487 | 1.73855 | 12.4322 | 6.530383
2018-02-24 09:51 | 57710.87 | 2040.0011 | 5 | 8 | 3.512907 | -3.259856 | 2.934487 | 1.847224 | 12.4322 | 6.913117
2018-02-24 09:53 | 57830.88 | 2160.0018 | 5 | 8 | 3.496564 | -3.25989 | 2.934487 | 1.955869 | 12.4322 | 7.29388
2018-02-24 09:55 | 57950.88 | 2280.0019 | 5 | 8 | 3.481965 | -3.259836 | 2.934487 | 2.06453 | 12.4322 | 7.673038
2018-02-24 09:57 | 58070.87 | 2400.001 | 5 | 8 | 3.464344 | -3.259917 | 2.934487 | 2.173192 | 12.4322 | 8.050482
2018-02-24 09:59 | 58190.87 | 2520.0002 | 5 | 8 | 3.444774 | -3.259924 | 2.934487 | 2.281845 | 12.4322 | 8.425809
2018-02-24 10:01 | 58310.87 | 2640.0002 | 5 | 8 | 3.425402 | -3.260157 | 2.934487 | 2.390513 | 12.4322 | 8.799115
2018-02-24 10:03 | 58430.87 | 2760.001 | 5 | 8 | 3.403114 | -3.260177 | 2.934487 | 2.499179 | 12.4322 | 9.170151
2018-02-24 10:05 | 58550.87 | 2880.0011 | 5 | 8 | 3.37044 | -3.259979 | 2.934487 | 2.607837 | 12.4322 | 9.538304
2018-02-24 10:07 | 58670.87 | 3000.001 | 5 | 8 | 3.313941 | -3.260157 | 2.934487 | 2.7165 | 12.4322 | 9.901705
2018-02-24 10:09 | 58790.87 | 3120.001 | 5 | 8 | 3.22094 | -3.25983 | 2.934487 | 2.825165 | 12.4322 | 10.25729
2018-02-24 10:11 | 58910.87 | 3240.001 | 5 | 8 | 3.003114 | -3.259892 | 2.934487 | 2.933834 | 12.4322 | 10.5977
2018-02-24 10:11 | 58911.8 | 3240.928 | 5 | 8 | 2.999998 | -3.259852 | 2.934487 | 2.934667 | 12.4322 | 10.60021
2018-02-24 10:13 | 59031.84 | 119.9999 | 6 | 8 | 3.46419 | 0 | 2.934487 | 2.934667 | 12.4322 | 10.60021
2018-02-24 10:15 | 59151.84 | 239.9999 | 6 | 8 | 3.484178 | 0 | 2.934487 | 2.934667 | 12.4322 | 10.60021
2018-02-24 10:16 | 59211.84 | 300.0021 | 6 | 8 | 3.488477 | 0 | 2.934487 | 2.934667 | 12.4322 | 10.60021
2018-02-24 10:16 | 59211.86 | 0.0024 | 7 | 9 | 3.488433 | 0 | 0 | 0 | 0 | 0
2018-02-24 10:18 | 59331.93 | 120.0001 | 2 | 9 | 4.056055 | 4.890147 | 0.1624147 | 3.186e-09 | 0.6458218 | 1.1114e-08
2018-02-24 10:20 | 59451.93 | 240.0002 | 2 | 9 | 4.09464 | 4.890027 | 0.3254083 | 3.186e-09 | 1.309972 | 1.1114e-08
2018-02-24 10:22 | 59571.93 | 360.0001 | 2 | 9 | 4.126621 | 4.890035 | 0.4884068 | 3.186e-09 | 1.980123 | 1.1114e-08
2018-02-24 10:24 | 59691.93 | 480.0009 | 2 | 9 | 4.153301 | 4.890042 | 0.6513938 | 3.186e-09 | 2.654899 | 1.1114e-08
2018-02-24 10:26 | 59811.93 | 600.0001 | 2 | 9 | 4.179511 | 4.889981 | 0.8143942 | 3.186e-09 | 3.334065 | 1.1114e-08
2018-02-24 10:28 | 59931.93 | 720.0002 | 2 | 9 | 4.200308 | 4.802472 | 0.9770921 | 3.186e-09 | 4.016064 | 1.1114e-08
2018-02-24 10:30 | 60051.93 | 840.0018 | 2 | 9 | 4.200286 | 4.434426 | 1.130829 | 3.186e-09 | 4.661804 | 1.1114e-08
2018-02-24 10:32 | 60171.93 | 960.0002 | 2 | 9 | 4.200304 | 4.079881 | 1.272754 | 3.186e-09 | 5.257928 | 1.1114e-08
2018-02-24 10:34 | 60291.93 | 1080.001 | 2 | 9 | 4.200323 | 3.719472 | 1.402684 | 3.186e-09 | 5.803673 | 1.1114e-08
2018-02-24 10:36 | 60411.93 | 1200.0018 | 2 | 9 | 4.200272 | 3.409888 | 1.521346 | 3.186e-09 | 6.302085 | 1.1114e-08
2018-02-24 10:37 | 60475.01 | 1263.0776 | 2 | 9 | 4.200273 | 3.259986 | 1.57976 | 3.186e-09 | 6.547442 | 1.1114e-08
2018-02-24 10:39 | 60595.02386 | 120.0008 | 3 | 9 | 4.220549 | 3.259841 | 1.688043 | 3.186e-09 | 7.003263 | 1.1114e-08
2018-02-24 10:41 | 60715.02446 | 240.0014 | 3 | 9 | 4.245691 | 3.259961 | 1.796702 | 3.186e-09 | 7.463182 | 1.1114e-08
2018-02-24 10:43 | 60835.02436 | 360.0013 | 3 | 9 | 4.276299 | 3.259831 | 1.905355 | 3.186e-09 | 7.926106 | 1.1114e-08
2018-02-24 10:45 | 60955.02386 | 480.0008 | 3 | 9 | 4.308331 | 3.259862 | 2.014033 | 3.186e-09 | 8.392584 | 1.1114e-08
2018-02-24 10:47 | 61075.02396 | 600.0009 | 3 | 9 | 4.341878 | 3.259805 | 2.122676 | 3.186e-09 | 8.862454 | 1.1114e-08
2018-02-24 10:49 | 61195.02396 | 720.0009 | 3 | 9 | 4.377221 | 3.260171 | 2.23135 | 3.186e-09 | 9.336194 | 1.1114e-08
2018-02-24 10:51 | 61315.02406 | 840.001 | 3 | 9 | 4.400314 | 3.018817 | 2.338255 | 3.186e-09 | 9.805861 | 1.1114e-08
2018-02-24 10:53 | 61435.02416 | 960.0011 | 3 | 9 | 4.400323 | 2.595557 | 2.431482 | 3.186e-09 | 10.21609 | 1.1114e-08
2018-02-24 10:55 | 61555.02336 | 1080.0003 | 3 | 9 | 4.400259 | 2.256112 | 2.512186 | 3.186e-09 | 10.57121 | 1.1114e-08
2018-02-24 10:57 | 61675.02416 | 1200.0011 | 3 | 9 | 4.400254 | 1.972445 | 2.582494 | 3.186e-09 | 10.88058 | 1.1114e-08
2018-02-24 10:59 | 61795.02436 | 1320.0013 | 3 | 9 | 4.400262 | 1.725226 | 2.644057 | 3.186e-09 | 11.15147 | 1.1114e-08
2018-02-24 11:01 | 61915.02406 | 1440.001 | 3 | 9 | 4.400255 | 1.496751 | 2.697692 | 3.186e-09 | 11.38748 | 1.1114e-08
2018-02-24 11:03 | 62035.02416 | 1560.0011 | 3 | 9 | 4.400263 | 1.313458 | 2.744412 | 3.186e-09 | 11.59306 | 1.1114e-08
2018-02-24 11:05 | 62155.02406 | 1680.001 | 3 | 9 | 4.400215 | 1.159782 | 2.785568 | 3.186e-09 | 11.77416 | 1.1114e-08
2018-02-24 11:07 | 62275.02496 | 1800.0019 | 3 | 9 | 4.400252 | 1.033461 | 2.822079 | 3.186e-09 | 11.93482 | 1.1114e-08
2018-02-24 11:09 | 62395.02406 | 1920.001 | 3 | 9 | 4.400267 | 0.9165802 | 2.854544 | 3.186e-09 | 12.07767 | 1.1114e-08
2018-02-24 11:11 | 62515.02326 | 2040.0002 | 3 | 9 | 4.400226 | 0.8110847 | 2.883237 | 3.186e-09 | 12.20393 | 1.1114e-08
2018-02-24 11:13 | 62635.02416 | 2160.0011 | 3 | 9 | 4.400208 | 0.7263136 | 2.90881 | 3.186e-09 | 12.31645 | 1.1114e-08
2018-02-24 11:15 | 62755.02396 | 2280.0009 | 3 | 9 | 4.400224 | 0.6549721 | 2.93178 | 3.186e-09 | 12.41752 | 1.1114e-08
2018-02-24 11:15 | 62758.64556 | 2283.6225 | 3 | 9 | 4.400163 | 0.6519966 | 2.932439 | 3.186e-09 | 12.42043 | 1.1114e-08
2018-02-24 11:17 | 62878.69 | 119.9998 | 4 | 9 | 4.334926 | 0 | 2.932439 | 3.186e-09 | 12.42043 | 1.1114e-08
2018-02-24 11:19 | 62998.69 | 240.0006 | 4 | 9 | 4.328914 | 0 | 2.932439 | 3.186e-09 | 12.42043 | 1.1114e-08
2018-02-24 11:20 | 63058.69 | 300.0036 | 4 | 9 | 4.327232 | 0 | 2.932439 | 3.186e-09 | 12.42043 | 1.1114e-08
2018-02-24 11:22 | 63178.78 | 120.0001 | 5 | 9 | 4.005976 | -3.259976 | 2.932439 | 0.10865 | 12.42043 | 0.4397843
2018-02-24 11:24 | 63298.78 | 240.001 | 5 | 9 | 3.962004 | -3.259971 | 2.932439 | 0.2173176 | 12.42043 | 0.8726261
2018-02-24 11:26 | 63418.78 | 360.0009 | 5 | 9 | 3.921165 | -3.259897 | 2.932439 | 0.3259772 | 12.42043 | 1.300927
2018-02-24 11:28 | 63538.78 | 480.0002 | 5 | 9 | 3.878361 | -3.259892 | 2.932439 | 0.4346384 | 12.42043 | 1.724695
2018-02-24 11:30 | 63658.78 | 600.0001 | 5 | 9 | 3.838782 | -3.259883 | 2.932439 | 0.543299 | 12.42043 | 2.143929
2018-02-24 11:32 | 63778.78 | 720.0009 | 5 | 9 | 3.801806 | -3.259863 | 2.932439 | 0.651957 | 12.42043 | 2.559021
2018-02-24 11:34 | 63898.78 | 840.001 | 5 | 9 | 3.767267 | -3.259904 | 2.932439 | 0.7606226 | 12.42043 | 2.970264
2018-02-24 11:36 | 64018.78 | 960.0009 | 5 | 9 | 3.732354 | -3.259864 | 2.932439 | 0.8692846 | 12.42043 | 3.377736
2018-02-24 11:38 | 64138.78 | 1080.0002 | 5 | 9 | 3.698938 | -3.259941 | 2.932439 | 0.9779383 | 12.42043 | 3.781412
2018-02-24 11:40 | 64258.78 | 1200.001 | 5 | 9 | 3.669722 | -3.259868 | 2.932439 | 1.086605 | 12.42043 | 4.181752
2018-02-24 11:42 | 64378.78 | 1320.0009 | 5 | 9 | 3.643321 | -3.259977 | 2.932439 | 1.195245 | 12.42043 | 4.578961
2018-02-24 11:44 | 64498.78 | 1440.001 | 5 | 9 | 3.618259 | -3.259926 | 2.932439 | 1.303921 | 12.42043 | 4.973554
2018-02-24 11:46 | 64618.78 | 1560.0001 | 5 | 9 | 3.591775 | -3.259904 | 2.932439 | 1.412582 | 12.42043 | 5.365286
2018-02-24 11:48 | 64738.78 | 1680.0002 | 5 | 9 | 3.568344 | -3.25995 | 2.932439 | 1.521248 | 12.42043 | 5.754278
2018-02-24 11:50 | 64858.78 | 1800.0001 | 5 | 9 | 3.547567 | -3.25993 | 2.932439 | 1.629906 | 12.42043 | 6.140859
2018-02-24 11:52 | 64978.78 | 1920.001 | 5 | 9 | 3.529604 | -3.259931 | 2.932439 | 1.738558 | 12.42043 | 6.525331
2018-02-24 11:54 | 65098.78 | 2040.0001 | 5 | 9 | 3.510946 | -3.259896 | 2.932439 | 1.84722 | 12.42043 | 6.90787
2018-02-24 11:56 | 65218.78 | 2160.0009 | 5 | 9 | 3.491936 | -3.259993 | 2.932439 | 1.955882 | 12.42043 | 7.288303
2018-02-24 11:58 | 65338.78 | 2280.0001 | 5 | 9 | 3.476129 | -3.259881 | 2.932439 | 2.064547 | 12.42043 | 7.666882
2018-02-24 12:00 | 65458.78 | 2400.0001 | 5 | 9 | 3.461136 | -3.259884 | 2.932439 | 2.173209 | 12.42043 | 8.043777
2018-02-24 12:02 | 65578.78 | 2520.0002 | 5 | 9 | 3.444366 | -3.259864 | 2.932439 | 2.281854 | 12.42043 | 8.418942
2018-02-24 12:04 | 65698.78 | 2640.001 | 5 | 9 | 3.421317 | -3.259906 | 2.932439 | 2.390535 | 12.42043 | 8.7921
2018-02-24 12:06 | 65818.78 | 2760.0003 | 5 | 9 | 3.395663 | -3.259851 | 2.932439 | 2.499188 | 12.42043 | 9.162466
2018-02-24 12:08 | 65938.78 | 2880.001 | 5 | 9 | 3.362411 | -3.259859 | 2.932439 | 2.607857 | 12.42043 | 9.529777
2018-02-24 12:10 | 66058.78 | 3000.0009 | 5 | 9 | 3.311934 | -3.259917 | 2.932439 | 2.716502 | 12.42043 | 9.892591
2018-02-24 12:12 | 66178.78 | 3120.0011 | 5 | 9 | 3.216914 | -3.259881 | 2.932439 | 2.825177 | 12.42043 | 10.24795
2018-02-24 12:14 | 66293.36 | 3234.5808 | 5 | 9 | 3 | -3.259916 | 2.932439 | 2.928929 | 12.42043 | 10.5724
2018-02-24 12:16 | 66413.4 | 120.0011 | 6 | 9 | 3.470934 | 0 | 2.932439 | 2.928929 | 12.42043 | 10.5724
2018-02-24 12:18 | 66533.4 | 240.0001 | 6 | 9 | 3.491436 | 0 | 2.932439 | 2.928929 | 12.42043 | 10.5724
2018-02-24 12:19 | 66593.4 | 300.0016 | 6 | 9 | 3.495657 | 0 | 2.932439 | 2.928929 | 12.42043 | 10.5724
2018-02-24 12:19 | 66593.41 | 0.0022 | 7 | 10 | 3.495665 | 0 | 0 | 0 | 0 | 0
2018-02-24 12:21 | 66713.4856 | 120.0011 | 2 | 10 | 4.056385 | 4.889998 | 0.162402 | 0 | 0.6461784 | 0
2018-02-24 12:23 | 66833.4855 | 240.001 | 2 | 10 | 4.098579 | 4.889989 | 0.325389 | 0 | 1.310706 | 0
2018-02-24 12:25 | 66953.4856 | 360.0011 | 2 | 10 | 4.131505 | 4.889955 | 0.4883851 | 0 | 1.981611 | 0
2018-02-24 12:27 | 67073.4849 | 480.0004 | 2 | 10 | 4.155181 | 4.889956 | 0.6513883 | 0 | 2.657085 | 0
2018-02-24 12:29 | 67193.4855 | 600.001 | 2 | 10 | 4.177732 | 4.889878 | 0.8143855 | 0 | 3.33613 | 0
2018-02-24 12:31 | 67313.4849 | 720.0004 | 2 | 10 | 4.200293 | 4.788119 | 0.9770526 | 0 | 4.017828 | 0
2018-02-24 12:33 | 67433.4856 | 840.0011 | 2 | 10 | 4.200276 | 4.387401 | 1.129668 | 0 | 4.658859 | 0
2018-02-24 12:35 | 67553.4858 | 960.0013 | 2 | 10 | 4.200296 | 4.040572 | 1.270035 | 0 | 5.248438 | 0
2018-02-24 12:37 | 67673.4849 | 1080.0004 | 2 | 10 | 4.200295 | 3.73626 | 1.399544 | 0 | 5.792416 | 0
2018-02-24 12:39 | 67793.485 | 1200.0005 | 2 | 10 | 4.20029 | 3.426192 | 1.518926 | 0 | 6.293851 | 0
2018-02-24 12:40 | 67854.991 | 1261.5065 | 2 | 10 | 4.20023 | 3.259988 | 1.576044 | 0 | 6.533765 | 0
2018-02-24 12:42 | 67975.01 | 120.0009 | 3 | 10 | 4.222272 | 3.259973 | 1.684314 | 1.417e-09 | 6.989612 | 5.832e-09
2018-02-24 12:44 | 68095.01 | 240.0001 | 3 | 10 | 4.247875 | 3.259875 | 1.792966 | 1.417e-09 | 7.449739 | 5.832e-09
2018-02-24 12:46 | 68215.01 | 360.0008 | 3 | 10 | 4.275125 | 3.259919 | 1.901616 | 1.417e-09 | 7.912737 | 5.832e-09
2018-02-24 12:48 | 68335.01 | 480.0008 | 3 | 10 | 4.306464 | 3.259894 | 2.010272 | 1.417e-09 | 8.378917 | 5.832e-09
2018-02-24 12:50 | 68455.01 | 600.0016 | 3 | 10 | 4.342365 | 3.259828 | 2.118935 | 1.417e-09 | 8.848805 | 5.832e-09
2018-02-24 12:52 | 68575.01 | 720.0012 | 3 | 10 | 4.379198 | 3.259858 | 2.227595 | 1.417e-09 | 9.322629 | 5.832e-09
2018-02-24 12:54 | 68695.01 | 840.0001 | 3 | 10 | 4.400314 | 3.01838 | 2.334264 | 1.417e-09 | 9.791371 | 5.832e-09
2018-02-24 12:56 | 68815.01 | 960.0008 | 3 | 10 | 4.400309 | 2.624051 | 2.428165 | 1.417e-09 | 10.20457 | 5.832e-09
2018-02-24 12:58 | 68935.01 | 1080.0017 | 3 | 10 | 4.400311 | 2.262843 | 2.509547 | 1.417e-09 | 10.56267 | 5.832e-09
2018-02-24 13:00 | 69055.01 | 1200.0009 | 3 | 10 | 4.400272 | 1.960494 | 2.579684 | 1.417e-09 | 10.87129 | 5.832e-09
2018-02-24 13:02 | 69175.01 | 1320.0017 | 3 | 10 | 4.400277 | 1.71482 | 2.640814 | 1.417e-09 | 11.14028 | 5.832e-09
2018-02-24 13:04 | 69295.01 | 1440.001 | 3 | 10 | 4.400264 | 1.509995 | 2.694444 | 1.417e-09 | 11.37626 | 5.832e-09
2018-02-24 13:06 | 69415.01 | 1560.0009 | 3 | 10 | 4.400247 | 1.326201 | 2.741665 | 1.417e-09 | 11.58405 | 5.832e-09
2018-02-24 13:08 | 69535.01 | 1680.0002 | 3 | 10 | 4.40023 | 1.159686 | 2.783015 | 1.417e-09 | 11.766 | 5.832e-09
2018-02-24 13:10 | 69655.01 | 1800.0009 | 3 | 10 | 4.400255 | 1.027547 | 2.819406 | 1.417e-09 | 11.92613 | 5.832e-09
2018-02-24 13:12 | 69775.01 | 1920.0017 | 3 | 10 | 4.4002 | 0.9155159 | 2.851728 | 1.417e-09 | 12.06835 | 5.832e-09
2018-02-24 13:14 | 69895.01 | 2040.0001 | 3 | 10 | 4.400155 | 0.8195915 | 2.88064 | 1.417e-09 | 12.19557 | 5.832e-09
2018-02-24 13:16 | 70015.01 | 2160.0001 | 3 | 10 | 4.400281 | 0.7306852 | 2.906468 | 1.417e-09 | 12.30922 | 5.832e-09
2018-02-24 13:18 | 70135.01 | 2280.0001 | 3 | 10 | 4.400185 | 0.6521988 | 2.929445 | 1.417e-09 | 12.41033 | 5.832e-09
2018-02-24 13:18 | 70136.33 | 2281.3199 | 3 | 10 | 4.400228 | 0.6519985 | 2.929684 | 1.417e-09 | 12.41138 | 5.832e-09
2018-02-24 13:20 | 70256.37 | 120.001 | 4 | 10 | 4.335191 | 0 | 2.929686 | 1.417e-09 | 12.41138 | 5.832e-09
2018-02-24 13:22 | 70376.37 | 240.0017 | 4 | 10 | 4.329175 | 0 | 2.929686 | 1.417e-09 | 12.41138 | 5.832e-09
2018-02-24 13:23 | 70436.37 | 300.0007 | 4 | 10 | 4.327447 | 0 | 2.929686 | 1.417e-09 | 12.41138 | 5.832e-09
2018-02-24 13:25 | 70556.46 | 120.0001 | 5 | 10 | 4.009423 | -3.25983 | 2.929686 | 0.1086541 | 12.41138 | 0.4402433
2018-02-24 13:27 | 70676.46 | 240.0001 | 5 | 10 | 3.962961 | -3.259856 | 2.929686 | 0.2173159 | 12.41138 | 0.8732908
2018-02-24 13:29 | 70796.46 | 360.0001 | 5 | 10 | 3.921727 | -3.25981 | 2.929686 | 0.3259788 | 12.41138 | 1.301659
2018-02-24 13:31 | 70916.46 | 480.0017 | 5 | 10 | 3.882878 | -3.259884 | 2.929686 | 0.4346231 | 12.41138 | 1.725598
2018-02-24 13:33 | 71036.46 | 600.0002 | 5 | 10 | 3.844146 | -3.259876 | 2.929686 | 0.543286 | 12.41138 | 2.145425
2018-02-24 13:35 | 71156.46 | 720.0009 | 5 | 10 | 3.804255 | -3.259816 | 2.929686 | 0.6519531 | 12.41138 | 2.560981
2018-02-24 13:37 | 71276.46 | 840.0009 | 5 | 10 | 3.767756 | -3.259851 | 2.929686 | 0.7606252 | 12.41138 | 2.972389
2018-02-24 13:39 | 71396.46 | 960.0001 | 5 | 10 | 3.734274 | -3.260093 | 2.929686 | 0.8692914 | 12.41138 | 3.379964
2018-02-24 13:41 | 71516.46 | 1080.0014 | 5 | 10 | 3.70406 | -3.259817 | 2.929686 | 0.9779437 | 12.41138 | 3.784063
2018-02-24 13:43 | 71636.46 | 1200.0005 | 5 | 10 | 3.673344 | -3.259841 | 2.929686 | 1.086614 | 12.41138 | 4.184931
2018-02-24 13:45 | 71756.46 | 1320.0005 | 5 | 10 | 3.644417 | -3.259814 | 2.929686 | 1.195263 | 12.41138 | 4.58242
2018-02-24 13:47 | 71876.46 | 1440.0005 | 5 | 10 | 3.618828 | -3.259836 | 2.929686 | 1.303921 | 12.41138 | 4.977003
2018-02-24 13:49 | 71996.46 | 1560.0007 | 5 | 10 | 3.595857 | -3.260172 | 2.929686 | 1.412587 | 12.41138 | 5.368976
2018-02-24 13:51 | 72116.46 | 1680.0009 | 5 | 10 | 3.573105 | -3.260137 | 2.929686 | 1.52125 | 12.41138 | 5.758478
2018-02-24 13:53 | 72236.46 | 1800.0015 | 5 | 10 | 3.549508 | -3.259843 | 2.929686 | 1.629916 | 12.41138 | 6.145454
2018-02-24 13:55 | 72356.46 | 1920.0008 | 5 | 10 | 3.529667 | -3.259951 | 2.929686 | 1.738574 | 12.41138 | 6.530025
2018-02-24 13:57 | 72476.46 | 2040.001 | 5 | 10 | 3.512421 | -3.25987 | 2.929686 | 1.847249 | 12.41138 | 6.912654
2018-02-24 13:59 | 72596.46 | 2160.0009 | 5 | 10 | 3.496894 | -3.259832 | 2.929686 | 1.955915 | 12.41138 | 7.293506
2018-02-24 14:01 | 72716.46 | 2280.0009 | 5 | 10 | 3.479071 | -3.260185 | 2.929686 | 2.064574 | 12.41138 | 7.672547
2018-02-24 14:03 | 72836.46 | 2400.0001 | 5 | 10 | 3.460541 | -3.259877 | 2.929686 | 2.173228 | 12.41138 | 8.049521
2018-02-24 14:05 | 72956.46 | 2520.0009 | 5 | 10 | 3.443667 | -3.259837 | 2.929686 | 2.281895 | 12.41138 | 8.424658
2018-02-24 14:07 | 73076.46 | 2640.0018 | 5 | 10 | 3.426082 | -3.259834 | 2.929686 | 2.390552 | 12.41138 | 8.797893
2018-02-24 14:09 | 73196.46 | 2760.0001 | 5 | 10 | 3.401396 | -3.259846 | 2.929686 | 2.4992 | 12.41138 | 9.168875
2018-02-24 14:11 | 73316.46 | 2880.0017 | 5 | 10 | 3.362584 | -3.259901 | 2.929686 | 2.607877 | 12.41138 | 9.53655
2018-02-24 14:13 | 73436.46 | 3000.0009 | 5 | 10 | 3.308946 | -3.259861 | 2.929686 | 2.716522 | 12.41138 | 9.899181
2018-02-24 14:15 | 73556.46 | 3120.001 | 5 | 10 | 3.217229 | -3.259819 | 2.929686 | 2.825181 | 12.41138 | 10.25426
2018-02-24 14:17 | 73675.01 | 3238.5479 | 5 | 10 | 2.999998 | -3.259841 | 2.929686 | 2.93253 | 12.41138 | 10.59025
2018-02-24 14:19 | 73795.05 | 120.0001 | 6 | 10 | 3.464021 | 0 | 2.929686 | 2.93253 | 12.41138 | 10.59025
2018-02-24 14:21 | 73915.05 | 240.0009 | 6 | 10 | 3.483954 | 0 | 2.929686 | 2.93253 | 12.41138 | 10.59025
2018-02-24 14:22 | 73975.05 | 300.0032 | 6 | 10 | 3.488074 | 0 | 2.929686 | 2.93253 | 12.41138 | 10.59025
2018-02-24 14:22 | 73975.06 | 0.0025 | 7 | 11 | 3.488198 | 0 | 0 | 0 | 0 | 0
2018-02-24 14:24 | 74095.15 | 120.0009 | 2 | 11 | 4.056363 | 4.890109 | 0.1624047 | 0 | 0.6459057 | 0
2018-02-24 14:26 | 74215.14 | 240.0002 | 2 | 11 | 4.093926 | 4.890088 | 0.3254009 | 0 | 1.309982 | 0
2018-02-24 14:28 | 74335.14 | 360.0001 | 2 | 11 | 4.129334 | 4.890071 | 0.4883895 | 0 | 1.980221 | 0
2018-02-24 14:30 | 74455.15 | 480.0009 | 2 | 11 | 4.156827 | 4.890038 | 0.6514077 | 0 | 2.655758 | 0
2018-02-24 14:32 | 74575.15 | 600.0009 | 2 | 11 | 4.179997 | 4.889983 | 0.8144026 | 0 | 3.335167 | 0
2018-02-24 14:34 | 74695.15 | 720.0019 | 2 | 11 | 4.200285 | 4.815444 | 0.9771771 | 0 | 4.017501 | 0
2018-02-24 14:36 | 74815.14 | 840.0001 | 2 | 11 | 4.200291 | 4.420182 | 1.131044 | 0 | 4.663787 | 0
2018-02-24 14:38 | 74935.15 | 960.0011 | 2 | 11 | 4.200327 | 4.025931 | 1.271796 | 0 | 5.254986 | 0
2018-02-24 14:40 | 75055.15 | 1080.0011 | 2 | 11 | 4.2003 | 3.695102 | 1.400301 | 0 | 5.794744 | 0
2018-02-24 14:42 | 75175.14 | 1200.0002 | 2 | 11 | 4.200286 | 3.400054 | 1.518463 | 0 | 6.291058 | 0
2018-02-24 14:43 | 75238.33 | 1263.1816 | 2 | 11 | 4.200282 | 3.259994 | 1.576896 | 0 | 6.536492 | 0
2018-02-24 14:45 | 75358.33 | 120.0002 | 3 | 11 | 4.221393 | 3.259974 | 1.685167 | 0 | 6.992278 | 0
2018-02-24 14:47 | 75478.34 | 240.001 | 3 | 11 | 4.24954 | 3.259961 | 1.793834 | 0 | 7.452494 | 0
2018-02-24 14:49 | 75598.33 | 360.0003 | 3 | 11 | 4.278808 | 3.259963 | 1.902478 | 0 | 7.915766 | 0
2018-02-24 14:51 | 75718.33 | 480.0003 | 3 | 11 | 4.309459 | 3.259891 | 2.011153 | 0 | 8.382414 | 0
2018-02-24 14:53 | 75838.34 | 600.0011 | 3 | 11 | 4.341786 | 3.259904 | 2.119815 | 0 | 8.852409 | 0
2018-02-24 14:55 | 75958.34 | 720.001 | 3 | 11 | 4.37949 | 3.259917 | 2.228476 | 0 | 9.326184 | 0
2018-02-24 14:57 | 76078.34 | 840.001 | 3 | 11 | 4.400313 | 2.985673 | 2.334654 | 0 | 9.792822 | 0
2018-02-24 14:59 | 76198.33 | 960.0002 | 3 | 11 | 4.400267 | 2.591744 | 2.427402 | 0 | 10.20094 | 0
2018-02-24 15:01 | 76318.33 | 1080.0004 | 3 | 11 | 4.400259 | 2.266259 | 2.508199 | 0 | 10.55647 | 0
2018-02-24 15:03 | 76438.34 | 1200.0011 | 3 | 11 | 4.400306 | 1.977036 | 2.578838 | 0 | 10.8673 | 0
2018-02-24 15:05 | 76558.34 | 1320.0012 | 3 | 11 | 4.400261 | 1.713228 | 2.640244 | 0 | 11.13751 | 0
2018-02-24 15:07 | 76678.34 | 1440.0011 | 3 | 11 | 4.400232 | 1.499606 | 2.693666 | 0 | 11.37258 | 0
2018-02-24 15:09 | 76798.34 | 1560.0019 | 3 | 11 | 4.40023 | 1.321125 | 2.740606 | 0 | 11.57912 | 0
2018-02-24 15:11 | 76918.33 | 1680.0004 | 3 | 11 | 4.400245 | 1.172409 | 2.782129 | 0 | 11.76184 | 0
2018-02-24 15:13 | 77038.34 | 1800.0011 | 3 | 11 | 4.400214 | 1.033567 | 2.818882 | 0 | 11.92356 | 0
2018-02-24 15:15 | 77158.34 | 1920.002 | 3 | 11 | 4.400246 | 0.9141083 | 2.851258 | 0 | 12.06602 | 0
2018-02-24 15:17 | 77278.33 | 2040.0003 | 3 | 11 | 4.400226 | 0.8159409 | 2.880038 | 0 | 12.19266 | 0
2018-02-24 15:19 | 77398.34 | 2160.0012 | 3 | 11 | 4.400246 | 0.7346497 | 2.905823 | 0 | 12.30612 | 0
2018-02-24 15:21 | 77518.34 | 2280.0009 | 3 | 11 | 4.400175 | 0.660388 | 2.929052 | 0 | 12.40833 | 0
2018-02-24 15:21 | 77532.66 | 2294.3289 | 3 | 11 | 4.400203 | 0.6519966 | 2.931664 | 0 | 12.41982 | 0
2018-02-24 15:23 | 77652.7 | 120.001 | 4 | 11 | 4.335114 | 0 | 2.931666 | 0 | 12.41983 | 0
2018-02-24 15:25 | 77772.7 | 240.0001 | 4 | 11 | 4.329142 | 0 | 2.931666 | 0 | 12.41983 | 0
2018-02-24 15:26 | 77832.7 | 300.0024 | 4 | 11 | 4.32742 | 0 | 2.931666 | 0 | 12.41983 | 0
2018-02-24 15:28 | 77952.79 | 120.0016 | 5 | 11 | 4.007223 | -3.259946 | 2.931666 | 0.1086593 | 12.41983 | 0.4398758
2018-02-24 15:30 | 78072.79 | 240.0017 | 5 | 11 | 3.962327 | -3.259923 | 2.931666 | 0.217314 | 12.41983 | 0.8727977
2018-02-24 15:32 | 78192.79 | 360.0017 | 5 | 11 | 3.917751 | -3.259857 | 2.931666 | 0.3259614 | 12.41983 | 1.300866
2018-02-24 15:34 | 78312.79 | 480.0009 | 5 | 11 | 3.877229 | -3.259912 | 2.931666 | 0.4346251 | 12.41983 | 1.72435
2018-02-24 15:36 | 78432.79 | 600.0008 | 5 | 11 | 3.839275 | -3.259966 | 2.931666 | 0.5432838 | 12.41983 | 2.143561
2018-02-24 15:38 | 78552.79 | 720.0009 | 5 | 11 | 3.803535 | -3.259911 | 2.931666 | 0.651942 | 12.41983 | 2.558799
2018-02-24 15:40 | 78672.79 | 840.0017 | 5 | 11 | 3.766093 | -3.259934 | 2.931666 | 0.7606038 | 12.41983 | 2.970088
2018-02-24 15:42 | 78792.79 | 960.0008 | 5 | 11 | 3.730115 | -3.259864 | 2.931666 | 0.8692614 | 12.41983 | 3.377296
2018-02-24 15:44 | 78912.79 | 1080.0017 | 5 | 11 | 3.699003 | -3.259939 | 2.931666 | 0.9779308 | 12.41983 | 3.780929
2018-02-24 15:46 | 79032.79 | 1200.0016 | 5 | 11 | 3.67106 | -3.25993 | 2.931666 | 1.086586 | 12.41983 | 4.181287
2018-02-24 15:48 | 79152.79 | 1320.0009 | 5 | 11 | 3.643698 | -3.259933 | 2.931666 | 1.195251 | 12.41983 | 4.578719
2018-02-24 15:50 | 79272.79 | 1440.0017 | 5 | 11 | 3.615329 | -3.25989 | 2.931666 | 1.303909 | 12.41983 | 4.973088
2018-02-24 15:52 | 79392.79 | 1560.0017 | 5 | 11 | 3.590606 | -3.259896 | 2.931666 | 1.412577 | 12.41983 | 5.364587
2018-02-24 15:54 | 79512.79 | 1680.0009 | 5 | 11 | 3.568356 | -3.259917 | 2.931666 | 1.521229 | 12.41983 | 5.753477
2018-02-24 15:56 | 79632.79 | 1800.0009 | 5 | 11 | 3.548728 | -3.259917 | 2.931666 | 1.629903 | 12.41983 | 6.140202
2018-02-24 15:58 | 79752.79 | 1920.0012 | 5 | 11 | 3.528286 | -3.259923 | 2.931666 | 1.738554 | 12.41983 | 6.524684
2018-02-24 16:00 | 79872.79 | 2040.0009 | 5 | 11 | 3.508172 | -3.259886 | 2.931666 | 1.847226 | 12.41983 | 6.906975
2018-02-24 16:02 | 79992.79 | 2160.0003 | 5 | 11 | 3.491619 | -3.259944 | 2.931666 | 1.955879 | 12.41983 | 7.287229
2018-02-24 16:04 | 80112.79 | 2280.0012 | 5 | 11 | 3.477178 | -3.259973 | 2.931666 | 2.064541 | 12.41983 | 7.665819
2018-02-24 16:06 | 80232.79 | 2400.0006 | 5 | 11 | 3.46128 | -3.259917 | 2.931666 | 2.173199 | 12.41983 | 8.042806
2018-02-24 16:08 | 80352.79 | 2520.0007 | 5 | 11 | 3.440797 | -3.25993 | 2.931666 | 2.281869 | 12.41983 | 8.41786
2018-02-24 16:10 | 80472.79 | 2640.001 | 5 | 11 | 3.420614 | -3.259961 | 2.931666 | 2.390533 | 12.41983 | 8.790654
2018-02-24 16:12 | 80592.79 | 2760.0008 | 5 | 11 | 3.396934 | -3.259948 | 2.931666 | 2.499192 | 12.41983 | 9.161101
2018-02-24 16:14 | 80712.79 | 2880.0013 | 5 | 11 | 3.365209 | -3.259973 | 2.931666 | 2.607852 | 12.41983 | 9.528643
2018-02-24 16:16 | 80832.79 | 3000.0017 | 5 | 11 | 3.309102 | -3.259914 | 2.931666 | 2.716513 | 12.41983 | 9.891574
2018-02-24 16:18 | 80952.79 | 3120.0012 | 5 | 11 | 3.20991 | -3.260011 | 2.931666 | 2.825185 | 12.41983 | 10.24628
2018-02-24 16:20 | 81067.1 | 3234.3103 | 5 | 11 | 2.999994 | -3.259991 | 2.931666 | 2.928693 | 12.41983 | 10.56962
2018-02-24 16:22 | 81187.14 | 120.0014 | 6 | 11 | 3.469625 | 0 | 2.931666 | 2.928693 | 12.41983 | 10.56962
2018-02-24 16:24 | 81307.14 | 240.0001 | 6 | 11 | 3.490103 | 0 | 2.931666 | 2.928693 | 12.41983 | 10.56962
2018-02-24 16:25 | 81367.14 | 300.0026 | 6 | 11 | 3.494491 | 0 | 2.931666 | 2.928693 | 12.41983 | 10.56962
2018-02-24 16:25 | 81367.15 | 0.0024 | 7 | 12 | 3.494658 | 0 | 0 | 0 | 0 | 0
2018-02-24 16:27 | 81487.24 | 120.001 | 2 | 12 | 4.058288 | 4.890136 | 0.1624058 | 3.853e-09 | 0.6463993 | 1.3466e-08
2018-02-24 16:29 | 81607.24 | 240.0016 | 2 | 12 | 4.096891 | 4.890134 | 0.3253995 | 3.853e-09 | 1.310928 | 1.3466e-08
2018-02-24 16:31 | 81727.24 | 360.0016 | 2 | 12 | 4.128791 | 4.890101 | 0.4883879 | 3.853e-09 | 1.981467 | 1.3466e-08
2018-02-24 16:33 | 81847.24 | 480.0007 | 2 | 12 | 4.15348 | 4.890042 | 0.6513826 | 3.853e-09 | 2.656485 | 1.3466e-08
2018-02-24 16:35 | 81967.24 | 600.0015 | 2 | 12 | 4.180172 | 4.890086 | 0.8143807 | 3.853e-09 | 3.335609 | 1.3466e-08
2018-02-24 16:37 | 82087.24 | 720.0021 | 2 | 12 | 4.200294 | 4.776204 | 0.9768909 | 3.853e-09 | 4.016979 | 1.3466e-08
2018-02-24 16:39 | 82207.24 | 840.001 | 2 | 12 | 4.200275 | 4.399777 | 1.129709 | 3.853e-09 | 4.658859 | 1.3466e-08
2018-02-24 16:41 | 82327.24 | 960.0022 | 2 | 12 | 4.200268 | 4.06286 | 1.270741 | 3.853e-09 | 5.251232 | 1.3466e-08
2018-02-24 16:43 | 82447.24 | 1080.0016 | 2 | 12 | 4.200296 | 3.718205 | 1.400494 | 3.853e-09 | 5.796235 | 1.3466e-08
2018-02-24 16:45 | 82567.24 | 1200.002 | 2 | 12 | 4.200248 | 3.386565 | 1.518728 | 3.853e-09 | 6.292851 | 1.3466e-08
2018-02-24 16:46 | 82619.92 | 1252.6858 | 2 | 12 | 4.200295 | 3.25999 | 1.567352 | 3.853e-09 | 6.497084 | 1.3466e-08
2018-02-24 16:48 | 82739.93 | 120.0002 | 3 | 12 | 4.221071 | 3.259999 | 1.67562 | 3.853e-09 | 6.952859 | 1.3466e-08
2018-02-24 16:50 | 82859.93 | 240.0002 | 3 | 12 | 4.245329 | 3.26003 | 1.784279 | 3.853e-09 | 7.412808 | 1.3466e-08
2018-02-24 16:52 | 82979.93 | 360.0012 | 3 | 12 | 4.274051 | 3.260043 | 1.892943 | 3.853e-09 | 7.875636 | 1.3466e-08
2018-02-24 16:54 | 83099.93 | 480.0004 | 3 | 12 | 4.307347 | 3.259934 | 2.001597 | 3.853e-09 | 8.34183 | 1.3466e-08
2018-02-24 16:56 | 83219.93 | 600.001 | 3 | 12 | 4.340917 | 3.259955 | 2.110257 | 3.853e-09 | 8.811682 | 1.3466e-08
2018-02-24 16:58 | 83339.93 | 720.0011 | 3 | 12 | 4.376298 | 3.259904 | 2.218919 | 3.853e-09 | 9.285284 | 1.3466e-08
2018-02-24 17:00 | 83459.93 | 840.0002 | 3 | 12 | 4.400264 | 3.053638 | 2.326252 | 3.853e-09 | 9.756731 | 1.3466e-08
2018-02-24 17:02 | 83579.93 | 960.0019 | 3 | 12 | 4.40029 | 2.623977 | 2.420699 | 3.853e-09 | 10.17233 | 1.3466e-08
2018-02-24 17:04 | 83699.93 | 1080.0018 | 3 | 12 | 4.400291 | 2.27678 | 2.502162 | 3.853e-09 | 10.53079 | 1.3466e-08
2018-02-24 17:06 | 83819.93 | 1200.0012 | 3 | 12 | 4.400251 | 1.985243 | 2.573055 | 3.853e-09 | 10.84274 | 1.3466e-08
2018-02-24 17:08 | 83939.93 | 1320.0002 | 3 | 12 | 4.400252 | 1.74305 | 2.63511 | 3.853e-09 | 11.1158 | 1.3466e-08
2018-02-24 17:10 | 84059.93 | 1440.0004 | 3 | 12 | 4.400252 | 1.523808 | 2.689516 | 3.853e-09 | 11.3552 | 1.3466e-08
2018-02-24 17:12 | 84179.93 | 1560.0003 | 3 | 12 | 4.400252 | 1.329336 | 2.736937 | 3.853e-09 | 11.56386 | 1.3466e-08
2018-02-24 17:14 | 84299.93 | 1680.0012 | 3 | 12 | 4.400223 | 1.173231 | 2.778572 | 3.853e-09 | 11.74706 | 1.3466e-08
2018-02-24 17:16 | 84419.93 | 1800.0012 | 3 | 12 | 4.400262 | 1.043642 | 2.815445 | 3.853e-09 | 11.90932 | 1.3466e-08
2018-02-24 17:18 | 84539.93 | 1920.0021 | 3 | 12 | 4.400208 | 0.9298477 | 2.84831 | 3.853e-09 | 12.05393 | 1.3466e-08
2018-02-24 17:20 | 84659.93 | 2040.0012 | 3 | 12 | 4.400262 | 0.8237228 | 2.877514 | 3.853e-09 | 12.18243 | 1.3466e-08
2018-02-24 17:22 | 84779.93 | 2160 | 3 | 12 | 4.400179 | 0.7329054 | 2.903394 | 3.853e-09 | 12.29631 | 1.3466e-08
2018-02-24 17:24 | 84899.93 | 2280.0005 | 3 | 12 | 4.400233 | 0.6599588 | 2.92658 | 3.853e-09 | 12.39833 | 1.3466e-08
2018-02-24 17:24 | 84913.45 | 2293.5153 | 3 | 12 | 4.400201 | 0.6519985 | 2.929041 | 3.853e-09 | 12.40916 | 1.3466e-08
2018-02-24 17:26 | 85033.5 | 120.0009 | 4 | 12 | 4.335215 | 0 | 2.929041 | 3.853e-09 | 12.40916 | 1.3466e-08
2018-02-24 17:28 | 85153.5 | 240 | 4 | 12 | 4.329211 | 0 | 2.929041 | 3.853e-09 | 12.40916 | 1.3466e-08
2018-02-24 17:29 | 85213.5 | 300.0035 | 4 | 12 | 4.327502 | 0 | 2.929041 | 3.853e-09 | 12.40916 | 1.3466e-08
2018-02-24 17:32 | 85333.58 | 120.0002 | 5 | 12 | 4.007713 | -3.259917 | 2.929041 | 0.1086559 | 12.40916 | 0.439993
2018-02-24 17:34 | 85453.58 | 240.0012 | 5 | 12 | 3.962941 | -3.259899 | 2.929041 | 0.217313 | 12.40916 | 0.8729579
2018-02-24 17:36 | 85573.58 | 360.0005 | 5 | 12 | 3.922776 | -3.259896 | 2.929041 | 0.3259694 | 12.40916 | 1.301373
2018-02-24 17:38 | 85693.58 | 480.0015 | 5 | 12 | 3.881454 | -3.259883 | 2.929041 | 0.434632 | 12.40916 | 1.725402
2018-02-24 17:40 | 85813.58 | 600.0016 | 5 | 12 | 3.839906 | -3.25983 | 2.929041 | 0.5432944 | 12.40916 | 2.144866
2018-02-24 17:42 | 85933.58 | 720.0002 | 5 | 12 | 3.802822 | -3.259948 | 2.929041 | 0.6519488 | 12.40916 | 2.560055
2018-02-24 17:44 | 86053.58 | 840.0021 | 5 | 12 | 3.767821 | -3.25985 | 2.929041 | 0.760594 | 12.40916 | 2.971281
2018-02-24 17:46 | 86173.58 | 960.0013 | 5 | 12 | 3.734349 | -3.259934 | 2.929041 | 0.8692748 | 12.40916 | 3.378948
2018-02-24 17:48 | 86293.58 | 1080.0001 | 5 | 12 | 3.700854 | -3.259964 | 2.929041 | 0.9779233 | 12.40916 | 3.782867
2018-02-24 17:50 | 86413.58 | 1200.0001 | 5 | 12 | 3.670549 | -3.259903 | 2.929041 | 1.086584 | 12.40916 | 4.183315
2018-02-24 17:52 | 86533.58 | 1320.0006 | 5 | 12 | 3.643571 | -3.259859 | 2.929041 | 1.195247 | 12.40916 | 4.580678
2018-02-24 17:54 | 86653.58 | 1440.0009 | 5 | 12 | 3.619355 | -3.259903 | 2.929041 | 1.303904 | 12.40916 | 4.975257
2018-02-24 17:56 | 86773.58 | 1560.0001 | 5 | 12 | 3.594378 | -3.259881 | 2.929041 | 1.412564 | 12.40916 | 5.36719
2018-02-24 17:58 | 86893.58 | 1680.0001 | 5 | 12 | 3.569188 | -3.259874 | 2.929041 | 1.521222 | 12.40916 | 5.756342
2018-02-24 18:00 | 87013.58 | 1800.0013 | 5 | 12 | 3.54805 | -3.259933 | 2.929041 | 1.629891 | 12.40916 | 6.143028
2018-02-24 18:02 | 87133.58 | 1920.0003 | 5 | 12 | 3.529753 | -3.259936 | 2.929041 | 1.738562 | 12.40916 | 6.527566
2018-02-24 18:04 | 87253.58 | 2040 | 5 | 12 | 3.512561 | -3.259936 | 2.929041 | 1.847218 | 12.40916 | 6.910169
2018-02-24 18:06 | 87373.58 | 2160.0011 | 5 | 12 | 3.493427 | -3.259936 | 2.929041 | 1.95588 | 12.40916 | 7.290833
2018-02-24 18:08 | 87493.58 | 2280.0012 | 5 | 12 | 3.4762 | -3.259914 | 2.929041 | 2.064529 | 12.40916 | 7.669424
2018-02-24 18:10 | 87613.58 | 2400.0005 | 5 | 12 | 3.460486 | -3.259946 | 2.929041 | 2.173203 | 12.40916 | 8.046343
2018-02-24 18:12 | 87733.58 | 2520.0008 | 5 | 12 | 3.444998 | -3.259937 | 2.929041 | 2.281848 | 12.40916 | 8.42149
2018-02-24 18:14 | 87853.58 | 2640.0015 | 5 | 12 | 3.424273 | -3.259957 | 2.929041 | 2.390517 | 12.40916 | 8.794794
2018-02-24 18:16 | 87973.58 | 2760.0015 | 5 | 12 | 3.396221 | -3.259879 | 2.929041 | 2.499194 | 12.40916 | 9.165431
2018-02-24 18:18 | 88093.58 | 2880.0009 | 5 | 12 | 3.361819 | -3.259966 | 2.929041 | 2.607846 | 12.40916 | 9.532682
2018-02-24 18:20 | 88213.58 | 3000.0014 | 5 | 12 | 3.310719 | -3.25989 | 2.929041 | 2.716511 | 12.40916 | 9.895415
2018-02-24 18:22 | 88333.58 | 3120.0006 | 5 | 12 | 3.218063 | -3.259848 | 2.929041 | 2.825167 | 12.40916 | 10.25069
2018-02-24 18:23 | 88448.46 | 3234.878 | 5 | 12 | 3 | -3.259924 | 2.929041 | 2.929197 | 12.40916 | 10.57625
2018-02-24 18:25 | 88568.5 | 119.9999 | 6 | 12 | 3.468532 | 0 | 2.929041 | 2.929197 | 12.40916 | 10.57625
2018-02-24 18:27 | 88688.5 | 240.0011 | 6 | 12 | 3.488967 | 0 | 2.929041 | 2.929197 | 12.40916 | 10.57625
2018-02-24 18:28 | 88748.5 | 300.0026 | 6 | 12 | 3.493164 | 0 | 2.929041 | 2.929197 | 12.40916 | 10.57625
2018-02-24 18:28 | 88748.51 | 0.0025 | 7 | 13 | 3.493258 | 0 | 0 | 0 | 0 | 0
2018-02-24 18:30 | 88868.59 | 120.0004 | 2 | 13 | 4.056077 | 4.889874 | 0.1624183 | 0 | 0.6461884 | 0
2018-02-24 18:32 | 88988.59 | 240.0005 | 2 | 13 | 4.097649 | 4.889871 | 0.3254054 | 0 | 1.310493 | 0
2018-02-24 18:34 | 89108.59 | 360.0012 | 2 | 13 | 4.132499 | 4.890174 | 0.4883863 | 0 | 1.981397 | 0
2018-02-24 18:36 | 89228.59 | 480.0007 | 2 | 13 | 4.156856 | 4.890201 | 0.6513821 | 0 | 2.657035 | 0
2018-02-24 18:38 | 89348.59 | 600.0011 | 2 | 13 | 4.178675 | 4.889825 | 0.8143817 | 0 | 3.336362 | 0
2018-02-24 18:40 | 89468.59 | 720.0008 | 2 | 13 | 4.200305 | 4.800796 | 0.9770896 | 0 | 4.018287 | 0
2018-02-24 18:42 | 89588.59 | 840.0017 | 2 | 13 | 4.200285 | 4.366055 | 1.129571 | 0 | 4.658754 | 0
2018-02-24 18:44 | 89708.59 | 960.0006 | 2 | 13 | 4.20028 | 4.019099 | 1.269214 | 0 | 5.245294 | 0
2018-02-24 18:46 | 89828.59 | 1080.0016 | 2 | 13 | 4.200283 | 3.706882 | 1.397862 | 0 | 5.785654 | 0
2018-02-24 18:48 | 89948.59 | 1200.0014 | 2 | 13 | 4.200274 | 3.415982 | 1.516633 | 0 | 6.284525 | 0
2018-02-24 18:49 | 90011.03 | 1262.4402 | 2 | 13 | 4.200299 | 3.25999 | 1.574542 | 0 | 6.527757 | 0
2018-02-24 18:51 | 90131.04 | 120.0013 | 3 | 13 | 4.223766 | 3.259969 | 1.682808 | 1.942e-09 | 6.983665 | 7.885e-09
2018-02-24 18:53 | 90251.04 | 240.0008 | 3 | 13 | 4.24978 | 3.260055 | 1.791469 | 1.942e-09 | 7.444023 | 7.885e-09
2018-02-24 18:55 | 90371.04 | 360.0015 | 3 | 13 | 4.277515 | 3.260024 | 1.900142 | 1.942e-09 | 7.90736 | 7.885e-09
2018-02-24 18:57 | 90491.04 | 480.0013 | 3 | 13 | 4.307585 | 3.259978 | 2.008789 | 1.942e-09 | 8.373691 | 7.885e-09
2018-02-24 18:59 | 90611.04 | 600.0003 | 3 | 13 | 4.34295 | 3.259997 | 2.117446 | 1.942e-09 | 8.843601 | 7.885e-09
2018-02-24 19:01 | 90731.04 | 720.0007 | 3 | 13 | 4.381179 | 3.259973 | 2.226116 | 1.942e-09 | 9.317633 | 7.885e-09
2018-02-24 19:03 | 90851.04 | 840.0015 | 3 | 13 | 4.400259 | 2.992673 | 2.332344 | 1.942e-09 | 9.784551 | 7.885e-09
2018-02-24 19:05 | 90971.04 | 960.0016 | 3 | 13 | 4.400275 | 2.611056 | 2.425529 | 1.942e-09 | 10.19459 | 7.885e-09
2018-02-24 19:07 | 91091.04 | 1080.0012 | 3 | 13 | 4.400278 | 2.266803 | 2.506756 | 1.942e-09 | 10.55201 | 7.885e-09
2018-02-24 19:09 | 91211.04 | 1200.0006 | 3 | 13 | 4.400233 | 1.955222 | 2.576928 | 1.942e-09 | 10.86079 | 7.885e-09
2018-02-24 19:11 | 91331.04 | 1320.0009 | 3 | 13 | 4.400239 | 1.708793 | 2.637866 | 1.942e-09 | 11.12893 | 7.885e-09
2018-02-24 19:13 | 91451.04 | 1440.0001 | 3 | 13 | 4.400216 | 1.502706 | 2.691298 | 1.942e-09 | 11.36405 | 7.885e-09
2018-02-24 19:15 | 91571.04 | 1560.0024 | 3 | 13 | 4.400246 | 1.327591 | 2.738438 | 1.942e-09 | 11.57148 | 7.885e-09
2018-02-24 19:17 | 91691.04 | 1680.0013 | 3 | 13 | 4.40023 | 1.164103 | 2.779953 | 1.942e-09 | 11.75415 | 7.885e-09
2018-02-24 19:19 | 91811.04 | 1800.0023 | 3 | 13 | 4.400214 | 1.026902 | 2.816378 | 1.942e-09 | 11.91443 | 7.885e-09
2018-02-24 19:21 | 91931.04 | 1920.0012 | 3 | 13 | 4.400214 | 0.9143333 | 2.848689 | 1.942e-09 | 12.05661 | 7.885e-09
2018-02-24 19:23 | 92051.04 | 2040.001 | 3 | 13 | 4.400151 | 0.8196812 | 2.877567 | 1.942e-09 | 12.18368 | 7.885e-09
2018-02-24 19:25 | 92171.04 | 2160.0005 | 3 | 13 | 4.400225 | 0.7352028 | 2.903479 | 1.942e-09 | 12.2977 | 7.885e-09
2018-02-24 19:27 | 92291.04 | 2280.0016 | 3 | 13 | 4.400215 | 0.6539421 | 2.926584 | 1.942e-09 | 12.39936 | 7.885e-09
2018-02-24 19:28 | 92293.78 | 2282.7398 | 3 | 13 | 4.400207 | 0.6519899 | 2.927081 | 1.942e-09 | 12.40155 | 7.885e-09
2018-02-24 19:30 | 92413.83 | 120.0012 | 4 | 13 | 4.33475 | 0 | 2.927081 | 1.942e-09 | 12.40155 | 7.885e-09
2018-02-24 19:32 | 92533.82 | 240.0004 | 4 | 13 | 4.328691 | 0 | 2.927081 | 1.942e-09 | 12.40155 | 7.885e-09
2018-02-24 19:33 | 92593.83 | 300.0042 | 4 | 13 | 4.326948 | 0 | 2.927081 | 1.942e-09 | 12.40155 | 7.885e-09
2018-02-24 19:35 | 92713.91 | 120.0002 | 5 | 13 | 4.007807 | -3.259956 | 2.927081 | 0.1086526 | 12.40155 | 0.4400049
2018-02-24 19:37 | 92833.91 | 240.0011 | 5 | 13 | 3.959734 | -3.259888 | 2.927081 | 0.2173122 | 12.40155 | 0.8728052
2018-02-24 19:39 | 92953.91 | 360.0002 | 5 | 13 | 3.917968 | -3.259911 | 2.927081 | 0.325979 | 12.40155 | 1.300799
2018-02-24 19:41 | 93073.91 | 480.0003 | 5 | 13 | 3.878568 | -3.259879 | 2.927081 | 0.4346364 | 12.40155 | 1.724349
2018-02-24 19:43 | 93193.91 | 600.001 | 5 | 13 | 3.841228 | -3.259906 | 2.927081 | 0.5432954 | 12.40155 | 2.143768
2018-02-24 19:45 | 93313.91 | 720.002 | 5 | 13 | 3.802382 | -3.259874 | 2.927081 | 0.6519447 | 12.40155 | 2.559033
2018-02-24 19:47 | 93433.91 | 840.0012 | 5 | 13 | 3.764558 | -3.259954 | 2.927081 | 0.7606093 | 12.40155 | 2.970117
2018-02-24 19:49 | 93553.91 | 960.0012 | 5 | 13 | 3.730962 | -3.259832 | 2.927081 | 0.8692766 | 12.40155 | 3.377345
2018-02-24 19:51 | 93673.91 | 1080.0004 | 5 | 13 | 3.701241 | -3.259874 | 2.927081 | 0.9779336 | 12.40155 | 3.781092
2018-02-24 19:53 | 93793.91 | 1200.0004 | 5 | 13 | 3.672118 | -3.259899 | 2.927081 | 1.0866 | 12.40155 | 4.181711
2018-02-24 19:55 | 93913.91 | 1320.0005 | 5 | 13 | 3.642182 | -3.259897 | 2.927081 | 1.195252 | 12.40155 | 4.579058
2018-02-24 19:57 | 94033.91 | 1440.0004 | 5 | 13 | 3.616292 | -3.259928 | 2.927081 | 1.303919 | 12.40155 | 4.973407
2018-02-24 19:59 | 94153.91 | 1560.0013 | 5 | 13 | 3.593036 | -3.259904 | 2.927081 | 1.412567 | 12.40155 | 5.365024
2018-02-24 20:01 | 94273.91 | 1680.0013 | 5 | 13 | 3.571424 | -3.259848 | 2.927081 | 1.52124 | 12.40155 | 5.754323
2018-02-24 20:03 | 94393.91 | 1800.0004 | 5 | 13 | 3.548993 | -3.25985 | 2.927081 | 1.6299 | 12.40155 | 6.141197
2018-02-24 20:05 | 94513.91 | 1920.0013 | 5 | 13 | 3.528081 | -3.259863 | 2.927081 | 1.738567 | 12.40155 | 6.525672
2018-02-24 20:07 | 94633.91 | 2040.0004 | 5 | 13 | 3.51055 | -3.259879 | 2.927081 | 1.847221 | 12.40155 | 6.908043
2018-02-24 20:09 | 94753.91 | 2160.0013 | 5 | 13 | 3.495591 | -3.259917 | 2.927081 | 1.955874 | 12.40155 | 7.288641
2018-02-24 20:11 | 94873.91 | 2280.0005 | 5 | 13 | 3.47953 | -3.259872 | 2.927081 | 2.064543 | 12.40155 | 7.667645
2018-02-24 20:13 | 94993.91 | 2400.0005 | 5 | 13 | 3.460263 | -3.259954 | 2.927081 | 2.173191 | 12.40155 | 8.044647
2018-02-24 20:15 | 95113.91 | 2520.0013 | 5 | 13 | 3.442497 | -3.259896 | 2.927081 | 2.281857 | 12.40155 | 8.419683
2018-02-24 20:17 | 95233.91 | 2640.0005 | 5 | 13 | 3.423766 | -3.259939 | 2.927081 | 2.390531 | 12.40155 | 8.792793
2018-02-24 20:19 | 95353.91 | 2760.0005 | 5 | 13 | 3.401074 | -3.259917 | 2.927081 | 2.49918 | 12.40155 | 9.163644
2018-02-24 20:21 | 95473.91 | 2880.0012 | 5 | 13 | 3.364054 | -3.259991 | 2.927081 | 2.607851 | 12.40155 | 9.531417
2018-02-24 20:23 | 95593.91 | 3000.0013 | 5 | 13 | 3.306592 | -3.259899 | 2.927081 | 2.716502 | 12.40155 | 9.893969
2018-02-24 20:25 | 95713.91 | 3120.0004 | 5 | 13 | 3.212152 | -3.259936 | 2.927081 | 2.825173 | 12.40155 | 10.24872
2018-02-24 20:26 | 95828.58 | 3234.6715 | 5 | 13 | 2.999997 | -3.259914 | 2.927081 | 2.929013 | 12.40155 | 10.57327
2018-02-24 20:28 | 95948.62416 | 120.0011 | 6 | 13 | 3.463093 | 0 | 2.927081 | 2.929013 | 12.40155 | 10.57327
2018-02-24 20:30 | 96068.62326 | 240.0002 | 6 | 13 | 3.483209 | 0 | 2.927081 | 2.929013 | 12.40155 | 10.57327
2018-02-24 20:31 | 96128.62476 | 300.0017 | 6 | 13 | 3.487293 | 0 | 2.927081 | 2.929013 | 12.40155 | 10.57327
2018-02-24 20:31 | 96128.63 | 0.0025 | 7 | 14 | 3.487491 | 0 | 0 | 0 | 0 | 0
2018-02-24 20:33 | 96248.71 | 120.001 | 2 | 14 | 4.056477 | 4.889991 | 0.1624021 | 0 | 0.645842 | 0
2018-02-24 20:35 | 96368.71 | 240.0001 | 2 | 14 | 4.093747 | 4.889972 | 0.3254006 | 0 | 1.309994 | 0
2018-02-24 20:37 | 96488.71 | 360.0003 | 2 | 14 | 4.127349 | 4.889985 | 0.4883822 | 0 | 1.980064 | 0
2018-02-24 20:39 | 96608.71 | 480.0002 | 2 | 14 | 4.155807 | 4.890038 | 0.6513796 | 0 | 2.655189 | 0
2018-02-24 20:41 | 96728.71 | 600.0003 | 2 | 14 | 4.179605 | 4.889997 | 0.8143754 | 0 | 3.334532 | 0
2018-02-24 20:43 | 96848.71 | 720.0002 | 2 | 14 | 4.200299 | 4.812142 | 0.9771208 | 0 | 4.016703 | 0
2018-02-24 20:45 | 96968.71 | 840.0018 | 2 | 14 | 4.200298 | 4.435987 | 1.131275 | 0 | 4.664194 | 0
2018-02-24 20:47 | 97088.71 | 960.0003 | 2 | 14 | 4.200292 | 4.05486 | 1.272806 | 0 | 5.258665 | 0
2018-02-24 20:49 | 97208.71 | 1080.0005 | 2 | 14 | 4.200249 | 3.699704 | 1.401805 | 0 | 5.800499 | 0
2018-02-24 20:51 | 97328.71 | 1200.0005 | 2 | 14 | 4.200288 | 3.403632 | 1.520125 | 0 | 6.297475 | 0
2018-02-24 20:52 | 97390.86 | 1262.1484 | 2 | 14 | 4.200277 | 3.259999 | 1.57762 | 0 | 6.538972 | 0
2018-02-24 20:54 | 97510.87872 | 120.0004 | 3 | 14 | 4.220322 | 3.259933 | 1.685895 | 3.636e-09 | 6.994714 | 1.4747e-08
2018-02-24 20:56 | 97630.88132 | 240.003 | 3 | 14 | 4.246776 | 3.259999 | 1.794559 | 3.636e-09 | 7.454696 | 1.4747e-08
2018-02-24 20:58 | 97750.87902 | 360.0007 | 3 | 14 | 4.277307 | 3.260009 | 1.903204 | 3.636e-09 | 7.917744 | 1.4747e-08
2018-02-24 21:00 | 97870.87902 | 480.0007 | 3 | 14 | 4.308167 | 3.260013 | 2.011877 | 3.636e-09 | 8.384234 | 1.4747e-08
2018-02-24 21:02 | 97990.87942 | 600.0011 | 3 | 14 | 4.340653 | 3.259965 | 2.120537 | 3.636e-09 | 8.854115 | 1.4747e-08
2018-02-24 21:04 | 98110.87882 | 720.0005 | 3 | 14 | 4.376968 | 3.259969 | 2.229193 | 3.636e-09 | 9.327688 | 1.4747e-08
2018-02-24 21:06 | 98230.88022 | 840.0019 | 3 | 14 | 4.400291 | 3.003171 | 2.335853 | 3.636e-09 | 9.796289 | 1.4747e-08
2018-02-24 21:08 | 98350.87972 | 960.0014 | 3 | 14 | 4.400289 | 2.598573 | 2.428908 | 3.636e-09 | 10.20576 | 1.4747e-08
2018-02-24 21:10 | 98470.87962 | 1080.0013 | 3 | 14 | 4.400286 | 2.264396 | 2.50979 | 3.636e-09 | 10.56166 | 1.4747e-08
2018-02-24 21:12 | 98590.87942 | 1200.0011 | 3 | 14 | 4.400266 | 1.980496 | 2.580484 | 3.636e-09 | 10.87274 | 1.4747e-08
2018-02-24 21:14 | 98710.87842 | 1320.0001 | 3 | 14 | 4.400227 | 1.72063 | 2.64213 | 3.636e-09 | 11.144 | 1.4747e-08
2018-02-24 21:16 | 98830.87962 | 1440.0013 | 3 | 14 | 4.400286 | 1.497085 | 2.695588 | 3.636e-09 | 11.37922 | 1.4747e-08
2018-02-24 21:18 | 98950.87872 | 1560.0004 | 3 | 14 | 4.400264 | 1.318336 | 2.742409 | 3.636e-09 | 11.58525 | 1.4747e-08
2018-02-24 21:20 | 99070.87972 | 1680.0014 | 3 | 14 | 4.400208 | 1.169001 | 2.783776 | 3.636e-09 | 11.76727 | 1.4747e-08
2018-02-24 21:22 | 99190.87872 | 1800.0004 | 3 | 14 | 4.400258 | 1.037359 | 2.820501 | 3.636e-09 | 11.92887 | 1.4747e-08
2018-02-24 21:24 | 99310.87842 | 1920.0001 | 3 | 14 | 4.400227 | 0.9129944 | 2.852969 | 3.636e-09 | 12.07174 | 1.4747e-08
2018-02-24 21:26 | 99430.87862 | 2040.0003 | 3 | 14 | 4.400231 | 0.8130808 | 2.881675 | 3.636e-09 | 12.19805 | 1.4747e-08
2018-02-24 21:28 | 99550.87842 | 2160.0001 | 3 | 14 | 4.400173 | 0.72931 | 2.907359 | 3.636e-09 | 12.31107 | 1.4747e-08
2018-02-24 21:30 | 99670.87982 | 2280.0015 | 3 | 14 | 4.400163 | 0.6580639 | 2.930488 | 3.636e-09 | 12.41284 | 1.4747e-08
2018-02-24 21:31 | 99682.25572 | 2291.3774 | 3 | 14 | 4.400193 | 0.6519995 | 2.932559 | 3.636e-09 | 12.42195 | 1.4747e-08
2018-02-24 21:33 | 99802.3 | 120.0008 | 4 | 14 | 4.335645 | 0 | 2.932559 | 3.636e-09 | 12.42195 | 1.4747e-08
2018-02-24 21:35 | 99922.3 | 240.0007 | 4 | 14 | 4.329757 | 0 | 2.932559 | 3.636e-09 | 12.42195 | 1.4747e-08
2018-02-24 21:36 | 99982.3 | 300.0037 | 4 | 14 | 4.328056 | 0 | 2.932559 | 3.636e-09 | 12.42195 | 1.4747e-08
2018-02-24 21:38 | 100102.4 | 120.0011 | 5 | 14 | 4.009739 | -3.259892 | 2.932559 | 0.1086485 | 12.42195 | 0.4401207
2018-02-24 21:40 | 100222.4 | 240.0003 | 5 | 14 | 3.965845 | -3.259911 | 2.932559 | 0.2173084 | 12.42195 | 0.8733942
2018-02-24 21:42 | 100342.4 | 360.001 | 5 | 14 | 3.922661 | -3.259837 | 2.932559 | 0.3259681 | 12.42195 | 1.302002
2018-02-24 21:44 | 100462.4 | 480.0012 | 5 | 14 | 3.879761 | -3.259899 | 2.932559 | 0.4346233 | 12.42195 | 1.725833
2018-02-24 21:46 | 100582.4 | 600.0016 | 5 | 14 | 3.841428 | -3.259861 | 2.932559 | 0.5432879 | 12.42195 | 2.145321
2018-02-24 21:48 | 100702.4 | 720.001 | 5 | 14 | 3.805531 | -3.259954 | 2.932559 | 0.6519518 | 12.42195 | 2.560766
2018-02-24 21:50 | 100822.4 | 840.0011 | 5 | 14 | 3.769499 | -3.25987 | 2.932559 | 0.7606068 | 12.42195 | 2.972302
2018-02-24 21:52 | 100942.4 | 960.0011 | 5 | 14 | 3.732347 | -3.259846 | 2.932559 | 0.8692586 | 12.42195 | 3.379838
2018-02-24 21:54 | 101062.4 | 1080.0013 | 5 | 14 | 3.700179 | -3.25983 | 2.932559 | 0.9779352 | 12.42195 | 3.783662
2018-02-24 21:56 | 101182.4 | 1200.0004 | 5 | 14 | 3.671385 | -3.25989 | 2.932559 | 1.086586 | 12.42195 | 4.184107
2018-02-24 21:58 | 101302.4 | 1320.0013 | 5 | 14 | 3.64546 | -3.259876 | 2.932559 | 1.195241 | 12.42195 | 4.58161
2018-02-24 22:00 | 101422.4 | 1440.0004 | 5 | 14 | 3.618478 | -3.26018 | 2.932559 | 1.303897 | 12.42195 | 4.976266
2018-02-24 22:02 | 101542.4 | 1560.0004 | 5 | 14 | 3.591927 | -3.259854 | 2.932559 | 1.412568 | 12.42195 | 5.368009
2018-02-24 22:04 | 101662.4 | 1680.0004 | 5 | 14 | 3.569367 | -3.259852 | 2.932559 | 1.521233 | 12.42195 | 5.757073
2018-02-24 22:06 | 101782.4 | 1800.0012 | 5 | 14 | 3.549503 | -3.25989 | 2.932559 | 1.629894 | 12.42195 | 6.143806
2018-02-24 22:08 | 101902.4 | 1920.0005 | 5 | 14 | 3.530381 | -3.259823 | 2.932559 | 1.738546 | 12.42195 | 6.528429
2018-02-24 22:10 | 102022.4 | 2040.0005 | 5 | 14 | 3.509653 | -3.25987 | 2.932559 | 1.847205 | 12.42195 | 6.910923
2018-02-24 22:12 | 102142.4 | 2160.0013 | 5 | 14 | 3.492122 | -3.259891 | 2.932559 | 1.955875 | 12.42195 | 7.29133
2018-02-24 22:14 | 102262.4 | 2280.0012 | 5 | 14 | 3.476498 | -3.259884 | 2.932559 | 2.064519 | 12.42195 | 7.669872
2018-02-24 22:16 | 102382.4 | 2400.0005 | 5 | 14 | 3.461953 | -3.25989 | 2.932559 | 2.173181 | 12.42195 | 8.046873
2018-02-24 22:18 | 102502.4 | 2520.0004 | 5 | 14 | 3.443318 | -3.259901 | 2.932559 | 2.281839 | 12.42195 | 8.422076
2018-02-24 22:20 | 102622.4 | 2640.0004 | 5 | 14 | 3.420128 | -3.260157 | 2.932559 | 2.390501 | 12.42195 | 8.794971
2018-02-24 22:22 | 102742.4 | 2760.0013 | 5 | 14 | 3.395688 | -3.259953 | 2.932559 | 2.499165 | 12.42195 | 9.165348
2018-02-24 22:24 | 102862.4 | 2880.0013 | 5 | 14 | 3.363526 | -3.25987 | 2.932559 | 2.607831 | 12.42195 | 9.532671
2018-02-24 22:26 | 102982.4 | 3000.0011 | 5 | 14 | 3.310492 | -3.259866 | 2.932559 | 2.716491 | 12.42195 | 9.895542
2018-02-24 22:28 | 103102.4 | 3120.0009 | 5 | 14 | 3.210017 | -3.259944 | 2.932559 | 2.825153 | 12.42195 | 10.2504
2018-02-24 22:30 | 103215.8 | 3233.462 | 5 | 14 | 2.999985 | -3.259883 | 2.932559 | 2.927899 | 12.42195 | 10.5713
2018-02-24 22:32 | 103335.9 | 120.0002 | 6 | 14 | 3.472568 | 0 | 2.932559 | 2.927899 | 12.42195 | 10.5713
2018-02-24 22:34 | 103455.9 | 240.0014 | 6 | 14 | 3.493253 | 0 | 2.932559 | 2.927899 | 12.42195 | 10.5713
2018-02-24 22:35 | 103515.9 | 300.0019 | 6 | 14 | 3.497646 | 0 | 2.932559 | 2.927899 | 12.42195 | 10.5713
2018-02-24 22:35 | 103515.9 | 0.0024 | 7 | 15 | 3.497615 | 0 | 0 | 0 | 0 | 0
2018-02-24 22:37 | 103636 | 120.0015 | 2 | 15 | 4.059884 | 4.890189 | 0.1624225 | 0 | 0.6467277 | 0
2018-02-24 22:39 | 103756 | 240.0005 | 2 | 15 | 4.099871 | 4.89008 | 0.3254229 | 0 | 1.311708 | 0
2018-02-24 22:41 | 103876 | 360.0005 | 2 | 15 | 4.132414 | 4.890151 | 0.488399 | 0 | 1.982702 | 0
2018-02-24 22:43 | 103996 | 480.001 | 2 | 15 | 4.155549 | 4.889808 | 0.6514042 | 0 | 2.658242 | 0
2018-02-24 22:45 | 104116 | 600.0003 | 2 | 15 | 4.180131 | 4.890027 | 0.8143783 | 0 | 3.337413 | 0
2018-02-24 22:47 | 104236 | 720.0016 | 2 | 15 | 4.200289 | 4.737849 | 0.9765329 | 0 | 4.017401 | 0
2018-02-24 22:49 | 104356 | 840.0013 | 2 | 15 | 4.200281 | 4.360486 | 1.128022 | 0 | 4.653701 | 0
2018-02-24 22:51 | 104476 | 960.0007 | 2 | 15 | 4.200301 | 4.025506 | 1.267606 | 0 | 5.239991 | 0
2018-02-24 22:53 | 104596 | 1080.0031 | 2 | 15 | 4.200292 | 3.707664 | 1.3965 | 0 | 5.781385 | 0
2018-02-24 22:55 | 104716 | 1200.0022 | 2 | 15 | 4.200298 | 3.378114 | 1.514598 | 0 | 6.277429 | 0
2018-02-24 22:55 | 104761.2 | 1245.2234 | 2 | 15 | 4.200309 | 3.259988 | 1.556275 | 0 | 6.452485 | 0
2018-02-24 22:57 | 104881.2 | 120.0011 | 3 | 15 | 4.22137 | 3.259976 | 1.664565 | 0 | 6.908371 | 0
2018-02-24 22:59 | 105001.2 | 240.0004 | 3 | 15 | 4.24607 | 3.260039 | 1.773234 | 0 | 7.368435 | 0
2018-02-24 23:01 | 105121.2 | 360.0002 | 3 | 15 | 4.273059 | 3.260034 | 1.881896 | 0 | 7.831243 | 0
2018-02-24 23:03 | 105241.2 | 480.0001 | 3 | 15 | 4.305244 | 3.260036 | 1.990558 | 0 | 8.297255 | 0
2018-02-24 23:05 | 105361.2 | 600.0002 | 3 | 15 | 4.340034 | 3.26003 | 2.099218 | 0 | 8.766959 | 0
2018-02-24 23:07 | 105481.2 | 720.001 | 3 | 15 | 4.375905 | 3.260056 | 2.207885 | 0 | 9.240503 | 0
2018-02-24 23:09 | 105601.2 | 840.0024 | 3 | 15 | 4.400294 | 3.069297 | 2.315375 | 0 | 9.712625 | 0
2018-02-24 23:11 | 105721.2 | 960.0004 | 3 | 15 | 4.400279 | 2.65508 | 2.410611 | 0 | 10.13169 | 0
2018-02-24 23:13 | 105841.2 | 1080.0006 | 3 | 15 | 4.400329 | 2.287398 | 2.492794 | 0 | 10.49332 | 0
2018-02-24 23:15 | 105961.2 | 1200.0015 | 3 | 15 | 4.400287 | 1.993274 | 2.563962 | 0 | 10.80648 | 0
2018-02-24 23:17 | 106081.2 | 1320.0012 | 3 | 15 | 4.400229 | 1.747334 | 2.626186 | 0 | 11.08028 | 0
2018-02-24 23:19 | 106201.2 | 1440.001 | 3 | 15 | 4.400252 | 1.538035 | 2.680909 | 0 | 11.32108 | 0
2018-02-24 23:21 | 106321.2 | 1560.0006 | 3 | 15 | 4.400284 | 1.345351 | 2.728915 | 0 | 11.53232 | 0
2018-02-24 23:23 | 106441.2 | 1680.0009 | 3 | 15 | 4.400258 | 1.180224 | 2.770861 | 0 | 11.71689 | 0
2018-02-24 23:25 | 106561.2 | 1800.0006 | 3 | 15 | 4.400234 | 1.047803 | 2.807934 | 0 | 11.88002 | 0
2018-02-24 23:27 | 106681.2 | 1920.0016 | 3 | 15 | 4.400223 | 0.9368725 | 2.840955 | 0 | 12.02532 | 0
2018-02-24 23:29 | 106801.2 | 2040.0015 | 3 | 15 | 4.400206 | 0.8356476 | 2.870485 | 0 | 12.15526 | 0
2018-02-24 23:31 | 106921.2 | 2160.0013 | 3 | 15 | 4.400261 | 0.7421761 | 2.896738 | 0 | 12.27078 | 0
2018-02-24 23:33 | 107041.2 | 2280.0012 | 3 | 15 | 4.400218 | 0.6665802 | 2.920167 | 0 | 12.37387 | 0
2018-02-24 23:34 | 107067.7 | 2306.4463 | 3 | 15 | 4.40023 | 0.6519918 | 2.925006 | 0 | 12.39516 | 0
2018-02-24 23:36 | 107187.7 | 120.0003 | 4 | 15 | 4.334967 | 0 | 2.925006 | 0 | 12.39516 | 0
2018-02-24 23:38 | 107307.7 | 240.0011 | 4 | 15 | 4.328919 | 0 | 2.925006 | 0 | 12.39516 | 0
2018-02-24 23:39 | 107367.7 | 300.0034 | 4 | 15 | 4.327167 | 0 | 2.925006 | 0 | 12.39516 | 0
2018-02-24 23:41 | 107487.8 | 120.0014 | 5 | 15 | 4.006722 | -3.259956 | 2.925006 | 0.1086441 | 12.39516 | 0.4399163
2018-02-24 23:43 | 107607.8 | 240.0013 | 5 | 15 | 3.961973 | -3.259959 | 2.925006 | 0.2173003 | 12.39516 | 0.8727655
2018-02-24 23:45 | 107727.8 | 360.0012 | 5 | 15 | 3.9215 | -3.259908 | 2.925006 | 0.3259733 | 12.39516 | 1.30109
2018-02-24 23:47 | 107847.8 | 480.0011 | 5 | 15 | 3.882028 | -3.259883 | 2.925006 | 0.4346307 | 12.39516 | 1.725054
2018-02-24 23:49 | 107967.8 | 600.0012 | 5 | 15 | 3.84094 | -3.25989 | 2.925006 | 0.5432795 | 12.39516 | 2.144613
2018-02-24 23:51 | 108087.8 | 720.001 | 5 | 15 | 3.802584 | -3.25987 | 2.925006 | 0.6519478 | 12.39516 | 2.55988
2018-02-24 23:53 | 108207.8 | 840.0013 | 5 | 15 | 3.766898 | -3.260255 | 2.925006 | 0.7606087 | 12.39516 | 2.971119
2018-02-24 23:55 | 108327.8 | 960.0006 | 5 | 15 | 3.73428 | -3.259884 | 2.925006 | 0.8692669 | 12.39516 | 3.378629
2018-02-24 23:57 | 108447.8 | 1080.0013 | 5 | 15 | 3.702415 | -3.260093 | 2.925006 | 0.9779347 | 12.39516 | 3.782701
2018-02-24 23:59 | 108567.8 | 1200.0014 | 5 | 15 | 3.671005 | -3.259871 | 2.925006 | 1.086596 | 12.39516 | 4.18327
2018-02-25 00:01 | 108687.8 | 1320.0005 | 5 | 15 | 3.643565 | -3.259936 | 2.925006 | 1.195243 | 12.39516 | 4.580601
2018-02-25 00:03 | 108807.8 | 1440.0006 | 5 | 15 | 3.618864 | -3.259841 | 2.925006 | 1.303913 | 12.39516 | 4.97517
2018-02-25 00:05 | 108927.8 | 1560.0005 | 5 | 15 | 3.595257 | -3.25993 | 2.925006 | 1.412564 | 12.39516 | 5.367085
2018-02-25 00:07 | 109047.8 | 1680.0013 | 5 | 15 | 3.570371 | -3.259926 | 2.925006 | 1.521229 | 12.39516 | 5.756432
2018-02-25 00:09 | 109167.8 | 1800.0014 | 5 | 15 | 3.548064 | -3.259879 | 2.925006 | 1.629897 | 12.39516 | 6.143157
2018-02-25 00:11 | 109287.8 | 1920.0013 | 5 | 15 | 3.529082 | -3.259852 | 2.925006 | 1.738558 | 12.39516 | 6.527643
2018-02-25 00:13 | 109407.8 | 2040.0006 | 5 | 15 | 3.512568 | -3.259872 | 2.925006 | 1.847215 | 12.39516 | 6.910202
2018-02-25 00:15 | 109527.8 | 2160.0005 | 5 | 15 | 3.495355 | -3.259859 | 2.925006 | 1.955875 | 12.39516 | 7.290957
2018-02-25 00:17 | 109647.8 | 2280.0013 | 5 | 15 | 3.476564 | -3.259917 | 2.925006 | 2.064533 | 12.39516 | 7.669712
2018-02-25 00:19 | 109767.8 | 2400.0014 | 5 | 15 | 3.460412 | -3.259904 | 2.925006 | 2.173204 | 12.39516 | 8.046622
2018-02-25 00:21 | 109887.8 | 2520.0013 | 5 | 15 | 3.444523 | -3.259836 | 2.925006 | 2.281847 | 12.39516 | 8.4217
2018-02-25 00:23 | 110007.8 | 2640.0006 | 5 | 15 | 3.425399 | -3.259914 | 2.925006 | 2.390514 | 12.39516 | 8.795026
2018-02-25 00:25 | 110127.8 | 2760.0006 | 5 | 15 | 3.397356 | -3.259846 | 2.925006 | 2.499186 | 12.39516 | 9.165861
2018-02-25 00:27 | 110247.8 | 2880.0014 | 5 | 15 | 3.360957 | -3.259928 | 2.925006 | 2.607838 | 12.39516 | 9.533079
2018-02-25 00:29 | 110367.8 | 3000.0006 | 5 | 15 | 3.307823 | -3.259924 | 2.925006 | 2.716505 | 12.39516 | 9.895657
2018-02-25 00:31 | 110487.8 | 3120.0007 | 5 | 15 | 3.215034 | -3.259948 | 2.925006 | 2.825151 | 12.39516 | 10.25057
2018-02-25 00:33 | 110601.7 | 3233.9181 | 5 | 15 | 2.999994 | -3.259924 | 2.925006 | 2.928321 | 12.39516 | 10.57325
2018-02-25 00:35 | 110721.8 | 120.0008 | 6 | 15 | 3.464097 | 0 | 2.925006 | 2.928329 | 12.39516 | 10.57327
2018-02-25 00:37 | 110841.8 | 240.0009 | 6 | 15 | 3.484027 | 0 | 2.925006 | 2.928329 | 12.39516 | 10.57327
2018-02-25 00:38 | 110901.8 | 300.0016 | 6 | 15 | 3.488181 | 0 | 2.925006 | 2.928329 | 12.39516 | 10.57327
2018-02-25 00:38 | 110901.8 | 0.0025 | 7 | 16 | 3.488252 | 0 | 0 | 0 | 0 | 0
2018-02-25 00:40 | 111021.9 | 120.0013 | 2 | 16 | 4.055074 | 4.89018 | 0.1624106 | 0 | 0.6458167 | 0
2018-02-25 00:42 | 111141.9 | 240.0006 | 2 | 16 | 4.094487 | 4.890088 | 0.3254104 | 0 | 1.309853 | 0
2018-02-25 00:44 | 111261.9 | 360 | 2 | 16 | 4.131404 | 4.89017 | 0.4884001 | 0 | 1.980397 | 0
2018-02-25 00:46 | 111381.9 | 480.001 | 2 | 16 | 4.156034 | 4.890094 | 0.6513973 | 0 | 2.655908 | 0
2018-02-25 00:48 | 111501.9 | 600.0005 | 2 | 16 | 4.17833 | 4.890048 | 0.8143848 | 0 | 3.335104 | 0
2018-02-25 00:50 | 111621.9 | 720.0006 | 2 | 16 | 4.200302 | 4.83171 | 0.977279 | 0 | 4.017666 | 0
2018-02-25 00:52 | 111741.9 | 840.0007 | 2 | 16 | 4.200295 | 4.405763 | 1.131187 | 0 | 4.664126 | 0
2018-02-25 00:54 | 111861.9 | 960.0004 | 2 | 16 | 4.20029 | 4.025319 | 1.271418 | 0 | 5.253139 | 0
2018-02-25 00:56 | 111981.9 | 1080.0003 | 2 | 16 | 4.200281 | 3.705842 | 1.400173 | 0 | 5.793946 | 0
2018-02-25 00:58 | 112101.9 | 1200.0014 | 2 | 16 | 4.200298 | 3.419843 | 1.518875 | 0 | 6.292528 | 0
2018-02-25 00:59 | 112168 | 1266.1695 | 2 | 16 | 4.200277 | 3.259955 | 1.580254 | 0 | 6.550336 | 0
2018-02-25 01:01 | 112288 | 120.0016 | 3 | 16 | 4.223196 | 3.260016 | 1.688526 | 0 | 7.006204 | 0
2018-02-25 01:03 | 112408 | 240.0017 | 3 | 16 | 4.250815 | 3.259978 | 1.797186 | 0 | 7.4666 | 0
2018-02-25 01:05 | 112528 | 360.0003 | 3 | 16 | 4.279096 | 3.260003 | 1.905842 | 0 | 7.929995 | 0
2018-02-25 01:07 | 112648 | 480.0014 | 3 | 16 | 4.308964 | 3.25999 | 2.014502 | 0 | 8.396572 | 0
2018-02-25 01:09 | 112768 | 600.0003 | 3 | 16 | 4.342913 | 3.260055 | 2.123161 | 0 | 8.866581 | 0
2018-02-25 01:11 | 112888 | 720.0003 | 3 | 16 | 4.382108 | 3.260043 | 2.231827 | 0 | 9.340609 | 0
2018-02-25 01:13 | 113008 | 840.0014 | 3 | 16 | 4.400348 | 2.976884 | 2.337709 | 0 | 9.806063 | 0
2018-02-25 01:15 | 113128 | 960.0009 | 3 | 16 | 4.400282 | 2.592067 | 2.4303 | 0 | 10.21349 | 0
2018-02-25 01:17 | 113248 | 1080.0005 | 3 | 16 | 4.400283 | 2.261096 | 2.511137 | 0 | 10.5692 | 0
2018-02-25 01:19 | 113368 | 1200.0005 | 3 | 16 | 4.400272 | 1.955398 | 2.581355 | 0 | 10.87818 | 0
2018-02-25 01:21 | 113488 | 1320.0009 | 3 | 16 | 4.400226 | 1.699216 | 2.642071 | 0 | 11.14534 | 0
2018-02-25 01:23 | 113608 | 1440.0025 | 3 | 16 | 4.400278 | 1.493073 | 2.69518 | 0 | 11.37904 | 0
2018-02-25 01:25 | 113728 | 1560.0014 | 3 | 16 | 4.400266 | 1.320533 | 2.741975 | 0 | 11.58495 | 0
2018-02-25 01:27 | 113848 | 1680.0024 | 3 | 16 | 4.400248 | 1.165011 | 2.783345 | 0 | 11.76698 | 0
2018-02-25 01:29 | 113968 | 1800.0016 | 3 | 16 | 4.40023 | 1.021937 | 2.819718 | 0 | 11.92704 | 0
2018-02-25 01:31 | 114088 | 1920.0006 | 3 | 16 | 4.400206 | 0.9081163 | 2.851836 | 0 | 12.06836 | 0
2018-02-25 01:33 | 114208 | 2040.0015 | 3 | 16 | 4.400212 | 0.8135433 | 2.880491 | 0 | 12.19445 | 0
2018-02-25 01:35 | 114328 | 2160.0028 | 3 | 16 | 4.400167 | 0.7312136 | 2.906237 | 0 | 12.30774 | 0
2018-02-25 01:37 | 114448 | 2280.0007 | 3 | 16 | 4.400186 | 0.6530371 | 2.929322 | 0 | 12.40932 | 0
2018-02-25 01:37 | 114450.6 | 2282.5983 | 3 | 16 | 4.400236 | 0.6519985 | 2.929793 | 0 | 12.41139 | 0
2018-02-25 01:39 | 114570.7 | 120.0015 | 4 | 16 | 4.335407 | 0 | 2.929793 | 0 | 12.41139 | 0
2018-02-25 01:41 | 114690.7 | 240.0019 | 4 | 16 | 4.329416 | 0 | 2.929793 | 0 | 12.41139 | 0
2018-02-25 01:42 | 114750.7 | 300.0021 | 4 | 16 | 4.327678 | 0 | 2.929793 | 0 | 12.41139 | 0
2018-02-25 01:44 | 114870.8 | 120.0009 | 5 | 16 | 4.010349 | -3.259899 | 2.929793 | 0.1086485 | 12.41139 | 0.4401919
2018-02-25 01:46 | 114990.8 | 240.0011 | 5 | 16 | 3.963068 | -3.259891 | 2.929793 | 0.2173009 | 12.41139 | 0.8733391
2018-02-25 01:48 | 115110.8 | 360.0016 | 5 | 16 | 3.91933 | -3.259914 | 2.929793 | 0.3259647 | 12.41139 | 1.301543
2018-02-25 01:50 | 115230.8 | 480.0005 | 5 | 16 | 3.879483 | -3.259861 | 2.929793 | 0.4346345 | 12.41139 | 1.725269
2018-02-25 01:52 | 115350.8 | 600.0011 | 5 | 16 | 3.842276 | -3.25993 | 2.929793 | 0.5432853 | 12.41139 | 2.144736
2018-02-25 01:54 | 115470.8 | 720.0004 | 5 | 16 | 3.804715 | -3.25989 | 2.929793 | 0.6519545 | 12.41139 | 2.560239
2018-02-25 01:56 | 115590.8 | 840.0007 | 5 | 16 | 3.765487 | -3.25991 | 2.929793 | 0.7605972 | 12.41139 | 2.971459
2018-02-25 01:58 | 115710.8 | 960.0007 | 5 | 16 | 3.730784 | -3.259854 | 2.929793 | 0.8692692 | 12.41139 | 3.378728
2018-02-25 02:00 | 115830.8 | 1080.0013 | 5 | 16 | 3.700417 | -3.259846 | 2.929793 | 0.9779332 | 12.41139 | 3.782447
2018-02-25 02:02 | 115950.8 | 1200.0008 | 5 | 16 | 3.672194 | -3.259871 | 2.929793 | 1.086587 | 12.41139 | 4.182982
2018-02-25 02:04 | 116070.8 | 1320.0016 | 5 | 16 | 3.643253 | -3.259874 | 2.929793 | 1.195253 | 12.41139 | 4.580471
2018-02-25 02:06 | 116190.8 | 1440.0002 | 5 | 16 | 3.615708 | -3.260075 | 2.929793 | 1.303912 | 12.41139 | 4.974797
2018-02-25 02:08 | 116310.8 | 1560.0003 | 5 | 16 | 3.591715 | -3.259823 | 2.929793 | 1.412566 | 12.41139 | 5.366337
2018-02-25 02:10 | 116430.8 | 1680.0011 | 5 | 16 | 3.570386 | -3.25985 | 2.929793 | 1.521218 | 12.41139 | 5.755395
2018-02-25 02:12 | 116550.8 | 1800.001 | 5 | 16 | 3.549072 | -3.259899 | 2.929793 | 1.629887 | 12.41139 | 6.142231
2018-02-25 02:14 | 116670.8 | 1920.0003 | 5 | 16 | 3.526989 | -3.260201 | 2.929793 | 1.738556 | 12.41139 | 6.526698
2018-02-25 02:16 | 116790.8 | 2040.001 | 5 | 16 | 3.50877 | -3.259863 | 2.929793 | 1.847216 | 12.41139 | 6.908918
2018-02-25 02:18 | 116910.8 | 2160.0012 | 5 | 16 | 3.49289 | -3.259839 | 2.929793 | 1.955876 | 12.41139 | 7.289295
2018-02-25 02:20 | 117030.8 | 2280.0003 | 5 | 16 | 3.477958 | -3.259879 | 2.929793 | 2.064529 | 12.41139 | 7.668023
2018-02-25 02:22 | 117150.8 | 2400.0004 | 5 | 16 | 3.459863 | -3.260064 | 2.929793 | 2.173183 | 12.41139 | 8.044971
2018-02-25 02:24 | 117270.8 | 2520.0003 | 5 | 16 | 3.440166 | -3.259863 | 2.929793 | 2.281841 | 12.41139 | 8.419816
2018-02-25 02:26 | 117390.8 | 2640.0004 | 5 | 16 | 3.420877 | -3.25985 | 2.929793 | 2.39052 | 12.41139 | 8.792665
2018-02-25 02:28 | 117510.8 | 2760.0015 | 5 | 16 | 3.398211 | -3.259924 | 2.929793 | 2.499173 | 12.41139 | 9.163162
2018-02-25 02:30 | 117630.8 | 2880.0004 | 5 | 16 | 3.363301 | -3.259912 | 2.929793 | 2.607834 | 12.41139 | 9.530672
2018-02-25 02:32 | 117750.8 | 3000.0009 | 5 | 16 | 3.303195 | -3.259951 | 2.929793 | 2.716487 | 12.41139 | 9.893105
2018-02-25 02:34 | 117870.8 | 3120.0013 | 5 | 16 | 3.20657 | -3.259911 | 2.929793 | 2.825156 | 12.41139 | 10.24733
2018-02-25 02:36 | 117983.2 | 3232.4257 | 5 | 16 | 2.999997 | -3.259892 | 2.929793 | 2.926959 | 12.41139 | 10.56513
2018-02-25 02:38 | 118103.2 | 120.0003 | 6 | 16 | 3.469773 | 0 | 2.929793 | 2.926959 | 12.41139 | 10.56513
2018-02-25 02:40 | 118223.2 | 240.0003 | 6 | 16 | 3.490396 | 0 | 2.929793 | 2.926959 | 12.41139 | 10.56513
2018-02-25 02:41 | 118283.2 | 300.0044 | 6 | 16 | 3.4948 | 0 | 2.929793 | 2.926959 | 12.41139 | 10.56513
2018-02-25 02:41 | 118283.2 | 0.0024 | 7 | 17 | 3.494775 | 0 | 0 | 0 | 0 | 0
2018-02-25 02:43 | 118403.3 | 120.001 | 2 | 17 | 4.059634 | 4.889829 | 0.1624223 | 0 | 0.6467946 | 0
2018-02-25 02:45 | 118523.3 | 240.0008 | 2 | 17 | 4.097835 | 4.889853 | 0.3254193 | 0 | 1.311519 | 0
2018-02-25 02:47 | 118643.3 | 360.0006 | 2 | 17 | 4.129713 | 4.889874 | 0.4884161 | 0 | 1.982156 | 0
2018-02-25 02:49 | 118763.3 | 480.0004 | 2 | 17 | 4.156356 | 4.890134 | 0.6514084 | 0 | 2.65745 | 0
2018-02-25 02:51 | 118883.3 | 600.0003 | 2 | 17 | 4.182656 | 4.890143 | 0.8143897 | 0 | 3.33705 | 0
2018-02-25 02:53 | 119003.3 | 720.0015 | 2 | 17 | 4.200287 | 4.759152 | 0.9766927 | 0 | 4.017761 | 0
2018-02-25 02:55 | 119123.3 | 840.0006 | 2 | 17 | 4.200282 | 4.396144 | 1.129131 | 0 | 4.658048 | 0
2018-02-25 02:57 | 119243.3 | 960.0004 | 2 | 17 | 4.200315 | 4.04038 | 1.269736 | 0 | 5.248626 | 0
2018-02-25 02:59 | 119363.3 | 1080.0021 | 2 | 17 | 4.200298 | 3.67442 | 1.398301 | 0 | 5.78864 | 0
2018-02-25 03:01 | 119483.3 | 1200.0012 | 2 | 17 | 4.200278 | 3.371224 | 1.515581 | 0 | 6.281249 | 0
2018-02-25 03:01 | 119530.6 | 1247.2501 | 2 | 17 | 4.200286 | 3.259997 | 1.559085 | 0 | 6.463977 | 0
2018-02-25 03:03 | 119650.6 | 120.0016 | 3 | 17 | 4.220319 | 3.260036 | 1.667355 | 0 | 6.91973 | 0
2018-02-25 03:05 | 119770.6 | 240.0015 | 3 | 17 | 4.24508 | 3.260049 | 1.776026 | 0 | 7.379656 | 0
2018-02-25 03:07 | 119890.6 | 360.0007 | 3 | 17 | 4.275214 | 3.260081 | 1.884686 | 0 | 7.842517 | 0
2018-02-25 03:09 | 120010.6 | 480.0003 | 3 | 17 | 4.306906 | 3.260056 | 1.993354 | 0 | 8.308819 | 0
2018-02-25 03:11 | 120130.6 | 600.0015 | 3 | 17 | 4.339686 | 3.260137 | 2.10201 | 0 | 8.778545 | 0
2018-02-25 03:13 | 120250.6 | 720.0012 | 3 | 17 | 4.374544 | 3.260068 | 2.210683 | 0 | 9.252018 | 0
2018-02-25 03:15 | 120370.6 | 840.0015 | 3 | 17 | 4.400301 | 3.059854 | 2.318158 | 0 | 9.723992 | 0
2018-02-25 03:17 | 120490.6 | 960.001 | 3 | 17 | 4.400321 | 2.629712 | 2.412626 | 0 | 10.13968 | 0
2018-02-25 03:19 | 120610.6 | 1080.0015 | 3 | 17 | 4.400252 | 2.290175 | 2.494469 | 0 | 10.49981 | 0
2018-02-25 03:21 | 120730.6 | 1200.0003 | 3 | 17 | 4.400293 | 2.00619 | 2.565914 | 0 | 10.81419 | 0
2018-02-25 03:23 | 120850.6 | 1320.001 | 3 | 17 | 4.400286 | 1.756037 | 2.628528 | 0 | 11.08971 | 0
2018-02-25 03:25 | 120970.6 | 1440.0002 | 3 | 17 | 4.40026 | 1.525509 | 2.683158 | 0 | 11.3301 | 0
2018-02-25 03:27 | 121090.6 | 1560.0009 | 3 | 17 | 4.40024 | 1.338503 | 2.73077 | 0 | 11.5396 | 0
2018-02-25 03:29 | 121210.6 | 1680.0002 | 3 | 17 | 4.400288 | 1.184733 | 2.772742 | 0 | 11.72429 | 0
2018-02-25 03:31 | 121330.6 | 1800.0014 | 3 | 17 | 4.400221 | 1.054782 | 2.810013 | 0 | 11.88829 | 0
2018-02-25 03:33 | 121450.6 | 1920.0007 | 3 | 17 | 4.400203 | 0.9351931 | 2.843175 | 0 | 12.03421 | 0
2018-02-25 03:35 | 121570.6 | 2040.0025 | 3 | 17 | 4.4002 | 0.8273716 | 2.872487 | 0 | 12.16319 | 0
2018-02-25 03:37 | 121690.6 | 2160.0022 | 3 | 17 | 4.400197 | 0.7407904 | 2.898588 | 0 | 12.27804 | 0
2018-02-25 03:39 | 121810.6 | 2280.0016 | 3 | 17 | 4.400204 | 0.6683416 | 2.922038 | 0 | 12.38122 | 0
2018-02-25 03:40 | 121839.4 | 2308.7722 | 3 | 17 | 4.400178 | 0.6519995 | 2.927318 | 0 | 12.40446 | 0
2018-02-25 03:42 | 121959.4 | 120.0007 | 4 | 17 | 4.335456 | 0 | 2.927318 | 0 | 12.40446 | 0
2018-02-25 03:44 | 122079.4 | 240.0005 | 4 | 17 | 4.329484 | 0 | 2.927318 | 0 | 12.40446 | 0
2018-02-25 03:45 | 122139.4 | 300.0038 | 4 | 17 | 4.327801 | 0 | 2.927318 | 0 | 12.40446 | 0
2018-02-25 03:47 | 122259.5 | 120.0011 | 5 | 17 | 4.008978 | -3.259974 | 2.927318 | 0.1086489 | 12.40446 | 0.4400577
2018-02-25 03:49 | 122379.5 | 240.0012 | 5 | 17 | 3.965391 | -3.259973 | 2.927318 | 0.2173104 | 12.40446 | 0.8732265
2018-02-25 03:51 | 122499.5 | 360.0012 | 5 | 17 | 3.923622 | -3.259956 | 2.927318 | 0.3259728 | 12.40446 | 1.301852
2018-02-25 03:53 | 122619.5 | 480.0013 | 5 | 17 | 3.880116 | -3.260004 | 2.927318 | 0.434633 | 12.40446 | 1.725824
2018-02-25 03:55 | 122739.5 | 600.0004 | 5 | 17 | 3.840993 | -3.259934 | 2.927318 | 0.5432943 | 12.40446 | 2.145279
2018-02-25 03:57 | 122859.5 | 720.0013 | 5 | 17 | 3.80441 | -3.259912 | 2.927318 | 0.6519569 | 12.40446 | 2.560647
2018-02-25 03:59 | 122979.5 | 840.0014 | 5 | 17 | 3.769588 | -3.260003 | 2.927318 | 0.7606246 | 12.40446 | 2.972183
2018-02-25 04:01 | 123099.5 | 960.0002 | 5 | 17 | 3.734276 | -3.259954 | 2.927318 | 0.869269 | 12.40446 | 3.379818
2018-02-25 04:03 | 123219.5 | 1080.0003 | 5 | 17 | 3.700605 | -3.259903 | 2.927318 | 0.9779427 | 12.40446 | 3.78375
2018-02-25 04:05 | 123339.5 | 1200.0006 | 5 | 17 | 3.671539 | -3.259884 | 2.927318 | 1.0866 | 12.40446 | 4.184242
2018-02-25 04:07 | 123459.5 | 1320.0021 | 5 | 17 | 3.645516 | -3.259916 | 2.927318 | 1.195272 | 12.40446 | 4.581786
2018-02-25 04:09 | 123579.5 | 1440.001 | 5 | 17 | 3.620167 | -3.259903 | 2.927318 | 1.303928 | 12.40446 | 4.976521
2018-02-25 04:11 | 123699.5 | 1560.0012 | 5 | 17 | 3.593175 | -3.259896 | 2.927318 | 1.41259 | 12.40446 | 5.368438
2018-02-25 04:13 | 123819.5 | 1680.0012 | 5 | 17 | 3.569929 | -3.259877 | 2.927318 | 1.521237 | 12.40446 | 5.757522
2018-02-25 04:15 | 123939.5 | 1800.0007 | 5 | 17 | 3.549583 | -3.259864 | 2.927318 | 1.629912 | 12.40446 | 6.144361
2018-02-25 04:17 | 124059.5 | 1920.0011 | 5 | 17 | 3.531602 | -3.259917 | 2.927318 | 1.73856 | 12.40446 | 6.529046
2018-02-25 04:19 | 124179.5 | 2040 | 5 | 17 | 3.51265 | -3.259946 | 2.927318 | 1.847228 | 12.40446 | 6.911803
2018-02-25 04:21 | 124299.5 | 2160.0003 | 5 | 17 | 3.493865 | -3.25989 | 2.927318 | 1.955884 | 12.40446 | 7.292418
2018-02-25 04:23 | 124419.5 | 2280.0015 | 5 | 17 | 3.478056 | -3.259903 | 2.927318 | 2.064549 | 12.40446 | 7.671212
2018-02-25 04:25 | 124539.5 | 2400.0011 | 5 | 17 | 3.463564 | -3.259968 | 2.927318 | 2.173199 | 12.40446 | 8.048297
2018-02-25 04:27 | 124659.5 | 2520.0005 | 5 | 17 | 3.446645 | -3.259884 | 2.927318 | 2.281868 | 12.40446 | 8.423794
2018-02-25 04:29 | 124779.5 | 2640.0015 | 5 | 17 | 3.423492 | -3.259934 | 2.927318 | 2.390533 | 12.40446 | 8.797113
2018-02-25 04:31 | 124899.5 | 2760.0024 | 5 | 17 | 3.398333 | -3.25991 | 2.927318 | 2.499186 | 12.40446 | 9.167751
2018-02-25 04:33 | 125019.5 | 2880.0008 | 5 | 17 | 3.365029 | -3.25987 | 2.927318 | 2.607855 | 12.40446 | 9.535343
2018-02-25 04:35 | 125139.5 | 3000.0009 | 5 | 17 | 3.313937 | -3.259928 | 2.927318 | 2.716512 | 12.40446 | 9.898474
2018-02-25 04:37 | 125259.5 | 3120.0008 | 5 | 17 | 3.216719 | -3.259928 | 2.927318 | 2.825176 | 12.40446 | 10.25392
2018-02-25 04:39 | 125372.9 | 3233.3751 | 5 | 17 | 2.999998 | -3.259923 | 2.927318 | 2.927841 | 12.40446 | 10.57495
2018-02-25 04:41 | 125492.9 | 120.001 | 6 | 17 | 3.467401 | 0 | 2.927318 | 2.927841 | 12.40446 | 10.57495
2018-02-25 04:43 | 125612.9 | 240.0004 | 6 | 17 | 3.487521 | 0 | 2.927318 | 2.927841 | 12.40446 | 10.57495
2018-02-25 04:44 | 125672.9 | 300.0025 | 6 | 17 | 3.491737 | 0 | 2.927318 | 2.927841 | 12.40446 | 10.57495
2018-02-25 04:44 | 125672.9 | 0.0026 | 7 | 18 | 3.491694 | 0 | 0 | 0 | 0 | 0
2018-02-25 04:46 | 125793 | 120.001 | 2 | 18 | 4.055095 | 4.890092 | 0.162387 | 0 | 0.64569 | 0
2018-02-25 04:48 | 125913 | 240.0009 | 2 | 18 | 4.097271 | 4.890136 | 0.3253838 | 0 | 1.310045 | 0
2018-02-25 04:50 | 126033 | 360.001 | 2 | 18 | 4.13015 | 4.890084 | 0.4883971 | 0 | 1.980807 | 0
2018-02-25 04:52 | 126153 | 480.0009 | 2 | 18 | 4.15371 | 4.890069 | 0.651385 | 0 | 2.656 | 0
2018-02-25 04:54 | 126273 | 600.001 | 2 | 18 | 4.176847 | 4.889981 | 0.8143855 | 0 | 3.334892 | 0
2018-02-25 04:56 | 126393 | 720.001 | 2 | 18 | 4.20032 | 4.793235 | 0.977089 | 0 | 4.016671 | 0
2018-02-25 04:58 | 126513 | 840.0003 | 2 | 18 | 4.200287 | 4.392062 | 1.129869 | 0 | 4.658391 | 0
2018-02-25 05:00 | 126633 | 960.0002 | 2 | 18 | 4.200268 | 4.043866 | 1.270371 | 0 | 5.248541 | 0
2018-02-25 05:02 | 126753 | 1080.0018 | 2 | 18 | 4.20028 | 3.733594 | 1.399993 | 0 | 5.792988 | 0
2018-02-25 05:04 | 126873 | 1200.0019 | 2 | 18 | 4.200282 | 3.418744 | 1.519235 | 0 | 6.29384 | 0
2018-02-25 05:05 | 126931.3 | 1258.2785 | 2 | 18 | 4.200306 | 3.259997 | 1.573287 | 0 | 6.520875 | 0
2018-02-25 05:07 | 127051.3 | 120.0002 | 3 | 18 | 4.222362 | 3.259933 | 1.681558 | 0 | 6.97674 | 0
2018-02-25 05:09 | 127171.3 | 240.0002 | 3 | 18 | 4.247956 | 3.25991 | 1.790215 | 0 | 7.436896 | 0
2018-02-25 05:11 | 127291.3 | 360.001 | 3 | 18 | 4.275333 | 3.259976 | 1.898869 | 0 | 7.899916 | 0
2018-02-25 05:13 | 127411.3 | 480.0001 | 3 | 18 | 4.306931 | 3.259915 | 2.007517 | 0 | 8.366093 | 0
2018-02-25 05:15 | 127531.3 | 600.0017 | 3 | 18 | 4.343201 | 3.259917 | 2.116183 | 0 | 8.836065 | 0
2018-02-25 05:17 | 127651.3 | 720.001 | 3 | 18 | 4.380191 | 3.260015 | 2.224842 | 0 | 9.309989 | 0
2018-02-25 05:19 | 127771.3 | 840.0002 | 3 | 18 | 4.400279 | 3.009494 | 2.331315 | 0 | 9.77793 | 0
2018-02-25 05:21 | 127891.3 | 960.0011 | 3 | 18 | 4.400247 | 2.613214 | 2.424906 | 0 | 10.18976 | 0
2018-02-25 05:23 | 128011.3 | 1080.0014 | 3 | 18 | 4.400269 | 2.25031 | 2.505884 | 0 | 10.54608 | 0
2018-02-25 05:25 | 128131.3 | 1200.0001 | 3 | 18 | 4.400275 | 1.954796 | 2.575773 | 0 | 10.85361 | 0
2018-02-25 05:27 | 128251.3 | 1320.0004 | 3 | 18 | 4.400267 | 1.710647 | 2.636734 | 0 | 11.12186 | 0
2018-02-25 05:29 | 128371.3 | 1440.002 | 3 | 18 | 4.40019 | 1.505949 | 2.690274 | 0 | 11.35745 | 0
2018-02-25 05:31 | 128491.3 | 1560.0007 | 3 | 18 | 4.40028 | 1.323707 | 2.73739 | 0 | 11.56477 | 0
2018-02-25 05:33 | 128611.3 | 1680.0009 | 3 | 18 | 4.400256 | 1.156952 | 2.778615 | 0 | 11.74617 | 0
2018-02-25 05:35 | 128731.3 | 1800.0021 | 3 | 18 | 4.400228 | 1.024861 | 2.814913 | 0 | 11.90589 | 0
2018-02-25 05:37 | 128851.3 | 1920.0015 | 3 | 18 | 4.400217 | 0.9154739 | 2.847201 | 0 | 12.04797 | 0
2018-02-25 05:39 | 128971.3 | 2040.002 | 3 | 18 | 4.400206 | 0.8199234 | 2.876108 | 0 | 12.17517 | 0
2018-02-25 05:41 | 129091.3 | 2160.0024 | 3 | 18 | 4.400252 | 0.7292948 | 2.901917 | 0 | 12.28873 | 0
2018-02-25 05:43 | 129210 | 2278.6952 | 3 | 18 | 4.400176 | 0.6519985 | 2.92463 | 0 | 12.38867 | 0
2018-02-25 05:45 | 129330 | 120.0009 | 4 | 18 | 4.334729 | 0 | 2.92463 | 0 | 12.38867 | 0
2018-02-25 05:47 | 129450 | 240.0007 | 4 | 18 | 4.328649 | 0 | 2.92463 | 0 | 12.38867 | 0
2018-02-25 05:48 | 129510 | 300.0013 | 4 | 18 | 4.326912 | 0 | 2.92463 | 0 | 12.38867 | 0
2018-02-25 05:50 | 129630.1 | 120.0007 | 5 | 18 | 4.006345 | -3.259912 | 2.92463 | 0.1086498 | 12.38867 | 0.4399505
2018-02-25 05:52 | 129750.1 | 240.0013 | 5 | 18 | 3.959578 | -3.259923 | 2.92463 | 0.2173052 | 12.38867 | 0.8726135
2018-02-25 05:54 | 129870.1 | 360.0004 | 5 | 18 | 3.918239 | -3.259924 | 2.92463 | 0.3259723 | 12.38867 | 1.300624
2018-02-25 05:56 | 129990.1 | 480.0003 | 5 | 18 | 3.879589 | -3.259866 | 2.92463 | 0.4346343 | 12.38867 | 1.724273
2018-02-25 05:58 | 130110.1 | 600.0007 | 5 | 18 | 3.840549 | -3.260079 | 2.92463 | 0.5432889 | 12.38867 | 2.143698
2018-02-25 06:00 | 130230.1 | 720.0008 | 5 | 18 | 3.800563 | -3.259891 | 2.92463 | 0.6519555 | 12.38867 | 2.55885
2018-02-25 06:02 | 130350.1 | 840.0013 | 5 | 18 | 3.764107 | -3.259871 | 2.92463 | 0.7606185 | 12.38867 | 2.969821
2018-02-25 06:04 | 130470.1 | 960.0007 | 5 | 18 | 3.730907 | -3.259844 | 2.92463 | 0.86927 | 12.38867 | 3.376953
2018-02-25 06:06 | 130590.1 | 1080.0014 | 5 | 18 | 3.700595 | -3.259954 | 2.92463 | 0.9779252 | 12.38867 | 3.780694
2018-02-25 06:08 | 130710.1 | 1200.0015 | 5 | 18 | 3.66937 | -3.259894 | 2.92463 | 1.086594 | 12.38867 | 4.181163
2018-02-25 06:10 | 130830.1 | 1320.0007 | 5 | 18 | 3.640359 | -3.259899 | 2.92463 | 1.195254 | 12.38867 | 4.578255
2018-02-25 06:12 | 130950.1 | 1440.0008 | 5 | 18 | 3.615041 | -3.259848 | 2.92463 | 1.303904 | 12.38867 | 4.972383
2018-02-25 06:14 | 131070.1 | 1560.0005 | 5 | 18 | 3.592305 | -3.259931 | 2.92463 | 1.412575 | 12.38867 | 5.363979
2018-02-25 06:16 | 131190.1 | 1680.0002 | 5 | 18 | 3.569488 | -3.259951 | 2.92463 | 1.521222 | 12.38867 | 5.753034
2018-02-25 06:18 | 131310.1 | 1800.0004 | 5 | 18 | 3.545907 | -3.259908 | 2.92463 | 1.629895 | 12.38867 | 6.139642
2018-02-25 06:20 | 131430.1 | 1920.0001 | 5 | 18 | 3.526267 | -3.259944 | 2.92463 | 1.738549 | 12.38867 | 6.523825
2018-02-25 06:22 | 131550.1 | 2040.0003 | 5 | 18 | 3.509196 | -3.259963 | 2.92463 | 1.847214 | 12.38867 | 6.906054
2018-02-25 06:24 | 131670.1 | 2160.0013 | 5 | 18 | 3.493607 | -3.259926 | 2.92463 | 1.955886 | 12.38867 | 7.286578
2018-02-25 06:26 | 131790.1 | 2280.0004 | 5 | 18 | 3.475294 | -3.259956 | 2.92463 | 2.064533 | 12.38867 | 7.665203
2018-02-25 06:28 | 131910.1 | 2400.0013 | 5 | 18 | 3.457152 | -3.259876 | 2.92463 | 2.173195 | 12.38867 | 8.041817
2018-02-25 06:30 | 132030.1 | 2520.0004 | 5 | 18 | 3.440046 | -3.259844 | 2.92463 | 2.281856 | 12.38867 | 8.416554
2018-02-25 06:32 | 132150.1 | 2640.0006 | 5 | 18 | 3.422136 | -3.259901 | 2.92463 | 2.390525 | 12.38867 | 8.789425
2018-02-25 06:34 | 132270.1 | 2760.0016 | 5 | 18 | 3.39671 | -3.259953 | 2.92463 | 2.499173 | 12.38867 | 9.159955
2018-02-25 06:36 | 132390.1 | 2880.0005 | 5 | 18 | 3.356861 | -3.259928 | 2.92463 | 2.607844 | 12.38867 | 9.527031
2018-02-25 06:38 | 132510.1 | 3000.0002 | 5 | 18 | 3.301183 | -3.259874 | 2.92463 | 2.716506 | 12.38867 | 9.888988
2018-02-25 06:40 | 132630.1 | 3120.0005 | 5 | 18 | 3.205566 | -3.259891 | 2.92463 | 2.825159 | 12.38867 | 10.24303
2018-02-25 06:42 | 132740.4 | 3230.3046 | 5 | 18 | 2.999985 | -3.259871 | 2.92463 | 2.925044 | 12.38867 | 10.55487
2018-02-25 06:44 | 132860.5 | 120.0014 | 6 | 18 | 3.466219 | 0 | 2.92463 | 2.925044 | 12.38867 | 10.55487
2018-02-25 06:46 | 132980.5 | 240.0014 | 6 | 18 | 3.486426 | 0 | 2.92463 | 2.925044 | 12.38867 | 10.55487
2018-02-25 06:47 | 133040.5 | 300.0025 | 6 | 18 | 3.490596 | 0 | 2.92463 | 2.925044 | 12.38867 | 10.55487
2018-02-25 06:47 | 133040.5 | 0.004 | 7 | 19 | 3.490681 | 0 | 0 | 0 | 0 | 0
2018-02-25 06:49 | 133160.6 | 120.0005 | 2 | 19 | 4.058288 | 4.890122 | 0.1624126 | 1.838e-09 | 0.6463889 | 6.416e-09
2018-02-25 06:51 | 133280.6 | 240.0015 | 2 | 19 | 4.095757 | 4.890187 | 0.3253984 | 1.838e-09 | 1.310736 | 6.416e-09
2018-02-25 06:53 | 133400.6 | 360.0003 | 2 | 19 | 4.130613 | 4.890151 | 0.4883994 | 1.838e-09 | 1.981286 | 6.416e-09
2018-02-25 06:55 | 133520.6 | 480.0014 | 2 | 19 | 4.157767 | 4.890138 | 0.6513855 | 1.838e-09 | 2.656876 | 6.416e-09
2018-02-25 06:57 | 133640.6 | 600.0009 | 2 | 19 | 4.180815 | 4.890109 | 0.8143916 | 1.838e-09 | 3.336477 | 6.416e-09
2018-02-25 06:59 | 133760.6 | 720.0003 | 2 | 19 | 4.200274 | 4.804221 | 0.9771143 | 1.838e-09 | 4.018687 | 6.416e-09
2018-02-25 07:01 | 133880.6 | 840.0004 | 2 | 19 | 4.200253 | 4.413243 | 1.130767 | 1.838e-09 | 4.664073 | 6.416e-09
2018-02-25 07:03 | 134000.6 | 960.0007 | 2 | 19 | 4.200326 | 4.015338 | 1.271166 | 1.838e-09 | 5.253789 | 6.416e-09
2018-02-25 07:05 | 134120.6 | 1080.0019 | 2 | 19 | 4.200294 | 3.687497 | 1.399374 | 1.838e-09 | 5.792301 | 6.416e-09
2018-02-25 07:07 | 134240.6 | 1200.0021 | 2 | 19 | 4.200259 | 3.394586 | 1.517309 | 1.838e-09 | 6.287663 | 6.416e-09
2018-02-25 07:08 | 134301.8 | 1261.2163 | 2 | 19 | 4.200275 | 3.259999 | 1.573876 | 1.838e-09 | 6.525259 | 6.416e-09
2018-02-25 07:10 | 134421.8 | 120.0005 | 3 | 19 | 4.221128 | 3.260056 | 1.682152 | 3.272e-09 | 6.981048 | 1.223e-08
2018-02-25 07:12 | 134541.8 | 240.0004 | 3 | 19 | 4.249116 | 3.259995 | 1.790814 | 3.272e-09 | 7.441213 | 1.223e-08
2018-02-25 07:14 | 134661.8 | 360.0006 | 3 | 19 | 4.278048 | 3.260022 | 1.899479 | 3.272e-09 | 7.904509 | 1.223e-08
2018-02-25 07:16 | 134781.8 | 480.0011 | 3 | 19 | 4.308402 | 3.260024 | 2.008123 | 3.272e-09 | 8.370927 | 1.223e-08
2018-02-25 07:18 | 134901.8 | 600.0016 | 3 | 19 | 4.340825 | 3.260051 | 2.116785 | 3.272e-09 | 8.840805 | 1.223e-08
2018-02-25 07:20 | 135021.8 | 720.0006 | 3 | 19 | 4.378272 | 3.259997 | 2.225471 | 3.272e-09 | 9.314574 | 1.223e-08
2018-02-25 07:22 | 135141.8 | 840.0008 | 3 | 19 | 4.400259 | 2.995866 | 2.331866 | 3.272e-09 | 9.782106 | 1.223e-08
2018-02-25 07:24 | 135261.8 | 960.0004 | 3 | 19 | 4.400288 | 2.602197 | 2.42494 | 3.272e-09 | 10.19166 | 1.223e-08
2018-02-25 07:26 | 135381.8 | 1080.0012 | 3 | 19 | 4.400271 | 2.272403 | 2.50599 | 3.272e-09 | 10.5483 | 1.223e-08
2018-02-25 07:28 | 135501.8 | 1200.0002 | 3 | 19 | 4.400222 | 1.978628 | 2.576765 | 3.272e-09 | 10.85973 | 1.223e-08
2018-02-25 07:30 | 135621.8 | 1320.0009 | 3 | 19 | 4.400209 | 1.709628 | 2.638161 | 3.272e-09 | 11.12989 | 1.223e-08
2018-02-25 07:32 | 135741.8 | 1440.0022 | 3 | 19 | 4.400258 | 1.497419 | 2.691494 | 3.272e-09 | 11.36457 | 1.223e-08
2018-02-25 07:34 | 135861.8 | 1560.0003 | 3 | 19 | 4.400249 | 1.320068 | 2.738365 | 3.272e-09 | 11.57082 | 1.223e-08
2018-02-25 07:36 | 135981.8 | 1680.0002 | 3 | 19 | 4.400189 | 1.170173 | 2.779846 | 3.272e-09 | 11.75334 | 1.223e-08
2018-02-25 07:38 | 136101.8 | 1800.0002 | 3 | 19 | 4.400206 | 1.03313 | 2.816565 | 3.272e-09 | 11.91492 | 1.223e-08
2018-02-25 07:40 | 136221.8 | 1920.0022 | 3 | 19 | 4.400245 | 0.9120092 | 2.848887 | 3.272e-09 | 12.05714 | 1.223e-08
2018-02-25 07:42 | 136341.8 | 2040.0014 | 3 | 19 | 4.40021 | 0.8143911 | 2.877612 | 3.272e-09 | 12.18353 | 1.223e-08
2018-02-25 07:44 | 136461.8 | 2160.0002 | 3 | 19 | 4.400219 | 0.7332611 | 2.903356 | 3.272e-09 | 12.29682 | 1.223e-08
2018-02-25 07:46 | 136581.8 | 2280.0004 | 3 | 19 | 4.400241 | 0.6598167 | 2.926548 | 3.272e-09 | 12.39886 | 1.223e-08
2018-02-25 07:46 | 136595.2 | 2293.4368 | 3 | 19 | 4.400216 | 0.6519966 | 2.928997 | 3.272e-09 | 12.40964 | 1.223e-08
2018-02-25 07:48 | 136715.3 | 120.0014 | 4 | 19 | 4.335772 | 0 | 2.928997 | 3.272e-09 | 12.40964 | 1.223e-08
2018-02-25 07:50 | 136835.3 | 240.0002 | 4 | 19 | 4.329873 | 0 | 2.928997 | 3.272e-09 | 12.40964 | 1.223e-08
2018-02-25 07:51 | 136895.3 | 300.0034 | 4 | 19 | 4.328184 | 0 | 2.928997 | 3.272e-09 | 12.40964 | 1.223e-08
2018-02-25 07:53 | 137015.4 | 120.0013 | 5 | 19 | 4.011089 | -3.259984 | 2.928997 | 0.1086476 | 12.40964 | 0.4402059
2018-02-25 07:55 | 137135.4 | 240.0009 | 5 | 19 | 3.966033 | -3.259941 | 2.928997 | 0.217315 | 12.40964 | 0.8735876
2018-02-25 07:57 | 137255.4 | 360.0013 | 5 | 19 | 3.921168 | -3.259936 | 2.928997 | 0.3259761 | 12.40964 | 1.302096
2018-02-25 07:59 | 137375.4 | 480.0007 | 5 | 19 | 3.880511 | -3.259917 | 2.928997 | 0.4346406 | 12.40964 | 1.725942
2018-02-25 08:01 | 137495.4 | 600.0003 | 5 | 19 | 3.842405 | -3.259888 | 2.928997 | 0.5432983 | 12.40964 | 2.145496
2018-02-25 08:03 | 137615.4 | 720.0027 | 5 | 19 | 3.806562 | -3.259946 | 2.928997 | 0.6519542 | 12.40964 | 2.561059
2018-02-25 08:05 | 137735.4 | 840.0008 | 5 | 19 | 3.768809 | -3.259841 | 2.928997 | 0.7606031 | 12.40964 | 2.972616
2018-02-25 08:07 | 137855.4 | 960.0003 | 5 | 19 | 3.732445 | -3.25995 | 2.928997 | 0.8692752 | 12.40964 | 3.380137
2018-02-25 08:09 | 137975.4 | 1080.0006 | 5 | 19 | 3.701221 | -3.259812 | 2.928997 | 0.9779283 | 12.40964 | 3.783954
2018-02-25 08:11 | 138095.4 | 1200.0002 | 5 | 19 | 3.673345 | -3.259871 | 2.928997 | 1.0866 | 12.40964 | 4.184621
2018-02-25 08:13 | 138215.4 | 1320.0005 | 5 | 19 | 3.64611 | -3.259956 | 2.928997 | 1.195249 | 12.40964 | 4.582251
2018-02-25 08:15 | 138335.4 | 1440.001 | 5 | 19 | 3.617594 | -3.259848 | 2.928997 | 1.303915 | 12.40964 | 4.976905
2018-02-25 08:17 | 138455.4 | 1560.0012 | 5 | 19 | 3.592545 | -3.259908 | 2.928997 | 1.412584 | 12.40964 | 5.368634
2018-02-25 08:19 | 138575.4 | 1680.0015 | 5 | 19 | 3.570369 | -3.259859 | 2.928997 | 1.521245 | 12.40964 | 5.757775
2018-02-25 08:21 | 138695.4 | 1800.001 | 5 | 19 | 3.550683 | -3.259876 | 2.928997 | 1.629903 | 12.40964 | 6.14466
2018-02-25 08:23 | 138815.4 | 1920.0005 | 5 | 19 | 3.529847 | -3.259897 | 2.928997 | 1.738562 | 12.40964 | 6.52936
2018-02-25 08:25 | 138935.4 | 2040.0006 | 5 | 19 | 3.509744 | -3.259914 | 2.928997 | 1.84722 | 12.40964 | 6.911772
2018-02-25 08:27 | 139055.4 | 2160.0012 | 5 | 19 | 3.493356 | -3.259908 | 2.928997 | 1.955881 | 12.40964 | 7.292241
2018-02-25 08:29 | 139175.4 | 2280.0005 | 5 | 19 | 3.478895 | -3.259979 | 2.928997 | 2.064524 | 12.40964 | 7.670959
2018-02-25 08:31 | 139295.4 | 2400.001 | 5 | 19 | 3.462745 | -3.260133 | 2.928997 | 2.173196 | 12.40964 | 8.048166
2018-02-25 08:33 | 139415.4 | 2520.0007 | 5 | 19 | 3.442056 | -3.259876 | 2.928997 | 2.281863 | 12.40964 | 8.423371
2018-02-25 08:35 | 139535.4 | 2640.0015 | 5 | 19 | 3.421823 | -3.25989 | 2.928997 | 2.390512 | 12.40964 | 8.79624
2018-02-25 08:37 | 139655.4 | 2760.0011 | 5 | 19 | 3.39818 | -3.259891 | 2.928997 | 2.499166 | 12.40964 | 9.166805
2018-02-25 08:39 | 139775.4 | 2880.0009 | 5 | 19 | 3.365865 | -3.259911 | 2.928997 | 2.607844 | 12.40964 | 9.534506
2018-02-25 08:41 | 139895.4 | 3000.0006 | 5 | 19 | 3.309075 | -3.259977 | 2.928997 | 2.716491 | 12.40964 | 9.897432
2018-02-25 08:43 | 140015.4 | 3120.0011 | 5 | 19 | 3.209093 | -3.259901 | 2.928997 | 2.825161 | 12.40964 | 10.2521
2018-02-25 08:45 | 140128.6 | 3233.2444 | 5 | 19 | 2.99999 | -3.259903 | 2.928997 | 2.927701 | 12.40964 | 10.57236
2018-02-25 08:47 | 140248.6 | 120.0011 | 6 | 19 | 3.468184 | 0 | 2.928997 | 2.927717 | 12.40964 | 10.5724
2018-02-25 08:49 | 140368.6 | 240.0002 | 6 | 19 | 3.488566 | 0 | 2.928997 | 2.927717 | 12.40964 | 10.5724
2018-02-25 08:50 | 140428.6 | 300.0044 | 6 | 19 | 3.492963 | 0 | 2.928997 | 2.927717 | 12.40964 | 10.5724
2018-02-25 08:50 | 140428.7 | 0.0023 | 7 | 20 | 3.49278 | 0 | 0 | 0 | 0 | 0
2018-02-25 08:52 | 140548.7 | 120.0003 | 2 | 20 | 4.058743 | 4.889825 | 0.1623732 | 0 | 0.6462548 | 0
2018-02-25 08:54 | 140668.7 | 240.0013 | 2 | 20 | 4.097346 | 4.889838 | 0.3253952 | 0 | 1.310968 | 0
2018-02-25 08:56 | 140788.7 | 360.0006 | 2 | 20 | 4.129167 | 4.889819 | 0.4883862 | 0 | 1.981585 | 0
2018-02-25 08:58 | 140908.7 | 480.0007 | 2 | 20 | 4.153783 | 4.890153 | 0.651359 | 0 | 2.656559 | 0
2018-02-25 09:00 | 141028.7 | 600.0011 | 2 | 20 | 4.180304 | 4.890161 | 0.8143473 | 0 | 3.33567 | 0
2018-02-25 09:02 | 141148.7 | 720.0009 | 2 | 20 | 4.200315 | 4.775519 | 0.9768479 | 0 | 4.017006 | 0
2018-02-25 09:04 | 141268.7 | 840 | 2 | 20 | 4.200291 | 4.396821 | 1.129623 | 0 | 4.658706 | 0
2018-02-25 09:06 | 141388.7 | 960.0005 | 2 | 20 | 4.200268 | 4.055202 | 1.270494 | 0 | 5.250406 | 0
2018-02-25 09:08 | 141508.7 | 1080.0014 | 2 | 20 | 4.200302 | 3.710931 | 1.399959 | 0 | 5.794193 | 0
2018-02-25 09:10 | 141628.7 | 1200.0004 | 2 | 20 | 4.200274 | 3.377841 | 1.517914 | 0 | 6.289639 | 0
2018-02-25 09:11 | 141678.1 | 1249.361 | 2 | 20 | 4.200249 | 3.259997 | 1.563418 | 0 | 6.480769 | 0
2018-02-25 09:13 | 141798.1 | 120.0001 | 3 | 20 | 4.221006 | 3.259986 | 1.671687 | 7.5e-11 | 6.936538 | 3.02e-10
2018-02-25 09:15 | 141918.1 | 240.0009 | 3 | 20 | 4.24527 | 3.260104 | 1.780347 | 7.5e-11 | 7.396486 | 3.02e-10
2018-02-25 09:17 | 142038.1 | 360.0003 | 3 | 20 | 4.273934 | 3.260041 | 1.889009 | 7.5e-11 | 7.859297 | 3.02e-10
2018-02-25 09:19 | 142158.1 | 480.0013 | 3 | 20 | 4.307372 | 3.260083 | 1.997665 | 7.5e-11 | 8.325488 | 3.02e-10
2018-02-25 09:21 | 142278.1 | 600.0007 | 3 | 20 | 4.340946 | 3.26006 | 2.106308 | 7.5e-11 | 8.795266 | 3.02e-10
2018-02-25 09:23 | 142398.1 | 720.0006 | 3 | 20 | 4.376517 | 3.260074 | 2.214988 | 7.5e-11 | 9.268957 | 3.02e-10
2018-02-25 09:25 | 142518.1 | 840.0021 | 3 | 20 | 4.400298 | 3.053214 | 2.322312 | 7.5e-11 | 9.740377 | 3.02e-10
2018-02-25 09:27 | 142638.1 | 960.0016 | 3 | 20 | 4.400327 | 2.623578 | 2.416729 | 7.5e-11 | 10.15584 | 3.02e-10
2018-02-25 09:29 | 142758.1 | 1080.0014 | 3 | 20 | 4.4003 | 2.272824 | 2.498068 | 7.5e-11 | 10.51376 | 3.02e-10
2018-02-25 09:31 | 142878.1 | 1200.0004 | 3 | 20 | 4.400275 | 1.984207 | 2.568876 | 7.5e-11 | 10.82533 | 3.02e-10
2018-02-25 09:33 | 142998.1 | 1320.0004 | 3 | 20 | 4.400283 | 1.742355 | 2.630876 | 7.5e-11 | 11.09815 | 3.02e-10
2018-02-25 09:35 | 143118.1 | 1440.0009 | 3 | 20 | 4.400275 | 1.523842 | 2.68524 | 7.5e-11 | 11.33736 | 3.02e-10
2018-02-25 09:37 | 143238.1 | 1560.0014 | 3 | 20 | 4.400283 | 1.327924 | 2.732628 | 7.5e-11 | 11.54588 | 3.02e-10
2018-02-25 09:39 | 143358.1 | 1680.0008 | 3 | 20 | 4.400233 | 1.172149 | 2.774202 | 7.5e-11 | 11.72882 | 3.02e-10
2018-02-25 09:41 | 143478.1 | 1800.0007 | 3 | 20 | 4.400228 | 1.041693 | 2.811035 | 7.5e-11 | 11.8909 | 3.02e-10
2018-02-25 09:43 | 143598.1 | 1920.0018 | 3 | 20 | 4.400238 | 0.9299955 | 2.843879 | 7.5e-11 | 12.03542 | 3.02e-10
2018-02-25 09:45 | 143718.1 | 2040.0004 | 3 | 20 | 4.400234 | 0.8236055 | 2.873098 | 7.5e-11 | 12.16398 | 3.02e-10
2018-02-25 09:47 | 143838.1 | 2160.0012 | 3 | 20 | 4.40018 | 0.7334795 | 2.898986 | 7.5e-11 | 12.2779 | 3.02e-10
2018-02-25 09:49 | 143958.1 | 2280.0006 | 3 | 20 | 4.400191 | 0.6603813 | 2.922186 | 7.5e-11 | 12.37998 | 3.02e-10
2018-02-25 09:49 | 143973.3 | 2295.2278 | 3 | 20 | 4.400206 | 0.6519985 | 2.924959 | 7.5e-11 | 12.39218 | 3.02e-10
2018-02-25 09:51 | 144093.4 | 120.0008 | 4 | 20 | 4.335038 | 0 | 2.924963 | 7.5e-11 | 12.3922 | 3.02e-10
2018-02-25 09:53 | 144213.4 | 240 | 4 | 20 | 4.329024 | 0 | 2.924963 | 7.5e-11 | 12.3922 | 3.02e-10
2018-02-25 09:54 | 144273.4 | 300.0021 | 4 | 20 | 4.32732 | 0 | 2.924963 | 7.5e-11 | 12.3922 | 3.02e-10
2018-02-25 09:56 | 144393.5 | 120.0005 | 5 | 20 | 4.006955 | -3.259921 | 2.924963 | 0.1086403 | 12.3922 | 0.4398525
2018-02-25 09:58 | 144513.5 | 240.0001 | 5 | 20 | 3.962443 | -3.259988 | 2.924963 | 0.2173098 | 12.3922 | 0.8727988
2018-02-25 10:00 | 144633.5 | 360.0009 | 5 | 20 | 3.922017 | -3.259923 | 2.924963 | 0.3259663 | 12.3922 | 1.301148
2018-02-25 10:02 | 144753.5 | 480.0011 | 5 | 20 | 3.880817 | -3.259931 | 2.924963 | 0.4346212 | 12.3922 | 1.725071
2018-02-25 10:04 | 144873.5 | 600.0004 | 5 | 20 | 3.839251 | -3.259957 | 2.924963 | 0.5432863 | 12.3922 | 2.144486
2018-02-25 10:06 | 144993.5 | 720.0011 | 5 | 20 | 3.802076 | -3.259924 | 2.924963 | 0.6519522 | 12.3922 | 2.559644
2018-02-25 10:08 | 145113.5 | 840.0007 | 5 | 20 | 3.766785 | -3.25993 | 2.924963 | 0.7606066 | 12.3922 | 2.970812
2018-02-25 10:10 | 145233.5 | 960.0007 | 5 | 20 | 3.733112 | -3.259897 | 2.924963 | 0.869258 | 12.3922 | 3.378244
2018-02-25 10:12 | 145353.5 | 1080.0007 | 5 | 20 | 3.699521 | -3.259953 | 2.924963 | 0.9779269 | 12.3922 | 3.782101
2018-02-25 10:14 | 145473.5 | 1200.0011 | 5 | 20 | 3.66912 | -3.259852 | 2.924963 | 1.086592 | 12.3922 | 4.182404
2018-02-25 10:16 | 145593.5 | 1320.0002 | 5 | 20 | 3.642199 | -3.259948 | 2.924963 | 1.195263 | 12.3922 | 4.579647
2018-02-25 10:18 | 145713.5 | 1440.0009 | 5 | 20 | 3.617722 | -3.259921 | 2.924963 | 1.303913 | 12.3922 | 4.974036
2018-02-25 10:20 | 145833.5 | 1560.0005 | 5 | 20 | 3.5928 | -3.259871 | 2.924963 | 1.412572 | 12.3922 | 5.365789
2018-02-25 10:22 | 145953.5 | 1680.0011 | 5 | 20 | 3.567567 | -3.25997 | 2.924963 | 1.521237 | 12.3922 | 5.754799
2018-02-25 10:24 | 146073.5 | 1800.0002 | 5 | 20 | 3.546603 | -3.259956 | 2.924963 | 1.629903 | 12.3922 | 6.141306
2018-02-25 10:26 | 146193.5 | 1920.0007 | 5 | 20 | 3.528322 | -3.259859 | 2.924963 | 1.738571 | 12.3922 | 6.525686
2018-02-25 10:28 | 146313.5 | 2040.0008 | 5 | 20 | 3.51102 | -3.259926 | 2.924963 | 1.847232 | 12.3922 | 6.908147
2018-02-25 10:30 | 146433.5 | 2160.0006 | 5 | 20 | 3.491834 | -3.259891 | 2.924963 | 1.955888 | 12.3922 | 7.288626
2018-02-25 10:32 | 146553.5 | 2280.0011 | 5 | 20 | 3.474421 | -3.259948 | 2.924963 | 2.064545 | 12.3922 | 7.667051
2018-02-25 10:34 | 146673.5 | 2400.0007 | 5 | 20 | 3.458728 | -3.259914 | 2.924963 | 2.173201 | 12.3922 | 8.043718
2018-02-25 10:36 | 146793.5 | 2520.0014 | 5 | 20 | 3.443054 | -3.25991 | 2.924963 | 2.281873 | 12.3922 | 8.418761
2018-02-25 10:38 | 146913.5 | 2640.0012 | 5 | 20 | 3.422388 | -3.259921 | 2.924963 | 2.390534 | 12.3922 | 8.791811
2018-02-25 10:40 | 147033.5 | 2760.0002 | 5 | 20 | 3.393719 | -3.259899 | 2.924963 | 2.4992 | 12.3922 | 9.162199
2018-02-25 10:42 | 147153.5 | 2880.0006 | 5 | 20 | 3.358994 | -3.259981 | 2.924963 | 2.607859 | 12.3922 | 9.529172
2018-02-25 10:44 | 147273.5 | 3000.0009 | 5 | 20 | 3.306409 | -3.259896 | 2.924963 | 2.716514 | 12.3922 | 9.891502
2018-02-25 10:46 | 147393.5 | 3120.0002 | 5 | 20 | 3.21085 | -3.259874 | 2.924963 | 2.825174 | 12.3922 | 10.24621
2018-02-25 10:48 | 147503.6 | 3230.1008 | 5 | 20 | 2.999982 | -3.259864 | 2.924963 | 2.924868 | 12.3922 | 10.5577
2018-02-25 10:50 | 147623.6 | 120.0009 | 6 | 20 | 3.467523 | 0 | 2.924963 | 2.924868 | 12.3922 | 10.5577
2018-02-25 10:52 | 147743.6 | 240.0009 | 6 | 20 | 3.487834 | 0 | 2.924963 | 2.924868 | 12.3922 | 10.5577
2018-02-25 10:53 | 147803.6 | 300.0014 | 6 | 20 | 3.49207 | 0 | 2.924963 | 2.924868 | 12.3922 | 10.5577
2018-02-25 10:53 | 147803.6 | 0.0024 | 7 | 21 | 3.492231 | 0 | 0 | 0 | 0 | 0
2018-02-25 10:55 | 147923.7 | 120.0007 | 2 | 21 | 4.055641 | 4.889867 | 0.1624187 | 2.033e-09 | 0.6460556 | 7.099e-09
2018-02-25 10:57 | 148043.7 | 240 | 2 | 21 | 4.096769 | 4.88984 | 0.3254018 | 2.033e-09 | 1.310251 | 7.099e-09
2018-02-25 10:59 | 148163.7 | 360.0001 | 2 | 21 | 4.131935 | 4.889924 | 0.4884043 | 2.033e-09 | 1.981132 | 7.099e-09
2018-02-25 11:01 | 148283.7 | 480.0002 | 2 | 21 | 4.156173 | 4.890153 | 0.6513934 | 2.033e-09 | 2.656652 | 7.099e-09
2018-02-25 11:03 | 148403.7 | 600.0017 | 2 | 21 | 4.177828 | 4.8901 | 0.8143887 | 2.033e-09 | 3.335833 | 7.099e-09
2018-02-25 11:05 | 148523.7 | 720.0015 | 2 | 21 | 4.200304 | 4.819991 | 0.977221 | 2.033e-09 | 4.018155 | 7.099e-09
2018-02-25 11:07 | 148643.7 | 840.001 | 2 | 21 | 4.200302 | 4.380233 | 1.130354 | 2.033e-09 | 4.661359 | 7.099e-09
2018-02-25 11:09 | 148763.7 | 960.0012 | 2 | 21 | 4.200334 | 4.027459 | 1.270303 | 2.033e-09 | 5.249185 | 7.099e-09
2018-02-25 11:11 | 148883.7 | 1080.0008 | 2 | 21 | 4.200302 | 3.71421 | 1.399208 | 2.033e-09 | 5.790624 | 7.099e-09
2018-02-25 11:13 | 149003.7 | 1200.001 | 2 | 21 | 4.200313 | 3.419097 | 1.518121 | 2.033e-09 | 6.290091 | 7.099e-09
2018-02-25 11:14 | 149066.3 | 1262.6146 | 2 | 21 | 4.200275 | 3.259999 | 1.576204 | 2.033e-09 | 6.534058 | 7.099e-09
2018-02-25 11:16 | 149186.3 | 120.0019 | 3 | 21 | 4.223886 | 3.259995 | 1.684489 | 2.033e-09 | 6.990037 | 7.099e-09
2018-02-25 11:18 | 149306.3 | 240.0006 | 3 | 21 | 4.250117 | 3.260016 | 1.793149 | 2.033e-09 | 7.450421 | 7.099e-09
2018-02-25 11:20 | 149426.3 | 360.0009 | 3 | 21 | 4.277886 | 3.259946 | 1.90181 | 2.033e-09 | 7.913739 | 7.099e-09
2018-02-25 11:22 | 149546.3 | 480.0008 | 3 | 21 | 4.30827 | 3.259986 | 2.010471 | 2.033e-09 | 8.380183 | 7.099e-09
2018-02-25 11:24 | 149666.3 | 600.0015 | 3 | 21 | 4.343174 | 3.260005 | 2.119114 | 2.033e-09 | 8.850087 | 7.099e-09
2018-02-25 11:26 | 149786.3 | 720.0013 | 3 | 21 | 4.38173 | 3.259988 | 2.227792 | 2.033e-09 | 9.32419 | 7.099e-09
2018-02-25 11:28 | 149906.3 | 840.001 | 3 | 21 | 4.400297 | 2.986836 | 2.333888 | 2.033e-09 | 9.790557 | 7.099e-09
2018-02-25 11:30 | 150026.3 | 960.0014 | 3 | 21 | 4.400288 | 2.603103 | 2.426843 | 2.033e-09 | 10.19959 | 7.099e-09
2018-02-25 11:32 | 150146.3 | 1080.0008 | 3 | 21 | 4.400294 | 2.261035 | 2.507799 | 2.033e-09 | 10.55582 | 7.099e-09
2018-02-25 11:34 | 150266.3 | 1200.0014 | 3 | 21 | 4.400295 | 1.949108 | 2.577788 | 2.033e-09 | 10.86379 | 7.099e-09
2018-02-25 11:36 | 150386.3 | 1320.001 | 3 | 21 | 4.400262 | 1.702395 | 2.638497 | 2.033e-09 | 11.13092 | 7.099e-09
2018-02-25 11:38 | 150506.3 | 1440.0006 | 3 | 21 | 4.400245 | 1.497231 | 2.691731 | 2.033e-09 | 11.36517 | 7.099e-09
2018-02-25 11:40 | 150626.3 | 1560.0008 | 3 | 21 | 4.400272 | 1.322606 | 2.738688 | 2.033e-09 | 11.57179 | 7.099e-09
2018-02-25 11:42 | 150746.3 | 1680.0023 | 3 | 21 | 4.400283 | 1.160905 | 2.780049 | 2.033e-09 | 11.75379 | 7.099e-09
2018-02-25 11:44 | 150866.3 | 1800.0008 | 3 | 21 | 4.400261 | 1.022332 | 2.816316 | 2.033e-09 | 11.91337 | 7.099e-09
2018-02-25 11:46 | 150986.3 | 1920.0002 | 3 | 21 | 4.400223 | 0.9114094 | 2.848479 | 2.033e-09 | 12.0549 | 7.099e-09
2018-02-25 11:48 | 151106.3 | 2040.0003 | 3 | 21 | 4.400207 | 0.8179235 | 2.877246 | 2.033e-09 | 12.18148 | 7.099e-09
2018-02-25 11:50 | 151226.3 | 2160.001 | 3 | 21 | 4.400225 | 0.7326727 | 2.903062 | 2.033e-09 | 12.29508 | 7.099e-09
2018-02-25 11:52 | 151345.9 | 2279.5564 | 3 | 21 | 4.400216 | 0.6519966 | 2.926022 | 2.033e-09 | 12.3961 | 7.099e-09
2018-02-25 11:54 | 151465.9 | 120.0003 | 4 | 21 | 4.335339 | 0 | 2.926022 | 2.033e-09 | 12.3961 | 7.099e-09
2018-02-25 11:56 | 151585.9 | 240.0014 | 4 | 21 | 4.329367 | 0 | 2.926022 | 2.033e-09 | 12.3961 | 7.099e-09
2018-02-25 11:57 | 151645.9 | 300.0034 | 4 | 21 | 4.327633 | 0 | 2.926022 | 2.033e-09 | 12.3961 | 7.099e-09
2018-02-25 11:59 | 151766 | 120.0013 | 5 | 21 | 4.011672 | -3.259948 | 2.926022 | 0.108656 | 12.3961 | 0.4403744
2018-02-25 12:01 | 151886 | 240.0006 | 5 | 21 | 3.963463 | -3.259923 | 2.926022 | 0.2173004 | 12.3961 | 0.8735537
2018-02-25 12:03 | 152006 | 360.0008 | 5 | 21 | 3.921109 | -3.259892 | 2.926022 | 0.3259766 | 12.3961 | 1.301949
2018-02-25 12:05 | 152126 | 480.0011 | 5 | 21 | 3.881444 | -3.259908 | 2.926022 | 0.4346252 | 12.3961 | 1.725797
2018-02-25 12:07 | 152246 | 600.0013 | 5 | 21 | 3.843732 | -3.259816 | 2.926022 | 0.5432907 | 12.3961 | 2.145536
2018-02-25 12:09 | 152366 | 720.0009 | 5 | 21 | 3.805305 | -3.259944 | 2.926022 | 0.6519451 | 12.3961 | 2.561104
2018-02-25 12:11 | 152486 | 840.0009 | 5 | 21 | 3.766498 | -3.259936 | 2.926022 | 0.7606122 | 12.3961 | 2.972466
2018-02-25 12:13 | 152606 | 960.0008 | 5 | 21 | 3.732404 | -3.259934 | 2.926022 | 0.8692697 | 12.3961 | 3.379837
2018-02-25 12:15 | 152726 | 1080.0004 | 5 | 21 | 3.702428 | -3.259848 | 2.926022 | 0.9779305 | 12.3961 | 3.783738
2018-02-25 12:17 | 152846 | 1200.0013 | 5 | 21 | 3.67318 | -3.260255 | 2.926022 | 1.086592 | 12.3961 | 4.184461
2018-02-25 12:19 | 152966 | 1320.0009 | 5 | 21 | 3.643327 | -3.25991 | 2.926022 | 1.195248 | 12.3961 | 4.581953
2018-02-25 12:21 | 153086 | 1440.0006 | 5 | 21 | 3.616919 | -3.259908 | 2.926022 | 1.303908 | 12.3961 | 4.976367
2018-02-25 12:23 | 153206 | 1560.0011 | 5 | 21 | 3.593114 | -3.259941 | 2.926022 | 1.412564 | 12.3961 | 5.368058
2018-02-25 12:25 | 153326 | 1680.0001 | 5 | 21 | 3.571489 | -3.259908 | 2.926022 | 1.521221 | 12.3961 | 5.757305
2018-02-25 12:27 | 153446 | 1800.0001 | 5 | 21 | 3.549284 | -3.259914 | 2.926022 | 1.629884 | 12.3961 | 6.144202
2018-02-25 12:29 | 153566 | 1920.0006 | 5 | 21 | 3.527675 | -3.259919 | 2.926022 | 1.738554 | 12.3961 | 6.528686
2018-02-25 12:31 | 153686 | 2040.0006 | 5 | 21 | 3.510014 | -3.259928 | 2.926022 | 1.847221 | 12.3961 | 6.911044
2018-02-25 12:33 | 153806 | 2160.0002 | 5 | 21 | 3.494892 | -3.259926 | 2.926022 | 1.955873 | 12.3961 | 7.291566
2018-02-25 12:35 | 153926 | 2280.0014 | 5 | 21 | 3.47889 | -3.259959 | 2.926022 | 2.06454 | 12.3961 | 7.670492
2018-02-25 12:37 | 154046 | 2400.0006 | 5 | 21 | 3.459156 | -3.259861 | 2.926022 | 2.173203 | 12.3961 | 8.047465
2018-02-25 12:39 | 154166 | 2520.001 | 5 | 21 | 3.441257 | -3.259936 | 2.926022 | 2.281855 | 12.3961 | 8.42233
2018-02-25 12:41 | 154286 | 2640.0012 | 5 | 21 | 3.422007 | -3.259876 | 2.926022 | 2.390527 | 12.3961 | 8.795276
2018-02-25 12:43 | 154406 | 2760.0008 | 5 | 21 | 3.399169 | -3.259931 | 2.926022 | 2.499183 | 12.3961 | 9.165944
2018-02-25 12:45 | 154526 | 2880.0003 | 5 | 21 | 3.362289 | -3.259926 | 2.926022 | 2.60783 | 12.3961 | 9.533442
2018-02-25 12:47 | 154646 | 3000.0009 | 5 | 21 | 3.303203 | -3.259919 | 2.926022 | 2.716514 | 12.3961 | 9.895845
2018-02-25 12:49 | 154766 | 3120.0011 | 5 | 21 | 3.206902 | -3.259899 | 2.926022 | 2.825166 | 12.3961 | 10.25007
2018-02-25 12:51 | 154877.8 | 3231.7437 | 5 | 21 | 2.999996 | -3.259904 | 2.926022 | 2.926359 | 12.3961 | 10.56596
2018-02-25 12:53 | 154997.8 | 120.0016 | 6 | 21 | 3.466308 | 0 | 2.926022 | 2.926359 | 12.3961 | 10.56596
2018-02-25 12:55 | 155117.8 | 240.001 | 6 | 21 | 3.486745 | 0 | 2.926022 | 2.926359 | 12.3961 | 10.56596
2018-02-25 12:56 | 155177.8 | 300.004 | 6 | 21 | 3.490936 | 0 | 2.926022 | 2.926359 | 12.3961 | 10.56596
2018-02-25 12:56 | 155177.8 | 0.0024 | 7 | 22 | 3.490834 | 0 | 0 | 0 | 0 | 0
2018-02-25 12:58 | 155297.9 | 120.001 | 2 | 22 | 4.05891 | 4.889878 | 0.1623964 | 0 | 0.6463699 | 0
2018-02-25 13:00 | 155417.9 | 240.0003 | 2 | 22 | 4.096293 | 4.889825 | 0.3253861 | 0 | 1.310904 | 0
2018-02-25 13:02 | 155537.9 | 360.0015 | 2 | 22 | 4.12912 | 4.889892 | 0.4883856 | 0 | 1.981378 | 0
2018-02-25 13:04 | 155657.9 | 480.0003 | 2 | 22 | 4.157279 | 4.89022 | 0.6513683 | 0 | 2.656675 | 0
2018-02-25 13:06 | 155777.9 | 600.0007 | 2 | 22 | 4.181722 | 4.889808 | 0.8143541 | 0 | 3.33627 | 0
2018-02-25 13:08 | 155897.9 | 720.0016 | 2 | 22 | 4.200282 | 4.774589 | 0.976841 | 0 | 4.017633 | 0
2018-02-25 13:10 | 156017.9 | 840.0015 | 2 | 22 | 4.20029 | 4.408479 | 1.129914 | 0 | 4.660583 | 0
2018-02-25 13:12 | 156137.9 | 960.0004 | 2 | 22 | 4.200274 | 4.035598 | 1.270665 | 0 | 5.251778 | 0
2018-02-25 13:14 | 156257.9 | 1080.001 | 2 | 22 | 4.200295 | 3.677928 | 1.399023 | 0 | 5.790922 | 0
2018-02-25 13:16 | 156377.9 | 1200.0008 | 2 | 22 | 4.200306 | 3.381375 | 1.516578 | 0 | 6.284685 | 0
2018-02-25 13:16 | 156429.5 | 1251.6145 | 2 | 22 | 4.200295 | 3.259992 | 1.564179 | 0 | 6.484622 | 0
2018-02-25 13:18 | 156549.5192 | 120.0027 | 3 | 22 | 4.220083 | 3.260026 | 1.672463 | 0 | 6.940411 | 0
2018-02-25 13:20 | 156669.5181 | 240.0016 | 3 | 22 | 4.245999 | 3.26003 | 1.781118 | 0 | 7.400309 | 0
2018-02-25 13:22 | 156789.5192 | 360.0027 | 3 | 22 | 4.27667 | 3.259965 | 1.889777 | 0 | 7.863326 | 0
2018-02-25 13:24 | 156909.517 | 480.0005 | 3 | 22 | 4.307775 | 3.260043 | 1.998432 | 0 | 8.329686 | 0
2018-02-25 13:26 | 157029.5183 | 600.0018 | 3 | 22 | 4.34037 | 3.260024 | 2.107097 | 0 | 8.79955 | 0
2018-02-25 13:28 | 157149.5177 | 720.0012 | 3 | 22 | 4.375936 | 3.260047 | 2.215747 | 0 | 9.273014 | 0
2018-02-25 13:30 | 157269.5166 | 840.0001 | 3 | 22 | 4.400306 | 3.026084 | 2.322785 | 0 | 9.743187 | 0
2018-02-25 13:32 | 157389.5168 | 960.0003 | 3 | 22 | 4.400285 | 2.612041 | 2.416409 | 0 | 10.15516 | 0
2018-02-25 13:34 | 157509.5175 | 1080.001 | 3 | 22 | 4.400274 | 2.2767 | 2.497755 | 0 | 10.5131 | 0
2018-02-25 13:36 | 157629.5174 | 1200.0009 | 3 | 22 | 4.400286 | 1.99393 | 2.568808 | 0 | 10.82576 | 0
2018-02-25 13:38 | 157749.5175 | 1320.001 | 3 | 22 | 4.400268 | 1.737911 | 2.630953 | 0 | 11.09921 | 0
2018-02-25 13:40 | 157869.5169 | 1440.0004 | 3 | 22 | 4.400286 | 1.508928 | 2.684916 | 0 | 11.33666 | 0
2018-02-25 13:42 | 157989.5168 | 1560.0003 | 3 | 22 | 4.400243 | 1.328029 | 2.732087 | 0 | 11.54423 | 0
2018-02-25 13:44 | 158109.5174 | 1680.0009 | 3 | 22 | 4.400256 | 1.177303 | 2.773752 | 0 | 11.72757 | 0
2018-02-25 13:46 | 158229.5177 | 1800.0012 | 3 | 22 | 4.400219 | 1.045993 | 2.810783 | 0 | 11.89051 | 0
2018-02-25 13:48 | 158349.5189 | 1920.0024 | 3 | 22 | 4.400256 | 0.924283 | 2.84361 | 0 | 12.03496 | 0
2018-02-25 13:50 | 158469.5175 | 2040.001 | 3 | 22 | 4.40023 | 0.8213053 | 2.872605 | 0 | 12.16254 | 0
2018-02-25 13:52 | 158589.5182 | 2160.0017 | 3 | 22 | 4.400239 | 0.7371082 | 2.89852 | 0 | 12.27657 | 0
2018-02-25 13:54 | 158709.5168 | 2280.0003 | 3 | 22 | 4.400202 | 0.6650667 | 2.921858 | 0 | 12.37926 | 0
2018-02-25 13:55 | 158733.0477 | 2303.5312 | 3 | 22 | 4.400235 | 0.6519995 | 2.926161 | 0 | 12.3982 | 0
2018-02-25 13:57 | 158853.1 | 120.0005 | 4 | 22 | 4.335362 | 0 | 2.926161 | 0 | 12.3982 | 0
2018-02-25 13:59 | 158973.1 | 240.0016 | 4 | 22 | 4.329468 | 0 | 2.926161 | 0 | 12.3982 | 0
2018-02-25 14:00 | 159033.1 | 300.0019 | 4 | 22 | 4.327724 | 0 | 2.926161 | 0 | 12.3982 | 0
2018-02-25 14:02 | 159153.2 | 120.0001 | 5 | 22 | 4.007859 | -3.259948 | 2.926161 | 0.1086571 | 12.3982 | 0.4399789
2018-02-25 14:04 | 159273.2 | 240.0006 | 5 | 22 | 3.96417 | -3.259961 | 2.926161 | 0.2173156 | 12.3982 | 0.8730414
2018-02-25 14:06 | 159393.2 | 360.0005 | 5 | 22 | 3.921385 | -3.259944 | 2.926161 | 0.3259731 | 12.3982 | 1.301473
2018-02-25 14:08 | 159513.2 | 480.0005 | 5 | 22 | 3.878242 | -3.259871 | 2.926161 | 0.4346305 | 12.3982 | 1.725172
2018-02-25 14:10 | 159633.2 | 600.0014 | 5 | 22 | 3.839724 | -3.259856 | 2.926161 | 0.5432912 | 12.3982 | 2.144467
2018-02-25 14:12 | 159753.2 | 720.0006 | 5 | 22 | 3.803746 | -3.259921 | 2.926161 | 0.6519454 | 12.3982 | 2.559687
2018-02-25 14:14 | 159873.2 | 840.0014 | 5 | 22 | 3.767871 | -3.260197 | 2.926161 | 0.7606179 | 12.3982 | 2.97111
2018-02-25 14:16 | 159993.2 | 960.0001 | 5 | 22 | 3.731174 | -3.259884 | 2.926161 | 0.8692591 | 12.3982 | 3.378459
2018-02-25 14:18 | 160113.2 | 1080.0017 | 5 | 22 | 3.698915 | -3.259924 | 2.926161 | 0.9779334 | 12.3982 | 3.782139
2018-02-25 14:20 | 160233.2 | 1200.0015 | 5 | 22 | 3.670231 | -3.259903 | 2.926161 | 1.086599 | 12.3982 | 4.182508
2018-02-25 14:22 | 160353.2 | 1320 | 5 | 22 | 3.644302 | -3.259852 | 2.926161 | 1.19525 | 12.3982 | 4.579867
2018-02-25 14:24 | 160473.2 | 1440.0022 | 5 | 22 | 3.617663 | -3.259917 | 2.926161 | 1.303924 | 12.3982 | 4.974479
2018-02-25 14:26 | 160593.2 | 1560.0012 | 5 | 22 | 3.591026 | -3.259953 | 2.926161 | 1.412574 | 12.3982 | 5.366059
2018-02-25 14:28 | 160713.2 | 1680.0009 | 5 | 22 | 3.568521 | -3.259899 | 2.926161 | 1.521247 | 12.3982 | 5.755055
2018-02-25 14:30 | 160833.2 | 1800.0004 | 5 | 22 | 3.548794 | -3.259948 | 2.926161 | 1.629899 | 12.3982 | 6.141676
2018-02-25 14:32 | 160953.2 | 1920.0004 | 5 | 22 | 3.530029 | -3.260225 | 2.926161 | 1.738548 | 12.3982 | 6.526239
2018-02-25 14:34 | 161073.2 | 2040.0015 | 5 | 22 | 3.509975 | -3.259974 | 2.926161 | 1.847227 | 12.3982 | 6.908807
2018-02-25 14:36 | 161193.2 | 2160.0013 | 5 | 22 | 3.492204 | -3.259921 | 2.926161 | 1.955879 | 12.3982 | 7.289163
2018-02-25 14:38 | 161313.2 | 2280.001 | 5 | 22 | 3.476609 | -3.259933 | 2.926161 | 2.064533 | 12.3982 | 7.667757
2018-02-25 14:40 | 161433.2 | 2400.0005 | 5 | 22 | 3.462003 | -3.259883 | 2.926161 | 2.17321 | 12.3982 | 8.0448
2018-02-25 14:42 | 161553.2 | 2520.0004 | 5 | 22 | 3.443687 | -3.259914 | 2.926161 | 2.281867 | 12.3982 | 8.420018
2018-02-25 14:44 | 161673.2 | 2640.0004 | 5 | 22 | 3.420638 | -3.259908 | 2.926161 | 2.39052 | 12.3982 | 8.792934
2018-02-25 14:46 | 161793.2 | 2760.0001 | 5 | 22 | 3.396166 | -3.259936 | 2.926161 | 2.499184 | 12.3982 | 9.163355
2018-02-25 14:48 | 161913.2 | 2880.001 | 5 | 22 | 3.363141 | -3.259957 | 2.926161 | 2.60785 | 12.3982 | 9.530696
2018-02-25 14:50 | 162033.2 | 3000.0005 | 5 | 22 | 3.309247 | -3.259826 | 2.926161 | 2.716514 | 12.3982 | 9.893505
2018-02-25 14:52 | 162153.2 | 3120.0002 | 5 | 22 | 3.20722 | -3.25989 | 2.926161 | 2.825174 | 12.3982 | 10.24819
2018-02-25 14:54 | 162262.4 | 3229.2237 | 5 | 22 | 2.999992 | -3.259848 | 2.926161 | 2.924076 | 12.3982 | 10.55686
2018-02-25 14:56 | 162382.5 | 120.0005 | 6 | 22 | 3.470046 | 0 | 2.926161 | 2.924076 | 12.3982 | 10.55686
2018-02-25 14:58 | 162502.5 | 240.0005 | 6 | 22 | 3.490463 | 0 | 2.926161 | 2.924076 | 12.3982 | 10.55686
2018-02-25 14:59 | 162562.5 | 300.003 | 6 | 22 | 3.494783 | 0 | 2.926161 | 2.924076 | 12.3982 | 10.55686
2018-02-25 14:59 | 162562.4597 | 0.0024 | 7 | 23 | 3.494733 | 0 | 0 | 0 | 0 | 0
2018-02-25 15:01 | 162682.5 | 120.0016 | 2 | 23 | 4.058246 | 4.889846 | 0.1624123 | 0 | 0.6463181 | 0
2018-02-25 15:03 | 162802.5 | 240.0008 | 2 | 23 | 4.09887 | 4.889852 | 0.3253907 | 0 | 1.310998 | 0
2018-02-25 15:05 | 162922.5 | 360.0004 | 2 | 23 | 4.131562 | 4.889852 | 0.4883952 | 0 | 1.981954 | 0
2018-02-25 15:07 | 163042.5 | 480.0011 | 2 | 23 | 4.15456 | 4.889916 | 0.651391 | 0 | 2.657333 | 0
2018-02-25 15:09 | 163162.5 | 600.0012 | 2 | 23 | 4.178858 | 4.890119 | 0.8143695 | 0 | 3.336346 | 0
2018-02-25 15:11 | 163282.5 | 720.0016 | 2 | 23 | 4.200304 | 4.762782 | 0.9768068 | 0 | 4.017326 | 0
2018-02-25 15:13 | 163402.5 | 840.0009 | 2 | 23 | 4.20029 | 4.378732 | 1.129005 | 0 | 4.656603 | 0
2018-02-25 15:15 | 163522.5 | 960.0009 | 2 | 23 | 4.200265 | 4.036544 | 1.269118 | 0 | 5.245117 | 0
2018-02-25 15:17 | 163642.5 | 1080.001 | 2 | 23 | 4.200294 | 3.721353 | 1.398487 | 0 | 5.788504 | 0
2018-02-25 15:19 | 163762.5 | 1200.0005 | 2 | 23 | 4.200297 | 3.395648 | 1.517175 | 0 | 6.287027 | 0
2018-02-25 15:19 | 163813.2 | 1250.6439 | 2 | 23 | 4.200287 | 3.259999 | 1.563974 | 0 | 6.483597 | 0
2018-02-25 15:21 | 163933.2 | 120.0017 | 3 | 23 | 4.221542 | 3.260024 | 1.672264 | 0 | 6.939495 | 0
2018-02-25 15:23 | 164053.2 | 240.0016 | 3 | 23 | 4.24672 | 3.260053 | 1.780924 | 0 | 7.399555 | 0
2018-02-25 15:25 | 164173.2 | 360.001 | 3 | 23 | 4.273936 | 3.260003 | 1.889581 | 0 | 7.862429 | 0
2018-02-25 15:27 | 164293.2 | 480.0006 | 3 | 23 | 4.305814 | 3.259999 | 1.998226 | 0 | 8.328457 | 0
2018-02-25 15:29 | 164413.2 | 600.0014 | 3 | 23 | 4.341076 | 3.260015 | 2.106891 | 0 | 8.79827 | 0
2018-02-25 15:31 | 164533.2 | 720.0004 | 3 | 23 | 4.377277 | 3.260022 | 2.215567 | 0 | 9.271984 | 0
2018-02-25 15:33 | 164653.2 | 840.0008 | 3 | 23 | 4.400272 | 3.047698 | 2.322739 | 0 | 9.742811 | 0
2018-02-25 15:35 | 164773.2 | 960.001 | 3 | 23 | 4.400286 | 2.638181 | 2.417335 | 0 | 10.15906 | 0
2018-02-25 15:37 | 164893.2 | 1080.0009 | 3 | 23 | 4.40027 | 2.270343 | 2.498962 | 0 | 10.51825 | 0
2018-02-25 15:39 | 165013.2 | 1200.0002 | 3 | 23 | 4.400239 | 1.975574 | 2.569561 | 0 | 10.8289 | 0
2018-02-25 15:41 | 165133.2 | 1320.0017 | 3 | 23 | 4.400256 | 1.730865 | 2.631224 | 0 | 11.10023 | 0
2018-02-25 15:43 | 165253.2 | 1440.0024 | 3 | 23 | 4.400245 | 1.52291 | 2.685396 | 0 | 11.3386 | 0
2018-02-25 15:45 | 165373.2 | 1560.0025 | 3 | 23 | 4.400215 | 1.330972 | 2.732937 | 0 | 11.5478 | 0
2018-02-25 15:47 | 165493.2 | 1680.0024 | 3 | 23 | 4.400228 | 1.166651 | 2.774439 | 0 | 11.73042 | 0
2018-02-25 15:49 | 165613.2 | 1800.0022 | 3 | 23 | 4.400217 | 1.034895 | 2.811068 | 0 | 11.89159 | 0
2018-02-25 15:51 | 165733.2 | 1920.0027 | 3 | 23 | 4.400256 | 0.9249363 | 2.843662 | 0 | 12.03501 | 0
2018-02-25 15:53 | 165853.2 | 2040.0013 | 3 | 23 | 4.400229 | 0.8256702 | 2.872808 | 0 | 12.16326 | 0
2018-02-25 15:55 | 165973.2 | 2160.0018 | 3 | 23 | 4.400173 | 0.7307892 | 2.898719 | 0 | 12.27728 | 0
2018-02-25 15:57 | 166093.2 | 2280 | 3 | 23 | 4.400273 | 0.6570435 | 2.9218 | 0 | 12.37884 | 0
2018-02-25 15:58 | 166098.9 | 2285.6599 | 3 | 23 | 4.400174 | 0.6519985 | 2.922828 | 0 | 12.38336 | 0
2018-02-25 16:00 | 166218.9 | 120 | 4 | 23 | 4.335018 | 0 | 2.922828 | 0 | 12.38336 | 0
2018-02-25 16:02 | 166338.9 | 240.0003 | 4 | 23 | 4.329006 | 0 | 2.922828 | 0 | 12.38336 | 0
2018-02-25 16:03 | 166398.9 | 300.0015 | 4 | 23 | 4.327257 | 0 | 2.922828 | 0 | 12.38336 | 0
2018-02-25 16:05 | 166519 | 120.0004 | 5 | 23 | 4.00773 | -3.259983 | 2.922828 | 0.1086572 | 12.38336 | 0.4401133
2018-02-25 16:07 | 166639 | 240.0004 | 5 | 23 | 3.962387 | -3.259943 | 2.922828 | 0.217314 | 12.38336 | 0.8730359
2018-02-25 16:09 | 166759 | 360.001 | 5 | 23 | 3.921297 | -3.259981 | 2.922828 | 0.3259795 | 12.38336 | 1.301358
2018-02-25 16:11 | 166879 | 480.0005 | 5 | 23 | 3.882285 | -3.259983 | 2.922828 | 0.4346409 | 12.38336 | 1.72534
2018-02-25 16:13 | 166999 | 600.0005 | 5 | 23 | 3.841972 | -3.259959 | 2.922828 | 0.5432943 | 12.38336 | 2.145
2018-02-25 16:15 | 167119 | 720.0013 | 5 | 23 | 3.802402 | -3.259919 | 2.922828 | 0.651965 | 12.38336 | 2.560311
2018-02-25 16:17 | 167239 | 840.0005 | 5 | 23 | 3.766342 | -3.259832 | 2.922828 | 0.7606164 | 12.38336 | 2.971467
2018-02-25 16:19 | 167359 | 960.0001 | 5 | 23 | 3.733387 | -3.259963 | 2.922828 | 0.8692796 | 12.38336 | 3.378896
2018-02-25 16:21 | 167479 | 1080.0011 | 5 | 23 | 3.702257 | -3.25997 | 2.922828 | 0.977941 | 12.38336 | 3.782876
2018-02-25 16:23 | 167599 | 1200.0008 | 5 | 23 | 3.67019 | -3.259944 | 2.922828 | 1.086594 | 12.38336 | 4.183387
2018-02-25 16:25 | 167719 | 1320.0006 | 5 | 23 | 3.642326 | -3.259928 | 2.922828 | 1.195264 | 12.38336 | 4.580679
2018-02-25 16:27 | 167839 | 1440.0015 | 5 | 23 | 3.617002 | -3.259916 | 2.922828 | 1.303935 | 12.38336 | 4.975097
2018-02-25 16:29 | 167959 | 1560.0002 | 5 | 23 | 3.59396 | -3.259851 | 2.922828 | 1.412589 | 12.38336 | 5.366856
2018-02-25 16:31 | 168079 | 1680.0008 | 5 | 23 | 3.569886 | -3.259908 | 2.922828 | 1.521244 | 12.38336 | 5.756064
2018-02-25 16:33 | 168199 | 1800.0011 | 5 | 23 | 3.546881 | -3.259956 | 2.922828 | 1.629919 | 12.38336 | 6.14272
2018-02-25 16:35 | 168319 | 1920.0009 | 5 | 23 | 3.527627 | -3.25995 | 2.922828 | 1.738566 | 12.38336 | 6.52701
2018-02-25 16:37 | 168439 | 2040.0013 | 5 | 23 | 3.511102 | -3.259954 | 2.922828 | 1.847238 | 12.38336 | 6.909431
2018-02-25 16:39 | 168559 | 2160.0015 | 5 | 23 | 3.494712 | -3.259914 | 2.922828 | 1.955904 | 12.38336 | 7.290089
2018-02-25 16:41 | 168679 | 2280.0005 | 5 | 23 | 3.475575 | -3.25991 | 2.922828 | 2.064556 | 12.38336 | 7.668772
2018-02-25 16:43 | 168799 | 2400.0007 | 5 | 23 | 3.458588 | -3.259923 | 2.922828 | 2.173216 | 12.38336 | 8.045481
2018-02-25 16:45 | 168919 | 2520.0014 | 5 | 23 | 3.441793 | -3.259968 | 2.922828 | 2.281878 | 12.38336 | 8.420391
2018-02-25 16:47 | 169039 | 2640.0005 | 5 | 23 | 3.423451 | -3.259974 | 2.922828 | 2.390548 | 12.38336 | 8.793476
2018-02-25 16:49 | 169159 | 2760.001 | 5 | 23 | 3.396511 | -3.25989 | 2.922828 | 2.499204 | 12.38336 | 9.164113
2018-02-25 16:51 | 169279 | 2880.0016 | 5 | 23 | 3.357614 | -3.25997 | 2.922828 | 2.60786 | 12.38336 | 9.531136
2018-02-25 16:53 | 169399 | 3000.0001 | 5 | 23 | 3.30275 | -3.259963 | 2.922828 | 2.716526 | 12.38336 | 9.89325
2018-02-25 16:55 | 169519 | 3120.0012 | 5 | 23 | 3.208123 | -3.25999 | 2.922828 | 2.825195 | 12.38336 | 10.24754
2018-02-25 16:56 | 169628.8 | 3229.8174 | 5 | 23 | 2.999999 | -3.259976 | 2.922828 | 2.924633 | 12.38336 | 10.55808
2018-02-25 16:58 | 169748.8 | 120.0008 | 6 | 23 | 3.465361 | 0 | 2.922828 | 2.924633 | 12.38336 | 10.55808
2018-02-25 17:00 | 169868.8 | 240.0005 | 6 | 23 | 3.485439 | 0 | 2.922828 | 2.924633 | 12.38336 | 10.55808
2018-02-25 17:01 | 169928.8 | 300.0024 | 6 | 23 | 3.489642 | 0 | 2.922828 | 2.924633 | 12.38336 | 10.55808
2018-02-25 17:01 | 169928.9 | 0.0024 | 7 | 24 | 3.489635 | 0 | 0 | 0 | 0 | 0
2018-02-25 17:03 | 170048.9 | 120.0001 | 2 | 24 | 4.057677 | 4.889922 | 0.1623786 | 0 | 0.6461735 | 0
2018-02-25 17:05 | 170168.9 | 240.0008 | 2 | 24 | 4.096134 | 4.889852 | 0.3253945 | 0 | 1.310623 | 0
2018-02-25 17:07 | 170288.9 | 360.0015 | 2 | 24 | 4.132793 | 4.889884 | 0.4883849 | 0 | 1.981334 | 0
2018-02-25 17:09 | 170408.9 | 480.0006 | 2 | 24 | 4.158579 | 4.889853 | 0.6513667 | 0 | 2.657134 | 0
2018-02-25 17:11 | 170528.9 | 600.0004 | 2 | 24 | 4.181213 | 4.890161 | 0.8143543 | 0 | 3.336762 | 0
2018-02-25 17:13 | 170648.9 | 720.0014 | 2 | 24 | 4.200316 | 4.799769 | 0.9770467 | 0 | 4.018847 | 0
2018-02-25 17:15 | 170768.9 | 840.0008 | 2 | 24 | 4.200305 | 4.394231 | 1.130295 | 0 | 4.662534 | 0
2018-02-25 17:17 | 170888.9 | 960.0015 | 2 | 24 | 4.200276 | 4.002687 | 1.27001 | 0 | 5.249379 | 0
2018-02-25 17:19 | 171008.9 | 1080.001 | 2 | 24 | 4.200301 | 3.682517 | 1.397971 | 0 | 5.786852 | 0
2018-02-25 17:21 | 171128.9 | 1200.0013 | 2 | 24 | 4.200266 | 3.396688 | 1.515862 | 0 | 6.282027 | 0
2018-02-25 17:22 | 171188 | 1259.0623 | 2 | 24 | 4.200274 | 3.259995 | 1.570482 | 0 | 6.511445 | 0
2018-02-25 17:24 | 171308 | 120.0011 | 3 | 24 | 4.222077 | 3.260015 | 1.678748 | 0 | 6.967244 | 0
2018-02-25 17:26 | 171428 | 240.0018 | 3 | 24 | 4.250385 | 3.260051 | 1.787418 | 0 | 7.427588 | 0
2018-02-25 17:28 | 171548 | 360.0001 | 3 | 24 | 4.278951 | 3.260083 | 1.896075 | 0 | 7.89096 | 0
2018-02-25 17:30 | 171668 | 480.0024 | 3 | 24 | 4.30901 | 3.260056 | 2.004735 | 0 | 8.357537 | 0
2018-02-25 17:32 | 171788 | 600.0001 | 3 | 24 | 4.341922 | 3.260003 | 2.113392 | 0 | 8.827483 | 0
2018-02-25 17:34 | 171908 | 720.0001 | 3 | 24 | 4.38058 | 3.260028 | 2.222046 | 0 | 9.301295 | 0
2018-02-25 17:36 | 172028 | 840 | 3 | 24 | 4.40032 | 2.9808 | 2.328072 | 0 | 9.767328 | 0
2018-02-25 17:38 | 172148 | 960.0001 | 3 | 24 | 4.40027 | 2.594842 | 2.4208 | 0 | 10.17536 | 0
2018-02-25 17:40 | 172268 | 1080.0016 | 3 | 24 | 4.400289 | 2.268931 | 2.501752 | 0 | 10.53157 | 0
2018-02-25 17:42 | 172388 | 1200.0001 | 3 | 24 | 4.400266 | 1.971911 | 2.572354 | 0 | 10.84224 | 0
2018-02-25 17:44 | 172508 | 1320.0004 | 3 | 24 | 4.400267 | 1.70817 | 2.633523 | 0 | 11.1114 | 0
2018-02-25 17:46 | 172628 | 1440.0002 | 3 | 24 | 4.400262 | 1.499505 | 2.686878 | 0 | 11.34618 | 0
2018-02-25 17:48 | 172748 | 1560.0006 | 3 | 24 | 4.400237 | 1.324824 | 2.733858 | 0 | 11.5529 | 0
2018-02-25 17:50 | 172868 | 1680.0021 | 3 | 24 | 4.400208 | 1.173238 | 2.775464 | 0 | 11.73598 | 0
2018-02-25 17:52 | 172988 | 1800.0028 | 3 | 24 | 4.400288 | 1.032609 | 2.812193 | 0 | 11.89759 | 0
2018-02-25 17:54 | 173108 | 1920.0016 | 3 | 24 | 4.400233 | 0.9146214 | 2.844553 | 0 | 12.03998 | 0
2018-02-25 17:56 | 173228 | 2040.0009 | 3 | 24 | 4.400198 | 0.8177347 | 2.873394 | 0 | 12.16689 | 0
2018-02-25 17:58 | 173348 | 2160.0011 | 3 | 24 | 4.400235 | 0.7369528 | 2.899281 | 0 | 12.2808 | 0
2018-02-25 18:00 | 173468 | 2280.0005 | 3 | 24 | 4.400212 | 0.6614733 | 2.922577 | 0 | 12.38331 | 0
2018-02-25 18:01 | 173482.8 | 2294.8177 | 3 | 24 | 4.400222 | 0.6519995 | 2.925278 | 0 | 12.39519 | 0
2018-02-25 18:03 | 173602.9 | 120.0002 | 4 | 24 | 4.335327 | 0 | 2.925281 | 0 | 12.39521 | 0
2018-02-25 18:05 | 173722.9 | 240.0005 | 4 | 24 | 4.32935 | 0 | 2.925281 | 0 | 12.39521 | 0
2018-02-25 18:06 | 173782.9 | 300.0019 | 4 | 24 | 4.327639 | 0 | 2.925281 | 0 | 12.39521 | 0
2018-02-25 18:08 | 173903 | 120.001 | 5 | 24 | 4.009483 | -3.260008 | 2.925281 | 0.1086584 | 12.39521 | 0.4401054
2018-02-25 18:10 | 174023 | 240.0013 | 5 | 24 | 3.963623 | -3.259966 | 2.925281 | 0.2173128 | 12.39521 | 0.8732324
2018-02-25 18:12 | 174143 | 360.0015 | 5 | 24 | 3.919243 | -3.260004 | 2.925281 | 0.3259671 | 12.39521 | 1.301441
2018-02-25 18:14 | 174263 | 480.0012 | 5 | 24 | 3.87918 | -3.260031 | 2.925281 | 0.4346318 | 12.39521 | 1.725121
2018-02-25 18:16 | 174383 | 600.0016 | 5 | 24 | 3.841755 | -3.259983 | 2.925281 | 0.543308 | 12.39521 | 2.144626
2018-02-25 18:18 | 174503 | 720.0011 | 5 | 24 | 3.805064 | -3.259956 | 2.925281 | 0.6519619 | 12.39521 | 2.560068
2018-02-25 18:20 | 174623 | 840.0012 | 5 | 24 | 3.766417 | -3.259983 | 2.925281 | 0.7606151 | 12.39521 | 2.971417
2018-02-25 18:22 | 174743 | 960.0014 | 5 | 24 | 3.731148 | -3.259928 | 2.925281 | 0.8692897 | 12.39521 | 3.378763
2018-02-25 18:24 | 174863 | 1080.0008 | 5 | 24 | 3.700234 | -3.259943 | 2.925281 | 0.9779415 | 12.39521 | 3.78245
2018-02-25 18:26 | 174983 | 1200.0004 | 5 | 24 | 3.672513 | -3.259897 | 2.925281 | 1.086602 | 12.39521 | 4.183004
2018-02-25 18:28 | 175103 | 1320.0011 | 5 | 24 | 3.644287 | -3.259971 | 2.925281 | 1.195272 | 12.39521 | 4.580574
2018-02-25 18:30 | 175223 | 1440.0007 | 5 | 24 | 3.616146 | -3.259951 | 2.925281 | 1.303934 | 12.39521 | 4.975002
2018-02-25 18:32 | 175343 | 1560.0003 | 5 | 24 | 3.591928 | -3.259899 | 2.925281 | 1.412584 | 12.39521 | 5.366559
2018-02-25 18:34 | 175463 | 1680.0014 | 5 | 24 | 3.570222 | -3.25997 | 2.925281 | 1.521259 | 12.39521 | 5.755701
2018-02-25 18:36 | 175583 | 1800.0011 | 5 | 24 | 3.549856 | -3.260001 | 2.925281 | 1.629918 | 12.39521 | 6.142537
2018-02-25 18:38 | 175703 | 1920.0009 | 5 | 24 | 3.528315 | -3.259892 | 2.925281 | 1.738585 | 12.39521 | 6.527132
2018-02-25 18:40 | 175823 | 2040.0004 | 5 | 24 | 3.509399 | -3.259977 | 2.925281 | 1.847236 | 12.39521 | 6.909422
2018-02-25 18:42 | 175943 | 2160.0009 | 5 | 24 | 3.493198 | -3.259861 | 2.925281 | 1.955902 | 12.39521 | 7.28988
2018-02-25 18:44 | 176063 | 2280.0004 | 5 | 24 | 3.478702 | -3.259979 | 2.925281 | 2.064574 | 12.39521 | 7.668708
2018-02-25 18:46 | 176183 | 2400.0016 | 5 | 24 | 3.461635 | -3.25997 | 2.925281 | 2.173231 | 12.39521 | 8.045806
2018-02-25 18:48 | 176303 | 2520.0004 | 5 | 24 | 3.441052 | -3.259904 | 2.925281 | 2.281895 | 12.39521 | 8.420842
2018-02-25 18:50 | 176423 | 2640.0001 | 5 | 24 | 3.421286 | -3.259959 | 2.925281 | 2.390558 | 12.39521 | 8.793698
2018-02-25 18:52 | 176543 | 2760.0015 | 5 | 24 | 3.398166 | -3.259931 | 2.925281 | 2.499218 | 12.39521 | 9.164232
2018-02-25 18:54 | 176663 | 2880.0011 | 5 | 24 | 3.364221 | -3.259871 | 2.925281 | 2.607878 | 12.39521 | 9.531792
2018-02-25 18:56 | 176783 | 3000.0001 | 5 | 24 | 3.305414 | -3.259956 | 2.925281 | 2.716543 | 12.39521 | 9.894485
2018-02-25 18:58 | 176903 | 3120.0003 | 5 | 24 | 3.20575 | -3.259959 | 2.925281 | 2.825205 | 12.39521 | 10.24876
2018-02-25 18:59 | 177012.4 | 3229.3824 | 5 | 24 | 2.999985 | -3.259937 | 2.925281 | 2.924251 | 12.39521 | 10.55791
2018-02-25 19:01 | 177132.4 | 120.0012 | 6 | 24 | 3.466981 | 0 | 2.925281 | 2.924251 | 12.39521 | 10.55791
2018-02-25 19:03 | 177252.4 | 240.0007 | 6 | 24 | 3.487287 | 0 | 2.925281 | 2.924251 | 12.39521 | 10.55791
2018-02-25 19:04 | 177312.4 | 300.0034 | 6 | 24 | 3.491711 | 0 | 2.925281 | 2.924251 | 12.39521 | 10.55791
2018-02-25 19:04 | 177312.4 | 0.0024 | 7 | 25 | 3.491803 | 0 | 0 | 0 | 0 | 0
2018-02-25 19:06 | 177432.5 | 120.0008 | 2 | 25 | 4.058485 | 4.889926 | 0.1624108 | 0 | 0.6463854 | 0
2018-02-25 19:08 | 177552.5 | 240.0014 | 2 | 25 | 4.096693 | 4.889941 | 0.3253925 | 0 | 1.310861 | 0
2018-02-25 19:10 | 177672.5 | 360.001 | 2 | 25 | 4.128127 | 4.890018 | 0.4883829 | 0 | 1.98132 | 0
2018-02-25 19:12 | 177792.5 | 480.0007 | 2 | 25 | 4.153561 | 4.889838 | 0.6513829 | 0 | 2.656312 | 0
2018-02-25 19:14 | 177912.5 | 600.0009 | 2 | 25 | 4.180142 | 4.889844 | 0.8143582 | 0 | 3.335407 | 0
2018-02-25 19:16 | 178032.5 | 720.0022 | 2 | 25 | 4.200332 | 4.78955 | 0.9769902 | 0 | 4.01723 | 0
2018-02-25 19:18 | 178152.5 | 840.0001 | 2 | 25 | 4.200316 | 4.41488 | 1.130231 | 0 | 4.660886 | 0
2018-02-25 19:20 | 178272.5 | 960.0014 | 2 | 25 | 4.200271 | 4.068576 | 1.271664 | 0 | 5.254944 | 0
2018-02-25 19:22 | 178392.5 | 1080.0003 | 2 | 25 | 4.200275 | 3.710671 | 1.401358 | 0 | 5.799698 | 0
2018-02-25 19:24 | 178512.5 | 1200.001 | 2 | 25 | 4.200274 | 3.389308 | 1.519501 | 0 | 6.295931 | 0
2018-02-25 19:25 | 178566.1 | 1253.655 | 2 | 25 | 4.20029 | 3.259994 | 1.569041 | 0 | 6.504014 | 0
2018-02-25 19:27 | 178686.2 | 120.0014 | 3 | 25 | 4.220992 | 3.260039 | 1.677333 | 1.64e-10 | 6.959883 | 6.66e-10
2018-02-25 19:29 | 178806.2 | 240.0011 | 3 | 25 | 4.245831 | 3.260039 | 1.785997 | 1.64e-10 | 7.419858 | 6.66e-10
2018-02-25 19:31 | 178926.2 | 360.0009 | 3 | 25 | 4.275559 | 3.260097 | 1.894657 | 1.64e-10 | 7.882771 | 6.66e-10
2018-02-25 19:33 | 179046.2 | 480.0006 | 3 | 25 | 4.308334 | 3.260053 | 2.003313 | 1.64e-10 | 8.349127 | 6.66e-10
2018-02-25 19:35 | 179166.2 | 600.0005 | 3 | 25 | 4.341775 | 3.260068 | 2.111969 | 1.64e-10 | 8.819053 | 6.66e-10
2018-02-25 19:37 | 179286.2 | 720.0002 | 3 | 25 | 4.37706 | 3.260034 | 2.220639 | 1.64e-10 | 9.292777 | 6.66e-10
2018-02-25 19:39 | 179406.2 | 840.0016 | 3 | 25 | 4.400291 | 3.035132 | 2.327733 | 1.64e-10 | 9.763248 | 6.66e-10
2018-02-25 19:41 | 179526.2 | 960.0017 | 3 | 25 | 4.400329 | 2.60348 | 2.421443 | 1.64e-10 | 10.1756 | 6.66e-10
2018-02-25 19:43 | 179646.2 | 1080.0016 | 3 | 25 | 4.400272 | 2.261596 | 2.502335 | 1.64e-10 | 10.53155 | 6.66e-10
2018-02-25 19:45 | 179766.2 | 1200.0021 | 3 | 25 | 4.400288 | 1.975209 | 2.572817 | 1.64e-10 | 10.84169 | 6.66e-10
2018-02-25 19:47 | 179886.2 | 1320.0003 | 3 | 25 | 4.400239 | 1.731175 | 2.634533 | 1.64e-10 | 11.11326 | 6.66e-10
2018-02-25 19:49 | 180006.2 | 1440.0001 | 3 | 25 | 4.400269 | 1.508172 | 2.688486 | 1.64e-10 | 11.35067 | 6.66e-10
2018-02-25 19:51 | 180126.2 | 1560.0012 | 3 | 25 | 4.400258 | 1.317407 | 2.735421 | 1.64e-10 | 11.55719 | 6.66e-10
2018-02-25 19:53 | 180246.2 | 1680.0005 | 3 | 25 | 4.400258 | 1.164809 | 2.776708 | 1.64e-10 | 11.73886 | 6.66e-10
2018-02-25 19:55 | 180366.2 | 1800.0011 | 3 | 25 | 4.400222 | 1.036518 | 2.813314 | 1.64e-10 | 11.89994 | 6.66e-10
2018-02-25 19:57 | 180486.2 | 1920.0016 | 3 | 25 | 4.400277 | 0.9227314 | 2.84593 | 1.64e-10 | 12.04346 | 6.66e-10
2018-02-25 19:59 | 180606.2 | 2040.0016 | 3 | 25 | 4.400211 | 0.8144798 | 2.874836 | 1.64e-10 | 12.17065 | 6.66e-10
2018-02-25 20:01 | 180726.2 | 2160.0026 | 3 | 25 | 4.400175 | 0.7282438 | 2.900516 | 1.64e-10 | 12.28365 | 6.66e-10
2018-02-25 20:03 | 180846.2 | 2280.0015 | 3 | 25 | 4.400164 | 0.6554947 | 2.923567 | 1.64e-10 | 12.38507 | 6.66e-10
2018-02-25 20:04 | 180855.5 | 2289.3634 | 3 | 25 | 4.400266 | 0.6519947 | 2.925266 | 1.64e-10 | 12.39255 | 6.66e-10
2018-02-25 20:06 | 180975.6 | 120.0022 | 4 | 25 | 4.335462 | 0 | 2.925268 | 1.64e-10 | 12.39256 | 6.66e-10
2018-02-25 20:08 | 181095.6 | 240.0006 | 4 | 25 | 4.329514 | 0 | 2.925268 | 1.64e-10 | 12.39256 | 6.66e-10
2018-02-25 20:09 | 181155.6 | 300.0007 | 4 | 25 | 4.327833 | 0 | 2.925268 | 1.64e-10 | 12.39256 | 6.66e-10
2018-02-25 20:11 | 181275.6 | 120.0004 | 5 | 25 | 4.008683 | -3.259894 | 2.925268 | 0.1086508 | 12.39256 | 0.4400533
2018-02-25 20:13 | 181395.6 | 240.0011 | 5 | 25 | 3.964256 | -3.260015 | 2.925268 | 0.2173159 | 12.39256 | 0.8731696
2018-02-25 20:15 | 181515.6 | 360.0011 | 5 | 25 | 3.923633 | -3.25999 | 2.925268 | 0.3259659 | 12.39256 | 1.30169
2018-02-25 20:17 | 181635.6 | 480.0015 | 5 | 25 | 3.881187 | -3.259936 | 2.925268 | 0.4346348 | 12.39256 | 1.725792
2018-02-25 20:19 | 181755.6 | 600.0006 | 5 | 25 | 3.840268 | -3.259964 | 2.925268 | 0.5433 | 12.39256 | 2.145257
2018-02-25 20:21 | 181875.6 | 720.0007 | 5 | 25 | 3.80326 | -3.259954 | 2.925268 | 0.6519584 | 12.39256 | 2.560503
2018-02-25 20:23 | 181995.6 | 840.0016 | 5 | 25 | 3.768389 | -3.259903 | 2.925268 | 0.7606132 | 12.39256 | 2.971825
2018-02-25 20:25 | 182115.6 | 960.001 | 5 | 25 | 3.733949 | -3.259948 | 2.925268 | 0.8692745 | 12.39256 | 3.379429
2018-02-25 20:27 | 182235.6 | 1080.0003 | 5 | 25 | 3.699582 | -3.259986 | 2.925268 | 0.9779329 | 12.39256 | 3.783262
2018-02-25 20:29 | 182355.6 | 1200.0009 | 5 | 25 | 3.670003 | -3.259924 | 2.925268 | 1.086595 | 12.39256 | 4.183623
2018-02-25 20:31 | 182475.6 | 1320.0002 | 5 | 25 | 3.64316 | -3.259961 | 2.925268 | 1.195267 | 12.39256 | 4.580968
2018-02-25 20:33 | 182595.6 | 1440.0001 | 5 | 25 | 3.618405 | -3.259886 | 2.925268 | 1.303925 | 12.39256 | 4.975494
2018-02-25 20:35 | 182715.6 | 1560.0015 | 5 | 25 | 3.592505 | -3.259948 | 2.925268 | 1.412589 | 12.39256 | 5.3673
2018-02-25 20:37 | 182835.6 | 1680.001 | 5 | 25 | 3.567796 | -3.259981 | 2.925268 | 1.521255 | 12.39256 | 5.756283
2018-02-25 20:39 | 182955.6 | 1800.0006 | 5 | 25 | 3.547007 | -3.25999 | 2.925268 | 1.629909 | 12.39256 | 6.142786
2018-02-25 20:41 | 183075.6 | 1920.0016 | 5 | 25 | 3.529015 | -3.260039 | 2.925268 | 1.738589 | 12.39256 | 6.527268
2018-02-25 20:43 | 183195.6 | 2040.0012 | 5 | 25 | 3.5112 | -3.259999 | 2.925268 | 1.847244 | 12.39256 | 6.909751
2018-02-25 20:45 | 183315.6 | 2160.001 | 5 | 25 | 3.491465 | -3.259963 | 2.925268 | 1.95591 | 12.39256 | 7.290227
2018-02-25 20:47 | 183435.6 | 2280.0016 | 5 | 25 | 3.475008 | -3.259917 | 2.925268 | 2.064568 | 12.39256 | 7.66869
2018-02-25 20:49 | 183555.6 | 2400.0006 | 5 | 25 | 3.459476 | -3.259924 | 2.925268 | 2.173233 | 12.39256 | 8.045455
2018-02-25 20:51 | 183675.6 | 2520.0002 | 5 | 25 | 3.443472 | -3.260003 | 2.925268 | 2.281887 | 12.39256 | 8.420521
2018-02-25 20:53 | 183795.6 | 2640.0014 | 5 | 25 | 3.421413 | -3.25997 | 2.925268 | 2.390559 | 12.39256 | 8.793605
2018-02-25 20:55 | 183915.6 | 2760.0003 | 5 | 25 | 3.393279 | -3.259983 | 2.925268 | 2.499226 | 12.39256 | 9.163891
2018-02-25 20:57 | 184035.6 | 2880.0008 | 5 | 25 | 3.358686 | -3.259993 | 2.925268 | 2.607882 | 12.39256 | 9.530822
2018-02-25 20:59 | 184155.6 | 3000.0005 | 5 | 25 | 3.306575 | -3.259912 | 2.925268 | 2.716545 | 12.39256 | 9.893172
2018-02-25 21:01 | 184275.6 | 3120.0003 | 5 | 25 | 3.208589 | -3.259956 | 2.925268 | 2.825209 | 12.39256 | 10.24777
2018-02-25 21:02 | 184383.6 | 3227.9808 | 5 | 25 | 2.999986 | -3.259968 | 2.925268 | 2.922973 | 12.39256 | 10.55301
2018-02-25 21:04 | 184503.7 | 120.0009 | 6 | 25 | 3.47095 | 0 | 2.925268 | 2.922973 | 12.39256 | 10.55301
2018-02-25 21:06 | 184623.7 | 240.0008 | 6 | 25 | 3.491648 | 0 | 2.925268 | 2.922973 | 12.39256 | 10.55301
2018-02-25 21:07 | 184683.7 | 300.0041 | 6 | 25 | 3.495881 | 0 | 2.925268 | 2.922973 | 12.39256 | 10.55301
2018-02-25 21:07 | 184683.7 | 0.0024 | 7 | 26 | 3.495779 | 0 | 0 | 0 | 0 | 0
2018-02-25 21:09 | 184803.8 | 120.0018 | 2 | 26 | 4.057658 | 4.88989 | 0.1624136 | 0 | 0.6465371 | 0
2018-02-25 21:11 | 184923.8 | 240.0002 | 2 | 26 | 4.09979 | 4.889932 | 0.3253732 | 0 | 1.31106 | 0
2018-02-25 21:13 | 185043.8 | 360.0013 | 2 | 26 | 4.133469 | 4.889901 | 0.488396 | 0 | 1.982365 | 0
2018-02-25 21:15 | 185163.8 | 480.0002 | 2 | 26 | 4.157398 | 4.889939 | 0.651365 | 0 | 2.658019 | 0
2018-02-25 21:17 | 185283.8 | 600.0016 | 2 | 26 | 4.179201 | 4.88984 | 0.8143666 | 0 | 3.337404 | 0
2018-02-25 21:19 | 185403.8 | 720.0014 | 2 | 26 | 4.200289 | 4.781224 | 0.9769685 | 0 | 4.018981 | 0
2018-02-25 21:21 | 185523.8 | 840.0003 | 2 | 26 | 4.200295 | 4.362563 | 1.129087 | 0 | 4.657925 | 0
2018-02-25 21:23 | 185643.8 | 960.0011 | 2 | 26 | 4.200275 | 4.012931 | 1.268552 | 0 | 5.243719 | 0
2018-02-25 21:25 | 185763.8 | 1080.0007 | 2 | 26 | 4.200272 | 3.702941 | 1.397009 | 0 | 5.783272 | 0
2018-02-25 21:27 | 185883.8 | 1200.0006 | 2 | 26 | 4.200294 | 3.403939 | 1.515469 | 0 | 6.280837 | 0
2018-02-25 21:28 | 185939.7 | 1255.927 | 2 | 26 | 4.200307 | 3.259992 | 1.567232 | 0 | 6.498256 | 0
2018-02-25 21:30 | 186059.7 | 120.001 | 3 | 26 | 4.223654 | 3.260062 | 1.675522 | 0 | 6.954269 | 0
2018-02-25 21:32 | 186179.7 | 240.0016 | 3 | 26 | 4.249587 | 3.260072 | 1.784186 | 0 | 7.414623 | 0
2018-02-25 21:34 | 186299.7 | 360.0021 | 3 | 26 | 4.277209 | 3.260018 | 1.892846 | 0 | 7.87788 | 0
2018-02-25 21:36 | 186419.7 | 480.002 | 3 | 26 | 4.307456 | 3.260039 | 2.001504 | 0 | 8.34423 | 0
2018-02-25 21:38 | 186539.7 | 600.0018 | 3 | 26 | 4.343185 | 3.260043 | 2.110163 | 0 | 8.814158 | 0
2018-02-25 21:40 | 186659.7 | 720.0007 | 3 | 26 | 4.381007 | 3.259976 | 2.218824 | 0 | 9.288149 | 0
2018-02-25 21:42 | 186779.7 | 840.0013 | 3 | 26 | 4.400294 | 2.996648 | 2.3251 | 0 | 9.755266 | 0
2018-02-25 21:44 | 186899.7 | 960.002 | 3 | 26 | 4.40028 | 2.613765 | 2.418473 | 0 | 10.16614 | 0
2018-02-25 21:46 | 187019.7 | 1080.0008 | 3 | 26 | 4.400275 | 2.266765 | 2.499734 | 0 | 10.52371 | 0
2018-02-25 21:48 | 187139.7 | 1200.0004 | 3 | 26 | 4.400276 | 1.958978 | 2.569976 | 0 | 10.83279 | 0
2018-02-25 21:50 | 187259.7 | 1320.0009 | 3 | 26 | 4.400274 | 1.713795 | 2.63106 | 0 | 11.10158 | 0
2018-02-25 21:52 | 187379.7 | 1440.0005 | 3 | 26 | 4.400264 | 1.509727 | 2.684663 | 0 | 11.33745 | 0
2018-02-25 21:54 | 187499.7 | 1560.0006 | 3 | 26 | 4.400291 | 1.331922 | 2.73196 | 0 | 11.54556 | 0
2018-02-25 21:56 | 187619.7 | 1680.0008 | 3 | 26 | 4.40022 | 1.165377 | 2.773541 | 0 | 11.72853 | 0
2018-02-25 21:58 | 187739.7 | 1800.0012 | 3 | 26 | 4.400267 | 1.030075 | 2.810046 | 0 | 11.88916 | 0
2018-02-25 22:00 | 187859.7 | 1920.0005 | 3 | 26 | 4.400277 | 0.9188156 | 2.842456 | 0 | 12.03177 | 0
2018-02-25 22:02 | 187979.7 | 2040.0011 | 3 | 26 | 4.400224 | 0.8236361 | 2.871442 | 0 | 12.15932 | 0
2018-02-25 22:04 | 188099.7 | 2160.0014 | 3 | 26 | 4.400214 | 0.7363071 | 2.897429 | 0 | 12.27367 | 0
2018-02-25 22:06 | 188219.7 | 2280.0006 | 3 | 26 | 4.400219 | 0.6558495 | 2.920577 | 0 | 12.37552 | 0
2018-02-25 22:06 | 188226 | 2286.2887 | 3 | 26 | 4.400208 | 0.6519995 | 2.92172 | 0 | 12.38055 | 0
2018-02-25 22:08 | 188346 | 120.0024 | 4 | 26 | 4.3352 | 0 | 2.92172 | 0 | 12.38055 | 0
2018-02-25 22:10 | 188466 | 240.0018 | 4 | 26 | 4.329208 | 0 | 2.92172 | 0 | 12.38055 | 0
2018-02-25 22:11 | 188526 | 300.0036 | 4 | 26 | 4.327467 | 0 | 2.92172 | 0 | 12.38055 | 0
2018-02-25 22:13 | 188646.1 | 120.0009 | 5 | 26 | 4.01058 | -3.260016 | 2.92172 | 0.108653 | 12.38055 | 0.4402886
2018-02-25 22:15 | 188766.1 | 240.0016 | 5 | 26 | 3.962715 | -3.259979 | 2.92172 | 0.2173063 | 12.38055 | 0.8733571
2018-02-25 22:17 | 188886.1 | 360.0014 | 5 | 26 | 3.921128 | -3.259941 | 2.92172 | 0.3259815 | 12.38055 | 1.301723
2018-02-25 22:19 | 189006.1 | 480.0006 | 5 | 26 | 3.881927 | -3.260053 | 2.92172 | 0.4346386 | 12.38055 | 1.72562
2018-02-25 22:21 | 189126.1 | 600.0005 | 5 | 26 | 3.843863 | -3.25991 | 2.92172 | 0.5432908 | 12.38055 | 2.145341
2018-02-25 22:23 | 189246.1 | 720.0005 | 5 | 26 | 3.804105 | -3.260013 | 2.92172 | 0.651955 | 12.38055 | 2.560899
2018-02-25 22:25 | 189366.1 | 840.0005 | 5 | 26 | 3.766351 | -3.259914 | 2.92172 | 0.7606172 | 12.38055 | 2.972168
2018-02-25 22:27 | 189486.1 | 960.0012 | 5 | 26 | 3.732409 | -3.259995 | 2.92172 | 0.8692764 | 12.38055 | 3.379537
2018-02-25 22:29 | 189606.1 | 1080.0013 | 5 | 26 | 3.702411 | -3.259977 | 2.92172 | 0.9779578 | 12.38055 | 3.783528
2018-02-25 22:31 | 189726.1 | 1200.0007 | 5 | 26 | 3.672301 | -3.259979 | 2.92172 | 1.086599 | 12.38055 | 4.184136
2018-02-25 22:33 | 189846.1 | 1320.0017 | 5 | 26 | 3.64208 | -3.259971 | 2.92172 | 1.195259 | 12.38055 | 4.58149
2018-02-25 22:35 | 189966.1 | 1440.0015 | 5 | 26 | 3.616311 | -3.259939 | 2.92172 | 1.303934 | 12.38055 | 4.975873
2018-02-25 22:37 | 190086.1 | 1560.001 | 5 | 26 | 3.592936 | -3.260003 | 2.92172 | 1.412605 | 12.38055 | 5.367556
2018-02-25 22:39 | 190206.1 | 1680.0003 | 5 | 26 | 3.571171 | -3.259951 | 2.92172 | 1.521258 | 12.38055 | 5.756767
2018-02-25 22:41 | 190326.1 | 1800.0002 | 5 | 26 | 3.548063 | -3.259953 | 2.92172 | 1.629913 | 12.38055 | 6.143556
2018-02-25 22:43 | 190446.1 | 1920.001 | 5 | 26 | 3.527418 | -3.259933 | 2.92172 | 1.73858 | 12.38055 | 6.527945
2018-02-25 22:45 | 190566.1 | 2040.0004 | 5 | 26 | 3.509896 | -3.25997 | 2.92172 | 1.847244 | 12.38055 | 6.91028
2018-02-25 22:47 | 190686.1 | 2160.0013 | 5 | 26 | 3.494908 | -3.259937 | 2.92172 | 1.955918 | 12.38055 | 7.290882
2018-02-25 22:49 | 190806.1 | 2280.0014 | 5 | 26 | 3.478244 | -3.259953 | 2.92172 | 2.064558 | 12.38055 | 7.669697
2018-02-25 22:51 | 190926.1 | 2400.0014 | 5 | 26 | 3.458822 | -3.259951 | 2.92172 | 2.173235 | 12.38055 | 8.046628
2018-02-25 22:53 | 191046.1 | 2520.0012 | 5 | 26 | 3.441489 | -3.259908 | 2.92172 | 2.28189 | 12.38055 | 8.421509
2018-02-25 22:55 | 191166.1 | 2640.0016 | 5 | 26 | 3.42307 | -3.259966 | 2.92172 | 2.390559 | 12.38055 | 8.794501
2018-02-25 22:57 | 191286.1 | 2760.0016 | 5 | 26 | 3.399487 | -3.259981 | 2.92172 | 2.499225 | 12.38055 | 9.165297
2018-02-25 22:59 | 191406.1 | 2880.0002 | 5 | 26 | 3.360794 | -3.259995 | 2.92172 | 2.607878 | 12.38055 | 9.532747
2018-02-25 23:01 | 191526.1 | 3000.001 | 5 | 26 | 3.303258 | -3.259937 | 2.92172 | 2.71654 | 12.38055 | 9.895005
2018-02-25 23:03 | 191646.1 | 3120.003 | 5 | 26 | 3.20618 | -3.259995 | 2.92172 | 2.825214 | 12.38055 | 10.24928
2018-02-25 23:05 | 191756.2 | 3230.0879 | 5 | 26 | 2.999988 | -3.260026 | 2.92172 | 2.924897 | 12.38055 | 10.56044
2018-02-25 23:07 | 191876.3 | 120.0009 | 6 | 26 | 3.463423 | 0 | 2.92172 | 2.924897 | 12.38055 | 10.56044
2018-02-25 23:09 | 191996.3 | 240.0009 | 6 | 26 | 3.4835 | 0 | 2.92172 | 2.924897 | 12.38055 | 10.56044
2018-02-25 23:10 | 192056.3 | 300.0028 | 6 | 26 | 3.487622 | 0 | 2.92172 | 2.924897 | 12.38055 | 10.56044
2018-02-25 23:10 | 192056.2 | 0.0024 | 7 | 27 | 3.487798 | 0 | 0 | 0 | 0 | 0
2018-02-25 23:12 | 192176.3 | 120.0012 | 2 | 27 | 4.05833 | 4.889972 | 0.1624056 | 2.332e-09 | 0.6461331 | 8.132e-09
2018-02-25 23:14 | 192296.3 | 240.0013 | 2 | 27 | 4.095397 | 4.889903 | 0.3253869 | 2.332e-09 | 1.310501 | 8.132e-09
2018-02-25 23:16 | 192416.3 | 360.0013 | 2 | 27 | 4.129078 | 4.889813 | 0.4883946 | 2.332e-09 | 1.980936 | 8.132e-09
2018-02-25 23:18 | 192536.3 | 480.0015 | 2 | 27 | 4.157386 | 4.88989 | 0.6513686 | 2.332e-09 | 2.656273 | 8.132e-09
2018-02-25 23:20 | 192656.3 | 600.0002 | 2 | 27 | 4.180915 | 4.88993 | 0.8143711 | 2.332e-09 | 3.335857 | 8.132e-09
2018-02-25 23:22 | 192776.3 | 720.0009 | 2 | 27 | 4.200301 | 4.79029 | 0.9769524 | 2.332e-09 | 4.017515 | 8.132e-09
2018-02-25 23:24 | 192896.3 | 840.002 | 2 | 27 | 4.200296 | 4.421168 | 1.130554 | 2.332e-09 | 4.662686 | 8.132e-09
2018-02-25 23:26 | 193016.3 | 960.0013 | 2 | 27 | 4.200286 | 4.032113 | 1.271493 | 2.332e-09 | 5.254671 | 8.132e-09
2018-02-25 23:28 | 193136.3 | 1080.0007 | 2 | 27 | 4.200321 | 3.687018 | 1.399883 | 2.332e-09 | 5.793948 | 8.132e-09
2018-02-25 23:30 | 193256.3 | 1200.0015 | 2 | 27 | 4.200265 | 3.390182 | 1.517739 | 2.332e-09 | 6.288974 | 8.132e-09
2018-02-25 23:31 | 193312.9 | 1256.5159 | 2 | 27 | 4.200288 | 3.25999 | 1.569934 | 2.332e-09 | 6.508207 | 8.132e-09
2018-02-25 23:33 | 193432.9 | 120.0011 | 3 | 27 | 4.220368 | 3.260009 | 1.678214 | 2.456e-09 | 6.963974 | 8.638e-09
2018-02-25 23:35 | 193552.9 | 240.0005 | 3 | 27 | 4.247167 | 3.260085 | 1.786867 | 2.456e-09 | 7.423934 | 8.638e-09
2018-02-25 23:37 | 193672.9 | 360 | 3 | 27 | 4.277348 | 3.260007 | 1.895543 | 2.456e-09 | 7.887144 | 8.638e-09
2018-02-25 23:39 | 193792.9 | 480.0003 | 3 | 27 | 4.308234 | 3.260039 | 2.004178 | 2.456e-09 | 8.353473 | 8.638e-09
2018-02-25 23:41 | 193912.9 | 600.0004 | 3 | 27 | 4.340692 | 3.260083 | 2.112861 | 2.456e-09 | 8.82346 | 8.638e-09
2018-02-25 23:43 | 194032.9 | 720.0009 | 3 | 27 | 4.377056 | 3.260066 | 2.221524 | 2.456e-09 | 9.297068 | 8.638e-09
2018-02-25 23:45 | 194152.9 | 840.0016 | 3 | 27 | 4.400322 | 3.005179 | 2.328187 | 2.456e-09 | 9.765689 | 8.638e-09
2018-02-25 23:47 | 194272.9 | 960.0007 | 3 | 27 | 4.400289 | 2.603555 | 2.42139 | 2.456e-09 | 10.17581 | 8.638e-09
2018-02-25 23:49 | 194392.9 | 1080.0009 | 3 | 27 | 4.400267 | 2.268563 | 2.50243 | 2.456e-09 | 10.5324 | 8.638e-09
2018-02-25 23:51 | 194512.9 | 1200.0013 | 3 | 27 | 4.400282 | 1.984539 | 2.573251 | 2.456e-09 | 10.84404 | 8.638e-09
2018-02-25 23:53 | 194632.9 | 1320.0003 | 3 | 27 | 4.40028 | 1.724259 | 2.635008 | 2.456e-09 | 11.11578 | 8.638e-09
2018-02-25 23:55 | 194752.9 | 1440.0014 | 3 | 27 | 4.400273 | 1.501233 | 2.688586 | 2.456e-09 | 11.35154 | 8.638e-09
2018-02-25 23:57 | 194872.9 | 1560.0022 | 3 | 27 | 4.400261 | 1.321583 | 2.735538 | 2.456e-09 | 11.55814 | 8.638e-09
2018-02-25 23:59 | 194992.9 | 1680.002 | 3 | 27 | 4.400202 | 1.171474 | 2.777017 | 2.456e-09 | 11.74066 | 8.638e-09
2018-02-26 00:01 | 195112.9 | 1800.002 | 3 | 27 | 4.400242 | 1.039091 | 2.813839 | 2.456e-09 | 11.90269 | 8.638e-09
2018-02-26 00:03 | 195232.9 | 1920.0005 | 3 | 27 | 4.400256 | 0.9159184 | 2.846373 | 2.456e-09 | 12.04584 | 8.638e-09
2018-02-26 00:05 | 195352.9 | 2040.0012 | 3 | 27 | 4.400214 | 0.81565 | 2.875169 | 2.456e-09 | 12.17255 | 8.638e-09
2018-02-26 00:07 | 195472.9 | 2160.0011 | 3 | 27 | 4.400187 | 0.7315006 | 2.900932 | 2.456e-09 | 12.28592 | 8.638e-09
2018-02-26 00:09 | 195592.9 | 2280.0004 | 3 | 27 | 4.400164 | 0.6600189 | 2.924134 | 2.456e-09 | 12.38801 | 8.638e-09
2018-02-26 00:09 | 195608 | 2295.1394 | 3 | 27 | 4.400193 | 0.6519985 | 2.926894 | 2.456e-09 | 12.40016 | 8.638e-09
2018-02-26 00:11 | 195728.1 | 120.0011 | 4 | 27 | 4.335632 | 0 | 2.926894 | 2.456e-09 | 12.40016 | 8.638e-09
2018-02-26 00:13 | 195848.1 | 240.002 | 4 | 27 | 4.329771 | 0 | 2.926894 | 2.456e-09 | 12.40016 | 8.638e-09
2018-02-26 00:14 | 195908.1 | 300.0023 | 4 | 27 | 4.328089 | 0 | 2.926894 | 2.456e-09 | 12.40016 | 8.638e-09
2018-02-26 00:16 | 196028.1 | 120.0008 | 5 | 27 | 4.009762 | -3.260008 | 2.926894 | 0.1086553 | 12.40016 | 0.4401387
2018-02-26 00:18 | 196148.1 | 240.0006 | 5 | 27 | 3.965708 | -3.259977 | 2.926894 | 0.2173146 | 12.40016 | 0.8734046
2018-02-26 00:20 | 196268.1 | 360.0009 | 5 | 27 | 3.922174 | -3.259974 | 2.926894 | 0.3259761 | 12.40016 | 1.301983
2018-02-26 00:22 | 196388.1 | 480.0001 | 5 | 27 | 3.87956 | -3.259923 | 2.926894 | 0.4346294 | 12.40016 | 1.725768
2018-02-26 00:24 | 196508.1 | 600.0013 | 5 | 27 | 3.841251 | -3.25991 | 2.926894 | 0.5432961 | 12.40016 | 2.145242
2018-02-26 00:26 | 196628.1 | 720.0004 | 5 | 27 | 3.805452 | -3.259877 | 2.926894 | 0.6519533 | 12.40016 | 2.56065
2018-02-26 00:28 | 196748.1 | 840.0014 | 5 | 27 | 3.769096 | -3.259961 | 2.926894 | 0.7606133 | 12.40016 | 2.972186
2018-02-26 00:30 | 196868.1 | 960.0007 | 5 | 27 | 3.731778 | -3.25995 | 2.926894 | 0.8692728 | 12.40016 | 3.379684
2018-02-26 00:32 | 196988.1 | 1080.0002 | 5 | 27 | 3.699816 | -3.259884 | 2.926894 | 0.9779207 | 12.40016 | 3.783353
2018-02-26 00:34 | 197108.1 | 1200.0009 | 5 | 27 | 3.671054 | -3.259896 | 2.926894 | 1.086586 | 12.40016 | 4.183803
2018-02-26 00:36 | 197228.1 | 1320.0002 | 5 | 27 | 3.644717 | -3.259912 | 2.926894 | 1.195242 | 12.40016 | 4.581263
2018-02-26 00:38 | 197348.1 | 1440.0002 | 5 | 27 | 3.617443 | -3.259861 | 2.926894 | 1.303901 | 12.40016 | 4.975839
2018-02-26 00:40 | 197468.1 | 1560.0002 | 5 | 27 | 3.591183 | -3.259948 | 2.926894 | 1.412571 | 12.40016 | 5.367474
2018-02-26 00:42 | 197588.1 | 1680.0011 | 5 | 27 | 3.568595 | -3.259956 | 2.926894 | 1.521222 | 12.40016 | 5.756415
2018-02-26 00:44 | 197708.1 | 1800.0003 | 5 | 27 | 3.548904 | -3.25999 | 2.926894 | 1.629883 | 12.40016 | 6.143082
2018-02-26 00:46 | 197828.1 | 1920.0004 | 5 | 27 | 3.529366 | -3.259939 | 2.926894 | 1.738558 | 12.40016 | 6.527698
2018-02-26 00:48 | 197948.1 | 2040.0004 | 5 | 27 | 3.508615 | -3.259928 | 2.926894 | 1.847216 | 12.40016 | 6.910058
2018-02-26 00:50 | 198068.1 | 2160.0005 | 5 | 27 | 3.491369 | -3.259894 | 2.926894 | 1.955865 | 12.40016 | 7.290297
2018-02-26 00:52 | 198188.1 | 2280.0013 | 5 | 27 | 3.47589 | -3.259874 | 2.926894 | 2.064526 | 12.40016 | 7.668818
2018-02-26 00:54 | 198308.1 | 2400.0004 | 5 | 27 | 3.46084 | -3.259954 | 2.926894 | 2.173194 | 12.40016 | 8.045756
2018-02-26 00:56 | 198428.1 | 2520 | 5 | 27 | 3.441586 | -3.259863 | 2.926894 | 2.281855 | 12.40016 | 8.420829
2018-02-26 00:58 | 198548.1 | 2640.0004 | 5 | 27 | 3.418847 | -3.259868 | 2.926894 | 2.390499 | 12.40016 | 8.793484
2018-02-26 01:00 | 198668.1 | 2760.0005 | 5 | 27 | 3.393901 | -3.259911 | 2.926894 | 2.499174 | 12.40016 | 9.163732
2018-02-26 01:02 | 198788.1 | 2880.0004 | 5 | 27 | 3.361337 | -3.259899 | 2.926894 | 2.607826 | 12.40016 | 9.530804
2018-02-26 01:04 | 198908.1 | 3000.0013 | 5 | 27 | 3.306347 | -3.259928 | 2.926894 | 2.716496 | 12.40016 | 9.893378
2018-02-26 01:06 | 199028.1 | 3120.0004 | 5 | 27 | 3.203125 | -3.259866 | 2.926894 | 2.82515 | 12.40016 | 10.24764
2018-02-26 01:08 | 199136 | 3227.8274 | 5 | 27 | 2.99999 | -3.259856 | 2.926894 | 2.92279 | 12.40016 | 10.55216
2018-02-26 01:10 | 199256 | 120.0009 | 6 | 27 | 3.471194 | 0 | 2.926894 | 2.922806 | 12.40016 | 10.55221
2018-02-26 01:12 | 199376 | 240.0009 | 6 | 27 | 3.491777 | 0 | 2.926894 | 2.922806 | 12.40016 | 10.55221
2018-02-26 01:13 | 199436 | 300.0031 | 6 | 27 | 3.49615 | 0 | 2.926894 | 2.922806 | 12.40016 | 10.55221
2018-02-26 01:13 | 199436 | 0.0024 | 7 | 28 | 3.496305 | 0 | 0 | 0 | 0 | 0
2018-02-26 01:15 | 199556.1 | 120.0002 | 2 | 28 | 4.060506 | 4.890044 | 0.1624098 | 1.864e-09 | 0.6466986 | 6.518e-09
2018-02-26 01:17 | 199676.1 | 240.0002 | 2 | 28 | 4.100168 | 4.890079 | 0.3253889 | 1.864e-09 | 1.311655 | 6.518e-09
2018-02-26 01:19 | 199796.1 | 360.0009 | 2 | 28 | 4.132464 | 4.890119 | 0.488389 | 1.864e-09 | 1.982766 | 6.518e-09
2018-02-26 01:21 | 199916.1 | 480.001 | 2 | 28 | 4.155614 | 4.89004 | 0.6514077 | 1.864e-09 | 2.65837 | 6.518e-09
2018-02-26 01:23 | 200036.1 | 600.001 | 2 | 28 | 4.180244 | 4.890077 | 0.8143964 | 1.864e-09 | 3.33762 | 6.518e-09
2018-02-26 01:25 | 200156.1 | 720.0002 | 2 | 28 | 4.200293 | 4.747119 | 0.9766304 | 1.864e-09 | 4.017914 | 6.518e-09
2018-02-26 01:27 | 200276.1 | 840.001 | 2 | 28 | 4.200257 | 4.368026 | 1.12844 | 1.864e-09 | 4.65556 | 6.518e-09
2018-02-26 01:29 | 200396.1 | 960.0018 | 2 | 28 | 4.200258 | 4.030694 | 1.268238 | 1.864e-09 | 5.242752 | 6.518e-09
2018-02-26 01:31 | 200516.1 | 1080.001 | 2 | 28 | 4.200255 | 3.712068 | 1.397317 | 1.864e-09 | 5.784918 | 6.518e-09
2018-02-26 01:33 | 200636.1 | 1200.001 | 2 | 28 | 4.20029 | 3.379643 | 1.515548 | 1.864e-09 | 6.281522 | 6.518e-09
2018-02-26 01:34 | 200683 | 1246.884 | 2 | 28 | 4.200239 | 3.25999 | 1.558767 | 1.864e-09 | 6.463055 | 6.518e-09
2018-02-26 01:36 | 200803 | 120.0002 | 3 | 28 | 4.221405 | 3.25995 | 1.667055 | 1.864e-09 | 6.918929 | 6.518e-09
2018-02-26 01:38 | 200923 | 240.0019 | 3 | 28 | 4.246291 | 3.259921 | 1.775713 | 1.864e-09 | 7.37896 | 6.518e-09
2018-02-26 01:40 | 201043 | 360.0003 | 3 | 28 | 4.273563 | 3.259938 | 1.884374 | 1.864e-09 | 7.841804 | 6.518e-09
2018-02-26 01:42 | 201163 | 480.0003 | 3 | 28 | 4.306113 | 3.259971 | 1.993033 | 1.864e-09 | 8.30788 | 6.518e-09
2018-02-26 01:44 | 201283 | 600.001 | 3 | 28 | 4.340981 | 3.259915 | 2.101679 | 1.864e-09 | 8.77762 | 6.518e-09
2018-02-26 01:46 | 201403 | 720.0003 | 3 | 28 | 4.376987 | 3.259953 | 2.210343 | 1.864e-09 | 9.251264 | 6.518e-09
2018-02-26 01:48 | 201523 | 840.0002 | 3 | 28 | 4.400296 | 3.053903 | 2.317618 | 1.864e-09 | 9.722514 | 6.518e-09
2018-02-26 01:50 | 201643 | 960.0004 | 3 | 28 | 4.400291 | 2.63993 | 2.412344 | 1.864e-09 | 10.13934 | 6.518e-09
2018-02-26 01:52 | 201763 | 1080.0002 | 3 | 28 | 4.400272 | 2.274489 | 2.49405 | 1.864e-09 | 10.49887 | 6.518e-09
2018-02-26 01:54 | 201883 | 1200.001 | 3 | 28 | 4.400274 | 1.982916 | 2.56487 | 1.864e-09 | 10.8105 | 6.518e-09
2018-02-26 01:56 | 202003 | 1320.0003 | 3 | 28 | 4.400265 | 1.737072 | 2.626723 | 1.864e-09 | 11.08266 | 6.518e-09
2018-02-26 01:58 | 202123 | 1440.0002 | 3 | 28 | 4.400228 | 1.526456 | 2.681078 | 1.864e-09 | 11.32184 | 6.518e-09
2018-02-26 02:00 | 202243 | 1560.0003 | 3 | 28 | 4.400283 | 1.334679 | 2.728734 | 1.864e-09 | 11.53154 | 6.518e-09
2018-02-26 02:02 | 202363 | 1680.001 | 3 | 28 | 4.40023 | 1.1715 | 2.770379 | 1.864e-09 | 11.71479 | 6.518e-09
2018-02-26 02:04 | 202483 | 1800.0003 | 3 | 28 | 4.400253 | 1.0402 | 2.807184 | 1.864e-09 | 11.87674 | 6.518e-09
2018-02-26 02:06 | 202603 | 1920.0003 | 3 | 28 | 4.400236 | 0.9290457 | 2.839945 | 1.864e-09 | 12.02089 | 6.518e-09
2018-02-26 02:08 | 202723 | 2040.0019 | 3 | 28 | 4.400228 | 0.8287811 | 2.869215 | 1.864e-09 | 12.14969 | 6.518e-09
2018-02-26 02:10 | 202843 | 2160.0005 | 3 | 28 | 4.400183 | 0.7339306 | 2.89521 | 1.864e-09 | 12.26407 | 6.518e-09
2018-02-26 02:12 | 202963 | 2280.001 | 3 | 28 | 4.400167 | 0.6592178 | 2.918405 | 1.864e-09 | 12.36614 | 6.518e-09
2018-02-26 02:12 | 202976 | 2293.004 | 3 | 28 | 4.400194 | 0.6519899 | 2.920774 | 1.864e-09 | 12.37656 | 6.518e-09
2018-02-26 02:14 | 203096.052 | 120.0011 | 4 | 28 | 4.335162 | 0 | 2.920774 | 1.864e-09 | 12.37656 | 6.518e-09
2018-02-26 02:16 | 203216.0519 | 240.001 | 4 | 28 | 4.329128 | 0 | 2.920774 | 1.864e-09 | 12.37656 | 6.518e-09
2018-02-26 02:17 | 203276.0557 | 300.0048 | 4 | 28 | 4.327396 | 0 | 2.920774 | 1.864e-09 | 12.37656 | 6.518e-09
2018-02-26 02:19 | 203396.1 | 120.0003 | 5 | 28 | 4.007811 | -3.259912 | 2.920774 | 0.1086541 | 12.37656 | 0.4400634
2018-02-26 02:21 | 203516.1 | 240.0004 | 5 | 28 | 3.962785 | -3.260001 | 2.920774 | 0.2173143 | 12.37656 | 0.8730317
2018-02-26 02:23 | 203636.1 | 360.0001 | 5 | 28 | 3.922055 | -3.259903 | 2.920774 | 0.3259695 | 12.37656 | 1.301362
2018-02-26 02:25 | 203756.1 | 480.001 | 5 | 28 | 3.882637 | -3.259904 | 2.920774 | 0.4346288 | 12.37656 | 1.725401
2018-02-26 02:27 | 203876.1 | 600.0001 | 5 | 28 | 3.841792 | -3.259894 | 2.920774 | 0.5432797 | 12.37656 | 2.145047
2018-02-26 02:29 | 203996.1 | 720.0001 | 5 | 28 | 3.80337 | -3.259872 | 2.920774 | 0.6519526 | 12.37656 | 2.560417
2018-02-26 02:31 | 204116.1 | 840.0009 | 5 | 28 | 3.767319 | -3.259924 | 2.920774 | 0.7605932 | 12.37656 | 2.971643
2018-02-26 02:33 | 204236.1 | 960.001 | 5 | 28 | 3.734489 | -3.259874 | 2.920774 | 0.8692577 | 12.37656 | 3.379205
2018-02-26 02:35 | 204356.1 | 1080.0009 | 5 | 28 | 3.702678 | -3.259886 | 2.920774 | 0.9779194 | 12.37656 | 3.783271
2018-02-26 02:37 | 204476.1 | 1200.0002 | 5 | 28 | 3.67092 | -3.259874 | 2.920774 | 1.086581 | 12.37656 | 4.183856
2018-02-26 02:39 | 204596.1 | 1320.0001 | 5 | 28 | 3.643342 | -3.259886 | 2.920774 | 1.195246 | 12.37656 | 4.581229
2018-02-26 02:41 | 204716.1 | 1440.0001 | 5 | 28 | 3.6184 | -3.259857 | 2.920774 | 1.303896 | 12.37656 | 4.975692
2018-02-26 02:43 | 204836.1 | 1560.0002 | 5 | 28 | 3.595068 | -3.259891 | 2.920774 | 1.412568 | 12.37656 | 5.367655
2018-02-26 02:45 | 204956.1 | 1680.0001 | 5 | 28 | 3.570353 | -3.259843 | 2.920774 | 1.521227 | 12.37656 | 5.756973
2018-02-26 02:47 | 205076.1 | 1800.0002 | 5 | 28 | 3.548137 | -3.259923 | 2.920774 | 1.629876 | 12.37656 | 6.143641
2018-02-26 02:49 | 205196.1 | 1920.0009 | 5 | 28 | 3.528949 | -3.259983 | 2.920774 | 1.738554 | 12.37656 | 6.528184
2018-02-26 02:51 | 205316.1 | 2040.0002 | 5 | 28 | 3.512496 | -3.259859 | 2.920774 | 1.847197 | 12.37656 | 6.910671
2018-02-26 02:53 | 205436.1 | 2160.001 | 5 | 28 | 3.495193 | -3.259896 | 2.920774 | 1.955878 | 12.37656 | 7.291489
2018-02-26 02:55 | 205556.1 | 2280.0002 | 5 | 28 | 3.476378 | -3.259928 | 2.920774 | 2.064534 | 12.37656 | 7.670217
2018-02-26 02:57 | 205676.1 | 2400.001 | 5 | 28 | 3.459818 | -3.259863 | 2.920774 | 2.173198 | 12.37656 | 8.047067
2018-02-26 02:59 | 205796.1 | 2520.0001 | 5 | 28 | 3.443492 | -3.259908 | 2.920774 | 2.281838 | 12.37656 | 8.422047
2018-02-26 03:01 | 205916.1 | 2640.001 | 5 | 28 | 3.425051 | -3.259872 | 2.920774 | 2.390511 | 12.37656 | 8.795321
2018-02-26 03:03 | 206036.1 | 2760.0001 | 5 | 28 | 3.396942 | -3.259888 | 2.920774 | 2.499173 | 12.37656 | 9.166079
2018-02-26 03:05 | 206156.1 | 2880.001 | 5 | 28 | 3.359876 | -3.259896 | 2.920774 | 2.607843 | 12.37656 | 9.533298
2018-02-26 03:07 | 206276.1 | 3000.001 | 5 | 28 | 3.305412 | -3.259906 | 2.920774 | 2.71649 | 12.37656 | 9.895619
2018-02-26 03:09 | 206396.1 | 3120.0002 | 5 | 28 | 3.210625 | -3.259876 | 2.920774 | 2.82515 | 12.37656 | 10.2502
2018-02-26 03:11 | 206506 | 3229.9144 | 5 | 28 | 2.999999 | -3.259941 | 2.920774 | 2.924676 | 12.37656 | 10.56118
2018-02-26 03:13 | 206626.1 | 120.0009 | 6 | 28 | 3.462029 | 0 | 2.920774 | 2.924676 | 12.37656 | 10.56118
2018-02-26 03:15 | 206746.1 | 240.0002 | 6 | 28 | 3.481862 | 0 | 2.920774 | 2.924676 | 12.37656 | 10.56118
2018-02-26 03:16 | 206806.1 | 300.0014 | 6 | 28 | 3.486031 | 0 | 2.920774 | 2.924676 | 12.37656 | 10.56118
2018-02-26 03:16 | 206806.1 | 0.0024 | 7 | 29 | 3.486106 | 0 | 0 | 0 | 0 | 0
2018-02-26 03:18 | 206926.2 | 120.0011 | 2 | 29 | 4.056293 | 4.890094 | 0.1623814 | 0 | 0.6457724 | 0
2018-02-26 03:20 | 207046.2 | 240.001 | 2 | 29 | 4.095119 | 4.890046 | 0.3253957 | 0 | 1.310031 | 0
2018-02-26 03:22 | 207166.2 | 360.0027 | 2 | 29 | 4.132131 | 4.890018 | 0.4884004 | 0 | 1.98072 | 0
2018-02-26 03:24 | 207286.2 | 480.0002 | 2 | 29 | 4.15705 | 4.89009 | 0.6513929 | 0 | 2.656355 | 0
2018-02-26 03:26 | 207406.2 | 600.0002 | 2 | 29 | 4.179776 | 4.890052 | 0.8143737 | 0 | 3.335714 | 0
2018-02-26 03:28 | 207526.2 | 720.0003 | 2 | 29 | 4.200294 | 4.821092 | 0.977209 | 0 | 4.018187 | 0
2018-02-26 03:30 | 207646.2 | 840.0003 | 2 | 29 | 4.20029 | 4.398179 | 1.130887 | 0 | 4.66368 | 0
2018-02-26 03:32 | 207766.2 | 960.0011 | 2 | 29 | 4.200274 | 4.020743 | 1.27097 | 0 | 5.25207 | 0
2018-02-26 03:34 | 207886.2 | 1080.001 | 2 | 29 | 4.200263 | 3.700843 | 1.399627 | 0 | 5.792467 | 0
2018-02-26 03:36 | 208006.2 | 1200.0019 | 2 | 29 | 4.200313 | 3.413722 | 1.518075 | 0 | 6.289981 | 0
2018-02-26 03:37 | 208069.6 | 1263.3905 | 2 | 29 | 4.20024 | 3.259994 | 1.576834 | 0 | 6.536783 | 0
2018-02-26 03:39 | 208189.6 | 120.0009 | 3 | 29 | 4.222816 | 3.25991 | 1.685114 | 7.65e-10 | 6.99266 | 3.104e-09
2018-02-26 03:41 | 208309.6 | 240.0011 | 3 | 29 | 4.250589 | 3.259892 | 1.793775 | 7.65e-10 | 7.453022 | 3.104e-09
2018-02-26 03:43 | 208429.6 | 360.0012 | 3 | 29 | 4.279218 | 3.259925 | 1.902435 | 7.65e-10 | 7.916433 | 3.104e-09
2018-02-26 03:45 | 208549.6 | 480.0004 | 3 | 29 | 4.309247 | 3.259887 | 2.011093 | 7.65e-10 | 8.383029 | 3.104e-09
2018-02-26 03:47 | 208669.6 | 600.0011 | 3 | 29 | 4.34301 | 3.259955 | 2.11973 | 7.65e-10 | 8.852966 | 3.104e-09
2018-02-26 03:49 | 208789.6 | 720.0003 | 3 | 29 | 4.382216 | 3.25995 | 2.22841 | 7.65e-10 | 9.32706 | 3.104e-09
2018-02-26 03:51 | 208909.6 | 840.0011 | 3 | 29 | 4.400261 | 2.970983 | 2.334214 | 7.65e-10 | 9.792183 | 3.104e-09
2018-02-26 03:53 | 209029.6 | 960.001 | 3 | 29 | 4.4003 | 2.584527 | 2.426598 | 7.65e-10 | 10.1987 | 3.104e-09
2018-02-26 03:55 | 209149.6 | 1080.001 | 3 | 29 | 4.400294 | 2.255509 | 2.507185 | 7.65e-10 | 10.5533 | 3.104e-09
2018-02-26 03:57 | 209269.6 | 1200.0012 | 3 | 29 | 4.400236 | 1.952527 | 2.577285 | 7.65e-10 | 10.86177 | 3.104e-09
2018-02-26 03:59 | 209389.6 | 1320.0011 | 3 | 29 | 4.400281 | 1.697015 | 2.63792 | 7.65e-10 | 11.12858 | 3.104e-09
2018-02-26 04:01 | 209509.6 | 1440.0003 | 3 | 29 | 4.400255 | 1.488708 | 2.690911 | 7.65e-10 | 11.36175 | 3.104e-09
2018-02-26 04:03 | 209629.6 | 1560.0011 | 3 | 29 | 4.40027 | 1.316104 | 2.737546 | 7.65e-10 | 11.56696 | 3.104e-09
2018-02-26 04:05 | 209749.6 | 1680.0003 | 3 | 29 | 4.400252 | 1.162483 | 2.7788 | 7.65e-10 | 11.74849 | 3.104e-09
2018-02-26 04:07 | 209869.6 | 1800.0004 | 3 | 29 | 4.400194 | 1.0198 | 2.815115 | 7.65e-10 | 11.90828 | 3.104e-09
2018-02-26 04:09 | 209989.6 | 1920.0009 | 3 | 29 | 4.400222 | 0.9060545 | 2.847153 | 7.65e-10 | 12.04925 | 3.104e-09
2018-02-26 04:11 | 210109.6 | 2040.0005 | 3 | 29 | 4.400203 | 0.8105717 | 2.875719 | 7.65e-10 | 12.17495 | 3.104e-09
2018-02-26 04:13 | 210229.6 | 2160.0012 | 3 | 29 | 4.400212 | 0.7296486 | 2.901372 | 7.65e-10 | 12.28783 | 3.104e-09
2018-02-26 04:15 | 210349.6 | 2280.0012 | 3 | 29 | 4.400222 | 0.6525812 | 2.924406 | 7.65e-10 | 12.38918 | 3.104e-09
2018-02-26 04:15 | 210350.7 | 2281.1467 | 3 | 29 | 4.400235 | 0.6519995 | 2.924613 | 7.65e-10 | 12.3901 | 3.104e-09
2018-02-26 04:17 | 210470.8 | 120.0002 | 4 | 29 | 4.335263 | 0 | 2.924615 | 7.65e-10 | 12.3901 | 3.104e-09
2018-02-26 04:19 | 210590.8 | 240.0011 | 4 | 29 | 4.3293 | 0 | 2.924615 | 7.65e-10 | 12.3901 | 3.104e-09
2018-02-26 04:20 | 210650.8 | 300.0041 | 4 | 29 | 4.327575 | 0 | 2.924615 | 7.65e-10 | 12.3901 | 3.104e-09
2018-02-26 04:22 | 210770.8 | 120.0012 | 5 | 29 | 4.009446 | -3.259956 | 2.924615 | 0.1086599 | 12.3901 | 0.4401261
2018-02-26 04:24 | 210890.8 | 240.0011 | 5 | 29 | 3.962994 | -3.25997 | 2.924615 | 0.2173195 | 12.3901 | 0.8732421
2018-02-26 04:26 | 211010.8 | 360.0013 | 5 | 29 | 3.919146 | -3.259997 | 2.924615 | 0.3259797 | 12.3901 | 1.301428
2018-02-26 04:28 | 211130.8 | 480.0022 | 5 | 29 | 3.878938 | -3.259939 | 2.924615 | 0.4346436 | 12.3901 | 1.725089
2018-02-26 04:30 | 211250.8 | 600.0014 | 5 | 29 | 3.841545 | -3.259959 | 2.924615 | 0.5432955 | 12.3901 | 2.14448
2018-02-26 04:32 | 211370.8 | 720.0017 | 5 | 29 | 3.804461 | -3.259881 | 2.924615 | 0.6519542 | 12.3901 | 2.559887
2018-02-26 04:34 | 211490.8 | 840.0015 | 5 | 29 | 3.765512 | -3.259934 | 2.924615 | 0.7606175 | 12.3901 | 2.971178
2018-02-26 04:36 | 211610.8 | 960.0014 | 5 | 29 | 3.730494 | -3.259891 | 2.924615 | 0.8692802 | 12.3901 | 3.378396
2018-02-26 04:38 | 211730.8 | 1080.0008 | 5 | 29 | 3.69953 | -3.259924 | 2.924615 | 0.9779367 | 12.3901 | 3.782027
2018-02-26 04:40 | 211850.8 | 1200.0008 | 5 | 29 | 3.671522 | -3.259897 | 2.924615 | 1.086595 | 12.3901 | 4.182488
2018-02-26 04:42 | 211970.8 | 1320.0015 | 5 | 29 | 3.642832 | -3.259879 | 2.924615 | 1.195253 | 12.3901 | 4.579888
2018-02-26 04:44 | 212090.8 | 1440.0015 | 5 | 29 | 3.614903 | -3.259897 | 2.924615 | 1.303916 | 12.3901 | 4.974168
2018-02-26 04:46 | 212210.8 | 1560.0014 | 5 | 29 | 3.590632 | -3.259879 | 2.924615 | 1.41256 | 12.3901 | 5.365565
2018-02-26 04:48 | 212330.8 | 1680.0015 | 5 | 29 | 3.569191 | -3.259961 | 2.924615 | 1.521231 | 12.3901 | 5.75456
2018-02-26 04:50 | 212450.8 | 1800.0007 | 5 | 29 | 3.548552 | -3.259848 | 2.924615 | 1.62989 | 12.3901 | 6.141263
2018-02-26 04:52 | 212570.8 | 1920.0015 | 5 | 29 | 3.52672 | -3.259866 | 2.924615 | 1.73854 | 12.3901 | 6.525617
2018-02-26 04:54 | 212690.8 | 2040.0014 | 5 | 29 | 3.508134 | -3.259908 | 2.924615 | 1.847205 | 12.3901 | 6.907808
2018-02-26 04:56 | 212810.8 | 2160.0007 | 5 | 29 | 3.492175 | -3.259904 | 2.924615 | 1.955875 | 12.3901 | 7.288155
2018-02-26 04:58 | 212930.8 | 2280.0006 | 5 | 29 | 3.477501 | -3.259923 | 2.924615 | 2.064535 | 12.3901 | 7.666837
2018-02-26 05:00 | 213050.8 | 2400.0023 | 5 | 29 | 3.460066 | -3.259863 | 2.924615 | 2.173195 | 12.3901 | 8.043795
2018-02-26 05:02 | 213170.8 | 2520.0024 | 5 | 29 | 3.439976 | -3.260228 | 2.924615 | 2.281851 | 12.3901 | 8.41864
2018-02-26 05:04 | 213290.8 | 2640.0006 | 5 | 29 | 3.420359 | -3.259872 | 2.924615 | 2.390514 | 12.3901 | 8.791395
2018-02-26 05:06 | 213410.8 | 2760.0015 | 5 | 29 | 3.397169 | -3.259919 | 2.924615 | 2.499168 | 12.3901 | 9.161797
2018-02-26 05:08 | 213530.8 | 2880.0006 | 5 | 29 | 3.361921 | -3.259821 | 2.924615 | 2.60782 | 12.3901 | 9.52916
2018-02-26 05:10 | 213650.8 | 3000.0014 | 5 | 29 | 3.301486 | -3.259857 | 2.924615 | 2.716485 | 12.3901 | 9.891498
2018-02-26 05:12 | 213770.8 | 3120.0014 | 5 | 29 | 3.201337 | -3.259812 | 2.924615 | 2.825158 | 12.3901 | 10.24538
2018-02-26 05:14 | 213877.6 | 3226.7133 | 5 | 29 | 2.999994 | -3.259892 | 2.924615 | 2.921773 | 12.3901 | 10.54665
2018-02-26 05:16 | 213997.6 | 120.0002 | 6 | 29 | 3.467992 | 0 | 2.924615 | 2.921773 | 12.3901 | 10.54665
2018-02-26 05:18 | 214117.6 | 240.0009 | 6 | 29 | 3.488468 | 0 | 2.924615 | 2.921773 | 12.3901 | 10.54665
2018-02-26 05:19 | 214177.6 | 300.0008 | 6 | 29 | 3.49289 | 0 | 2.924615 | 2.921773 | 12.3901 | 10.54665
2018-02-26 05:19 | 214177.6 | 0.004 | 7 | 30 | 3.492845 | 0 | 0 | 0 | 0 | 0
2018-02-26 05:21 | 214297.7 | 120.0009 | 2 | 30 | 4.05981 | 4.890052 | 0.1624094 | 0 | 0.6466507 | 0
2018-02-26 05:23 | 214417.7 | 240.0001 | 2 | 30 | 4.098161 | 4.890134 | 0.3253754 | 0 | 1.311285 | 0
2018-02-26 05:25 | 214537.7 | 360.0018 | 2 | 30 | 4.129601 | 4.890059 | 0.4883838 | 0 | 1.982018 | 0
2018-02-26 05:27 | 214657.7 | 480.0002 | 2 | 30 | 4.15533 | 4.89009 | 0.6513879 | 0 | 2.657278 | 0
2018-02-26 05:29 | 214777.7 | 600.0002 | 2 | 30 | 4.181558 | 4.890027 | 0.8143755 | 0 | 3.3367 | 0
2018-02-26 05:31 | 214897.7 | 720.001 | 2 | 30 | 4.200337 | 4.773614 | 0.9768485 | 0 | 4.018009 | 0
2018-02-26 05:33 | 215017.7 | 840.0006 | 2 | 30 | 4.200274 | 4.404778 | 1.129651 | 0 | 4.659822 | 0
2018-02-26 05:35 | 215137.7 | 960.001 | 2 | 30 | 4.200311 | 4.055394 | 1.270668 | 0 | 5.252135 | 0
2018-02-26 05:37 | 215257.7 | 1080.0011 | 2 | 30 | 4.200279 | 3.694684 | 1.399876 | 0 | 5.794845 | 0
2018-02-26 05:39 | 215377.7 | 1200.0009 | 2 | 30 | 4.200241 | 3.378642 | 1.517607 | 0 | 6.28935 | 0
2018-02-26 05:40 | 215427.7 | 1249.9808 | 2 | 30 | 4.200283 | 3.259976 | 1.563696 | 0 | 6.482937 | 0
2018-02-26 05:42 | 215547.7 | 120.0018 | 3 | 30 | 4.220829 | 3.260051 | 1.671973 | 0 | 6.938738 | 0
2018-02-26 05:44 | 215667.7 | 240.001 | 3 | 30 | 4.245566 | 3.259933 | 1.780631 | 0 | 7.398667 | 0
2018-02-26 05:46 | 215787.7 | 360.0003 | 3 | 30 | 4.275522 | 3.260028 | 1.889294 | 0 | 7.861568 | 0
2018-02-26 05:48 | 215907.7 | 480.0003 | 3 | 30 | 4.308145 | 3.260037 | 1.997953 | 0 | 8.327923 | 0
2018-02-26 05:50 | 216027.7 | 600.0009 | 3 | 30 | 4.341398 | 3.259955 | 2.106613 | 0 | 8.797838 | 0
2018-02-26 05:52 | 216147.7 | 720.0003 | 3 | 30 | 4.376568 | 3.25999 | 2.215262 | 0 | 9.271422 | 0
2018-02-26 05:54 | 216267.7 | 840.0003 | 3 | 30 | 4.400331 | 3.040492 | 2.322442 | 0 | 9.742234 | 0
2018-02-26 05:56 | 216387.7 | 960.0001 | 3 | 30 | 4.400309 | 2.607669 | 2.416239 | 0 | 10.15497 | 0
2018-02-26 05:58 | 216507.7 | 1080.0009 | 3 | 30 | 4.400313 | 2.267468 | 2.497302 | 0 | 10.51167 | 0
2018-02-26 06:00 | 216627.7 | 1200.0002 | 3 | 30 | 4.400273 | 1.981086 | 2.567942 | 0 | 10.8225 | 0
2018-02-26 06:02 | 216747.7 | 1320.0018 | 3 | 30 | 4.400283 | 1.737375 | 2.629852 | 0 | 11.09493 | 0
2018-02-26 06:04 | 216867.7 | 1440.001 | 3 | 30 | 4.400289 | 1.512044 | 2.683956 | 0 | 11.333 | 0
2018-02-26 06:06 | 216987.7 | 1560.001 | 3 | 30 | 4.400251 | 1.32193 | 2.731043 | 0 | 11.54019 | 0
2018-02-26 06:08 | 217107.7 | 1680.001 | 3 | 30 | 4.400248 | 1.168146 | 2.772466 | 0 | 11.72247 | 0
2018-02-26 06:10 | 217227.7 | 1800.0004 | 3 | 30 | 4.40021 | 1.04026 | 2.809207 | 0 | 11.88413 | 0
2018-02-26 06:12 | 217347.7 | 1920.001 | 3 | 30 | 4.40019 | 0.9248276 | 2.841946 | 0 | 12.02819 | 0
2018-02-26 06:14 | 217467.7 | 2040.0003 | 3 | 30 | 4.400237 | 0.8180017 | 2.870948 | 0 | 12.15581 | 0
2018-02-26 06:16 | 217587.7 | 2160.0011 | 3 | 30 | 4.400245 | 0.7321281 | 2.896735 | 0 | 12.26928 | 0
2018-02-26 06:18 | 217707.7 | 2280.001 | 3 | 30 | 4.400216 | 0.6591358 | 2.919883 | 0 | 12.37114 | 0
2018-02-26 06:18 | 217721.4 | 2293.6744 | 3 | 30 | 4.400209 | 0.6519966 | 2.922372 | 0 | 12.38209 | 0
2018-02-26 06:20 | 217841.4 | 120.0002 | 4 | 30 | 4.335329 | 0 | 2.922372 | 0 | 12.38209 | 0
2018-02-26 06:22 | 217961.4 | 240.0003 | 4 | 30 | 4.329392 | 0 | 2.922372 | 0 | 12.38209 | 0
2018-02-26 06:23 | 218021.4 | 300.0017 | 4 | 30 | 4.327694 | 0 | 2.922372 | 0 | 12.38209 | 0
2018-02-26 06:25 | 218141.4784 | 120.0003 | 5 | 30 | 4.008755 | -3.259897 | 2.922372 | 0.1086569 | 12.38209 | 0.440077
2018-02-26 06:27 | 218261.4783 | 240.0002 | 5 | 30 | 3.964571 | -3.25991 | 2.922372 | 0.2173074 | 12.38209 | 0.8731517
2018-02-26 06:29 | 218381.4784 | 360.0003 | 5 | 30 | 3.923817 | -3.259916 | 2.922372 | 0.3259709 | 12.38209 | 1.301755
2018-02-26 06:31 | 218501.4782 | 480.0001 | 5 | 30 | 3.881348 | -3.259959 | 2.922372 | 0.4346321 | 12.38209 | 1.725838
2018-02-26 06:33 | 218621.4791 | 600.001 | 5 | 30 | 3.840981 | -3.259944 | 2.922372 | 0.5432843 | 12.38209 | 2.145307
2018-02-26 06:35 | 218741.479 | 720.0009 | 5 | 30 | 3.803888 | -3.25987 | 2.922372 | 0.6519476 | 12.38209 | 2.560655
2018-02-26 06:37 | 218861.4783 | 840.0002 | 5 | 30 | 3.768874 | -3.259916 | 2.922372 | 0.7606028 | 12.38209 | 2.972044
2018-02-26 06:39 | 218981.4782 | 960.0001 | 5 | 30 | 3.734208 | -3.259868 | 2.922372 | 0.8692598 | 12.38209 | 3.379672
2018-02-26 06:41 | 219101.4791 | 1080.001 | 5 | 30 | 3.700155 | -3.259799 | 2.922372 | 0.9779263 | 12.38209 | 3.783573
2018-02-26 06:43 | 219221.4782 | 1200.0001 | 5 | 30 | 3.670613 | -3.259871 | 2.922372 | 1.086575 | 12.38209 | 4.183959
2018-02-26 06:45 | 219341.4782 | 1320.0001 | 5 | 30 | 3.64384 | -3.259877 | 2.922372 | 1.195232 | 12.38209 | 4.581314
2018-02-26 06:47 | 219461.4783 | 1440.0002 | 5 | 30 | 3.618989 | -3.259888 | 2.922372 | 1.303901 | 12.38209 | 4.975945
2018-02-26 06:49 | 219581.4782 | 1560.0001 | 5 | 30 | 3.592813 | -3.259859 | 2.922372 | 1.412568 | 12.38209 | 5.367809
2018-02-26 06:51 | 219701.4783 | 1680.0002 | 5 | 30 | 3.568462 | -3.259881 | 2.922372 | 1.521214 | 12.38209 | 5.756786
2018-02-26 06:53 | 219821.4791 | 1800.001 | 5 | 30 | 3.547575 | -3.259879 | 2.922372 | 1.629888 | 12.38209 | 6.143422
2018-02-26 06:55 | 219941.4791 | 1920.001 | 5 | 30 | 3.52961 | -3.259864 | 2.922372 | 1.73854 | 12.38209 | 6.527874
2018-02-26 06:57 | 220061.4791 | 2040.001 | 5 | 30 | 3.51142 | -3.259839 | 2.922372 | 1.847198 | 12.38209 | 6.91042
2018-02-26 06:59 | 220181.4806 | 2160.0025 | 5 | 30 | 3.492167 | -3.259806 | 2.922372 | 1.955875 | 12.38209 | 7.290969
2018-02-26 07:01 | 220301.4783 | 2280.0002 | 5 | 30 | 3.475725 | -3.259879 | 2.922372 | 2.064523 | 12.38209 | 7.669472
2018-02-26 07:03 | 220421.4783 | 2400.0002 | 5 | 30 | 3.460222 | -3.259868 | 2.922372 | 2.173194 | 12.38209 | 8.046333
2018-02-26 07:05 | 220541.4791 | 2520.001 | 5 | 30 | 3.444246 | -3.259933 | 2.922372 | 2.281838 | 12.38209 | 8.421448
2018-02-26 07:07 | 220661.479 | 2640.0009 | 5 | 30 | 3.421963 | -3.259843 | 2.922372 | 2.390505 | 12.38209 | 8.794597
2018-02-26 07:09 | 220781.4783 | 2760.0002 | 5 | 30 | 3.394741 | -3.259896 | 2.922372 | 2.499154 | 12.38209 | 9.164942
2018-02-26 07:11 | 220901.4791 | 2880.001 | 5 | 30 | 3.359659 | -3.259911 | 2.922372 | 2.607833 | 12.38209 | 9.532093
2018-02-26 07:13 | 221021.4782 | 3000.0001 | 5 | 30 | 3.307113 | -3.259904 | 2.922372 | 2.716487 | 12.38209 | 9.894502
2018-02-26 07:15 | 221141.4783 | 3120.0002 | 5 | 30 | 3.208342 | -3.259933 | 2.922372 | 2.825154 | 12.38209 | 10.24914
2018-02-26 07:17 | 221248.8357 | 3227.3576 | 5 | 30 | 2.999983 | -3.259974 | 2.922372 | 2.922357 | 12.38209 | 10.55263
2018-02-26 07:19 | 221368.9 | 120 | 6 | 30 | 3.467443 | 0 | 2.922372 | 2.922357 | 12.38209 | 10.55263
2018-02-26 07:21 | 221488.9 | 240.0009 | 6 | 30 | 3.487779 | 0 | 2.922372 | 2.922357 | 12.38209 | 10.55263
2018-02-26 07:22 | 221548.9 | 300.0015 | 6 | 30 | 3.491944 | 0 | 2.922372 | 2.922357 | 12.38209 | 10.55263
2018-02-26 07:22 | 221548.9 | 0.0026 | 7 | 31 | 3.492157 | 0 | 0 | 0 | 0 | 0
2018-02-26 07:24 | 221669 | 120.001 | 2 | 31 | 4.056394 | 4.889991 | 0.1624072 | 0 | 0.6460915 | 0
2018-02-26 07:26 | 221789 | 240.0018 | 2 | 31 | 4.098652 | 4.889966 | 0.3253828 | 0 | 1.310519 | 0
2018-02-26 07:28 | 221909 | 360.001 | 2 | 31 | 4.13216 | 4.890014 | 0.4883845 | 0 | 1.981521 | 0
2018-02-26 07:30 | 222029 | 480.0001 | 2 | 31 | 4.156233 | 4.889985 | 0.6513658 | 0 | 2.657029 | 0
2018-02-26 07:32 | 222149 | 600.0009 | 2 | 31 | 4.17826 | 4.890079 | 0.8143717 | 0 | 3.33625 | 0
2018-02-26 07:34 | 222269 | 720.0009 | 2 | 31 | 4.200302 | 4.790618 | 0.9770435 | 0 | 4.018017 | 0
2018-02-26 07:36 | 222389 | 840.0002 | 2 | 31 | 4.200274 | 4.375104 | 1.129505 | 0 | 4.658402 | 0
2018-02-26 07:38 | 222509 | 960.0002 | 2 | 31 | 4.200289 | 4.025674 | 1.269432 | 0 | 5.246134 | 0
2018-02-26 07:40 | 222629 | 1080.0002 | 2 | 31 | 4.200259 | 3.71671 | 1.398318 | 0 | 5.787492 | 0
2018-02-26 07:42 | 222749 | 1200.0002 | 2 | 31 | 4.200285 | 3.40948 | 1.517088 | 0 | 6.286358 | 0
2018-02-26 07:43 | 222805.3 | 1256.2832 | 2 | 31 | 4.20031 | 3.259997 | 1.56923 | 0 | 6.505369 | 0
2018-02-26 07:45 | 222925.3 | 120.001 | 3 | 31 | 4.223257 | 3.259883 | 1.677513 | 3.67e-10 | 6.961339 | 1.49e-09
2018-02-26 07:47 | 223045.3 | 240.0001 | 3 | 31 | 4.249179 | 3.259952 | 1.786165 | 3.67e-10 | 7.421593 | 1.49e-09
2018-02-26 07:49 | 223165.3 | 360.0002 | 3 | 31 | 4.276713 | 3.259881 | 1.894829 | 3.67e-10 | 7.88482 | 1.49e-09
2018-02-26 07:51 | 223285.3 | 480.001 | 3 | 31 | 4.307369 | 3.25991 | 2.003481 | 3.67e-10 | 8.351116 | 1.49e-09
2018-02-26 07:53 | 223405.3 | 600.0011 | 3 | 31 | 4.343523 | 3.25995 | 2.112141 | 3.67e-10 | 8.821069 | 1.49e-09
2018-02-26 07:55 | 223525.3 | 720.0002 | 3 | 31 | 4.38121 | 3.259957 | 2.220801 | 3.67e-10 | 9.295082 | 1.49e-09
2018-02-26 07:57 | 223645.3 | 840.001 | 3 | 31 | 4.400316 | 2.992759 | 2.327001 | 3.67e-10 | 9.761874 | 1.49e-09
2018-02-26 07:59 | 223765.3 | 960.001 | 3 | 31 | 4.400258 | 2.60695 | 2.420191 | 3.67e-10 | 10.17194 | 1.49e-09
2018-02-26 08:01 | 223885.3 | 1080.0002 | 3 | 31 | 4.400285 | 2.257323 | 2.501184 | 3.67e-10 | 10.52833 | 1.49e-09
2018-02-26 08:03 | 224005.3 | 1200.0004 | 3 | 31 | 4.400311 | 1.953036 | 2.571153 | 3.67e-10 | 10.83621 | 1.49e-09
2018-02-26 08:05 | 224125.3 | 1320.0002 | 3 | 31 | 4.400229 | 1.706996 | 2.632025 | 3.67e-10 | 11.10407 | 1.49e-09
2018-02-26 08:07 | 224245.3 | 1440.0002 | 3 | 31 | 4.400267 | 1.503135 | 2.685416 | 3.67e-10 | 11.339 | 1.49e-09
2018-02-26 08:09 | 224365.3 | 1560.0002 | 3 | 31 | 4.400233 | 1.323893 | 2.732486 | 3.67e-10 | 11.54612 | 1.49e-09
2018-02-26 08:11 | 224485.3 | 1680.0018 | 3 | 31 | 4.400237 | 1.158355 | 2.773811 | 3.67e-10 | 11.72796 | 1.49e-09
2018-02-26 08:13 | 224605.3 | 1800.0003 | 3 | 31 | 4.400192 | 1.024196 | 2.810115 | 3.67e-10 | 11.88771 | 1.49e-09
2018-02-26 08:15 | 224725.3 | 1920.0019 | 3 | 31 | 4.400241 | 0.9131517 | 2.842347 | 3.67e-10 | 12.02954 | 1.49e-09
2018-02-26 08:17 | 224845.3 | 2040.0004 | 3 | 31 | 4.400211 | 0.8186579 | 2.871171 | 3.67e-10 | 12.15637 | 1.49e-09
2018-02-26 08:19 | 224965.3 | 2160.0002 | 3 | 31 | 4.40021 | 0.7307844 | 2.896994 | 3.67e-10 | 12.27 | 1.49e-09
2018-02-26 08:21 | 225085 | 2279.7656 | 3 | 31 | 4.400191 | 0.6519985 | 2.919947 | 3.67e-10 | 12.37099 | 1.49e-09
2018-02-26 08:23 | 225205.1 | 120.0003 | 4 | 31 | 4.334799 | 0 | 2.919947 | 3.67e-10 | 12.37099 | 1.49e-09
2018-02-26 08:25 | 225325.1 | 240.0018 | 4 | 31 | 4.328819 | 0 | 2.919947 | 3.67e-10 | 12.37099 | 1.49e-09
2018-02-26 08:26 | 225385.1 | 300.0024 | 4 | 31 | 4.327078 | 0 | 2.919947 | 3.67e-10 | 12.37099 | 1.49e-09
2018-02-26 08:28 | 225505.2 | 120.0004 | 5 | 31 | 4.00773 | -3.259943 | 2.919947 | 0.1086493 | 12.37099 | 0.4400184
2018-02-26 08:30 | 225625.2 | 240.0004 | 5 | 31 | 3.960147 | -3.259981 | 2.919947 | 0.2173165 | 12.37099 | 0.8728503
2018-02-26 08:32 | 225745.2 | 360.0003 | 5 | 31 | 3.918316 | -3.259904 | 2.919947 | 0.325971 | 12.37099 | 1.300844
2018-02-26 08:34 | 225865.2 | 480.0011 | 5 | 31 | 3.879156 | -3.259944 | 2.919947 | 0.4346385 | 12.37099 | 1.724474
2018-02-26 08:36 | 225985.2 | 600.0013 | 5 | 31 | 3.84113 | -3.259937 | 2.919947 | 0.543301 | 12.37099 | 2.143934
2018-02-26 08:38 | 226105.2 | 720.0011 | 5 | 31 | 3.80159 | -3.259919 | 2.919947 | 0.6519513 | 12.37099 | 2.559147
2018-02-26 08:40 | 226225.2 | 840.001 | 5 | 31 | 3.764038 | -3.259877 | 2.919947 | 0.7606094 | 12.37099 | 2.970149
2018-02-26 08:42 | 226345.2 | 960.0003 | 5 | 31 | 3.729894 | -3.259973 | 2.919947 | 0.8692709 | 12.37099 | 3.377265
2018-02-26 08:44 | 226465.2 | 1080.001 | 5 | 31 | 3.700023 | -3.259931 | 2.919947 | 0.9779205 | 12.37099 | 3.780877
2018-02-26 08:46 | 226585.2 | 1200.0011 | 5 | 31 | 3.67022 | -3.259868 | 2.919947 | 1.086592 | 12.37099 | 4.181353
2018-02-26 08:48 | 226705.2 | 1320.001 | 5 | 31 | 3.640376 | -3.259852 | 2.919947 | 1.195253 | 12.37099 | 4.578501
2018-02-26 08:50 | 226825.2 | 1440.001 | 5 | 31 | 3.614396 | -3.259856 | 2.919947 | 1.303909 | 12.37099 | 4.972617
2018-02-26 08:52 | 226945.2 | 1560.0002 | 5 | 31 | 3.591004 | -3.259934 | 2.919947 | 1.412566 | 12.37099 | 5.36404
2018-02-26 08:54 | 227065.2 | 1680.0003 | 5 | 31 | 3.569045 | -3.259886 | 2.919947 | 1.521214 | 12.37099 | 5.753008
2018-02-26 08:56 | 227185.2 | 1800.0011 | 5 | 31 | 3.546106 | -3.259892 | 2.919947 | 1.629881 | 12.37099 | 6.139613
2018-02-26 08:58 | 227305.2 | 1920.0003 | 5 | 31 | 3.525668 | -3.259868 | 2.919947 | 1.738544 | 12.37099 | 6.523791
2018-02-26 09:00 | 227425.2 | 2040.0003 | 5 | 31 | 3.508007 | -3.259879 | 2.919947 | 1.847207 | 12.37099 | 6.905926
2018-02-26 09:02 | 227545.2 | 2160.0003 | 5 | 31 | 3.493106 | -3.259866 | 2.919947 | 1.955856 | 12.37099 | 7.286249
2018-02-26 09:04 | 227665.2 | 2280.001 | 5 | 31 | 3.476175 | -3.259854 | 2.919947 | 2.06452 | 12.37099 | 7.664941
2018-02-26 09:06 | 227785.2 | 2400.001 | 5 | 31 | 3.457147 | -3.259879 | 2.919947 | 2.173192 | 12.37099 | 8.041653
2018-02-26 09:08 | 227905.2 | 2520.0003 | 5 | 31 | 3.439673 | -3.259826 | 2.919947 | 2.281837 | 12.37099 | 8.416314
2018-02-26 09:10 | 228025.2 | 2640.0002 | 5 | 31 | 3.421072 | -3.259851 | 2.919947 | 2.390497 | 12.37099 | 8.789063
2018-02-26 09:12 | 228145.2 | 2760.0003 | 5 | 31 | 3.396991 | -3.25991 | 2.919947 | 2.499163 | 12.37099 | 9.159606
2018-02-26 09:14 | 228265.2 | 2880.0011 | 5 | 31 | 3.358267 | -3.259837 | 2.919947 | 2.607832 | 12.37099 | 9.526829
2018-02-26 09:16 | 228385.2 | 3000.0003 | 5 | 31 | 3.299891 | -3.260212 | 2.919947 | 2.716485 | 12.37099 | 9.888736
2018-02-26 09:18 | 228505.2 | 3120.0003 | 5 | 31 | 3.200603 | -3.259857 | 2.919947 | 2.825143 | 12.37099 | 10.2425
2018-02-26 09:19 | 228611.5 | 3226.3016 | 5 | 31 | 2.999997 | -3.26007 | 2.919947 | 2.921401 | 12.37099 | 10.54263
2018-02-26 09:21 | 228731.5 | 120.0003 | 6 | 31 | 3.463823 | 0 | 2.919947 | 2.921412 | 12.37099 | 10.54266
2018-02-26 09:23 | 228851.5 | 240.001 | 6 | 31 | 3.484005 | 0 | 2.919947 | 2.921412 | 12.37099 | 10.54266
2018-02-26 09:24 | 228911.5 | 300.004 | 6 | 31 | 3.488153 | 0 | 2.919947 | 2.921412 | 12.37099 | 10.54266
2018-02-26 09:24 | 228911.5158 | 0.0025 | 7 | 32 | 3.488152 | 0 | 0 | 0 | 0 | 0
2018-02-26 09:26 | 229031.6 | 120.0003 | 2 | 32 | 4.059174 | 4.890067 | 0.1624092 | 4.502e-09 | 0.6463035 | 1.5704e-08
2018-02-26 09:28 | 229151.6 | 240.001 | 2 | 32 | 4.09617 | 4.890027 | 0.3254043 | 4.502e-09 | 1.310861 | 1.5704e-08
2018-02-26 09:30 | 229271.6 | 360.0009 | 2 | 32 | 4.12988 | 4.89008 | 0.4883817 | 4.502e-09 | 1.981296 | 1.5704e-08
2018-02-26 09:32 | 229391.6 | 480.0009 | 2 | 32 | 4.15782 | 4.890031 | 0.6514057 | 4.502e-09 | 2.656957 | 1.5704e-08
2018-02-26 09:34 | 229511.6 | 600.0018 | 2 | 32 | 4.181563 | 4.89001 | 0.8144016 | 4.502e-09 | 3.336602 | 1.5704e-08
2018-02-26 09:36 | 229631.6 | 720.0002 | 2 | 32 | 4.200285 | 4.779208 | 0.9768781 | 4.502e-09 | 4.017912 | 1.5704e-08
2018-02-26 09:38 | 229751.6 | 840.0002 | 2 | 32 | 4.200279 | 4.409646 | 1.1301 | 4.502e-09 | 4.661489 | 1.5704e-08
2018-02-26 09:40 | 229871.6 | 960.001 | 2 | 32 | 4.200265 | 4.021468 | 1.270681 | 4.502e-09 | 5.251969 | 1.5704e-08
2018-02-26 09:42 | 229991.6 | 1080.0002 | 2 | 32 | 4.200288 | 3.678555 | 1.39877 | 4.502e-09 | 5.78998 | 1.5704e-08
2018-02-26 09:44 | 230111.6 | 1200.0003 | 2 | 32 | 4.200282 | 3.383241 | 1.51639 | 4.502e-09 | 6.284018 | 1.5704e-08
2018-02-26 09:45 | 230165.1 | 1253.4936 | 2 | 32 | 4.200284 | 3.259986 | 1.56574 | 4.502e-09 | 6.491301 | 1.5704e-08
2018-02-26 09:47 | 230285.1 | 120.0018 | 3 | 32 | 4.220377 | 3.260001 | 1.674012 | 4.502e-09 | 6.947034 | 1.5704e-08
2018-02-26 09:49 | 230405.1 | 240.0002 | 3 | 32 | 4.24697 | 3.260045 | 1.782678 | 4.502e-09 | 7.407043 | 1.5704e-08
2018-02-26 09:51 | 230525.1 | 360.0002 | 3 | 32 | 4.276815 | 3.260026 | 1.891343 | 4.502e-09 | 7.870149 | 1.5704e-08
2018-02-26 09:53 | 230645.1 | 480.0005 | 3 | 32 | 4.307836 | 3.259995 | 2.000009 | 4.502e-09 | 8.336568 | 1.5704e-08
2018-02-26 09:55 | 230765.1 | 600.0013 | 3 | 32 | 4.340262 | 3.260011 | 2.108671 | 4.502e-09 | 8.806419 | 1.5704e-08
2018-02-26 09:57 | 230885.1 | 720.0023 | 3 | 32 | 4.376534 | 3.260102 | 2.21733 | 4.502e-09 | 9.279954 | 1.5704e-08
2018-02-26 09:59 | 231005.1 | 840.0011 | 3 | 32 | 4.40029 | 3.008914 | 2.324055 | 4.502e-09 | 9.748822 | 1.5704e-08
2018-02-26 10:01 | 231125.1 | 960.0002 | 3 | 32 | 4.400291 | 2.606374 | 2.417376 | 4.502e-09 | 10.15946 | 1.5704e-08
2018-02-26 10:03 | 231245.1 | 1080.0006 | 3 | 32 | 4.400246 | 2.271937 | 2.498523 | 4.502e-09 | 10.51653 | 1.5704e-08
2018-02-26 10:05 | 231365.1 | 1200.0014 | 3 | 32 | 4.400306 | 1.99014 | 2.569485 | 4.502e-09 | 10.82878 | 1.5704e-08
2018-02-26 10:07 | 231485.1 | 1320.001 | 3 | 32 | 4.400264 | 1.728745 | 2.631415 | 4.502e-09 | 11.10129 | 1.5704e-08
2018-02-26 10:09 | 231605.1 | 1440.0011 | 3 | 32 | 4.400281 | 1.504518 | 2.685133 | 4.502e-09 | 11.33766 | 1.5704e-08
2018-02-26 10:11 | 231725.1 | 1560.0005 | 3 | 32 | 4.400258 | 1.32482 | 2.732199 | 4.502e-09 | 11.54477 | 1.5704e-08
2018-02-26 10:13 | 231845.1 | 1680.0007 | 3 | 32 | 4.400264 | 1.175909 | 2.77378 | 4.502e-09 | 11.72774 | 1.5704e-08
2018-02-26 10:15 | 231965.1 | 1800.0006 | 3 | 32 | 4.400237 | 1.04252 | 2.810708 | 4.502e-09 | 11.89023 | 1.5704e-08
2018-02-26 10:17 | 232085.1 | 1920.0015 | 3 | 32 | 4.400253 | 0.9181356 | 2.843311 | 4.502e-09 | 12.03369 | 1.5704e-08
2018-02-26 10:19 | 232205.1 | 2040.001 | 3 | 32 | 4.400178 | 0.816227 | 2.872159 | 4.502e-09 | 12.16062 | 1.5704e-08
2018-02-26 10:21 | 232325.1 | 2160.0004 | 3 | 32 | 4.400194 | 0.7325573 | 2.897945 | 4.502e-09 | 12.27409 | 1.5704e-08
2018-02-26 10:23 | 232445.1 | 2280.0022 | 3 | 32 | 4.400208 | 0.6616573 | 2.921171 | 4.502e-09 | 12.37629 | 1.5704e-08
2018-02-26 10:24 | 232461.5 | 2296.3903 | 3 | 32 | 4.400197 | 0.6519947 | 2.924161 | 4.502e-09 | 12.38945 | 1.5704e-08
2018-02-26 10:26 | 232581.5 | 120.0006 | 4 | 32 | 4.335561 | 0 | 2.924161 | 4.502e-09 | 12.38945 | 1.5704e-08
2018-02-26 10:28 | 232701.5 | 240.0008 | 4 | 32 | 4.329687 | 0 | 2.924161 | 4.502e-09 | 12.38945 | 1.5704e-08
2018-02-26 10:29 | 232761.6 | 300.0012 | 4 | 32 | 4.327967 | 0 | 2.924161 | 4.502e-09 | 12.38945 | 1.5704e-08
2018-02-26 10:31 | 232881.6 | 120.0011 | 5 | 32 | 4.009366 | -3.259963 | 2.924161 | 0.1086443 | 12.38945 | 0.4400511
2018-02-26 10:33 | 233001.6 | 240.0005 | 5 | 32 | 3.965519 | -3.259854 | 2.924161 | 0.2173187 | 12.38945 | 0.8733439
2018-02-26 10:35 | 233121.6 | 360.0011 | 5 | 32 | 3.921819 | -3.259923 | 2.924161 | 0.3259736 | 12.38945 | 1.301866
2018-02-26 10:37 | 233241.6 | 480.0007 | 5 | 32 | 3.879632 | -3.259968 | 2.924161 | 0.4346389 | 12.38945 | 1.725682
2018-02-26 10:39 | 233361.6 | 600.0011 | 5 | 32 | 3.841177 | -3.259863 | 2.924161 | 0.5432846 | 12.38945 | 2.145079
2018-02-26 10:41 | 233481.6 | 720.0016 | 5 | 32 | 3.805381 | -3.259906 | 2.924161 | 0.6519445 | 12.38945 | 2.560488
2018-02-26 10:43 | 233601.6 | 840.0002 | 5 | 32 | 3.769053 | -3.259881 | 2.924161 | 0.7606066 | 12.38945 | 2.972029
2018-02-26 10:45 | 233721.6 | 960.001 | 5 | 32 | 3.731791 | -3.259892 | 2.924161 | 0.8692658 | 12.38945 | 3.379518
2018-02-26 10:47 | 233841.6 | 1080.0002 | 5 | 32 | 3.699753 | -3.259896 | 2.924161 | 0.9779332 | 12.38945 | 3.783264
2018-02-26 10:49 | 233961.6 | 1200.0011 | 5 | 32 | 3.671041 | -3.259901 | 2.924161 | 1.086594 | 12.38945 | 4.183692
2018-02-26 10:51 | 234081.6 | 1320.001 | 5 | 32 | 3.644763 | -3.259911 | 2.924161 | 1.195254 | 12.38945 | 4.581167
2018-02-26 10:53 | 234201.6 | 1440.0002 | 5 | 32 | 3.617231 | -3.259914 | 2.924161 | 1.303907 | 12.38945 | 4.975708
2018-02-26 10:55 | 234321.6 | 1560.0011 | 5 | 32 | 3.59098 | -3.259916 | 2.924161 | 1.412559 | 12.38945 | 5.36726
2018-02-26 10:57 | 234441.6 | 1680.001 | 5 | 32 | 3.56833 | -3.259896 | 2.924161 | 1.521226 | 12.38945 | 5.756229
2018-02-26 10:59 | 234561.6 | 1800.0011 | 5 | 32 | 3.548641 | -3.259857 | 2.924161 | 1.629896 | 12.38945 | 6.142893
2018-02-26 11:01 | 234681.6 | 1920.001 | 5 | 32 | 3.529287 | -3.259868 | 2.924161 | 1.738544 | 12.38945 | 6.527398
2018-02-26 11:03 | 234801.6 | 2040.0011 | 5 | 32 | 3.508686 | -3.25991 | 2.924161 | 1.847216 | 12.38945 | 6.909805
2018-02-26 11:05 | 234921.6 | 2160.0002 | 5 | 32 | 3.491514 | -3.25991 | 2.924161 | 1.955875 | 12.38945 | 7.290101
2018-02-26 11:07 | 235041.6 | 2280.0019 | 5 | 32 | 3.476114 | -3.259859 | 2.924161 | 2.064542 | 12.38945 | 7.668663
2018-02-26 11:09 | 235161.6 | 2400.0006 | 5 | 32 | 3.461213 | -3.259926 | 2.924161 | 2.173184 | 12.38945 | 8.045542
2018-02-26 11:11 | 235281.6 | 2520.0003 | 5 | 32 | 3.442017 | -3.26013 | 2.924161 | 2.281839 | 12.38945 | 8.420649
2018-02-26 11:13 | 235401.6 | 2640.0011 | 5 | 32 | 3.419479 | -3.259917 | 2.924161 | 2.390504 | 12.38945 | 8.793436
2018-02-26 11:15 | 235521.6 | 2760.001 | 5 | 32 | 3.394664 | -3.259841 | 2.924161 | 2.499166 | 12.38945 | 9.163715
2018-02-26 11:17 | 235641.6 | 2880.0011 | 5 | 32 | 3.361425 | -3.25983 | 2.924161 | 2.607832 | 12.38945 | 9.530886
2018-02-26 11:19 | 235761.6 | 3000.0011 | 5 | 32 | 3.305847 | -3.259876 | 2.924161 | 2.716483 | 12.38945 | 9.893367
2018-02-26 11:21 | 235881.6 | 3120.0003 | 5 | 32 | 3.201291 | -3.259888 | 2.924161 | 2.825162 | 12.38945 | 10.24757
2018-02-26 11:22 | 235987.5 | 3225.8873 | 5 | 32 | 2.999999 | -3.259817 | 2.924161 | 2.921039 | 12.38945 | 10.54648
2018-02-26 11:24 | 236107.6 | 120.0008 | 6 | 32 | 3.470133 | 0 | 2.924161 | 2.921039 | 12.38945 | 10.54648
2018-02-26 11:26 | 236227.6 | 239.9999 | 6 | 32 | 3.490695 | 0 | 2.924161 | 2.921039 | 12.38945 | 10.54648
2018-02-26 11:27 | 236287.6 | 300.003 | 6 | 32 | 3.495042 | 0 | 2.924161 | 2.921039 | 12.38945 | 10.54648
2018-02-26 11:27 | 236287.6 | 0.0024 | 7 | 33 | 3.49517 | 0 | 0 | 0 | 0 | 0
2018-02-26 11:29 | 236407.6 | 120.0002 | 2 | 33 | 4.061105 | 4.890176 | 0.1623933 | 3.285e-09 | 0.646651 | 1.148e-08
2018-02-26 11:31 | 236527.6 | 240.001 | 2 | 33 | 4.100786 | 4.890124 | 0.3253942 | 3.285e-09 | 1.31179 | 1.148e-08
2018-02-26 11:33 | 236647.6 | 360.0009 | 2 | 33 | 4.13339 | 4.890122 | 0.4884029 | 3.285e-09 | 1.983073 | 1.148e-08
2018-02-26 11:35 | 236767.6 | 480.0003 | 2 | 33 | 4.156373 | 4.890075 | 0.6514042 | 3.285e-09 | 2.658731 | 1.148e-08
2018-02-26 11:37 | 236887.6 | 600.0002 | 2 | 33 | 4.181337 | 4.89001 | 0.814396 | 3.285e-09 | 3.338136 | 1.148e-08
2018-02-26 11:39 | 237007.6 | 720.0004 | 2 | 33 | 4.200289 | 4.724896 | 0.9763556 | 3.285e-09 | 4.017417 | 1.148e-08
2018-02-26 11:41 | 237127.6 | 840.0004 | 2 | 33 | 4.200283 | 4.347922 | 1.127437 | 3.285e-09 | 4.652004 | 1.148e-08
2018-02-26 11:43 | 237247.6 | 960.0005 | 2 | 33 | 4.200265 | 4.015109 | 1.266655 | 3.285e-09 | 5.23676 | 1.148e-08
2018-02-26 11:45 | 237367.6 | 1080.002 | 2 | 33 | 4.20028 | 3.696923 | 1.395183 | 3.285e-09 | 5.776612 | 1.148e-08
2018-02-26 11:47 | 237487.6 | 1200.0005 | 2 | 33 | 4.200274 | 3.365575 | 1.512882 | 3.285e-09 | 6.270982 | 1.148e-08
2018-02-26 11:48 | 237529.2 | 1241.6003 | 2 | 33 | 4.200262 | 3.259999 | 1.551165 | 3.285e-09 | 6.431781 | 1.148e-08
2018-02-26 11:50 | 237649.3 | 120.0009 | 3 | 33 | 4.221443 | 3.259929 | 1.659427 | 3.285e-09 | 6.887551 | 1.148e-08
2018-02-26 11:52 | 237769.3 | 240.0011 | 3 | 33 | 4.24615 | 3.259988 | 1.768084 | 3.285e-09 | 7.347572 | 1.148e-08
2018-02-26 11:54 | 237889.3 | 360.0009 | 3 | 33 | 4.273456 | 3.259969 | 1.876751 | 3.285e-09 | 7.810431 | 1.148e-08
2018-02-26 11:56 | 238009.3 | 480.0011 | 3 | 33 | 4.305851 | 3.259969 | 1.985417 | 3.285e-09 | 8.276508 | 1.148e-08
2018-02-26 11:58 | 238129.3 | 600.0011 | 3 | 33 | 4.340618 | 3.259957 | 2.09408 | 3.285e-09 | 8.746292 | 1.148e-08
2018-02-26 12:00 | 238249.3 | 720.0027 | 3 | 33 | 4.376439 | 3.259957 | 2.202739 | 3.285e-09 | 9.219864 | 1.148e-08
2018-02-26 12:02 | 238369.3 | 840.0011 | 3 | 33 | 4.400318 | 3.064441 | 2.310147 | 3.285e-09 | 9.691658 | 1.148e-08
2018-02-26 12:04 | 238489.3 | 960.0002 | 3 | 33 | 4.400306 | 2.651168 | 2.405214 | 3.285e-09 | 10.10998 | 1.148e-08
2018-02-26 12:06 | 238609.3 | 1080.0002 | 3 | 33 | 4.400289 | 2.284072 | 2.487284 | 3.285e-09 | 10.47112 | 1.148e-08
2018-02-26 12:08 | 238729.3 | 1200.0019 | 3 | 33 | 4.400257 | 1.990697 | 2.558386 | 3.285e-09 | 10.78398 | 1.148e-08
2018-02-26 12:10 | 238849.3 | 1320.001 | 3 | 33 | 4.400245 | 1.746244 | 2.620532 | 3.285e-09 | 11.05744 | 1.148e-08
2018-02-26 12:12 | 238969.3 | 1440.0003 | 3 | 33 | 4.400272 | 1.536348 | 2.675195 | 3.285e-09 | 11.29797 | 1.148e-08
2018-02-26 12:14 | 239089.3 | 1560.002 | 3 | 33 | 4.400268 | 1.342652 | 2.723142 | 3.285e-09 | 11.50895 | 1.148e-08
2018-02-26 12:16 | 239209.3 | 1680.0013 | 3 | 33 | 4.400256 | 1.179102 | 2.765038 | 3.285e-09 | 11.6933 | 1.148e-08
2018-02-26 12:18 | 239329.3 | 1800.0005 | 3 | 33 | 4.400257 | 1.047367 | 2.802076 | 3.285e-09 | 11.85628 | 1.148e-08
2018-02-26 12:20 | 239449.3 | 1920.0006 | 3 | 33 | 4.400187 | 0.9352894 | 2.835073 | 3.285e-09 | 12.00148 | 1.148e-08
2018-02-26 12:22 | 239569.3 | 2040.0021 | 3 | 33 | 4.400213 | 0.8345394 | 2.864568 | 3.285e-09 | 12.13126 | 1.148e-08
2018-02-26 12:24 | 239689.3 | 2160.002 | 3 | 33 | 4.400216 | 0.7396784 | 2.890766 | 3.285e-09 | 12.24654 | 1.148e-08
2018-02-26 12:26 | 239809.3 | 2280.0013 | 3 | 33 | 4.400196 | 0.6643095 | 2.914131 | 3.285e-09 | 12.34935 | 1.148e-08
2018-02-26 12:26 | 239831 | 2301.7267 | 3 | 33 | 4.400197 | 0.6519966 | 2.918103 | 3.285e-09 | 12.36683 | 1.148e-08
2018-02-26 12:28 | 239951 | 120.0012 | 4 | 33 | 4.334823 | 0 | 2.918103 | 3.285e-09 | 12.36683 | 1.148e-08
2018-02-26 12:30 | 240071 | 240.0011 | 4 | 33 | 4.328801 | 0 | 2.918103 | 3.285e-09 | 12.36683 | 1.148e-08
2018-02-26 12:31 | 240131 | 300.0033 | 4 | 33 | 4.327058 | 0 | 2.918103 | 3.285e-09 | 12.36683 | 1.148e-08
2018-02-26 12:33 | 240251.1 | 120.001 | 5 | 33 | 4.006158 | -3.259924 | 2.918103 | 0.1086491 | 12.36683 | 0.4398714
2018-02-26 12:35 | 240371.1 | 240.0002 | 5 | 33 | 3.961175 | -3.259906 | 2.918103 | 0.2173055 | 12.36683 | 0.8726479
2018-02-26 12:37 | 240491.1 | 360.0028 | 5 | 33 | 3.920696 | -3.259879 | 2.918103 | 0.3259753 | 12.36683 | 1.30087
2018-02-26 12:39 | 240611.1 | 480.0003 | 5 | 33 | 3.881014 | -3.259892 | 2.918103 | 0.4346114 | 12.36683 | 1.724652
2018-02-26 12:41 | 240731.1 | 600.0004 | 5 | 33 | 3.839733 | -3.259917 | 2.918103 | 0.5432897 | 12.36683 | 2.144212
2018-02-26 12:43 | 240851.1 | 720.0012 | 5 | 33 | 3.801307 | -3.259856 | 2.918103 | 0.6519512 | 12.36683 | 2.559309
2018-02-26 12:45 | 240971.1 | 840.0009 | 5 | 33 | 3.765517 | -3.25981 | 2.918103 | 0.7606003 | 12.36683 | 2.970358
2018-02-26 12:47 | 241091.1 | 960.0012 | 5 | 33 | 3.732785 | -3.259823 | 2.918103 | 0.8692694 | 12.36683 | 3.377753
2018-02-26 12:49 | 241211.1 | 1080.0012 | 5 | 33 | 3.700795 | -3.259923 | 2.918103 | 0.9779247 | 12.36683 | 3.781609
2018-02-26 12:51 | 241331.1 | 1200.0007 | 5 | 33 | 3.668982 | -3.259866 | 2.918103 | 1.086574 | 12.36683 | 4.181932
2018-02-26 12:53 | 241451.1 | 1320.0014 | 5 | 33 | 3.64148 | -3.259908 | 2.918103 | 1.195244 | 12.36683 | 4.579119
2018-02-26 12:55 | 241571.1 | 1440.0013 | 5 | 33 | 3.616711 | -3.259923 | 2.918103 | 1.303897 | 12.36683 | 4.973394
2018-02-26 12:57 | 241691.1 | 1560.0005 | 5 | 33 | 3.593023 | -3.259908 | 2.918103 | 1.41256 | 12.36683 | 5.365119
2018-02-26 12:59 | 241811.1 | 1680.0014 | 5 | 33 | 3.567934 | -3.259991 | 2.918103 | 1.521221 | 12.36683 | 5.754196
2018-02-26 13:01 | 241931.1 | 1800.0015 | 5 | 33 | 3.545557 | -3.259877 | 2.918103 | 1.629882 | 12.36683 | 6.140624
2018-02-26 13:03 | 242051.1 | 1920.0006 | 5 | 33 | 3.526586 | -3.259934 | 2.918103 | 1.73854 | 12.36683 | 6.52482
2018-02-26 13:05 | 242171.1 | 2040.0015 | 5 | 33 | 3.51036 | -3.259879 | 2.918103 | 1.8472 | 12.36683 | 6.907129
2018-02-26 13:07 | 242291.1 | 2160.0015 | 5 | 33 | 3.49323 | -3.259856 | 2.918103 | 1.955861 | 12.36683 | 7.287663
2018-02-26 13:09 | 242411.1 | 2280.0008 | 5 | 33 | 3.474101 | -3.259921 | 2.918103 | 2.064518 | 12.36683 | 7.666183
2018-02-26 13:11 | 242531.1 | 2400.0007 | 5 | 33 | 3.457564 | -3.259868 | 2.918103 | 2.173178 | 12.36683 | 8.042765
2018-02-26 13:13 | 242651.1 | 2520.0015 | 5 | 33 | 3.441451 | -3.259848 | 2.918103 | 2.281841 | 12.36683 | 8.41758
2018-02-26 13:15 | 242771.1 | 2640.0015 | 5 | 33 | 3.422242 | -3.259888 | 2.918103 | 2.390488 | 12.36683 | 8.790509
2018-02-26 13:17 | 242891.1 | 2760.0015 | 5 | 33 | 3.393266 | -3.259874 | 2.918103 | 2.499157 | 12.36683 | 9.160942
2018-02-26 13:19 | 243011.1 | 2880.0017 | 5 | 33 | 3.355192 | -3.259879 | 2.918103 | 2.607807 | 12.36683 | 9.527628
2018-02-26 13:21 | 243131.1 | 3000.0008 | 5 | 33 | 3.299678 | -3.259846 | 2.918103 | 2.716469 | 12.36683 | 9.889441
2018-02-26 13:23 | 243251.1 | 3120.0001 | 5 | 33 | 3.202744 | -3.259914 | 2.918103 | 2.825139 | 12.36683 | 10.24335
2018-02-26 13:25 | 243356 | 3224.8871 | 5 | 33 | 2.999989 | -3.25989 | 2.918103 | 2.920105 | 12.36683 | 10.53957
2018-02-26 13:27 | 243476 | 120.0007 | 6 | 33 | 3.465159 | 0 | 2.918103 | 2.92012 | 12.36683 | 10.53961
2018-02-26 13:29 | 243596 | 240.0008 | 6 | 33 | 3.485321 | 0 | 2.918103 | 2.92012 | 12.36683 | 10.53961
2018-02-26 13:30 | 243656 | 300.0021 | 6 | 33 | 3.489523 | 0 | 2.918103 | 2.92012 | 12.36683 | 10.53961
2018-02-26 13:30 | 243656.1 | 0.0026 | 7 | 34 | 3.489415 | 0 | 0 | 0 | 0 | 0
2018-02-26 13:32 | 243776.1 | 120.0002 | 2 | 34 | 4.058237 | 4.890113 | 0.1624234 | 1.071e-09 | 0.646452 | 3.736e-09
2018-02-26 13:34 | 243896.1 | 240.0001 | 2 | 34 | 4.097137 | 4.890119 | 0.3253925 | 1.071e-09 | 1.310849 | 3.736e-09
2018-02-26 13:36 | 244016.1 | 360.001 | 2 | 34 | 4.133925 | 4.890075 | 0.48842 | 1.071e-09 | 1.981935 | 3.736e-09
2018-02-26 13:38 | 244136.1 | 480.0002 | 2 | 34 | 4.158835 | 4.890136 | 0.6514044 | 1.071e-09 | 2.657836 | 3.736e-09
2018-02-26 13:40 | 244256.1 | 600.0002 | 2 | 34 | 4.181263 | 4.890107 | 0.814418 | 1.071e-09 | 3.337601 | 3.736e-09
2018-02-26 13:42 | 244376.1 | 720.001 | 2 | 34 | 4.200313 | 4.794925 | 0.9770748 | 1.071e-09 | 4.019529 | 3.736e-09
2018-02-26 13:44 | 244496.1 | 840.0018 | 2 | 34 | 4.200265 | 4.377618 | 1.130014 | 1.071e-09 | 4.661921 | 3.736e-09
2018-02-26 13:46 | 244616.1 | 960.0009 | 2 | 34 | 4.200292 | 4.003587 | 1.269461 | 1.071e-09 | 5.247638 | 3.736e-09
2018-02-26 13:48 | 244736.1 | 1080.001 | 2 | 34 | 4.200283 | 3.684066 | 1.397478 | 1.071e-09 | 5.785346 | 3.736e-09
2018-02-26 13:50 | 244856.1 | 1200.0011 | 2 | 34 | 4.200286 | 3.4017 | 1.515507 | 1.071e-09 | 6.281101 | 3.736e-09
2018-02-26 13:51 | 244915.7 | 1259.5904 | 2 | 34 | 4.200285 | 3.259995 | 1.570632 | 1.071e-09 | 6.51264 | 3.736e-09
2018-02-26 13:53 | 245035.7 | 120.0018 | 3 | 34 | 4.222807 | 3.259952 | 1.67893 | 1.071e-09 | 6.968599 | 3.736e-09
2018-02-26 13:55 | 245155.7 | 240.001 | 3 | 34 | 4.250579 | 3.259955 | 1.787584 | 1.071e-09 | 7.428932 | 3.736e-09
2018-02-26 13:57 | 245275.7 | 360.001 | 3 | 34 | 4.279096 | 3.259952 | 1.896252 | 1.071e-09 | 7.892368 | 3.736e-09
2018-02-26 13:59 | 245395.7 | 480.0002 | 3 | 34 | 4.308975 | 3.260018 | 2.004907 | 1.071e-09 | 8.358927 | 3.736e-09
2018-02-26 14:01 | 245515.7 | 600.0003 | 3 | 34 | 4.342536 | 3.260016 | 2.113569 | 1.071e-09 | 8.828931 | 3.736e-09
2018-02-26 14:03 | 245635.7 | 720.0003 | 3 | 34 | 4.381691 | 3.260007 | 2.222228 | 1.071e-09 | 9.302874 | 3.736e-09
2018-02-26 14:05 | 245755.7 | 840.0013 | 3 | 34 | 4.400314 | 2.977073 | 2.328127 | 1.071e-09 | 9.76839 | 3.736e-09
2018-02-26 14:07 | 245875.7 | 960.0012 | 3 | 34 | 4.400283 | 2.587905 | 2.420651 | 1.071e-09 | 10.17552 | 3.736e-09
2018-02-26 14:09 | 245995.7 | 1080.0012 | 3 | 34 | 4.400261 | 2.261344 | 2.501404 | 1.071e-09 | 10.53086 | 3.736e-09
2018-02-26 14:11 | 246115.7 | 1200.0005 | 3 | 34 | 4.400272 | 1.960323 | 2.571735 | 1.071e-09 | 10.84034 | 3.736e-09
2018-02-26 14:13 | 246235.7 | 1320.0006 | 3 | 34 | 4.400236 | 1.701015 | 2.632562 | 1.071e-09 | 11.10799 | 3.736e-09
2018-02-26 14:15 | 246355.7 | 1440.0007 | 3 | 34 | 4.400235 | 1.493942 | 2.685712 | 1.071e-09 | 11.34187 | 3.736e-09
2018-02-26 14:17 | 246475.7 | 1560.0009 | 3 | 34 | 4.400291 | 1.322546 | 2.732553 | 1.071e-09 | 11.54798 | 3.736e-09
2018-02-26 14:19 | 246595.7 | 1680.0003 | 3 | 34 | 4.400262 | 1.169423 | 2.774035 | 1.071e-09 | 11.73051 | 3.736e-09
2018-02-26 14:21 | 246715.7 | 1800.0004 | 3 | 34 | 4.400212 | 1.024936 | 2.810567 | 1.071e-09 | 11.89126 | 3.736e-09
2018-02-26 14:23 | 246835.7 | 1920.0003 | 3 | 34 | 4.400274 | 0.9123268 | 2.842789 | 1.071e-09 | 12.03304 | 3.736e-09
2018-02-26 14:25 | 246955.7 | 2040.0006 | 3 | 34 | 4.400232 | 0.815958 | 2.871531 | 1.071e-09 | 12.15951 | 3.736e-09
2018-02-26 14:27 | 247075.7 | 2160.0012 | 3 | 34 | 4.40023 | 0.7350779 | 2.897354 | 1.071e-09 | 12.27314 | 3.736e-09
2018-02-26 14:29 | 247195.7 | 2280.0023 | 3 | 34 | 4.400209 | 0.6573057 | 2.920549 | 1.071e-09 | 12.3752 | 3.736e-09
2018-02-26 14:29 | 247204.3 | 2288.559 | 3 | 34 | 4.400213 | 0.6519766 | 2.922104 | 1.071e-09 | 12.38205 | 3.736e-09
2018-02-26 14:31 | 247324.3 | 120.0009 | 4 | 34 | 4.335415 | 0 | 2.922104 | 1.071e-09 | 12.38205 | 3.736e-09
2018-02-26 14:33 | 247444.3 | 240.0011 | 4 | 34 | 4.329479 | 0 | 2.922104 | 1.071e-09 | 12.38205 | 3.736e-09
2018-02-26 14:34 | 247504.3 | 300.0035 | 4 | 34 | 4.327766 | 0 | 2.922104 | 1.071e-09 | 12.38205 | 3.736e-09
2018-02-26 14:36 | 247624.4 | 120.0012 | 5 | 34 | 4.010544 | -3.259912 | 2.922104 | 0.1086567 | 12.38205 | 0.4402162
2018-02-26 14:38 | 247744.4 | 240.0001 | 5 | 34 | 3.963935 | -3.259899 | 2.922104 | 0.2173127 | 12.38205 | 0.8734308
2018-02-26 14:40 | 247864.4 | 360.0014 | 5 | 34 | 3.919827 | -3.259876 | 2.922104 | 0.3259538 | 12.38205 | 1.301622
2018-02-26 14:42 | 247984.4 | 480 | 5 | 34 | 3.879694 | -3.259996 | 2.922104 | 0.4346131 | 12.38205 | 1.725352
2018-02-26 14:44 | 248104.4 | 600.0002 | 5 | 34 | 3.842416 | -3.259884 | 2.922104 | 0.5432845 | 12.38205 | 2.144903
2018-02-26 14:46 | 248224.4 | 720.0004 | 5 | 34 | 3.805191 | -3.25985 | 2.922104 | 0.651947 | 12.38205 | 2.560414
2018-02-26 14:48 | 248344.4 | 840.0013 | 5 | 34 | 3.765745 | -3.259919 | 2.922104 | 0.7606038 | 12.38205 | 2.971738
2018-02-26 14:50 | 248464.4 | 960.0006 | 5 | 34 | 3.730584 | -3.259844 | 2.922104 | 0.8692674 | 12.38205 | 3.37898
2018-02-26 14:52 | 248584.4 | 1080.0015 | 5 | 34 | 3.699821 | -3.259901 | 2.922104 | 0.9779283 | 12.38205 | 3.782645
2018-02-26 14:54 | 248704.4 | 1200.0008 | 5 | 34 | 3.671795 | -3.259848 | 2.922104 | 1.086581 | 12.38205 | 4.183121
2018-02-26 14:56 | 248824.4 | 1320.001 | 5 | 34 | 3.643156 | -3.259881 | 2.922104 | 1.195247 | 12.38205 | 4.580585
2018-02-26 14:58 | 248944.4 | 1440.0002 | 5 | 34 | 3.615082 | -3.259872 | 2.922104 | 1.303902 | 12.38205 | 4.974858
2018-02-26 15:00 | 249064.4 | 1560.0011 | 5 | 34 | 3.590877 | -3.259876 | 2.922104 | 1.412552 | 12.38205 | 5.366302
2018-02-26 15:02 | 249184.4 | 1680.0004 | 5 | 34 | 3.569289 | -3.259931 | 2.922104 | 1.521228 | 12.38205 | 5.755335
2018-02-26 15:04 | 249304.4 | 1800.0015 | 5 | 34 | 3.548373 | -3.259903 | 2.922104 | 1.629879 | 12.38205 | 6.142009
2018-02-26 15:06 | 249424.4 | 1920.0007 | 5 | 34 | 3.526394 | -3.259881 | 2.922104 | 1.738542 | 12.38205 | 6.52639
2018-02-26 15:08 | 249544.4 | 2040.0009 | 5 | 34 | 3.507859 | -3.259888 | 2.922104 | 1.847196 | 12.38205 | 6.90851
2018-02-26 15:10 | 249664.4 | 2160.0009 | 5 | 34 | 3.491616 | -3.25979 | 2.922104 | 1.955868 | 12.38205 | 7.288816
2018-02-26 15:12 | 249784.4 | 2280.0013 | 5 | 34 | 3.477 | -3.259871 | 2.922104 | 2.064527 | 12.38205 | 7.667438
2018-02-26 15:14 | 249904.4 | 2400.0015 | 5 | 34 | 3.459235 | -3.259864 | 2.922104 | 2.173175 | 12.38205 | 8.04429
2018-02-26 15:16 | 250024.4 | 2520.0002 | 5 | 34 | 3.438774 | -3.259877 | 2.922104 | 2.281852 | 12.38205 | 8.419091
2018-02-26 15:18 | 250144.4 | 2640.0014 | 5 | 34 | 3.418895 | -3.259856 | 2.922104 | 2.390513 | 12.38205 | 8.791708
2018-02-26 15:20 | 250264.4 | 2760 | 5 | 34 | 3.395596 | -3.259884 | 2.922104 | 2.499164 | 12.38205 | 9.161933
2018-02-26 15:22 | 250384.4 | 2880.0004 | 5 | 34 | 3.360085 | -3.259841 | 2.922104 | 2.607831 | 12.38205 | 9.529154
2018-02-26 15:24 | 250504.4 | 3000.0007 | 5 | 34 | 3.298557 | -3.259851 | 2.922104 | 2.716485 | 12.38205 | 9.891189
2018-02-26 15:26 | 250624.4 | 3120.0005 | 5 | 34 | 3.196958 | -3.259836 | 2.922104 | 2.825137 | 12.38205 | 10.24462
2018-02-26 15:28 | 250728.7 | 3224.2852 | 5 | 34 | 2.999984 | -3.259934 | 2.922104 | 2.919569 | 12.38205 | 10.53879
2018-02-26 15:30 | 250848.7 | 119.9999 | 6 | 34 | 3.470419 | 0 | 2.922104 | 2.919569 | 12.38205 | 10.53879
2018-02-26 15:32 | 250968.7 | 240.0001 | 6 | 34 | 3.49119 | 0 | 2.922104 | 2.919569 | 12.38205 | 10.53879
2018-02-26 15:33 | 251028.7 | 300.0022 | 6 | 34 | 3.495766 | 0 | 2.922104 | 2.919569 | 12.38205 | 10.53879
2018-02-26 15:33 | 251028.8 | 0.0024 | 7 | 35 | 3.49567 | 0 | 0 | 0 | 0 | 0
2018-02-26 15:35 | 251148.8 | 120.0003 | 2 | 35 | 4.062369 | 4.8898 | 0.1623908 | 1.994e-09 | 0.6471066 | 6.971e-09
2018-02-26 15:37 | 251268.8 | 240.0009 | 2 | 35 | 4.100581 | 4.890117 | 0.3253986 | 1.994e-09 | 1.312322 | 6.971e-09
2018-02-26 15:39 | 251388.8 | 360.001 | 2 | 35 | 4.131892 | 4.889804 | 0.4883994 | 1.994e-09 | 1.983413 | 6.971e-09
2018-02-26 15:41 | 251508.8 | 480.0014 | 2 | 35 | 4.157779 | 4.890132 | 0.651386 | 1.994e-09 | 2.658978 | 6.971e-09
2018-02-26 15:43 | 251628.8 | 600.0009 | 2 | 35 | 4.184427 | 4.889956 | 0.8143758 | 1.994e-09 | 3.338851 | 6.971e-09
2018-02-26 15:45 | 251748.8 | 720.0001 | 2 | 35 | 4.200294 | 4.727927 | 0.9763072 | 1.994e-09 | 4.018211 | 6.971e-09
2018-02-26 15:47 | 251868.9 | 840.0018 | 2 | 35 | 4.200302 | 4.367492 | 1.12772 | 1.994e-09 | 4.65419 | 6.971e-09
2018-02-26 15:49 | 251988.8 | 960.0005 | 2 | 35 | 4.200276 | 4.022456 | 1.267581 | 1.994e-09 | 5.241645 | 6.971e-09
2018-02-26 15:51 | 252108.8 | 1080.0009 | 2 | 35 | 4.200318 | 3.667443 | 1.395766 | 1.994e-09 | 5.780061 | 6.971e-09
2018-02-26 15:53 | 252228.8 | 1200.0014 | 2 | 35 | 4.200313 | 3.355281 | 1.512619 | 1.994e-09 | 6.270875 | 6.971e-09
2018-02-26 15:54 | 252269.5 | 1240.6464 | 2 | 35 | 4.200315 | 3.259994 | 1.549949 | 1.994e-09 | 6.427673 | 6.971e-09
2018-02-26 15:56 | 252389.5 | 120.0009 | 3 | 35 | 4.220859 | 3.260011 | 1.658243 | 1.994e-09 | 6.883549 | 6.971e-09
2018-02-26 15:58 | 252509.5 | 240.0005 | 3 | 35 | 4.245336 | 3.259986 | 1.766903 | 1.994e-09 | 7.343473 | 6.971e-09
2018-02-26 16:00 | 252629.5 | 360.0011 | 3 | 35 | 4.274775 | 3.259963 | 1.875559 | 1.994e-09 | 7.806298 | 6.971e-09
2018-02-26 16:02 | 252749.5 | 480.0005 | 3 | 35 | 4.307468 | 3.25998 | 1.984234 | 1.994e-09 | 8.272638 | 6.971e-09
2018-02-26 16:04 | 252869.5 | 600.0014 | 3 | 35 | 4.340611 | 3.25994 | 2.092896 | 1.994e-09 | 8.742486 | 6.971e-09
2018-02-26 16:06 | 252989.5 | 720.0002 | 3 | 35 | 4.375484 | 3.260056 | 2.201536 | 1.994e-09 | 9.215931 | 6.971e-09
2018-02-26 16:08 | 253109.5 | 840.0016 | 3 | 35 | 4.400309 | 3.061931 | 2.308996 | 1.994e-09 | 9.68789 | 6.971e-09
2018-02-26 16:10 | 253229.5 | 960.0004 | 3 | 35 | 4.400307 | 2.629125 | 2.403569 | 1.994e-09 | 10.10404 | 6.971e-09
2018-02-26 16:12 | 253349.5 | 1080.0005 | 3 | 35 | 4.400317 | 2.286485 | 2.485304 | 1.994e-09 | 10.4637 | 6.971e-09
2018-02-26 16:14 | 253469.5 | 1200.0009 | 3 | 35 | 4.400245 | 1.997731 | 2.55656 | 1.994e-09 | 10.77724 | 6.971e-09
2018-02-26 16:16 | 253589.5 | 1320.0017 | 3 | 35 | 4.400236 | 1.753657 | 2.619046 | 1.994e-09 | 11.0522 | 6.971e-09
2018-02-26 16:18 | 253709.5 | 1440.0007 | 3 | 35 | 4.400288 | 1.528503 | 2.673715 | 1.994e-09 | 11.29276 | 6.971e-09
2018-02-26 16:20 | 253829.5 | 1560.0017 | 3 | 35 | 4.400224 | 1.335768 | 2.721314 | 1.994e-09 | 11.5022 | 6.971e-09
2018-02-26 16:22 | 253949.5 | 1680.001 | 3 | 35 | 4.40028 | 1.182549 | 2.763213 | 1.994e-09 | 11.68657 | 6.971e-09
2018-02-26 16:24 | 254069.5 | 1800.0007 | 3 | 35 | 4.40026 | 1.054236 | 2.800399 | 1.994e-09 | 11.8502 | 6.971e-09
2018-02-26 16:26 | 254189.5 | 1920.0018 | 3 | 35 | 4.400178 | 0.9372568 | 2.833567 | 1.994e-09 | 11.99615 | 6.971e-09
2018-02-26 16:28 | 254309.5 | 2040.0026 | 3 | 35 | 4.400233 | 0.8289394 | 2.862975 | 1.994e-09 | 12.12555 | 6.971e-09
2018-02-26 16:30 | 254429.5 | 2160.0015 | 3 | 35 | 4.400188 | 0.74119 | 2.889103 | 1.994e-09 | 12.24052 | 6.971e-09
2018-02-26 16:32 | 254549.5 | 2280.0008 | 3 | 35 | 4.400172 | 0.668354 | 2.91257 | 1.994e-09 | 12.34378 | 6.971e-09
2018-02-26 16:32 | 254580.6 | 2311.144 | 3 | 35 | 4.400205 | 0.6519899 | 2.91828 | 1.994e-09 | 12.3689 | 6.971e-09
2018-02-26 16:34 | 254700.7 | 120.0009 | 4 | 35 | 4.335074 | 0 | 2.91828 | 1.994e-09 | 12.3689 | 6.971e-09
2018-02-26 16:36 | 254820.7 | 240.0004 | 4 | 35 | 4.329102 | 0 | 2.91828 | 1.994e-09 | 12.3689 | 6.971e-09
2018-02-26 16:37 | 254880.7 | 300.002 | 4 | 35 | 4.327402 | 0 | 2.91828 | 1.994e-09 | 12.3689 | 6.971e-09
2018-02-26 16:39 | 255000.8 | 120.0014 | 5 | 35 | 4.00721 | -3.259964 | 2.91828 | 0.1086566 | 12.3689 | 0.4399108
2018-02-26 16:41 | 255120.8 | 240.0013 | 5 | 35 | 3.963315 | -3.259981 | 2.91828 | 0.21732 | 12.3689 | 0.8728771
2018-02-26 16:43 | 255240.8 | 360.0018 | 5 | 35 | 3.922279 | -3.259943 | 2.91828 | 0.3259736 | 12.3689 | 1.301282
2018-02-26 16:45 | 255360.8 | 480.0008 | 5 | 35 | 3.879484 | -3.259988 | 2.91828 | 0.4346322 | 12.3689 | 1.725159
2018-02-26 16:47 | 255480.8 | 600.0008 | 5 | 35 | 3.839381 | -3.259891 | 2.91828 | 0.5432931 | 12.3689 | 2.144484
2018-02-26 16:49 | 255600.8 | 720.0015 | 5 | 35 | 3.802446 | -3.259956 | 2.91828 | 0.651961 | 12.3689 | 2.559678
2018-02-26 16:51 | 255720.8 | 840.0006 | 5 | 35 | 3.767644 | -3.259904 | 2.91828 | 0.76061 | 12.3689 | 2.97091
2018-02-26 16:53 | 255840.8 | 960.0002 | 5 | 35 | 3.732674 | -3.259901 | 2.91828 | 0.8692793 | 12.3689 | 3.378439
2018-02-26 16:55 | 255960.8 | 1080.0002 | 5 | 35 | 3.698288 | -3.259848 | 2.91828 | 0.9779292 | 12.3689 | 3.782079
2018-02-26 16:57 | 256080.8 | 1200.0004 | 5 | 35 | 3.668897 | -3.259936 | 2.91828 | 1.086596 | 12.3689 | 4.182333
2018-02-26 16:59 | 256200.8 | 1320.0015 | 5 | 35 | 3.642513 | -3.259859 | 2.91828 | 1.195249 | 12.3689 | 4.579502
2018-02-26 17:01 | 256320.8 | 1440.0012 | 5 | 35 | 3.617519 | -3.259864 | 2.91828 | 1.303907 | 12.3689 | 4.973938
2018-02-26 17:03 | 256440.8 | 1560.0005 | 5 | 35 | 3.590965 | -3.259906 | 2.91828 | 1.412561 | 12.3689 | 5.365571
2018-02-26 17:05 | 256560.8 | 1680.0003 | 5 | 35 | 3.566952 | -3.259936 | 2.91828 | 1.521233 | 12.3689 | 5.754457
2018-02-26 17:07 | 256680.8 | 1800.0002 | 5 | 35 | 3.546409 | -3.259919 | 2.91828 | 1.629888 | 12.3689 | 6.140888
2018-02-26 17:09 | 256800.8 | 1920.0002 | 5 | 35 | 3.528628 | -3.259883 | 2.91828 | 1.738541 | 12.3689 | 6.525239
2018-02-26 17:11 | 256920.8 | 2040.0001 | 5 | 35 | 3.510214 | -3.259926 | 2.91828 | 1.847206 | 12.3689 | 6.907692
2018-02-26 17:13 | 257040.8 | 2160.001 | 5 | 35 | 3.490606 | -3.259944 | 2.91828 | 1.955868 | 12.3689 | 7.288025
2018-02-26 17:15 | 257160.8 | 2280.0012 | 5 | 35 | 3.474545 | -3.259886 | 2.91828 | 2.064524 | 12.3689 | 7.666416
2018-02-26 17:17 | 257280.8 | 2400.0001 | 5 | 35 | 3.459405 | -3.259886 | 2.91828 | 2.173179 | 12.3689 | 8.043099
2018-02-26 17:19 | 257400.8 | 2520.0011 | 5 | 35 | 3.443036 | -3.259934 | 2.91828 | 2.281832 | 12.3689 | 8.418134
2018-02-26 17:21 | 257520.8 | 2640.001 | 5 | 35 | 3.4203 | -3.259901 | 2.91828 | 2.390512 | 12.3689 | 8.791166
2018-02-26 17:23 | 257640.8 | 2760.0003 | 5 | 35 | 3.39313 | -3.259857 | 2.91828 | 2.499157 | 12.3689 | 9.161316
2018-02-26 17:25 | 257760.8 | 2880.0016 | 5 | 35 | 3.358092 | -3.259914 | 2.91828 | 2.60783 | 12.3689 | 9.528275
2018-02-26 17:27 | 257880.8 | 3000.0016 | 5 | 35 | 3.304749 | -3.259846 | 2.91828 | 2.716473 | 12.3689 | 9.890468
2018-02-26 17:29 | 258000.8 | 3120.0015 | 5 | 35 | 3.203404 | -3.259897 | 2.91828 | 2.825135 | 12.3689 | 10.24472
2018-02-26 17:31 | 258103.8 | 3223.0306 | 5 | 35 | 3 | -3.259899 | 2.91828 | 2.918435 | 12.3689 | 10.53567
2018-02-26 17:33 | 258223.8 | 119.9999 | 6 | 35 | 3.46937 | 0 | 2.91828 | 2.918449 | 12.3689 | 10.53571
2018-02-26 17:35 | 258343.8 | 240.0015 | 6 | 35 | 3.489894 | 0 | 2.91828 | 2.918449 | 12.3689 | 10.53571
2018-02-26 17:36 | 258403.8 | 300.0037 | 6 | 35 | 3.494089 | 0 | 2.91828 | 2.918449 | 12.3689 | 10.53571
2018-02-26 17:36 | 258403.8 | 0.0024 | 7 | 36 | 3.494019 | 0 | 0 | 0 | 0 | 0
2018-02-26 17:38 | 258523.9 | 120.0018 | 2 | 36 | 4.057603 | 4.88992 | 0.1623978 | 0 | 0.6463181 | 0
2018-02-26 17:40 | 258643.9 | 240.0014 | 2 | 36 | 4.100231 | 4.889951 | 0.3254025 | 0 | 1.311111 | 0
2018-02-26 17:42 | 258763.9 | 360.0006 | 2 | 36 | 4.133387 | 4.889899 | 0.4883924 | 0 | 1.982295 | 0
2018-02-26 17:44 | 258883.9 | 480.0009 | 2 | 36 | 4.157434 | 4.889894 | 0.6513935 | 0 | 2.658082 | 0
2018-02-26 17:46 | 259003.9 | 600.0001 | 2 | 36 | 4.179555 | 4.889977 | 0.8143859 | 0 | 3.337436 | 0
2018-02-26 17:48 | 259123.9 | 720.001 | 2 | 36 | 4.200333 | 4.767249 | 0.9768724 | 0 | 4.018593 | 0
2018-02-26 17:50 | 259243.9 | 840.0003 | 2 | 36 | 4.200292 | 4.355962 | 1.128597 | 0 | 4.65588 | 0
2018-02-26 17:52 | 259363.9 | 960.0015 | 2 | 36 | 4.200294 | 4.009439 | 1.267905 | 0 | 5.241014 | 0
2018-02-26 17:54 | 259483.9 | 1080.0015 | 2 | 36 | 4.200288 | 3.703141 | 1.396325 | 0 | 5.780416 | 0
2018-02-26 17:56 | 259603.9 | 1200.0007 | 2 | 36 | 4.200311 | 3.39957 | 1.514701 | 0 | 6.277626 | 0
2018-02-26 17:57 | 259655.3 | 1251.3778 | 2 | 36 | 4.200275 | 3.259994 | 1.562233 | 0 | 6.477275 | 0
2018-02-26 17:59 | 259775.3 | 120.0011 | 3 | 36 | 4.223398 | 3.26018 | 1.670515 | 1.74e-10 | 6.933246 | 7.05e-10
2018-02-26 18:01 | 259895.3 | 240.002 | 3 | 36 | 4.249149 | 3.260089 | 1.779178 | 1.74e-10 | 7.393554 | 7.05e-10
2018-02-26 18:03 | 260015.3 | 360.0011 | 3 | 36 | 4.276379 | 3.260097 | 1.887844 | 1.74e-10 | 7.856765 | 7.05e-10
2018-02-26 18:05 | 260135.3 | 480.0007 | 3 | 36 | 4.306871 | 3.260074 | 1.996503 | 1.74e-10 | 8.32305 | 7.05e-10
2018-02-26 18:07 | 260255.3 | 600.0006 | 3 | 36 | 4.342607 | 3.260093 | 2.105181 | 1.74e-10 | 8.79301 | 7.05e-10
2018-02-26 18:09 | 260375.3 | 720.0015 | 3 | 36 | 4.379951 | 3.260123 | 2.213843 | 1.74e-10 | 9.266909 | 7.05e-10
2018-02-26 18:11 | 260495.3 | 840.001 | 3 | 36 | 4.400267 | 3.008613 | 2.32036 | 1.74e-10 | 9.735029 | 7.05e-10
2018-02-26 18:13 | 260615.3 | 960.0016 | 3 | 36 | 4.400285 | 2.622651 | 2.414107 | 1.74e-10 | 10.14754 | 7.05e-10
2018-02-26 18:15 | 260735.3 | 1080.0012 | 3 | 36 | 4.400232 | 2.268939 | 2.495573 | 1.74e-10 | 10.50602 | 7.05e-10
2018-02-26 18:17 | 260855.3 | 1200.0011 | 3 | 36 | 4.400292 | 1.962615 | 2.565892 | 1.74e-10 | 10.81544 | 7.05e-10
2018-02-26 18:19 | 260975.3 | 1320.0002 | 3 | 36 | 4.400214 | 1.715423 | 2.627086 | 1.74e-10 | 11.08471 | 7.05e-10
2018-02-26 18:21 | 261095.3 | 1440.0006 | 3 | 36 | 4.400225 | 1.511619 | 2.680755 | 1.74e-10 | 11.32087 | 7.05e-10
2018-02-26 18:23 | 261215.3 | 1560.0017 | 3 | 36 | 4.400272 | 1.332593 | 2.728114 | 1.74e-10 | 11.52926 | 7.05e-10
2018-02-26 18:25 | 261335.3 | 1680.0017 | 3 | 36 | 4.400242 | 1.164792 | 2.76968 | 1.74e-10 | 11.71216 | 7.05e-10
2018-02-26 18:27 | 261455.3 | 1800.0025 | 3 | 36 | 4.400233 | 1.030335 | 2.806181 | 1.74e-10 | 11.87277 | 7.05e-10
2018-02-26 18:29 | 261575.3 | 1920.0009 | 3 | 36 | 4.400265 | 0.9183664 | 2.838605 | 1.74e-10 | 12.01545 | 7.05e-10
2018-02-26 18:31 | 261695.3 | 2040.0003 | 3 | 36 | 4.400216 | 0.8242807 | 2.867626 | 1.74e-10 | 12.14314 | 7.05e-10
2018-02-26 18:33 | 261815.3 | 2160.0023 | 3 | 36 | 4.400248 | 0.7362232 | 2.893625 | 1.74e-10 | 12.25754 | 7.05e-10
2018-02-26 18:35 | 261935.3 | 2280.0008 | 3 | 36 | 4.400221 | 0.6556702 | 2.916751 | 1.74e-10 | 12.35931 | 7.05e-10
2018-02-26 18:35 | 261940.5 | 2285.2129 | 3 | 36 | 4.40018 | 0.6519985 | 2.9177 | 1.74e-10 | 12.36348 | 7.05e-10
2018-02-26 18:37 | 262060.6 | 120.0003 | 4 | 36 | 4.334936 | 0 | 2.9177 | 1.74e-10 | 12.36348 | 7.05e-10
2018-02-26 18:39 | 262180.6 | 240.0003 | 4 | 36 | 4.328928 | 0 | 2.9177 | 1.74e-10 | 12.36348 | 7.05e-10
2018-02-26 18:40 | 262240.6 | 300.0035 | 4 | 36 | 4.327202 | 0 | 2.9177 | 1.74e-10 | 12.36348 | 7.05e-10
2018-02-26 18:42 | 262360.6 | 120.0001 | 5 | 36 | 4.008521 | -3.259919 | 2.9177 | 0.1086481 | 12.36348 | 0.4401093
2018-02-26 18:44 | 262480.7 | 240.0019 | 5 | 36 | 3.960948 | -3.259926 | 2.9177 | 0.2173143 | 12.36348 | 0.8730121
2018-02-26 18:46 | 262600.7 | 360.001 | 5 | 36 | 3.919238 | -3.259923 | 2.9177 | 0.3259706 | 12.36348 | 1.301108
2018-02-26 18:48 | 262720.6 | 480.0002 | 5 | 36 | 3.880267 | -3.259912 | 2.9177 | 0.4346308 | 12.36348 | 1.724815
2018-02-26 18:50 | 262840.6 | 600.0009 | 5 | 36 | 3.841971 | -3.259872 | 2.9177 | 0.5432808 | 12.36348 | 2.144331
2018-02-26 18:52 | 262960.7 | 720.0016 | 5 | 36 | 3.801745 | -3.259926 | 2.9177 | 0.651946 | 12.36348 | 2.559648
2018-02-26 18:54 | 263080.7 | 840.001 | 5 | 36 | 3.764629 | -3.259926 | 2.9177 | 0.7606021 | 12.36348 | 2.970679
2018-02-26 18:56 | 263200.7 | 960.0011 | 5 | 36 | 3.730715 | -3.259926 | 2.9177 | 0.8692654 | 12.36348 | 3.377878
2018-02-26 18:58 | 263320.7 | 1080.001 | 5 | 36 | 3.700864 | -3.259923 | 2.9177 | 0.9779208 | 12.36348 | 3.781613
2018-02-26 19:00 | 263440.7 | 1200.0012 | 5 | 36 | 3.670402 | -3.259951 | 2.9177 | 1.086583 | 12.36348 | 4.182121
2018-02-26 19:02 | 263560.6 | 1320.0004 | 5 | 36 | 3.640686 | -3.259944 | 2.9177 | 1.195243 | 12.36348 | 4.579291
2018-02-26 19:04 | 263680.7 | 1440.0012 | 5 | 36 | 3.614845 | -3.259971 | 2.9177 | 1.303913 | 12.36348 | 4.973496
2018-02-26 19:06 | 263800.7 | 1560.0013 | 5 | 36 | 3.591631 | -3.259919 | 2.9177 | 1.412567 | 12.36348 | 5.364972
2018-02-26 19:08 | 263920.7 | 1680.0014 | 5 | 36 | 3.569327 | -3.259926 | 2.9177 | 1.521235 | 12.36348 | 5.754059
2018-02-26 19:10 | 264040.6 | 1800.0007 | 5 | 36 | 3.545928 | -3.259977 | 2.9177 | 1.629896 | 12.36348 | 6.140643
2018-02-26 19:12 | 264160.6 | 1920.0002 | 5 | 36 | 3.5259 | -3.25997 | 2.9177 | 1.738549 | 12.36348 | 6.524792
2018-02-26 19:14 | 264280.6 | 2040.0001 | 5 | 36 | 3.50824 | -3.259951 | 2.9177 | 1.847208 | 12.36348 | 6.906937
2018-02-26 19:16 | 264400.7 | 2160.0011 | 5 | 36 | 3.493111 | -3.260031 | 2.9177 | 1.955884 | 12.36348 | 7.287378
2018-02-26 19:18 | 264520.7 | 2280.001 | 5 | 36 | 3.476114 | -3.259917 | 2.9177 | 2.064542 | 12.36348 | 7.666046
2018-02-26 19:20 | 264640.6 | 2400.0008 | 5 | 36 | 3.456766 | -3.25987 | 2.9177 | 2.173195 | 12.36348 | 8.042658
2018-02-26 19:22 | 264760.7 | 2520.001 | 5 | 36 | 3.439257 | -3.259844 | 2.9177 | 2.281863 | 12.36348 | 8.417342
2018-02-26 19:24 | 264880.7 | 2640.0013 | 5 | 36 | 3.420928 | -3.259988 | 2.9177 | 2.390522 | 12.36348 | 8.790056
2018-02-26 19:26 | 265000.6 | 2760.0006 | 5 | 36 | 3.396071 | -3.25993 | 2.9177 | 2.499174 | 12.36348 | 9.160492
2018-02-26 19:28 | 265120.7 | 2880.0017 | 5 | 36 | 3.355227 | -3.259884 | 2.9177 | 2.607834 | 12.36348 | 9.527481
2018-02-26 19:30 | 265240.7 | 3000.0016 | 5 | 36 | 3.296686 | -3.259917 | 2.9177 | 2.716493 | 12.36348 | 9.889083
2018-02-26 19:32 | 265360.7 | 3120.0016 | 5 | 36 | 3.19668 | -3.259894 | 2.9177 | 2.825172 | 12.36348 | 10.24253
2018-02-26 19:34 | 265464.4 | 3223.779 | 5 | 36 | 3 | -3.260017 | 2.9177 | 2.919139 | 12.36348 | 10.53528
2018-02-26 19:36 | 265584.5 | 120.0001 | 6 | 36 | 3.465738 | 0 | 2.9177 | 2.919139 | 12.36348 | 10.53528
2018-02-26 19:38 | 265704.5 | 240.0007 | 6 | 36 | 3.486134 | 0 | 2.9177 | 2.919139 | 12.36348 | 10.53528
2018-02-26 19:39 | 265764.5 | 300.0035 | 6 | 36 | 3.490318 | 0 | 2.9177 | 2.919139 | 12.36348 | 10.53528
2018-02-26 19:39 | 265764.5 | 0.0024 | 7 | 37 | 3.490316 | 0 | 0 | 0 | 0 | 0
2018-02-26 19:41 | 265884.6 | 120.0001 | 2 | 37 | 4.060469 | 4.889934 | 0.1623874 | 4.305e-09 | 0.646567 | 1.5025e-08
2018-02-26 19:43 | 266004.6 | 240.0001 | 2 | 37 | 4.097455 | 4.889941 | 0.3253767 | 4.305e-09 | 1.311288 | 1.5025e-08
2018-02-26 19:45 | 266124.6 | 360.0003 | 2 | 37 | 4.131471 | 4.889916 | 0.4883603 | 4.305e-09 | 1.981982 | 1.5025e-08
2018-02-26 19:47 | 266244.6 | 480.0002 | 2 | 37 | 4.159999 | 4.889939 | 0.6513569 | 4.305e-09 | 2.657835 | 1.5025e-08
2018-02-26 19:49 | 266364.6 | 600.002 | 2 | 37 | 4.183263 | 4.889871 | 0.8143611 | 4.305e-09 | 3.337825 | 1.5025e-08
2018-02-26 19:51 | 266484.6 | 720.0021 | 2 | 37 | 4.200282 | 4.761014 | 0.9766444 | 4.305e-09 | 4.018495 | 1.5025e-08
2018-02-26 19:53 | 266604.6 | 840.0022 | 2 | 37 | 4.200304 | 4.388267 | 1.129211 | 4.305e-09 | 4.659317 | 1.5025e-08
2018-02-26 19:55 | 266724.6 | 960.0007 | 2 | 37 | 4.200295 | 4.004386 | 1.269165 | 4.305e-09 | 5.247167 | 1.5025e-08
2018-02-26 19:57 | 266844.6 | 1080.0021 | 2 | 37 | 4.200268 | 3.663932 | 1.3967 | 4.305e-09 | 5.782849 | 1.5025e-08
2018-02-26 19:59 | 266964.6 | 1200.0006 | 2 | 37 | 4.200248 | 3.371137 | 1.513891 | 4.305e-09 | 6.275086 | 1.5025e-08
2018-02-26 20:00 | 267013.5 | 1248.9394 | 2 | 37 | 4.200233 | 3.259994 | 1.558954 | 4.305e-09 | 6.46436 | 1.5025e-08
2018-02-26 20:02 | 267133.5 | 120.0009 | 3 | 37 | 4.220373 | 3.260083 | 1.667229 | 4.321e-09 | 6.920103 | 1.5089e-08
2018-02-26 20:04 | 267253.5 | 240.0008 | 3 | 37 | 4.247375 | 3.260058 | 1.775912 | 4.321e-09 | 7.380194 | 1.5089e-08
2018-02-26 20:06 | 267373.5 | 360.0014 | 3 | 37 | 4.277503 | 3.260087 | 1.884583 | 4.321e-09 | 7.843402 | 1.5089e-08
2018-02-26 20:08 | 267493.5 | 480.0005 | 3 | 37 | 4.308073 | 3.260055 | 1.99324 | 4.321e-09 | 8.309835 | 1.5089e-08
2018-02-26 20:10 | 267613.5 | 600.0004 | 3 | 37 | 4.340167 | 3.260037 | 2.101908 | 4.321e-09 | 8.779714 | 1.5089e-08
2018-02-26 20:12 | 267733.5 | 720.0012 | 3 | 37 | 4.376442 | 3.260076 | 2.210573 | 4.321e-09 | 9.253263 | 1.5089e-08
2018-02-26 20:14 | 267853.5 | 840.0022 | 3 | 37 | 4.40029 | 3.014529 | 2.317382 | 4.321e-09 | 9.722486 | 1.5089e-08
2018-02-26 20:16 | 267973.5 | 960.0004 | 3 | 37 | 4.400249 | 2.613358 | 2.4109 | 4.321e-09 | 10.13399 | 1.5089e-08
2018-02-26 20:18 | 268093.5 | 1080.0011 | 3 | 37 | 4.400312 | 2.282216 | 2.49234 | 4.321e-09 | 10.49235 | 1.5089e-08
2018-02-26 20:20 | 268213.5 | 1200.0017 | 3 | 37 | 4.400311 | 1.997312 | 2.563599 | 4.321e-09 | 10.80591 | 1.5089e-08
2018-02-26 20:22 | 268333.5 | 1320.0008 | 3 | 37 | 4.400288 | 1.734388 | 2.625727 | 4.321e-09 | 11.07929 | 1.5089e-08
2018-02-26 20:24 | 268453.5 | 1440.0007 | 3 | 37 | 4.400258 | 1.510787 | 2.679626 | 4.321e-09 | 11.31646 | 1.5089e-08
2018-02-26 20:26 | 268573.5 | 1560.0015 | 3 | 37 | 4.400208 | 1.330968 | 2.726909 | 4.321e-09 | 11.52452 | 1.5089e-08
2018-02-26 20:28 | 268693.5 | 1680.0023 | 3 | 37 | 4.400233 | 1.18224 | 2.768727 | 4.321e-09 | 11.70852 | 1.5089e-08
2018-02-26 20:30 | 268813.5 | 1800.0016 | 3 | 37 | 4.400221 | 1.047687 | 2.80586 | 4.321e-09 | 11.87192 | 1.5089e-08
2018-02-26 20:32 | 268933.5 | 1920.0021 | 3 | 37 | 4.400208 | 0.9223261 | 2.838657 | 4.321e-09 | 12.01624 | 1.5089e-08
2018-02-26 20:34 | 269053.5 | 2040.0005 | 3 | 37 | 4.400216 | 0.8227806 | 2.867692 | 4.321e-09 | 12.14399 | 1.5089e-08
2018-02-26 20:36 | 269173.5 | 2160.0011 | 3 | 37 | 4.400213 | 0.7388849 | 2.893683 | 4.321e-09 | 12.25836 | 1.5089e-08
2018-02-26 20:38 | 269293.5 | 2280.0006 | 3 | 37 | 4.400178 | 0.6659708 | 2.917101 | 4.321e-09 | 12.36141 | 1.5089e-08
2018-02-26 20:38 | 269319.3 | 2305.7215 | 3 | 37 | 4.400215 | 0.6519995 | 2.92181 | 4.321e-09 | 12.38213 | 1.5089e-08
2018-02-26 20:40 | 269439.3 | 120.0019 | 4 | 37 | 4.335585 | 0 | 2.92181 | 4.321e-09 | 12.38213 | 1.5089e-08
2018-02-26 20:42 | 269559.3 | 240.0011 | 4 | 37 | 4.329715 | 0 | 2.92181 | 4.321e-09 | 12.38213 | 1.5089e-08
2018-02-26 20:43 | 269619.3 | 300.0014 | 4 | 37 | 4.328034 | 0 | 2.92181 | 4.321e-09 | 12.38213 | 1.5089e-08
2018-02-26 20:45 | 269739.4 | 120.002 | 5 | 37 | 4.009926 | -3.259953 | 2.92181 | 0.1086511 | 12.38213 | 0.4401135
2018-02-26 20:47 | 269859.4 | 240.0004 | 5 | 37 | 3.965624 | -3.259963 | 2.92181 | 0.2173139 | 12.38213 | 0.8733969
2018-02-26 20:49 | 269979.4 | 360.001 | 5 | 37 | 3.921412 | -3.259991 | 2.92181 | 0.3259713 | 12.38213 | 1.301924
2018-02-26 20:51 | 270099.4 | 480.0016 | 5 | 37 | 3.879502 | -3.259963 | 2.92181 | 0.4346382 | 12.38213 | 1.725723
2018-02-26 20:53 | 270219.4 | 600.0013 | 5 | 37 | 3.841257 | -3.259974 | 2.92181 | 0.5432956 | 12.38213 | 2.145166
2018-02-26 20:55 | 270339.4 | 720.0004 | 5 | 37 | 3.805366 | -3.260006 | 2.92181 | 0.6519613 | 12.38213 | 2.560618
2018-02-26 20:57 | 270459.4 | 840.0007 | 5 | 37 | 3.768588 | -3.259883 | 2.92181 | 0.7606122 | 12.38213 | 2.972085
2018-02-26 20:59 | 270579.4 | 960.001 | 5 | 37 | 3.731419 | -3.259903 | 2.92181 | 0.8692783 | 12.38213 | 3.379549
2018-02-26 21:01 | 270699.4 | 1080.0014 | 5 | 37 | 3.699888 | -3.259911 | 2.92181 | 0.9779292 | 12.38213 | 3.78322
2018-02-26 21:03 | 270819.4 | 1200.0001 | 5 | 37 | 3.671479 | -3.259904 | 2.92181 | 1.086596 | 12.38213 | 4.183702
2018-02-26 21:05 | 270939.4 | 1320.0006 | 5 | 37 | 3.644739 | -3.259877 | 2.92181 | 1.195243 | 12.38213 | 4.581151
2018-02-26 21:07 | 271059.4 | 1440.0011 | 5 | 37 | 3.616961 | -3.259956 | 2.92181 | 1.303913 | 12.38213 | 4.975736
2018-02-26 21:09 | 271179.4 | 1560 | 5 | 37 | 3.591191 | -3.259931 | 2.92181 | 1.412576 | 12.38213 | 5.367321
2018-02-26 21:11 | 271299.4 | 1680.0012 | 5 | 37 | 3.568868 | -3.259937 | 2.92181 | 1.521245 | 12.38213 | 5.756338
2018-02-26 21:13 | 271419.4 | 1800.0009 | 5 | 37 | 3.549234 | -3.259946 | 2.92181 | 1.629894 | 12.38213 | 6.143005
2018-02-26 21:15 | 271539.4 | 1920.0015 | 5 | 37 | 3.529434 | -3.260015 | 2.92181 | 1.738556 | 12.38213 | 6.527605
2018-02-26 21:17 | 271659.4 | 2040.0012 | 5 | 37 | 3.508753 | -3.259944 | 2.92181 | 1.847205 | 12.38213 | 6.909932
2018-02-26 21:19 | 271779.4 | 2160.0017 | 5 | 37 | 3.492076 | -3.259956 | 2.92181 | 1.95588 | 12.38213 | 7.290312
2018-02-26 21:21 | 271899.4 | 2280.0003 | 5 | 37 | 3.477222 | -3.259928 | 2.92181 | 2.064544 | 12.38213 | 7.668955
2018-02-26 21:23 | 272019.4 | 2400 | 5 | 37 | 3.461727 | -3.259951 | 2.92181 | 2.173207 | 12.38213 | 8.045994
2018-02-26 21:25 | 272139.4 | 2520.0015 | 5 | 37 | 3.441916 | -3.259908 | 2.92181 | 2.28187 | 12.38213 | 8.421139
2018-02-26 21:27 | 272259.4 | 2640.0011 | 5 | 37 | 3.419854 | -3.259899 | 2.92181 | 2.390528 | 12.38213 | 8.793909
2018-02-26 21:29 | 272379.4 | 2760.0007 | 5 | 37 | 3.395258 | -3.259961 | 2.92181 | 2.499189 | 12.38213 | 9.164239
2018-02-26 21:31 | 272499.4 | 2880.0014 | 5 | 37 | 3.361951 | -3.259933 | 2.92181 | 2.607839 | 12.38213 | 9.53143
2018-02-26 21:33 | 272619.4 | 3000.0011 | 5 | 37 | 3.305359 | -3.259863 | 2.92181 | 2.716497 | 12.38213 | 9.893947
2018-02-26 21:35 | 272739.4 | 3120.0016 | 5 | 37 | 3.199494 | -3.25991 | 2.92181 | 2.825165 | 12.38213 | 10.24798
2018-02-26 21:37 | 272843.9 | 3224.5322 | 5 | 37 | 2.999989 | -3.259912 | 2.92181 | 2.919819 | 12.38213 | 10.54297
2018-02-26 21:39 | 272963.9 | 120.0011 | 6 | 37 | 3.469211 | 0 | 2.92181 | 2.919819 | 12.38213 | 10.54297
2018-02-26 21:41 | 273083.9 | 240.0004 | 6 | 37 | 3.489671 | 0 | 2.92181 | 2.919819 | 12.38213 | 10.54297
2018-02-26 21:42 | 273143.9 | 300.002 | 6 | 37 | 3.494023 | 0 | 2.92181 | 2.919819 | 12.38213 | 10.54297
2018-02-26 21:42 | 273144 | 0.0048 | 7 | 38 | 3.494061 | 0 | 0 | 0 | 0 | 0
2018-02-26 21:44 | 273264 | 120.0012 | 2 | 38 | 4.060828 | 4.889869 | 0.1624097 | 3.098e-09 | 0.6466485 | 1.0823e-08
2018-02-26 21:46 | 273384 | 240.0016 | 2 | 38 | 4.100111 | 4.889945 | 0.3254035 | 3.098e-09 | 1.311674 | 1.0823e-08
2018-02-26 21:48 | 273504 | 360.0008 | 2 | 38 | 4.132641 | 4.889932 | 0.4883997 | 3.098e-09 | 1.982789 | 1.0823e-08
2018-02-26 21:50 | 273624 | 480.0004 | 2 | 38 | 4.1557 | 4.889892 | 0.6513858 | 3.098e-09 | 2.658261 | 1.0823e-08
2018-02-26 21:52 | 273744 | 600.0019 | 2 | 38 | 4.180918 | 4.889972 | 0.8143828 | 3.098e-09 | 3.337593 | 1.0823e-08
2018-02-26 21:54 | 273864 | 720.0014 | 2 | 38 | 4.200318 | 4.740293 | 0.9765065 | 3.098e-09 | 4.017509 | 1.0823e-08
2018-02-26 21:56 | 273984 | 840.0006 | 2 | 38 | 4.200328 | 4.36831 | 1.128161 | 3.098e-09 | 4.654503 | 1.0823e-08
2018-02-26 21:58 | 274104 | 960.0012 | 2 | 38 | 4.200287 | 4.033641 | 1.268019 | 3.098e-09 | 5.241945 | 1.0823e-08
2018-02-26 22:00 | 274224 | 1080.0009 | 2 | 38 | 4.200295 | 3.70634 | 1.397006 | 3.098e-09 | 5.783729 | 1.0823e-08
2018-02-26 22:02 | 274344 | 1200.0015 | 2 | 38 | 4.20029 | 3.371417 | 1.514954 | 3.098e-09 | 6.279144 | 1.0823e-08
2018-02-26 22:02 | 274388.7 | 1244.642 | 2 | 38 | 4.200313 | 3.259999 | 1.556056 | 3.098e-09 | 6.451786 | 1.0823e-08
2018-02-26 22:04 | 274508.7 | 120.0002 | 3 | 38 | 4.221358 | 3.260137 | 1.664332 | 3.383e-09 | 6.907611 | 1.198e-08
2018-02-26 22:06 | 274628.7 | 240.0014 | 3 | 38 | 4.246044 | 3.260139 | 1.773015 | 3.383e-09 | 7.367732 | 1.198e-08
2018-02-26 22:08 | 274748.7 | 360.0007 | 3 | 38 | 4.273408 | 3.260089 | 1.881671 | 3.383e-09 | 7.830531 | 1.198e-08
2018-02-26 22:10 | 274868.7 | 480.0007 | 3 | 38 | 4.306234 | 3.260116 | 1.990342 | 3.383e-09 | 8.296655 | 1.198e-08
2018-02-26 22:12 | 274988.7 | 600.0006 | 3 | 38 | 4.341011 | 3.260127 | 2.09901 | 3.383e-09 | 8.766496 | 1.198e-08
2018-02-26 22:14 | 275108.7 | 720.0003 | 3 | 38 | 4.377008 | 3.260053 | 2.20767 | 3.383e-09 | 9.240127 | 1.198e-08
2018-02-26 22:16 | 275228.7 | 840.0007 | 3 | 38 | 4.400283 | 3.054166 | 2.314965 | 3.383e-09 | 9.711462 | 1.198e-08
2018-02-26 22:18 | 275348.7 | 960.0004 | 3 | 38 | 4.400312 | 2.638179 | 2.409684 | 3.383e-09 | 10.12825 | 1.198e-08
2018-02-26 22:20 | 275468.7 | 1080.0003 | 3 | 38 | 4.400307 | 2.273587 | 2.491287 | 3.383e-09 | 10.48733 | 1.198e-08
2018-02-26 22:22 | 275588.7 | 1200.0009 | 3 | 38 | 4.400292 | 1.982111 | 2.562058 | 3.383e-09 | 10.79874 | 1.198e-08
2018-02-26 22:24 | 275708.7 | 1320.0001 | 3 | 38 | 4.40024 | 1.737247 | 2.623895 | 3.383e-09 | 11.07084 | 1.198e-08
2018-02-26 22:26 | 275828.7 | 1440.0001 | 3 | 38 | 4.400231 | 1.526242 | 2.678242 | 3.383e-09 | 11.30998 | 1.198e-08
2018-02-26 22:28 | 275948.7 | 1560.0001 | 3 | 38 | 4.400272 | 1.330891 | 2.725833 | 3.383e-09 | 11.51939 | 1.198e-08
2018-02-26 22:30 | 276068.7 | 1680.0007 | 3 | 38 | 4.400229 | 1.170268 | 2.767409 | 3.383e-09 | 11.70234 | 1.198e-08
2018-02-26 22:32 | 276188.7 | 1800.0001 | 3 | 38 | 4.400294 | 1.03966 | 2.80417 | 3.383e-09 | 11.8641 | 1.198e-08
2018-02-26 22:34 | 276308.7 | 1920.0015 | 3 | 38 | 4.400226 | 0.9286203 | 2.836915 | 3.383e-09 | 12.00818 | 1.198e-08
2018-02-26 22:36 | 276428.7 | 2040.0004 | 3 | 38 | 4.400208 | 0.8272295 | 2.866161 | 3.383e-09 | 12.13687 | 1.198e-08
2018-02-26 22:38 | 276548.7 | 2160.0022 | 3 | 38 | 4.40021 | 0.7332859 | 2.892116 | 3.383e-09 | 12.25108 | 1.198e-08
2018-02-26 22:40 | 276668.7 | 2280.0007 | 3 | 38 | 4.400182 | 0.6582041 | 2.915285 | 3.383e-09 | 12.35303 | 1.198e-08
2018-02-26 22:41 | 276681.1 | 2292.4634 | 3 | 38 | 4.400225 | 0.6519995 | 2.917554 | 3.383e-09 | 12.36301 | 1.198e-08
2018-02-26 22:43 | 276801.2 | 120.0001 | 4 | 38 | 4.335034 | 0 | 2.917554 | 3.383e-09 | 12.36301 | 1.198e-08
2018-02-26 22:45 | 276921.2 | 240.0001 | 4 | 38 | 4.329005 | 0 | 2.917554 | 3.383e-09 | 12.36301 | 1.198e-08
2018-02-26 22:46 | 276981.2 | 300.0044 | 4 | 38 | 4.327285 | 0 | 2.917554 | 3.383e-09 | 12.36301 | 1.198e-08
2018-02-26 22:48 | 277101.3 | 120.0012 | 5 | 38 | 4.006679 | -3.259968 | 2.917554 | 0.1086528 | 12.36301 | 0.4399421
2018-02-26 22:50 | 277221.3 | 240.0013 | 5 | 38 | 3.961439 | -3.259934 | 2.917554 | 0.2173039 | 12.36301 | 0.8727462
2018-02-26 22:52 | 277341.3 | 360.0005 | 5 | 38 | 3.920809 | -3.259979 | 2.917554 | 0.3259515 | 12.36301 | 1.3009
2018-02-26 22:54 | 277461.3 | 480.0023 | 5 | 38 | 3.881019 | -3.259956 | 2.917554 | 0.4346336 | 12.36301 | 1.724867
2018-02-26 22:56 | 277581.3 | 600.0006 | 5 | 38 | 3.839398 | -3.259911 | 2.917554 | 0.5432732 | 12.36301 | 2.144255
2018-02-26 22:58 | 277701.3 | 720.0006 | 5 | 38 | 3.801028 | -3.259848 | 2.917554 | 0.6519379 | 12.36301 | 2.559341
2018-02-26 23:00 | 277821.3 | 840.0006 | 5 | 38 | 3.76506 | -3.259973 | 2.917554 | 0.760602 | 12.36301 | 2.970409
2018-02-26 23:02 | 277941.3 | 960.0009 | 5 | 38 | 3.732109 | -3.259891 | 2.917554 | 0.8692654 | 12.36301 | 3.377723
2018-02-26 23:04 | 278061.3 | 1080.0009 | 5 | 38 | 3.699871 | -3.259894 | 2.917554 | 0.9779299 | 12.36301 | 3.781528
2018-02-26 23:06 | 278181.3 | 1200.0011 | 5 | 38 | 3.667818 | -3.259866 | 2.917554 | 1.086585 | 12.36301 | 4.181752
2018-02-26 23:08 | 278301.3 | 1320.0004 | 5 | 38 | 3.640387 | -3.259979 | 2.917554 | 1.195248 | 12.36301 | 4.578792
2018-02-26 23:10 | 278421.3 | 1440.0013 | 5 | 38 | 3.6154 | -3.259872 | 2.917554 | 1.303903 | 12.36301 | 4.972946
2018-02-26 23:12 | 278541.3 | 1560.0007 | 5 | 38 | 3.591908 | -3.259908 | 2.917554 | 1.412557 | 12.36301 | 5.364503
2018-02-26 23:14 | 278661.3 | 1680.0006 | 5 | 38 | 3.566621 | -3.259956 | 2.917554 | 1.521231 | 12.36301 | 5.753498
2018-02-26 23:16 | 278781.3 | 1800.0015 | 5 | 38 | 3.544559 | -3.259903 | 2.917554 | 1.629888 | 12.36301 | 6.139793
2018-02-26 23:18 | 278901.3 | 1920.001 | 5 | 38 | 3.525582 | -3.259977 | 2.917554 | 1.738559 | 12.36301 | 6.523939
2018-02-26 23:20 | 279021.3 | 2040.0013 | 5 | 38 | 3.509218 | -3.25999 | 2.917554 | 1.847202 | 12.36301 | 6.906068
2018-02-26 23:22 | 279141.3 | 2160.0015 | 5 | 38 | 3.491693 | -3.259892 | 2.917554 | 1.955883 | 12.36301 | 7.286526
2018-02-26 23:24 | 279261.3 | 2280.0001 | 5 | 38 | 3.472664 | -3.25991 | 2.917554 | 2.064541 | 12.36301 | 7.66487
2018-02-26 23:26 | 279381.3 | 2400.0009 | 5 | 38 | 3.456193 | -3.259933 | 2.917554 | 2.17319 | 12.36301 | 8.041269
2018-02-26 23:28 | 279501.3 | 2520.0004 | 5 | 38 | 3.439939 | -3.259977 | 2.917554 | 2.281864 | 12.36301 | 8.415971
2018-02-26 23:30 | 279621.3 | 2640.0014 | 5 | 38 | 3.42094 | -3.259963 | 2.917554 | 2.39053 | 12.36301 | 8.78881
2018-02-26 23:32 | 279741.3 | 2760.0015 | 5 | 38 | 3.391663 | -3.259961 | 2.917554 | 2.499186 | 12.36301 | 9.159056
2018-02-26 23:34 | 279861.3 | 2880 | 5 | 38 | 3.353508 | -3.259953 | 2.917554 | 2.60785 | 12.36301 | 9.525611
2018-02-26 23:36 | 279981.3 | 3000.0004 | 5 | 38 | 3.297778 | -3.259999 | 2.917554 | 2.7165 | 12.36301 | 9.887176
2018-02-26 23:38 | 280101.3 | 3120.0017 | 5 | 38 | 3.20026 | -3.259921 | 2.917554 | 2.825161 | 12.36301 | 10.24082
2018-02-26 23:39 | 280204.5 | 3223.2197 | 5 | 38 | 2.999991 | -3.25993 | 2.917554 | 2.918631 | 12.36301 | 10.53221
2018-02-26 23:41 | 280324.6 | 120.0011 | 6 | 38 | 3.466094 | 0 | 2.917554 | 2.918645 | 12.36301 | 10.53225
2018-02-26 23:43 | 280444.6 | 240.0006 | 6 | 38 | 3.486422 | 0 | 2.917554 | 2.918645 | 12.36301 | 10.53225
2018-02-26 23:44 | 280504.6 | 300.0033 | 6 | 38 | 3.490656 | 0 | 2.917554 | 2.918645 | 12.36301 | 10.53225
2018-02-26 23:44 | 280504.6 | 0.0024 | 7 | 39 | 3.49072 | 0 | 0 | 0 | 0 | 0
2018-02-26 23:46 | 280624.7 | 120.0005 | 2 | 39 | 4.059507 | 4.889955 | 0.1624051 | 8.93e-10 | 0.6466447 | 3.117e-09
2018-02-26 23:48 | 280744.7 | 240.0004 | 2 | 39 | 4.098475 | 4.889949 | 0.3253727 | 8.93e-10 | 1.311246 | 3.117e-09
2018-02-26 23:50 | 280864.7 | 360.0017 | 2 | 39 | 4.134973 | 4.889979 | 0.488379 | 8.93e-10 | 1.982464 | 3.117e-09
2018-02-26 23:52 | 280984.7 | 480.0003 | 2 | 39 | 4.15963 | 4.889962 | 0.6513569 | 8.93e-10 | 2.658478 | 3.117e-09
2018-02-26 23:54 | 281104.7 | 600.0012 | 2 | 39 | 4.182029 | 4.889825 | 0.8143677 | 8.93e-10 | 3.338366 | 3.117e-09
2018-02-26 23:56 | 281224.7 | 720.0015 | 2 | 39 | 4.200289 | 4.782268 | 0.9769367 | 8.93e-10 | 4.020025 | 3.117e-09
2018-02-26 23:58 | 281344.7 | 840.0003 | 2 | 39 | 4.200268 | 4.36638 | 1.129474 | 8.93e-10 | 4.660728 | 3.117e-09
2018-02-27 | 281464.7 | 960.0014 | 2 | 39 | 4.200323 | 3.992166 | 1.268454 | 8.93e-10 | 5.244483 | 3.117e-09
2018-02-27 00:02 | 281584.7 | 1080.0022 | 2 | 39 | 4.200297 | 3.67764 | 1.39616 | 8.93e-10 | 5.780884 | 3.117e-09
2018-02-27 00:04 | 281704.7 | 1200.0017 | 2 | 39 | 4.20028 | 3.396314 | 1.513969 | 8.93e-10 | 6.275715 | 3.117e-09
2018-02-27 00:05 | 281762.4 | 1257.7001 | 2 | 39 | 4.200309 | 3.259986 | 1.567299 | 8.93e-10 | 6.499715 | 3.117e-09
2018-02-27 00:07 | 281882.4 | 120.0004 | 3 | 39 | 4.222851 | 3.260142 | 1.675586 | 8.93e-10 | 6.955634 | 3.117e-09
2018-02-27 00:09 | 282002.4 | 240.0015 | 3 | 39 | 4.250335 | 3.260081 | 1.784256 | 8.93e-10 | 7.416022 | 3.117e-09
2018-02-27 00:11 | 282122.4 | 360.0015 | 3 | 39 | 4.278918 | 3.260097 | 1.892922 | 8.93e-10 | 7.879426 | 3.117e-09
2018-02-27 00:13 | 282242.4 | 480.0018 | 3 | 39 | 4.308824 | 3.260081 | 2.001587 | 8.93e-10 | 8.346019 | 3.117e-09
2018-02-27 00:15 | 282362.4 | 600.0004 | 3 | 39 | 4.342208 | 3.26014 | 2.110253 | 8.93e-10 | 8.816013 | 3.117e-09
2018-02-27 00:17 | 282482.4 | 720.0011 | 3 | 39 | 4.38144 | 3.260104 | 2.218917 | 8.93e-10 | 9.289943 | 3.117e-09
2018-02-27 00:19 | 282602.4 | 840.0005 | 3 | 39 | 4.400308 | 2.980952 | 2.324915 | 8.93e-10 | 9.755881 | 3.117e-09
2018-02-27 00:21 | 282722.4 | 960.0016 | 3 | 39 | 4.400292 | 2.59364 | 2.417607 | 8.93e-10 | 10.16375 | 3.117e-09
2018-02-27 00:23 | 282842.4 | 1080.0016 | 3 | 39 | 4.400294 | 2.266585 | 2.498532 | 8.93e-10 | 10.51985 | 3.117e-09
2018-02-27 00:25 | 282962.4 | 1200.0002 | 3 | 39 | 4.400291 | 1.96442 | 2.568999 | 8.93e-10 | 10.82992 | 3.117e-09
2018-02-27 00:27 | 283082.4 | 1320.0013 | 3 | 39 | 4.400268 | 1.704511 | 2.629939 | 8.93e-10 | 11.09807 | 3.117e-09
2018-02-27 00:29 | 283202.4 | 1440.0013 | 3 | 39 | 4.400241 | 1.496819 | 2.683197 | 8.93e-10 | 11.33242 | 3.117e-09
2018-02-27 00:31 | 283322.4 | 1560.0008 | 3 | 39 | 4.400258 | 1.323968 | 2.730102 | 8.93e-10 | 11.53882 | 3.117e-09
2018-02-27 00:33 | 283442.4 | 1680.0009 | 3 | 39 | 4.400249 | 1.170684 | 2.771643 | 8.93e-10 | 11.72161 | 3.117e-09
2018-02-27 00:35 | 283562.4 | 1800.0011 | 3 | 39 | 4.400245 | 1.027833 | 2.808223 | 8.93e-10 | 11.88257 | 3.117e-09
2018-02-27 00:37 | 283682.4 | 1920.002 | 3 | 39 | 4.400228 | 0.9130259 | 2.840503 | 8.93e-10 | 12.02461 | 3.117e-09
2018-02-27 00:39 | 283802.4 | 2040.0022 | 3 | 39 | 4.40022 | 0.8165493 | 2.869285 | 8.93e-10 | 12.15126 | 3.117e-09
2018-02-27 00:41 | 283922.4 | 2160.0014 | 3 | 39 | 4.400192 | 0.7353697 | 2.895135 | 8.93e-10 | 12.265 | 3.117e-09
2018-02-27 00:43 | 284042.4 | 2280.0011 | 3 | 39 | 4.400215 | 0.6583624 | 2.918364 | 8.93e-10 | 12.36721 | 3.117e-09
2018-02-27 00:43 | 284052 | 2289.5852 | 3 | 39 | 4.40022 | 0.6519966 | 2.920107 | 8.93e-10 | 12.37488 | 3.117e-09
2018-02-27 00:45 | 284172 | 120.0003 | 4 | 39 | 4.33542 | 0 | 2.920107 | 8.93e-10 | 12.37488 | 3.117e-09
2018-02-27 00:47 | 284292 | 240.0011 | 4 | 39 | 4.329496 | 0 | 2.920107 | 8.93e-10 | 12.37488 | 3.117e-09
2018-02-27 00:48 | 284352 | 300.0023 | 4 | 39 | 4.327789 | 0 | 2.920107 | 8.93e-10 | 12.37488 | 3.117e-09
2018-02-27 00:50 | 284472.1 | 120.0001 | 5 | 39 | 4.011139 | -3.259968 | 2.920107 | 0.1086555 | 12.37488 | 0.440259
2018-02-27 00:52 | 284592.1 | 240.0015 | 5 | 39 | 3.964509 | -3.259963 | 2.920107 | 0.2173006 | 12.37488 | 0.8734966
2018-02-27 00:54 | 284712.1 | 360.0019 | 5 | 39 | 3.92079 | -3.259968 | 2.920107 | 0.3259798 | 12.37488 | 1.301926
2018-02-27 00:56 | 284832.1 | 480.0018 | 5 | 39 | 3.880696 | -3.260021 | 2.920107 | 0.4346396 | 12.37488 | 1.72576
2018-02-27 00:58 | 284952.1 | 600.0013 | 5 | 39 | 3.843288 | -3.259963 | 2.920107 | 0.5432789 | 12.37488 | 2.145287
2018-02-27 01:00 | 285072.1 | 720.0005 | 5 | 39 | 3.806072 | -3.259977 | 2.920107 | 0.6519461 | 12.37488 | 2.560911
2018-02-27 01:02 | 285192.1 | 840.0014 | 5 | 39 | 3.766672 | -3.25995 | 2.920107 | 0.760614 | 12.37488 | 2.972367
2018-02-27 01:04 | 285312.1 | 960.0001 | 5 | 39 | 3.731395 | -3.259944 | 2.920107 | 0.869273 | 12.37488 | 3.37969
2018-02-27 01:06 | 285432.1 | 1080.0006 | 5 | 39 | 3.700317 | -3.259912 | 2.920107 | 0.977945 | 12.37488 | 3.783468
2018-02-27 01:08 | 285552.1 | 1200.0008 | 5 | 39 | 3.672253 | -3.259959 | 2.920107 | 1.086597 | 12.37488 | 4.183996
2018-02-27 01:10 | 285672.1 | 1320.0003 | 5 | 39 | 3.643359 | -3.259968 | 2.920107 | 1.195252 | 12.37488 | 4.581453
2018-02-27 01:12 | 285792.1 | 1440.0012 | 5 | 39 | 3.615376 | -3.259933 | 2.920107 | 1.303904 | 12.37488 | 4.975739
2018-02-27 01:14 | 285912.1 | 1560.0014 | 5 | 39 | 3.591036 | -3.259961 | 2.920107 | 1.412581 | 12.37488 | 5.367306
2018-02-27 01:16 | 286032.1 | 1680.0016 | 5 | 39 | 3.569466 | -3.259886 | 2.920107 | 1.521238 | 12.37488 | 5.756287
2018-02-27 01:18 | 286152.1 | 1800.0011 | 5 | 39 | 3.548636 | -3.259917 | 2.920107 | 1.629901 | 12.37488 | 6.143028
2018-02-27 01:20 | 286272.1 | 1920.0003 | 5 | 39 | 3.526419 | -3.259899 | 2.920107 | 1.738559 | 12.37488 | 6.527407
2018-02-27 01:22 | 286392.1 | 2040.0014 | 5 | 39 | 3.50795 | -3.259894 | 2.920107 | 1.847229 | 12.37488 | 6.909594
2018-02-27 01:24 | 286512.1 | 2160.0015 | 5 | 39 | 3.491694 | -3.259954 | 2.920107 | 1.955875 | 12.37488 | 7.289819
2018-02-27 01:26 | 286632.1 | 2280.0014 | 5 | 39 | 3.477201 | -3.259951 | 2.920107 | 2.064546 | 12.37488 | 7.668499
2018-02-27 01:28 | 286752.1 | 2400.0001 | 5 | 39 | 3.458952 | -3.259912 | 2.920107 | 2.173208 | 12.37488 | 8.045399
2018-02-27 01:30 | 286872.1 | 2520.0003 | 5 | 39 | 3.439095 | -3.259892 | 2.920107 | 2.28187 | 12.37488 | 8.420141
2018-02-27 01:32 | 286992.1 | 2640 | 5 | 39 | 3.419356 | -3.259864 | 2.920107 | 2.390521 | 12.37488 | 8.792755
2018-02-27 01:34 | 287112.1 | 2760.0013 | 5 | 39 | 3.396214 | -3.259926 | 2.920107 | 2.49919 | 12.37488 | 9.163096
2018-02-27 01:36 | 287232.1 | 2880.0001 | 5 | 39 | 3.360932 | -3.259876 | 2.920107 | 2.607839 | 12.37488 | 9.530334
2018-02-27 01:38 | 287352.1 | 3000.0001 | 5 | 39 | 3.298981 | -3.259852 | 2.920107 | 2.716499 | 12.37488 | 9.892444
2018-02-27 01:40 | 287472.1 | 3120.0019 | 5 | 39 | 3.197455 | -3.259916 | 2.920107 | 2.825173 | 12.37488 | 10.246
2018-02-27 01:42 | 287575.7 | 3223.6804 | 5 | 39 | 3 | -3.259919 | 2.920107 | 2.919047 | 12.37488 | 10.53847
2018-02-27 01:44 | 287695.8 | 120.0001 | 6 | 39 | 3.467709 | 0 | 2.920107 | 2.919058 | 12.37488 | 10.5385
2018-02-27 01:46 | 287815.8 | 239.9999 | 6 | 39 | 3.488218 | 0 | 2.920107 | 2.919058 | 12.37488 | 10.5385
2018-02-27 01:47 | 287875.8 | 300.0035 | 6 | 39 | 3.492673 | 0 | 2.920107 | 2.919058 | 12.37488 | 10.5385
2018-02-27 01:47 | 287875.8 | 0.0023 | 7 | 40 | 3.492644 | 0 | 0 | 0 | 0 | 0
2018-02-27 01:49 | 287995.8921 | 120.0012 | 2 | 40 | 4.061241 | 4.88993 | 0.1624005 | 3.242e-09 | 0.6468062 | 1.1324e-08
2018-02-27 01:51 | 288115.8913 | 240.0004 | 2 | 40 | 4.099588 | 4.88993 | 0.3253872 | 3.242e-09 | 1.311758 | 1.1324e-08
2018-02-27 01:53 | 288235.8915 | 360.0006 | 2 | 40 | 4.130899 | 4.889958 | 0.4883925 | 3.242e-09 | 1.982708 | 1.1324e-08
2018-02-27 01:55 | 288355.8917 | 480.0008 | 2 | 40 | 4.156663 | 4.890006 | 0.6513892 | 3.242e-09 | 2.658152 | 1.1324e-08
2018-02-27 01:57 | 288475.891 | 600.0001 | 2 | 40 | 4.183211 | 4.889968 | 0.8143702 | 3.242e-09 | 3.337802 | 1.1324e-08
2018-02-27 01:59 | 288595.8911 | 720.0002 | 2 | 40 | 4.200284 | 4.744334 | 0.9765154 | 3.242e-09 | 4.017929 | 1.1324e-08
2018-02-27 02:01 | 288715.8912 | 840.0003 | 2 | 40 | 4.200294 | 4.381017 | 1.128444 | 3.242e-09 | 4.656071 | 1.1324e-08
2018-02-27 02:03 | 288835.8921 | 960.0012 | 2 | 40 | 4.200259 | 4.03366 | 1.268721 | 3.242e-09 | 5.245276 | 1.1324e-08
2018-02-27 02:05 | 288955.8915 | 1080.0006 | 2 | 40 | 4.200286 | 3.675847 | 1.397201 | 3.242e-09 | 5.78493 | 1.1324e-08
2018-02-27 02:07 | 289075.8918 | 1200.0009 | 2 | 40 | 4.200313 | 3.365569 | 1.514396 | 3.242e-09 | 6.277183 | 1.1324e-08
2018-02-27 02:08 | 289119.6834 | 1243.7925 | 2 | 40 | 4.200315 | 3.25999 | 1.554692 | 3.242e-09 | 6.446434 | 1.1324e-08
2018-02-27 02:10 | 289239.7 | 120.0003 | 3 | 40 | 4.220917 | 3.260127 | 1.662977 | 4.247e-09 | 6.902279 | 1.5404e-08
2018-02-27 02:12 | 289359.7 | 240.0012 | 3 | 40 | 4.245502 | 3.260104 | 1.77163 | 4.247e-09 | 7.362185 | 1.5404e-08
2018-02-27 02:14 | 289479.7 | 360.0012 | 3 | 40 | 4.275351 | 3.260165 | 1.88031 | 4.247e-09 | 7.825153 | 1.5404e-08
2018-02-27 02:16 | 289599.7 | 480.001 | 3 | 40 | 4.307974 | 3.259807 | 1.988976 | 4.247e-09 | 8.291519 | 1.5404e-08
2018-02-27 02:18 | 289719.7 | 600.0002 | 3 | 40 | 4.341206 | 3.260163 | 2.09764 | 4.247e-09 | 8.761428 | 1.5404e-08
2018-02-27 02:20 | 289839.7 | 720.0011 | 3 | 40 | 4.376222 | 3.260148 | 2.206305 | 4.247e-09 | 9.235058 | 1.5404e-08
2018-02-27 02:22 | 289959.7 | 840.0019 | 3 | 40 | 4.400313 | 3.046647 | 2.313572 | 4.247e-09 | 9.706227 | 1.5404e-08
2018-02-27 02:24 | 290079.7 | 960.0022 | 3 | 40 | 4.400298 | 2.61572 | 2.407631 | 4.247e-09 | 10.12012 | 1.5404e-08
2018-02-27 02:26 | 290199.7 | 1080.0015 | 3 | 40 | 4.400277 | 2.274854 | 2.488943 | 4.247e-09 | 10.47791 | 1.5404e-08
2018-02-27 02:28 | 290319.7 | 1200.0019 | 3 | 40 | 4.400235 | 1.987612 | 2.559845 | 4.247e-09 | 10.7899 | 1.5404e-08
2018-02-27 02:30 | 290439.7 | 1320.0012 | 3 | 40 | 4.400261 | 1.744448 | 2.622004 | 4.247e-09 | 11.06342 | 1.5404e-08
2018-02-27 02:32 | 290559.7 | 1440.0013 | 3 | 40 | 4.400256 | 1.518823 | 2.676361 | 4.247e-09 | 11.3026 | 1.5404e-08
2018-02-27 02:34 | 290679.7 | 1560.0015 | 3 | 40 | 4.400264 | 1.329956 | 2.723689 | 4.247e-09 | 11.51086 | 1.5404e-08
2018-02-27 02:36 | 290799.7 | 1680.0001 | 3 | 40 | 4.400194 | 1.174799 | 2.765376 | 4.247e-09 | 11.69429 | 1.5404e-08
2018-02-27 02:38 | 290919.7 | 1800.0004 | 3 | 40 | 4.400239 | 1.047611 | 2.802353 | 4.247e-09 | 11.857 | 1.5404e-08
2018-02-27 02:40 | 291039.7 | 1920.0009 | 3 | 40 | 4.400216 | 0.9324322 | 2.835332 | 4.247e-09 | 12.00211 | 1.5404e-08
2018-02-27 02:42 | 291159.7 | 2040.0002 | 3 | 40 | 4.400244 | 0.8243389 | 2.86454 | 4.247e-09 | 12.13064 | 1.5404e-08
2018-02-27 02:44 | 291279.7 | 2160.0012 | 3 | 40 | 4.400244 | 0.7370234 | 2.8905 | 4.247e-09 | 12.24487 | 1.5404e-08
2018-02-27 02:46 | 291399.7 | 2280.0014 | 3 | 40 | 4.400161 | 0.6632605 | 2.913816 | 4.247e-09 | 12.34746 | 1.5404e-08
2018-02-27 02:46 | 291422.9 | 2303.1766 | 3 | 40 | 4.40022 | 0.6519918 | 2.918053 | 4.247e-09 | 12.3661 | 1.5404e-08
2018-02-27 02:48 | 291542.9 | 120.0006 | 4 | 40 | 4.335055 | 0 | 2.918053 | 4.247e-09 | 12.3661 | 1.5404e-08
2018-02-27 02:50 | 291662.9 | 240.0001 | 4 | 40 | 4.329131 | 0 | 2.918053 | 4.247e-09 | 12.3661 | 1.5404e-08
2018-02-27 02:51 | 291722.9 | 300.0036 | 4 | 40 | 4.327435 | 0 | 2.918053 | 4.247e-09 | 12.3661 | 1.5404e-08
2018-02-27 02:53 | 291843 | 120.0003 | 5 | 40 | 4.006836 | -3.259919 | 2.918053 | 0.1086505 | 12.3661 | 0.4398612
2018-02-27 02:55 | 291963 | 240.001 | 5 | 40 | 3.962742 | -3.259921 | 2.918053 | 0.2173139 | 12.3661 | 0.8727766
2018-02-27 02:57 | 292083 | 360.0015 | 5 | 40 | 3.921785 | -3.259924 | 2.918053 | 0.3259565 | 12.3661 | 1.301088
2018-02-27 02:59 | 292203 | 480.001 | 5 | 40 | 3.878982 | -3.259844 | 2.918053 | 0.4346314 | 12.3661 | 1.724986
2018-02-27 03:01 | 292323 | 600 | 5 | 40 | 3.838861 | -3.259877 | 2.918053 | 0.5432861 | 12.3661 | 2.144227
2018-02-27 03:03 | 292443 | 720.0015 | 5 | 40 | 3.801854 | -3.259888 | 2.918053 | 0.6519442 | 12.3661 | 2.559327
2018-02-27 03:05 | 292563 | 840.0016 | 5 | 40 | 3.767105 | -3.259877 | 2.918053 | 0.7606146 | 12.3661 | 2.970574
2018-02-27 03:07 | 292683 | 960.0017 | 5 | 40 | 3.732412 | -3.259906 | 2.918053 | 0.8692696 | 12.3661 | 3.378005
2018-02-27 03:09 | 292803 | 1080.0015 | 5 | 40 | 3.69819 | -3.259871 | 2.918053 | 0.9779307 | 12.3661 | 3.781684
2018-02-27 03:11 | 292923 | 1200.0009 | 5 | 40 | 3.668554 | -3.259892 | 2.918053 | 1.086582 | 12.3661 | 4.181855
2018-02-27 03:13 | 293043 | 1320.0007 | 5 | 40 | 3.641862 | -3.259874 | 2.918053 | 1.19524 | 12.3661 | 4.57899
2018-02-27 03:15 | 293163 | 1440.0006 | 5 | 40 | 3.616871 | -3.260125 | 2.918053 | 1.303894 | 12.3661 | 4.973344
2018-02-27 03:17 | 293283 | 1560.0012 | 5 | 40 | 3.59042 | -3.259923 | 2.918053 | 1.412571 | 12.3661 | 5.364997
2018-02-27 03:19 | 293403 | 1680.0014 | 5 | 40 | 3.566236 | -3.25989 | 2.918053 | 1.521226 | 12.3661 | 5.753754
2018-02-27 03:21 | 293523 | 1800.0002 | 5 | 40 | 3.545413 | -3.259837 | 2.918053 | 1.629885 | 12.3661 | 6.140103
2018-02-27 03:23 | 293643 | 1920.0015 | 5 | 40 | 3.527572 | -3.259864 | 2.918053 | 1.738544 | 12.3661 | 6.52435
2018-02-27 03:25 | 293763 | 2040.0014 | 5 | 40 | 3.509465 | -3.259919 | 2.918053 | 1.847207 | 12.3661 | 6.906698
2018-02-27 03:27 | 293883 | 2160.0001 | 5 | 40 | 3.489924 | -3.260001 | 2.918053 | 1.955859 | 12.3661 | 7.28692
2018-02-27 03:29 | 294003 | 2280.0011 | 5 | 40 | 3.473803 | -3.25993 | 2.918053 | 2.06454 | 12.3661 | 7.665319
2018-02-27 03:31 | 294123 | 2400.0001 | 5 | 40 | 3.458544 | -3.259897 | 2.918053 | 2.173189 | 12.3661 | 8.041909
2018-02-27 03:33 | 294243 | 2520.0016 | 5 | 40 | 3.442279 | -3.259911 | 2.918053 | 2.28186 | 12.3661 | 8.416917
2018-02-27 03:35 | 294363 | 2640.0016 | 5 | 40 | 3.419778 | -3.259871 | 2.918053 | 2.390505 | 12.3661 | 8.789769
2018-02-27 03:37 | 294483 | 2760.0015 | 5 | 40 | 3.392094 | -3.259916 | 2.918053 | 2.499177 | 12.3661 | 9.159914
2018-02-27 03:39 | 294603 | 2880.001 | 5 | 40 | 3.356647 | -3.259899 | 2.918053 | 2.607841 | 12.3661 | 9.526715
2018-02-27 03:41 | 294723 | 3000.0014 | 5 | 40 | 3.302746 | -3.259872 | 2.918053 | 2.716503 | 12.3661 | 9.88876
2018-02-27 03:43 | 294843 | 3120.0009 | 5 | 40 | 3.201169 | -3.259883 | 2.918053 | 2.825159 | 12.3661 | 10.24277
2018-02-27 03:45 | 294944.3 | 3221.2735 | 5 | 40 | 2.999998 | -3.259916 | 2.918053 | 2.916864 | 12.3661 | 10.52862
2018-02-27 03:47 | 295064.3 | 120 | 6 | 40 | 3.469135 | 0 | 2.918053 | 2.916864 | 12.3661 | 10.52862
2018-02-27 03:49 | 295184.3 | 240.0009 | 6 | 40 | 3.48971 | 0 | 2.918053 | 2.916864 | 12.3661 | 10.52862
2018-02-27 03:50 | 295244.3 | 300.0019 | 6 | 40 | 3.493893 | 0 | 2.918053 | 2.916864 | 12.3661 | 10.52862
2018-02-27 03:50 | 295244.3 | 0.0024 | 7 | 41 | 3.494084 | 0 | 0 | 0 | 0 | 0
2018-02-27 03:52 | 295364.4 | 120.0003 | 2 | 41 | 4.058588 | 4.890161 | 0.1623917 | 0 | 0.6464609 | 0
2018-02-27 03:54 | 295484.4 | 240.0002 | 2 | 41 | 4.10072 | 4.890121 | 0.3254003 | 0 | 1.311376 | 0
2018-02-27 03:56 | 295604.4 | 360.0004 | 2 | 41 | 4.134241 | 4.890124 | 0.4884249 | 0 | 1.982818 | 0
2018-02-27 03:58 | 295724.4 | 480.0006 | 2 | 41 | 4.158179 | 4.890115 | 0.6513986 | 0 | 2.658627 | 0
2018-02-27 04:00 | 295844.4 | 600.0008 | 2 | 41 | 4.180131 | 4.890121 | 0.8144061 | 0 | 3.338162 | 0
2018-02-27 04:02 | 295964.4 | 720.0009 | 2 | 41 | 4.200306 | 4.766435 | 0.9768984 | 0 | 4.019399 | 0
2018-02-27 04:04 | 296084.4 | 840.0003 | 2 | 41 | 4.200289 | 4.350287 | 1.128548 | 0 | 4.656372 | 0
2018-02-27 04:06 | 296204.4 | 960.0005 | 2 | 41 | 4.200298 | 4.003562 | 1.267651 | 0 | 5.240644 | 0
2018-02-27 04:08 | 296324.4 | 1080.0015 | 2 | 41 | 4.200285 | 3.698049 | 1.395841 | 0 | 5.779078 | 0
2018-02-27 04:10 | 296444.4 | 1200.0032 | 2 | 41 | 4.200301 | 3.39523 | 1.514095 | 0 | 6.275779 | 0
2018-02-27 04:11 | 296495.5 | 1251.1296 | 2 | 41 | 4.200273 | 3.259995 | 1.561362 | 0 | 6.474314 | 0
2018-02-27 04:13 | 296615.5 | 120.0012 | 3 | 41 | 4.223463 | 3.259915 | 1.669626 | 0 | 6.93021 | 0
2018-02-27 04:15 | 296735.5 | 240.0014 | 3 | 41 | 4.249381 | 3.259948 | 1.77829 | 0 | 7.390539 | 0
2018-02-27 04:17 | 296855.5 | 360.0014 | 3 | 41 | 4.276959 | 3.259942 | 1.886948 | 0 | 7.853761 | 0
2018-02-27 04:19 | 296975.5 | 480.0001 | 3 | 41 | 4.307357 | 3.259973 | 1.995621 | 0 | 8.320166 | 0
2018-02-27 04:21 | 297095.5 | 600.0008 | 3 | 41 | 4.342877 | 3.259961 | 2.10427 | 0 | 8.79004 | 0
2018-02-27 04:23 | 297215.5 | 720.0001 | 3 | 41 | 4.3803 | 3.25991 | 2.212934 | 0 | 9.263988 | 0
2018-02-27 04:25 | 297335.5 | 840.0009 | 3 | 41 | 4.400294 | 3.00456 | 2.319373 | 0 | 9.731785 | 0
2018-02-27 04:27 | 297455.5 | 960.0002 | 3 | 41 | 4.400283 | 2.620313 | 2.412949 | 0 | 10.14355 | 0
2018-02-27 04:29 | 297575.5 | 1080.0019 | 3 | 41 | 4.400286 | 2.27126 | 2.494406 | 0 | 10.50198 | 0
2018-02-27 04:31 | 297695.5 | 1200.001 | 3 | 41 | 4.400291 | 1.96266 | 2.564759 | 0 | 10.81155 | 0
2018-02-27 04:33 | 297815.5 | 1320.001 | 3 | 41 | 4.400217 | 1.714949 | 2.625936 | 0 | 11.08075 | 0
2018-02-27 04:35 | 297935.5 | 1440.0002 | 3 | 41 | 4.400278 | 1.51149 | 2.679596 | 0 | 11.31687 | 0
2018-02-27 04:37 | 298055.5 | 1560.0011 | 3 | 41 | 4.400258 | 1.332436 | 2.726935 | 0 | 11.52517 | 0
2018-02-27 04:39 | 298175.5 | 1680.0002 | 3 | 41 | 4.40023 | 1.165712 | 2.768531 | 0 | 11.70821 | 0
2018-02-27 04:41 | 298295.5 | 1800.002 | 3 | 41 | 4.400242 | 1.031082 | 2.805054 | 0 | 11.86891 | 0
2018-02-27 04:43 | 298415.5 | 1920.0013 | 3 | 41 | 4.400233 | 0.918457 | 2.837487 | 0 | 12.01162 | 0
2018-02-27 04:45 | 298535.5 | 2040.0015 | 3 | 41 | 4.400239 | 0.8247366 | 2.866503 | 0 | 12.13931 | 0
2018-02-27 04:47 | 298655.5 | 2160.0015 | 3 | 41 | 4.400237 | 0.7363071 | 2.892509 | 0 | 12.25374 | 0
2018-02-27 04:49 | 298775.5 | 2280.0014 | 3 | 41 | 4.400229 | 0.6562014 | 2.915665 | 0 | 12.35563 | 0
2018-02-27 04:49 | 298781.9 | 2286.3244 | 3 | 41 | 4.400197 | 0.6519899 | 2.916814 | 0 | 12.36068 | 0
2018-02-27 04:51 | 298901.9008 | 120.0001 | 4 | 41 | 4.335063 | 0 | 2.916814 | 0 | 12.36068 | 0
2018-02-27 04:53 | 299021.9009 | 240.0002 | 4 | 41 | 4.329082 | 0 | 2.916814 | 0 | 12.36068 | 0
2018-02-27 04:54 | 299081.9014 | 300.0007 | 4 | 41 | 4.327331 | 0 | 2.916814 | 0 | 12.36068 | 0
2018-02-27 04:56 | 299202 | 120.002 | 5 | 41 | 4.009414 | -3.259946 | 2.916814 | 0.1086585 | 12.36068 | 0.4402133
2018-02-27 04:58 | 299322 | 240.0004 | 5 | 41 | 3.961687 | -3.25997 | 2.916814 | 0.2173103 | 12.36068 | 0.873164
2018-02-27 05:00 | 299442 | 360.0003 | 5 | 41 | 3.919833 | -3.259841 | 2.916814 | 0.325972 | 12.36068 | 1.301355
2018-02-27 05:02 | 299562 | 480.0004 | 5 | 41 | 3.880708 | -3.259951 | 2.916814 | 0.4346262 | 12.36068 | 1.725097
2018-02-27 05:04 | 299682 | 600.0014 | 5 | 41 | 3.842502 | -3.259916 | 2.916814 | 0.5432817 | 12.36068 | 2.144687
2018-02-27 05:06 | 299802 | 720.0011 | 5 | 41 | 3.802547 | -3.259923 | 2.916814 | 0.6519454 | 12.36068 | 2.560082
2018-02-27 05:08 | 299922 | 840.0005 | 5 | 41 | 3.765167 | -3.259876 | 2.916814 | 0.7606006 | 12.36068 | 2.971179
2018-02-27 05:10 | 300042 | 960.0005 | 5 | 41 | 3.731125 | -3.259901 | 2.916814 | 0.8692545 | 12.36068 | 3.378395
2018-02-27 05:12 | 300162 | 1080.0003 | 5 | 41 | 3.701138 | -3.259911 | 2.916814 | 0.9779174 | 12.36068 | 3.782188
2018-02-27 05:14 | 300282 | 1200.0016 | 5 | 41 | 3.671182 | -3.259917 | 2.916814 | 1.086582 | 12.36068 | 4.182753
2018-02-27 05:16 | 300402 | 1320.0012 | 5 | 41 | 3.641011 | -3.259904 | 2.916814 | 1.195235 | 12.36068 | 4.579963
2018-02-27 05:18 | 300522 | 1440.0001 | 5 | 41 | 3.615099 | -3.259883 | 2.916814 | 1.303897 | 12.36068 | 4.974168
2018-02-27 05:20 | 300642 | 1560.0007 | 5 | 41 | 3.591858 | -3.259886 | 2.916814 | 1.412565 | 12.36068 | 5.365717
2018-02-27 05:22 | 300762 | 1680.001 | 5 | 41 | 3.569897 | -3.259961 | 2.916814 | 1.521221 | 12.36068 | 5.754808
2018-02-27 05:24 | 300882 | 1800.0003 | 5 | 41 | 3.546598 | -3.259896 | 2.916814 | 1.629873 | 12.36068 | 6.141439
2018-02-27 05:26 | 301002 | 1920.0003 | 5 | 41 | 3.526012 | -3.259916 | 2.916814 | 1.738542 | 12.36068 | 6.525686
2018-02-27 05:28 | 301122 | 2040.0002 | 5 | 41 | 3.508514 | -3.259966 | 2.916814 | 1.847193 | 12.36068 | 6.907816
2018-02-27 05:30 | 301242 | 2160.0004 | 5 | 41 | 3.493522 | -3.259891 | 2.916814 | 1.955859 | 12.36068 | 7.288255
2018-02-27 05:32 | 301362 | 2280.0011 | 5 | 41 | 3.476793 | -3.259923 | 2.916814 | 2.06452 | 12.36068 | 7.666988
2018-02-27 05:34 | 301482 | 2400.0001 | 5 | 41 | 3.457467 | -3.259981 | 2.916814 | 2.173171 | 12.36068 | 8.043674
2018-02-27 05:36 | 301602 | 2520.0001 | 5 | 41 | 3.439819 | -3.259888 | 2.916814 | 2.281843 | 12.36068 | 8.418453
2018-02-27 05:38 | 301722 | 2640.0015 | 5 | 41 | 3.421277 | -3.259874 | 2.916814 | 2.390499 | 12.36068 | 8.791206
2018-02-27 05:40 | 301842 | 2760.0016 | 5 | 41 | 3.396914 | -3.259883 | 2.916814 | 2.499171 | 12.36068 | 9.161781
2018-02-27 05:42 | 301962 | 2880.001 | 5 | 41 | 3.357243 | -3.259943 | 2.916814 | 2.60783 | 12.36068 | 9.528911
2018-02-27 05:44 | 302082 | 3000.0001 | 5 | 41 | 3.298268 | -3.259943 | 2.916814 | 2.716477 | 12.36068 | 9.890665
2018-02-27 05:46 | 302202 | 3120.0006 | 5 | 41 | 3.19801 | -3.259961 | 2.916814 | 2.825144 | 12.36068 | 10.24422
2018-02-27 05:48 | 302305.9 | 3223.9008 | 5 | 41 | 2.999992 | -3.259911 | 2.916814 | 2.919219 | 12.36068 | 10.53738
2018-02-27 05:50 | 302425.9 | 120.0005 | 6 | 41 | 3.46362 | 0 | 2.916814 | 2.919234 | 12.36068 | 10.53743
2018-02-27 05:52 | 302545.9 | 240.002 | 6 | 41 | 3.483853 | 0 | 2.916814 | 2.919234 | 12.36068 | 10.53743
2018-02-27 05:53 | 302605.9 | 300.0019 | 6 | 41 | 3.487984 | 0 | 2.916814 | 2.919234 | 12.36068 | 10.53743
2018-02-27 05:53 | 302605.9284 | 0.0024 | 7 | 42 | 3.488068 | 0 | 0 | 0 | 0 | 0
2018-02-27 05:55 | 302726 | 120.002 | 2 | 42 | 4.060617 | 4.889876 | 0.1624005 | 1.173e-09 | 0.6464744 | 4.091e-09
2018-02-27 05:57 | 302846 | 240.0016 | 2 | 42 | 4.097526 | 4.889913 | 0.3253836 | 1.173e-09 | 1.311212 | 4.091e-09
2018-02-27 05:59 | 302966 | 360.001 | 2 | 42 | 4.131267 | 4.88988 | 0.4883776 | 1.173e-09 | 1.981938 | 4.091e-09
2018-02-27 06:01 | 303086 | 480.0009 | 2 | 42 | 4.159777 | 4.889876 | 0.6513842 | 1.173e-09 | 2.657782 | 4.091e-09
2018-02-27 06:03 | 303206 | 600.0014 | 2 | 42 | 4.183323 | 4.889865 | 0.8143652 | 1.173e-09 | 3.337663 | 4.091e-09
2018-02-27 06:05 | 303326 | 720.0008 | 2 | 42 | 4.200292 | 4.75632 | 0.9765935 | 1.173e-09 | 4.018124 | 4.091e-09
2018-02-27 06:07 | 303446 | 840.0006 | 2 | 42 | 4.200303 | 4.388694 | 1.12905 | 1.173e-09 | 4.658487 | 4.091e-09
2018-02-27 06:09 | 303566 | 960.0012 | 2 | 42 | 4.200283 | 4.006358 | 1.26906 | 1.173e-09 | 5.246569 | 4.091e-09
2018-02-27 06:11 | 303686 | 1080.0012 | 2 | 42 | 4.200293 | 3.665107 | 1.396671 | 1.173e-09 | 5.78257 | 4.091e-09
2018-02-27 06:13 | 303806 | 1200.0022 | 2 | 42 | 4.200294 | 3.370994 | 1.513885 | 1.173e-09 | 6.274901 | 4.091e-09
2018-02-27 06:13 | 303853.3 | 1247.2732 | 2 | 42 | 4.200275 | 3.259994 | 1.557414 | 1.173e-09 | 6.457736 | 4.091e-09
2018-02-27 06:15 | 303973.3 | 120.0002 | 3 | 42 | 4.220358 | 3.259952 | 1.66569 | 1.173e-09 | 6.913484 | 4.091e-09
2018-02-27 06:17 | 304093.3 | 240.0016 | 3 | 42 | 4.247057 | 3.259967 | 1.774336 | 1.173e-09 | 7.373409 | 4.091e-09
2018-02-27 06:19 | 304213.3 | 360.0002 | 3 | 42 | 4.277556 | 3.260058 | 1.883002 | 1.173e-09 | 7.836577 | 4.091e-09
2018-02-27 06:21 | 304333.3 | 480.0013 | 3 | 42 | 4.308391 | 3.260016 | 1.991673 | 1.173e-09 | 8.303085 | 4.091e-09
2018-02-27 06:23 | 304453.3 | 600.0013 | 3 | 42 | 4.340688 | 3.260009 | 2.100339 | 1.173e-09 | 8.773014 | 4.091e-09
2018-02-27 06:25 | 304573.3 | 720.0024 | 3 | 42 | 4.376594 | 3.260089 | 2.208999 | 1.173e-09 | 9.246581 | 4.091e-09
2018-02-27 06:27 | 304693.3 | 840.0014 | 3 | 42 | 4.400298 | 3.011731 | 2.315771 | 1.173e-09 | 9.715647 | 4.091e-09
2018-02-27 06:29 | 304813.3 | 960.0003 | 3 | 42 | 4.400293 | 2.610061 | 2.409176 | 1.173e-09 | 10.12666 | 4.091e-09
2018-02-27 06:31 | 304933.3 | 1080.0008 | 3 | 42 | 4.400295 | 2.275826 | 2.49045 | 1.173e-09 | 10.48428 | 4.091e-09
2018-02-27 06:33 | 305053.3 | 1200.0014 | 3 | 42 | 4.400271 | 1.993678 | 2.561529 | 1.173e-09 | 10.79705 | 4.091e-09
2018-02-27 06:35 | 305173.3 | 1320.0002 | 3 | 42 | 4.400284 | 1.734969 | 2.623639 | 1.173e-09 | 11.07035 | 4.091e-09
2018-02-27 06:37 | 305293.3 | 1440.0015 | 3 | 42 | 4.400237 | 1.509169 | 2.67753 | 1.173e-09 | 11.30748 | 4.091e-09
2018-02-27 06:39 | 305413.3 | 1560.0001 | 3 | 42 | 4.400281 | 1.329412 | 2.724739 | 1.173e-09 | 11.51522 | 4.091e-09
2018-02-27 06:41 | 305533.3 | 1680.0015 | 3 | 42 | 4.400269 | 1.179708 | 2.766445 | 1.173e-09 | 11.69873 | 4.091e-09
2018-02-27 06:43 | 305653.3 | 1800.0008 | 3 | 42 | 4.400227 | 1.047327 | 2.803528 | 1.173e-09 | 11.86191 | 4.091e-09
2018-02-27 06:45 | 305773.3 | 1920.0004 | 3 | 42 | 4.400249 | 0.9234667 | 2.836338 | 1.173e-09 | 12.00628 | 4.091e-09
2018-02-27 06:47 | 305893.3 | 2040.0004 | 3 | 42 | 4.400222 | 0.8224239 | 2.865368 | 1.173e-09 | 12.13402 | 4.091e-09
2018-02-27 06:49 | 306013.3 | 2160.0001 | 3 | 42 | 4.400204 | 0.7374325 | 2.891334 | 1.173e-09 | 12.24828 | 4.091e-09
2018-02-27 06:51 | 306133.3 | 2280.0012 | 3 | 42 | 4.400201 | 0.6669054 | 2.91473 | 1.173e-09 | 12.35122 | 4.091e-09
2018-02-27 06:52 | 306160.5 | 2307.1938 | 3 | 42 | 4.400249 | 0.6519918 | 2.919709 | 1.173e-09 | 12.37313 | 4.091e-09
2018-02-27 06:54 | 306280.6 | 120.0002 | 4 | 42 | 4.335242 | 0 | 2.919709 | 1.173e-09 | 12.37313 | 4.091e-09
2018-02-27 06:56 | 306400.6 | 240.0012 | 4 | 42 | 4.329342 | 0 | 2.919709 | 1.173e-09 | 12.37313 | 4.091e-09
2018-02-27 06:57 | 306460.6 | 300.0026 | 4 | 42 | 4.327654 | 0 | 2.919709 | 1.173e-09 | 12.37313 | 4.091e-09
2018-02-27 06:59 | 306580.7 | 120.0005 | 5 | 42 | 4.007143 | -3.259894 | 2.919709 | 0.1086533 | 12.37313 | 0.4398722
2018-02-27 07:01 | 306700.7 | 240.0015 | 5 | 42 | 3.963415 | -3.259866 | 2.919709 | 0.217305 | 12.37313 | 0.8728394
2018-02-27 07:03 | 306820.7 | 360.0016 | 5 | 42 | 3.919648 | -3.259917 | 2.919709 | 0.3259521 | 12.37313 | 1.301106
2018-02-27 07:05 | 306940.7 | 480.0016 | 5 | 42 | 3.877343 | -3.259921 | 2.919709 | 0.4346175 | 12.37313 | 1.724687
2018-02-27 07:07 | 307060.7 | 600.0009 | 5 | 42 | 3.838877 | -3.259899 | 2.919709 | 0.5432791 | 12.37313 | 2.143895
2018-02-27 07:09 | 307180.7 | 720.0002 | 5 | 42 | 3.803138 | -3.259844 | 2.919709 | 0.6519395 | 12.37313 | 2.55906
2018-02-27 07:11 | 307300.7 | 840.0003 | 5 | 42 | 3.76685 | -3.25987 | 2.919709 | 0.7605904 | 12.37313 | 2.970318
2018-02-27 07:13 | 307420.7 | 960.0012 | 5 | 42 | 3.729677 | -3.260119 | 2.919709 | 0.8692593 | 12.37313 | 3.377608
2018-02-27 07:15 | 307540.7 | 1080.0004 | 5 | 42 | 3.698056 | -3.259971 | 2.919709 | 0.9779238 | 12.37313 | 3.781132
2018-02-27 07:17 | 307660.7 | 1200.0012 | 5 | 42 | 3.669626 | -3.259883 | 2.919709 | 1.086576 | 12.37313 | 4.181365
2018-02-27 07:19 | 307780.7 | 1320.0012 | 5 | 42 | 3.643274 | -3.25987 | 2.919709 | 1.195239 | 12.37313 | 4.578694
2018-02-27 07:21 | 307900.7 | 1440.0005 | 5 | 42 | 3.615783 | -3.260135 | 2.919709 | 1.3039 | 12.37313 | 4.973108
2018-02-27 07:23 | 308020.7 | 1560.0013 | 5 | 42 | 3.589733 | -3.259894 | 2.919709 | 1.412567 | 12.37313 | 5.364558
2018-02-27 07:25 | 308140.7 | 1680.0005 | 5 | 42 | 3.567183 | -3.259852 | 2.919709 | 1.521215 | 12.37313 | 5.753327
2018-02-27 07:27 | 308260.7 | 1800.0013 | 5 | 42 | 3.547628 | -3.26021 | 2.919709 | 1.629896 | 12.37313 | 6.139919
2018-02-27 07:29 | 308380.7 | 1920.0004 | 5 | 42 | 3.528074 | -3.260159 | 2.919709 | 1.738546 | 12.37313 | 6.524308
2018-02-27 07:31 | 308500.7 | 2040.0006 | 5 | 42 | 3.507695 | -3.259852 | 2.919709 | 1.847206 | 12.37313 | 6.906558
2018-02-27 07:33 | 308620.7 | 2160.0014 | 5 | 42 | 3.490631 | -3.259874 | 2.919709 | 1.955879 | 12.37313 | 7.286792
2018-02-27 07:35 | 308740.7 | 2280.0013 | 5 | 42 | 3.475334 | -3.259892 | 2.919709 | 2.064538 | 12.37313 | 7.665237
2018-02-27 07:37 | 308860.7 | 2400.0008 | 5 | 42 | 3.460397 | -3.259879 | 2.919709 | 2.173191 | 12.37313 | 8.042067
2018-02-27 07:39 | 308980.7 | 2520.0014 | 5 | 42 | 3.440636 | -3.260173 | 2.919709 | 2.281857 | 12.37313 | 8.417088
2018-02-27 07:41 | 309100.7 | 2640.0014 | 5 | 42 | 3.417939 | -3.259877 | 2.919709 | 2.390513 | 12.37313 | 8.789687
2018-02-27 07:43 | 309220.7 | 2760.0006 | 5 | 42 | 3.392772 | -3.25995 | 2.919709 | 2.499175 | 12.37313 | 9.159774
2018-02-27 07:45 | 309340.7 | 2880.0011 | 5 | 42 | 3.359325 | -3.25989 | 2.919709 | 2.607836 | 12.37313 | 9.526719
2018-02-27 07:47 | 309460.7 | 3000.001 | 5 | 42 | 3.302381 | -3.259908 | 2.919709 | 2.716489 | 12.37313 | 9.888919
2018-02-27 07:49 | 309580.7 | 3120.0015 | 5 | 42 | 3.194637 | -3.259973 | 2.919709 | 2.825154 | 12.37313 | 10.24254
2018-02-27 07:51 | 309681.3 | 3220.6859 | 5 | 42 | 2.999984 | -3.259926 | 2.919709 | 2.916327 | 12.37313 | 10.52636
2018-02-27 07:53 | 309801.4 | 120.0012 | 6 | 42 | 3.47041 | 0 | 2.919709 | 2.916327 | 12.37313 | 10.52636
2018-02-27 07:55 | 309921.4 | 240 | 6 | 42 | 3.490999 | 0 | 2.919709 | 2.916327 | 12.37313 | 10.52636
2018-02-27 07:56 | 309981.4 | 300.0021 | 6 | 42 | 3.495335 | 0 | 2.919709 | 2.916327 | 12.37313 | 10.52636
2018-02-27 07:56 | 309981.4 | 0.0025 | 7 | 43 | 3.495315 | 0 | 0 | 0 | 0 | 0
2018-02-27 07:58 | 310101.5 | 120.0001 | 2 | 43 | 4.061239 | 4.890084 | 0.1624109 | 2.689e-09 | 0.6467924 | 9.4e-09
2018-02-27 08:00 | 310221.5 | 240.0016 | 2 | 43 | 4.100874 | 4.889903 | 0.3254151 | 2.689e-09 | 1.311965 | 9.4e-09
2018-02-27 08:02 | 310341.5 | 360.0009 | 2 | 43 | 4.133307 | 4.890145 | 0.4883756 | 2.689e-09 | 1.983044 | 9.4e-09
2018-02-27 08:04 | 310461.5 | 480.0009 | 2 | 43 | 4.156116 | 4.890174 | 0.6513969 | 2.689e-09 | 2.658772 | 9.4e-09
2018-02-27 08:06 | 310581.5 | 600.0008 | 2 | 43 | 4.180848 | 4.890101 | 0.8143778 | 2.689e-09 | 3.338074 | 9.4e-09
2018-02-27 08:08 | 310701.5 | 720.0012 | 2 | 43 | 4.200302 | 4.736115 | 0.9764868 | 2.689e-09 | 4.017917 | 9.4e-09
2018-02-27 08:10 | 310821.5 | 840.0007 | 2 | 43 | 4.200304 | 4.36086 | 1.127969 | 2.689e-09 | 4.654187 | 9.4e-09
2018-02-27 08:12 | 310941.5 | 960.0002 | 2 | 43 | 4.200299 | 4.026332 | 1.267557 | 2.689e-09 | 5.240496 | 9.4e-09
2018-02-27 08:14 | 311061.5 | 1080.0008 | 2 | 43 | 4.200277 | 3.706176 | 1.396427 | 2.689e-09 | 5.781787 | 9.4e-09
2018-02-27 08:16 | 311181.5 | 1200.001 | 2 | 43 | 4.200307 | 3.376157 | 1.514491 | 2.689e-09 | 6.277689 | 9.4e-09
2018-02-27 08:16 | 311226.1 | 1244.6433 | 2 | 43 | 4.200303 | 3.25999 | 1.555615 | 2.689e-09 | 6.45042 | 9.4e-09
2018-02-27 08:18 | 311346.1 | 120.0004 | 3 | 43 | 4.221661 | 3.259871 | 1.663895 | 2.689e-09 | 6.906281 | 9.4e-09
2018-02-27 08:20 | 311466.1 | 240.0013 | 3 | 43 | 4.246582 | 3.259919 | 1.772561 | 2.689e-09 | 7.366377 | 9.4e-09
2018-02-27 08:22 | 311586.1 | 360.0007 | 3 | 43 | 4.273818 | 3.259885 | 1.881227 | 2.689e-09 | 7.829274 | 9.4e-09
2018-02-27 08:24 | 311706.1 | 480.0016 | 3 | 43 | 4.306307 | 3.259934 | 1.989879 | 2.689e-09 | 8.295337 | 9.4e-09
2018-02-27 08:26 | 311826.1 | 600.0026 | 3 | 43 | 4.341208 | 3.259925 | 2.098546 | 2.689e-09 | 8.765191 | 9.4e-09
2018-02-27 08:28 | 311946.1 | 720.0019 | 3 | 43 | 4.377542 | 3.259908 | 2.207203 | 2.689e-09 | 9.238846 | 9.4e-09
2018-02-27 08:30 | 312066.1 | 840.002 | 3 | 43 | 4.400318 | 3.048484 | 2.314372 | 2.689e-09 | 9.709669 | 9.4e-09
2018-02-27 08:32 | 312186.1 | 960.002 | 3 | 43 | 4.400282 | 2.636861 | 2.40896 | 2.689e-09 | 10.12589 | 9.4e-09
2018-02-27 08:34 | 312306.1 | 1080.0012 | 3 | 43 | 4.400275 | 2.270308 | 2.49055 | 2.689e-09 | 10.4849 | 9.4e-09
2018-02-27 08:36 | 312426.1 | 1200.0012 | 3 | 43 | 4.400245 | 1.97619 | 2.561183 | 2.689e-09 | 10.79571 | 9.4e-09
2018-02-27 08:38 | 312546.1 | 1320.0005 | 3 | 43 | 4.40029 | 1.731312 | 2.622831 | 2.689e-09 | 11.06698 | 9.4e-09
2018-02-27 08:40 | 312666.1 | 1440.0011 | 3 | 43 | 4.400285 | 1.522465 | 2.677 | 2.689e-09 | 11.30534 | 9.4e-09
2018-02-27 08:42 | 312786.1 | 1560.002 | 3 | 43 | 4.400267 | 1.330503 | 2.724501 | 2.689e-09 | 11.51435 | 9.4e-09
2018-02-27 08:44 | 312906.1 | 1680.0012 | 3 | 43 | 4.400228 | 1.167867 | 2.766019 | 2.689e-09 | 11.69704 | 9.4e-09
2018-02-27 08:46 | 313026.1 | 1800.002 | 3 | 43 | 4.400282 | 1.036648 | 2.802691 | 2.689e-09 | 11.85841 | 9.4e-09
2018-02-27 08:48 | 313146.1 | 1920.0013 | 3 | 43 | 4.400234 | 0.9262171 | 2.835336 | 2.689e-09 | 12.00205 | 9.4e-09
2018-02-27 08:50 | 313266.1 | 2040.0007 | 3 | 43 | 4.400214 | 0.8259821 | 2.864521 | 2.689e-09 | 12.13047 | 9.4e-09
2018-02-27 08:52 | 313386.1 | 2160.0013 | 3 | 43 | 4.400184 | 0.731843 | 2.89044 | 2.689e-09 | 12.24453 | 9.4e-09
2018-02-27 08:54 | 313506.1 | 2280.0021 | 3 | 43 | 4.400211 | 0.6575308 | 2.913565 | 2.689e-09 | 12.34628 | 9.4e-09
2018-02-27 08:55 | 313515.5 | 2289.3883 | 3 | 43 | 4.400198 | 0.651988 | 2.915272 | 2.689e-09 | 12.35379 | 9.4e-09
2018-02-27 08:57 | 313635.6 | 120.0019 | 4 | 43 | 4.334969 | 0 | 2.915272 | 2.689e-09 | 12.35379 | 9.4e-09
2018-02-27 08:59 | 313755.6 | 240.0011 | 4 | 43 | 4.328938 | 0 | 2.915272 | 2.689e-09 | 12.35379 | 9.4e-09
2018-02-27 09:00 | 313815.6 | 300.0033 | 4 | 43 | 4.327221 | 0 | 2.915272 | 2.689e-09 | 12.35379 | 9.4e-09
2018-02-27 09:02 | 313935.6 | 120.002 | 5 | 43 | 4.006707 | -3.259897 | 2.915272 | 0.1086507 | 12.35379 | 0.4399644
2018-02-27 09:04 | 314055.6 | 240.0011 | 5 | 43 | 3.961499 | -3.259883 | 2.915272 | 0.2173049 | 12.35379 | 0.8727807
2018-02-27 09:06 | 314175.6 | 360.0012 | 5 | 43 | 3.920569 | -3.259871 | 2.915272 | 0.3259673 | 12.35379 | 1.30099
2018-02-27 09:08 | 314295.6 | 480.0012 | 5 | 43 | 3.881289 | -3.259904 | 2.915272 | 0.4346274 | 12.35379 | 1.724878
2018-02-27 09:10 | 314415.6 | 600.0008 | 5 | 43 | 3.840433 | -3.259928 | 2.915272 | 0.5432869 | 12.35379 | 2.144418
2018-02-27 09:12 | 314535.6 | 720.0024 | 5 | 43 | 3.801353 | -3.259974 | 2.915272 | 0.6519358 | 12.35379 | 2.559509
2018-02-27 09:14 | 314655.6 | 840.0009 | 5 | 43 | 3.765137 | -3.259886 | 2.915272 | 0.7605958 | 12.35379 | 2.970578
2018-02-27 09:16 | 314775.6 | 960.0008 | 5 | 43 | 3.732254 | -3.259851 | 2.915272 | 0.8692631 | 12.35379 | 3.377901
2018-02-27 09:18 | 314895.6 | 1080.0003 | 5 | 43 | 3.700599 | -3.259914 | 2.915272 | 0.9779179 | 12.35379 | 3.781711
2018-02-27 09:20 | 315015.6 | 1200.0002 | 5 | 43 | 3.668636 | -3.259886 | 2.915272 | 1.086582 | 12.35379 | 4.182076
2018-02-27 09:22 | 315135.6 | 1320.0004 | 5 | 43 | 3.640738 | -3.259892 | 2.915272 | 1.195234 | 12.35379 | 4.579132
2018-02-27 09:24 | 315255.6 | 1440.0005 | 5 | 43 | 3.615543 | -3.259912 | 2.915272 | 1.303897 | 12.35379 | 4.973345
2018-02-27 09:26 | 315375.6 | 1560.0015 | 5 | 43 | 3.592309 | -3.259894 | 2.915272 | 1.412545 | 12.35379 | 5.364917
2018-02-27 09:28 | 315495.6 | 1680.0008 | 5 | 43 | 3.567774 | -3.259921 | 2.915272 | 1.52122 | 12.35379 | 5.754001
2018-02-27 09:30 | 315615.6 | 1800.0002 | 5 | 43 | 3.544962 | -3.259891 | 2.915272 | 1.629876 | 12.35379 | 6.140373
2018-02-27 09:32 | 315735.6 | 1920.0004 | 5 | 43 | 3.525577 | -3.259836 | 2.915272 | 1.738539 | 12.35379 | 6.52451
2018-02-27 09:34 | 315855.6 | 2040.0015 | 5 | 43 | 3.509181 | -3.259937 | 2.915272 | 1.847188 | 12.35379 | 6.906644
2018-02-27 09:36 | 315975.6 | 2160.0013 | 5 | 43 | 3.492171 | -3.259906 | 2.915272 | 1.955848 | 12.35379 | 7.287047
2018-02-27 09:38 | 316095.6 | 2280.001 | 5 | 43 | 3.473107 | -3.260104 | 2.915272 | 2.064515 | 12.35379 | 7.665484
2018-02-27 09:40 | 316215.6 | 2400.0015 | 5 | 43 | 3.456198 | -3.260091 | 2.915272 | 2.173179 | 12.35379 | 8.041955
2018-02-27 09:42 | 316335.6 | 2520.0003 | 5 | 43 | 3.439463 | -3.259851 | 2.915272 | 2.281831 | 12.35379 | 8.416564
2018-02-27 09:44 | 316455.6 | 2640.0017 | 5 | 43 | 3.42088 | -3.259926 | 2.915272 | 2.390486 | 12.35379 | 8.78934
2018-02-27 09:46 | 316575.6 | 2760.0005 | 5 | 43 | 3.392556 | -3.259846 | 2.915272 | 2.49914 | 12.35379 | 9.159611
2018-02-27 09:48 | 316695.6 | 2880.0015 | 5 | 43 | 3.353894 | -3.259883 | 2.915272 | 2.607812 | 12.35379 | 9.526278
2018-02-27 09:50 | 316815.6 | 3000.0001 | 5 | 43 | 3.297032 | -3.259933 | 2.915272 | 2.716462 | 12.35379 | 9.887854
2018-02-27 09:52 | 316935.6 | 3120.0003 | 5 | 43 | 3.198295 | -3.259884 | 2.915272 | 2.825129 | 12.35379 | 10.24135
2018-02-27 09:53 | 317037.5 | 3221.8986 | 5 | 43 | 2.99999 | -3.259876 | 2.915272 | 2.917397 | 12.35379 | 10.52888
2018-02-27 09:55 | 317157.6 | 120.0004 | 6 | 43 | 3.465159 | 0 | 2.915272 | 2.917397 | 12.35379 | 10.52888
2018-02-27 09:57 | 317277.6 | 239.9998 | 6 | 43 | 3.485371 | 0 | 2.915272 | 2.917397 | 12.35379 | 10.52888
2018-02-27 09:58 | 317337.6 | 300.0039 | 6 | 43 | 3.489621 | 0 | 2.915272 | 2.917397 | 12.35379 | 10.52888
2018-02-27 09:58 | 317337.6021 | 0.0024 | 7 | 44 | 3.489479 | 0 | 0 | 0 | 0 | 0
2018-02-27 10:00 | 317457.7 | 120.002 | 2 | 44 | 4.060096 | 4.890187 | 0.1624071 | 1.38e-10 | 0.6466673 | 4.8e-10
2018-02-27 10:02 | 317577.7 | 240.0008 | 2 | 44 | 4.098631 | 4.88984 | 0.3253985 | 1.38e-10 | 1.311422 | 4.8e-10
2018-02-27 10:04 | 317697.7 | 360.0001 | 2 | 44 | 4.135156 | 4.889918 | 0.488369 | 1.38e-10 | 1.982491 | 4.8e-10
2018-02-27 10:06 | 317817.7 | 480.001 | 2 | 44 | 4.160444 | 4.889905 | 0.6513627 | 1.38e-10 | 2.658673 | 4.8e-10
2018-02-27 10:08 | 317937.7 | 600.0002 | 2 | 44 | 4.183221 | 4.889852 | 0.8143415 | 1.38e-10 | 3.338578 | 4.8e-10
2018-02-27 10:10 | 318057.7 | 720.0003 | 2 | 44 | 4.200323 | 4.767104 | 0.9767686 | 1.38e-10 | 4.01979 | 4.8e-10
2018-02-27 10:12 | 318177.7 | 840.0003 | 2 | 44 | 4.200315 | 4.359536 | 1.128936 | 1.38e-10 | 4.658939 | 4.8e-10
2018-02-27 10:14 | 318297.7 | 960.0008 | 2 | 44 | 4.20029 | 3.979835 | 1.267693 | 1.38e-10 | 5.241758 | 4.8e-10
2018-02-27 10:16 | 318417.7 | 1080.0006 | 2 | 44 | 4.20029 | 3.665408 | 1.395036 | 1.38e-10 | 5.776636 | 4.8e-10
2018-02-27 10:18 | 318537.7 | 1200.0005 | 2 | 44 | 4.20028 | 3.382785 | 1.512374 | 1.38e-10 | 6.269486 | 4.8e-10
2018-02-27 10:19 | 318590.2 | 1252.5086 | 2 | 44 | 4.200253 | 3.259978 | 1.560822 | 1.38e-10 | 6.472982 | 4.8e-10
2018-02-27 10:21 | 318710.2 | 120.0015 | 3 | 44 | 4.222151 | 3.260068 | 1.669103 | 7.32e-10 | 6.928834 | 2.892e-09
2018-02-27 10:23 | 318830.2 | 240.0003 | 3 | 44 | 4.250109 | 3.260083 | 1.777766 | 7.32e-10 | 7.389143 | 2.892e-09
2018-02-27 10:25 | 318950.2 | 360.001 | 3 | 44 | 4.278738 | 3.260119 | 1.886431 | 7.32e-10 | 7.852523 | 2.892e-09
2018-02-27 10:27 | 319070.2 | 480.002 | 3 | 44 | 4.308743 | 3.26006 | 1.99508 | 7.32e-10 | 8.31903 | 2.892e-09
2018-02-27 10:29 | 319190.2 | 600.0006 | 3 | 44 | 4.341657 | 3.260068 | 2.103752 | 7.32e-10 | 8.78901 | 2.892e-09
2018-02-27 10:31 | 319310.2 | 720.0013 | 3 | 44 | 4.38003 | 3.260036 | 2.212416 | 7.32e-10 | 9.262829 | 2.892e-09
2018-02-27 10:33 | 319430.2 | 840.002 | 3 | 44 | 4.400303 | 2.990897 | 2.318625 | 7.32e-10 | 9.729629 | 2.892e-09
2018-02-27 10:35 | 319550.2 | 960.0012 | 3 | 44 | 4.400279 | 2.600486 | 2.411603 | 7.32e-10 | 10.13876 | 2.892e-09
2018-02-27 10:37 | 319670.2 | 1080.0002 | 3 | 44 | 4.400285 | 2.274562 | 2.492757 | 7.32e-10 | 10.49586 | 2.892e-09
2018-02-27 10:39 | 319790.2 | 1200.0003 | 3 | 44 | 4.400269 | 1.975824 | 2.563535 | 7.32e-10 | 10.80731 | 2.892e-09
2018-02-27 10:41 | 319910.2 | 1320.0015 | 3 | 44 | 4.400245 | 1.71251 | 2.624817 | 7.32e-10 | 11.07696 | 2.892e-09
2018-02-27 10:43 | 320030.2 | 1440.0015 | 3 | 44 | 4.400258 | 1.503297 | 2.678308 | 7.32e-10 | 11.31234 | 2.892e-09
2018-02-27 10:45 | 320150.2 | 1560.0014 | 3 | 44 | 4.400251 | 1.329013 | 2.725415 | 7.32e-10 | 11.51962 | 2.892e-09
2018-02-27 10:47 | 320270.2 | 1680.0012 | 3 | 44 | 4.40026 | 1.1772 | 2.767136 | 7.32e-10 | 11.7032 | 2.892e-09
2018-02-27 10:49 | 320390.2 | 1800.0012 | 3 | 44 | 4.400222 | 1.03437 | 2.803972 | 7.32e-10 | 11.86529 | 2.892e-09
2018-02-27 10:51 | 320510.2 | 1920.0006 | 3 | 44 | 4.40019 | 0.9169769 | 2.836432 | 7.32e-10 | 12.00812 | 2.892e-09
2018-02-27 10:53 | 320630.2 | 2040.0017 | 3 | 44 | 4.400206 | 0.820508 | 2.865359 | 7.32e-10 | 12.13541 | 2.892e-09
2018-02-27 10:55 | 320750.2 | 2160.0019 | 3 | 44 | 4.40024 | 0.7397947 | 2.89133 | 7.32e-10 | 12.24968 | 2.892e-09
2018-02-27 10:57 | 320870.2 | 2280.0011 | 3 | 44 | 4.400272 | 0.6644697 | 2.914706 | 7.32e-10 | 12.35254 | 2.892e-09
2018-02-27 10:57 | 320887.7 | 2297.4876 | 3 | 44 | 4.400181 | 0.6519995 | 2.9179 | 7.32e-10 | 12.3666 | 2.892e-09
2018-02-27 10:59 | 321007.7 | 120 | 4 | 44 | 4.335169 | 0 | 2.9179 | 7.32e-10 | 12.3666 | 2.892e-09
2018-02-27 11:01 | 321127.7 | 240.0006 | 4 | 44 | 4.329218 | 0 | 2.9179 | 7.32e-10 | 12.3666 | 2.892e-09
2018-02-27 11:02 | 321187.7 | 300.0015 | 4 | 44 | 4.327526 | 0 | 2.9179 | 7.32e-10 | 12.3666 | 2.892e-09
2018-02-27 11:04 | 321307.8 | 120.0002 | 5 | 44 | 4.009603 | -3.259883 | 2.9179 | 0.1086569 | 12.3666 | 0.4401148
2018-02-27 11:06 | 321427.8 | 240.0007 | 5 | 44 | 3.963169 | -3.259936 | 2.9179 | 0.2173082 | 12.3666 | 0.8732182
2018-02-27 11:08 | 321547.8 | 360.0012 | 5 | 44 | 3.918966 | -3.259924 | 2.9179 | 0.3259547 | 12.3666 | 1.301346
2018-02-27 11:10 | 321667.8 | 480.0008 | 5 | 44 | 3.878941 | -3.259963 | 2.9179 | 0.4346272 | 12.3666 | 1.725032
2018-02-27 11:12 | 321787.8 | 600.0013 | 5 | 44 | 3.84174 | -3.259897 | 2.9179 | 0.5432888 | 12.3666 | 2.144475
2018-02-27 11:14 | 321907.8 | 720.0006 | 5 | 44 | 3.804618 | -3.259848 | 2.9179 | 0.6519337 | 12.3666 | 2.55985
2018-02-27 11:16 | 322027.8 | 840.001 | 5 | 44 | 3.765284 | -3.259977 | 2.9179 | 0.7606094 | 12.3666 | 2.971197
2018-02-27 11:18 | 322147.8 | 960.0014 | 5 | 44 | 3.730094 | -3.260201 | 2.9179 | 0.8692565 | 12.3666 | 3.378315
2018-02-27 11:20 | 322267.8 | 1080.0007 | 5 | 44 | 3.699126 | -3.259921 | 2.9179 | 0.9779261 | 12.3666 | 3.781952
2018-02-27 11:22 | 322387.8 | 1200.0007 | 5 | 44 | 3.671197 | -3.259852 | 2.9179 | 1.086589 | 12.3666 | 4.18239
2018-02-27 11:24 | 322507.8 | 1320.0016 | 5 | 44 | 3.64265 | -3.259901 | 2.9179 | 1.195243 | 12.3666 | 4.579747
2018-02-27 11:26 | 322627.8 | 1440.0008 | 5 | 44 | 3.61412 | -3.260163 | 2.9179 | 1.303903 | 12.3666 | 4.97397
2018-02-27 11:28 | 322747.8 | 1560.0009 | 5 | 44 | 3.589846 | -3.259979 | 2.9179 | 1.41256 | 12.3666 | 5.365327
2018-02-27 11:30 | 322867.8 | 1680.0008 | 5 | 44 | 3.568249 | -3.259826 | 2.9179 | 1.521231 | 12.3666 | 5.754232
2018-02-27 11:32 | 322987.8 | 1800.001 | 5 | 44 | 3.547677 | -3.260208 | 2.9179 | 1.629895 | 12.3666 | 6.140861
2018-02-27 11:34 | 323107.8 | 1920.001 | 5 | 44 | 3.525692 | -3.259804 | 2.9179 | 1.738554 | 12.3666 | 6.525161
2018-02-27 11:36 | 323227.8 | 2040.0003 | 5 | 44 | 3.506864 | -3.259856 | 2.9179 | 1.847207 | 12.3666 | 6.907171
2018-02-27 11:38 | 323347.8 | 2160.0012 | 5 | 44 | 3.490528 | -3.260173 | 2.9179 | 1.955881 | 12.3666 | 7.287374
2018-02-27 11:40 | 323467.8 | 2280.0004 | 5 | 44 | 3.476098 | -3.259846 | 2.9179 | 2.064526 | 12.3666 | 7.665829
2018-02-27 11:42 | 323587.8 | 2400.0004 | 5 | 44 | 3.458513 | -3.260173 | 2.9179 | 2.173195 | 12.3666 | 8.042669
2018-02-27 11:44 | 323707.8 | 2520.0028 | 5 | 44 | 3.437689 | -3.259859 | 2.9179 | 2.281855 | 12.3666 | 8.417334
2018-02-27 11:46 | 323827.8 | 2640.0013 | 5 | 44 | 3.417516 | -3.259914 | 2.9179 | 2.390511 | 12.3666 | 8.789785
2018-02-27 11:48 | 323947.8 | 2760.0004 | 5 | 44 | 3.394128 | -3.25985 | 2.9179 | 2.499175 | 12.3666 | 9.159909
2018-02-27 11:50 | 324067.8 | 2880.0006 | 5 | 44 | 3.358661 | -3.259817 | 2.9179 | 2.607834 | 12.3666 | 9.526949
2018-02-27 11:52 | 324187.8 | 3000.0014 | 5 | 44 | 3.297143 | -3.259866 | 2.9179 | 2.716504 | 12.3666 | 9.888913
2018-02-27 11:54 | 324307.8 | 3120.0007 | 5 | 44 | 3.193722 | -3.259879 | 2.9179 | 2.825155 | 12.3666 | 10.24208
2018-02-27 11:56 | 324408.6 | 3220.8189 | 5 | 44 | 2.999991 | -3.259886 | 2.9179 | 2.916454 | 12.3666 | 10.5263
2018-02-27 11:58 | 324528.7 | 120.0008 | 6 | 44 | 3.467845 | 0 | 2.9179 | 2.916454 | 12.3666 | 10.5263
2018-02-27 12:00 | 324648.7 | 240 | 6 | 44 | 3.488382 | 0 | 2.9179 | 2.916454 | 12.3666 | 10.5263
2018-02-27 12:01 | 324708.7 | 300.003 | 6 | 44 | 3.492815 | 0 | 2.9179 | 2.916454 | 12.3666 | 10.5263
2018-02-27 12:01 | 324708.7 | 0.0024 | 7 | 45 | 3.493019 | 0 | 0 | 0 | 0 | 0
2018-02-27 12:03 | 324828.7624 | 120.0011 | 2 | 45 | 4.06174 | 4.890084 | 0.1624094 | 1.912e-09 | 0.6469174 | 6.677e-09
2018-02-27 12:05 | 324948.7624 | 240.0011 | 2 | 45 | 4.099895 | 4.890073 | 0.3253974 | 1.912e-09 | 1.311941 | 6.677e-09
2018-02-27 12:07 | 325068.7617 | 360.0004 | 2 | 45 | 4.131049 | 4.890134 | 0.4884202 | 1.912e-09 | 1.983016 | 6.677e-09
2018-02-27 12:09 | 325188.7626 | 480.0013 | 2 | 45 | 4.156296 | 4.890111 | 0.6514198 | 1.912e-09 | 2.658459 | 6.677e-09
2018-02-27 12:11 | 325308.7618 | 600.0005 | 2 | 45 | 4.183191 | 4.890063 | 0.8144024 | 1.912e-09 | 3.338031 | 6.677e-09
2018-02-27 12:13 | 325428.7619 | 720.0006 | 2 | 45 | 4.200288 | 4.743419 | 0.9765471 | 1.912e-09 | 4.018166 | 6.677e-09
2018-02-27 12:15 | 325548.7627 | 840.0014 | 2 | 45 | 4.200294 | 4.375695 | 1.128384 | 1.912e-09 | 4.655927 | 6.677e-09
2018-02-27 12:17 | 325668.7635 | 960.0022 | 2 | 45 | 4.200323 | 4.033011 | 1.268573 | 1.912e-09 | 5.244759 | 6.677e-09
2018-02-27 12:19 | 325788.7619 | 1080.0006 | 2 | 45 | 4.200285 | 3.679811 | 1.397136 | 1.912e-09 | 5.784762 | 6.677e-09
2018-02-27 12:21 | 325908.7626 | 1200.0013 | 2 | 45 | 4.200277 | 3.360812 | 1.514284 | 1.912e-09 | 6.276816 | 6.677e-09
2018-02-27 12:22 | 325950.7176 | 1241.9563 | 2 | 45 | 4.200279 | 3.25999 | 1.552849 | 1.912e-09 | 6.438798 | 6.677e-09
2018-02-27 12:24 | 326070.7 | 120.0011 | 3 | 45 | 4.22108 | 3.25998 | 1.661131 | 1.912e-09 | 6.894633 | 6.677e-09
2018-02-27 12:26 | 326190.7 | 240.0006 | 3 | 45 | 4.245464 | 3.259929 | 1.769789 | 1.912e-09 | 7.354575 | 6.677e-09
2018-02-27 12:28 | 326310.7 | 360.0007 | 3 | 45 | 4.274654 | 3.259942 | 1.878459 | 1.912e-09 | 7.817459 | 6.677e-09
2018-02-27 12:30 | 326430.7 | 480.0012 | 3 | 45 | 4.307532 | 3.259965 | 1.987123 | 1.912e-09 | 8.283749 | 6.677e-09
2018-02-27 12:32 | 326550.7 | 600.0015 | 3 | 45 | 4.340934 | 3.259959 | 2.09579 | 1.912e-09 | 8.753633 | 6.677e-09
2018-02-27 12:34 | 326670.7 | 720.0016 | 3 | 45 | 4.376034 | 3.259982 | 2.204449 | 1.912e-09 | 9.227213 | 6.677e-09
2018-02-27 12:36 | 326790.7 | 840.0009 | 3 | 45 | 4.400282 | 3.054851 | 2.311787 | 1.912e-09 | 9.698678 | 6.677e-09
2018-02-27 12:38 | 326910.7 | 960.001 | 3 | 45 | 4.400276 | 2.620862 | 2.406141 | 1.912e-09 | 10.11386 | 6.677e-09
2018-02-27 12:40 | 327030.7 | 1080.0004 | 3 | 45 | 4.400274 | 2.277184 | 2.487579 | 1.912e-09 | 10.47221 | 6.677e-09
2018-02-27 12:42 | 327150.7 | 1200.0004 | 3 | 45 | 4.400266 | 1.988283 | 2.558527 | 1.912e-09 | 10.7844 | 6.677e-09
2018-02-27 12:44 | 327270.7 | 1320.0005 | 3 | 45 | 4.400258 | 1.746122 | 2.62072 | 1.912e-09 | 11.05807 | 6.677e-09
2018-02-27 12:46 | 327390.7 | 1440.0022 | 3 | 45 | 4.40025 | 1.52462 | 2.67521 | 1.912e-09 | 11.29784 | 6.677e-09
2018-02-27 12:48 | 327510.7 | 1560.0007 | 3 | 45 | 4.400243 | 1.331053 | 2.722672 | 1.912e-09 | 11.50668 | 6.677e-09
2018-02-27 12:50 | 327630.7 | 1680.0009 | 3 | 45 | 4.400237 | 1.176965 | 2.764404 | 1.912e-09 | 11.69032 | 6.677e-09
2018-02-27 12:52 | 327750.7 | 1800.0001 | 3 | 45 | 4.400219 | 1.048052 | 2.801407 | 1.912e-09 | 11.85314 | 6.677e-09
2018-02-27 12:54 | 327870.7 | 1920.0015 | 3 | 45 | 4.40024 | 0.9338264 | 2.834402 | 1.912e-09 | 11.99832 | 6.677e-09
2018-02-27 12:56 | 327990.7 | 2040.0005 | 3 | 45 | 4.40023 | 0.8249168 | 2.863679 | 1.912e-09 | 12.12715 | 6.677e-09
2018-02-27 12:58 | 328110.7 | 2160.0013 | 3 | 45 | 4.400207 | 0.7366209 | 2.889655 | 1.912e-09 | 12.24145 | 6.677e-09
2018-02-27 13:00 | 328230.7 | 2280.0008 | 3 | 45 | 4.400233 | 0.6639566 | 2.912968 | 1.912e-09 | 12.34403 | 6.677e-09
2018-02-27 13:00 | 328252.7 | 2301.924 | 3 | 45 | 4.400215 | 0.6519966 | 2.916971 | 1.912e-09 | 12.36165 | 6.677e-09
2018-02-27 13:02 | 328372.7 | 120.0009 | 4 | 45 | 4.335244 | 0 | 2.916971 | 1.912e-09 | 12.36165 | 6.677e-09
2018-02-27 13:04 | 328492.7 | 240.0012 | 4 | 45 | 4.329292 | 0 | 2.916971 | 1.912e-09 | 12.36165 | 6.677e-09
2018-02-27 13:05 | 328552.7 | 300.002 | 4 | 45 | 4.327606 | 0 | 2.916971 | 1.912e-09 | 12.36165 | 6.677e-09
2018-02-27 13:07 | 328672.8 | 120.0008 | 5 | 45 | 4.008101 | -3.259957 | 2.916971 | 0.1086567 | 12.36165 | 0.4400067
2018-02-27 13:09 | 328792.8 | 240.0013 | 5 | 45 | 3.963662 | -3.259951 | 2.916971 | 0.2173162 | 12.36165 | 0.8730375
2018-02-27 13:11 | 328912.8 | 360.0012 | 5 | 45 | 3.923073 | -3.259919 | 2.916971 | 0.325978 | 12.36165 | 1.301541
2018-02-27 13:13 | 329032.8 | 480.0007 | 5 | 45 | 3.880802 | -3.259948 | 2.916971 | 0.4346333 | 12.36165 | 1.725531
2018-02-27 13:15 | 329152.8 | 600.0023 | 5 | 45 | 3.839785 | -3.25989 | 2.916971 | 0.5432967 | 12.36165 | 2.144952
2018-02-27 13:17 | 329272.8 | 720.0003 | 5 | 45 | 3.802583 | -3.26003 | 2.916971 | 0.6519461 | 12.36165 | 2.560108
2018-02-27 13:19 | 329392.8 | 840.001 | 5 | 45 | 3.767524 | -3.259957 | 2.916971 | 0.7606026 | 12.36165 | 2.971356
2018-02-27 13:21 | 329512.8 | 960.0008 | 5 | 45 | 3.733007 | -3.259901 | 2.916971 | 0.8692681 | 12.36165 | 3.378875
2018-02-27 13:23 | 329632.8 | 1080.0013 | 5 | 45 | 3.698316 | -3.259937 | 2.916971 | 0.9779353 | 12.36165 | 3.782616
2018-02-27 13:25 | 329752.8 | 1200.0003 | 5 | 45 | 3.66823 | -3.259968 | 2.916971 | 1.086578 | 12.36165 | 4.182738
2018-02-27 13:27 | 329872.8 | 1320.001 | 5 | 45 | 3.641203 | -3.259888 | 2.916971 | 1.195247 | 12.36165 | 4.579865
2018-02-27 13:29 | 329992.8 | 1440.0014 | 5 | 45 | 3.616382 | -3.259944 | 2.916971 | 1.303913 | 12.36165 | 4.974199
2018-02-27 13:31 | 330112.8 | 1560.0001 | 5 | 45 | 3.590511 | -3.259953 | 2.916971 | 1.412573 | 12.36165 | 5.365773
2018-02-27 13:33 | 330232.8 | 1680.001 | 5 | 45 | 3.565351 | -3.259872 | 2.916971 | 1.521236 | 12.36165 | 5.75451
2018-02-27 13:35 | 330352.8 | 1800.0019 | 5 | 45 | 3.544302 | -3.259871 | 2.916971 | 1.629893 | 12.36165 | 6.140742
2018-02-27 13:37 | 330472.8 | 1920.001 | 5 | 45 | 3.5263 | -3.259933 | 2.916971 | 1.738554 | 12.36165 | 6.524858
2018-02-27 13:39 | 330592.8 | 2040.0001 | 5 | 45 | 3.508542 | -3.259896 | 2.916971 | 1.847215 | 12.36165 | 6.907068
2018-02-27 13:41 | 330712.8 | 2160.0008 | 5 | 45 | 3.488892 | -3.25995 | 2.916971 | 1.955879 | 12.36165 | 7.287256
2018-02-27 13:43 | 330832.8 | 2280.0009 | 5 | 45 | 3.472092 | -3.259843 | 2.916971 | 2.064531 | 12.36165 | 7.66539
2018-02-27 13:45 | 330952.8 | 2400.0007 | 5 | 45 | 3.456199 | -3.259959 | 2.916971 | 2.173181 | 12.36165 | 8.041765
2018-02-27 13:47 | 331072.8 | 2520.0006 | 5 | 45 | 3.440085 | -3.259966 | 2.916971 | 2.281842 | 12.36165 | 8.41649
2018-02-27 13:49 | 331192.8 | 2640.0003 | 5 | 45 | 3.417925 | -3.25995 | 2.916971 | 2.390511 | 12.36165 | 8.789196
2018-02-27 13:51 | 331312.8 | 2760 | 5 | 45 | 3.388719 | -3.259914 | 2.916971 | 2.499175 | 12.36165 | 9.159032
2018-02-27 13:53 | 331432.8 | 2880.0013 | 5 | 45 | 3.352942 | -3.259896 | 2.916971 | 2.607838 | 12.36165 | 9.525432
2018-02-27 13:55 | 331552.8 | 3000.0009 | 5 | 45 | 3.298405 | -3.259917 | 2.916971 | 2.716498 | 12.36165 | 9.887002
2018-02-27 13:57 | 331672.8 | 3120.0005 | 5 | 45 | 3.196952 | -3.259941 | 2.916971 | 2.825151 | 12.36165 | 10.24054
2018-02-27 13:59 | 331772.3 | 3219.5313 | 5 | 45 | 2.99999 | -3.25993 | 2.916971 | 2.915276 | 12.36165 | 10.52126
2018-02-27 14:01 | 331892.3 | 120.0007 | 6 | 45 | 3.4708 | 0 | 2.916971 | 2.915286 | 12.36165 | 10.52129
2018-02-27 14:03 | 332012.3 | 240.0017 | 6 | 45 | 3.491673 | 0 | 2.916971 | 2.915286 | 12.36165 | 10.52129
2018-02-27 14:04 | 332072.3 | 300.0049 | 6 | 45 | 3.495964 | 0 | 2.916971 | 2.915286 | 12.36165 | 10.52129
2018-02-27 14:04 | 332072.4 | 0.0025 | 7 | 46 | 3.496194 | 0 | 0 | 0 | 0 | 0
2018-02-27 14:06 | 332192.5 | 120.0012 | 2 | 46 | 4.061038 | 4.89018 | 0.1624215 | 1.492e-09 | 0.6471044 | 5.216e-09
2018-02-27 14:08 | 332312.5 | 240 | 2 | 46 | 4.102942 | 4.88985 | 0.3254117 | 1.492e-09 | 1.312269 | 5.216e-09
2018-02-27 14:10 | 332432.5 | 360.0009 | 2 | 46 | 4.137155 | 4.890075 | 0.4884138 | 1.492e-09 | 1.984051 | 5.216e-09
2018-02-27 14:12 | 332552.5 | 480.0019 | 2 | 46 | 4.160951 | 4.889892 | 0.6514022 | 1.492e-09 | 2.660386 | 5.216e-09
2018-02-27 14:14 | 332672.5 | 600.0012 | 2 | 46 | 4.182749 | 4.890153 | 0.8144056 | 1.492e-09 | 3.340361 | 5.216e-09
2018-02-27 14:16 | 332792.5 | 720.001 | 2 | 46 | 4.200261 | 4.739244 | 0.9765697 | 1.492e-09 | 4.020499 | 5.216e-09
2018-02-27 14:18 | 332912.5 | 840.0009 | 2 | 46 | 4.200304 | 4.317063 | 1.127259 | 1.492e-09 | 4.653441 | 5.216e-09
2018-02-27 14:20 | 333032.5 | 960.0013 | 2 | 46 | 4.200324 | 3.972371 | 1.265247 | 1.492e-09 | 5.233027 | 5.216e-09
2018-02-27 14:22 | 333152.5 | 1080.0007 | 2 | 46 | 4.200297 | 3.668748 | 1.392417 | 1.492e-09 | 5.76718 | 5.216e-09
2018-02-27 14:24 | 333272.5 | 1200.0027 | 2 | 46 | 4.200285 | 3.377055 | 1.509879 | 1.492e-09 | 6.26055 | 5.216e-09
2018-02-27 14:25 | 333318.7 | 1246.285 | 2 | 46 | 4.200259 | 3.25999 | 1.552556 | 1.492e-09 | 6.439808 | 5.216e-09
2018-02-27 14:27 | 333438.8 | 120.0013 | 3 | 46 | 4.223686 | 3.259999 | 1.660828 | 1.492e-09 | 6.895733 | 5.216e-09
2018-02-27 14:29 | 333558.8 | 240.0013 | 3 | 46 | 4.249692 | 3.260028 | 1.7695 | 1.492e-09 | 7.356133 | 5.216e-09
2018-02-27 14:31 | 333678.8 | 360.0015 | 3 | 46 | 4.277209 | 3.260037 | 1.878163 | 1.492e-09 | 7.819395 | 5.216e-09
2018-02-27 14:33 | 333798.8 | 480.0011 | 3 | 46 | 4.307028 | 3.260068 | 1.986824 | 1.492e-09 | 8.285742 | 5.216e-09
2018-02-27 14:35 | 333918.8 | 600.0023 | 3 | 46 | 4.341853 | 3.260093 | 2.095483 | 1.492e-09 | 8.755571 | 5.216e-09
2018-02-27 14:37 | 334038.8 | 720.0003 | 3 | 46 | 4.380063 | 3.260098 | 2.204138 | 1.492e-09 | 9.229416 | 5.216e-09
2018-02-27 14:39 | 334158.8 | 840.0011 | 3 | 46 | 4.400323 | 3.011001 | 2.310675 | 1.492e-09 | 9.697627 | 5.216e-09
2018-02-27 14:41 | 334278.8 | 960.0018 | 3 | 46 | 4.400321 | 2.62931 | 2.404465 | 1.492e-09 | 10.11033 | 5.216e-09
2018-02-27 14:43 | 334398.8 | 1080.001 | 3 | 46 | 4.400257 | 2.283538 | 2.486238 | 1.492e-09 | 10.47015 | 5.216e-09
2018-02-27 14:45 | 334518.8 | 1200.0005 | 3 | 46 | 4.400264 | 1.972054 | 2.557002 | 1.492e-09 | 10.78154 | 5.216e-09
2018-02-27 14:47 | 334638.8 | 1320.0017 | 3 | 46 | 4.400291 | 1.7251 | 2.618474 | 1.492e-09 | 11.05203 | 5.216e-09
2018-02-27 14:49 | 334758.8 | 1440.0004 | 3 | 46 | 4.40027 | 1.519535 | 2.672423 | 1.492e-09 | 11.28942 | 5.216e-09
2018-02-27 14:51 | 334878.8 | 1560.0015 | 3 | 46 | 4.400267 | 1.342447 | 2.720072 | 1.492e-09 | 11.49908 | 5.216e-09
2018-02-27 14:53 | 334998.8 | 1680.0006 | 3 | 46 | 4.400214 | 1.1771 | 2.762053 | 1.492e-09 | 11.68381 | 5.216e-09
2018-02-27 14:55 | 335118.8 | 1800.0016 | 3 | 46 | 4.400254 | 1.039233 | 2.798892 | 1.492e-09 | 11.84591 | 5.216e-09
2018-02-27 14:57 | 335238.8 | 1920.0013 | 3 | 46 | 4.400255 | 0.9261904 | 2.831586 | 1.492e-09 | 11.98978 | 5.216e-09
2018-02-27 14:59 | 335358.8 | 2040.0024 | 3 | 46 | 4.400267 | 0.8314447 | 2.860824 | 1.492e-09 | 12.11843 | 5.216e-09
2018-02-27 15:01 | 335478.8 | 2160.0012 | 3 | 46 | 4.400197 | 0.7441683 | 2.887067 | 1.492e-09 | 12.2339 | 5.216e-09
2018-02-27 15:03 | 335598.8 | 2280.0005 | 3 | 46 | 4.400224 | 0.6624069 | 2.910473 | 1.492e-09 | 12.3369 | 5.216e-09
2018-02-27 15:03 | 335615.7 | 2296.9308 | 3 | 46 | 4.400222 | 0.6519995 | 2.91356 | 1.492e-09 | 12.35048 | 5.216e-09
2018-02-27 15:05 | 335735.7 | 120.0015 | 4 | 46 | 4.334867 | 0 | 2.91356 | 1.492e-09 | 12.35048 | 5.216e-09
2018-02-27 15:07 | 335855.7 | 240.0008 | 4 | 46 | 4.328842 | 0 | 2.91356 | 1.492e-09 | 12.35048 | 5.216e-09
2018-02-27 15:08 | 335915.7 | 300.0025 | 4 | 46 | 4.327132 | 0 | 2.91356 | 1.492e-09 | 12.35048 | 5.216e-09
2018-02-27 15:10 | 336035.8 | 120.0004 | 5 | 46 | 4.009134 | -3.259892 | 2.91356 | 0.1086552 | 12.35048 | 0.4401368
2018-02-27 15:12 | 336155.8 | 240.0007 | 5 | 46 | 3.961069 | -3.259861 | 2.91356 | 0.2172996 | 12.35048 | 0.8730195
2018-02-27 15:14 | 336275.8 | 360.0024 | 5 | 46 | 3.91923 | -3.259883 | 2.91356 | 0.3259663 | 12.35048 | 1.301154
2018-02-27 15:16 | 336395.8 | 480.0016 | 5 | 46 | 3.88004 | -3.259884 | 2.91356 | 0.4346302 | 12.35048 | 1.724873
2018-02-27 15:18 | 336515.8 | 600.0017 | 5 | 46 | 3.842029 | -3.259903 | 2.91356 | 0.5432868 | 12.35048 | 2.144408
2018-02-27 15:20 | 336635.8 | 720.0003 | 5 | 46 | 3.802426 | -3.259843 | 2.91356 | 0.6519329 | 12.35048 | 2.559706
2018-02-27 15:22 | 336755.8 | 840.0014 | 5 | 46 | 3.764257 | -3.259851 | 2.91356 | 0.7605926 | 12.35048 | 2.970751
2018-02-27 15:24 | 336875.8 | 960.0001 | 5 | 46 | 3.73046 | -3.260125 | 2.91356 | 0.8692675 | 12.35048 | 3.377963
2018-02-27 15:26 | 336995.8 | 1080.0031 | 5 | 46 | 3.700435 | -3.25985 | 2.91356 | 0.977927 | 12.35048 | 3.781658
2018-02-27 15:28 | 337115.8 | 1200.0003 | 5 | 46 | 3.670487 | -3.260077 | 2.91356 | 1.08658 | 12.35048 | 4.182095
2018-02-27 15:30 | 337235.8 | 1320.0009 | 5 | 46 | 3.640162 | -3.260137 | 2.91356 | 1.195234 | 12.35048 | 4.579239
2018-02-27 15:32 | 337355.8 | 1440.0013 | 5 | 46 | 3.614222 | -3.259896 | 2.91356 | 1.30391 | 12.35048 | 4.9734
2018-02-27 15:34 | 337475.8 | 1560.0003 | 5 | 46 | 3.590871 | -3.260031 | 2.91356 | 1.412553 | 12.35048 | 5.364761
2018-02-27 15:36 | 337595.8 | 1680.0002 | 5 | 46 | 3.568922 | -3.259841 | 2.91356 | 1.521216 | 12.35048 | 5.753767
2018-02-27 15:38 | 337715.8 | 1800.0008 | 5 | 46 | 3.545903 | -3.259931 | 2.91356 | 1.629886 | 12.35048 | 6.140375
2018-02-27 15:40 | 337835.8 | 1920.001 | 5 | 46 | 3.524979 | -3.259904 | 2.91356 | 1.738548 | 12.35048 | 6.524494
2018-02-27 15:42 | 337955.8 | 2040.0005 | 5 | 46 | 3.507543 | -3.259828 | 2.91356 | 1.847205 | 12.35048 | 6.906536
2018-02-27 15:44 | 338075.8 | 2160.0013 | 5 | 46 | 3.492494 | -3.259809 | 2.91356 | 1.955861 | 12.35048 | 7.286819
2018-02-27 15:46 | 338195.8 | 2280.0015 | 5 | 46 | 3.475979 | -3.259823 | 2.91356 | 2.064531 | 12.35048 | 7.665478
2018-02-27 15:48 | 338315.8 | 2400.0018 | 5 | 46 | 3.456499 | -3.259826 | 2.91356 | 2.173192 | 12.35048 | 8.042126
2018-02-27 15:50 | 338435.8 | 2520.0002 | 5 | 46 | 3.43881 | -3.25989 | 2.91356 | 2.281849 | 12.35048 | 8.416734
2018-02-27 15:52 | 338555.8 | 2640.0003 | 5 | 46 | 3.420006 | -3.260205 | 2.91356 | 2.390517 | 12.35048 | 8.789408
2018-02-27 15:54 | 338675.8 | 2760.0006 | 5 | 46 | 3.395909 | -3.259788 | 2.91356 | 2.499171 | 12.35048 | 9.159812
2018-02-27 15:56 | 338795.8 | 2880.0007 | 5 | 46 | 3.356537 | -3.259856 | 2.91356 | 2.607836 | 12.35048 | 9.526882
2018-02-27 15:58 | 338915.8 | 3000 | 5 | 46 | 3.295421 | -3.25983 | 2.91356 | 2.716491 | 12.35048 | 9.888474
2018-02-27 16:00 | 339035.8 | 3120.0001 | 5 | 46 | 3.193614 | -3.259923 | 2.91356 | 2.825159 | 12.35048 | 10.24165
2018-02-27 16:02 | 339136.5 | 3220.6815 | 5 | 46 | 2.999991 | -3.260112 | 2.91356 | 2.916328 | 12.35048 | 10.52545
2018-02-27 16:04 | 339256.5 | 120.0008 | 6 | 46 | 3.464497 | 0 | 2.91356 | 2.916328 | 12.35048 | 10.52545
2018-02-27 16:06 | 339376.5 | 240.001 | 6 | 46 | 3.484902 | 0 | 2.91356 | 2.916328 | 12.35048 | 10.52545
2018-02-27 16:07 | 339436.5 | 300.004 | 6 | 46 | 3.489093 | 0 | 2.91356 | 2.916328 | 12.35048 | 10.52545
2018-02-27 16:07 | 339436.5 | 0.0024 | 7 | 47 | 3.489139 | 0 | 0 | 0 | 0 | 0
2018-02-27 16:09 | 339556.6 | 120.0012 | 2 | 47 | 4.061666 | 4.890218 | 0.1624053 | 0 | 0.6467504 | 0
2018-02-27 16:11 | 339676.6 | 240.0006 | 2 | 47 | 4.098702 | 4.890128 | 0.3253875 | 0 | 1.311666 | 0
2018-02-27 16:13 | 339796.6 | 360.0016 | 2 | 47 | 4.131798 | 4.890162 | 0.488389 | 0 | 1.982578 | 0
2018-02-27 16:15 | 339916.6 | 480.0013 | 2 | 47 | 4.159536 | 4.890101 | 0.6514005 | 0 | 2.658409 | 0
2018-02-27 16:17 | 340036.6 | 600.0008 | 2 | 47 | 4.183725 | 4.889827 | 0.8144003 | 0 | 3.338397 | 0
2018-02-27 16:19 | 340156.6 | 720.0001 | 2 | 47 | 4.200282 | 4.745624 | 0.9765497 | 0 | 4.018575 | 0
2018-02-27 16:21 | 340276.6 | 840.0004 | 2 | 47 | 4.200301 | 4.38338 | 1.128761 | 0 | 4.657907 | 0
2018-02-27 16:23 | 340396.6 | 960.0006 | 2 | 47 | 4.200323 | 4.009887 | 1.268743 | 0 | 5.245873 | 0
2018-02-27 16:25 | 340516.6 | 1080.0016 | 2 | 47 | 4.200298 | 3.658092 | 1.396309 | 0 | 5.781687 | 0
2018-02-27 16:27 | 340636.6 | 1200.0002 | 2 | 47 | 4.200273 | 3.363034 | 1.513242 | 0 | 6.27284 | 0
2018-02-27 16:27 | 340680.9 | 1244.2944 | 2 | 47 | 4.200253 | 3.259999 | 1.553985 | 0 | 6.443969 | 0
2018-02-27 16:29 | 340800.9 | 120.0013 | 3 | 47 | 4.220127 | 3.259942 | 1.662263 | 0 | 6.899725 | 0
2018-02-27 16:31 | 340920.9 | 240.0006 | 3 | 47 | 4.24609375 | 3.259978 | 1.770923 | 0 | 7.359646 | 0
2018-02-27 16:33 | 341040.9 | 360.0008 | 3 | 47 | 4.276762 | 3.26003 | 1.879578 | 0 | 7.822656 | 0
2018-02-27 16:35 | 341160.9 | 480.002 | 3 | 47 | 4.307871 | 3.259929 | 1.988253 | 0 | 8.289116 | 0
2018-02-27 16:37 | 341280.9 | 600.0015 | 3 | 47 | 4.340238 | 3.260003 | 2.096904 | 0 | 8.758921 | 0
2018-02-27 16:39 | 341400.9 | 720.0002 | 3 | 47 | 4.375806 | 3.260003 | 2.205571 | 0 | 9.232447 | 0
2018-02-27 16:41 | 341520.9 | 840.0012 | 3 | 47 | 4.400323 | 3.027678 | 2.312605 | 0 | 9.702599 | 0
2018-02-27 16:43 | 341640.9 | 960.0016 | 3 | 47 | 4.400313 | 2.616979 | 2.406322 | 0 | 10.11498 | 0
2018-02-27 16:45 | 341760.9 | 1080.0017 | 3 | 47 | 4.400294 | 2.281749 | 2.487808 | 0 | 10.47354 | 0
2018-02-27 16:47 | 341880.9 | 1200.0011 | 3 | 47 | 4.400279 | 1.999434 | 2.559043 | 0 | 10.787 | 0
2018-02-27 16:49 | 342000.9 | 1320.0012 | 3 | 47 | 4.400261 | 1.741876 | 2.621331 | 0 | 11.06108 | 0
2018-02-27 16:51 | 342120.9 | 1440.0008 | 3 | 47 | 4.400266 | 1.513309 | 2.675446 | 0 | 11.2992 | 0
2018-02-27 16:53 | 342240.9 | 1560.0012 | 3 | 47 | 4.400278 | 1.332371 | 2.722772 | 0 | 11.50745 | 0
2018-02-27 16:55 | 342360.9 | 1680.0002 | 3 | 47 | 4.400248 | 1.181407 | 2.764579 | 0 | 11.69140625 | 0
2018-02-27 16:57 | 342480.9 | 1800.0011 | 3 | 47 | 4.400255 | 1.049986 | 2.801733 | 0 | 11.85489 | 0
2018-02-27 16:59 | 342600.9 | 1920.0008 | 3 | 47 | 4.400255 | 0.9263287 | 2.83464 | 0 | 11.99969 | 0
2018-02-27 17:01 | 342720.9 | 2040.0002 | 3 | 47 | 4.400221 | 0.8227892 | 2.863708 | 0 | 12.1276 | 0
2018-02-27 17:03 | 342840.9 | 2160.001 | 3 | 47 | 4.400235 | 0.7389383 | 2.889693 | 0 | 12.24194 | 0
2018-02-27 17:05 | 342960.9 | 2280.0016 | 3 | 47 | 4.40023 | 0.667676 | 2.913099 | 0 | 12.34493 | 0
2018-02-27 17:06 | 342987.1 | 2306.2031 | 3 | 47 | 4.400197 | 0.6519966 | 2.9179 | 0 | 12.36606 | 0
2018-02-27 17:08 | 343107.1 | 120.001 | 4 | 47 | 4.335275 | 0 | 2.917903 | 0 | 12.36607 | 0
2018-02-27 17:10 | 343227.1 | 240.0012 | 4 | 47 | 4.3294 | 0 | 2.917903 | 0 | 12.36607 | 0
2018-02-27 17:11 | 343287.1 | 300.0041 | 4 | 47 | 4.327687 | 0 | 2.917903 | 0 | 12.36607 | 0
2018-02-27 17:13 | 343407.2 | 120.0005 | 5 | 47 | 4.00783 | -3.259993 | 2.917903 | 0.1086586 | 12.36607 | 0.4399631
2018-02-27 17:15 | 343527.2 | 240.001 | 5 | 47 | 3.964065 | -3.259997 | 2.917903 | 0.2173197 | 12.36607 | 0.8730401
2018-02-27 17:17 | 343647.2 | 360.0014 | 5 | 47 | 3.920945 | -3.259953 | 2.917903 | 0.3259691 | 12.36607 | 1.301417
2018-02-27 17:19 | 343767.2 | 480.0019 | 5 | 47 | 3.877626 | -3.259937 | 2.917903 | 0.4346409 | 12.36607 | 1.725111
2018-02-27 17:21 | 343887.2 | 600.0008 | 5 | 47 | 3.8391 | -3.259995 | 2.917903 | 0.5432995 | 12.36607 | 2.144326
2018-02-27 17:23 | 344007.2 | 720.0007 | 5 | 47 | 3.802992 | -3.259944 | 2.917903 | 0.6519563 | 12.36607 | 2.55948
2018-02-27 17:25 | 344127.2 | 840.0009 | 5 | 47 | 3.76693 | -3.259911 | 2.917903 | 0.7606069 | 12.36607 | 2.970723
2018-02-27 17:27 | 344247.2 | 960.0011 | 5 | 47 | 3.729643 | -3.259921 | 2.917903 | 0.8692798 | 12.36607 | 3.378055
2018-02-27 17:29 | 344367.2 | 1080.0017 | 5 | 47 | 3.697067 | -3.259995 | 2.917903 | 0.9779347 | 12.36607 | 3.781475
2018-02-27 17:31 | 344487.2 | 1200.0004 | 5 | 47 | 3.668315 | -3.259986 | 2.917903 | 1.086602 | 12.36607 | 4.181643
2018-02-27 17:33 | 344607.2 | 1320.0014 | 5 | 47 | 3.642121 | -3.259934 | 2.917903 | 1.195256 | 12.36607 | 4.578798
2018-02-27 17:35 | 344727.2 | 1440.0012 | 5 | 47 | 3.615353 | -3.259931 | 2.917903 | 1.303923 | 12.36607 | 4.973137
2018-02-27 17:37 | 344847.2 | 1560.0003 | 5 | 47 | 3.588556 | -3.259926 | 2.917903 | 1.412575 | 12.36607 | 5.364454
2018-02-27 17:39 | 344967.2 | 1680.0009 | 5 | 47 | 3.565886 | -3.259828 | 2.917903 | 1.521239 | 12.36607 | 5.753147
2018-02-27 17:41 | 345087.2 | 1800.0002 | 5 | 47 | 3.546083 | -3.259851 | 2.917903 | 1.629896 | 12.36607 | 6.139493
2018-02-27 17:43 | 345207.2 | 1920.0003 | 5 | 47 | 3.526925 | -3.259926 | 2.917903 | 1.738551 | 12.36607 | 6.523754
2018-02-27 17:45 | 345327.2 | 2040.0004 | 5 | 47 | 3.506152 | -3.259936 | 2.917903 | 1.847214 | 12.36607 | 6.905885
2018-02-27 17:47 | 345447.2 | 2160.0011 | 5 | 47 | 3.488615 | -3.259951 | 2.917903 | 1.955885 | 12.36607 | 7.285913
2018-02-27 17:49 | 345567.2 | 2280.0013 | 5 | 47 | 3.473012 | -3.259936 | 2.917903 | 2.064535 | 12.36607 | 7.6641
2018-02-27 17:51 | 345687.2 | 2400.0011 | 5 | 47 | 3.458158 | -3.25989 | 2.917903 | 2.173193 | 12.36607 | 8.040691
2018-02-27 17:53 | 345807.2 | 2520.0009 | 5 | 47 | 3.439202 | -3.259963 | 2.917903 | 2.281856 | 12.36607 | 8.415495
2018-02-27 17:55 | 345927.2 | 2640.0001 | 5 | 47 | 3.415734 | -3.259968 | 2.917903 | 2.390521 | 12.36607 | 8.787933
2018-02-27 17:57 | 346047.2 | 2760.002 | 5 | 47 | 3.390607 | -3.259866 | 2.917903 | 2.499183 | 12.36607 | 9.157784
2018-02-27 17:59 | 346167.2 | 2880.0022 | 5 | 47 | 3.356338 | -3.259951 | 2.917903 | 2.607846 | 12.36607 | 9.52445
2018-02-27 18:01 | 346287.2 | 3000.0002 | 5 | 47 | 3.299664 | -3.259946 | 2.917903 | 2.716507 | 12.36607 | 9.886357
2018-02-27 18:03 | 346407.2 | 3120.0001 | 5 | 47 | 3.191504 | -3.259916 | 2.917903 | 2.825162 | 12.36607 | 10.23969
2018-02-27 18:04 | 346505.6 | 3218.3171 | 5 | 47 | 2.999983 | -3.259899 | 2.917903 | 2.914185 | 12.36607 | 10.5166
2018-02-27 18:06 | 346625.6 | 120.0004 | 6 | 47 | 3.472083 | 0 | 2.917903 | 2.914185 | 12.36607 | 10.5166
2018-02-27 18:08 | 346745.6 | 240.0013 | 6 | 47 | 3.492863 | 0 | 2.917903 | 2.914185 | 12.36607 | 10.5166
2018-02-27 18:09 | 346805.6 | 300.003 | 6 | 47 | 3.497268 | 0 | 2.917903 | 2.914185 | 12.36607 | 10.5166
2018-02-27 18:09 | 346805.6 | 0.0025 | 7 | 48 | 3.497323 | 0 | 0 | 0 | 0 | 0
2018-02-27 18:11 | 346925.7 | 120.0014 | 2 | 48 | 4.062654 | 4.88993 | 0.1624084 | 0 | 0.6471218 | 0
2018-02-27 18:13 | 347045.7 | 240.0009 | 2 | 48 | 4.103132 | 4.889874 | 0.3254049 | 0 | 1.312598 | 0
2018-02-27 18:15 | 347165.7 | 360.0009 | 2 | 48 | 4.135571 | 4.889844 | 0.4883864 | 0 | 1.984133 | 0
2018-02-27 18:17 | 347285.7 | 480.0011 | 2 | 48 | 4.158294 | 4.889848 | 0.6513653 | 0 | 2.660079 | 0
2018-02-27 18:19 | 347405.7 | 600.0012 | 2 | 48 | 4.182281 | 4.889895 | 0.8143679 | 0 | 3.339781 | 0
2018-02-27 18:21 | 347525.7 | 720.0008 | 2 | 48 | 4.200325 | 4.704705 | 0.9760982 | 0 | 4.018176 | 0
2018-02-27 18:23 | 347645.7 | 840.0016 | 2 | 48 | 4.200298 | 4.328446 | 1.126484 | 0 | 4.649839 | 0
2018-02-27 18:25 | 347765.7 | 960.0015 | 2 | 48 | 4.200285 | 3.995967 | 1.265088 | 0 | 5.232016 | 0
2018-02-27 18:27 | 347885.7 | 1080.0013 | 2 | 48 | 4.200248 | 3.686141 | 1.393165 | 0 | 5.769976 | 0
2018-02-27 18:29 | 348005.7 | 1200.0008 | 2 | 48 | 4.200288 | 3.36258 | 1.510728 | 0 | 6.263776 | 0
2018-02-27 18:30 | 348043.4 | 1237.6791 | 2 | 48 | 4.200289 | 3.259976 | 1.545368 | 0 | 6.409274 | 0
2018-02-27 18:32 | 348163.4 | 120.0012 | 3 | 48 | 4.221899 | 3.260013 | 1.653653 | 0 | 6.865175 | 0
2018-02-27 18:34 | 348283.4 | 240.0001 | 3 | 48 | 4.246934 | 3.26006 | 1.762315 | 0 | 7.325277 | 0
2018-02-27 18:36 | 348403.4 | 360.0003 | 3 | 48 | 4.27392 | 3.26006 | 1.870972 | 0 | 7.788164 | 0
2018-02-27 18:38 | 348523.4 | 480.0011 | 3 | 48 | 4.305379 | 3.259994 | 1.979637 | 0 | 8.254251 | 0
2018-02-27 18:40 | 348643.4 | 600.0002 | 3 | 48 | 4.341161 | 3.260102 | 2.088314 | 0 | 8.724093 | 0
2018-02-27 18:42 | 348763.4 | 720.001 | 3 | 48 | 4.377093 | 3.260056 | 2.196974 | 0 | 9.197742 | 0
2018-02-27 18:44 | 348883.4 | 840.0019 | 3 | 48 | 4.400275 | 3.057034 | 2.304248 | 0 | 9.668996 | 0
2018-02-27 18:46 | 349003.4 | 960.0023 | 3 | 48 | 4.400277 | 2.653138 | 2.399243 | 0 | 10.087 | 0
2018-02-27 18:48 | 349123.4 | 1080.0004 | 3 | 48 | 4.400314 | 2.285249 | 2.481416 | 0 | 10.44859 | 0
2018-02-27 18:50 | 349243.4 | 1200.0032 | 3 | 48 | 4.400276 | 1.98812 | 2.552428 | 0 | 10.76106 | 0
2018-02-27 18:52 | 349363.4 | 1320.0004 | 3 | 48 | 4.40028 | 1.742148 | 2.614476 | 0 | 11.03409 | 0
2018-02-27 18:54 | 349483.4 | 1440.0002 | 3 | 48 | 4.40024 | 1.535065 | 2.669039 | 0 | 11.27418 | 0
2018-02-27 18:56 | 349603.4 | 1560.0002 | 3 | 48 | 4.400297 | 1.346151 | 2.717019 | 0 | 11.48531 | 0
2018-02-27 18:58 | 349723.4 | 1680.0001 | 3 | 48 | 4.400243 | 1.179344 | 2.758986 | 0 | 11.66997 | 0
2018-02-27 19:00 | 349843.4 | 1800.0001 | 3 | 48 | 4.400206 | 1.046304 | 2.79601 | 0 | 11.83289 | 0
2018-02-27 19:02 | 349963.4 | 1920.0022 | 3 | 48 | 4.400219 | 0.9354362 | 2.828981 | 0 | 11.97797 | 0
2018-02-27 19:04 | 350083.4 | 2040.0008 | 3 | 48 | 4.400236 | 0.8370008 | 2.858487 | 0 | 12.1078 | 0
2018-02-27 19:06 | 350203.4 | 2160.0002 | 3 | 48 | 4.400253 | 0.7418642 | 2.884774 | 0 | 12.22347 | 0
2018-02-27 19:08 | 350323.4 | 2280.0007 | 3 | 48 | 4.400212 | 0.6651726 | 2.908165 | 0 | 12.32639 | 0
2018-02-27 19:08 | 350345.8 | 2302.379 | 3 | 48 | 4.400224 | 0.6519985 | 2.912257 | 0 | 12.3444 | 0
2018-02-27 19:10 | 350465.8 | 120.0006 | 4 | 48 | 4.33481 | 0 | 2.912257 | 0 | 12.3444 | 0
2018-02-27 19:12 | 350585.8 | 240.0004 | 4 | 48 | 4.328774 | 0 | 2.912257 | 0 | 12.3444 | 0
2018-02-27 19:13 | 350645.8 | 300.0034 | 4 | 48 | 4.327043 | 0 | 2.912257 | 0 | 12.3444 | 0
2018-02-27 19:15 | 350765.9 | 120.0002 | 5 | 48 | 4.006675 | -3.259894 | 2.912257 | 0.1086591 | 12.3444 | 0.440006
2018-02-27 19:17 | 350885.9 | 240.0012 | 5 | 48 | 3.961313 | -3.259863 | 2.912257 | 0.2172911 | 12.3444 | 0.8727102
2018-02-27 19:19 | 351005.9 | 360.0016 | 5 | 48 | 3.920358 | -3.25989 | 2.912257 | 0.3259662 | 12.3444 | 1.300957
2018-02-27 19:21 | 351125.9 | 480.0011 | 5 | 48 | 3.881194 | -3.259926 | 2.912257 | 0.4346361 | 12.3444 | 1.724866
2018-02-27 19:23 | 351245.9 | 600.0002 | 5 | 48 | 3.840774 | -3.259944 | 2.912257 | 0.5432932 | 12.3444 | 2.144418
2018-02-27 19:25 | 351365.9 | 720.0016 | 5 | 48 | 3.801232 | -3.259891 | 2.912257 | 0.6519535 | 12.3444 | 2.559555
2018-02-27 19:27 | 351485.9 | 840.0002 | 5 | 48 | 3.765304 | -3.259954 | 2.912257 | 0.7606041 | 12.3444 | 2.970591
2018-02-27 19:29 | 351605.9 | 960.0005 | 5 | 48 | 3.732415 | -3.259846 | 2.912257 | 0.8692553 | 12.3444 | 3.37787
2018-02-27 19:31 | 351725.9 | 1080.0011 | 5 | 48 | 3.700983 | -3.259876 | 2.912257 | 0.9779196 | 12.3444 | 3.781737
2018-02-27 19:33 | 351845.9 | 1200.0013 | 5 | 48 | 3.668696 | -3.259866 | 2.912257 | 1.086581 | 12.3444 | 4.182138
2018-02-27 19:35 | 351965.9 | 1320.0001 | 5 | 48 | 3.640638 | -3.259934 | 2.912257 | 1.195239 | 12.3444 | 4.57921
2018-02-27 19:37 | 352085.9 | 1440.0001 | 5 | 48 | 3.615539 | -3.259881 | 2.912257 | 1.303913 | 12.3444 | 4.973467
2018-02-27 19:39 | 352205.9 | 1560.0005 | 5 | 48 | 3.592231 | -3.259874 | 2.912257 | 1.412568 | 12.3444 | 5.365058
2018-02-27 19:41 | 352325.9 | 1680.001 | 5 | 48 | 3.567992 | -3.259921 | 2.912257 | 1.521237 | 12.3444 | 5.754122
2018-02-27 19:43 | 352445.9 | 1800.0012 | 5 | 48 | 3.544703 | -3.259892 | 2.912257 | 1.62989 | 12.3444 | 6.140474
2018-02-27 19:45 | 352565.9 | 1920.0012 | 5 | 48 | 3.525812 | -3.259914 | 2.912257 | 1.738556 | 12.3444 | 6.524613
2018-02-27 19:47 | 352685.9 | 2040.0007 | 5 | 48 | 3.509219 | -3.259881 | 2.912257 | 1.847203 | 12.3444 | 6.906754
2018-02-27 19:49 | 352805.9 | 2160.0004 | 5 | 48 | 3.492643 | -3.259928 | 2.912257 | 1.955874 | 12.3444 | 7.287213
2018-02-27 19:51 | 352925.9 | 2280.0003 | 5 | 48 | 3.473348 | -3.259866 | 2.912257 | 2.06453 | 12.3444 | 7.665669
2018-02-27 19:53 | 353045.9 | 2400.0001 | 5 | 48 | 3.456401 | -3.259917 | 2.912257 | 2.173185 | 12.3444 | 8.042128
2018-02-27 19:55 | 353165.9 | 2520.0007 | 5 | 48 | 3.439755 | -3.259859 | 2.912257 | 2.281847 | 12.3444 | 8.416807
2018-02-27 19:57 | 353285.9 | 2640.0016 | 5 | 48 | 3.42116 | -3.259809 | 2.912257 | 2.39052 | 12.3444 | 8.789674
2018-02-27 19:59 | 353405.9 | 2760.001 | 5 | 48 | 3.393486 | -3.259891 | 2.912257 | 2.499186 | 12.3444 | 9.160052
2018-02-27 20:01 | 353525.9 | 2880.0008 | 5 | 48 | 3.353604 | -3.259863 | 2.912257 | 2.607842 | 12.3444 | 9.526686
2018-02-27 20:03 | 353645.9 | 3000.001 | 5 | 48 | 3.296867 | -3.25987 | 2.912257 | 2.716491 | 12.3444 | 9.888222
2018-02-27 20:05 | 353765.9 | 3120.0005 | 5 | 48 | 3.196835 | -3.259879 | 2.912257 | 2.825161 | 12.3444 | 10.24165
2018-02-27 20:07 | 353866.1 | 3220.1752 | 5 | 48 | 2.999998 | -3.259919 | 2.912257 | 2.915866 | 12.3444 | 10.52423
2018-02-27 20:09 | 353986.1 | 119.9998 | 6 | 48 | 3.463675 | 0 | 2.912257 | 2.915866 | 12.3444 | 10.52423
2018-02-27 20:11 | 354106.1 | 240.0001 | 6 | 48 | 3.483695 | 0 | 2.912257 | 2.915866 | 12.3444 | 10.52423
2018-02-27 20:12 | 354166.1 | 300.0023 | 6 | 48 | 3.487864 | 0 | 2.912257 | 2.915866 | 12.3444 | 10.52423
2018-02-27 20:12 | 354166.1 | 0.0024 | 7 | 49 | 3.487901 | 0 | 0 | 0 | 0 | 0
2018-02-27 20:14 | 354286.2 | 120.0007 | 2 | 49 | 4.059633 | 4.889892 | 0.1623927 | 0 | 0.6464288 | 0
2018-02-27 20:16 | 354406.2 | 240.0002 | 2 | 49 | 4.097817 | 4.889852 | 0.3253882 | 0 | 1.311103 | 0
2018-02-27 20:18 | 354526.2 | 360.0014 | 2 | 49 | 4.134324 | 4.889853 | 0.4883738 | 0 | 1.982059 | 0
2018-02-27 20:20 | 354646.2 | 480.0005 | 2 | 49 | 4.160265 | 4.889863 | 0.6513647 | 0 | 2.658169 | 0
2018-02-27 20:22 | 354766.2 | 600.001 | 2 | 49 | 4.182682 | 4.889865 | 0.8143385 | 0 | 3.337988 | 0
2018-02-27 20:24 | 354886.2 | 720.0013 | 2 | 49 | 4.200285 | 4.776517 | 0.9768463 | 0 | 4.019486 | 0
2018-02-27 20:26 | 355006.2 | 840.0005 | 2 | 49 | 4.200294 | 4.376321 | 1.129427 | 0 | 4.66037 | 0
2018-02-27 20:28 | 355126.2 | 960.0005 | 2 | 49 | 4.200265 | 3.986913 | 1.26859 | 0 | 5.244894 | 0
2018-02-27 20:30 | 355246.2 | 1080.0006 | 2 | 49 | 4.200264 | 3.669541 | 1.396071 | 0 | 5.780353 | 0
2018-02-27 20:32 | 355366.2 | 1200.0011 | 2 | 49 | 4.200272 | 3.38712 | 1.513555 | 0 | 6.273818 | 0
2018-02-27 20:33 | 355420.6 | 1254.3613 | 2 | 49 | 4.200275 | 3.25999 | 1.563745 | 0 | 6.484628 | 0
2018-02-27 20:35 | 355540.6 | 120.0002 | 3 | 49 | 4.221915 | 3.260062 | 1.672009 | 0 | 6.94041 | 0
2018-02-27 20:37 | 355660.6 | 240.0001 | 3 | 49 | 4.250277 | 3.259976 | 1.780677 | 0 | 7.40072 | 0
2018-02-27 20:39 | 355780.6 | 360.0013 | 3 | 49 | 4.2791 | 3.260003 | 1.889359 | 0 | 7.864206 | 0
2018-02-27 20:41 | 355900.6 | 480.0009 | 3 | 49 | 4.309236 | 3.260049 | 1.998016 | 0 | 8.330786 | 0
2018-02-27 20:43 | 356020.6 | 600.0008 | 3 | 49 | 4.342178 | 3.260009 | 2.106678 | 0 | 8.800779 | 0
2018-02-27 20:45 | 356140.6 | 720.0003 | 3 | 49 | 4.380758 | 3.260045 | 2.21533 | 0 | 9.274603 | 0
2018-02-27 20:47 | 356260.6 | 840.0011 | 3 | 49 | 4.400316 | 2.977611 | 2.32127 | 0 | 9.740272 | 0
2018-02-27 20:49 | 356380.6 | 960.0018 | 3 | 49 | 4.400264 | 2.590644 | 2.413881 | 0 | 10.14779 | 0
2018-02-27 20:51 | 356500.6 | 1080.0024 | 3 | 49 | 4.400276 | 2.265018 | 2.494682 | 0 | 10.50333 | 0
2018-02-27 20:53 | 356620.6 | 1200.0013 | 3 | 49 | 4.400278 | 1.970119 | 2.565181 | 0 | 10.81355 | 0
2018-02-27 20:55 | 356740.6 | 1320.0012 | 3 | 49 | 4.400265 | 1.704701 | 2.626262 | 0 | 11.08232 | 0
2018-02-27 20:57 | 356860.6 | 1440.0013 | 3 | 49 | 4.400261 | 1.495868 | 2.679489 | 0 | 11.31653 | 0
2018-02-27 20:59 | 356980.6 | 1560.0015 | 3 | 49 | 4.400289 | 1.322388 | 2.726345 | 0 | 11.52271 | 0
2018-02-27 21:01 | 357100.6 | 1680.0006 | 3 | 49 | 4.400242 | 1.170648 | 2.767857 | 0 | 11.70537 | 0
2018-02-27 21:03 | 357220.6 | 1800.0008 | 3 | 49 | 4.400268 | 1.030813 | 2.804535 | 0 | 11.86677 | 0
2018-02-27 21:05 | 357340.6 | 1920.0014 | 3 | 49 | 4.400206 | 0.9126835 | 2.836833 | 0 | 12.00889 | 0
2018-02-27 21:07 | 357460.6 | 2040.0012 | 3 | 49 | 4.400187 | 0.8161583 | 2.865616 | 0 | 12.13554 | 0
2018-02-27 21:09 | 357580.6 | 2160.0005 | 3 | 49 | 4.400235 | 0.7356901 | 2.891456 | 0 | 12.24924 | 0
2018-02-27 21:11 | 357700.6 | 2280.0002 | 3 | 49 | 4.40019 | 0.6607265 | 2.914714 | 0 | 12.35158 | 0
2018-02-27 21:11 | 357714.9 | 2294.307 | 3 | 49 | 4.400233 | 0.6519918 | 2.917323 | 0 | 12.36306 | 0
2018-02-27 21:13 | 357835 | 120.0015 | 4 | 49 | 4.335222 | 0 | 2.917323 | 0 | 12.36306 | 0
2018-02-27 21:15 | 357955 | 240.0011 | 4 | 49 | 4.329331 | 0 | 2.917323 | 0 | 12.36306 | 0
2018-02-27 21:16 | 358015 | 300.002 | 4 | 49 | 4.327649 | 0 | 2.917323 | 0 | 12.36306 | 0
2018-02-27 21:18 | 358135 | 120.0005 | 5 | 49 | 4.008905 | -3.25997 | 2.917323 | 0.1086468 | 12.36306 | 0.4400003
2018-02-27 21:20 | 358255 | 240.001 | 5 | 49 | 3.96324 | -3.259959 | 2.917323 | 0.2173125 | 12.36306 | 0.8731148
2018-02-27 21:22 | 358375 | 360.0016 | 5 | 49 | 3.918126 | -3.259966 | 2.917323 | 0.3259774 | 12.36306 | 1.3013
2018-02-27 21:24 | 358495 | 480.0002 | 5 | 49 | 3.877821 | -3.259916 | 2.917323 | 0.4346357 | 12.36306 | 1.724818
2018-02-27 21:26 | 358615 | 600.0002 | 5 | 49 | 3.840262 | -3.259986 | 2.917323 | 0.543281 | 12.36306 | 2.144052
2018-02-27 21:28 | 358735 | 720.0006 | 5 | 49 | 3.803581 | -3.259984 | 2.917323 | 0.6519473 | 12.36306 | 2.55938
2018-02-27 21:30 | 358855 | 840.0001 | 5 | 49 | 3.764831 | -3.259936 | 2.917323 | 0.7606169 | 12.36306 | 2.970635
2018-02-27 21:32 | 358975 | 960.0003 | 5 | 49 | 3.728861 | -3.260019 | 2.917323 | 0.8692793 | 12.36306 | 3.377711
2018-02-27 21:34 | 359095 | 1080.0013 | 5 | 49 | 3.697608 | -3.25995 | 2.917323 | 0.9779435 | 12.36306 | 3.781179
2018-02-27 21:36 | 359215 | 1200.001 | 5 | 49 | 3.669648 | -3.259914 | 2.917323 | 1.086603 | 12.36306 | 4.181419
2018-02-27 21:38 | 359335 | 1320.0009 | 5 | 49 | 3.641731 | -3.259963 | 2.917323 | 1.195265 | 12.36306 | 4.57866
2018-02-27 21:40 | 359455 | 1440.001 | 5 | 49 | 3.612962 | -3.259954 | 2.917323 | 1.303926 | 12.36306 | 4.972791
2018-02-27 21:42 | 359575 | 1560.0008 | 5 | 49 | 3.588385 | -3.259937 | 2.917323 | 1.41258 | 12.36306 | 5.363993
2018-02-27 21:44 | 359695 | 1680.0013 | 5 | 49 | 3.566478 | -3.259957 | 2.917323 | 1.521237 | 12.36306 | 5.75267
2018-02-27 21:46 | 359815 | 1800.0001 | 5 | 49 | 3.546302 | -3.259931 | 2.917323 | 1.629901 | 12.36306 | 6.139134
2018-02-27 21:48 | 359935 | 1920.0015 | 5 | 49 | 3.52474 | -3.259959 | 2.917323 | 1.738566 | 12.36306 | 6.523338
2018-02-27 21:50 | 360055 | 2040.0013 | 5 | 49 | 3.505187 | -3.259903 | 2.917323 | 1.84722 | 12.36306 | 6.9052
2018-02-27 21:52 | 360175 | 2160.0014 | 5 | 49 | 3.488909 | -3.259888 | 2.917323 | 1.955889 | 12.36306 | 7.285206
2018-02-27 21:54 | 360295 | 2280.0003 | 5 | 49 | 3.474499 | -3.259944 | 2.917323 | 2.064548 | 12.36306 | 7.663517
2018-02-27 21:56 | 360415 | 2400.0004 | 5 | 49 | 3.457758 | -3.259923 | 2.917323 | 2.173207 | 12.36306 | 8.040179
2018-02-27 21:58 | 360535 | 2520.0013 | 5 | 49 | 3.436333 | -3.259954 | 2.917323 | 2.281865 | 12.36306 | 8.414741
2018-02-27 22:00 | 360655 | 2640.0006 | 5 | 49 | 3.415855 | -3.259936 | 2.917323 | 2.390523 | 12.36306 | 8.787026
2018-02-27 22:02 | 360775 | 2760.0003 | 5 | 49 | 3.391529 | -3.259937 | 2.917323 | 2.499192 | 12.36306 | 9.156941
2018-02-27 22:04 | 360895 | 2880.0008 | 5 | 49 | 3.356768 | -3.259951 | 2.917323 | 2.607845 | 12.36306 | 9.523728
2018-02-27 22:06 | 361015 | 3000.001 | 5 | 49 | 3.295597 | -3.259957 | 2.917323 | 2.716504 | 12.36306 | 9.885495
2018-02-27 22:08 | 361135 | 3120.0015 | 5 | 49 | 3.188599 | -3.259886 | 2.917323 | 2.825164 | 12.36306 | 10.23834
2018-02-27 22:10 | 361232.8 | 3217.7462 | 5 | 49 | 2.999989 | -3.259996 | 2.917323 | 2.913676 | 12.36306 | 10.51356
2018-02-27 22:12 | 361352.8 | 120.0005 | 6 | 49 | 3.470908 | 0 | 2.917323 | 2.913676 | 12.36306 | 10.51356
2018-02-27 22:14 | 361472.8 | 240.0016 | 6 | 49 | 3.491736 | 0 | 2.917323 | 2.913676 | 12.36306 | 10.51356
2018-02-27 22:15 | 361532.8 | 300.0045 | 6 | 49 | 3.496258 | 0 | 2.917323 | 2.913676 | 12.36306 | 10.51356
2018-02-27 22:15 | 361532.8 | 0.0024 | 7 | 50 | 3.496423 | 0 | 0 | 0 | 0 | 0
2018-02-27 22:17 | 361652.9 | 120.0002 | 2 | 50 | 4.063772 | 4.889832 | 0.1624027 | 2.593e-09 | 0.647331 | 9.065e-09
2018-02-27 22:19 | 361772.9 | 240.001 | 2 | 50 | 4.101995 | 4.889852 | 0.325378 | 2.593e-09 | 1.312648 | 9.065e-09
2018-02-27 22:21 | 361892.9 | 360.0008 | 2 | 50 | 4.133225 | 4.889918 | 0.4883868 | 2.593e-09 | 1.984039 | 9.065e-09
2018-02-27 22:23 | 362012.9 | 480.0001 | 2 | 50 | 4.157859 | 4.88988 | 0.6513565 | 2.593e-09 | 2.659676 | 9.065e-09
2018-02-27 22:25 | 362132.9 | 600.0012 | 2 | 50 | 4.18465 | 4.88988 | 0.8143699 | 2.593e-09 | 3.339584 | 9.065e-09
2018-02-27 22:27 | 362252.9 | 720.0002 | 2 | 50 | 4.200328 | 4.712766 | 0.9760634 | 2.593e-09 | 4.018002 | 9.065e-09
2018-02-27 22:29 | 362372.9 | 840 | 2 | 50 | 4.200326 | 4.349784 | 1.127005 | 2.593e-09 | 4.652002 | 9.065e-09
2018-02-27 22:31 | 362492.9 | 960.0003 | 2 | 50 | 4.200243 | 4.015201 | 1.266445 | 2.593e-09 | 5.237686 | 9.065e-09
2018-02-27 22:33 | 362612.9 | 1080.0005 | 2 | 50 | 4.200284 | 3.674937 | 1.394667 | 2.593e-09 | 5.776256 | 9.065e-09
2018-02-27 22:35 | 362732.9 | 1200.0005 | 2 | 50 | 4.200265 | 3.34895 | 1.511527 | 2.593e-09 | 6.267104 | 9.065e-09
2018-02-27 22:35 | 362770.4 | 1237.5168 | 2 | 50 | 4.200301 | 3.259994 | 1.545963 | 2.593e-09 | 6.411744 | 9.065e-09
2018-02-27 22:37 | 362890.4319 | 120.0002 | 3 | 50 | 4.221055 | 3.260045 | 1.654225 | 2.593e-09 | 6.867489 | 9.065e-09
2018-02-27 22:39 | 363010.4326 | 240.0009 | 3 | 50 | 4.245281 | 3.260118 | 1.762903 | 2.593e-09 | 7.327518 | 9.065e-09
2018-02-27 22:41 | 363130.4321 | 360.0004 | 3 | 50 | 4.273711 | 3.26018 | 1.871554 | 2.593e-09 | 7.79027 | 9.065e-09
2018-02-27 22:43 | 363250.4341 | 480.0024 | 3 | 50 | 4.306842 | 3.260161 | 1.980235 | 2.593e-09 | 8.25652 | 9.065e-09
2018-02-27 22:45 | 363370.4324 | 600.0007 | 3 | 50 | 4.340231 | 3.260043 | 2.088896 | 2.593e-09 | 8.726313 | 9.065e-09
2018-02-27 22:47 | 363490.4328 | 720.0011 | 3 | 50 | 4.375563 | 3.260089 | 2.197562 | 2.593e-09 | 9.199854 | 9.065e-09
2018-02-27 22:49 | 363610.4341 | 840.0024 | 3 | 50 | 4.400303 | 3.067485 | 2.305064 | 2.593e-09 | 9.67199 | 9.065e-09
2018-02-27 22:51 | 363730.4322 | 960.0005 | 3 | 50 | 4.400298 | 2.635753 | 2.399951 | 2.593e-09 | 10.08952 | 9.065e-09
2018-02-27 22:53 | 363850.4321 | 1080.0004 | 3 | 50 | 4.400281 | 2.284938 | 2.481698 | 2.593e-09 | 10.44923 | 9.065e-09
2018-02-27 22:55 | 363970.434 | 1200.0023 | 3 | 50 | 4.400258 | 1.995715 | 2.552903 | 2.593e-09 | 10.76255 | 9.065e-09
2018-02-27 22:57 | 364090.4327 | 1320.001 | 3 | 50 | 4.400271 | 1.753942 | 2.61529 | 2.593e-09 | 11.03707 | 9.065e-09
2018-02-27 22:59 | 364210.4324 | 1440.0007 | 3 | 50 | 4.400264 | 1.535036 | 2.670033 | 2.593e-09 | 11.27795 | 9.065e-09
2018-02-27 23:01 | 364330.4326 | 1560.0009 | 3 | 50 | 4.400264 | 1.337512 | 2.717793 | 2.593e-09 | 11.48811 | 9.065e-09
2018-02-27 23:03 | 364450.4326 | 1680.0009 | 3 | 50 | 4.40027 | 1.181809 | 2.759683 | 2.593e-09 | 11.67244 | 9.065e-09
2018-02-27 23:05 | 364570.432 | 1800.0003 | 3 | 50 | 4.400225 | 1.050504 | 2.796806 | 2.593e-09 | 11.83579 | 9.065e-09
2018-02-27 23:07 | 364690.4322 | 1920.0005 | 3 | 50 | 4.400219 | 0.9378567 | 2.829926 | 2.593e-09 | 11.98152 | 9.065e-09
2018-02-27 23:09 | 364810.4322 | 2040.0005 | 3 | 50 | 4.400201 | 0.8308954 | 2.859396 | 2.593e-09 | 12.1112 | 9.065e-09
2018-02-27 23:11 | 364930.4331 | 2160.0014 | 3 | 50 | 4.400233 | 0.7407856 | 2.885523 | 2.593e-09 | 12.22616 | 9.065e-09
2018-02-27 23:13 | 365050.4319 | 2280.0002 | 3 | 50 | 4.400233 | 0.666934 | 2.908942 | 2.593e-09 | 12.32921 | 9.065e-09
2018-02-27 23:14 | 365074.8431 | 2304.4114 | 3 | 50 | 4.400177 | 0.6519995 | 2.913415 | 2.593e-09 | 12.34889 | 9.065e-09
2018-02-27 23:16 | 365194.9 | 120.0008 | 4 | 50 | 4.335047 | 0 | 2.913415 | 2.593e-09 | 12.34889 | 9.065e-09
2018-02-27 23:18 | 365314.9 | 240.0001 | 4 | 50 | 4.329097 | 0 | 2.913415 | 2.593e-09 | 12.34889 | 9.065e-09
2018-02-27 23:19 | 365374.9 | 300.0008 | 4 | 50 | 4.327402 | 0 | 2.913415 | 2.593e-09 | 12.34889 | 9.065e-09
2018-02-27 23:21 | 365495 | 120.0003 | 5 | 50 | 4.008028 | -3.259988 | 2.913415 | 0.1086591 | 12.34889 | 0.4400102
2018-02-27 23:23 | 365615 | 240.0003 | 5 | 50 | 3.963399 | -3.259908 | 2.913415 | 0.2173031 | 12.34889 | 0.8729674
2018-02-27 23:25 | 365735 | 360.0005 | 5 | 50 | 3.922899 | -3.259926 | 2.913415 | 0.3259692 | 12.34889 | 1.301457
2018-02-27 23:27 | 365855 | 480.0011 | 5 | 50 | 3.881191 | -3.259908 | 2.913415 | 0.4346179 | 12.34889 | 1.72543
2018-02-27 23:29 | 365975 | 600.0002 | 5 | 50 | 3.839529 | -3.260008 | 2.913415 | 0.5432839 | 12.34889 | 2.144871
2018-02-27 23:31 | 366095 | 720.0006 | 5 | 50 | 3.802343 | -3.259936 | 2.913415 | 0.6519492 | 12.34889 | 2.560053
2018-02-27 23:33 | 366215 | 840.0005 | 5 | 50 | 3.767167 | -3.259928 | 2.913415 | 0.760608 | 12.34889 | 2.971273
2018-02-27 23:35 | 366335 | 960.0016 | 5 | 50 | 3.733272 | -3.259928 | 2.913415 | 0.8692615 | 12.34889 | 3.37874
2018-02-27 23:37 | 366455 | 1080.0012 | 5 | 50 | 3.69908 | -3.259848 | 2.913415 | 0.9779277 | 12.34889 | 3.782563
2018-02-27 23:39 | 366575 | 1200.0003 | 5 | 50 | 3.668696 | -3.259863 | 2.913415 | 1.086594 | 12.34889 | 4.182834
2018-02-27 23:41 | 366695 | 1320.0006 | 5 | 50 | 3.641541 | -3.259877 | 2.913415 | 1.195246 | 12.34889 | 4.579948
2018-02-27 23:43 | 366815 | 1440.0016 | 5 | 50 | 3.616939 | -3.25987 | 2.913415 | 1.303897 | 12.34889 | 4.974267
2018-02-27 23:45 | 366935 | 1560.0011 | 5 | 50 | 3.591666 | -3.259866 | 2.913415 | 1.412571 | 12.34889 | 5.365975
2018-02-27 23:47 | 367055 | 1680.0013 | 5 | 50 | 3.566279 | -3.259897 | 2.913415 | 1.521221 | 12.34889 | 5.754792
2018-02-27 23:49 | 367175 | 1800.0007 | 5 | 50 | 3.54531 | -3.259846 | 2.913415 | 1.629875 | 12.34889 | 6.141111
2018-02-27 23:51 | 367295 | 1920.0007 | 5 | 50 | 3.527061 | -3.259914 | 2.913415 | 1.738541 | 12.34889 | 6.525341
2018-02-27 23:53 | 367415 | 2040.0001 | 5 | 50 | 3.509752 | -3.259896 | 2.913415 | 1.847193 | 12.34889 | 6.907628
2018-02-27 23:55 | 367535 | 2160.0016 | 5 | 50 | 3.490309 | -3.260053 | 2.913415 | 1.955861 | 12.34889 | 7.288003
2018-02-27 23:57 | 367655 | 2280.0015 | 5 | 50 | 3.473054 | -3.259896 | 2.913415 | 2.064533 | 12.34889 | 7.666327
2018-02-27 23:59 | 367775 | 2400.0001 | 5 | 50 | 3.457154 | -3.259899 | 2.913415 | 2.173193 | 12.34889 | 8.042846
2018-02-28 00:01 | 367895 | 2520.0012 | 5 | 50 | 3.441326 | -3.25987 | 2.913415 | 2.281855 | 12.34889 | 8.41768
2018-02-28 00:03 | 368015 | 2640.0008 | 5 | 50 | 3.419792 | -3.259883 | 2.913415 | 2.390514 | 12.34889 | 8.790514
2018-02-28 00:05 | 368135 | 2760.0014 | 5 | 50 | 3.390419 | -3.25989 | 2.913415 | 2.499169 | 12.34889 | 9.16054
2018-02-28 00:07 | 368255 | 2880.0015 | 5 | 50 | 3.354618 | -3.259856 | 2.913415 | 2.607838 | 12.34889 | 9.527145
2018-02-28 00:09 | 368375 | 3000.001 | 5 | 50 | 3.299325 | -3.259894 | 2.913415 | 2.716504 | 12.34889 | 9.888902
2018-02-28 00:11 | 368495 | 3120.0009 | 5 | 50 | 3.197639 | -3.25993 | 2.913415 | 2.825148 | 12.34889 | 10.2425
2018-02-28 00:13 | 368594.1 | 3219.1597 | 5 | 50 | 2.999983 | -3.259844 | 2.913415 | 2.914942 | 12.34889 | 10.52226
2018-02-28 00:15 | 368714.2 | 120.0004 | 6 | 50 | 3.467005 | 0 | 2.913415 | 2.914954 | 12.34889 | 10.52229
2018-02-28 00:17 | 368834.2 | 240.0002 | 6 | 50 | 3.487459 | 0 | 2.913415 | 2.914954 | 12.34889 | 10.52229
2018-02-28 00:18 | 368894.2 | 300.0024 | 6 | 50 | 3.491684 | 0 | 2.913415 | 2.914954 | 12.34889 | 10.52229
2018-02-28 00:18 | 368894.2 | 0.0024 | 7 | 51 | 3.491532 | 0 | 0 | 0 | 0 | 0
2018-02-28 00:20 | 369014.3 | 120.0008 | 8 | 51 | 3.935721 | 3.260165 | 0.1086482 | 0 | 0.4178895 | 0
2018-02-28 00:22 | 369134.3 | 240.0003 | 8 | 51 | 3.96472 | 3.260142 | 0.2173328 | 0 | 0.8473675 | 0
2018-02-28 00:24 | 369254.3 | 360.0004 | 8 | 51 | 3.993581 | 3.260159 | 0.3259991 | 0 | 1.279814 | 0
2018-02-28 00:26 | 369374.3 | 480.0004 | 8 | 51 | 4.017708 | 3.260182 | 0.4346677 | 0 | 1.715138 | 0
2018-02-28 00:28 | 369494.3 | 600.0015 | 8 | 51 | 4.036931 | 3.260148 | 0.5433269 | 0 | 2.152794 | 0
2018-02-28 00:30 | 369614.3 | 720.0018 | 8 | 51 | 4.052502 | 3.26018 | 0.6519998 | 0 | 2.592369 | 0
2018-02-28 00:32 | 369734.3 | 840.0003 | 8 | 51 | 4.067825 | 3.259795 | 0.7606616 | 0 | 3.03356 | 0
2018-02-28 00:34 | 369854.3 | 960.001 | 8 | 51 | 4.080998 | 3.260116 | 0.8693212 | 0 | 3.476289 | 0
2018-02-28 00:36 | 369974.3 | 1080.0004 | 8 | 51 | 4.094682 | 3.260123 | 0.9779884 | 0 | 3.920495 | 0
2018-02-28 00:38 | 370094.3 | 1200.0002 | 8 | 51 | 4.109463 | 3.260123 | 1.086656 | 0 | 4.366224 | 0
2018-02-28 00:40 | 370214.3 | 1320.0011 | 8 | 51 | 4.127572 | 3.260135 | 1.195328 | 0 | 4.813749 | 0
2018-02-28 00:42 | 370334.3 | 1440.0001 | 8 | 51 | 4.147347 | 3.260095 | 1.303999 | 0 | 5.263388 | 0
2018-02-28 00:44 | 370454.3 | 1560.0015 | 8 | 51 | 4.166554 | 3.260123 | 1.412666 | 0 | 5.7151 | 0
2018-02-28 00:46 | 370574.3 | 1680.0009 | 8 | 51 | 4.186657 | 3.260032 | 1.521327 | 0 | 6.168933 | 0
2018-02-28 00:47 | 370645.7 | 1751.4669 | 8 | 51 | 4.200001 | 3.260056 | 1.586044 | 0 | 6.440304 | 0

## Statistics_56
Date_Time | Test_Time(s) | Step_Time(s) | Step_Index | Cycle_Index | Voltage(V) | Current(A) | Charge_Capacity(Ah) | Discharge_Capacity(Ah) | Charge_Energy(Wh) | Discharge_Energy(Wh) | Internal Resistance(Ohm)
2018-02-23 19:54 | 7485.538324 | 300.0014 | 6 | 1 | 3.506244 | 0 | 2.9747 | 2.943682 | 12.61827 | 10.62717
2018-02-23 21:58 | 14905.93 | 300.0021 | 6 | 2 | 3.499189 | 0 | 2.944227 | 2.945659 | 12.47492 | 10.63509
2018-02-24 00:02 | 22335.98 | 300.0024 | 6 | 3 | 3.501611 | 0 | 2.947455 | 2.945164 | 12.48805 | 10.63705
2018-02-24 02:05 | 29759.33 | 300.001 | 6 | 4 | 3.502205 | 0 | 2.944392 | 2.943009 | 12.47525 | 10.63057
2018-02-24 04:09 | 37172.706 | 300.0021 | 6 | 5 | 3.494289 | 0 | 2.94239 | 2.944979 | 12.46576 | 10.63626
2018-02-24 06:13 | 44594.35 | 300.0024 | 6 | 6 | 3.497336 | 0 | 2.944723 | 2.943099 | 12.47547 | 10.63083
2018-02-24 08:16 | 52009.7 | 300.003 | 6 | 7 | 3.502665 | 0 | 2.943655 | 2.940702 | 12.47015 | 10.62173
2018-02-24 10:20 | 59420.45 | 300.0021 | 6 | 8 | 3.493894 | 0 | 2.939075 | 2.942506 | 12.45247 | 10.62962
2018-02-24 12:23 | 66830.24476 | 300.0022 | 6 | 9 | 3.497763 | 0 | 2.941638 | 2.939845 | 12.46182 | 10.6175
2018-02-24 14:27 | 74245.93 | 300.0022 | 6 | 10 | 3.502495 | 0 | 2.941415 | 2.938954 | 12.46172 | 10.61701
2018-02-24 16:30 | 81650.15 | 300.0016 | 6 | 11 | 3.497255 | 0 | 2.936018 | 2.93791 | 12.44025 | 10.60917
2018-02-24 18:34 | 89055.03956 | 300.0034 | 6 | 12 | 3.499857 | 0 | 2.938088 | 2.936996 | 12.44839 | 10.60695
2018-02-24 20:37 | 96467.22 | 300.004 | 6 | 13 | 3.501205 | 0 | 2.938347 | 2.937037 | 12.44999 | 10.61117
2018-02-24 22:40 | 103866 | 300.0047 | 6 | 14 | 3.498525 | 0 | 2.935472 | 2.936338 | 12.4368 | 10.60474
2018-02-25 00:44 | 111270.6 | 300.0036 | 6 | 15 | 3.498384 | 0 | 2.935966 | 2.935787 | 12.44062 | 10.60532
2018-02-25 02:47 | 118678.5 | 300.0025 | 6 | 16 | 3.503211 | 0 | 2.937006 | 2.934488 | 12.444 | 10.59979
2018-02-25 04:51 | 126078.5 | 300.0044 | 6 | 17 | 3.494676 | 0 | 2.933357 | 2.936528 | 12.4293 | 10.6095
2018-02-25 06:54 | 133479 | 300.0015 | 6 | 18 | 3.499334 | 0 | 2.935487 | 2.933694 | 12.4366 | 10.59509
2018-02-25 08:57 | 140884.7 | 300.0021 | 6 | 19 | 3.50306 | 0 | 2.935867 | 2.933811 | 12.43886 | 10.59985
2018-02-25 11:01 | 148280.3 | 300.0023 | 6 | 20 | 3.496148 | 0 | 2.931595 | 2.934312 | 12.42141 | 10.59997
2018-02-25 13:04 | 155679.4 | 300.0024 | 6 | 21 | 3.500506 | 0 | 2.935147 | 2.933358 | 12.43515 | 10.59698
2018-02-25 15:07 | 163082.1 | 300.0041 | 6 | 22 | 3.50321 | 0 | 2.933215 | 2.931587 | 12.42851 | 10.59158
2018-02-25 17:10 | 170470.4 | 300.0028 | 6 | 23 | 3.49657 | 0 | 2.929673 | 2.932397 | 12.41311 | 10.59189
2018-02-25 19:14 | 177873.6 | 300.0018 | 6 | 24 | 3.499532 | 0 | 2.933647 | 2.932408 | 12.43047 | 10.59493
2018-02-25 21:17 | 185266.7 | 300.0018 | 6 | 25 | 3.503548 | 0 | 2.932125 | 2.929951 | 12.42245 | 10.58529
2018-02-25 23:20 | 192655.5 | 300.0038 | 6 | 26 | 3.49524 | 0 | 2.928842 | 2.932313 | 12.40986 | 10.59313
2018-02-26 01:24 | 200057.0061 | 300.0016 | 6 | 27 | 3.501064 | 0 | 2.934082 | 2.931327 | 12.43126 | 10.59012
2018-02-26 03:27 | 207446.4 | 300.0016 | 6 | 28 | 3.50035 | 0 | 2.929303 | 2.929368 | 12.41192 | 10.58511
2018-02-26 05:30 | 214828.9 | 300.0038 | 6 | 29 | 3.49567 | 0 | 2.927719 | 2.929708 | 12.40438 | 10.58234
2018-02-26 07:33 | 222229.1 | 300.0021 | 6 | 30 | 3.500515 | 0 | 2.932196 | 2.929994 | 12.42334 | 10.58635
2018-02-26 09:36 | 229611.1 | 300.0024 | 6 | 31 | 3.49816 | 0 | 2.926783 | 2.927608 | 12.40098 | 10.57471
2018-02-26 11:39 | 236995.3 | 300.0017 | 6 | 32 | 3.499663 | 0 | 2.928143 | 2.927484 | 12.40697 | 10.5739
2018-02-26 13:42 | 244393.6 | 300.0014 | 6 | 33 | 3.50401 | 0 | 2.928901 | 2.926679 | 12.41226 | 10.57318
2018-02-26 15:46 | 251775.4 | 300.0017 | 6 | 34 | 3.497282 | 0 | 2.924166 | 2.926998 | 12.39163 | 10.57068
2018-02-26 17:49 | 259166.5 | 300.0023 | 6 | 35 | 3.501379 | 0 | 2.927366 | 2.925699 | 12.40553 | 10.56814
2018-02-26 19:52 | 266556.8 | 300.0037 | 6 | 36 | 3.503503 | 0 | 2.926354 | 2.925039 | 12.40107 | 10.56796
2018-02-26 21:55 | 273938 | 300.0045 | 6 | 37 | 3.495886 | 0 | 2.923644 | 2.926747 | 12.38952 | 10.57244
2018-02-26 23:58 | 281330.3 | 300.0031 | 6 | 38 | 3.502663 | 0 | 2.928292 | 2.925347 | 12.40814 | 10.56684
2018-02-27 02:01 | 288713.2 | 300.0036 | 6 | 39 | 3.500317 | 0 | 2.924042 | 2.924618 | 12.39161 | 10.5661
2018-02-27 04:04 | 296094.2 | 300.002 | 6 | 40 | 3.497467 | 0 | 2.923545 | 2.924573 | 12.389 | 10.56281
2018-02-27 06:07 | 303487.1 | 300.004 | 6 | 41 | 3.502371 | 0 | 2.926803 | 2.924623 | 12.40276 | 10.56632
2018-02-27 08:10 | 310867.3 | 300.0021 | 6 | 42 | 3.496655 | 0 | 2.921568 | 2.923873 | 12.38163 | 10.56079
2018-02-27 10:13 | 318246.8 | 300.0032 | 6 | 43 | 3.501123 | 0 | 2.924015 | 2.922343 | 12.39021 | 10.55498
2018-02-27 12:17 | 325634.8 | 300.0016 | 6 | 44 | 3.503037 | 0 | 2.923538 | 2.922257 | 12.39023 | 10.55647
2018-02-27 14:19 | 333011 | 300.0023 | 6 | 45 | 3.49747 | 0 | 2.920479 | 2.922846 | 12.37706 | 10.55448
2018-02-27 16:23 | 340402.3 | 300.0006 | 6 | 46 | 3.501745 | 0 | 2.924115 | 2.922226 | 12.39334 | 10.55564
2018-02-27 18:26 | 347780.8 | 300.0034 | 6 | 47 | 3.501249 | 0 | 2.920704 | 2.92063 | 12.37841 | 10.5489
2018-02-27 20:29 | 355157.7 | 300.0013 | 6 | 48 | 3.496411 | 0 | 2.919627 | 2.921742 | 12.37451 | 10.55312
2018-02-27 22:32 | 362546.3 | 300.0021 | 6 | 49 | 3.503494 | 0 | 2.923841 | 2.920496 | 12.39067 | 10.54856
2018-02-28 00:35 | 369922.2 | 300.0038 | 6 | 50 | 3.49714 | 0 | 2.918697 | 2.921287 | 12.37047 | 10.55157
2018-02-28 01:04 | 371676.6 | 1754.3798 | 8 | 51 | 4.2 | 3.259821 | 1.588674 | 0 | 6.449097 | 0

## Channel_56_1
Date_Time | Test_Time(s) | Step_Time(s) | Step_Index | Cycle_Index | Voltage(V) | Current(A) | Charge_Capacity(Ah) | Discharge_Capacity(Ah) | Charge_Energy(Wh) | Discharge_Energy(Wh) | Internal Resistance(Ohm)
2018-02-23 17:49 | 10.0031 | 10.0031 | 1 | 1 | 3.447857 | 0 | 0 | 0 | 0 | 0
2018-02-23 17:51 | 130.0835 | 120.0017 | 2 | 1 | 4.08235 | 4.889988 | 0.1623938 | 1.824e-09 | 0.6470413 | 6.29e-09
2018-02-23 17:53 | 250.0825 | 240.0007 | 2 | 1 | 4.112778 | 4.889933 | 0.3253762 | 1.824e-09 | 1.314686 | 6.29e-09
2018-02-23 17:55 | 370.0826 | 360.0008 | 2 | 1 | 4.14485 | 4.889963 | 0.4883721 | 1.824e-09 | 1.987779 | 6.29e-09
2018-02-23 17:57 | 490.0825 | 480.0007 | 2 | 1 | 4.16793 | 4.889935 | 0.6513677 | 1.824e-09 | 2.665325 | 6.29e-09
2018-02-23 17:59 | 610.0828 | 600.001 | 2 | 1 | 4.191457 | 4.889971 | 0.8143724 | 1.824e-09 | 3.346563 | 6.29e-09
2018-02-23 18:01 | 730.0822 | 720.0004 | 2 | 1 | 4.20027 | 4.604538 | 0.9738742 | 1.824e-09 | 4.01629 | 6.29e-09
2018-02-23 18:03 | 850.0825 | 840.0007 | 2 | 1 | 4.200271 | 4.265623 | 1.12162 | 1.824e-09 | 4.636865 | 6.29e-09
2018-02-23 18:05 | 970.0819 | 960.0001 | 2 | 1 | 4.200256 | 3.969 | 1.258678 | 1.824e-09 | 5.212547 | 6.29e-09
2018-02-23 18:07 | 1090.0825 | 1080.0007 | 2 | 1 | 4.20029 | 3.690716 | 1.386357 | 1.824e-09 | 5.748832 | 6.29e-09
2018-02-23 18:09 | 1210.0832 | 1200.0014 | 2 | 1 | 4.200269 | 3.392078 | 1.504453 | 1.824e-09 | 6.244869 | 6.29e-09
2018-02-23 18:10 | 1266.8703 | 1256.7885 | 2 | 1 | 4.200275 | 3.259989 | 1.556883 | 1.824e-09 | 6.465088 | 6.29e-09
2018-02-23 18:12 | 1386.884956 | 120.0018 | 3 | 1 | 4.219161 | 3.259943 | 1.665173 | 2.245e-09 | 6.920857 | 7.997e-09
2018-02-23 18:14 | 1506.884156 | 240.001 | 3 | 1 | 4.241521 | 3.26001 | 1.773814 | 2.245e-09 | 7.380435 | 7.997e-09
2018-02-23 18:16 | 1626.883256 | 360.0001 | 3 | 1 | 4.266439 | 3.25993 | 1.882485 | 2.245e-09 | 7.842672 | 7.997e-09
2018-02-23 18:18 | 1746.883356 | 480.0002 | 3 | 1 | 4.296715 | 3.259981 | 1.99115 | 2.245e-09 | 8.307878 | 7.997e-09
2018-02-23 18:20 | 1866.883256 | 600.0001 | 3 | 1 | 4.329331 | 3.260021 | 2.099815 | 2.245e-09 | 8.776554 | 7.997e-09
2018-02-23 18:22 | 1986.884156 | 720.001 | 3 | 1 | 4.36316 | 3.259993 | 2.208485 | 2.245e-09 | 9.24884 | 7.997e-09
2018-02-23 18:24 | 2106.883356 | 840.0002 | 3 | 1 | 4.398641 | 3.259907 | 2.317143 | 2.245e-09 | 9.724843 | 7.997e-09
2018-02-23 18:26 | 2226.885056 | 960.0019 | 3 | 1 | 4.400295 | 2.803917 | 2.417937 | 2.245e-09 | 10.16836 | 7.997e-09
2018-02-23 18:28 | 2346.884256 | 1080.0011 | 3 | 1 | 4.400282 | 2.419188 | 2.504733 | 2.245e-09 | 10.55029 | 7.997e-09
2018-02-23 18:30 | 2466.884256 | 1200.0011 | 3 | 1 | 4.400296 | 2.114521 | 2.580121 | 2.245e-09 | 10.88202 | 7.997e-09
2018-02-23 18:32 | 2586.883456 | 1320.0003 | 3 | 1 | 4.400218 | 1.856206 | 2.646158 | 2.245e-09 | 11.1726 | 7.997e-09
2018-02-23 18:34 | 2706.883456 | 1440.0003 | 3 | 1 | 4.400257 | 1.635665 | 2.704323 | 2.245e-09 | 11.42854 | 7.997e-09
2018-02-23 18:36 | 2826.883456 | 1560.0003 | 3 | 1 | 4.400266 | 1.427738 | 2.755342 | 2.245e-09 | 11.65304 | 7.997e-09
2018-02-23 18:38 | 2946.884156 | 1680.001 | 3 | 1 | 4.400277 | 1.255491 | 2.799921 | 2.245e-09 | 11.8492 | 7.997e-09
2018-02-23 18:40 | 3066.883356 | 1800.0002 | 3 | 1 | 4.400221 | 1.112911 | 2.839321 | 2.245e-09 | 12.02257 | 7.997e-09
2018-02-23 18:42 | 3186.883356 | 1920.0002 | 3 | 1 | 4.400224 | 0.9944973 | 2.874395 | 2.245e-09 | 12.1769 | 7.997e-09
2018-02-23 18:44 | 3306.885056 | 2040.0019 | 3 | 1 | 4.400257 | 0.8859425 | 2.905715 | 2.245e-09 | 12.31471 | 7.997e-09
2018-02-23 18:46 | 3426.883456 | 2160.0003 | 3 | 1 | 4.400241 | 0.783699 | 2.933481 | 2.245e-09 | 12.43689 | 7.997e-09
2018-02-23 18:48 | 3546.884356 | 2280.0012 | 3 | 1 | 4.400223 | 0.7036114 | 2.958227 | 2.245e-09 | 12.54578 | 7.997e-09
2018-02-23 18:50 | 3634.462456 | 2367.5793 | 3 | 1 | 4.400218 | 0.6519985 | 2.974697 | 2.245e-09 | 12.61825 | 7.997e-09
2018-02-23 18:52 | 3754.507196 | 120.0008 | 4 | 1 | 4.335188 | 0 | 2.9747 | 2.245e-09 | 12.61827 | 7.997e-09
2018-02-23 18:54 | 3874.506496 | 240.0001 | 4 | 1 | 4.329272 | 0 | 2.9747 | 2.245e-09 | 12.61827 | 7.997e-09
2018-02-23 18:55 | 3934.508596 | 300.0022 | 4 | 1 | 4.327603 | 0 | 2.9747 | 2.245e-09 | 12.61827 | 7.997e-09
2018-02-23 18:57 | 4054.587392 | 120.0003 | 5 | 1 | 4.004405 | -3.259919 | 2.9747 | 0.1086531 | 12.61827 | 0.4396739
2018-02-23 18:59 | 4174.588192 | 240.0011 | 5 | 1 | 3.960105 | -3.259923 | 2.9747 | 0.2173115 | 12.61827 | 0.8723066
2018-02-23 19:01 | 4294.588092 | 360.001 | 5 | 1 | 3.920538 | -3.259897 | 2.9747 | 0.3259677 | 12.61827 | 1.300448
2018-02-23 19:03 | 4414.588192 | 480.0011 | 5 | 1 | 3.879389 | -3.259941 | 2.9747 | 0.4346221 | 12.61827 | 1.724221
2018-02-23 19:05 | 4534.588092 | 600.001 | 5 | 1 | 3.838277 | -3.259869 | 2.9747 | 0.5432826 | 12.61827 | 2.143475
2018-02-23 19:07 | 4654.588292 | 720.0012 | 5 | 1 | 3.801533 | -3.259852 | 2.9747 | 0.6519544 | 12.61827 | 2.558569
2018-02-23 19:09 | 4774.588992 | 840.0019 | 5 | 1 | 3.767125 | -3.259923 | 2.9747 | 0.7606072 | 12.61827 | 2.969714
2018-02-23 19:11 | 4894.587492 | 960.0004 | 5 | 1 | 3.73409 | -3.259872 | 2.9747 | 0.869266 | 12.61827 | 3.377244
2018-02-23 19:13 | 5014.588192 | 1080.0011 | 5 | 1 | 3.700827 | -3.259937 | 2.9747 | 0.9779357 | 12.61827 | 3.781223
2018-02-23 19:15 | 5134.587592 | 1200.0005 | 5 | 1 | 3.671107 | -3.259912 | 2.9747 | 1.086586 | 12.61827 | 4.181664
2018-02-23 19:17 | 5254.587692 | 1320.0006 | 5 | 1 | 3.644609 | -3.259896 | 2.9747 | 1.195252 | 12.61827 | 4.579129
2018-02-23 19:19 | 5374.587792 | 1440.0007 | 5 | 1 | 3.620732 | -3.259979 | 2.9747 | 1.303911 | 12.61827 | 4.973852
2018-02-23 19:21 | 5494.588692 | 1560.0016 | 5 | 1 | 3.595896 | -3.259953 | 2.9747 | 1.412578 | 12.61827 | 5.365981
2018-02-23 19:23 | 5614.587892 | 1680.0008 | 5 | 1 | 3.571169 | -3.259912 | 2.9747 | 1.521232 | 12.61827 | 5.755302
2018-02-23 19:25 | 5734.587192 | 1800.0001 | 5 | 1 | 3.550693 | -3.259923 | 2.9747 | 1.629891 | 12.61827 | 6.142206
2018-02-23 19:27 | 5854.587992 | 1920.0009 | 5 | 1 | 3.533046 | -3.25993 | 2.9747 | 1.738558 | 12.61827 | 6.527061
2018-02-23 19:29 | 5974.587492 | 2040.0004 | 5 | 1 | 3.515652 | -3.259943 | 2.9747 | 1.847213 | 12.61827 | 6.91001
2018-02-23 19:31 | 6094.588592 | 2160.0015 | 5 | 1 | 3.495893 | -3.259894 | 2.9747 | 1.955881 | 12.61827 | 7.291008
2018-02-23 19:33 | 6214.588492 | 2280.0014 | 5 | 1 | 3.47904 | -3.259931 | 2.9747 | 2.064539 | 12.61827 | 7.669916
2018-02-23 19:35 | 6334.587892 | 2400.0008 | 5 | 1 | 3.463326 | -3.259903 | 2.9747 | 2.17319 | 12.61827 | 8.047066
2018-02-23 19:37 | 6454.587992 | 2520.0009 | 5 | 1 | 3.447937 | -3.259928 | 2.9747 | 2.281851 | 12.61827 | 8.422587
2018-02-23 19:39 | 6574.587892 | 2640.0008 | 5 | 1 | 3.427292 | -3.259916 | 2.9747 | 2.390502 | 12.61827 | 8.796165
2018-02-23 19:41 | 6694.587192 | 2760.0001 | 5 | 1 | 3.399416 | -3.259974 | 2.9747 | 2.499174 | 12.61827 | 9.167123
2018-02-23 19:43 | 6814.587292 | 2880.0002 | 5 | 1 | 3.366814 | -3.259943 | 2.9747 | 2.607829 | 12.61827 | 9.534813
2018-02-23 19:45 | 6934.588992 | 3000.0019 | 5 | 1 | 3.31949 | -3.259897 | 2.9747 | 2.716501 | 12.61827 | 9.898296
2018-02-23 19:47 | 7054.588192 | 3120.0011 | 5 | 1 | 3.234678 | -3.259931 | 2.9747 | 2.825163 | 12.61827 | 10.25492
2018-02-23 19:49 | 7174.588192 | 3240.0011 | 5 | 1 | 3.03406 | -3.259886 | 2.9747 | 2.933825 | 12.61827 | 10.59743
2018-02-23 19:49 | 7185.491992 | 3250.9049 | 5 | 1 | 2.99999 | -3.259854 | 2.9747 | 2.943682 | 12.61827 | 10.62717
2018-02-23 19:51 | 7305.536824 | 119.9999 | 6 | 1 | 3.480566 | 0 | 2.9747 | 2.943682 | 12.61827 | 10.62717
2018-02-23 19:53 | 7425.537824 | 240.0009 | 6 | 1 | 3.501852 | 0 | 2.9747 | 2.943682 | 12.61827 | 10.62717
2018-02-23 19:54 | 7485.538324 | 300.0014 | 6 | 1 | 3.506244 | 0 | 2.9747 | 2.943682 | 12.61827 | 10.62717
2018-02-23 19:54 | 7485.547772 | 0.0026 | 7 | 2 | 3.506122 | 0 | 0 | 0 | 0 | 0
2018-02-23 19:56 | 7605.628316 | 120.0002 | 2 | 2 | 4.053719 | 4.889938 | 0.1623928 | 0 | 0.6463408 | 0
2018-02-23 19:58 | 7725.628216 | 240.0001 | 2 | 2 | 4.096814 | 4.889957 | 0.3253806 | 0 | 1.310391 | 0
2018-02-23 20:00 | 7845.629116 | 360.001 | 2 | 2 | 4.131757 | 4.889923 | 0.4883741 | 0 | 1.981187 | 0
2018-02-23 20:02 | 7965.629216 | 480.0011 | 2 | 2 | 4.156863 | 4.889933 | 0.6513579 | 0 | 2.656727 | 0
2018-02-23 20:04 | 8085.630716 | 600.0026 | 2 | 2 | 4.17907 | 4.889992 | 0.814344 | 0 | 3.336007 | 0
2018-02-23 20:06 | 8205.630116 | 720.002 | 2 | 2 | 4.200326 | 4.780844 | 0.976966 | 0 | 4.017656 | 0
2018-02-23 20:08 | 8325.628416 | 840.0003 | 2 | 2 | 4.200277 | 4.351702 | 1.128856 | 0 | 4.65564 | 0
2018-02-23 20:10 | 8445.628516 | 960.0004 | 2 | 2 | 4.200289 | 4.008137 | 1.268044 | 0 | 5.24027 | 0
2018-02-23 20:12 | 8565.629216 | 1080.0011 | 2 | 2 | 4.200255 | 3.70932 | 1.396493 | 0 | 5.779789 | 0
2018-02-23 20:14 | 8685.630016 | 1200.0019 | 2 | 2 | 4.200277 | 3.42079 | 1.515378 | 0 | 6.27914 | 0
2018-02-23 20:15 | 8749.667816 | 1264.0397 | 2 | 2 | 4.200297 | 3.259989 | 1.574816 | 0 | 6.528798 | 0
2018-02-23 20:17 | 8869.68054 | 120.0002 | 3 | 2 | 4.222827 | 3.259979 | 1.683088 | 2.928e-09 | 6.984699 | 1.1889e-08
2018-02-23 20:19 | 8989.68194 | 240.0016 | 3 | 2 | 4.247879 | 3.259977 | 1.79175 | 2.928e-09 | 7.444906 | 1.1889e-08
2018-02-23 20:21 | 9109.68134 | 360.001 | 3 | 2 | 4.274513 | 3.259996 | 1.9004 | 2.928e-09 | 7.907879 | 1.1889e-08
2018-02-23 20:23 | 9229.68044 | 480.0001 | 3 | 2 | 4.304271 | 3.259958 | 2.009074 | 2.928e-09 | 8.373981 | 1.1889e-08
2018-02-23 20:25 | 9349.68094 | 600.0006 | 3 | 2 | 4.339573 | 3.259914 | 2.117738 | 2.928e-09 | 8.843566 | 1.1889e-08
2018-02-23 20:27 | 9469.68044 | 720.0001 | 3 | 2 | 4.376364 | 3.259975 | 2.2264 | 2.928e-09 | 9.317106 | 1.1889e-08
2018-02-23 20:29 | 9589.68254 | 840.0022 | 3 | 2 | 4.400279 | 3.052637 | 2.333679 | 2.928e-09 | 9.788342 | 1.1889e-08
2018-02-23 20:31 | 9709.68154 | 960.0012 | 3 | 2 | 4.400298 | 2.661922 | 2.428729 | 2.928e-09 | 10.20659 | 1.1889e-08
2018-02-23 20:33 | 9829.68064 | 1080.0003 | 3 | 2 | 4.400309 | 2.308109 | 2.51146 | 2.928e-09 | 10.57063 | 1.1889e-08
2018-02-23 20:35 | 9949.68364 | 1200.0033 | 3 | 2 | 4.400259 | 1.994902 | 2.582944 | 2.928e-09 | 10.88518 | 1.1889e-08
2018-02-23 20:37 | 10069.68224 | 1320.0019 | 3 | 2 | 4.400288 | 1.747061 | 2.645176 | 2.928e-09 | 11.15902 | 1.1889e-08
2018-02-23 20:39 | 10189.68124 | 1440.0009 | 3 | 2 | 4.400244 | 1.539341 | 2.699819 | 2.928e-09 | 11.39946 | 1.1889e-08
2018-02-23 20:41 | 10309.68054 | 1560.0002 | 3 | 2 | 4.400266 | 1.357635 | 2.748054 | 2.928e-09 | 11.61171 | 1.1889e-08
2018-02-23 20:43 | 10429.68044 | 1680.0001 | 3 | 2 | 4.400249 | 1.187208 | 2.790442 | 2.928e-09 | 11.79822 | 1.1889e-08
2018-02-23 20:45 | 10549.68124 | 1800.0009 | 3 | 2 | 4.40027 | 1.049623 | 2.827612 | 2.928e-09 | 11.96178 | 1.1889e-08
2018-02-23 20:47 | 10669.68044 | 1920.0001 | 3 | 2 | 4.400252 | 0.934267 | 2.860609 | 2.928e-09 | 12.10698 | 1.1889e-08
2018-02-23 20:49 | 10789.68044 | 2040.0001 | 3 | 2 | 4.400224 | 0.837636 | 2.890112 | 2.928e-09 | 12.2368 | 1.1889e-08
2018-02-23 20:51 | 10909.68214 | 2160.0018 | 3 | 2 | 4.400196 | 0.7476406 | 2.916528 | 2.928e-09 | 12.35303 | 1.1889e-08
2018-02-23 20:53 | 11029.68114 | 2280.0008 | 3 | 2 | 4.400199 | 0.6650009 | 2.940017 | 2.928e-09 | 12.45639 | 1.1889e-08
2018-02-23 20:53 | 11052.69534 | 2303.015 | 3 | 2 | 4.400221 | 0.6519966 | 2.944227 | 2.928e-09 | 12.47492 | 1.1889e-08
2018-02-23 20:55 | 11172.73836 | 119.9998 | 4 | 2 | 4.335516 | 0 | 2.944227 | 2.928e-09 | 12.47492 | 1.1889e-08
2018-02-23 20:57 | 11292.73916 | 240.0006 | 4 | 2 | 4.329647 | 0 | 2.944227 | 2.928e-09 | 12.47492 | 1.1889e-08
2018-02-23 20:58 | 11352.74066 | 300.0021 | 4 | 2 | 4.327971 | 0 | 2.944227 | 2.928e-09 | 12.47492 | 1.1889e-08
2018-02-23 21:00 | 11472.82 | 120.0001 | 5 | 2 | 4.008722 | -3.259891 | 2.944227 | 0.1086469 | 12.47492 | 0.4401758
2018-02-23 21:02 | 11592.82 | 240.0009 | 5 | 2 | 3.961423 | -3.259892 | 2.944227 | 0.2173164 | 12.47492 | 0.8731189
2018-02-23 21:04 | 11712.82 | 360.0009 | 5 | 2 | 3.920147 | -3.259899 | 2.944227 | 0.3259684 | 12.47492 | 1.301273
2018-02-23 21:06 | 11832.82 | 480.0009 | 5 | 2 | 3.881637 | -3.259794 | 2.944227 | 0.4346275 | 12.47492 | 1.725104
2018-02-23 21:08 | 11952.82 | 600.0001 | 5 | 2 | 3.843382 | -3.259834 | 2.944227 | 0.5432993 | 12.47492 | 2.144854
2018-02-23 21:10 | 12072.82 | 720.0009 | 5 | 2 | 3.80335 | -3.259855 | 2.944227 | 0.6519608 | 12.47492 | 2.560312
2018-02-23 21:12 | 12192.82 | 840.0001 | 5 | 2 | 3.766624 | -3.259812 | 2.944227 | 0.7606126 | 12.47492 | 2.971525
2018-02-23 21:14 | 12312.82 | 960.0009 | 5 | 2 | 3.733339 | -3.259795 | 2.944227 | 0.8692809 | 12.47492 | 3.378999
2018-02-23 21:16 | 12432.82 | 1080.0009 | 5 | 2 | 3.703793 | -3.259919 | 2.944227 | 0.9779379 | 12.47492 | 3.783045
2018-02-23 21:18 | 12552.82 | 1200.0001 | 5 | 2 | 3.673727 | -3.259874 | 2.944227 | 1.0866 | 12.47492 | 4.183891
2018-02-23 21:20 | 12672.82 | 1320.0001 | 5 | 2 | 3.64466 | -3.259795 | 2.944227 | 1.195252 | 12.47492 | 4.581421
2018-02-23 21:22 | 12792.82 | 1440.0001 | 5 | 2 | 3.619485 | -3.260225 | 2.944227 | 1.303923 | 12.47492 | 4.976103
2018-02-23 21:24 | 12912.82 | 1560.001 | 5 | 2 | 3.596923 | -3.259854 | 2.944227 | 1.412586 | 12.47492 | 5.36815
2018-02-23 21:26 | 13032.82 | 1680.001 | 5 | 2 | 3.574804 | -3.259864 | 2.944227 | 1.521235 | 12.47492 | 5.757749
2018-02-23 21:28 | 13152.82 | 1800.0001 | 5 | 2 | 3.551106 | -3.259814 | 2.944227 | 1.629892 | 12.47492 | 6.144893
2018-02-23 21:30 | 13272.82 | 1920.0002 | 5 | 2 | 3.531199 | -3.260183 | 2.944227 | 1.738567 | 12.47492 | 6.529691
2018-02-23 21:32 | 13392.82 | 2040.0001 | 5 | 2 | 3.513968 | -3.260072 | 2.944227 | 1.847229 | 12.47492 | 6.912451
2018-02-23 21:34 | 13512.82 | 2160.0009 | 5 | 2 | 3.498883 | -3.259866 | 2.944227 | 1.955891 | 12.47492 | 7.293475
2018-02-23 21:36 | 13632.82 | 2280.0001 | 5 | 2 | 3.481278 | -3.259842 | 2.944227 | 2.064547 | 12.47492 | 7.672727
2018-02-23 21:38 | 13752.82 | 2400.001 | 5 | 2 | 3.462312 | -3.259839 | 2.944227 | 2.1732 | 12.47492 | 8.049919
2018-02-23 21:40 | 13872.82 | 2520.001 | 5 | 2 | 3.444956 | -3.259966 | 2.944227 | 2.281863 | 12.47492 | 8.42521
2018-02-23 21:42 | 13992.82 | 2640.0009 | 5 | 2 | 3.42749 | -3.259849 | 2.944227 | 2.390518 | 12.47492 | 8.798561
2018-02-23 21:44 | 14112.82 | 2760.0003 | 5 | 2 | 3.404106 | -3.259889 | 2.944227 | 2.499192 | 12.47492 | 9.169857
2018-02-23 21:46 | 14232.82 | 2880.0002 | 5 | 2 | 3.366214 | -3.259877 | 2.944227 | 2.607846 | 12.47492 | 9.537811
2018-02-23 21:48 | 14352.82 | 3000.0002 | 5 | 2 | 3.314456 | -3.259815 | 2.944227 | 2.716517 | 12.47492 | 9.900974
2018-02-23 21:50 | 14472.82 | 3120.0011 | 5 | 2 | 3.229118 | -3.259812 | 2.944227 | 2.82517 | 12.47492 | 10.25694
2018-02-23 21:52 | 14592.82 | 3240.0002 | 5 | 2 | 3.039707 | -3.25983 | 2.944227 | 2.933833 | 12.47492 | 10.59937
2018-02-23 21:53 | 14605.88 | 3253.06 | 5 | 2 | 2.999999 | -3.259943 | 2.944227 | 2.945659 | 12.47492 | 10.63509
2018-02-23 21:55 | 14725.92 | 119.9998 | 6 | 2 | 3.474376 | 0 | 2.944227 | 2.945659 | 12.47492 | 10.63509
2018-02-23 21:57 | 14845.92 | 239.9998 | 6 | 2 | 3.494901 | 0 | 2.944227 | 2.945659 | 12.47492 | 10.63509
2018-02-23 21:58 | 14905.93 | 300.0021 | 6 | 2 | 3.499189 | 0 | 2.944227 | 2.945659 | 12.47492 | 10.63509
2018-02-23 21:58 | 14905.9349 | 0.0025 | 7 | 3 | 3.499284 | 0 | 0 | 0 | 0 | 0
2018-02-23 22:00 | 15026.01452 | 120.0001 | 2 | 3 | 4.055501 | 4.88998 | 0.1623899 | 3.54e-10 | 0.6462222 | 1.24e-09
2018-02-23 22:02 | 15146.01532 | 240.0009 | 2 | 3 | 4.092964 | 4.889912 | 0.3253801 | 3.54e-10 | 1.31011 | 1.24e-09
2018-02-23 22:04 | 15266.01532 | 360.0009 | 2 | 3 | 4.129563 | 4.889967 | 0.4884092 | 3.54e-10 | 1.980432 | 1.24e-09
2018-02-23 22:06 | 15386.01452 | 480.0001 | 2 | 3 | 4.15799 | 4.889952 | 0.6513824 | 3.54e-10 | 2.655929 | 1.24e-09
2018-02-23 22:08 | 15506.01562 | 600.0012 | 2 | 3 | 4.181491 | 4.890013 | 0.8143855 | 3.54e-10 | 3.335592 | 1.24e-09
2018-02-23 22:10 | 15626.01592 | 720.0015 | 2 | 3 | 4.200308 | 4.789768 | 0.9769757 | 3.54e-10 | 4.017359 | 1.24e-09
2018-02-23 22:12 | 15746.01612 | 840.0017 | 2 | 3 | 4.200267 | 4.403543 | 1.130171 | 3.54e-10 | 4.660823 | 1.24e-09
2018-02-23 22:14 | 15866.01512 | 960.0007 | 2 | 3 | 4.20031 | 4.007359 | 1.270262 | 3.54e-10 | 5.24925 | 1.24e-09
2018-02-23 22:16 | 15986.01452 | 1080.0001 | 2 | 3 | 4.200269 | 3.683918 | 1.398236 | 3.54e-10 | 5.786776 | 1.24e-09
2018-02-23 22:18 | 16106.01572 | 1200.0013 | 2 | 3 | 4.200286 | 3.401012 | 1.51625 | 3.54e-10 | 6.282468 | 1.24e-09
2018-02-23 22:19 | 16173.16922 | 1267.1548 | 2 | 3 | 4.200312 | 3.259998 | 1.578347 | 3.54e-10 | 6.543291 | 1.24e-09
2018-02-23 22:21 | 16293.18 | 120.0005 | 3 | 3 | 4.220599 | 3.259966 | 1.686637 | 3.54e-10 | 6.999114 | 1.24e-09
2018-02-23 22:23 | 16413.18 | 240.0014 | 3 | 3 | 4.247951 | 3.259977 | 1.795311 | 3.54e-10 | 7.459235 | 1.24e-09
2018-02-23 22:25 | 16533.18 | 360.0005 | 3 | 3 | 4.2766 | 3.259951 | 1.903963 | 3.54e-10 | 7.922331 | 1.24e-09
2018-02-23 22:27 | 16653.18 | 480.0006 | 3 | 3 | 4.306633 | 3.259996 | 2.012634 | 3.54e-10 | 8.38869 | 1.24e-09
2018-02-23 22:29 | 16773.18 | 600.0006 | 3 | 3 | 4.338244 | 3.259964 | 2.121294 | 3.54e-10 | 8.858323 | 1.24e-09
2018-02-23 22:31 | 16893.18 | 720.0005 | 3 | 3 | 4.375303 | 3.259945 | 2.229944 | 3.54e-10 | 9.331629 | 1.24e-09
2018-02-23 22:33 | 17013.18 | 840.0015 | 3 | 3 | 4.400305 | 3.034319 | 2.337006 | 3.54e-10 | 9.801908 | 1.24e-09
2018-02-23 22:35 | 17133.18 | 960.0022 | 3 | 3 | 4.400269 | 2.63537 | 2.431253 | 3.54e-10 | 10.21663 | 1.24e-09
2018-02-23 22:37 | 17253.18 | 1080.0006 | 3 | 3 | 4.400276 | 2.30756 | 2.513441 | 3.54e-10 | 10.57827 | 1.24e-09
2018-02-23 22:39 | 17373.18 | 1200.0015 | 3 | 3 | 4.40029 | 2.01527 | 2.585406 | 3.54e-10 | 10.89494 | 1.24e-09
2018-02-23 22:41 | 17493.18 | 1320.0008 | 3 | 3 | 4.400244 | 1.742531 | 2.647919 | 3.54e-10 | 11.17001 | 1.24e-09
2018-02-23 22:43 | 17613.18 | 1440.0023 | 3 | 3 | 4.400296 | 1.527372 | 2.702284 | 3.54e-10 | 11.40923 | 1.24e-09
2018-02-23 22:45 | 17733.18 | 1560.0007 | 3 | 3 | 4.400251 | 1.346522 | 2.750078 | 3.54e-10 | 11.61954 | 1.24e-09
2018-02-23 22:47 | 17853.18 | 1680.0015 | 3 | 3 | 4.40026 | 1.195183 | 2.792398 | 3.54e-10 | 11.80576 | 1.24e-09
2018-02-23 22:49 | 17973.18 | 1800.0014 | 3 | 3 | 4.400253 | 1.053591 | 2.829857 | 3.54e-10 | 11.97059 | 1.24e-09
2018-02-23 22:51 | 18093.18 | 1920.0016 | 3 | 3 | 4.400249 | 0.9299231 | 2.862807 | 3.54e-10 | 12.11557 | 1.24e-09
2018-02-23 22:53 | 18213.18 | 2040.0024 | 3 | 3 | 4.400257 | 0.8308659 | 2.892084 | 3.54e-10 | 12.2444 | 1.24e-09
2018-02-23 22:55 | 18333.18 | 2160.0016 | 3 | 3 | 4.400226 | 0.7466469 | 2.918307 | 3.54e-10 | 12.35979 | 1.24e-09
2018-02-23 22:57 | 18453.18 | 2280.0015 | 3 | 3 | 4.400217 | 0.6715336 | 2.941922 | 3.54e-10 | 12.4637 | 1.24e-09
2018-02-23 22:57 | 18483.27 | 2310.0885 | 3 | 3 | 4.400158 | 0.6519985 | 2.947455 | 3.54e-10 | 12.48805 | 1.24e-09
2018-02-23 22:59 | 18603.32 | 120.0007 | 4 | 3 | 4.336137 | 0 | 2.947455 | 3.54e-10 | 12.48805 | 1.24e-09
2018-02-23 23:01 | 18723.31 | 239.9999 | 4 | 3 | 4.330418 | 0 | 2.947455 | 3.54e-10 | 12.48805 | 1.24e-09
2018-02-23 23:02 | 18783.32 | 300.0038 | 4 | 3 | 4.32875 | 0 | 2.947455 | 3.54e-10 | 12.48805 | 1.24e-09
2018-02-23 23:04 | 18903.39574 | 120.0002 | 5 | 3 | 4.011398 | -3.259914 | 2.947455 | 0.1086516 | 12.48805 | 0.4402948
2018-02-23 23:06 | 19023.39584 | 240.0003 | 5 | 3 | 3.96598 | -3.259943 | 2.947455 | 0.2173083 | 12.48805 | 0.8736532
2018-02-23 23:08 | 19143.39744 | 360.0019 | 5 | 3 | 3.921157 | -3.259908 | 2.947455 | 0.3259772 | 12.48805 | 1.302173
2018-02-23 23:10 | 19263.39584 | 480.0003 | 5 | 3 | 3.880951 | -3.259906 | 2.947455 | 0.4346377 | 12.48805 | 1.726036
2018-02-23 23:12 | 19383.39664 | 600.0011 | 5 | 3 | 3.843292 | -3.259861 | 2.947455 | 0.5432984 | 12.48805 | 2.145665
2018-02-23 23:14 | 19503.39654 | 720.001 | 5 | 3 | 3.807398 | -3.259877 | 2.947455 | 0.6519529 | 12.48805 | 2.561326
2018-02-23 23:16 | 19623.39664 | 840.0011 | 5 | 3 | 3.769199 | -3.259954 | 2.947455 | 0.7606156 | 12.48805 | 2.973005
2018-02-23 23:18 | 19743.39654 | 960.001 | 5 | 3 | 3.733411 | -3.259866 | 2.947455 | 0.8692593 | 12.48805 | 3.380491
2018-02-23 23:20 | 19863.39674 | 1080.0012 | 5 | 3 | 3.702744 | -3.259981 | 2.947455 | 0.9779247 | 12.48805 | 3.784491
2018-02-23 23:22 | 19983.39664 | 1200.0011 | 5 | 3 | 3.67548 | -3.259954 | 2.947455 | 1.086587 | 12.48805 | 4.185337
2018-02-23 23:24 | 20103.39674 | 1320.0012 | 5 | 3 | 3.648241 | -3.259879 | 2.947455 | 1.195248 | 12.48805 | 4.583244
2018-02-23 23:26 | 20223.39674 | 1440.0012 | 5 | 3 | 3.619856 | -3.259881 | 2.947455 | 1.303905 | 12.48805 | 4.978091
2018-02-23 23:28 | 20343.39744 | 1560.0019 | 5 | 3 | 3.595532 | -3.259859 | 2.947455 | 1.412575 | 12.48805 | 5.370111
2018-02-23 23:30 | 20463.39594 | 1680.0004 | 5 | 3 | 3.573877 | -3.259934 | 2.947455 | 1.521229 | 12.48805 | 5.759569
2018-02-23 23:32 | 20583.39584 | 1800.0003 | 5 | 3 | 3.554374 | -3.259917 | 2.947455 | 1.629867 | 12.48805 | 6.14678
2018-02-23 23:34 | 20703.39684 | 1920.0013 | 5 | 3 | 3.533199 | -3.259921 | 2.947455 | 1.738551 | 12.48805 | 6.53196
2018-02-23 23:36 | 20823.39674 | 2040.0012 | 5 | 3 | 3.513708 | -3.259846 | 2.947455 | 1.847207 | 12.48805 | 6.914757
2018-02-23 23:38 | 20943.39594 | 2160.0004 | 5 | 3 | 3.4973 | -3.259897 | 2.947455 | 1.955867 | 12.48805 | 7.295657
2018-02-23 23:40 | 21063.39604 | 2280.0005 | 5 | 3 | 3.482951 | -3.259951 | 2.947455 | 2.064531 | 12.48805 | 7.674887
2018-02-23 23:42 | 21183.39684 | 2400.0013 | 5 | 3 | 3.466406 | -3.259948 | 2.947455 | 2.173181 | 12.48805 | 8.052443
2018-02-23 23:44 | 21303.39604 | 2520.0005 | 5 | 3 | 3.44539 | -3.259912 | 2.947455 | 2.281842 | 12.48805 | 8.427973
2018-02-23 23:46 | 21423.39604 | 2640.0005 | 5 | 3 | 3.42565 | -3.259917 | 2.947455 | 2.390495 | 12.48805 | 8.801261
2018-02-23 23:48 | 21543.39604 | 2760.0005 | 5 | 3 | 3.402843 | -3.259861 | 2.947455 | 2.499161 | 12.48805 | 9.172305
2018-02-23 23:50 | 21663.39694 | 2880.0014 | 5 | 3 | 3.37212 | -3.259855 | 2.947455 | 2.607829 | 12.48805 | 9.540576
2018-02-23 23:52 | 21783.39714 | 3000.0016 | 5 | 3 | 3.318577 | -3.259899 | 2.947455 | 2.716482 | 12.48805 | 9.904339
2018-02-23 23:54 | 21903.39614 | 3120.0006 | 5 | 3 | 3.229471 | -3.259919 | 2.947455 | 2.825147 | 12.48805 | 10.26049
2018-02-23 23:56 | 22023.39634 | 3240.0008 | 5 | 3 | 3.037549 | -3.259897 | 2.947455 | 2.933806 | 12.48805 | 10.60276
2018-02-23 23:57 | 22035.93774 | 3252.5422 | 5 | 3 | 2.999995 | -3.259988 | 2.947455 | 2.945164 | 12.48805 | 10.63705
2018-02-23 23:59 | 22155.98 | 120.0009 | 6 | 3 | 3.476328 | 0 | 2.947455 | 2.945164 | 12.48805 | 10.63705
2018-02-24 00:01 | 22275.98 | 240.0002 | 6 | 3 | 3.497028 | 0 | 2.947455 | 2.945164 | 12.48805 | 10.63705
2018-02-24 00:02 | 22335.98 | 300.0024 | 6 | 3 | 3.501611 | 0 | 2.947455 | 2.945164 | 12.48805 | 10.63705
2018-02-24 00:02 | 22335.99426 | 0.0048 | 7 | 4 | 3.501634 | 0 | 0 | 0 | 0 | 0
2018-02-24 00:04 | 22456.08 | 120 | 2 | 4 | 4.056729 | 4.889982 | 0.1623837 | 1.332e-09 | 0.6464236 | 4.665e-09
2018-02-24 00:06 | 22576.08 | 240.0011 | 2 | 4 | 4.095317 | 4.889975 | 0.3253857 | 1.332e-09 | 1.310706 | 4.665e-09
2018-02-24 00:08 | 22696.08 | 360.001 | 2 | 4 | 4.127784 | 4.889921 | 0.4883795 | 1.332e-09 | 1.98102 | 4.665e-09
2018-02-24 00:10 | 22816.08 | 480.0003 | 2 | 4 | 4.15453 | 4.889973 | 0.6513698 | 1.332e-09 | 2.656021 | 4.665e-09
2018-02-24 00:12 | 22936.08 | 600.0002 | 2 | 4 | 4.181976 | 4.889944 | 0.814361 | 1.332e-09 | 3.335432 | 4.665e-09
2018-02-24 00:14 | 23056.08 | 720.0012 | 2 | 4 | 4.200309 | 4.755079 | 0.9766365 | 1.332e-09 | 4.015991 | 4.665e-09
2018-02-24 00:16 | 23176.08 | 840.0004 | 2 | 4 | 4.200279 | 4.38485 | 1.128778 | 1.332e-09 | 4.655031 | 4.665e-09
2018-02-24 00:18 | 23296.08 | 960.0011 | 2 | 4 | 4.200304 | 4.04567 | 1.269311 | 1.332e-09 | 5.245311 | 4.665e-09
2018-02-24 00:20 | 23416.08 | 1080.0003 | 2 | 4 | 4.200307 | 3.694368 | 1.398375 | 1.332e-09 | 5.787413 | 4.665e-09
2018-02-24 00:22 | 23536.08 | 1200.0019 | 2 | 4 | 4.200261 | 3.386488 | 1.516156 | 1.332e-09 | 6.282129 | 4.665e-09
2018-02-24 00:22 | 23591.2 | 1255.1241 | 2 | 4 | 4.200279 | 3.259989 | 1.56703 | 1.332e-09 | 6.495812 | 4.665e-09
2018-02-24 00:24 | 23711.21 | 120.001 | 3 | 4 | 4.220152 | 3.259951 | 1.675307 | 1.332e-09 | 6.951584 | 4.665e-09
2018-02-24 00:26 | 23831.21 | 240.0001 | 3 | 4 | 4.24392 | 3.259956 | 1.783964 | 1.332e-09 | 7.411381 | 4.665e-09
2018-02-24 00:28 | 23951.21 | 360.0006 | 3 | 4 | 4.273046 | 3.260059 | 1.892628 | 1.332e-09 | 7.874061 | 4.665e-09
2018-02-24 00:30 | 24071.21 | 480.0004 | 3 | 4 | 4.304884 | 3.25997 | 2.001292 | 1.332e-09 | 8.340122 | 4.665e-09
2018-02-24 00:32 | 24191.21 | 600.0013 | 3 | 4 | 4.337468 | 3.259964 | 2.109952 | 1.332e-09 | 8.80964 | 4.665e-09
2018-02-24 00:34 | 24311.21 | 720.0004 | 3 | 4 | 4.371835 | 3.259987 | 2.218613 | 1.332e-09 | 9.282811 | 4.665e-09
2018-02-24 00:36 | 24431.21 | 840.0006 | 3 | 4 | 4.400301 | 3.106829 | 2.32661 | 1.332e-09 | 9.756847 | 4.665e-09
2018-02-24 00:38 | 24551.21 | 960.001 | 3 | 4 | 4.400289 | 2.658089 | 2.422327 | 1.332e-09 | 10.17803 | 4.665e-09
2018-02-24 00:40 | 24671.21 | 1080.0001 | 3 | 4 | 4.400288 | 2.314508 | 2.505013 | 1.332e-09 | 10.54187 | 4.665e-09
2018-02-24 00:42 | 24791.21 | 1200.0017 | 3 | 4 | 4.40026 | 2.025566 | 2.577204 | 1.332e-09 | 10.85953 | 4.665e-09
2018-02-24 00:44 | 24911.21 | 1320.0018 | 3 | 4 | 4.400277 | 1.777914 | 2.640541 | 1.332e-09 | 11.13823 | 4.665e-09
2018-02-24 00:46 | 25031.21 | 1440.0004 | 3 | 4 | 4.40028 | 1.549104 | 2.695946 | 1.332e-09 | 11.38203 | 4.665e-09
2018-02-24 00:48 | 25151.21 | 1560.001 | 3 | 4 | 4.400249 | 1.354779 | 2.744188 | 1.332e-09 | 11.59431 | 4.665e-09
2018-02-24 00:50 | 25271.21 | 1680.0017 | 3 | 4 | 4.40026 | 1.197457 | 2.786644 | 1.332e-09 | 11.78112 | 4.665e-09
2018-02-24 00:52 | 25391.21 | 1800.0018 | 3 | 4 | 4.400265 | 1.066517 | 2.82428 | 1.332e-09 | 11.94673 | 4.665e-09
2018-02-24 00:54 | 25511.21 | 1920.0009 | 3 | 4 | 4.400248 | 0.947113 | 2.857798 | 1.332e-09 | 12.09422 | 4.665e-09
2018-02-24 00:56 | 25631.21 | 2040.0009 | 3 | 4 | 4.400227 | 0.8363466 | 2.887466 | 1.332e-09 | 12.22476 | 4.665e-09
2018-02-24 00:58 | 25751.21 | 2160.0009 | 3 | 4 | 4.400238 | 0.74753 | 2.913807 | 1.332e-09 | 12.34067 | 4.665e-09
2018-02-24 01:00 | 25871.21 | 2280.0015 | 3 | 4 | 4.400193 | 0.6720753 | 2.937426 | 1.332e-09 | 12.4446 | 4.665e-09
2018-02-24 01:01 | 25909.09 | 2317.8743 | 3 | 4 | 4.400212 | 0.6519995 | 2.944391 | 1.332e-09 | 12.47525 | 4.665e-09
2018-02-24 01:03 | 26029.13 | 119.9998 | 4 | 4 | 4.336064 | 0 | 2.944392 | 1.332e-09 | 12.47525 | 4.665e-09
2018-02-24 01:05 | 26149.13 | 240.0014 | 4 | 4 | 4.330271 | 0 | 2.944392 | 1.332e-09 | 12.47525 | 4.665e-09
2018-02-24 01:06 | 26209.13 | 300.0028 | 4 | 4 | 4.32864 | 0 | 2.944392 | 1.332e-09 | 12.47525 | 4.665e-09
2018-02-24 01:08 | 26329.21 | 120.0002 | 5 | 4 | 4.009232 | -3.260179 | 2.944392 | 0.1086622 | 12.47525 | 0.4401982
2018-02-24 01:10 | 26449.21 | 240.0002 | 5 | 4 | 3.965388 | -3.260135 | 2.944392 | 0.2173205 | 12.47525 | 0.8733618
2018-02-24 01:12 | 26569.21 | 360.0011 | 5 | 4 | 3.92434 | -3.260137 | 2.944392 | 0.3259797 | 12.47525 | 1.302016
2018-02-24 01:14 | 26689.21 | 480.0003 | 5 | 4 | 3.881219 | -3.260154 | 2.944392 | 0.4346511 | 12.47525 | 1.726162
2018-02-24 01:16 | 26809.21 | 600.0002 | 5 | 4 | 3.841669 | -3.259862 | 2.944392 | 0.543306 | 12.47525 | 2.145681
2018-02-24 01:18 | 26929.21 | 720.0002 | 5 | 4 | 3.805075 | -3.260041 | 2.944392 | 0.6519647 | 12.47525 | 2.561104
2018-02-24 01:20 | 27049.21 | 840.001 | 5 | 4 | 3.770552 | -3.259748 | 2.944392 | 0.760629 | 12.47525 | 2.972704
2018-02-24 01:22 | 27169.21 | 960.0002 | 5 | 4 | 3.73571 | -3.259872 | 2.944392 | 0.8692963 | 12.47525 | 3.380553
2018-02-24 01:24 | 27289.21 | 1080.0002 | 5 | 4 | 3.701879 | -3.259855 | 2.944392 | 0.9779587 | 12.47525 | 3.784598
2018-02-24 01:26 | 27409.21 | 1200.001 | 5 | 4 | 3.672949 | -3.259832 | 2.944392 | 1.086609 | 12.47525 | 4.185206
2018-02-24 01:28 | 27529.21 | 1320.0002 | 5 | 4 | 3.64708 | -3.259835 | 2.944392 | 1.195288 | 12.47525 | 4.582935
2018-02-24 01:30 | 27649.21 | 1440.0002 | 5 | 4 | 3.622329 | -3.26019 | 2.944392 | 1.303939 | 12.47525 | 4.977859
2018-02-24 01:32 | 27769.21 | 1560.0002 | 5 | 4 | 3.595944 | -3.260134 | 2.944392 | 1.412612 | 12.47525 | 5.370092
2018-02-24 01:34 | 27889.21 | 1680.0002 | 5 | 4 | 3.572647 | -3.260177 | 2.944392 | 1.521266 | 12.47525 | 5.759503
2018-02-24 01:36 | 28009.21 | 1800.0003 | 5 | 4 | 3.552253 | -3.259881 | 2.944392 | 1.629942 | 12.47525 | 6.146639
2018-02-24 01:38 | 28129.21 | 1920.0003 | 5 | 4 | 3.534707 | -3.260167 | 2.944392 | 1.738596 | 12.47525 | 6.531647
2018-02-24 01:40 | 28249.21 | 2040.001 | 5 | 4 | 3.516087 | -3.259824 | 2.944392 | 1.847265 | 12.47525 | 6.91477
2018-02-24 01:42 | 28369.21 | 2160.0011 | 5 | 4 | 3.496563 | -3.259808 | 2.944392 | 1.955916 | 12.47525 | 7.295701
2018-02-24 01:44 | 28489.21 | 2280.0003 | 5 | 4 | 3.480648 | -3.259954 | 2.944392 | 2.064581 | 12.47525 | 7.674779
2018-02-24 01:46 | 28609.21 | 2400.001 | 5 | 4 | 3.465796 | -3.259851 | 2.944392 | 2.17326 | 12.47525 | 8.052225
2018-02-24 01:48 | 28729.21 | 2520.0011 | 5 | 4 | 3.449417 | -3.259862 | 2.944392 | 2.281923 | 12.47525 | 8.427987
2018-02-24 01:50 | 28849.21 | 2640.0003 | 5 | 4 | 3.426244 | -3.259862 | 2.944392 | 2.390566 | 12.47525 | 8.801559
2018-02-24 01:52 | 28969.21 | 2760.0011 | 5 | 4 | 3.400759 | -3.25983 | 2.944392 | 2.499232 | 12.47525 | 9.172499
2018-02-24 01:54 | 29089.21 | 2880.0003 | 5 | 4 | 3.368775 | -3.259857 | 2.944392 | 2.607904 | 12.47525 | 9.540427
2018-02-24 01:56 | 29209.21 | 3000.0002 | 5 | 4 | 3.32148 | -3.259855 | 2.944392 | 2.716555 | 12.47525 | 9.9041
2018-02-24 01:58 | 29329.21 | 3120.001 | 5 | 4 | 3.234367 | -3.259859 | 2.944392 | 2.825225 | 12.47525 | 10.26085
2018-02-24 02:00 | 29449.21 | 3240.0003 | 5 | 4 | 3.030794 | -3.259877 | 2.944392 | 2.933892 | 12.47525 | 10.60308
2018-02-24 02:00 | 29459.28 | 3250.0721 | 5 | 4 | 2.999997 | -3.259868 | 2.944392 | 2.943009 | 12.47525 | 10.63057
2018-02-24 02:02 | 29579.33 | 120.001 | 6 | 4 | 3.477283 | 0 | 2.944392 | 2.943009 | 12.47525 | 10.63057
2018-02-24 02:04 | 29699.33 | 240.0003 | 6 | 4 | 3.497801 | 0 | 2.944392 | 2.943009 | 12.47525 | 10.63057
2018-02-24 02:05 | 29759.33 | 300.001 | 6 | 4 | 3.502205 | 0 | 2.944392 | 2.943009 | 12.47525 | 10.63057
2018-02-24 02:05 | 29759.34 | 0.0024 | 7 | 5 | 3.502235 | 0 | 0 | 0 | 0 | 0
2018-02-24 02:07 | 29879.41692 | 120.0009 | 2 | 5 | 4.054166 | 4.890081 | 0.1623843 | 0 | 0.645971 | 0
2018-02-24 02:09 | 29999.41692 | 240.0009 | 2 | 5 | 4.096367 | 4.890011 | 0.3253998 | 0 | 1.310247 | 0
2018-02-24 02:11 | 30119.41622 | 360.0002 | 2 | 5 | 4.130361 | 4.890028 | 0.4883781 | 0 | 1.980792 | 0
2018-02-24 02:13 | 30239.41612 | 480.0001 | 2 | 5 | 4.154701 | 4.890026 | 0.6513915 | 0 | 2.656194 | 0
2018-02-24 02:15 | 30359.41622 | 600.0002 | 2 | 5 | 4.17809 | 4.890005 | 0.8143933 | 0 | 3.335258 | 0
2018-02-24 02:17 | 30479.41792 | 720.0019 | 2 | 5 | 4.200323 | 4.766254 | 0.9768812 | 0 | 4.016321 | 0
2018-02-24 02:19 | 30599.41632 | 840.0003 | 2 | 5 | 4.200318 | 4.368713 | 1.128843 | 0 | 4.654606 | 0
2018-02-24 02:21 | 30719.41622 | 960.0002 | 2 | 5 | 4.200289 | 4.022755 | 1.268556 | 0 | 5.241439 | 0
2018-02-24 02:23 | 30839.41782 | 1080.0018 | 2 | 5 | 4.200253 | 3.722786 | 1.397617 | 0 | 5.783532 | 0
2018-02-24 02:25 | 30959.41702 | 1200.001 | 2 | 5 | 4.200298 | 3.417311 | 1.516679 | 0 | 6.283627 | 0
2018-02-24 02:26 | 31017.59352 | 1258.1775 | 2 | 5 | 4.20029 | 3.259989 | 1.570624 | 0 | 6.510211 | 0
2018-02-24 02:28 | 31137.60492 | 120.0001 | 3 | 5 | 4.221574 | 3.260012 | 1.678915 | 0 | 6.966123 | 0
2018-02-24 02:30 | 31257.60572 | 240.0009 | 3 | 5 | 4.246378 | 3.260035 | 1.787571 | 0 | 7.42615 | 0
2018-02-24 02:32 | 31377.60502 | 360.0002 | 3 | 5 | 4.272578 | 3.259983 | 1.896251 | 0 | 7.889045 | 0
2018-02-24 02:34 | 31497.60492 | 480.0001 | 3 | 5 | 4.303444 | 3.259903 | 2.004901 | 0 | 8.354891 | 0
2018-02-24 02:36 | 31617.60582 | 600.001 | 3 | 5 | 4.338566 | 3.26 | 2.113573 | 0 | 8.824451 | 0
2018-02-24 02:38 | 31737.60502 | 720.0002 | 3 | 5 | 4.374644 | 3.259974 | 2.222239 | 0 | 9.297853 | 0
2018-02-24 02:40 | 31857.60512 | 840.0003 | 3 | 5 | 4.400264 | 3.080257 | 2.329861 | 0 | 9.770473 | 0
2018-02-24 02:42 | 31977.60592 | 960.0011 | 3 | 5 | 4.40031 | 2.67474 | 2.425605 | 0 | 10.19177 | 0
2018-02-24 02:44 | 32097.60592 | 1080.0011 | 3 | 5 | 4.400311 | 2.305517 | 2.508511 | 0 | 10.55658 | 0
2018-02-24 02:46 | 32217.60482 | 1200 | 3 | 5 | 4.400257 | 2.004938 | 2.580165 | 0 | 10.87188 | 0
2018-02-24 02:48 | 32337.60512 | 1320.0003 | 3 | 5 | 4.400266 | 1.755537 | 2.642722 | 0 | 11.14715 | 0
2018-02-24 02:50 | 32457.60512 | 1440.0003 | 3 | 5 | 4.40026 | 1.547491 | 2.697678 | 0 | 11.38897 | 0
2018-02-24 02:52 | 32577.60562 | 1560.0008 | 3 | 5 | 4.400253 | 1.35861 | 2.746076 | 0 | 11.60194 | 0
2018-02-24 02:54 | 32697.60612 | 1680.0013 | 3 | 5 | 4.400187 | 1.18726 | 2.788399 | 0 | 11.78817 | 0
2018-02-24 02:56 | 32817.60722 | 1800.0024 | 3 | 5 | 4.400251 | 1.052626 | 2.825674 | 0 | 11.95218 | 0
2018-02-24 02:58 | 32937.60662 | 1920.0018 | 3 | 5 | 4.400218 | 0.9384708 | 2.858795 | 0 | 12.09792 | 0
2018-02-24 03:00 | 33057.60602 | 2040.0012 | 3 | 5 | 4.400271 | 0.8403997 | 2.888412 | 0 | 12.22824 | 0
2018-02-24 03:02 | 33177.60512 | 2160.0003 | 3 | 5 | 4.400208 | 0.7446852 | 2.914809 | 0 | 12.3444 | 0
2018-02-24 03:04 | 33297.60512 | 2280.0003 | 3 | 5 | 4.400222 | 0.6657524 | 2.938254 | 0 | 12.44756 | 0
2018-02-24 03:05 | 33320.20252 | 2302.5977 | 3 | 5 | 4.400191 | 0.6519985 | 2.94239 | 0 | 12.46576 | 0
2018-02-24 03:07 | 33440.25 | 120.001 | 4 | 5 | 4.336021 | 0 | 2.94239 | 0 | 12.46576 | 0
2018-02-24 03:09 | 33560.25 | 240.0009 | 4 | 5 | 4.330233 | 0 | 2.94239 | 0 | 12.46576 | 0
2018-02-24 03:10 | 33620.25 | 300.0031 | 4 | 5 | 4.328515 | 0 | 2.94239 | 0 | 12.46576 | 0
2018-02-24 03:12 | 33740.33 | 120.0011 | 5 | 5 | 4.010346 | -3.259951 | 2.94239 | 0.1086427 | 12.46576 | 0.4403832
2018-02-24 03:14 | 33860.33 | 240.0002 | 5 | 5 | 3.96438 | -3.259908 | 2.94239 | 0.2172975 | 12.46576 | 0.8735427
2018-02-24 03:16 | 33980.33 | 360.001 | 5 | 5 | 3.923012 | -3.259926 | 2.94239 | 0.3259601 | 12.46576 | 1.302055
2018-02-24 03:18 | 34100.33 | 480.0011 | 5 | 5 | 3.884481 | -3.259919 | 2.94239 | 0.434634 | 12.46576 | 1.726292
2018-02-24 03:20 | 34220.33 | 600.001 | 5 | 5 | 3.844758 | -3.259928 | 2.94239 | 0.5432923 | 12.46576 | 2.146237
2018-02-24 03:22 | 34340.33 | 720.0003 | 5 | 5 | 3.804871 | -3.259934 | 2.94239 | 0.6519518 | 12.46576 | 2.561795
2018-02-24 03:24 | 34460.33 | 840.0002 | 5 | 5 | 3.768695 | -3.259879 | 2.94239 | 0.7606086 | 12.46576 | 2.973238
2018-02-24 03:26 | 34580.33 | 960.0011 | 5 | 5 | 3.735832 | -3.259916 | 2.94239 | 0.8692603 | 12.46576 | 3.380877
2018-02-24 03:28 | 34700.33 | 1080.0011 | 5 | 5 | 3.705413 | -3.259921 | 2.94239 | 0.9779227 | 12.46576 | 3.785172
2018-02-24 03:30 | 34820.33 | 1200.001 | 5 | 5 | 3.673712 | -3.259901 | 2.94239 | 1.086594 | 12.46576 | 4.186135
2018-02-24 03:32 | 34940.33 | 1320.0011 | 5 | 5 | 3.64567 | -3.259872 | 2.94239 | 1.195257 | 12.46576 | 4.583769
2018-02-24 03:34 | 35060.33 | 1440.0002 | 5 | 5 | 3.620443 | -3.259924 | 2.94239 | 1.303914 | 12.46576 | 4.978509
2018-02-24 03:36 | 35180.33 | 1560.0003 | 5 | 5 | 3.597947 | -3.259914 | 2.94239 | 1.412573 | 12.46576 | 5.370678
2018-02-24 03:38 | 35300.33 | 1680.001 | 5 | 5 | 3.574452 | -3.259914 | 2.94239 | 1.521225 | 12.46576 | 5.760349
2018-02-24 03:40 | 35420.33 | 1800.0003 | 5 | 5 | 3.551276 | -3.259923 | 2.94239 | 1.629895 | 12.46576 | 6.147481
2018-02-24 03:42 | 35540.33 | 1920.0011 | 5 | 5 | 3.531941 | -3.259906 | 2.94239 | 1.738549 | 12.46576 | 6.532272
2018-02-24 03:44 | 35660.33 | 2040.0019 | 5 | 5 | 3.515401 | -3.259894 | 2.94239 | 1.847219 | 12.46576 | 6.915151
2018-02-24 03:46 | 35780.33 | 2160.0011 | 5 | 5 | 3.499409 | -3.259871 | 2.94239 | 1.955862 | 12.46576 | 7.296226
2018-02-24 03:48 | 35900.33 | 2280.0019 | 5 | 5 | 3.4802 | -3.259899 | 2.94239 | 2.064539 | 12.46576 | 7.675515
2018-02-24 03:50 | 36020.33 | 2400.0003 | 5 | 5 | 3.462927 | -3.259923 | 2.94239 | 2.173185 | 12.46576 | 8.052666
2018-02-24 03:52 | 36140.33 | 2520.0002 | 5 | 5 | 3.446114 | -3.259894 | 2.94239 | 2.281848 | 12.46576 | 8.428057
2018-02-24 03:54 | 36260.33 | 2640.0003 | 5 | 5 | 3.428796 | -3.260127 | 2.94239 | 2.390513 | 12.46576 | 8.801619
2018-02-24 03:56 | 36380.33 | 2760.0011 | 5 | 5 | 3.403276 | -3.25991 | 2.94239 | 2.49917 | 12.46576 | 9.172906
2018-02-24 03:58 | 36500.33 | 2880.001 | 5 | 5 | 3.366105 | -3.259855 | 2.94239 | 2.607832 | 12.46576 | 9.540756
2018-02-24 04:00 | 36620.33 | 3000.0019 | 5 | 5 | 3.31531 | -3.259877 | 2.94239 | 2.716491 | 12.46576 | 9.903941
2018-02-24 04:02 | 36740.33 | 3120.001 | 5 | 5 | 3.231016 | -3.259917 | 2.94239 | 2.825155 | 12.46576 | 10.26004
2018-02-24 04:04 | 36860.33 | 3240.0007 | 5 | 5 | 3.038021 | -3.25991 | 2.94239 | 2.933811 | 12.46576 | 10.60254
2018-02-24 04:04 | 36872.66 | 3252.3305 | 5 | 5 | 2.999994 | -3.259917 | 2.94239 | 2.944979 | 12.46576 | 10.63626
2018-02-24 04:06 | 36992.7038 | 119.9999 | 6 | 5 | 3.469954 | 0 | 2.94239 | 2.944979 | 12.46576 | 10.63626
2018-02-24 04:08 | 37112.7056 | 240.0017 | 6 | 5 | 3.490011 | 0 | 2.94239 | 2.944979 | 12.46576 | 10.63626
2018-02-24 04:09 | 37172.706 | 300.0021 | 6 | 5 | 3.494289 | 0 | 2.94239 | 2.944979 | 12.46576 | 10.63626
2018-02-24 04:09 | 37172.71762 | 0.0025 | 7 | 6 | 3.494287 | 0 | 0 | 0 | 0 | 0
2018-02-24 04:11 | 37292.79824 | 120.0011 | 2 | 6 | 4.053813 | 4.889923 | 0.1623856 | 1.063e-09 | 0.64575 | 3.716e-09
2018-02-24 04:13 | 37412.79824 | 240.0011 | 2 | 6 | 4.092399 | 4.889954 | 0.3253803 | 1.063e-09 | 1.309481 | 3.716e-09
2018-02-24 04:15 | 37532.79814 | 360.001 | 2 | 6 | 4.130537 | 4.889935 | 0.4883557 | 1.063e-09 | 1.979661 | 3.716e-09
2018-02-24 04:17 | 37652.79914 | 480.002 | 2 | 6 | 4.157217 | 4.889942 | 0.6513752 | 1.063e-09 | 2.655318 | 3.716e-09
2018-02-24 04:19 | 37772.79744 | 600.0003 | 2 | 6 | 4.180597 | 4.889919 | 0.8143559 | 1.063e-09 | 3.334749 | 3.716e-09
2018-02-24 04:21 | 37892.79744 | 720.0003 | 2 | 6 | 4.20029 | 4.804827 | 0.977089 | 1.063e-09 | 4.016925 | 3.716e-09
2018-02-24 04:23 | 38012.79754 | 840.0004 | 2 | 6 | 4.200292 | 4.390327 | 1.130317 | 1.063e-09 | 4.66053 | 3.716e-09
2018-02-24 04:25 | 38132.79844 | 960.0013 | 2 | 6 | 4.200265 | 4.004755 | 1.269946 | 1.063e-09 | 5.247012 | 3.716e-09
2018-02-24 04:27 | 38252.79824 | 1080.0011 | 2 | 6 | 4.200304 | 3.692019 | 1.398103 | 1.063e-09 | 5.785306 | 3.716e-09
2018-02-24 04:29 | 38372.79924 | 1200.0021 | 2 | 6 | 4.200285 | 3.413408 | 1.516374 | 1.063e-09 | 6.282079 | 3.716e-09
2018-02-24 04:30 | 38441.43844 | 1268.6413 | 2 | 6 | 4.200269 | 3.259996 | 1.580005 | 1.063e-09 | 6.549345 | 3.716e-09
2018-02-24 04:32 | 38561.45 | 120.0002 | 3 | 6 | 4.221871 | 3.259975 | 1.688273 | 2.578e-09 | 7.005124 | 9.869e-09
2018-02-24 04:34 | 38681.45 | 240.0013 | 3 | 6 | 4.249166 | 3.259985 | 1.796936 | 2.578e-09 | 7.465362 | 9.869e-09
2018-02-24 04:36 | 38801.45 | 360.0013 | 3 | 6 | 4.277081 | 3.259985 | 1.905601 | 2.578e-09 | 7.928603 | 9.869e-09
2018-02-24 04:38 | 38921.45 | 480.0003 | 3 | 6 | 4.306456 | 3.260019 | 2.014257 | 2.578e-09 | 8.39493 | 9.869e-09
2018-02-24 04:40 | 39041.45 | 600.0013 | 3 | 6 | 4.339079 | 3.259951 | 2.122912 | 2.578e-09 | 8.864572 | 9.869e-09
2018-02-24 04:42 | 39161.45 | 720.0009 | 3 | 6 | 4.37769 | 3.259979 | 2.231581 | 2.578e-09 | 9.338145 | 9.869e-09
2018-02-24 04:44 | 39281.45 | 840.0005 | 3 | 6 | 4.400296 | 3.021559 | 2.338378 | 2.578e-09 | 9.807387 | 9.869e-09
2018-02-24 04:46 | 39401.45 | 960.0008 | 3 | 6 | 4.400279 | 2.626383 | 2.432295 | 2.578e-09 | 10.22065 | 9.869e-09
2018-02-24 04:48 | 39521.45 | 1080.0021 | 3 | 6 | 4.400277 | 2.298769 | 2.514298 | 2.578e-09 | 10.58149 | 9.869e-09
2018-02-24 04:50 | 39641.45 | 1200.0014 | 3 | 6 | 4.400277 | 1.997465 | 2.585837 | 2.578e-09 | 10.89628 | 9.869e-09
2018-02-24 04:52 | 39761.45 | 1320.0009 | 3 | 6 | 4.400222 | 1.732361 | 2.647821 | 2.578e-09 | 11.16902 | 9.869e-09
2018-02-24 04:54 | 39881.45 | 1440.0002 | 3 | 6 | 4.400283 | 1.522317 | 2.701963 | 2.578e-09 | 11.40726 | 9.869e-09
2018-02-24 04:56 | 40001.45 | 1560.0003 | 3 | 6 | 4.400259 | 1.345351 | 2.749632 | 2.578e-09 | 11.61702 | 9.869e-09
2018-02-24 04:58 | 40121.45 | 1680.0004 | 3 | 6 | 4.400219 | 1.189334 | 2.791831 | 2.578e-09 | 11.80271 | 9.869e-09
2018-02-24 05:00 | 40241.45 | 1800.0008 | 3 | 6 | 4.400222 | 1.043149 | 2.829003 | 2.578e-09 | 11.96627 | 9.869e-09
2018-02-24 05:02 | 40361.45 | 1920.0016 | 3 | 6 | 4.400214 | 0.9260855 | 2.861762 | 2.578e-09 | 12.11042 | 9.869e-09
2018-02-24 05:04 | 40481.45 | 2040.0008 | 3 | 6 | 4.40019 | 0.8265333 | 2.890931 | 2.578e-09 | 12.23877 | 9.869e-09
2018-02-24 05:06 | 40601.45 | 2160.0015 | 3 | 6 | 4.400237 | 0.7442904 | 2.91709 | 2.578e-09 | 12.35388 | 9.869e-09
2018-02-24 05:08 | 40721.45 | 2280.0015 | 3 | 6 | 4.400234 | 0.6664066 | 2.940591 | 2.578e-09 | 12.45728 | 9.869e-09
2018-02-24 05:08 | 40744.01 | 2302.5622 | 3 | 6 | 4.400243 | 0.6519947 | 2.944723 | 2.578e-09 | 12.47547 | 9.869e-09
2018-02-24 05:10 | 40864.06108 | 120.0025 | 4 | 6 | 4.336231 | 0 | 2.944723 | 2.578e-09 | 12.47547 | 9.869e-09
2018-02-24 05:12 | 40984.05958 | 240.001 | 4 | 6 | 4.330489 | 0 | 2.944723 | 2.578e-09 | 12.47547 | 9.869e-09
2018-02-24 05:13 | 41044.05938 | 300.0008 | 4 | 6 | 4.328823 | 0 | 2.944723 | 2.578e-09 | 12.47547 | 9.869e-09
2018-02-24 05:15 | 41164.14 | 120.001 | 5 | 6 | 4.012211 | -3.259944 | 2.944723 | 0.1086379 | 12.47547 | 0.4403592
2018-02-24 05:17 | 41284.14 | 240.0002 | 5 | 6 | 3.965455 | -3.259871 | 2.944723 | 0.2173121 | 12.47547 | 0.8738216
2018-02-24 05:19 | 41404.14 | 360.0018 | 5 | 6 | 3.92174 | -3.259817 | 2.944723 | 0.3259751 | 12.47547 | 1.302289
2018-02-24 05:21 | 41524.14 | 480.0009 | 5 | 6 | 3.8817 | -3.259839 | 2.944723 | 0.4346239 | 12.47547 | 1.726187
2018-02-24 05:23 | 41644.14 | 600.001 | 5 | 6 | 3.844708 | -3.259841 | 2.944723 | 0.5433016 | 12.47547 | 2.145994
2018-02-24 05:25 | 41764.14 | 720.0018 | 5 | 6 | 3.807736 | -3.259884 | 2.944723 | 0.6519527 | 12.47547 | 2.561726
2018-02-24 05:27 | 41884.14 | 840.001 | 5 | 6 | 3.768857 | -3.259855 | 2.944723 | 0.7606167 | 12.47547 | 2.973374
2018-02-24 05:29 | 42004.14 | 960.0001 | 5 | 6 | 3.734033 | -3.26016 | 2.944723 | 0.8692734 | 12.47547 | 3.380954
2018-02-24 05:31 | 42124.14 | 1080.0009 | 5 | 6 | 3.703479 | -3.260175 | 2.944723 | 0.9779499 | 12.47547 | 3.785068
2018-02-24 05:33 | 42244.14 | 1200.001 | 5 | 6 | 3.675904 | -3.260118 | 2.944723 | 1.086599 | 12.47547 | 4.185958
2018-02-24 05:35 | 42364.14 | 1320.0009 | 5 | 6 | 3.64748 | -3.259855 | 2.944723 | 1.195265 | 12.47547 | 4.583874
2018-02-24 05:37 | 42484.14 | 1440.0018 | 5 | 6 | 3.620033 | -3.260199 | 2.944723 | 1.303934 | 12.47547 | 4.978703
2018-02-24 05:39 | 42604.14 | 1560.0017 | 5 | 6 | 3.595998 | -3.259888 | 2.944723 | 1.412596 | 12.47547 | 5.370735
2018-02-24 05:41 | 42724.14 | 1680.0009 | 5 | 6 | 3.57483 | -3.260147 | 2.944723 | 1.521272 | 12.47547 | 5.760343
2018-02-24 05:43 | 42844.14 | 1800.0009 | 5 | 6 | 3.554333 | -3.259886 | 2.944723 | 1.629926 | 12.47547 | 6.147654
2018-02-24 05:45 | 42964.14 | 1920.0002 | 5 | 6 | 3.532246 | -3.260177 | 2.944723 | 1.73859 | 12.47547 | 6.532685
2018-02-24 05:47 | 43084.14 | 2040.0001 | 5 | 6 | 3.514054 | -3.260139 | 2.944723 | 1.847262 | 12.47547 | 6.915525
2018-02-24 05:49 | 43204.14 | 2160.0002 | 5 | 6 | 3.497726 | -3.260163 | 2.944723 | 1.955932 | 12.47547 | 7.296493
2018-02-24 05:51 | 43324.14 | 2280.0002 | 5 | 6 | 3.483209 | -3.260121 | 2.944723 | 2.064603 | 12.47547 | 7.67583
2018-02-24 05:53 | 43444.14 | 2400.0001 | 5 | 6 | 3.465366 | -3.259837 | 2.944723 | 2.173251 | 12.47547 | 8.053362
2018-02-24 05:55 | 43564.14 | 2520.0002 | 5 | 6 | 3.445606 | -3.260195 | 2.944723 | 2.281921 | 12.47547 | 8.428843
2018-02-24 05:57 | 43684.14 | 2640.0009 | 5 | 6 | 3.426225 | -3.259868 | 2.944723 | 2.390581 | 12.47547 | 8.802205
2018-02-24 05:59 | 43804.14 | 2760.0009 | 5 | 6 | 3.404528 | -3.259826 | 2.944723 | 2.499257 | 12.47547 | 9.173393
2018-02-24 06:01 | 43924.14 | 2880.0009 | 5 | 6 | 3.371755 | -3.259824 | 2.944723 | 2.60791 | 12.47547 | 9.541667
2018-02-24 06:03 | 44044.14 | 3000.0002 | 5 | 6 | 3.315693 | -3.259872 | 2.944723 | 2.716573 | 12.47547 | 9.90525
2018-02-24 06:05 | 44164.14 | 3120.0002 | 5 | 6 | 3.227516 | -3.259864 | 2.944723 | 2.82524 | 12.47547 | 10.2612
2018-02-24 06:07 | 44284.14 | 3240.0001 | 5 | 6 | 3.031047 | -3.259903 | 2.944723 | 2.933887 | 12.47547 | 10.60305
2018-02-24 06:08 | 44294.31 | 3250.1695 | 5 | 6 | 2.999988 | -3.260167 | 2.944723 | 2.943099 | 12.47547 | 10.63083
2018-02-24 06:10 | 44414.35 | 120.0001 | 6 | 6 | 3.472475 | 0 | 2.944723 | 2.943099 | 12.47547 | 10.63083
2018-02-24 06:12 | 44534.35 | 240.0001 | 6 | 6 | 3.492918 | 0 | 2.944723 | 2.943099 | 12.47547 | 10.63083
2018-02-24 06:13 | 44594.35 | 300.0024 | 6 | 6 | 3.497336 | 0 | 2.944723 | 2.943099 | 12.47547 | 10.63083
2018-02-24 06:13 | 44594.36242 | 0.0025 | 7 | 7 | 3.49728 | 0 | 0 | 0 | 0 | 0
2018-02-24 06:15 | 44714.44304 | 120.001 | 2 | 7 | 4.055717 | 4.890049 | 0.1623832 | 3.562e-09 | 0.6460509 | 1.2458e-08
2018-02-24 06:17 | 44834.44304 | 240.001 | 2 | 7 | 4.093844 | 4.889952 | 0.3253757 | 3.562e-09 | 1.310095 | 1.2458e-08
2018-02-24 06:19 | 44954.44304 | 360.001 | 2 | 7 | 4.126518 | 4.889988 | 0.4883959 | 3.562e-09 | 1.980229 | 1.2458e-08
2018-02-24 06:21 | 45074.44214 | 480.0001 | 2 | 7 | 4.154671 | 4.88995 | 0.6513832 | 3.562e-09 | 2.655102 | 1.2458e-08
2018-02-24 06:23 | 45194.44224 | 600.0002 | 2 | 7 | 4.1811 | 4.890028 | 0.8143737 | 3.562e-09 | 3.334477 | 1.2458e-08
2018-02-24 06:25 | 45314.44304 | 720.001 | 2 | 7 | 4.200312 | 4.775126 | 0.9768533 | 3.562e-09 | 4.015759 | 1.2458e-08
2018-02-24 06:27 | 45434.44474 | 840.0027 | 2 | 7 | 4.20026 | 4.410049 | 1.129722 | 3.562e-09 | 4.657851 | 1.2458e-08
2018-02-24 06:29 | 45554.44394 | 960.0019 | 2 | 7 | 4.200276 | 4.055941 | 1.27082 | 3.562e-09 | 5.250505 | 1.2458e-08
2018-02-24 06:31 | 45674.44314 | 1080.0011 | 2 | 7 | 4.200304 | 3.696871 | 1.399963 | 3.562e-09 | 5.792943 | 1.2458e-08
2018-02-24 06:33 | 45794.44304 | 1200.001 | 2 | 7 | 4.200282 | 3.398382 | 1.518054 | 3.562e-09 | 6.288959 | 1.2458e-08
2018-02-24 06:34 | 45853.82684 | 1259.3848 | 2 | 7 | 4.200262 | 3.259985 | 1.572945 | 3.562e-09 | 6.519512 | 1.2458e-08
2018-02-24 06:36 | 45973.84006 | 120.0009 | 3 | 7 | 4.219601 | 3.259964 | 1.681259 | 3.562e-09 | 6.975412 | 1.2458e-08
2018-02-24 06:38 | 46093.84006 | 240.0009 | 3 | 7 | 4.244259 | 3.259981 | 1.78992 | 3.562e-09 | 7.435219 | 1.2458e-08
2018-02-24 06:40 | 46213.84006 | 360.0009 | 3 | 7 | 4.27461 | 3.259975 | 1.898577 | 3.562e-09 | 7.897994 | 1.2458e-08
2018-02-24 06:42 | 46333.84006 | 480.0009 | 3 | 7 | 4.305657 | 3.259972 | 2.007226 | 3.562e-09 | 8.364105 | 1.2458e-08
2018-02-24 06:44 | 46453.84066 | 600.0015 | 3 | 7 | 4.338285 | 3.260002 | 2.1159 | 3.562e-09 | 8.833775 | 1.2458e-08
2018-02-24 06:46 | 46573.83986 | 720.0007 | 3 | 7 | 4.372856 | 3.25996 | 2.224552 | 3.562e-09 | 9.306979 | 1.2458e-08
2018-02-24 06:48 | 46693.83986 | 840.0007 | 3 | 7 | 4.40033 | 3.076296 | 2.332273 | 3.562e-09 | 9.779911 | 1.2458e-08
2018-02-24 06:50 | 46813.84106 | 960.0019 | 3 | 7 | 4.400324 | 2.644102 | 2.427164 | 3.562e-09 | 10.19746 | 1.2458e-08
2018-02-24 06:52 | 46933.83976 | 1080.0006 | 3 | 7 | 4.400316 | 2.302526 | 2.509429 | 3.562e-09 | 10.55945 | 1.2458e-08
2018-02-24 06:54 | 47053.83926 | 1200.0001 | 3 | 7 | 4.400291 | 2.017677 | 2.58124 | 3.562e-09 | 10.87544 | 1.2458e-08
2018-02-24 06:56 | 47173.83936 | 1320.0002 | 3 | 7 | 4.400261 | 1.764431 | 2.644203 | 3.562e-09 | 11.15249 | 1.2458e-08
2018-02-24 06:58 | 47293.84156 | 1440.0024 | 3 | 7 | 4.400225 | 1.53029 | 2.699021 | 3.562e-09 | 11.3937 | 1.2458e-08
2018-02-24 07:00 | 47413.84066 | 1560.0015 | 3 | 7 | 4.40026 | 1.344622 | 2.746852 | 3.562e-09 | 11.60417 | 1.2458e-08
2018-02-24 07:02 | 47533.83986 | 1680.0007 | 3 | 7 | 4.400239 | 1.188315 | 2.788997 | 3.562e-09 | 11.78962 | 1.2458e-08
2018-02-24 07:04 | 47653.84016 | 1800.001 | 3 | 7 | 4.400243 | 1.058214 | 2.826403 | 3.562e-09 | 11.95422 | 1.2458e-08
2018-02-24 07:06 | 47773.84046 | 1920.0013 | 3 | 7 | 4.400242 | 0.9359035 | 2.859625 | 3.562e-09 | 12.1004 | 1.2458e-08
2018-02-24 07:08 | 47893.84176 | 2040.0026 | 3 | 7 | 4.400238 | 0.8284454 | 2.888951 | 3.562e-09 | 12.22944 | 1.2458e-08
2018-02-24 07:10 | 48013.83926 | 2160.0001 | 3 | 7 | 4.400244 | 0.7414532 | 2.915066 | 3.562e-09 | 12.34435 | 1.2458e-08
2018-02-24 07:12 | 48133.84026 | 2280.0011 | 3 | 7 | 4.400227 | 0.6681108 | 2.938505 | 3.562e-09 | 12.44749 | 1.2458e-08
2018-02-24 07:12 | 48161.93096 | 2308.0918 | 3 | 7 | 4.400199 | 0.6519947 | 2.943655 | 3.562e-09 | 12.47015 | 1.2458e-08
2018-02-24 07:14 | 48281.97742 | 120.0014 | 4 | 7 | 4.336412 | 0 | 2.943655 | 3.562e-09 | 12.47015 | 1.2458e-08
2018-02-24 07:16 | 48401.97742 | 240.0014 | 4 | 7 | 4.330673 | 0 | 2.943655 | 3.562e-09 | 12.47015 | 1.2458e-08
2018-02-24 07:17 | 48461.97882 | 300.0028 | 4 | 7 | 4.329053 | 0 | 2.943655 | 3.562e-09 | 12.47015 | 1.2458e-08
2018-02-24 07:19 | 48582.06 | 120.0009 | 5 | 7 | 4.010654 | -3.259837 | 2.943655 | 0.1086449 | 12.47015 | 0.4402739
2018-02-24 07:21 | 48702.06 | 240.001 | 5 | 7 | 3.96703 | -3.259814 | 2.943655 | 0.2173144 | 12.47015 | 0.8736578
2018-02-24 07:23 | 48822.06 | 360.001 | 5 | 7 | 3.925068 | -3.259849 | 2.943655 | 0.3259636 | 12.47015 | 1.302402
2018-02-24 07:25 | 48942.06 | 480.0009 | 5 | 7 | 3.881474 | -3.259894 | 2.943655 | 0.4346283 | 12.47015 | 1.726526
2018-02-24 07:27 | 49062.06 | 600.001 | 5 | 7 | 3.8425 | -3.259832 | 2.943655 | 0.5432929 | 12.47015 | 2.146156
2018-02-24 07:29 | 49182.06 | 720.0018 | 5 | 7 | 3.805852 | -3.259852 | 2.943655 | 0.6519593 | 12.47015 | 2.561691
2018-02-24 07:31 | 49302.06 | 840.001 | 5 | 7 | 3.77105 | -3.259864 | 2.943655 | 0.7606157 | 12.47015 | 2.973347
2018-02-24 07:33 | 49422.06 | 960.0009 | 5 | 7 | 3.734936 | -3.259892 | 2.943655 | 0.8692752 | 12.47015 | 3.381163
2018-02-24 07:35 | 49542.06 | 1080.001 | 5 | 7 | 3.701984 | -3.259874 | 2.943655 | 0.9779343 | 12.47015 | 3.785149
2018-02-24 07:37 | 49662.06 | 1200.001 | 5 | 7 | 3.673173 | -3.259888 | 2.943655 | 1.0866 | 12.47015 | 4.185838
2018-02-24 07:39 | 49782.06 | 1320.0002 | 5 | 7 | 3.647574 | -3.260187 | 2.943655 | 1.195256 | 12.47015 | 4.583529
2018-02-24 07:41 | 49902.06 | 1440.0002 | 5 | 7 | 3.622023 | -3.259979 | 2.943655 | 1.303908 | 12.47015 | 4.978464
2018-02-24 07:43 | 50022.06 | 1560.0001 | 5 | 7 | 3.595106 | -3.259859 | 2.943655 | 1.412578 | 12.47015 | 5.370589
2018-02-24 07:45 | 50142.06 | 1680.001 | 5 | 7 | 3.572364 | -3.259854 | 2.943655 | 1.521233 | 12.47015 | 5.759947
2018-02-24 07:47 | 50262.06 | 1800.0011 | 5 | 7 | 3.552418 | -3.259814 | 2.943655 | 1.629896 | 12.47015 | 6.14702
2018-02-24 07:49 | 50382.06 | 1920.0002 | 5 | 7 | 3.534368 | -3.259869 | 2.943655 | 1.738559 | 12.47015 | 6.532068
2018-02-24 07:51 | 50502.06 | 2040.0001 | 5 | 7 | 3.514497 | -3.260046 | 2.943655 | 1.847211 | 12.47015 | 6.915037
2018-02-24 07:53 | 50622.06 | 2160.001 | 5 | 7 | 3.495814 | -3.259854 | 2.943655 | 1.955881 | 12.47015 | 7.295898
2018-02-24 07:55 | 50742.06 | 2280.001 | 5 | 7 | 3.479893 | -3.260174 | 2.943655 | 2.064525 | 12.47015 | 7.67482
2018-02-24 07:57 | 50862.06 | 2400.0002 | 5 | 7 | 3.465433 | -3.259869 | 2.943655 | 2.173199 | 12.47015 | 8.052189
2018-02-24 07:59 | 50982.06 | 2520.0002 | 5 | 7 | 3.447925 | -3.259812 | 2.943655 | 2.28186 | 12.47015 | 8.427838
2018-02-24 08:01 | 51102.06 | 2640.0002 | 5 | 7 | 3.424537 | -3.259888 | 2.943655 | 2.390517 | 12.47015 | 8.801233
2018-02-24 08:03 | 51222.06 | 2760.0002 | 5 | 7 | 3.39976 | -3.259837 | 2.943655 | 2.499177 | 12.47015 | 9.17203
2018-02-24 08:05 | 51342.06 | 2880.0009 | 5 | 7 | 3.367246 | -3.259904 | 2.943655 | 2.607839 | 12.47015 | 9.539787
2018-02-24 08:07 | 51462.06 | 3000.001 | 5 | 7 | 3.319437 | -3.259881 | 2.943655 | 2.716497 | 12.47015 | 9.903317
2018-02-24 08:09 | 51582.06 | 3120.001 | 5 | 7 | 3.227465 | -3.259933 | 2.943655 | 2.825149 | 12.47015 | 10.25956
2018-02-24 08:11 | 51702.06 | 3240.0002 | 5 | 7 | 3.023056 | -3.259846 | 2.943655 | 2.933819 | 12.47015 | 10.601
2018-02-24 08:11 | 51709.66 | 3247.6007 | 5 | 7 | 2.999989 | -3.259859 | 2.943655 | 2.940702 | 12.47015 | 10.62173
2018-02-24 08:13 | 51829.7 | 119.9999 | 6 | 7 | 3.477519 | 0 | 2.943655 | 2.940702 | 12.47015 | 10.62173
2018-02-24 08:15 | 51949.7 | 240 | 6 | 7 | 3.498211 | 0 | 2.943655 | 2.940702 | 12.47015 | 10.62173
2018-02-24 08:16 | 52009.7 | 300.003 | 6 | 7 | 3.502665 | 0 | 2.943655 | 2.940702 | 12.47015 | 10.62173
2018-02-24 08:16 | 52009.71 | 0.0024 | 7 | 8 | 3.502484 | 0 | 0 | 0 | 0 | 0
2018-02-24 08:18 | 52129.79 | 120.0012 | 2 | 8 | 4.055885 | 4.889965 | 0.1623834 | 2.983e-09 | 0.6461828 | 1.0448e-08
2018-02-24 08:20 | 52249.79 | 240.0002 | 2 | 8 | 4.096655 | 4.889957 | 0.3253629 | 2.983e-09 | 1.310483 | 1.0448e-08
2018-02-24 08:22 | 52369.79 | 360.0001 | 2 | 8 | 4.130156 | 4.8899 | 0.4883678 | 2.983e-09 | 1.981142 | 1.0448e-08
2018-02-24 08:24 | 52489.79 | 480.0001 | 2 | 8 | 4.154153 | 4.889927 | 0.6513596 | 2.983e-09 | 2.656372 | 1.0448e-08
2018-02-24 08:26 | 52609.79 | 600.0001 | 2 | 8 | 4.178779 | 4.889927 | 0.8143475 | 2.983e-09 | 3.335405 | 1.0448e-08
2018-02-24 08:28 | 52729.79 | 720.0004 | 2 | 8 | 4.200318 | 4.747681 | 0.9766439 | 2.983e-09 | 4.015799 | 1.0448e-08
2018-02-24 08:30 | 52849.79 | 840.0004 | 2 | 8 | 4.200296 | 4.35799 | 1.128167 | 2.983e-09 | 4.652239 | 1.0448e-08
2018-02-24 08:32 | 52969.79 | 960.0004 | 2 | 8 | 4.200281 | 4.018059 | 1.267614 | 2.983e-09 | 5.237956 | 1.0448e-08
2018-02-24 08:34 | 53089.79 | 1080.0005 | 2 | 8 | 4.200262 | 3.714628 | 1.396545 | 2.983e-09 | 5.779503 | 1.0448e-08
2018-02-24 08:36 | 53209.79 | 1200.0001 | 2 | 8 | 4.200291 | 3.399832 | 1.515165 | 2.983e-09 | 6.27774 | 1.0448e-08
2018-02-24 08:37 | 53263 | 1253.2119 | 2 | 8 | 4.200304 | 3.259993 | 1.564362 | 2.983e-09 | 6.484384 | 1.0448e-08
2018-02-24 08:39 | 53383.02 | 120.0015 | 3 | 8 | 4.221133 | 3.260019 | 1.672635 | 2.983e-09 | 6.940191 | 1.0448e-08
2018-02-24 08:41 | 53503.02 | 240.0016 | 3 | 8 | 4.245688 | 3.259983 | 1.781302 | 2.983e-09 | 7.400207 | 1.0448e-08
2018-02-24 08:43 | 53623.02 | 360.0009 | 3 | 8 | 4.272011 | 3.259968 | 1.889968 | 2.983e-09 | 7.862954 | 1.0448e-08
2018-02-24 08:45 | 53743.02 | 480.0001 | 3 | 8 | 4.303259 | 3.259989 | 1.998615 | 2.983e-09 | 8.328739 | 1.0448e-08
2018-02-24 08:47 | 53863.02 | 600.0002 | 3 | 8 | 4.337886 | 3.260002 | 2.107287 | 2.983e-09 | 8.798273 | 1.0448e-08
2018-02-24 08:49 | 53983.02 | 720.0004 | 3 | 8 | 4.373636 | 3.259972 | 2.215942 | 2.983e-09 | 9.271529 | 1.0448e-08
2018-02-24 08:51 | 54103.02 | 840.0021 | 3 | 8 | 4.400323 | 3.099066 | 2.323792 | 2.983e-09 | 9.745064 | 1.0448e-08
2018-02-24 08:53 | 54223.02 | 960.0004 | 3 | 8 | 4.400294 | 2.682909 | 2.41992 | 2.983e-09 | 10.16805 | 1.0448e-08
2018-02-24 08:55 | 54343.02 | 1080.0007 | 3 | 8 | 4.400254 | 2.308617 | 2.50296 | 2.983e-09 | 10.53345 | 1.0448e-08
2018-02-24 08:57 | 54463.02 | 1200.0006 | 3 | 8 | 4.40026 | 2.011065 | 2.574799 | 2.983e-09 | 10.84957 | 1.0448e-08
2018-02-24 08:59 | 54583.02 | 1320.0007 | 3 | 8 | 4.400247 | 1.762319 | 2.637586 | 2.983e-09 | 11.12584 | 1.0448e-08
2018-02-24 09:01 | 54703.02 | 1440.0006 | 3 | 8 | 4.400263 | 1.553589 | 2.6928 | 2.983e-09 | 11.3688 | 1.0448e-08
2018-02-24 09:03 | 54823.02 | 1560.003 | 3 | 8 | 4.400209 | 1.359402 | 2.741333 | 2.983e-09 | 11.58236 | 1.0448e-08
2018-02-24 09:05 | 54943.02 | 1680.0015 | 3 | 8 | 4.400229 | 1.191148 | 2.783716 | 2.983e-09 | 11.76886 | 1.0448e-08
2018-02-24 09:07 | 55063.02 | 1800.0006 | 3 | 8 | 4.40026 | 1.05624 | 2.821105 | 2.983e-09 | 11.93338 | 1.0448e-08
2018-02-24 09:09 | 55183.02 | 1920.0006 | 3 | 8 | 4.400215 | 0.9425097 | 2.854343 | 2.983e-09 | 12.07963 | 1.0448e-08
2018-02-24 09:11 | 55303.02 | 2040.0006 | 3 | 8 | 4.400228 | 0.8419218 | 2.884061 | 2.983e-09 | 12.2104 | 1.0448e-08
2018-02-24 09:13 | 55423.02 | 2160.0005 | 3 | 8 | 4.400187 | 0.7452221 | 2.910487 | 2.983e-09 | 12.32668 | 1.0448e-08
2018-02-24 09:15 | 55543.02 | 2280.0005 | 3 | 8 | 4.400155 | 0.6665506 | 2.933998 | 2.983e-09 | 12.43013 | 1.0448e-08
2018-02-24 09:15 | 55570.71 | 2307.6915 | 3 | 8 | 4.400229 | 0.6519947 | 2.939071 | 2.983e-09 | 12.45245 | 1.0448e-08
2018-02-24 09:17 | 55690.76 | 120.0002 | 4 | 8 | 4.336204 | 0 | 2.939075 | 2.983e-09 | 12.45247 | 1.0448e-08
2018-02-24 09:19 | 55810.76 | 240.001 | 4 | 8 | 4.330379 | 0 | 2.939075 | 2.983e-09 | 12.45247 | 1.0448e-08
2018-02-24 09:20 | 55870.76 | 300.0023 | 4 | 8 | 4.328698 | 0 | 2.939075 | 2.983e-09 | 12.45247 | 1.0448e-08
2018-02-24 09:22 | 55990.83244 | 120.0001 | 5 | 8 | 4.010588 | -3.259872 | 2.939075 | 0.1086495 | 12.45247 | 0.4403981
2018-02-24 09:24 | 56110.83254 | 240.0002 | 5 | 8 | 3.965036 | -3.260232 | 2.939075 | 0.2173106 | 12.45247 | 0.8736416
2018-02-24 09:26 | 56230.83254 | 360.0002 | 5 | 8 | 3.923925 | -3.259799 | 2.939075 | 0.3259742 | 12.45247 | 1.302229
2018-02-24 09:28 | 56350.83244 | 480.0001 | 5 | 8 | 3.884908 | -3.259879 | 2.939075 | 0.4346306 | 12.45247 | 1.726485
2018-02-24 09:30 | 56470.83334 | 600.001 | 5 | 8 | 3.844172 | -3.260263 | 2.939075 | 0.5432946 | 12.45247 | 2.146448
2018-02-24 09:32 | 56590.83244 | 720.0001 | 5 | 8 | 3.805151 | -3.259884 | 2.939075 | 0.6519508 | 12.45247 | 2.561976
2018-02-24 09:34 | 56710.83324 | 840.0009 | 5 | 8 | 3.769118 | -3.259941 | 2.939075 | 0.7606168 | 12.45247 | 2.973493
2018-02-24 09:36 | 56830.83324 | 960.0009 | 5 | 8 | 3.736497 | -3.259886 | 2.939075 | 0.8692693 | 12.45247 | 3.381204
2018-02-24 09:38 | 56950.83324 | 1080.0009 | 5 | 8 | 3.70519 | -3.259896 | 2.939075 | 0.9779229 | 12.45247 | 3.785488
2018-02-24 09:40 | 57070.83244 | 1200.0001 | 5 | 8 | 3.673865 | -3.259839 | 2.939075 | 1.086593 | 12.45247 | 4.186404
2018-02-24 09:42 | 57190.83324 | 1320.0009 | 5 | 8 | 3.6463 | -3.259837 | 2.939075 | 1.195247 | 12.45247 | 4.58406
2018-02-24 09:44 | 57310.83284 | 1440.0005 | 5 | 8 | 3.621102 | -3.259901 | 2.939075 | 1.303908 | 12.45247 | 4.97887
2018-02-24 09:46 | 57430.83324 | 1560.0009 | 5 | 8 | 3.598372 | -3.259822 | 2.939075 | 1.412575 | 12.45247 | 5.371134
2018-02-24 09:48 | 57550.83244 | 1680.0001 | 5 | 8 | 3.574524 | -3.259886 | 2.939075 | 1.521232 | 12.45247 | 5.760841
2018-02-24 09:50 | 57670.83324 | 1800.0009 | 5 | 8 | 3.552373 | -3.259908 | 2.939075 | 1.629904 | 12.45247 | 6.148056
2018-02-24 09:52 | 57790.83334 | 1920.001 | 5 | 8 | 3.533135 | -3.259846 | 2.939075 | 1.738551 | 12.45247 | 6.532945
2018-02-24 09:54 | 57910.83324 | 2040.0009 | 5 | 8 | 3.51664 | -3.259988 | 2.939075 | 1.847214 | 12.45247 | 6.915938
2018-02-24 09:56 | 58030.83324 | 2160.0009 | 5 | 8 | 3.499597 | -3.260212 | 2.939075 | 1.955869 | 12.45247 | 7.297134
2018-02-24 09:58 | 58150.83324 | 2280.0009 | 5 | 8 | 3.480386 | -3.259914 | 2.939075 | 2.064529 | 12.45247 | 7.676346
2018-02-24 10:00 | 58270.83404 | 2400.0017 | 5 | 8 | 3.463568 | -3.259855 | 2.939075 | 2.173198 | 12.45247 | 8.053632
2018-02-24 10:02 | 58390.83324 | 2520.0009 | 5 | 8 | 3.446935 | -3.260139 | 2.939075 | 2.281872 | 12.45247 | 8.429121
2018-02-24 10:04 | 58510.83324 | 2640.0009 | 5 | 8 | 3.429156 | -3.259857 | 2.939075 | 2.390531 | 12.45247 | 8.802758
2018-02-24 10:06 | 58630.83334 | 2760.001 | 5 | 8 | 3.402075 | -3.260174 | 2.939075 | 2.499183 | 12.45247 | 9.173994
2018-02-24 10:08 | 58750.83244 | 2880.0001 | 5 | 8 | 3.366798 | -3.259903 | 2.939075 | 2.607845 | 12.45247 | 9.541838
2018-02-24 10:10 | 58870.83324 | 3000.0009 | 5 | 8 | 3.31577 | -3.260179 | 2.939075 | 2.716511 | 12.45247 | 9.905116
2018-02-24 10:12 | 58990.83244 | 3120.0001 | 5 | 8 | 3.231342 | -3.259852 | 2.939075 | 2.825181 | 12.45247 | 10.26128
2018-02-24 10:14 | 59110.83244 | 3240.0001 | 5 | 8 | 3.030692 | -3.259852 | 2.939075 | 2.933832 | 12.45247 | 10.60346
2018-02-24 10:15 | 59120.39954 | 3249.5672 | 5 | 8 | 2.999982 | -3.259916 | 2.939075 | 2.942506 | 12.45247 | 10.62962
2018-02-24 10:17 | 59240.44 | 119.9999 | 6 | 8 | 3.469416 | 0 | 2.939075 | 2.942506 | 12.45247 | 10.62962
2018-02-24 10:19 | 59360.44 | 240.0007 | 6 | 8 | 3.489616 | 0 | 2.939075 | 2.942506 | 12.45247 | 10.62962
2018-02-24 10:20 | 59420.45 | 300.0021 | 6 | 8 | 3.493894 | 0 | 2.939075 | 2.942506 | 12.45247 | 10.62962
2018-02-24 10:20 | 59420.46 | 0.0024 | 7 | 9 | 3.493901 | 0 | 0 | 0 | 0 | 0
2018-02-24 10:22 | 59540.53 | 120.0009 | 2 | 9 | 4.053413 | 4.889997 | 0.1624019 | 1.904e-09 | 0.645741 | 6.653e-09
2018-02-24 10:24 | 59660.53 | 240.001 | 2 | 9 | 4.092766 | 4.890045 | 0.3253968 | 1.904e-09 | 1.30946 | 6.653e-09
2018-02-24 10:26 | 59780.53 | 360.0001 | 2 | 9 | 4.130759 | 4.88998 | 0.4883841 | 1.904e-09 | 1.979787 | 6.653e-09
2018-02-24 10:28 | 59900.53 | 480.001 | 2 | 9 | 4.156919 | 4.890024 | 0.651394 | 1.904e-09 | 2.655368 | 6.653e-09
2018-02-24 10:30 | 60020.53 | 600.0001 | 2 | 9 | 4.179625 | 4.889936 | 0.8143762 | 1.904e-09 | 3.334727 | 6.653e-09
2018-02-24 10:32 | 60140.53 | 720.0003 | 2 | 9 | 4.200267 | 4.813139 | 0.9771865 | 1.904e-09 | 4.017097 | 6.653e-09
2018-02-24 10:34 | 60260.53 | 840.0003 | 2 | 9 | 4.200326 | 4.382845 | 1.13047 | 1.904e-09 | 4.660932 | 6.653e-09
2018-02-24 10:36 | 60380.53 | 960.0003 | 2 | 9 | 4.200288 | 4.009506 | 1.270045 | 1.904e-09 | 5.247188 | 6.653e-09
2018-02-24 10:38 | 60500.53 | 1080.001 | 2 | 9 | 4.200302 | 3.696157 | 1.398387 | 1.904e-09 | 5.786262 | 6.653e-09
2018-02-24 10:40 | 60620.53 | 1200.0002 | 2 | 9 | 4.200237 | 3.419544 | 1.516892 | 1.904e-09 | 6.284016 | 6.653e-09
2018-02-24 10:41 | 60689.54 | 1269.0089 | 2 | 9 | 4.200283 | 3.259998 | 1.580895 | 1.904e-09 | 6.552844 | 6.653e-09
2018-02-24 10:43 | 60809.56 | 120.0006 | 3 | 9 | 4.222541 | 3.259989 | 1.68919 | 2.495e-09 | 7.008773 | 9.051e-09
2018-02-24 10:45 | 60929.56 | 240.0009 | 3 | 9 | 4.249442 | 3.260027 | 1.797858 | 2.495e-09 | 7.469093 | 9.051e-09
2018-02-24 10:47 | 61049.56 | 360.0007 | 3 | 9 | 4.277384 | 3.259981 | 1.906503 | 2.495e-09 | 7.93227 | 9.051e-09
2018-02-24 10:49 | 61169.56 | 480.0001 | 3 | 9 | 4.306591 | 3.259979 | 2.01518 | 2.495e-09 | 8.398699 | 9.051e-09
2018-02-24 10:51 | 61289.56 | 600 | 3 | 9 | 4.339841 | 3.259968 | 2.123852 | 2.495e-09 | 8.868459 | 9.051e-09
2018-02-24 10:53 | 61409.56 | 720.0017 | 3 | 9 | 4.378695 | 3.259989 | 2.232502 | 2.495e-09 | 9.342074 | 9.051e-09
2018-02-24 10:55 | 61529.56 | 840.0018 | 3 | 9 | 4.400316 | 3.015764 | 2.339198 | 2.495e-09 | 9.810919 | 9.051e-09
2018-02-24 10:57 | 61649.56 | 960.0009 | 3 | 9 | 4.400317 | 2.624277 | 2.432897 | 2.495e-09 | 10.22322 | 9.051e-09
2018-02-24 10:59 | 61769.56 | 1080.0001 | 3 | 9 | 4.400258 | 2.29244 | 2.51476 | 2.495e-09 | 10.58344 | 9.051e-09
2018-02-24 11:01 | 61889.56 | 1200.0018 | 3 | 9 | 4.400267 | 1.98349 | 2.585982 | 2.495e-09 | 10.89684 | 9.051e-09
2018-02-24 11:03 | 62009.56 | 1320.0002 | 3 | 9 | 4.400254 | 1.72525 | 2.647601 | 2.495e-09 | 11.16798 | 9.051e-09
2018-02-24 11:05 | 62129.56 | 1440.0018 | 3 | 9 | 4.400291 | 1.515735 | 2.701518 | 2.495e-09 | 11.40523 | 9.051e-09
2018-02-24 11:07 | 62249.56 | 1560.0018 | 3 | 9 | 4.400249 | 1.34105 | 2.749028 | 2.495e-09 | 11.61429 | 9.051e-09
2018-02-24 11:09 | 62369.56 | 1680.0002 | 3 | 9 | 4.400257 | 1.183148 | 2.791055 | 2.495e-09 | 11.79922 | 9.051e-09
2018-02-24 11:11 | 62489.56 | 1800.0018 | 3 | 9 | 4.400245 | 1.037617 | 2.827985 | 2.495e-09 | 11.96171 | 9.051e-09
2018-02-24 11:13 | 62609.56 | 1920.0002 | 3 | 9 | 4.40027 | 0.9227009 | 2.860585 | 2.495e-09 | 12.10516 | 9.051e-09
2018-02-24 11:15 | 62729.56 | 2040.0012 | 3 | 9 | 4.400246 | 0.8250427 | 2.889641 | 2.495e-09 | 12.23302 | 9.051e-09
2018-02-24 11:17 | 62849.56 | 2160.0001 | 3 | 9 | 4.400207 | 0.7411718 | 2.915725 | 2.495e-09 | 12.34779 | 9.051e-09
2018-02-24 11:19 | 62969.56 | 2280.0018 | 3 | 9 | 4.400221 | 0.6614065 | 2.939107 | 2.495e-09 | 12.45068 | 9.051e-09
2018-02-24 11:19 | 62983.43 | 2293.8704 | 3 | 9 | 4.400212 | 0.6519995 | 2.941637 | 2.495e-09 | 12.46181 | 9.051e-09
2018-02-24 11:21 | 63103.47 | 120.0009 | 4 | 9 | 4.336127 | 0 | 2.941638 | 2.495e-09 | 12.46182 | 9.051e-09
2018-02-24 11:23 | 63223.47 | 240.001 | 4 | 9 | 4.330365 | 0 | 2.941638 | 2.495e-09 | 12.46182 | 9.051e-09
2018-02-24 11:24 | 63283.47 | 300.0016 | 4 | 9 | 4.328701 | 0 | 2.941638 | 2.495e-09 | 12.46182 | 9.051e-09
2018-02-24 11:26 | 63403.55 | 120.0001 | 5 | 9 | 4.012461 | -3.259866 | 2.941638 | 0.1086486 | 12.46182 | 0.4404403
2018-02-24 11:28 | 63523.55 | 240.0001 | 5 | 9 | 3.964739 | -3.259837 | 2.941638 | 0.2173101 | 12.46182 | 0.8738315
2018-02-24 11:30 | 63643.55 | 360.001 | 5 | 9 | 3.9215 | -3.260135 | 2.941638 | 0.3259715 | 12.46182 | 1.302248
2018-02-24 11:32 | 63763.55 | 480.0002 | 5 | 9 | 3.881456 | -3.259912 | 2.941638 | 0.4346406 | 12.46182 | 1.726199
2018-02-24 11:34 | 63883.55 | 600.001 | 5 | 9 | 3.844638 | -3.259872 | 2.941638 | 0.5433009 | 12.46182 | 2.145934
2018-02-24 11:36 | 64003.55 | 720.0002 | 5 | 9 | 3.807056 | -3.259923 | 2.941638 | 0.6519547 | 12.46182 | 2.561646
2018-02-24 11:38 | 64123.55 | 840.0002 | 5 | 9 | 3.768128 | -3.259944 | 2.941638 | 0.7606076 | 12.46182 | 2.973157
2018-02-24 11:40 | 64243.55 | 960.0002 | 5 | 9 | 3.733795 | -3.25981 | 2.941638 | 0.8692773 | 12.46182 | 3.380736
2018-02-24 11:42 | 64363.55 | 1080.001 | 5 | 9 | 3.703386 | -3.259824 | 2.941638 | 0.9779282 | 12.46182 | 3.784724
2018-02-24 11:44 | 64483.55 | 1200.0018 | 5 | 9 | 3.675416 | -3.259854 | 2.941638 | 1.086605 | 12.46182 | 4.185689
2018-02-24 11:46 | 64603.55 | 1320.0002 | 5 | 9 | 3.645919 | -3.259866 | 2.941638 | 1.195244 | 12.46182 | 4.583405
2018-02-24 11:48 | 64723.55 | 1440.0001 | 5 | 9 | 3.618963 | -3.259926 | 2.941638 | 1.303917 | 12.46182 | 4.978105
2018-02-24 11:50 | 64843.55 | 1560.0002 | 5 | 9 | 3.595106 | -3.259875 | 2.941638 | 1.412573 | 12.46182 | 5.370012
2018-02-24 11:52 | 64963.55 | 1680.0002 | 5 | 9 | 3.574198 | -3.259894 | 2.941638 | 1.52124 | 12.46182 | 5.759518
2018-02-24 11:54 | 65083.55 | 1800.0001 | 5 | 9 | 3.553104 | -3.260203 | 2.941638 | 1.629901 | 12.46182 | 6.146753
2018-02-24 11:56 | 65203.55 | 1920.0011 | 5 | 9 | 3.531191 | -3.259841 | 2.941638 | 1.738561 | 12.46182 | 6.531612
2018-02-24 11:58 | 65323.55 | 2040.0001 | 5 | 9 | 3.513376 | -3.259814 | 2.941638 | 1.847221 | 12.46182 | 6.91432
2018-02-24 12:00 | 65443.55 | 2160.0002 | 5 | 9 | 3.497667 | -3.259897 | 2.941638 | 1.955865 | 12.46182 | 7.29515
2018-02-24 12:02 | 65563.55 | 2280.001 | 5 | 9 | 3.482433 | -3.259841 | 2.941638 | 2.064533 | 12.46182 | 7.674438
2018-02-24 12:04 | 65683.55 | 2400.001 | 5 | 9 | 3.463772 | -3.259862 | 2.941638 | 2.173206 | 12.46182 | 8.051927
2018-02-24 12:06 | 65803.55 | 2520.001 | 5 | 9 | 3.444657 | -3.259848 | 2.941638 | 2.281857 | 12.46182 | 8.427204
2018-02-24 12:08 | 65923.55 | 2640.0001 | 5 | 9 | 3.425485 | -3.259919 | 2.941638 | 2.390508 | 12.46182 | 8.800456
2018-02-24 12:10 | 66043.55 | 2760.001 | 5 | 9 | 3.403575 | -3.259822 | 2.941638 | 2.499177 | 12.46182 | 9.171553
2018-02-24 12:12 | 66163.55 | 2880.0018 | 5 | 9 | 3.369205 | -3.259809 | 2.941638 | 2.607837 | 12.46182 | 9.539663
2018-02-24 12:14 | 66283.55 | 3000.0002 | 5 | 9 | 3.311501 | -3.259884 | 2.941638 | 2.716488 | 12.46182 | 9.902781
2018-02-24 12:16 | 66403.55 | 3120.0002 | 5 | 9 | 3.222231 | -3.25981 | 2.941638 | 2.82516 | 12.46182 | 10.25826
2018-02-24 12:18 | 66523.55 | 3240.0002 | 5 | 9 | 3.020469 | -3.259892 | 2.941638 | 2.933807 | 12.46182 | 10.59932
2018-02-24 12:18 | 66530.2 | 3246.6504 | 5 | 9 | 2.99999 | -3.259861 | 2.941638 | 2.939831 | 12.46182 | 10.61746
2018-02-24 12:20 | 66650.24326 | 120.0007 | 6 | 9 | 3.472733 | 0 | 2.941638 | 2.939845 | 12.46182 | 10.6175
2018-02-24 12:22 | 66770.24346 | 240.0009 | 6 | 9 | 3.493408 | 0 | 2.941638 | 2.939845 | 12.46182 | 10.6175
2018-02-24 12:23 | 66830.24476 | 300.0022 | 6 | 9 | 3.497763 | 0 | 2.941638 | 2.939845 | 12.46182 | 10.6175
2018-02-24 12:23 | 66830.26 | 0.0027 | 7 | 10 | 3.497957 | 0 | 0 | 0 | 0 | 0
2018-02-24 12:25 | 66950.3375 | 120.0017 | 2 | 10 | 4.056467 | 4.889967 | 0.1624052 | 0 | 0.6463081 | 0
2018-02-24 12:27 | 67070.3367 | 240.0009 | 2 | 10 | 4.094172 | 4.889994 | 0.3253919 | 0 | 1.31044 | 0
2018-02-24 12:29 | 67190.3359 | 360.0001 | 2 | 10 | 4.127213 | 4.889967 | 0.4883959 | 0 | 1.980589 | 0
2018-02-24 12:31 | 67310.3367 | 480.0009 | 2 | 10 | 4.155825 | 4.889914 | 0.6513858 | 0 | 2.655618 | 0
2018-02-24 12:33 | 67430.3367 | 600.0009 | 2 | 10 | 4.181341 | 4.8899 | 0.8143679 | 0 | 3.335075 | 0
2018-02-24 12:35 | 67550.3368 | 720.001 | 2 | 10 | 4.200327 | 4.772404 | 0.9768422 | 0 | 4.016353 | 0
2018-02-24 12:37 | 67670.3369 | 840.0011 | 2 | 10 | 4.200282 | 4.407732 | 1.129676 | 0 | 4.658302 | 0
2018-02-24 12:39 | 67790.3368 | 960.001 | 2 | 10 | 4.200288 | 4.043318 | 1.270533 | 0 | 5.249941 | 0
2018-02-24 12:41 | 67910.336 | 1080.0002 | 2 | 10 | 4.200275 | 3.684452 | 1.399157 | 0 | 5.790198 | 0
2018-02-24 12:43 | 68030.336 | 1200.0002 | 2 | 10 | 4.200241 | 3.388727 | 1.51695 | 0 | 6.284963 | 0
2018-02-24 12:44 | 68086.4013 | 1256.0655 | 2 | 10 | 4.200259 | 3.259993 | 1.568716 | 0 | 6.502393 | 0
2018-02-24 12:46 | 68206.41606 | 120.0009 | 3 | 10 | 4.21952 | 3.260035 | 1.676991 | 0 | 6.958123 | 0
2018-02-24 12:48 | 68326.41526 | 240.0001 | 3 | 10 | 4.244648 | 3.260046 | 1.785647 | 0 | 7.417917 | 0
2018-02-24 12:50 | 68446.41596 | 360.0008 | 3 | 10 | 4.274743 | 3.259977 | 1.894322 | 0 | 7.880818 | 0
2018-02-24 12:52 | 68566.41536 | 480.0002 | 3 | 10 | 4.305413 | 3.259987 | 2.00298 | 0 | 8.346961 | 0
2018-02-24 12:54 | 68686.41606 | 600.0009 | 3 | 10 | 4.337833 | 3.26001 | 2.111632 | 0 | 8.816502 | 0
2018-02-24 12:56 | 68806.41686 | 720.0017 | 3 | 10 | 4.372434 | 3.26004 | 2.220303 | 0 | 9.28973 | 0
2018-02-24 12:58 | 68926.41576 | 840.0006 | 3 | 10 | 4.400311 | 3.074844 | 2.328017 | 0 | 9.762607 | 0
2018-02-24 13:00 | 69046.41696 | 960.0018 | 3 | 10 | 4.400296 | 2.644672 | 2.422847 | 0 | 10.17989 | 0
2018-02-24 13:02 | 69166.41536 | 1080.0002 | 3 | 10 | 4.400253 | 2.304836 | 2.505174 | 0 | 10.54215 | 0
2018-02-24 13:04 | 69286.41536 | 1200.0002 | 3 | 10 | 4.400293 | 2.021917 | 2.577122 | 0 | 10.85874 | 0
2018-02-24 13:06 | 69406.41626 | 1320.0011 | 3 | 10 | 4.400304 | 1.767111 | 2.64019 | 0 | 11.13626 | 0
2018-02-24 13:08 | 69526.41696 | 1440.0018 | 3 | 10 | 4.400271 | 1.533695 | 2.695084 | 0 | 11.3778 | 0
2018-02-24 13:10 | 69646.41546 | 1560.0003 | 3 | 10 | 4.400247 | 1.347858 | 2.743009 | 0 | 11.58869 | 0
2018-02-24 13:12 | 69766.41696 | 1680.0018 | 3 | 10 | 4.400202 | 1.192585 | 2.785277 | 0 | 11.77468 | 0
2018-02-24 13:14 | 69886.41696 | 1800.0018 | 3 | 10 | 4.400266 | 1.061416 | 2.822817 | 0 | 11.93986 | 0
2018-02-24 13:16 | 70006.41696 | 1920.0018 | 3 | 10 | 4.400239 | 0.937501 | 2.856112 | 0 | 12.08637 | 0
2018-02-24 13:18 | 70126.41696 | 2040.0018 | 3 | 10 | 4.400205 | 0.8302135 | 2.885485 | 0 | 12.21561 | 0
2018-02-24 13:20 | 70246.41606 | 2160.0009 | 3 | 10 | 4.400229 | 0.7438087 | 2.911678 | 0 | 12.33087 | 0
2018-02-24 13:22 | 70366.41606 | 2280.0009 | 3 | 10 | 4.400197 | 0.6707659 | 2.935212 | 0 | 12.43442 | 0
2018-02-24 13:23 | 70400.15666 | 2313.7415 | 3 | 10 | 4.400238 | 0.6519995 | 2.941415 | 0 | 12.46172 | 0
2018-02-24 13:25 | 70520.2062 | 120.0017 | 4 | 10 | 4.33658 | 0 | 2.941415 | 0 | 12.46172 | 0
2018-02-24 13:27 | 70640.2046 | 240.0001 | 4 | 10 | 4.330898 | 0 | 2.941415 | 0 | 12.46172 | 0
2018-02-24 13:28 | 70700.2076 | 300.0031 | 4 | 10 | 4.329267 | 0 | 2.941415 | 0 | 12.46172 | 0
2018-02-24 13:30 | 70820.27756 | 120.0001 | 5 | 10 | 4.011711 | -3.260207 | 2.941415 | 0.108644 | 12.46172 | 0.4403679
2018-02-24 13:32 | 70940.27926 | 240.0018 | 5 | 10 | 3.968094 | -3.260152 | 2.941415 | 0.2173143 | 12.46172 | 0.8738973
2018-02-24 13:34 | 71060.27766 | 360.0002 | 5 | 10 | 3.92549 | -3.260079 | 2.941415 | 0.3259902 | 12.46172 | 1.302838
2018-02-24 13:36 | 71180.27756 | 480.0001 | 5 | 10 | 3.882174 | -3.259995 | 2.941415 | 0.4346411 | 12.46172 | 1.726947
2018-02-24 13:38 | 71300.27836 | 600.0009 | 5 | 10 | 3.843461 | -3.259824 | 2.941415 | 0.5433021 | 12.46172 | 2.146662
2018-02-24 13:40 | 71420.27866 | 720.0012 | 5 | 10 | 3.807335 | -3.26017 | 2.941415 | 0.6519734 | 12.46172 | 2.562343
2018-02-24 13:42 | 71540.27836 | 840.0009 | 5 | 10 | 3.771951 | -3.259812 | 2.941415 | 0.7606356 | 12.46172 | 2.974146
2018-02-24 13:44 | 71660.27746 | 960 | 5 | 10 | 3.735278 | -3.260125 | 2.941415 | 0.8693014 | 12.46172 | 3.382042
2018-02-24 13:46 | 71780.27836 | 1080.0009 | 5 | 10 | 3.703011 | -3.259814 | 2.941415 | 0.9779694 | 12.46172 | 3.786144
2018-02-24 13:48 | 71900.27836 | 1200.0009 | 5 | 10 | 3.674383 | -3.259782 | 2.941415 | 1.086632 | 12.46172 | 4.186941
2018-02-24 13:50 | 72020.27776 | 1320.0003 | 5 | 10 | 3.648642 | -3.260008 | 2.941415 | 1.195295 | 12.46172 | 4.584802
2018-02-24 13:52 | 72140.27776 | 1440.0003 | 5 | 10 | 3.622399 | -3.259822 | 2.941415 | 1.303954 | 12.46172 | 4.979853
2018-02-24 13:54 | 72260.27866 | 1560.0012 | 5 | 10 | 3.595577 | -3.260025 | 2.941415 | 1.412616 | 12.46172 | 5.371977
2018-02-24 13:56 | 72380.27766 | 1680.0002 | 5 | 10 | 3.572861 | -3.260135 | 2.941415 | 1.521287 | 12.46172 | 5.761456
2018-02-24 13:58 | 72500.27846 | 1800.001 | 5 | 10 | 3.553059 | -3.260026 | 2.941415 | 1.629955 | 12.46172 | 6.148597
2018-02-24 14:00 | 72620.27766 | 1920.0002 | 5 | 10 | 3.534661 | -3.260168 | 2.941415 | 1.738611 | 12.46172 | 6.533666
2018-02-24 14:02 | 72740.27846 | 2040.001 | 5 | 10 | 3.514234 | -3.260207 | 2.941415 | 1.84728 | 12.46172 | 6.916689
2018-02-24 14:04 | 72860.27836 | 2160.0009 | 5 | 10 | 3.495975 | -3.259835 | 2.941415 | 1.955938 | 12.46172 | 7.297503
2018-02-24 14:06 | 72980.27836 | 2280.0009 | 5 | 10 | 3.480261 | -3.259901 | 2.941415 | 2.06459 | 12.46172 | 7.67649
2018-02-24 14:08 | 73100.27756 | 2400.0001 | 5 | 10 | 3.465779 | -3.259841 | 2.941415 | 2.173247 | 12.46172 | 8.05387
2018-02-24 14:10 | 73220.27916 | 2520.0017 | 5 | 10 | 3.447218 | -3.259808 | 2.941415 | 2.281919 | 12.46172 | 8.429544
2018-02-24 14:12 | 73340.27836 | 2640.0009 | 5 | 10 | 3.423435 | -3.260187 | 2.941415 | 2.390579 | 12.46172 | 8.802819
2018-02-24 14:14 | 73460.27766 | 2760.0002 | 5 | 10 | 3.39927 | -3.259862 | 2.941415 | 2.499235 | 12.46172 | 9.173532
2018-02-24 14:16 | 73580.27836 | 2880.0009 | 5 | 10 | 3.367547 | -3.260123 | 2.941415 | 2.607889 | 12.46172 | 9.54125
2018-02-24 14:18 | 73700.27756 | 3000.0001 | 5 | 10 | 3.317339 | -3.259908 | 2.941415 | 2.716564 | 12.46172 | 9.904747
2018-02-24 14:20 | 73820.27836 | 3120.0009 | 5 | 10 | 3.224491 | -3.259839 | 2.941415 | 2.825225 | 12.46172 | 10.26077
2018-02-24 14:22 | 73940.27756 | 3240.0001 | 5 | 10 | 3.017376 | -3.259928 | 2.941415 | 2.933878 | 12.46172 | 10.60174
2018-02-24 14:22 | 73945.88296 | 3245.6055 | 5 | 10 | 2.999991 | -3.259859 | 2.941415 | 2.938954 | 12.46172 | 10.61701
2018-02-24 14:24 | 74065.93 | 120.0009 | 6 | 10 | 3.477242 | 0 | 2.941415 | 2.938954 | 12.46172 | 10.61701
2018-02-24 14:26 | 74185.93 | 240 | 6 | 10 | 3.498045 | 0 | 2.941415 | 2.938954 | 12.46172 | 10.61701
2018-02-24 14:27 | 74245.93 | 300.0022 | 6 | 10 | 3.502495 | 0 | 2.941415 | 2.938954 | 12.46172 | 10.61701
2018-02-24 14:27 | 74245.9413 | 0.0025 | 7 | 11 | 3.502802 | 0 | 0 | 0 | 0 | 0
2018-02-24 14:29 | 74366.02182 | 120.0009 | 2 | 11 | 4.056517 | 4.890039 | 0.162405 | 7.759e-09 | 0.6463166 | 2.7177e-08
2018-02-24 14:31 | 74486.02272 | 240.0018 | 2 | 11 | 4.096911 | 4.890036 | 0.325415 | 7.759e-09 | 1.310822 | 2.7177e-08
2018-02-24 14:33 | 74606.02102 | 360.0001 | 2 | 11 | 4.130354 | 4.88998 | 0.4883848 | 7.759e-09 | 1.98137 | 2.7177e-08
2018-02-24 14:35 | 74726.02112 | 480.0002 | 2 | 11 | 4.154307 | 4.889986 | 0.6513878 | 7.759e-09 | 2.656644 | 2.7177e-08
2018-02-24 14:37 | 74846.02102 | 600.0001 | 2 | 11 | 4.179082 | 4.889977 | 0.8143992 | 7.759e-09 | 3.335801 | 2.7177e-08
2018-02-24 14:39 | 74966.02282 | 720.0019 | 2 | 11 | 4.20029 | 4.745232 | 0.9766404 | 7.759e-09 | 4.016024 | 2.7177e-08
2018-02-24 14:41 | 75086.02202 | 840.0011 | 2 | 11 | 4.200247 | 4.358131 | 1.128225 | 7.759e-09 | 4.652723 | 2.7177e-08
2018-02-24 14:43 | 75206.02122 | 960.0003 | 2 | 11 | 4.200257 | 4.020071 | 1.267679 | 7.759e-09 | 5.238472 | 2.7177e-08
2018-02-24 14:45 | 75326.02112 | 1080.0002 | 2 | 11 | 4.20028 | 3.708286 | 1.396526 | 7.759e-09 | 5.779663 | 2.7177e-08
2018-02-24 14:47 | 75446.02112 | 1200.0002 | 2 | 11 | 4.200251 | 3.382603 | 1.514762 | 7.759e-09 | 6.276289 | 2.7177e-08
2018-02-24 14:48 | 75493.82182 | 1247.8009 | 2 | 11 | 4.200307 | 3.259998 | 1.558854 | 7.759e-09 | 6.461486 | 2.7177e-08
2018-02-24 14:50 | 75613.84 | 120.001 | 3 | 11 | 4.220995 | 3.260057 | 1.667145 | 7.759e-09 | 6.917363 | 2.7177e-08
2018-02-24 14:52 | 75733.83 | 240.0002 | 3 | 11 | 4.245398 | 3.260021 | 1.775816 | 7.759e-09 | 7.377373 | 2.7177e-08
2018-02-24 14:54 | 75853.83 | 360.0001 | 3 | 11 | 4.271756 | 3.259953 | 1.884474 | 7.759e-09 | 7.840056 | 2.7177e-08
2018-02-24 14:56 | 75973.83 | 480.0002 | 3 | 11 | 4.303226 | 3.259998 | 1.993142 | 7.759e-09 | 8.305923 | 2.7177e-08
2018-02-24 14:58 | 76093.84 | 600.0017 | 3 | 11 | 4.337844 | 3.259935 | 2.101808 | 7.759e-09 | 8.775419 | 2.7177e-08
2018-02-24 15:00 | 76213.84 | 720.001 | 3 | 11 | 4.37352 | 3.260063 | 2.21047 | 7.759e-09 | 9.248695 | 2.7177e-08
2018-02-24 15:02 | 76333.83 | 840.0003 | 3 | 11 | 4.400291 | 3.103664 | 2.318376 | 7.759e-09 | 9.722458 | 2.7177e-08
2018-02-24 15:04 | 76453.84 | 960.001 | 3 | 11 | 4.400299 | 2.685699 | 2.414642 | 7.759e-09 | 10.14606 | 2.7177e-08
2018-02-24 15:06 | 76573.84 | 1080.0011 | 3 | 11 | 4.400284 | 2.316473 | 2.497832 | 7.759e-09 | 10.51212 | 2.7177e-08
2018-02-24 15:08 | 76693.83 | 1200.0004 | 3 | 11 | 4.400274 | 2.019079 | 2.56993 | 7.759e-09 | 10.82937 | 2.7177e-08
2018-02-24 15:10 | 76813.84 | 1320.0011 | 3 | 11 | 4.400258 | 1.769945 | 2.632961 | 7.759e-09 | 11.10672 | 2.7177e-08
2018-02-24 15:12 | 76933.84 | 1440.0011 | 3 | 11 | 4.400232 | 1.557729 | 2.688385 | 7.759e-09 | 11.3506 | 2.7177e-08
2018-02-24 15:14 | 77053.83 | 1560.0003 | 3 | 11 | 4.400231 | 1.36066 | 2.737007 | 7.759e-09 | 11.56455 | 2.7177e-08
2018-02-24 15:16 | 77173.83 | 1680.0003 | 3 | 11 | 4.400279 | 1.195006 | 2.779479 | 7.759e-09 | 11.75144 | 2.7177e-08
2018-02-24 15:18 | 77293.83 | 1800.0002 | 3 | 11 | 4.400241 | 1.059046 | 2.816975 | 7.759e-09 | 11.91643 | 2.7177e-08
2018-02-24 15:20 | 77413.83 | 1920.0002 | 3 | 11 | 4.400256 | 0.9465961 | 2.850335 | 7.759e-09 | 12.06322 | 2.7177e-08
2018-02-24 15:22 | 77533.83 | 2040.0002 | 3 | 11 | 4.400187 | 0.8430223 | 2.880147 | 7.759e-09 | 12.1944 | 2.7177e-08
2018-02-24 15:24 | 77653.84 | 2160.001 | 3 | 11 | 4.400232 | 0.7475023 | 2.906627 | 7.759e-09 | 12.31092 | 2.7177e-08
2018-02-24 15:26 | 77773.84 | 2280.0006 | 3 | 11 | 4.400234 | 0.6704378 | 2.930206 | 7.759e-09 | 12.41467 | 2.7177e-08
2018-02-24 15:26 | 77805.48 | 2311.6488 | 3 | 11 | 4.400208 | 0.6519966 | 2.936018 | 7.759e-09 | 12.44025 | 2.7177e-08
2018-02-24 15:28 | 77925.52844 | 120.0017 | 4 | 11 | 4.335981 | 0 | 2.936018 | 7.759e-09 | 12.44025 | 2.7177e-08
2018-02-24 15:30 | 78045.52754 | 240.0008 | 4 | 11 | 4.330148 | 0 | 2.936018 | 7.759e-09 | 12.44025 | 2.7177e-08
2018-02-24 15:31 | 78105.52974 | 300.003 | 4 | 11 | 4.32846 | 0 | 2.936018 | 7.759e-09 | 12.44025 | 2.7177e-08
2018-02-24 15:33 | 78225.61 | 120.0001 | 5 | 11 | 4.009164 | -3.259908 | 2.936018 | 0.1086459 | 12.44025 | 0.4402257
2018-02-24 15:35 | 78345.61 | 240.001 | 5 | 11 | 3.963975 | -3.259897 | 2.936018 | 0.2173094 | 12.44025 | 0.8733444
2018-02-24 15:37 | 78465.61 | 360.0009 | 5 | 11 | 3.923323 | -3.259835 | 2.936018 | 0.3259661 | 12.44025 | 1.30181
2018-02-24 15:39 | 78585.61 | 480.0026 | 5 | 11 | 3.88382 | -3.259874 | 2.936018 | 0.4346276 | 12.44025 | 1.725994
2018-02-24 15:41 | 78705.61 | 600.001 | 5 | 11 | 3.842617 | -3.259852 | 2.936018 | 0.5432895 | 12.44025 | 2.145799
2018-02-24 15:43 | 78825.61 | 720.0002 | 5 | 11 | 3.804116 | -3.259874 | 2.936018 | 0.6519529 | 12.44025 | 2.561217
2018-02-24 15:45 | 78945.61 | 840.0002 | 5 | 11 | 3.768143 | -3.260137 | 2.936018 | 0.7606158 | 12.44025 | 2.972616
2018-02-24 15:47 | 79065.61 | 960.001 | 5 | 11 | 3.735593 | -3.259899 | 2.936018 | 0.8692777 | 12.44025 | 3.380277
2018-02-24 15:49 | 79185.61 | 1080.0002 | 5 | 11 | 3.703653 | -3.259911 | 2.936018 | 0.9779373 | 12.44025 | 3.784455
2018-02-24 15:51 | 79305.61 | 1200.001 | 5 | 11 | 3.671817 | -3.259854 | 2.936018 | 1.086583 | 12.44025 | 4.185066
2018-02-24 15:53 | 79425.61 | 1320.001 | 5 | 11 | 3.644401 | -3.259877 | 2.936018 | 1.195246 | 12.44025 | 4.582544
2018-02-24 15:55 | 79545.61 | 1440.0002 | 5 | 11 | 3.619879 | -3.25993 | 2.936018 | 1.303909 | 12.44025 | 4.977187
2018-02-24 15:57 | 79665.61 | 1560.0001 | 5 | 11 | 3.596789 | -3.259943 | 2.936018 | 1.412576 | 12.44025 | 5.369304
2018-02-24 15:59 | 79785.61 | 1680.0002 | 5 | 11 | 3.572164 | -3.259871 | 2.936018 | 1.521225 | 12.44025 | 5.758773
2018-02-24 16:01 | 79905.61 | 1800.0003 | 5 | 11 | 3.549766 | -3.260005 | 2.936018 | 1.629902 | 12.44025 | 6.145714
2018-02-24 16:03 | 80025.61 | 1920.0012 | 5 | 11 | 3.530911 | -3.259903 | 2.936018 | 1.738567 | 12.44025 | 6.530409
2018-02-24 16:05 | 80145.61 | 2040.0014 | 5 | 11 | 3.514866 | -3.259944 | 2.936018 | 1.847216 | 12.44025 | 6.913156
2018-02-24 16:07 | 80265.61 | 2160.0014 | 5 | 11 | 3.497474 | -3.259894 | 2.936018 | 1.955873 | 12.44025 | 7.294151
2018-02-24 16:09 | 80385.61 | 2280.0009 | 5 | 11 | 3.478095 | -3.259963 | 2.936018 | 2.06454 | 12.44025 | 7.673142
2018-02-24 16:11 | 80505.61 | 2400.0004 | 5 | 11 | 3.461782 | -3.259906 | 2.936018 | 2.173212 | 12.44025 | 8.050222
2018-02-24 16:13 | 80625.61 | 2520.0011 | 5 | 11 | 3.445665 | -3.25999 | 2.936018 | 2.281874 | 12.44025 | 8.425502
2018-02-24 16:15 | 80745.61 | 2640.0006 | 5 | 11 | 3.427217 | -3.259906 | 2.936018 | 2.390534 | 12.44025 | 8.798972
2018-02-24 16:17 | 80865.61 | 2760.0002 | 5 | 11 | 3.398884 | -3.259939 | 2.936018 | 2.499193 | 12.44025 | 9.169938
2018-02-24 16:19 | 80985.61 | 2880.0008 | 5 | 11 | 3.362622 | -3.259948 | 2.936018 | 2.607849 | 12.44025 | 9.537328
2018-02-24 16:21 | 81105.61 | 3000.0012 | 5 | 11 | 3.311128 | -3.259948 | 2.936018 | 2.716518 | 12.44025 | 9.900143
2018-02-24 16:23 | 81225.61 | 3120.0001 | 5 | 11 | 3.225269 | -3.25993 | 2.936018 | 2.825171 | 12.44025 | 10.25575
2018-02-24 16:25 | 81345.61 | 3240.0015 | 5 | 11 | 3.014744 | -3.259936 | 2.936018 | 2.933838 | 12.44025 | 10.59693
2018-02-24 16:25 | 81350.11 | 3244.4972 | 5 | 11 | 2.999989 | -3.259979 | 2.936018 | 2.93791 | 12.44025 | 10.60917
2018-02-24 16:27 | 81470.15 | 120.0009 | 6 | 11 | 3.472352 | 0 | 2.936018 | 2.93791 | 12.44025 | 10.60917
2018-02-24 16:29 | 81590.15 | 240.0015 | 6 | 11 | 3.492906 | 0 | 2.936018 | 2.93791 | 12.44025 | 10.60917
2018-02-24 16:30 | 81650.15 | 300.0016 | 6 | 11 | 3.497255 | 0 | 2.936018 | 2.93791 | 12.44025 | 10.60917
2018-02-24 16:30 | 81650.15762 | 0.0024 | 7 | 12 | 3.497328 | 0 | 0 | 0 | 0 | 0
2018-02-24 16:32 | 81770.25 | 120.0004 | 2 | 12 | 4.054133 | 4.889978 | 0.1623903 | 0 | 0.6459875 | 0
2018-02-24 16:34 | 81890.25 | 240.0001 | 2 | 12 | 4.093819 | 4.890083 | 0.325387 | 0 | 1.309864 | 0
2018-02-24 16:36 | 82010.25 | 360.0008 | 2 | 12 | 4.131438 | 4.890047 | 0.4883779 | 0 | 1.980372 | 0
2018-02-24 16:38 | 82130.25 | 480.0008 | 2 | 12 | 4.157067 | 4.890045 | 0.6513853 | 0 | 2.656013 | 0
2018-02-24 16:40 | 82250.25 | 600.0012 | 2 | 12 | 4.179701 | 4.890022 | 0.8143756 | 0 | 3.335427 | 0
2018-02-24 16:42 | 82370.25 | 720.0016 | 2 | 12 | 4.200293 | 4.806549 | 0.9771242 | 0 | 4.017571 | 0
2018-02-24 16:44 | 82490.25 | 840.0018 | 2 | 12 | 4.200315 | 4.367773 | 1.130005 | 0 | 4.659718 | 0
2018-02-24 16:46 | 82610.25 | 960.0005 | 2 | 12 | 4.200282 | 3.994165 | 1.269108 | 0 | 5.243991 | 0
2018-02-24 16:48 | 82730.25 | 1080.0017 | 2 | 12 | 4.200277 | 3.680885 | 1.396911 | 0 | 5.780797 | 0
2018-02-24 16:50 | 82850.25 | 1200.0023 | 2 | 12 | 4.200266 | 3.406914 | 1.515013 | 0 | 6.27686 | 0
2018-02-24 16:51 | 82912.72 | 1262.4754 | 2 | 12 | 4.200279 | 3.259995 | 1.572866 | 0 | 6.519857 | 0
2018-02-24 16:53 | 83032.72 | 120.0016 | 3 | 12 | 4.222862 | 3.260046 | 1.681157 | 0 | 6.975784 | 0
2018-02-24 16:55 | 83152.72 | 240.001 | 3 | 12 | 4.249725 | 3.260077 | 1.78982 | 0 | 7.436123 | 0
2018-02-24 16:57 | 83272.72 | 360.0011 | 3 | 12 | 4.277281 | 3.259996 | 1.898468 | 0 | 7.899329 | 0
2018-02-24 16:59 | 83392.72 | 480.0004 | 3 | 12 | 4.306187 | 3.259998 | 2.007144 | 0 | 8.365723 | 0
2018-02-24 17:01 | 83512.72 | 600.0011 | 3 | 12 | 4.339413 | 3.259968 | 2.115799 | 0 | 8.835366 | 0
2018-02-24 17:03 | 83632.72 | 720.0003 | 3 | 12 | 4.377778 | 3.259975 | 2.224466 | 0 | 9.308984 | 0
2018-02-24 17:05 | 83752.72 | 840.0011 | 3 | 12 | 4.400275 | 3.028128 | 2.331374 | 0 | 9.778695 | 0
2018-02-24 17:07 | 83872.72 | 960.0005 | 3 | 12 | 4.400275 | 2.637798 | 2.425538 | 0 | 10.19304 | 0
2018-02-24 17:09 | 83992.72 | 1080.0021 | 3 | 12 | 4.400317 | 2.30426 | 2.50783 | 0 | 10.55515 | 0
2018-02-24 17:11 | 84112.72 | 1200.0011 | 3 | 12 | 4.400291 | 1.993385 | 2.579385 | 0 | 10.87001 | 0
2018-02-24 17:13 | 84232.72 | 1320.0005 | 3 | 12 | 4.400286 | 1.736999 | 2.641366 | 0 | 11.14275 | 0
2018-02-24 17:15 | 84352.72 | 1440.0005 | 3 | 12 | 4.400269 | 1.525633 | 2.69564 | 0 | 11.38157 | 0
2018-02-24 17:17 | 84472.72 | 1560.0006 | 3 | 12 | 4.400211 | 1.349378 | 2.743481 | 0 | 11.59208 | 0
2018-02-24 17:19 | 84592.73 | 1680.0024 | 3 | 12 | 4.400196 | 1.18905 | 2.785775 | 0 | 11.77818 | 0
2018-02-24 17:21 | 84712.72 | 1800.0018 | 3 | 12 | 4.400276 | 1.043863 | 2.8229 | 0 | 11.94154 | 0
2018-02-24 17:23 | 84832.72 | 1920.0017 | 3 | 12 | 4.400212 | 0.9270725 | 2.855674 | 0 | 12.08576 | 0
2018-02-24 17:25 | 84952.72 | 2040.0011 | 3 | 12 | 4.40026 | 0.8307476 | 2.884905 | 0 | 12.21438 | 0
2018-02-24 17:27 | 85072.72 | 2160.0013 | 3 | 12 | 4.400206 | 0.7458563 | 2.911163 | 0 | 12.32992 | 0
2018-02-24 17:29 | 85192.72 | 2280.0009 | 3 | 12 | 4.40017 | 0.6640224 | 2.934679 | 0 | 12.43339 | 0
2018-02-24 17:29 | 85211.36 | 2298.6417 | 3 | 12 | 4.400215 | 0.6519985 | 2.938088 | 0 | 12.44839 | 0
2018-02-24 17:31 | 85331.41 | 120 | 4 | 12 | 4.33621 | 0 | 2.938088 | 0 | 12.44839 | 0
2018-02-24 17:33 | 85451.41 | 239.9999 | 4 | 12 | 4.330441 | 0 | 2.938088 | 0 | 12.44839 | 0
2018-02-24 17:34 | 85511.42 | 300.0038 | 4 | 12 | 4.328768 | 0 | 2.938088 | 0 | 12.44839 | 0
2018-02-24 17:36 | 85631.5 | 120 | 5 | 12 | 4.013072 | -3.259892 | 2.938088 | 0.1086415 | 12.44839 | 0.4404869
2018-02-24 17:38 | 85751.5 | 240.0007 | 5 | 12 | 3.964839 | -3.259966 | 2.938088 | 0.2173167 | 12.44839 | 0.8739655
2018-02-24 17:40 | 85871.51 | 360.0016 | 5 | 12 | 3.92176 | -3.259928 | 2.938088 | 0.3259794 | 12.44839 | 1.302404
2018-02-24 17:42 | 85991.51 | 480.0015 | 5 | 12 | 3.881926 | -3.259842 | 2.938088 | 0.4346359 | 12.44839 | 1.726347
2018-02-24 17:44 | 86111.5 | 600.001 | 5 | 12 | 3.844952 | -3.259888 | 2.938088 | 0.5432959 | 12.44839 | 2.14614
2018-02-24 17:46 | 86231.5 | 720.0005 | 5 | 12 | 3.806927 | -3.259886 | 2.938088 | 0.6519566 | 12.44839 | 2.561888
2018-02-24 17:48 | 86351.5 | 840.0006 | 5 | 12 | 3.767807 | -3.259844 | 2.938088 | 0.7606 | 12.44839 | 2.973324
2018-02-24 17:50 | 86471.5 | 960.0008 | 5 | 12 | 3.7335 | -3.259899 | 2.938088 | 0.8692667 | 12.44839 | 3.380855
2018-02-24 17:52 | 86591.5 | 1080.0013 | 5 | 12 | 3.703586 | -3.259928 | 2.938088 | 0.9779362 | 12.44839 | 3.784902
2018-02-24 17:54 | 86711.5 | 1200.0002 | 5 | 12 | 3.675329 | -3.259877 | 2.938088 | 1.086596 | 12.44839 | 4.185807
2018-02-24 17:56 | 86831.5 | 1320.0002 | 5 | 12 | 3.645517 | -3.259931 | 2.938088 | 1.195252 | 12.44839 | 4.583559
2018-02-24 17:58 | 86951.5 | 1440.0004 | 5 | 12 | 3.618744 | -3.259964 | 2.938088 | 1.303903 | 12.44839 | 4.978149
2018-02-24 18:00 | 87071.5 | 1560.0007 | 5 | 12 | 3.594988 | -3.259951 | 2.938088 | 1.412569 | 12.44839 | 5.370074
2018-02-24 18:02 | 87191.5 | 1680.0004 | 5 | 12 | 3.57405 | -3.259977 | 2.938088 | 1.521223 | 12.44839 | 5.759538
2018-02-24 18:04 | 87311.5 | 1800.0001 | 5 | 12 | 3.55261 | -3.259888 | 2.938088 | 1.629903 | 12.44839 | 6.146817
2018-02-24 18:06 | 87431.5 | 1920.0002 | 5 | 12 | 3.530628 | -3.259894 | 2.938088 | 1.738562 | 12.44839 | 6.531608
2018-02-24 18:08 | 87551.5 | 2040.0001 | 5 | 12 | 3.512821 | -3.259912 | 2.938088 | 1.847226 | 12.44839 | 6.914269
2018-02-24 18:10 | 87671.51 | 2160.0015 | 5 | 12 | 3.497334 | -3.259951 | 2.938088 | 1.955883 | 12.44839 | 7.29509
2018-02-24 18:12 | 87791.51 | 2280.0016 | 5 | 12 | 3.481929 | -3.25991 | 2.938088 | 2.064547 | 12.44839 | 7.674319
2018-02-24 18:14 | 87911.5 | 2400.0002 | 5 | 12 | 3.462554 | -3.259899 | 2.938088 | 2.173206 | 12.44839 | 8.051666
2018-02-24 18:16 | 88031.5 | 2520.0008 | 5 | 12 | 3.443849 | -3.259931 | 2.938088 | 2.281868 | 12.44839 | 8.426875
2018-02-24 18:18 | 88151.5 | 2640.0013 | 5 | 12 | 3.424609 | -3.259899 | 2.938088 | 2.390521 | 12.44839 | 8.800026
2018-02-24 18:20 | 88271.5 | 2760.0013 | 5 | 12 | 3.402348 | -3.259897 | 2.938088 | 2.499191 | 12.44839 | 9.171042
2018-02-24 18:22 | 88391.5 | 2880.0003 | 5 | 12 | 3.36692 | -3.259855 | 2.938088 | 2.607852 | 12.44839 | 9.538994
2018-02-24 18:24 | 88511.5 | 3000.0012 | 5 | 12 | 3.308652 | -3.260013 | 2.938088 | 2.716513 | 12.44839 | 9.901874
2018-02-24 18:26 | 88631.5 | 3120.0008 | 5 | 12 | 3.218489 | -3.259966 | 2.938088 | 2.825167 | 12.44839 | 10.25696
2018-02-24 18:28 | 88751.5 | 3240.0002 | 5 | 12 | 3.010983 | -3.259993 | 2.938088 | 2.933829 | 12.44839 | 10.59743
2018-02-24 18:29 | 88755 | 3243.4985 | 5 | 12 | 2.999995 | -3.259926 | 2.938088 | 2.936996 | 12.44839 | 10.60695
2018-02-24 18:31 | 88875.03626 | 120.0001 | 6 | 12 | 3.474545 | 0 | 2.938088 | 2.936996 | 12.44839 | 10.60695
2018-02-24 18:33 | 88995.03646 | 240.0003 | 6 | 12 | 3.495457 | 0 | 2.938088 | 2.936996 | 12.44839 | 10.60695
2018-02-24 18:34 | 89055.03956 | 300.0034 | 6 | 12 | 3.499857 | 0 | 2.938088 | 2.936996 | 12.44839 | 10.60695
2018-02-24 18:34 | 89055.05 | 0.0023 | 7 | 13 | 3.499803 | 0 | 0 | 0 | 0 | 0
2018-02-24 18:36 | 89175.13 | 120.0012 | 2 | 13 | 4.057362 | 4.89015 | 0.162395 | 0 | 0.6465307 | 0
2018-02-24 18:38 | 89295.13 | 240.0006 | 2 | 13 | 4.094765 | 4.889978 | 0.3253908 | 0 | 1.310827 | 0
2018-02-24 18:40 | 89415.13 | 360.0002 | 2 | 13 | 4.127902 | 4.890135 | 0.4883973 | 0 | 1.981092 | 0
2018-02-24 18:42 | 89535.13 | 480.0014 | 2 | 13 | 4.156943 | 4.890135 | 0.651396 | 0 | 2.656319 | 0
2018-02-24 18:44 | 89655.13 | 600.0008 | 2 | 13 | 4.181959 | 4.890121 | 0.8143765 | 0 | 3.335906 | 0
2018-02-24 18:46 | 89775.13 | 720.0012 | 2 | 13 | 4.200315 | 4.767477 | 0.9767998 | 0 | 4.017035 | 0
2018-02-24 18:48 | 89895.13 | 840.0012 | 2 | 13 | 4.200299 | 4.402149 | 1.12951 | 0 | 4.658463 | 0
2018-02-24 18:50 | 90015.13 | 960.0007 | 2 | 13 | 4.200278 | 4.034006 | 1.270132 | 0 | 5.249116 | 0
2018-02-24 18:52 | 90135.14 | 1080.0018 | 2 | 13 | 4.200289 | 3.672194 | 1.398349 | 0 | 5.787665 | 0
2018-02-24 18:54 | 90255.13 | 1200.0014 | 2 | 13 | 4.200295 | 3.380482 | 1.515781 | 0 | 6.280911 | 0
2018-02-24 18:54 | 90307.63 | 1252.5007 | 2 | 13 | 4.200278 | 3.259996 | 1.564181 | 0 | 6.484205 | 0
2018-02-24 18:56 | 90427.64 | 120.0013 | 3 | 13 | 4.219464 | 3.259975 | 1.67247 | 2.343e-09 | 6.939989 | 9.504e-09
2018-02-24 18:58 | 90547.64 | 240.0001 | 3 | 13 | 4.244558 | 3.260031 | 1.781148 | 2.343e-09 | 7.399869 | 9.504e-09
2018-02-24 19:00 | 90667.64 | 360.0005 | 3 | 13 | 4.274994 | 3.260036 | 1.88981 | 2.343e-09 | 7.86272 | 9.504e-09
2018-02-24 19:02 | 90787.64 | 480.0006 | 3 | 13 | 4.305707 | 3.260033 | 1.998457 | 2.343e-09 | 8.328848 | 9.504e-09
2018-02-24 19:04 | 90907.64 | 600.0009 | 3 | 13 | 4.337734 | 3.26004 | 2.107135 | 2.343e-09 | 8.798506 | 9.504e-09
2018-02-24 19:06 | 91027.64 | 720.0006 | 3 | 13 | 4.372288 | 3.260036 | 2.215794 | 2.343e-09 | 9.27167 | 9.504e-09
2018-02-24 19:08 | 91147.64 | 840.0006 | 3 | 13 | 4.4003 | 3.075272 | 2.323526 | 2.343e-09 | 9.744614 | 9.504e-09
2018-02-24 19:10 | 91267.64 | 960.0014 | 3 | 13 | 4.400303 | 2.649067 | 2.418492 | 2.343e-09 | 10.16249 | 9.504e-09
2018-02-24 19:12 | 91387.64 | 1080.0009 | 3 | 13 | 4.400293 | 2.309393 | 2.500961 | 2.343e-09 | 10.52538 | 9.504e-09
2018-02-24 19:14 | 91507.64 | 1200.0001 | 3 | 13 | 4.400273 | 2.025312 | 2.573061 | 2.343e-09 | 10.84264 | 9.504e-09
2018-02-24 19:16 | 91627.64 | 1320.0015 | 3 | 13 | 4.400289 | 1.769626 | 2.636242 | 2.343e-09 | 11.12065 | 9.504e-09
2018-02-24 19:18 | 91747.64 | 1440.0014 | 3 | 13 | 4.400265 | 1.535279 | 2.691194 | 2.343e-09 | 11.36246 | 9.504e-09
2018-02-24 19:20 | 91867.64 | 1560.0009 | 3 | 13 | 4.400263 | 1.350216 | 2.739174 | 2.343e-09 | 11.57358 | 9.504e-09
2018-02-24 19:22 | 91987.64 | 1680.0003 | 3 | 13 | 4.400266 | 1.196022 | 2.781511 | 2.343e-09 | 11.75988 | 9.504e-09
2018-02-24 19:24 | 92107.64 | 1800.0008 | 3 | 13 | 4.400219 | 1.063039 | 2.81913 | 2.343e-09 | 11.92541 | 9.504e-09
2018-02-24 19:26 | 92227.64 | 1920.002 | 3 | 13 | 4.400256 | 0.9388103 | 2.852484 | 2.343e-09 | 12.07217 | 9.504e-09
2018-02-24 19:28 | 92347.64 | 2040.0013 | 3 | 13 | 4.400198 | 0.8315868 | 2.881901 | 2.343e-09 | 12.20161 | 9.504e-09
2018-02-24 19:30 | 92467.64 | 2160.0013 | 3 | 13 | 4.400187 | 0.7452374 | 2.908157 | 2.343e-09 | 12.31715 | 9.504e-09
2018-02-24 19:32 | 92587.64 | 2280.0006 | 3 | 13 | 4.400199 | 0.672246 | 2.931751 | 2.343e-09 | 12.42097 | 9.504e-09
2018-02-24 19:33 | 92623.49 | 2315.8493 | 3 | 13 | 4.400208 | 0.6519985 | 2.938347 | 2.343e-09 | 12.44999 | 9.504e-09
2018-02-24 19:35 | 92743.53 | 119.9999 | 4 | 13 | 4.336507 | 0 | 2.938347 | 2.343e-09 | 12.44999 | 9.504e-09
2018-02-24 19:37 | 92863.53 | 240.0006 | 4 | 13 | 4.330866 | 0 | 2.938347 | 2.343e-09 | 12.44999 | 9.504e-09
2018-02-24 19:38 | 92923.53 | 300.0036 | 4 | 13 | 4.329226 | 0 | 2.938347 | 2.343e-09 | 12.44999 | 9.504e-09
2018-02-24 19:40 | 93043.61738 | 120.0004 | 5 | 13 | 4.011505 | -3.259868 | 2.938347 | 0.1086469 | 12.44999 | 0.4403531
2018-02-24 19:42 | 93163.61718 | 240.0002 | 5 | 13 | 3.967838 | -3.259844 | 2.938347 | 0.2173156 | 12.44999 | 0.8738552
2018-02-24 19:44 | 93283.61738 | 360.0004 | 5 | 13 | 3.92502 | -3.259886 | 2.938347 | 0.3259717 | 12.44999 | 1.302683
2018-02-24 19:46 | 93403.61818 | 480.0012 | 5 | 13 | 3.881951 | -3.259842 | 2.938347 | 0.4346369 | 12.44999 | 1.72681
2018-02-24 19:48 | 93523.61818 | 600.0012 | 5 | 13 | 3.843434 | -3.259829 | 2.938347 | 0.5432932 | 12.44999 | 2.146493
2018-02-24 19:50 | 93643.61778 | 720.0008 | 5 | 13 | 3.807578 | -3.25993 | 2.938347 | 0.6519554 | 12.44999 | 2.56215
2018-02-24 19:52 | 93763.61738 | 840.0004 | 5 | 13 | 3.771989 | -3.259897 | 2.938347 | 0.7606027 | 12.44999 | 2.97391
2018-02-24 19:54 | 93883.61818 | 960.0012 | 5 | 13 | 3.735008 | -3.259892 | 2.938347 | 0.8692633 | 12.44999 | 3.381777
2018-02-24 19:56 | 94003.61828 | 1080.0013 | 5 | 13 | 3.702622 | -3.259917 | 2.938347 | 0.9779324 | 12.44999 | 3.78584
2018-02-24 19:58 | 94123.61818 | 1200.0012 | 5 | 13 | 3.674201 | -3.259889 | 2.938347 | 1.086588 | 12.44999 | 4.186589
2018-02-24 20:00 | 94243.61828 | 1320.0013 | 5 | 13 | 3.648416 | -3.259872 | 2.938347 | 1.195258 | 12.44999 | 4.584458
2018-02-24 20:02 | 94363.61748 | 1440.0005 | 5 | 13 | 3.622001 | -3.259896 | 2.938347 | 1.303918 | 12.44999 | 4.979482
2018-02-24 20:04 | 94483.61758 | 1560.0006 | 5 | 13 | 3.595323 | -3.259886 | 2.938347 | 1.412576 | 12.44999 | 5.371551
2018-02-24 20:06 | 94603.61748 | 1680.0005 | 5 | 13 | 3.572811 | -3.25991 | 2.938347 | 1.52122 | 12.44999 | 5.760913
2018-02-24 20:08 | 94723.61818 | 1800.0012 | 5 | 13 | 3.553347 | -3.259877 | 2.938347 | 1.629884 | 12.44999 | 6.148055
2018-02-24 20:10 | 94843.61828 | 1920.0013 | 5 | 13 | 3.534674 | -3.259844 | 2.938347 | 1.738557 | 12.44999 | 6.533199
2018-02-24 20:12 | 94963.61818 | 2040.0012 | 5 | 13 | 3.514171 | -3.259933 | 2.938347 | 1.847219 | 12.44999 | 6.916194
2018-02-24 20:14 | 95083.61748 | 2160.0005 | 5 | 13 | 3.496224 | -3.259917 | 2.938347 | 1.95587 | 12.44999 | 7.296998
2018-02-24 20:16 | 95203.61828 | 2280.0013 | 5 | 13 | 3.4807 | -3.259855 | 2.938347 | 2.064533 | 12.44999 | 7.676057
2018-02-24 20:18 | 95323.61818 | 2400.0012 | 5 | 13 | 3.466283 | -3.259872 | 2.938347 | 2.173202 | 12.44999 | 8.053535
2018-02-24 20:20 | 95443.61748 | 2520.0005 | 5 | 13 | 3.447839 | -3.259904 | 2.938347 | 2.281842 | 12.44999 | 8.429178
2018-02-24 20:22 | 95563.61818 | 2640.0012 | 5 | 13 | 3.424459 | -3.260154 | 2.938347 | 2.39051 | 12.44999 | 8.802576
2018-02-24 20:24 | 95683.61748 | 2760.0005 | 5 | 13 | 3.40048 | -3.259869 | 2.938347 | 2.49918 | 12.44999 | 9.173459
2018-02-24 20:26 | 95803.61818 | 2880.0012 | 5 | 13 | 3.368806 | -3.259822 | 2.938347 | 2.607842 | 12.44999 | 9.541316
2018-02-24 20:28 | 95923.61758 | 3000.0006 | 5 | 13 | 3.317957 | -3.259892 | 2.938347 | 2.716492 | 12.44999 | 9.904829
2018-02-24 20:30 | 96043.61828 | 3120.0013 | 5 | 13 | 3.2231 | -3.259939 | 2.938347 | 2.825151 | 12.44999 | 10.26078
2018-02-24 20:32 | 96163.61818 | 3240.0012 | 5 | 13 | 3.011267 | -3.259928 | 2.938347 | 2.933816 | 12.44999 | 10.60149
2018-02-24 20:32 | 96167.17088 | 3243.5539 | 5 | 13 | 2.999983 | -3.259926 | 2.938347 | 2.937037 | 12.44999 | 10.61117
2018-02-24 20:34 | 96287.22 | 120.0009 | 6 | 13 | 3.476014 | 0 | 2.938347 | 2.937037 | 12.44999 | 10.61117
2018-02-24 20:36 | 96407.22 | 240.0011 | 6 | 13 | 3.496769 | 0 | 2.938347 | 2.937037 | 12.44999 | 10.61117
2018-02-24 20:37 | 96467.22 | 300.004 | 6 | 13 | 3.501205 | 0 | 2.938347 | 2.937037 | 12.44999 | 10.61117
2018-02-24 20:37 | 96467.22 | 0.0023 | 7 | 14 | 3.501229 | 0 | 0 | 0 | 0 | 0
2018-02-24 20:39 | 96587.3 | 120.0003 | 2 | 14 | 4.056444 | 4.890015 | 0.1623966 | 5.294e-09 | 0.6461784 | 1.8536e-08
2018-02-24 20:41 | 96707.31 | 240.001 | 2 | 14 | 4.096291 | 4.889992 | 0.3253883 | 5.294e-09 | 1.310546875 | 1.8536e-08
2018-02-24 20:43 | 96827.31 | 360.0014 | 2 | 14 | 4.129409 | 4.88998 | 0.4883803 | 5.294e-09 | 1.98106 | 1.8536e-08
2018-02-24 20:45 | 96947.31 | 480.001 | 2 | 14 | 4.153477 | 4.889967 | 0.6513669 | 5.294e-09 | 2.656103 | 1.8536e-08
2018-02-24 20:47 | 97067.31 | 600.0019 | 2 | 14 | 4.178785 | 4.890087 | 0.8143682 | 5.294e-09 | 3.335121 | 1.8536e-08
2018-02-24 20:49 | 97187.31 | 720.0021 | 2 | 14 | 4.200313 | 4.751444 | 0.9766591 | 5.294e-09 | 4.015528 | 1.8536e-08
2018-02-24 20:51 | 97307.31 | 840.0021 | 2 | 14 | 4.200274 | 4.369568 | 1.128542 | 5.294e-09 | 4.653481 | 1.8536e-08
2018-02-24 20:53 | 97427.3 | 960.0007 | 2 | 14 | 4.200295 | 4.036318 | 1.268454 | 5.294e-09 | 5.241153 | 1.8536e-08
2018-02-24 20:55 | 97547.3 | 1080.0001 | 2 | 14 | 4.200265 | 3.719275 | 1.397723 | 5.294e-09 | 5.784119 | 1.8536e-08
2018-02-24 20:57 | 97667.31 | 1200.0019 | 2 | 14 | 4.200273 | 3.389429 | 1.516265 | 5.294e-09 | 6.282028 | 1.8536e-08
2018-02-24 20:58 | 97717.5 | 1250.1985 | 2 | 14 | 4.200279 | 3.259998 | 1.56259 | 5.294e-09 | 6.476606 | 1.8536e-08
2018-02-24 21:00 | 97837.53 | 120.0012 | 3 | 14 | 4.220943 | 3.26004 | 1.670882 | 5.294e-09 | 6.932479 | 1.8536e-08
2018-02-24 21:02 | 97957.53 | 240.0014 | 3 | 14 | 4.245097 | 3.260048 | 1.779538 | 5.294e-09 | 7.392412 | 1.8536e-08
2018-02-24 21:04 | 98077.53 | 360.0007 | 3 | 14 | 4.272017 | 3.26005 | 1.888193 | 5.294e-09 | 7.855077 | 1.8536e-08
2018-02-24 21:06 | 98197.53 | 480.0012 | 3 | 14 | 4.304149 | 3.260101 | 1.99686 | 5.294e-09 | 8.320993 | 1.8536e-08
2018-02-24 21:08 | 98317.53 | 600.0017 | 3 | 14 | 4.338764 | 3.260101 | 2.105531 | 5.294e-09 | 8.790619 | 1.8536e-08
2018-02-24 21:10 | 98437.53 | 720.0013 | 3 | 14 | 4.374265 | 3.26009 | 2.214195 | 5.294e-09 | 9.263995 | 1.8536e-08
2018-02-24 21:12 | 98557.53 | 840.0004 | 3 | 14 | 4.400311 | 3.094891 | 2.322009 | 5.294e-09 | 9.737396 | 1.8536e-08
2018-02-24 21:14 | 98677.53 | 960.002 | 3 | 14 | 4.400274 | 2.672003 | 2.417931 | 5.294e-09 | 10.15948 | 1.8536e-08
2018-02-24 21:16 | 98797.53 | 1080.0021 | 3 | 14 | 4.400261 | 2.300301 | 2.500597 | 5.294e-09 | 10.52324 | 1.8536e-08
2018-02-24 21:18 | 98917.53 | 1200.002 | 3 | 14 | 4.400269 | 2.007811 | 2.572234 | 5.294e-09 | 10.83846 | 1.8536e-08
2018-02-24 21:20 | 99037.53 | 1320.0008 | 3 | 14 | 4.400295 | 1.763931 | 2.634946 | 5.294e-09 | 11.11441 | 1.8536e-08
2018-02-24 21:22 | 99157.53 | 1440.0019 | 3 | 14 | 4.40026 | 1.551071 | 2.690136 | 5.294e-09 | 11.35726 | 1.8536e-08
2018-02-24 21:24 | 99277.53 | 1560.0009 | 3 | 14 | 4.400252 | 1.35406 | 2.738541 | 5.294e-09 | 11.57025 | 1.8536e-08
2018-02-24 21:26 | 99397.53 | 1680.002 | 3 | 14 | 4.40022 | 1.187996 | 2.780786 | 5.294e-09 | 11.75614 | 1.8536e-08
2018-02-24 21:28 | 99517.53 | 1800.0018 | 3 | 14 | 4.40022 | 1.054395 | 2.81811 | 5.294e-09 | 11.92038 | 1.8536e-08
2018-02-24 21:30 | 99637.53 | 1920.0023 | 3 | 14 | 4.400251 | 0.9426813 | 2.851342 | 5.294e-09 | 12.06661 | 1.8536e-08
2018-02-24 21:32 | 99757.53 | 2040.0005 | 3 | 14 | 4.400193 | 0.839406 | 2.881017 | 5.294e-09 | 12.19718 | 1.8536e-08
2018-02-24 21:34 | 99877.53 | 2160.0012 | 3 | 14 | 4.400234 | 0.7433252 | 2.907357 | 5.294e-09 | 12.31309 | 1.8536e-08
2018-02-24 21:36 | 99997.53 | 2280.0006 | 3 | 14 | 4.400187 | 0.6658373 | 2.930806 | 5.294e-09 | 12.41627 | 1.8536e-08
2018-02-24 21:36 | 100023 | 2305.4919 | 3 | 14 | 4.400215 | 0.6519947 | 2.935472 | 5.294e-09 | 12.4368 | 1.8536e-08
2018-02-24 21:38 | 100143.1 | 120.0008 | 4 | 14 | 4.336228 | 0 | 2.935472 | 5.294e-09 | 12.4368 | 1.8536e-08
2018-02-24 21:40 | 100263.1 | 240.001 | 4 | 14 | 4.330415 | 0 | 2.935472 | 5.294e-09 | 12.4368 | 1.8536e-08
2018-02-24 21:41 | 100323.1 | 300.0027 | 4 | 14 | 4.328759 | 0 | 2.935472 | 5.294e-09 | 12.4368 | 1.8536e-08
2018-02-24 21:43 | 100443.1 | 120.0015 | 5 | 14 | 4.010273 | -3.259921 | 2.935472 | 0.1086469 | 12.4368 | 0.4403511
2018-02-24 21:45 | 100563.1 | 240.0009 | 5 | 14 | 3.96518 | -3.259864 | 2.935472 | 0.2173047 | 12.4368 | 0.8735736
2018-02-24 21:47 | 100683.1 | 360.0013 | 5 | 14 | 3.924592 | -3.259934 | 2.935472 | 0.325955 | 12.4368 | 1.30215
2018-02-24 21:49 | 100803.1 | 480.0006 | 5 | 14 | 3.88483 | -3.259912 | 2.935472 | 0.4346335 | 12.4368 | 1.72652
2018-02-24 21:51 | 100923.1 | 600.0006 | 5 | 14 | 3.843246 | -3.259864 | 2.935472 | 0.5432897 | 12.4368 | 2.146395
2018-02-24 21:53 | 101043.1 | 720.0007 | 5 | 14 | 3.804461 | -3.259889 | 2.935472 | 0.6519566 | 12.4368 | 2.561877
2018-02-24 21:55 | 101163.1 | 840.0016 | 5 | 14 | 3.768667 | -3.259864 | 2.935472 | 0.760611 | 12.4368 | 2.973289
2018-02-24 21:57 | 101283.1 | 960.0008 | 5 | 14 | 3.736148 | -3.259837 | 2.935472 | 0.8692722 | 12.4368 | 3.381004
2018-02-24 21:59 | 101403.1 | 1080.0008 | 5 | 14 | 3.704218 | -3.259983 | 2.935472 | 0.9779336 | 12.4368 | 3.785257
2018-02-24 22:01 | 101523.1 | 1200.0008 | 5 | 14 | 3.672306 | -3.259892 | 2.935472 | 1.086589 | 12.4368 | 4.185971
2018-02-24 22:03 | 101643.1 | 1320.0015 | 5 | 14 | 3.644938 | -3.259886 | 2.935472 | 1.19525 | 12.4368 | 4.583491
2018-02-24 22:05 | 101763.1 | 1440.0008 | 5 | 14 | 3.620398 | -3.259844 | 2.935472 | 1.303904 | 12.4368 | 4.978159
2018-02-24 22:07 | 101883.1 | 1560.0007 | 5 | 14 | 3.597102 | -3.259855 | 2.935472 | 1.412577 | 12.4368 | 5.370345
2018-02-24 22:09 | 102003.1 | 1680.0016 | 5 | 14 | 3.572119 | -3.259829 | 2.935472 | 1.521231 | 12.4368 | 5.759848
2018-02-24 22:11 | 102123.1 | 1800.0007 | 5 | 14 | 3.549997 | -3.259826 | 2.935472 | 1.629892 | 12.4368 | 6.14675
2018-02-24 22:13 | 102243.1 | 1920.0007 | 5 | 14 | 3.531199 | -3.259869 | 2.935472 | 1.738548 | 12.4368 | 6.531434
2018-02-24 22:15 | 102363.1 | 2040.0015 | 5 | 14 | 3.515119 | -3.259851 | 2.935472 | 1.847202 | 12.4368 | 6.914228
2018-02-24 22:17 | 102483.1 | 2160.0007 | 5 | 14 | 3.497698 | -3.259848 | 2.935472 | 1.955878 | 12.4368 | 7.295309
2018-02-24 22:19 | 102603.1 | 2280.0016 | 5 | 14 | 3.478104 | -3.259884 | 2.935472 | 2.064527 | 12.4368 | 7.674251
2018-02-24 22:21 | 102723.1 | 2400.0007 | 5 | 14 | 3.461679 | -3.259899 | 2.935472 | 2.173202 | 12.4368 | 8.051333
2018-02-24 22:23 | 102843.1 | 2520.0008 | 5 | 14 | 3.44559 | -3.259862 | 2.935472 | 2.281848 | 12.4368 | 8.426544
2018-02-24 22:25 | 102963.1 | 2640.0008 | 5 | 14 | 3.426822 | -3.259894 | 2.935472 | 2.390523 | 12.4368 | 8.80004
2018-02-24 22:27 | 103083.1 | 2760.0004 | 5 | 14 | 3.398196 | -3.259919 | 2.935472 | 2.499171 | 12.4368 | 9.170924
2018-02-24 22:29 | 103203.1 | 2880.0008 | 5 | 14 | 3.361539 | -3.259886 | 2.935472 | 2.607835 | 12.4368 | 9.538251
2018-02-24 22:31 | 103323.1 | 3000.0002 | 5 | 14 | 3.309913 | -3.259948 | 2.935472 | 2.716491 | 12.4368 | 9.9009
2018-02-24 22:33 | 103443.1 | 3120.0013 | 5 | 14 | 3.22313 | -3.259946 | 2.935472 | 2.825164 | 12.4368 | 10.25639
2018-02-24 22:35 | 103563.1 | 3240.0009 | 5 | 14 | 3.009159 | -3.260018 | 2.935472 | 2.933819 | 12.4368 | 10.59717
2018-02-24 22:35 | 103565.9 | 3242.7815 | 5 | 14 | 2.99999 | -3.259936 | 2.935472 | 2.936338 | 12.4368 | 10.60474
2018-02-24 22:37 | 103686 | 120.0001 | 6 | 14 | 3.473425 | 0 | 2.935472 | 2.936338 | 12.4368 | 10.60474
2018-02-24 22:39 | 103806 | 240.0009 | 6 | 14 | 3.494143 | 0 | 2.935472 | 2.936338 | 12.4368 | 10.60474
2018-02-24 22:40 | 103866 | 300.0047 | 6 | 14 | 3.498525 | 0 | 2.935472 | 2.936338 | 12.4368 | 10.60474
2018-02-24 22:40 | 103866 | 0.0024 | 7 | 15 | 3.498502 | 0 | 0 | 0 | 0 | 0
2018-02-24 22:42 | 103986.1 | 120.0011 | 2 | 15 | 4.055284 | 4.890013 | 0.1624002 | 5.69e-10 | 0.6462878 | 1.991e-09
2018-02-24 22:44 | 104106.1 | 240.0014 | 2 | 15 | 4.094836 | 4.890049 | 0.3253851 | 5.69e-10 | 1.310287 | 1.991e-09
2018-02-24 22:46 | 104226.1 | 360.0011 | 2 | 15 | 4.132501 | 4.890121 | 0.4883946 | 5.69e-10 | 1.981049 | 1.991e-09
2018-02-24 22:48 | 104346.1 | 480.0017 | 2 | 15 | 4.157944 | 4.890049 | 0.651389 | 5.69e-10 | 2.656792 | 1.991e-09
2018-02-24 22:50 | 104466.1 | 600.001 | 2 | 15 | 4.180625 | 4.8901 | 0.8143811 | 5.69e-10 | 3.336366 | 1.991e-09
2018-02-24 22:52 | 104586.1 | 720.0002 | 2 | 15 | 4.200292 | 4.791288 | 0.9770369 | 5.69e-10 | 4.018244 | 1.991e-09
2018-02-24 22:54 | 104706.1 | 840.0002 | 2 | 15 | 4.200326 | 4.359446 | 1.129559 | 5.69e-10 | 4.658883 | 1.991e-09
2018-02-24 22:56 | 104826.1 | 960.001 | 2 | 15 | 4.200285 | 3.986881 | 1.268353 | 5.69e-10 | 5.241857 | 1.991e-09
2018-02-24 22:58 | 104946.1 | 1080.0022 | 2 | 15 | 4.200306 | 3.674732 | 1.395912 | 5.69e-10 | 5.777642 | 1.991e-09
2018-02-24 23:00 | 105066.1 | 1200.0007 | 2 | 15 | 4.20028 | 3.403027 | 1.513811 | 5.69e-10 | 6.272853 | 1.991e-09
2018-02-24 23:01 | 105127.5 | 1261.4851 | 2 | 15 | 4.200315 | 3.259993 | 1.570708 | 5.69e-10 | 6.511835 | 1.991e-09
2018-02-24 23:03 | 105247.5 | 120.0008 | 3 | 15 | 4.222847 | 3.260061 | 1.678982 | 5.69e-10 | 6.967696 | 1.991e-09
2018-02-24 23:05 | 105367.5 | 240.0002 | 3 | 15 | 4.249622 | 3.260103 | 1.787657 | 5.69e-10 | 7.428078 | 1.991e-09
2018-02-24 23:07 | 105487.5 | 360.0009 | 3 | 15 | 4.277287 | 3.260086 | 1.896325 | 5.69e-10 | 7.891363 | 1.991e-09
2018-02-24 23:09 | 105607.5 | 480.0007 | 3 | 15 | 4.306293 | 3.260048 | 2.004968 | 5.69e-10 | 8.35762 | 1.991e-09
2018-02-24 23:11 | 105727.5 | 600.001 | 3 | 15 | 4.33945 | 3.260059 | 2.113655 | 5.69e-10 | 8.827407 | 1.991e-09
2018-02-24 23:13 | 105847.5 | 720.0005 | 3 | 15 | 4.378443 | 3.260069 | 2.222322 | 5.69e-10 | 9.301062 | 1.991e-09
2018-02-24 23:15 | 105967.5 | 840.0006 | 3 | 15 | 4.400324 | 3.021727 | 2.329084 | 5.69e-10 | 9.770182 | 1.991e-09
2018-02-24 23:17 | 106087.5 | 960.0003 | 3 | 15 | 4.400317 | 2.6339 | 2.423058 | 5.69e-10 | 10.18369 | 1.991e-09
2018-02-24 23:19 | 106207.5 | 1080.0009 | 3 | 15 | 4.40028 | 2.30113 | 2.505242 | 5.69e-10 | 10.54533 | 1.991e-09
2018-02-24 23:21 | 106327.5 | 1200.0023 | 3 | 15 | 4.400308 | 1.991562 | 2.576738 | 5.69e-10 | 10.85993 | 1.991e-09
2018-02-24 23:23 | 106447.5 | 1320.0017 | 3 | 15 | 4.400275 | 1.733137 | 2.638601 | 5.69e-10 | 11.13214 | 1.991e-09
2018-02-24 23:25 | 106567.5 | 1440.0005 | 3 | 15 | 4.400257 | 1.524531 | 2.692804 | 5.69e-10 | 11.37065 | 1.991e-09
2018-02-24 23:27 | 106687.5 | 1560.0012 | 3 | 15 | 4.400217 | 1.349511 | 2.740636 | 5.69e-10 | 11.58112 | 1.991e-09
2018-02-24 23:29 | 106807.5 | 1680.0003 | 3 | 15 | 4.400248 | 1.19087 | 2.782957 | 5.69e-10 | 11.76734 | 1.991e-09
2018-02-24 23:31 | 106927.5 | 1800.0005 | 3 | 15 | 4.400229 | 1.044721 | 2.820141 | 5.69e-10 | 11.93096 | 1.991e-09
2018-02-24 23:33 | 107047.5 | 1920.0004 | 3 | 15 | 4.400232 | 0.9296389 | 2.852983 | 5.69e-10 | 12.07548 | 1.991e-09
2018-02-24 23:35 | 107167.5 | 2040.0014 | 3 | 15 | 4.400238 | 0.8322744 | 2.882289 | 5.69e-10 | 12.20443 | 1.991e-09
2018-02-24 23:37 | 107287.5 | 2160.0013 | 3 | 15 | 4.400222 | 0.7476797 | 2.908609 | 5.69e-10 | 12.32024 | 1.991e-09
2018-02-24 23:39 | 107407.5 | 2280.0007 | 3 | 15 | 4.400222 | 0.6659107 | 2.93217 | 5.69e-10 | 12.42392 | 1.991e-09
2018-02-24 23:40 | 107428.3 | 2300.7465 | 3 | 15 | 4.400196 | 0.6519995 | 2.935966 | 5.69e-10 | 12.44062 | 1.991e-09
2018-02-24 23:42 | 107548.3 | 120.0012 | 4 | 15 | 4.336216 | 0 | 2.935966 | 5.69e-10 | 12.44062 | 1.991e-09
2018-02-24 23:44 | 107668.3 | 240.0004 | 4 | 15 | 4.330451 | 0 | 2.935966 | 5.69e-10 | 12.44062 | 1.991e-09
2018-02-24 23:45 | 107728.3 | 300.0034 | 4 | 15 | 4.328794 | 0 | 2.935966 | 5.69e-10 | 12.44062 | 1.991e-09
2018-02-24 23:47 | 107848.4 | 120.0014 | 5 | 15 | 4.013587 | -3.25991 | 2.935966 | 0.1086432 | 12.44062 | 0.4405388
2018-02-24 23:49 | 107968.4 | 240.0001 | 5 | 15 | 3.965595 | -3.259872 | 2.935966 | 0.2173188 | 12.44062 | 0.8740838
2018-02-24 23:51 | 108088.4 | 360.0006 | 5 | 15 | 3.922635 | -3.259888 | 2.935966 | 0.3259767 | 12.44062 | 1.302597
2018-02-24 23:53 | 108208.4 | 480.0002 | 5 | 15 | 3.882899 | -3.260214 | 2.935966 | 0.43464 | 12.44062 | 1.726667
2018-02-24 23:55 | 108328.4 | 600.0018 | 5 | 15 | 3.845834 | -3.259875 | 2.935966 | 0.5433009 | 12.44062 | 2.146562
2018-02-24 23:57 | 108448.4 | 720.001 | 5 | 15 | 3.807964 | -3.259808 | 2.935966 | 0.6519518 | 12.44062 | 2.562379
2018-02-24 23:59 | 108568.4 | 840.0002 | 5 | 15 | 3.769064 | -3.259871 | 2.935966 | 0.7606192 | 12.44062 | 2.974036
2018-02-25 00:01 | 108688.4 | 960.0003 | 5 | 15 | 3.734797 | -3.259892 | 2.935966 | 0.8692726 | 12.44062 | 3.381659
2018-02-25 00:03 | 108808.4 | 1080.0001 | 5 | 15 | 3.704789 | -3.259821 | 2.935966 | 0.9779277 | 12.44062 | 3.785791
2018-02-25 00:05 | 108928.4 | 1200.0002 | 5 | 15 | 3.676523 | -3.259801 | 2.935966 | 1.086597 | 12.44062 | 4.186855
2018-02-25 00:07 | 109048.4 | 1320.0002 | 5 | 15 | 3.646749 | -3.259859 | 2.935966 | 1.195262 | 12.44062 | 4.584765
2018-02-25 00:09 | 109168.4 | 1440.0003 | 5 | 15 | 3.619736 | -3.259854 | 2.935966 | 1.303913 | 12.44062 | 4.97947
2018-02-25 00:11 | 109288.4 | 1560.0002 | 5 | 15 | 3.596026 | -3.259842 | 2.935966 | 1.412577 | 12.44062 | 5.3715
2018-02-25 00:13 | 109408.4 | 1680.0002 | 5 | 15 | 3.574876 | -3.259857 | 2.935966 | 1.521226 | 12.44062 | 5.761048
2018-02-25 00:15 | 109528.4 | 1800.0003 | 5 | 15 | 3.553413 | -3.259879 | 2.935966 | 1.629901 | 12.44062 | 6.148391
2018-02-25 00:17 | 109648.4 | 1920.001 | 5 | 15 | 3.531399 | -3.259855 | 2.935966 | 1.738551 | 12.44062 | 6.533246
2018-02-25 00:19 | 109768.4 | 2040.0002 | 5 | 15 | 3.513618 | -3.259834 | 2.935966 | 1.847226 | 12.44062 | 6.916027
2018-02-25 00:21 | 109888.4 | 2160.001 | 5 | 15 | 3.498182 | -3.259828 | 2.935966 | 1.95589 | 12.44062 | 7.29696
2018-02-25 00:23 | 110008.4 | 2280.0009 | 5 | 15 | 3.482707 | -3.259879 | 2.935966 | 2.064549 | 12.44062 | 7.676248
2018-02-25 00:25 | 110128.4 | 2400.001 | 5 | 15 | 3.4634 | -3.260012 | 2.935966 | 2.173198 | 12.44062 | 8.053638
2018-02-25 00:27 | 110248.4 | 2520.0009 | 5 | 15 | 3.444406 | -3.259841 | 2.935966 | 2.281852 | 12.44062 | 8.428888
2018-02-25 00:29 | 110368.4 | 2640.0011 | 5 | 15 | 3.425183 | -3.259924 | 2.935966 | 2.390511 | 12.44062 | 8.802137
2018-02-25 00:31 | 110488.4 | 2760.0002 | 5 | 15 | 3.402613 | -3.259931 | 2.935966 | 2.499183 | 12.44062 | 9.173203
2018-02-25 00:33 | 110608.4 | 2880.001 | 5 | 15 | 3.367195 | -3.259928 | 2.935966 | 2.60784 | 12.44062 | 9.541165
2018-02-25 00:35 | 110728.4 | 3000.0011 | 5 | 15 | 3.309066 | -3.259906 | 2.935966 | 2.716509 | 12.44062 | 9.904108
2018-02-25 00:37 | 110848.4 | 3120.0011 | 5 | 15 | 3.217768 | -3.259886 | 2.935966 | 2.825169 | 12.44062 | 10.25918
2018-02-25 00:39 | 110968.4 | 3240.0007 | 5 | 15 | 3.006947 | -3.259979 | 2.935966 | 2.933823 | 12.44062 | 10.59943
2018-02-25 00:39 | 110970.6 | 3242.1725 | 5 | 15 | 2.99999 | -3.259961 | 2.935966 | 2.935787 | 12.44062 | 10.60532
2018-02-25 00:41 | 111090.6 | 120.0011 | 6 | 15 | 3.473121 | 0 | 2.935966 | 2.935787 | 12.44062 | 10.60532
2018-02-25 00:43 | 111210.6 | 240.0022 | 6 | 15 | 3.493991 | 0 | 2.935966 | 2.935787 | 12.44062 | 10.60532
2018-02-25 00:44 | 111270.6 | 300.0036 | 6 | 15 | 3.498384 | 0 | 2.935966 | 2.935787 | 12.44062 | 10.60532
2018-02-25 00:44 | 111270.7 | 0.0027 | 7 | 16 | 3.498207 | 0 | 0 | 0 | 0 | 0
2018-02-25 00:46 | 111390.7 | 120.0002 | 2 | 16 | 4.057038 | 4.890064 | 0.1624093 | 0 | 0.6464747 | 0
2018-02-25 00:48 | 111510.7 | 240.0006 | 2 | 16 | 4.094134 | 4.890018 | 0.3254101 | 0 | 1.310704 | 0
2018-02-25 00:50 | 111630.7 | 360.0015 | 2 | 16 | 4.127524 | 4.890081 | 0.4884036 | 0 | 1.980841 | 0
2018-02-25 00:52 | 111750.7 | 480.0024 | 2 | 16 | 4.156112 | 4.890005 | 0.6513824 | 0 | 2.655884 | 0
2018-02-25 00:54 | 111870.7 | 600.0005 | 2 | 16 | 4.181737 | 4.890024 | 0.8143874 | 0 | 3.335506 | 0
2018-02-25 00:56 | 111990.7 | 720.0022 | 2 | 16 | 4.200308 | 4.770142 | 0.9768199 | 0 | 4.016654 | 0
2018-02-25 00:58 | 112110.7 | 840.002 | 2 | 16 | 4.200299 | 4.403934 | 1.12967 | 0 | 4.658667 | 0
2018-02-25 01:00 | 112230.7 | 960.0011 | 2 | 16 | 4.200255 | 4.034279 | 1.270318 | 0 | 5.249431 | 0
2018-02-25 01:02 | 112350.7 | 1080.0003 | 2 | 16 | 4.200253 | 3.667828 | 1.398531 | 0 | 5.787963 | 0
2018-02-25 01:04 | 112470.7 | 1200.0005 | 2 | 16 | 4.200308 | 3.375605 | 1.515801 | 0 | 6.28053 | 0
2018-02-25 01:05 | 112521.5 | 1250.8094 | 2 | 16 | 4.200306 | 3.259983 | 1.562614 | 0 | 6.477158 | 0
2018-02-25 01:07 | 112641.6 | 120.0016 | 3 | 16 | 4.219584 | 3.260031 | 1.670892 | 0 | 6.932902 | 0
2018-02-25 01:09 | 112761.6 | 240.0011 | 3 | 16 | 4.244672 | 3.260027 | 1.779544 | 0 | 7.392686 | 0
2018-02-25 01:11 | 112881.6 | 360.0003 | 3 | 16 | 4.275128 | 3.260044 | 1.888224 | 0 | 7.85562 | 0
2018-02-25 01:13 | 113001.6 | 480.0025 | 3 | 16 | 4.30584 | 3.260101 | 1.996892 | 0 | 8.32185 | 0
2018-02-25 01:15 | 113121.6 | 600.0001 | 3 | 16 | 4.337788 | 3.260033 | 2.105551 | 0 | 8.791441 | 0
2018-02-25 01:17 | 113241.6 | 720.0008 | 3 | 16 | 4.372358 | 3.260088 | 2.214207 | 0 | 9.264589 | 0
2018-02-25 01:19 | 113361.6 | 840.0006 | 3 | 16 | 4.400327 | 3.077272 | 2.321939 | 0 | 9.73754 | 0
2018-02-25 01:21 | 113481.6 | 960.0001 | 3 | 16 | 4.400305 | 2.648592 | 2.41689 | 0 | 10.15535 | 0
2018-02-25 01:23 | 113601.6 | 1080.0009 | 3 | 16 | 4.40029 | 2.309814 | 2.49936 | 0 | 10.51825 | 0
2018-02-25 01:25 | 113721.6 | 1200.0022 | 3 | 16 | 4.40029 | 2.02652 | 2.571483 | 0 | 10.83561 | 0
2018-02-25 01:27 | 113841.6 | 1320.0004 | 3 | 16 | 4.400256 | 1.770371 | 2.634678 | 0 | 11.11368 | 0
2018-02-25 01:29 | 113961.6 | 1440.0007 | 3 | 16 | 4.400274 | 1.535172 | 2.689662 | 0 | 11.35562 | 0
2018-02-25 01:31 | 114081.6 | 1560.0004 | 3 | 16 | 4.40027 | 1.350878 | 2.737647 | 0 | 11.56677 | 0
2018-02-25 01:33 | 114201.6 | 1680.0013 | 3 | 16 | 4.400229 | 1.196004 | 2.780004 | 0 | 11.75315 | 0
2018-02-25 01:35 | 114321.6 | 1800.002 | 3 | 16 | 4.400202 | 1.063972 | 2.817653 | 0 | 11.91882 | 0
2018-02-25 01:37 | 114441.6 | 1920.0023 | 3 | 16 | 4.400259 | 0.9403467 | 2.851048 | 0 | 12.06576 | 0
2018-02-25 01:39 | 114561.6 | 2040.0004 | 3 | 16 | 4.400212 | 0.8323412 | 2.880494 | 0 | 12.19533 | 0
2018-02-25 01:41 | 114681.6 | 2160.0002 | 3 | 16 | 4.400178 | 0.7451849 | 2.90676 | 0 | 12.31091 | 0
2018-02-25 01:43 | 114801.6 | 2280.0015 | 3 | 16 | 4.400184 | 0.6728001 | 2.930379 | 0 | 12.41484 | 0
2018-02-25 01:43 | 114837.6 | 2316.0009 | 3 | 16 | 4.400171 | 0.6519947 | 2.937006 | 0 | 12.444 | 0
2018-02-25 01:45 | 114957.6 | 120.0021 | 4 | 16 | 4.336526 | 0 | 2.937006 | 0 | 12.444 | 0
2018-02-25 01:47 | 115077.6 | 239.9998 | 4 | 16 | 4.330863 | 0 | 2.937006 | 0 | 12.444 | 0
2018-02-25 01:48 | 115137.6 | 300.0033 | 4 | 16 | 4.329241 | 0 | 2.937006 | 0 | 12.444 | 0
2018-02-25 01:50 | 115257.7 | 120.0002 | 5 | 16 | 4.011726 | -3.259937 | 2.937006 | 0.1086577 | 12.444 | 0.4404103
2018-02-25 01:52 | 115377.7 | 240.0006 | 5 | 16 | 3.967878 | -3.259917 | 2.937006 | 0.2173076 | 12.444 | 0.8738525
2018-02-25 01:54 | 115497.7 | 360.0008 | 5 | 16 | 3.925035 | -3.259889 | 2.937006 | 0.3259667 | 12.444 | 1.302689
2018-02-25 01:56 | 115617.7 | 480.0017 | 5 | 16 | 3.881505 | -3.259864 | 2.937006 | 0.4346409 | 12.444 | 1.726839
2018-02-25 01:58 | 115737.7 | 600.0012 | 5 | 16 | 3.842777 | -3.259914 | 2.937006 | 0.5432999 | 12.444 | 2.14646
2018-02-25 02:00 | 115857.7 | 720.0002 | 5 | 16 | 3.806947 | -3.259842 | 2.937006 | 0.6519644 | 12.444 | 2.562058
2018-02-25 02:02 | 115977.7 | 840.0003 | 5 | 16 | 3.771189 | -3.259864 | 2.937006 | 0.7606177 | 12.444 | 2.97376
2018-02-25 02:04 | 116097.7 | 960.001 | 5 | 16 | 3.734367 | -3.259903 | 2.937006 | 0.8692859 | 12.444 | 3.381574
2018-02-25 02:06 | 116217.7 | 1080.0012 | 5 | 16 | 3.70188 | -3.259849 | 2.937006 | 0.9779453 | 12.444 | 3.785524
2018-02-25 02:08 | 116337.7 | 1200.0013 | 5 | 16 | 3.673239 | -3.259828 | 2.937006 | 1.086594 | 12.444 | 4.18615
2018-02-25 02:10 | 116457.7 | 1320.0005 | 5 | 16 | 3.647494 | -3.259912 | 2.937006 | 1.195269 | 12.444 | 4.583941
2018-02-25 02:12 | 116577.7 | 1440.0013 | 5 | 16 | 3.621012 | -3.259901 | 2.937006 | 1.303921 | 12.444 | 4.978821
2018-02-25 02:14 | 116697.7 | 1560.0013 | 5 | 16 | 3.594079 | -3.259854 | 2.937006 | 1.412584 | 12.444 | 5.370791
2018-02-25 02:16 | 116817.7 | 1680.0005 | 5 | 16 | 3.571656 | -3.259908 | 2.937006 | 1.52124 | 12.444 | 5.760063
2018-02-25 02:18 | 116937.7 | 1800.0014 | 5 | 16 | 3.552177 | -3.259896 | 2.937006 | 1.629903 | 12.444 | 6.147075
2018-02-25 02:20 | 117057.7 | 1920.0005 | 5 | 16 | 3.533489 | -3.259872 | 2.937006 | 1.738571 | 12.444 | 6.532077
2018-02-25 02:22 | 117177.7 | 2040.001 | 5 | 16 | 3.513176 | -3.259886 | 2.937006 | 1.847229 | 12.444 | 6.914944
2018-02-25 02:24 | 117297.7 | 2160.0005 | 5 | 16 | 3.495125 | -3.259835 | 2.937006 | 1.955883 | 12.444 | 7.29564
2018-02-25 02:26 | 117417.7 | 2280.0014 | 5 | 16 | 3.479538 | -3.259889 | 2.937006 | 2.064548 | 12.444 | 7.674589
2018-02-25 02:28 | 117537.7 | 2400.0017 | 5 | 16 | 3.465158 | -3.259914 | 2.937006 | 2.173208 | 12.444 | 8.051908
2018-02-25 02:30 | 117657.7 | 2520.0014 | 5 | 16 | 3.446579 | -3.259928 | 2.937006 | 2.281871 | 12.444 | 8.427482
2018-02-25 02:32 | 117777.7 | 2640.0014 | 5 | 16 | 3.422552 | -3.259861 | 2.937006 | 2.390533 | 12.444 | 8.80069
2018-02-25 02:34 | 117897.7 | 2760.001 | 5 | 16 | 3.398128 | -3.259963 | 2.937006 | 2.499186 | 12.444 | 9.171281
2018-02-25 02:36 | 118017.7 | 2880.0003 | 5 | 16 | 3.366271 | -3.259911 | 2.937006 | 2.607841 | 12.444 | 9.538856
2018-02-25 02:38 | 118137.7 | 3000.0003 | 5 | 16 | 3.315049 | -3.259956 | 2.937006 | 2.716508 | 12.444 | 9.902144
2018-02-25 02:40 | 118257.7 | 3120.0014 | 5 | 16 | 3.218956 | -3.259908 | 2.937006 | 2.825161 | 12.444 | 10.25773
2018-02-25 02:42 | 118377.7 | 3240.0015 | 5 | 16 | 3.002388 | -3.260006 | 2.937006 | 2.933832 | 12.444 | 10.59782
2018-02-25 02:42 | 118378.4 | 3240.7421 | 5 | 16 | 2.999996 | -3.259964 | 2.937006 | 2.934488 | 12.444 | 10.59979
2018-02-25 02:44 | 118498.5 | 120.0013 | 6 | 16 | 3.477783 | 0 | 2.937006 | 2.934488 | 12.444 | 10.59979
2018-02-25 02:46 | 118618.5 | 240.0006 | 6 | 16 | 3.498728 | 0 | 2.937006 | 2.934488 | 12.444 | 10.59979
2018-02-25 02:47 | 118678.5 | 300.0025 | 6 | 16 | 3.503211 | 0 | 2.937006 | 2.934488 | 12.444 | 10.59979
2018-02-25 02:47 | 118678.5 | 0.0024 | 7 | 17 | 3.503249 | 0 | 0 | 0 | 0 | 0
2018-02-25 02:49 | 118798.6 | 120.0015 | 2 | 17 | 4.057442 | 4.890087 | 0.1623812 | 0 | 0.6463978 | 0
2018-02-25 02:51 | 118918.6 | 240.0009 | 2 | 17 | 4.097482 | 4.890039 | 0.3253753 | 0 | 1.310956 | 0
2018-02-25 02:53 | 119038.6 | 360.0018 | 2 | 17 | 4.130474 | 4.89003 | 0.4884029 | 0 | 1.981796 | 0
2018-02-25 02:55 | 119158.6 | 480.0002 | 2 | 17 | 4.154304 | 4.890127 | 0.6514037 | 0 | 2.657076 | 0
2018-02-25 02:57 | 119278.6 | 600.0011 | 2 | 17 | 4.179437 | 4.890043 | 0.8143991 | 0 | 3.336192 | 0
2018-02-25 02:59 | 119398.6 | 720.0004 | 2 | 17 | 4.200306 | 4.737343 | 0.9765416 | 0 | 4.016058 | 0
2018-02-25 03:01 | 119518.6 | 840.0024 | 2 | 17 | 4.200282 | 4.353678 | 1.127932 | 0 | 4.651943 | 0
2018-02-25 03:03 | 119638.6 | 960.0005 | 2 | 17 | 4.200293 | 4.01852 | 1.267266 | 0 | 5.237185 | 0
2018-02-25 03:05 | 119758.6 | 1080.0012 | 2 | 17 | 4.200265 | 3.706635 | 1.39609 | 0 | 5.77828 | 0
2018-02-25 03:07 | 119878.6 | 1200.0012 | 2 | 17 | 4.200279 | 3.380762 | 1.514277 | 0 | 6.274699 | 0
2018-02-25 03:08 | 119925.1 | 1246.5285 | 2 | 17 | 4.200266 | 3.259993 | 1.557176 | 0 | 6.454888 | 0
2018-02-25 03:10 | 120045.1 | 120.0006 | 3 | 17 | 4.220851 | 3.260101 | 1.665452 | 0 | 6.910691 | 0
2018-02-25 03:12 | 120165.1 | 240.0012 | 3 | 17 | 4.245225 | 3.260109 | 1.77413 | 0 | 7.37071 | 0
2018-02-25 03:14 | 120285.1 | 360.0007 | 3 | 17 | 4.271695 | 3.260101 | 1.882787 | 0 | 7.833372 | 0
2018-02-25 03:16 | 120405.1 | 480.0018 | 3 | 17 | 4.303354 | 3.260107 | 1.991465 | 0 | 8.299274 | 0
2018-02-25 03:18 | 120525.1 | 600.0005 | 3 | 17 | 4.338033 | 3.260109 | 2.100126 | 0 | 8.768777 | 0
2018-02-25 03:20 | 120645.1 | 720.0003 | 3 | 17 | 4.373477 | 3.260107 | 2.208799 | 0 | 9.242111 | 0
2018-02-25 03:22 | 120765.1 | 840 | 3 | 17 | 4.400317 | 3.104542 | 2.316712 | 0 | 9.715899 | 0
2018-02-25 03:24 | 120885.1 | 960.0015 | 3 | 17 | 4.400312 | 2.684044 | 2.412957 | 0 | 10.13941 | 0
2018-02-25 03:26 | 121005.1 | 1080.0008 | 3 | 17 | 4.400241 | 2.309546 | 2.495998 | 0 | 10.50481 | 0
2018-02-25 03:28 | 121125.1 | 1200.0006 | 3 | 17 | 4.400299 | 2.014761 | 2.567913 | 0 | 10.82126 | 0
2018-02-25 03:30 | 121245.1 | 1320.0022 | 3 | 17 | 4.400237 | 1.766596 | 2.630804 | 0 | 11.098 | 0
2018-02-25 03:32 | 121365.1 | 1440.0005 | 3 | 17 | 4.400283 | 1.55677 | 2.686155 | 0 | 11.34155 | 0
2018-02-25 03:34 | 121485.1 | 1560.0012 | 3 | 17 | 4.40024 | 1.360452 | 2.734754 | 0 | 11.5554 | 0
2018-02-25 03:36 | 121605.1 | 1680.0005 | 3 | 17 | 4.40026 | 1.193435 | 2.777171 | 0 | 11.74205 | 0
2018-02-25 03:38 | 121725.1 | 1800.0012 | 3 | 17 | 4.400221 | 1.058474 | 2.814634 | 0 | 11.90689 | 0
2018-02-25 03:40 | 121845.1 | 1920.0005 | 3 | 17 | 4.400227 | 0.9456797 | 2.847977 | 0 | 12.05361 | 0
2018-02-25 03:42 | 121965.1 | 2040.0003 | 3 | 17 | 4.400235 | 0.8438454 | 2.877789 | 0 | 12.18479 | 0
2018-02-25 03:44 | 122085.1 | 2160.0009 | 3 | 17 | 4.400215 | 0.7462425 | 2.904253 | 0 | 12.30124 | 0
2018-02-25 03:46 | 122205.1 | 2280.0002 | 3 | 17 | 4.400169 | 0.6688004 | 2.927804 | 0 | 12.40487 | 0
2018-02-25 03:47 | 122235.4 | 2310.2575 | 3 | 17 | 4.400206 | 0.6519985 | 2.933355 | 0 | 12.42929 | 0
2018-02-25 03:49 | 122355.4 | 120.0009 | 4 | 17 | 4.336329 | 0 | 2.933357 | 0 | 12.4293 | 0
2018-02-25 03:51 | 122475.4 | 240.0001 | 4 | 17 | 4.33054 | 0 | 2.933357 | 0 | 12.4293 | 0
2018-02-25 03:52 | 122535.4 | 300.0043 | 4 | 17 | 4.328879 | 0 | 2.933357 | 0 | 12.4293 | 0
2018-02-25 03:54 | 122655.5 | 120.0009 | 5 | 17 | 4.011336 | -3.25995 | 2.933357 | 0.1086521 | 12.4293 | 0.4404651
2018-02-25 03:56 | 122775.5 | 240.0001 | 5 | 17 | 3.966245 | -3.259957 | 2.933357 | 0.2173235 | 12.4293 | 0.8738583
2018-02-25 03:58 | 122895.5 | 360.0002 | 5 | 17 | 3.925639 | -3.259904 | 2.933357 | 0.3259734 | 12.4293 | 1.302547
2018-02-25 04:00 | 123015.5 | 480.001 | 5 | 17 | 3.88605 | -3.259908 | 2.933357 | 0.4346315 | 12.4293 | 1.726959
2018-02-25 04:02 | 123135.5 | 600.0007 | 5 | 17 | 3.844463 | -3.259926 | 2.933357 | 0.5432881 | 12.4293 | 2.146973
2018-02-25 04:04 | 123255.5 | 720.0013 | 5 | 17 | 3.805637 | -3.259973 | 2.933357 | 0.6519577 | 12.4293 | 2.562594
2018-02-25 04:06 | 123375.5 | 840.0001 | 5 | 17 | 3.769789 | -3.259872 | 2.933357 | 0.7606259 | 12.4293 | 2.974181
2018-02-25 04:08 | 123495.5 | 960.0015 | 5 | 17 | 3.737337 | -3.259973 | 2.933357 | 0.8692873 | 12.4293 | 3.382024
2018-02-25 04:10 | 123615.5 | 1080.0004 | 5 | 17 | 3.705528 | -3.259968 | 2.933357 | 0.9779493 | 12.4293 | 3.786406
2018-02-25 04:12 | 123735.5 | 1200.0015 | 5 | 17 | 3.673389 | -3.259879 | 2.933357 | 1.086608 | 12.4293 | 4.187262
2018-02-25 04:14 | 123855.5 | 1320.0007 | 5 | 17 | 3.64626 | -3.259931 | 2.933357 | 1.195271 | 12.4293 | 4.584919
2018-02-25 04:16 | 123975.5 | 1440.0014 | 5 | 17 | 3.621735 | -3.259871 | 2.933357 | 1.303927 | 12.4293 | 4.979745
2018-02-25 04:18 | 124095.5 | 1560.0008 | 5 | 17 | 3.598266 | -3.259956 | 2.933357 | 1.41259 | 12.4293 | 5.372035
2018-02-25 04:20 | 124215.5 | 1680.0001 | 5 | 17 | 3.573627 | -3.259854 | 2.933357 | 1.521257 | 12.4293 | 5.761723
2018-02-25 04:22 | 124335.5 | 1800.001 | 5 | 17 | 3.551354 | -3.259821 | 2.933357 | 1.629914 | 12.4293 | 6.148759
2018-02-25 04:24 | 124455.5 | 1920.0006 | 5 | 17 | 3.53259 | -3.259934 | 2.933357 | 1.738567 | 12.4293 | 6.533585
2018-02-25 04:26 | 124575.5 | 2040.0017 | 5 | 17 | 3.516366 | -3.259886 | 2.933357 | 1.84722 | 12.4293 | 6.916519
2018-02-25 04:28 | 124695.5 | 2160.001 | 5 | 17 | 3.498867 | -3.259884 | 2.933357 | 1.955883 | 12.4293 | 7.297692
2018-02-25 04:30 | 124815.5 | 2280.0011 | 5 | 17 | 3.479523 | -3.259912 | 2.933357 | 2.064558 | 12.4293 | 7.676858
2018-02-25 04:32 | 124935.5 | 2400.0012 | 5 | 17 | 3.463301 | -3.259966 | 2.933357 | 2.173212 | 12.4293 | 8.054044
2018-02-25 04:34 | 125055.5 | 2520.0012 | 5 | 17 | 3.447354 | -3.259879 | 2.933357 | 2.281881 | 12.4293 | 8.429517
2018-02-25 04:36 | 125175.5 | 2640.0004 | 5 | 17 | 3.428625 | -3.259891 | 2.933357 | 2.390538 | 12.4293 | 8.803151
2018-02-25 04:38 | 125295.5 | 2760.0013 | 5 | 17 | 3.400418 | -3.259914 | 2.933357 | 2.49919 | 12.4293 | 9.174274
2018-02-25 04:40 | 125415.5 | 2880.0021 | 5 | 17 | 3.363894 | -3.259906 | 2.933357 | 2.607862 | 12.4293 | 9.541875
2018-02-25 04:42 | 125535.5 | 3000.0013 | 5 | 17 | 3.312458 | -3.259931 | 2.933357 | 2.716518 | 12.4293 | 9.904811
2018-02-25 04:44 | 125655.5 | 3120.0022 | 5 | 17 | 3.224744 | -3.259923 | 2.933357 | 2.825171 | 12.4293 | 10.26046
2018-02-25 04:46 | 125775.5 | 3240.0014 | 5 | 17 | 3.010003 | -3.259956 | 2.933357 | 2.933834 | 12.4293 | 10.60141
2018-02-25 04:46 | 125778.5 | 3242.9708 | 5 | 17 | 2.999982 | -3.259988 | 2.933357 | 2.936528 | 12.4293 | 10.6095
2018-02-25 04:48 | 125898.5 | 120.0015 | 6 | 17 | 3.469963 | 0 | 2.933357 | 2.936528 | 12.4293 | 10.6095
2018-02-25 04:50 | 126018.5 | 239.9999 | 6 | 17 | 3.490386 | 0 | 2.933357 | 2.936528 | 12.4293 | 10.6095
2018-02-25 04:51 | 126078.5 | 300.0044 | 6 | 17 | 3.494676 | 0 | 2.933357 | 2.936528 | 12.4293 | 10.6095
2018-02-25 04:51 | 126078.5 | 0.0024 | 7 | 18 | 3.494771 | 0 | 0 | 0 | 0 | 0
2018-02-25 04:53 | 126198.6 | 120.0026 | 2 | 18 | 4.053932 | 4.889997 | 0.1623933 | 4.97e-10 | 0.6458168 | 1.736e-09
2018-02-25 04:55 | 126318.6 | 240.001 | 2 | 18 | 4.093279 | 4.88998 | 0.3253969 | 4.97e-10 | 1.309661 | 1.736e-09
2018-02-25 04:57 | 126438.6 | 360.0004 | 2 | 18 | 4.131061 | 4.889938 | 0.4883895 | 4.97e-10 | 1.980094 | 1.736e-09
2018-02-25 04:59 | 126558.6 | 480.0018 | 2 | 18 | 4.156706 | 4.890043 | 0.6513891 | 4.97e-10 | 2.655636 | 1.736e-09
2018-02-25 05:01 | 126678.6 | 600.0011 | 2 | 18 | 4.179191 | 4.889965 | 0.8143776 | 4.97e-10 | 3.334972 | 1.736e-09
2018-02-25 05:03 | 126798.6 | 720.0018 | 2 | 18 | 4.200305 | 4.814705 | 0.97717 | 4.97e-10 | 4.01724 | 1.736e-09
2018-02-25 05:05 | 126918.6 | 840.0029 | 2 | 18 | 4.200271 | 4.379845 | 1.130432 | 4.97e-10 | 4.660985 | 1.736e-09
2018-02-25 05:07 | 127038.6 | 960.0011 | 2 | 18 | 4.200326 | 4.00576 | 1.269893 | 4.97e-10 | 5.246761 | 1.736e-09
2018-02-25 05:09 | 127158.6 | 1080.0009 | 2 | 18 | 4.200294 | 3.690958 | 1.398044 | 4.97e-10 | 5.785033 | 1.736e-09
2018-02-25 05:11 | 127278.6 | 1200.0003 | 2 | 18 | 4.200316 | 3.411699 | 1.516313 | 4.97e-10 | 6.281796 | 1.736e-09
2018-02-25 05:12 | 127342.1 | 1263.4761 | 2 | 18 | 4.200293 | 3.259993 | 1.575121 | 4.97e-10 | 6.528806 | 1.736e-09
2018-02-25 05:14 | 127462.1 | 120.0001 | 3 | 18 | 4.222861 | 3.260031 | 1.683397 | 6.13e-10 | 6.984668 | 2.209e-09
2018-02-25 05:16 | 127582.1 | 240.0009 | 3 | 18 | 4.250126 | 3.260061 | 1.792055 | 6.13e-10 | 7.445002 | 2.209e-09
2018-02-25 05:18 | 127702.1 | 360.0004 | 3 | 18 | 4.278052 | 3.260004 | 1.900728 | 6.13e-10 | 7.908376 | 2.209e-09
2018-02-25 05:20 | 127822.1 | 480.0012 | 3 | 18 | 4.307291 | 3.260046 | 2.009385 | 6.13e-10 | 8.374787 | 2.209e-09
2018-02-25 05:22 | 127942.1 | 600.0003 | 3 | 18 | 4.340756 | 3.259998 | 2.118047 | 6.13e-10 | 8.844588 | 2.209e-09
2018-02-25 05:24 | 128062.1 | 720.0015 | 3 | 18 | 4.379848 | 3.260118 | 2.226706 | 6.13e-10 | 9.318354 | 2.209e-09
2018-02-25 05:26 | 128182.1 | 840.001 | 3 | 18 | 4.400279 | 3.004152 | 2.333167 | 6.13e-10 | 9.786231 | 2.209e-09
2018-02-25 05:28 | 128302.1 | 960.0015 | 3 | 18 | 4.400293 | 2.617216 | 2.426611 | 6.13e-10 | 10.19741 | 2.209e-09
2018-02-25 05:30 | 128422.1 | 1080.0013 | 3 | 18 | 4.400281 | 2.285944 | 2.508276 | 6.13e-10 | 10.55676 | 2.209e-09
2018-02-25 05:32 | 128542.1 | 1200.0004 | 3 | 18 | 4.400297 | 1.979187 | 2.579316 | 6.13e-10 | 10.86936 | 2.209e-09
2018-02-25 05:34 | 128662.1 | 1320.0011 | 3 | 18 | 4.400293 | 1.721891 | 2.640791 | 6.13e-10 | 11.13987 | 2.209e-09
2018-02-25 05:36 | 128782.1 | 1440.0018 | 3 | 18 | 4.400264 | 1.514358 | 2.694628 | 6.13e-10 | 11.37676 | 2.209e-09
2018-02-25 05:38 | 128902.1 | 1560.002 | 3 | 18 | 4.400286 | 1.341884 | 2.742136 | 6.13e-10 | 11.58581 | 2.209e-09
2018-02-25 05:40 | 129022.1 | 1680.0009 | 3 | 18 | 4.400285 | 1.184682 | 2.784179 | 6.13e-10 | 11.77081 | 2.209e-09
2018-02-25 05:42 | 129142.1 | 1800.0015 | 3 | 18 | 4.400247 | 1.037863 | 2.821126 | 6.13e-10 | 11.93338 | 2.209e-09
2018-02-25 05:44 | 129262.1 | 1920.0005 | 3 | 18 | 4.400224 | 0.9224215 | 2.853734 | 6.13e-10 | 12.07687 | 2.209e-09
2018-02-25 05:46 | 129382.1 | 2040.0019 | 3 | 18 | 4.400269 | 0.8268814 | 2.882832 | 6.13e-10 | 12.20491 | 2.209e-09
2018-02-25 05:48 | 129502.1 | 2160.0006 | 3 | 18 | 4.40021 | 0.7426157 | 2.908971 | 6.13e-10 | 12.31992 | 2.209e-09
2018-02-25 05:50 | 129622.1 | 2280.0012 | 3 | 18 | 4.400247 | 0.66329 | 2.932398 | 6.13e-10 | 12.423 | 2.209e-09
2018-02-25 05:50 | 129639 | 2296.9169 | 3 | 18 | 4.400243 | 0.651988 | 2.935485 | 6.13e-10 | 12.43659 | 2.209e-09
2018-02-25 05:52 | 129759 | 120.0007 | 4 | 18 | 4.336206 | 0 | 2.935487 | 6.13e-10 | 12.4366 | 2.209e-09
2018-02-25 05:54 | 129879 | 240.0015 | 4 | 18 | 4.330481 | 0 | 2.935487 | 6.13e-10 | 12.4366 | 2.209e-09
2018-02-25 05:55 | 129939.1 | 300.0041 | 4 | 18 | 4.328821 | 0 | 2.935487 | 6.13e-10 | 12.4366 | 2.209e-09
2018-02-25 05:57 | 130059.1 | 120.001 | 5 | 18 | 4.0127 | -3.259882 | 2.935487 | 0.1086528 | 12.4366 | 0.4404884
2018-02-25 05:59 | 130179.1 | 240.0012 | 5 | 18 | 3.964829 | -3.25993 | 2.935487 | 0.2173012 | 12.4366 | 0.8738388
2018-02-25 06:01 | 130299.1 | 360.0004 | 5 | 18 | 3.921743 | -3.259944 | 2.935487 | 0.3259597 | 12.4366 | 1.302257
2018-02-25 06:03 | 130419.1 | 480.0002 | 5 | 18 | 3.881945 | -3.259911 | 2.935487 | 0.4346259 | 12.4366 | 1.726238
2018-02-25 06:05 | 130539.1 | 600.0016 | 5 | 18 | 3.84486 | -3.259886 | 2.935487 | 0.5432985 | 12.4366 | 2.146071
2018-02-25 06:07 | 130659.1 | 720.0013 | 5 | 18 | 3.806923 | -3.259943 | 2.935487 | 0.651944 | 12.4366 | 2.561755
2018-02-25 06:09 | 130779.1 | 840.0013 | 5 | 18 | 3.767347 | -3.259946 | 2.935487 | 0.7606065 | 12.4366 | 2.973242
2018-02-25 06:11 | 130899.1 | 960.0013 | 5 | 18 | 3.733039 | -3.259904 | 2.935487 | 0.8692721 | 12.4366 | 3.380716
2018-02-25 06:13 | 131019.1 | 1080.0008 | 5 | 18 | 3.703049 | -3.259951 | 2.935487 | 0.9779426 | 12.4366 | 3.784719
2018-02-25 06:15 | 131139.1 | 1200.0011 | 5 | 18 | 3.67499 | -3.259912 | 2.935487 | 1.086599 | 12.4366 | 4.185567
2018-02-25 06:17 | 131259.1 | 1320.0016 | 5 | 18 | 3.64565 | -3.25991 | 2.935487 | 1.195267 | 12.4366 | 4.58335
2018-02-25 06:19 | 131379.1 | 1440.0012 | 5 | 18 | 3.618422 | -3.259901 | 2.935487 | 1.303929 | 12.4366 | 4.97796
2018-02-25 06:21 | 131499.1 | 1560.0008 | 5 | 18 | 3.594619 | -3.259849 | 2.935487 | 1.412575 | 12.4366 | 5.369776
2018-02-25 06:23 | 131619.1 | 1680.0019 | 5 | 18 | 3.573731 | -3.259882 | 2.935487 | 1.52125 | 12.4366 | 5.759267
2018-02-25 06:25 | 131739.1 | 1800.0016 | 5 | 18 | 3.552398 | -3.259911 | 2.935487 | 1.629902 | 12.4366 | 6.146416
2018-02-25 06:27 | 131859.1 | 1920.0013 | 5 | 18 | 3.530119 | -3.259944 | 2.935487 | 1.738568 | 12.4366 | 6.531197
2018-02-25 06:29 | 131979.1 | 2040.0004 | 5 | 18 | 3.512183 | -3.259931 | 2.935487 | 1.847213 | 12.4366 | 6.913728
2018-02-25 06:31 | 132099.1 | 2160.0012 | 5 | 18 | 3.496548 | -3.259916 | 2.935487 | 1.955877 | 12.4366 | 7.294496
2018-02-25 06:33 | 132219.1 | 2280.0015 | 5 | 18 | 3.481629 | -3.259855 | 2.935487 | 2.064539 | 12.4366 | 7.673658
2018-02-25 06:35 | 132339.1 | 2400.0012 | 5 | 18 | 3.462492 | -3.259912 | 2.935487 | 2.173212 | 12.4366 | 8.051028
2018-02-25 06:37 | 132459.1 | 2520.0006 | 5 | 18 | 3.443165 | -3.259928 | 2.935487 | 2.281873 | 12.4366 | 8.426191
2018-02-25 06:39 | 132579.1 | 2640.0008 | 5 | 18 | 3.423945 | -3.259961 | 2.935487 | 2.390525 | 12.4366 | 8.799279
2018-02-25 06:41 | 132699.1 | 2760.0007 | 5 | 18 | 3.401567 | -3.259891 | 2.935487 | 2.499189 | 12.4366 | 9.17017
2018-02-25 06:43 | 132819.1 | 2880.0014 | 5 | 18 | 3.366044 | -3.259926 | 2.935487 | 2.607861 | 12.4366 | 9.538055
2018-02-25 06:45 | 132939.1 | 3000.0018 | 5 | 18 | 3.307611 | -3.259946 | 2.935487 | 2.716521 | 12.4366 | 9.90083
2018-02-25 06:47 | 133059.1 | 3120.0003 | 5 | 18 | 3.215204 | -3.25995 | 2.935487 | 2.825163 | 12.4366 | 10.25565
2018-02-25 06:49 | 133179 | 3239.8433 | 5 | 18 | 2.999983 | -3.259956 | 2.935487 | 2.933694 | 12.4366 | 10.59509
2018-02-25 06:51 | 133299 | 120.0001 | 6 | 18 | 3.473933 | 0 | 2.935487 | 2.933694 | 12.4366 | 10.59509
2018-02-25 06:53 | 133419 | 240.0004 | 6 | 18 | 3.494912 | 0 | 2.935487 | 2.933694 | 12.4366 | 10.59509
2018-02-25 06:54 | 133479 | 300.0015 | 6 | 18 | 3.499334 | 0 | 2.935487 | 2.933694 | 12.4366 | 10.59509
2018-02-25 06:54 | 133479.0165 | 0.0024 | 7 | 19 | 3.499158 | 0 | 0 | 0 | 0 | 0
2018-02-25 06:56 | 133599.1 | 120.0007 | 2 | 19 | 4.057235 | 4.890022 | 0.1623922 | 0 | 0.6464748 | 0
2018-02-25 06:58 | 133719.1 | 240.0024 | 2 | 19 | 4.094697 | 4.890068 | 0.3254124 | 0 | 1.310845 | 0
2018-02-25 07:00 | 133839.1 | 360.0015 | 2 | 19 | 4.127337 | 4.89003 | 0.4883903 | 0 | 1.98094 | 0
2018-02-25 07:02 | 133959.1 | 480.0009 | 2 | 19 | 4.155916 | 4.890018 | 0.651375 | 0 | 2.655962 | 0
2018-02-25 07:04 | 134079.1 | 600.0009 | 2 | 19 | 4.181876 | 4.890038 | 0.8143779 | 0 | 3.335565 | 0
2018-02-25 07:06 | 134199.1 | 720.0007 | 2 | 19 | 4.200286 | 4.763836 | 0.9767645 | 0 | 4.016545 | 0
2018-02-25 07:08 | 134319.1 | 840.0004 | 2 | 19 | 4.200262 | 4.401911 | 1.129408 | 0 | 4.657691 | 0
2018-02-25 07:10 | 134439.1 | 960.0005 | 2 | 19 | 4.200283 | 4.037325 | 1.270068 | 0 | 5.248505 | 0
2018-02-25 07:12 | 134559.1 | 1080.002 | 2 | 19 | 4.200288 | 3.675474 | 1.39846 | 0 | 5.787788 | 0
2018-02-25 07:14 | 134679.1 | 1200.0007 | 2 | 19 | 4.200293 | 3.382139 | 1.515945 | 0 | 6.281256 | 0
2018-02-25 07:15 | 134732.1 | 1252.9844 | 2 | 19 | 4.200251 | 3.259993 | 1.564817 | 0 | 6.486535 | 0
2018-02-25 07:17 | 134852.1 | 120.0008 | 3 | 19 | 4.219688 | 3.260069 | 1.6731 | 0 | 6.942301 | 0
2018-02-25 07:19 | 134972.1 | 240.0009 | 3 | 19 | 4.244728 | 3.260044 | 1.781754 | 0 | 7.402107 | 0
2018-02-25 07:21 | 135092.1 | 360.001 | 3 | 19 | 4.275086 | 3.260077 | 1.890437 | 0 | 7.865046 | 0
2018-02-25 07:23 | 135212.1 | 480.0006 | 3 | 19 | 4.306043 | 3.260107 | 1.999086 | 0 | 8.331214 | 0
2018-02-25 07:25 | 135332.1 | 600.0003 | 3 | 19 | 4.33841 | 3.260042 | 2.107763 | 0 | 8.800921 | 0
2018-02-25 07:27 | 135452.1 | 720.0017 | 3 | 19 | 4.373069 | 3.260134 | 2.216433 | 0 | 9.274213 | 0
2018-02-25 07:29 | 135572.1 | 840.0007 | 3 | 19 | 4.400337 | 3.067038 | 2.32405 | 0 | 9.746708 | 0
2018-02-25 07:31 | 135692.1 | 960.002 | 3 | 19 | 4.400295 | 2.636604 | 2.41867 | 0 | 10.16307 | 0
2018-02-25 07:33 | 135812.1 | 1080.0005 | 3 | 19 | 4.400303 | 2.300119 | 2.500778 | 0 | 10.52437 | 0
2018-02-25 07:35 | 135932.1 | 1200.0006 | 3 | 19 | 4.400291 | 2.016949 | 2.572567 | 0 | 10.84026 | 0
2018-02-25 07:37 | 136052.1 | 1320.0018 | 3 | 19 | 4.400266 | 1.763044 | 2.635489 | 0 | 11.11713 | 0
2018-02-25 07:39 | 136172.1 | 1440.0003 | 3 | 19 | 4.40026 | 1.528294 | 2.69025 | 0 | 11.35809 | 0
2018-02-25 07:41 | 136292.1 | 1560.0012 | 3 | 19 | 4.40029 | 1.345463 | 2.738028 | 0 | 11.56833 | 0
2018-02-25 07:43 | 136412.1 | 1680.0002 | 3 | 19 | 4.400196 | 1.19009 | 2.780197 | 0 | 11.75388 | 0
2018-02-25 07:45 | 136532.1 | 1800.0003 | 3 | 19 | 4.40021 | 1.059484 | 2.817673 | 0 | 11.91878 | 0
2018-02-25 07:47 | 136652.1 | 1920.0013 | 3 | 19 | 4.400235 | 0.9361057 | 2.85093 | 0 | 12.06513 | 0
2018-02-25 07:49 | 136772.1 | 2040.0006 | 3 | 19 | 4.400209 | 0.8285494 | 2.880252 | 0 | 12.19415 | 0
2018-02-25 07:51 | 136892.1 | 2160.0014 | 3 | 19 | 4.400249 | 0.7432261 | 2.906399 | 0 | 12.3092 | 0
2018-02-25 07:53 | 137012.1 | 2280.0002 | 3 | 19 | 4.400222 | 0.6701078 | 2.929903 | 0 | 12.41262 | 0
2018-02-25 07:53 | 137044.6 | 2312.4868 | 3 | 19 | 4.400219 | 0.6519995 | 2.935867 | 0 | 12.43886 | 0
2018-02-25 07:55 | 137164.6 | 120.0014 | 4 | 19 | 4.336738 | 0 | 2.935867 | 0 | 12.43886 | 0
2018-02-25 07:57 | 137284.6 | 240.0003 | 4 | 19 | 4.331121 | 0 | 2.935867 | 0 | 12.43886 | 0
2018-02-25 07:58 | 137344.6 | 300.0027 | 4 | 19 | 4.329475 | 0 | 2.935867 | 0 | 12.43886 | 0
2018-02-25 08:00 | 137464.7 | 120.0013 | 5 | 19 | 4.012546 | -3.259954 | 2.935867 | 0.1086518 | 12.43886 | 0.4404729
2018-02-25 08:02 | 137584.7 | 240.0012 | 5 | 19 | 3.968951 | -3.259953 | 2.935867 | 0.2173095 | 12.43886 | 0.8740342
2018-02-25 08:04 | 137704.7 | 360.0009 | 5 | 19 | 3.926353 | -3.259964 | 2.935867 | 0.32598 | 12.43886 | 1.303045
2018-02-25 08:06 | 137824.7 | 480.0022 | 5 | 19 | 3.882677 | -3.259861 | 2.935867 | 0.4346233 | 12.43886 | 1.727202
2018-02-25 08:08 | 137944.7 | 600.0006 | 5 | 19 | 3.843766 | -3.259939 | 2.935867 | 0.5432875 | 12.43886 | 2.14697
2018-02-25 08:10 | 138064.7 | 720.0011 | 5 | 19 | 3.807439 | -3.259974 | 2.935867 | 0.651962 | 12.43886 | 2.562686
2018-02-25 08:12 | 138184.7 | 840.0007 | 5 | 19 | 3.772161 | -3.259926 | 2.935867 | 0.7606138 | 12.43886 | 2.974474
2018-02-25 08:14 | 138304.7 | 960.0009 | 5 | 19 | 3.735439 | -3.259869 | 2.935867 | 0.8692802 | 12.43886 | 3.382399
2018-02-25 08:16 | 138424.7 | 1080.0013 | 5 | 19 | 3.702516 | -3.259921 | 2.935867 | 0.9779341 | 12.43886 | 3.786422
2018-02-25 08:18 | 138544.7 | 1200.0001 | 5 | 19 | 3.67382 | -3.259911 | 2.935867 | 1.086601 | 12.43886 | 4.18718
2018-02-25 08:20 | 138664.7 | 1320.0012 | 5 | 19 | 3.648241 | -3.259854 | 2.935867 | 1.195258 | 12.43886 | 4.584956
2018-02-25 08:22 | 138784.7 | 1440.0014 | 5 | 19 | 3.622027 | -3.259991 | 2.935867 | 1.30393 | 12.43886 | 4.980008
2018-02-25 08:24 | 138904.7 | 1560.0007 | 5 | 19 | 3.595068 | -3.259953 | 2.935867 | 1.412579 | 12.43886 | 5.372049
2018-02-25 08:26 | 139024.7 | 1680.0004 | 5 | 19 | 3.572486 | -3.259933 | 2.935867 | 1.521257 | 12.43886 | 5.761493
2018-02-25 08:28 | 139144.7 | 1800.0008 | 5 | 19 | 3.552573 | -3.259908 | 2.935867 | 1.629917 | 12.43886 | 6.148562
2018-02-25 08:30 | 139264.7 | 1920.0005 | 5 | 19 | 3.534221 | -3.259868 | 2.935867 | 1.738577 | 12.43886 | 6.533601
2018-02-25 08:32 | 139384.7 | 2040.0001 | 5 | 19 | 3.51405 | -3.259906 | 2.935867 | 1.84723 | 12.43886 | 6.916544
2018-02-25 08:34 | 139504.7 | 2160.0024 | 5 | 19 | 3.495644 | -3.259864 | 2.935867 | 1.955894 | 12.43886 | 7.297337
2018-02-25 08:36 | 139624.7 | 2280.0002 | 5 | 19 | 3.480032 | -3.259959 | 2.935867 | 2.064561 | 12.43886 | 7.676343
2018-02-25 08:38 | 139744.7 | 2400.0012 | 5 | 19 | 3.465542 | -3.259961 | 2.935867 | 2.173224 | 12.43886 | 8.053708
2018-02-25 08:40 | 139864.7 | 2520.0016 | 5 | 19 | 3.447528 | -3.260005 | 2.935867 | 2.281878 | 12.43886 | 8.429318
2018-02-25 08:42 | 139984.7 | 2640.0014 | 5 | 19 | 3.423684 | -3.260008 | 2.935867 | 2.390547 | 12.43886 | 8.802666
2018-02-25 08:44 | 140104.7 | 2760.0003 | 5 | 19 | 3.399137 | -3.259981 | 2.935867 | 2.499192 | 12.43886 | 9.173331
2018-02-25 08:46 | 140224.7 | 2880.0015 | 5 | 19 | 3.366522 | -3.259976 | 2.935867 | 2.607868 | 12.43886 | 9.541059
2018-02-25 08:48 | 140344.7 | 3000.0002 | 5 | 19 | 3.315482 | -3.259908 | 2.935867 | 2.716521 | 12.43886 | 9.904361
2018-02-25 08:50 | 140464.7 | 3120.0007 | 5 | 19 | 3.218928 | -3.259999 | 2.935867 | 2.825194 | 12.43886 | 10.26004
2018-02-25 08:52 | 140584.7 | 3239.9726 | 5 | 19 | 2.999997 | -3.260019 | 2.935867 | 2.933811 | 12.43886 | 10.59985
2018-02-25 08:54 | 140704.7 | 120.0013 | 6 | 19 | 3.477571 | 0 | 2.935867 | 2.933811 | 12.43886 | 10.59985
2018-02-25 08:56 | 140824.7 | 240.0012 | 6 | 19 | 3.498557 | 0 | 2.935867 | 2.933811 | 12.43886 | 10.59985
2018-02-25 08:57 | 140884.7 | 300.0021 | 6 | 19 | 3.50306 | 0 | 2.935867 | 2.933811 | 12.43886 | 10.59985
2018-02-25 08:57 | 140884.7 | 0.0026 | 7 | 20 | 3.503181 | 0 | 0 | 0 | 0 | 0
2018-02-25 08:59 | 141004.8 | 120.0007 | 2 | 20 | 4.056767 | 4.890108 | 0.1624018 | 3.233e-09 | 0.6463956 | 1.1325e-08
2018-02-25 09:01 | 141124.8 | 240.0011 | 2 | 20 | 4.097087 | 4.89011 | 0.3254134 | 3.233e-09 | 1.310935 | 1.1325e-08
2018-02-25 09:03 | 141244.8 | 360.0001 | 2 | 20 | 4.130133 | 4.890074 | 0.488413 | 3.233e-09 | 1.981601 | 1.1325e-08
2018-02-25 09:05 | 141364.8 | 480.0017 | 2 | 20 | 4.154121 | 4.890093 | 0.6514129 | 3.233e-09 | 2.656851 | 1.1325e-08
2018-02-25 09:07 | 141484.8 | 600.0007 | 2 | 20 | 4.17889 | 4.890045 | 0.8143995 | 3.233e-09 | 3.335876 | 1.1325e-08
2018-02-25 09:09 | 141604.8 | 720.0007 | 2 | 20 | 4.200298 | 4.74608 | 0.9766835 | 3.233e-09 | 4.016249 | 1.1325e-08
2018-02-25 09:11 | 141724.8 | 840.0024 | 2 | 20 | 4.200295 | 4.361725 | 1.128315 | 3.233e-09 | 4.653144 | 1.1325e-08
2018-02-25 09:13 | 141844.8 | 960.0023 | 2 | 20 | 4.200295 | 4.019678 | 1.267805 | 3.233e-09 | 5.239046 | 1.1325e-08
2018-02-25 09:15 | 141964.8 | 1080.0024 | 2 | 20 | 4.200268 | 3.710817 | 1.396706 | 3.233e-09 | 5.780464 | 1.1325e-08
2018-02-25 09:17 | 142084.8 | 1200.0005 | 2 | 20 | 4.200285 | 3.384863 | 1.515055 | 3.233e-09 | 6.277565 | 1.1325e-08
2018-02-25 09:18 | 142131.4 | 1246.5577 | 2 | 20 | 4.200303 | 3.259995 | 1.557996 | 3.233e-09 | 6.457928 | 1.1325e-08
2018-02-25 09:20 | 142251.4 | 120.0017 | 3 | 20 | 4.221324 | 3.260056 | 1.666281 | 5.174e-09 | 6.913801 | 1.9199e-08
2018-02-25 09:22 | 142371.4 | 240.0002 | 3 | 20 | 4.245843 | 3.260096 | 1.774928 | 5.174e-09 | 7.373747 | 1.9199e-08
2018-02-25 09:24 | 142491.4 | 360.0003 | 3 | 20 | 4.272301 | 3.260042 | 1.883591 | 5.174e-09 | 7.836513 | 1.9199e-08
2018-02-25 09:26 | 142611.4 | 480.0006 | 3 | 20 | 4.303705 | 3.260088 | 1.992262 | 5.174e-09 | 8.302436 | 1.9199e-08
2018-02-25 09:28 | 142731.4 | 600.0012 | 3 | 20 | 4.338733 | 3.260088 | 2.100935 | 5.174e-09 | 8.772044 | 1.9199e-08
2018-02-25 09:30 | 142851.4 | 720.001 | 3 | 20 | 4.374321 | 3.260075 | 2.209596 | 5.174e-09 | 9.245409 | 1.9199e-08
2018-02-25 09:32 | 142971.4 | 840.001 | 3 | 20 | 4.400287 | 3.091948 | 2.317366 | 5.174e-09 | 9.718641 | 1.9199e-08
2018-02-25 09:34 | 143091.4 | 960.0012 | 3 | 20 | 4.400249 | 2.6763 | 2.413286 | 5.174e-09 | 10.14072 | 1.9199e-08
2018-02-25 09:36 | 143211.4 | 1080.0027 | 3 | 20 | 4.400265 | 2.30327 | 2.496133 | 5.174e-09 | 10.50527 | 1.9199e-08
2018-02-25 09:38 | 143331.4 | 1200.0011 | 3 | 20 | 4.400274 | 2.007053 | 2.56778 | 5.174e-09 | 10.82053 | 1.9199e-08
2018-02-25 09:40 | 143451.4 | 1320.0003 | 3 | 20 | 4.400251 | 1.759572 | 2.630434 | 5.174e-09 | 11.09623 | 1.9199e-08
2018-02-25 09:42 | 143571.4 | 1440.0021 | 3 | 20 | 4.400269 | 1.551158 | 2.68557 | 5.174e-09 | 11.33884 | 1.9199e-08
2018-02-25 09:44 | 143691.4 | 1560.0001 | 3 | 20 | 4.400251 | 1.356959 | 2.734018 | 5.174e-09 | 11.55202 | 1.9199e-08
2018-02-25 09:46 | 143811.4 | 1680.0025 | 3 | 20 | 4.400237 | 1.187599 | 2.7763 | 5.174e-09 | 11.73808 | 1.9199e-08
2018-02-25 09:48 | 143931.4 | 1800.0017 | 3 | 20 | 4.400245 | 1.05405 | 2.813597 | 5.174e-09 | 11.90219 | 1.9199e-08
2018-02-25 09:50 | 144051.4 | 1920.0007 | 3 | 20 | 4.400205 | 0.9418097 | 2.846805 | 5.174e-09 | 12.04831 | 1.9199e-08
2018-02-25 09:52 | 144171.4 | 2040.0016 | 3 | 20 | 4.400201 | 0.8413324 | 2.876508 | 5.174e-09 | 12.17902 | 1.9199e-08
2018-02-25 09:54 | 144291.4 | 2160.0017 | 3 | 20 | 4.400256 | 0.7449522 | 2.902925 | 5.174e-09 | 12.29525 | 1.9199e-08
2018-02-25 09:56 | 144411.4 | 2280.0014 | 3 | 20 | 4.400213 | 0.6676979 | 2.926416 | 5.174e-09 | 12.39862 | 1.9199e-08
2018-02-25 09:57 | 144439.7 | 2308.272 | 3 | 20 | 4.400222 | 0.6519966 | 2.931595 | 5.174e-09 | 12.42141 | 1.9199e-08
2018-02-25 09:59 | 144559.7064 | 120.0008 | 4 | 20 | 4.336259 | 0 | 2.931595 | 5.174e-09 | 12.42141 | 1.9199e-08
2018-02-25 10:01 | 144679.7057 | 240.0001 | 4 | 20 | 4.330492 | 0 | 2.931595 | 5.174e-09 | 12.42141 | 1.9199e-08
2018-02-25 10:02 | 144739.7087 | 300.0031 | 4 | 20 | 4.32882 | 0 | 2.931595 | 5.174e-09 | 12.42141 | 1.9199e-08
2018-02-25 10:04 | 144859.8 | 120.001 | 5 | 20 | 4.010837 | -3.259977 | 2.931595 | 0.1086473 | 12.42141 | 0.4404278
2018-02-25 10:06 | 144979.8 | 240.0011 | 5 | 20 | 3.96563 | -3.259954 | 2.931595 | 0.2173062 | 12.42141 | 0.8737068
2018-02-25 10:08 | 145099.8 | 360.0008 | 5 | 20 | 3.924808 | -3.259963 | 2.931595 | 0.3259792 | 12.42141 | 1.302417
2018-02-25 10:10 | 145219.8 | 480.0013 | 5 | 20 | 3.885318 | -3.259964 | 2.931595 | 0.4346417 | 12.42141 | 1.726765
2018-02-25 10:12 | 145339.8 | 600.0012 | 5 | 20 | 3.844291 | -3.259901 | 2.931595 | 0.5433054 | 12.42141 | 2.146755
2018-02-25 10:14 | 145459.8 | 720.0012 | 5 | 20 | 3.80514 | -3.259894 | 2.931595 | 0.6519623 | 12.42141 | 2.562281
2018-02-25 10:16 | 145579.8 | 840.0002 | 5 | 20 | 3.769321 | -3.259999 | 2.931595 | 0.7606155 | 12.42141 | 2.973762
2018-02-25 10:18 | 145699.8 | 960.0007 | 5 | 20 | 3.736621 | -3.259901 | 2.931595 | 0.8692879 | 12.42141 | 3.381575
2018-02-25 10:20 | 145819.8 | 1080.0012 | 5 | 20 | 3.704957 | -3.25991 | 2.931595 | 0.9779371 | 12.42141 | 3.785832
2018-02-25 10:22 | 145939.8 | 1200.0009 | 5 | 20 | 3.672944 | -3.25995 | 2.931595 | 1.086607 | 12.42141 | 4.186682
2018-02-25 10:24 | 146059.8 | 1320.0009 | 5 | 20 | 3.645423 | -3.259931 | 2.931595 | 1.195267 | 12.42141 | 4.584254
2018-02-25 10:26 | 146179.8 | 1440.0016 | 5 | 20 | 3.620728 | -3.259912 | 2.931595 | 1.303926 | 12.42141 | 4.978996
2018-02-25 10:28 | 146299.8 | 1560.0007 | 5 | 20 | 3.597475 | -3.259914 | 2.931595 | 1.412591 | 12.42141 | 5.371191
2018-02-25 10:30 | 146419.8 | 1680.0013 | 5 | 20 | 3.572888 | -3.259951 | 2.931595 | 1.521255 | 12.42141 | 5.760797
2018-02-25 10:32 | 146539.8 | 1800.001 | 5 | 20 | 3.550258 | -3.259892 | 2.931595 | 1.629921 | 12.42141 | 6.147762
2018-02-25 10:34 | 146659.8 | 1920.0014 | 5 | 20 | 3.531463 | -3.259953 | 2.931595 | 1.73857 | 12.42141 | 6.532456
2018-02-25 10:36 | 146779.8 | 2040.0004 | 5 | 20 | 3.515278 | -3.259936 | 2.931595 | 1.847246 | 12.42141 | 6.915346
2018-02-25 10:38 | 146899.8 | 2160.0003 | 5 | 20 | 3.49816 | -3.259957 | 2.931595 | 1.955906 | 12.42141 | 7.29639
2018-02-25 10:40 | 147019.8 | 2280.0016 | 5 | 20 | 3.4789 | -3.259977 | 2.931595 | 2.064569 | 12.42141 | 7.675465
2018-02-25 10:42 | 147139.8 | 2400.0011 | 5 | 20 | 3.462495 | -3.259948 | 2.931595 | 2.173234 | 12.42141 | 8.052591
2018-02-25 10:44 | 147259.8 | 2520.0015 | 5 | 20 | 3.446275 | -3.259937 | 2.931595 | 2.2819 | 12.42141 | 8.427964
2018-02-25 10:46 | 147379.8 | 2640.0001 | 5 | 20 | 3.427633 | -3.259939 | 2.931595 | 2.390558 | 12.42141 | 8.801487
2018-02-25 10:48 | 147499.8 | 2760.0013 | 5 | 20 | 3.400249 | -3.259904 | 2.931595 | 2.499222 | 12.42141 | 9.172558
2018-02-25 10:50 | 147619.8 | 2880.0017 | 5 | 20 | 3.362926 | -3.260021 | 2.931595 | 2.607882 | 12.42141 | 9.540048
2018-02-25 10:52 | 147739.8 | 3000.0003 | 5 | 20 | 3.310555 | -3.259943 | 2.931595 | 2.716538 | 12.42141 | 9.90283
2018-02-25 10:54 | 147859.8 | 3120.0008 | 5 | 20 | 3.221543 | -3.260055 | 2.931595 | 2.825202 | 12.42141 | 10.25822
2018-02-25 10:56 | 147979.8 | 3240.0005 | 5 | 20 | 3.00164 | -3.260077 | 2.931595 | 2.933865 | 12.42141 | 10.59862
2018-02-25 10:56 | 147980.3 | 3240.4876 | 5 | 20 | 2.99999 | -3.260046 | 2.931595 | 2.934312 | 12.42141 | 10.59997
2018-02-25 10:58 | 148100.3 | 120 | 6 | 20 | 3.471279 | 0 | 2.931595 | 2.934312 | 12.42141 | 10.59997
2018-02-25 11:00 | 148220.3 | 240.0011 | 6 | 20 | 3.491833 | 0 | 2.931595 | 2.934312 | 12.42141 | 10.59997
2018-02-25 11:01 | 148280.3 | 300.0023 | 6 | 20 | 3.496148 | 0 | 2.931595 | 2.934312 | 12.42141 | 10.59997
2018-02-25 11:01 | 148280.3 | 0.0025 | 7 | 21 | 3.496226 | 0 | 0 | 0 | 0 | 0
2018-02-25 11:03 | 148400.4 | 120.0006 | 2 | 21 | 4.054295 | 4.889984 | 0.1624131 | 0 | 0.6460724 | 0
2018-02-25 11:05 | 148520.4 | 240.0014 | 2 | 21 | 4.093198 | 4.89002 | 0.3253877 | 0 | 1.309838 | 0
2018-02-25 11:07 | 148640.4 | 360.0009 | 2 | 21 | 4.131007 | 4.890026 | 0.4884023 | 0 | 1.980312 | 0
2018-02-25 11:09 | 148760.4 | 480.0011 | 2 | 21 | 4.156671 | 4.890038 | 0.6513763 | 0 | 2.655762 | 0
2018-02-25 11:11 | 148880.4 | 600.0006 | 2 | 21 | 4.179358 | 4.890076 | 0.8143816 | 0 | 3.335163 | 0
2018-02-25 11:13 | 149000.4 | 720.0015 | 2 | 21 | 4.200305 | 4.813231 | 0.9771854 | 0 | 4.017488 | 0
2018-02-25 11:15 | 149120.4 | 840.0015 | 2 | 21 | 4.200316 | 4.383512 | 1.130464 | 0 | 4.661304 | 0
2018-02-25 11:17 | 149240.4 | 960.0006 | 2 | 21 | 4.200332 | 3.999771 | 1.269796 | 0 | 5.246538 | 0
2018-02-25 11:19 | 149360.4 | 1080.001 | 2 | 21 | 4.200286 | 3.687651 | 1.397815 | 0 | 5.784258 | 0
2018-02-25 11:21 | 149480.4 | 1200.0021 | 2 | 21 | 4.20027 | 3.407789 | 1.516013 | 0 | 6.280719 | 0
2018-02-25 11:22 | 149542.2 | 1261.8172 | 2 | 21 | 4.200278 | 3.259993 | 1.573253 | 0 | 6.521145 | 0
2018-02-25 11:24 | 149662.3 | 120.0011 | 3 | 21 | 4.222148 | 3.260031 | 1.681527 | 1.7e-11 | 6.976964 | 6.7e-11
2018-02-25 11:26 | 149782.3 | 240.001 | 3 | 21 | 4.249562 | 3.26004 | 1.790209 | 1.7e-11 | 7.437332 | 6.7e-11
2018-02-25 11:28 | 149902.3 | 360.0007 | 3 | 21 | 4.277304 | 3.260061 | 1.898881 | 1.7e-11 | 7.900629 | 6.7e-11
2018-02-25 11:30 | 150022.3 | 480.0002 | 3 | 21 | 4.306558 | 3.260054 | 2.007534 | 1.7e-11 | 8.366946 | 6.7e-11
2018-02-25 11:32 | 150142.3 | 600.0013 | 3 | 21 | 4.339707 | 3.260061 | 2.116198 | 1.7e-11 | 8.836679 | 6.7e-11
2018-02-25 11:34 | 150262.3 | 720.0018 | 3 | 21 | 4.378845 | 3.260042 | 2.22487 | 1.7e-11 | 9.31037 | 6.7e-11
2018-02-25 11:36 | 150382.3 | 840.0023 | 3 | 21 | 4.400289 | 3.012066 | 2.331477 | 1.7e-11 | 9.778844 | 6.7e-11
2018-02-25 11:38 | 150502.3 | 960.0003 | 3 | 21 | 4.400314 | 2.623457 | 2.425171 | 1.7e-11 | 10.19112 | 6.7e-11
2018-02-25 11:40 | 150622.3 | 1080.0004 | 3 | 21 | 4.400301 | 2.292761 | 2.507039 | 1.7e-11 | 10.55137 | 6.7e-11
2018-02-25 11:42 | 150742.3 | 1200.0003 | 3 | 21 | 4.400325 | 1.987513 | 2.578306 | 1.7e-11 | 10.86496 | 6.7e-11
2018-02-25 11:44 | 150862.3 | 1320.0022 | 3 | 21 | 4.400274 | 1.724532 | 2.63995 | 1.7e-11 | 11.13621 | 6.7e-11
2018-02-25 11:46 | 150982.3 | 1440.0007 | 3 | 21 | 4.400256 | 1.517253 | 2.693866 | 1.7e-11 | 11.37346 | 6.7e-11
2018-02-25 11:48 | 151102.3 | 1560.0024 | 3 | 21 | 4.40027 | 1.343129 | 2.741441 | 1.7e-11 | 11.5828 | 6.7e-11
2018-02-25 11:50 | 151222.3 | 1680.0015 | 3 | 21 | 4.400232 | 1.185624 | 2.783537 | 1.7e-11 | 11.76803 | 6.7e-11
2018-02-25 11:52 | 151342.3 | 1800.0002 | 3 | 21 | 4.40026 | 1.039551 | 2.820567 | 1.7e-11 | 11.93097 | 6.7e-11
2018-02-25 11:54 | 151462.3 | 1920.0003 | 3 | 21 | 4.400258 | 0.9238091 | 2.853211 | 1.7e-11 | 12.07461 | 6.7e-11
2018-02-25 11:56 | 151582.3 | 2040.0007 | 3 | 21 | 4.400228 | 0.8264847 | 2.882342 | 1.7e-11 | 12.2028 | 6.7e-11
2018-02-25 11:58 | 151702.3 | 2160.0008 | 3 | 21 | 4.40021 | 0.7431593 | 2.908493 | 1.7e-11 | 12.31786 | 6.7e-11
2018-02-25 12:00 | 151822.3 | 2280.0005 | 3 | 21 | 4.400209 | 0.6636763 | 2.931943 | 1.7e-11 | 12.42105 | 6.7e-11
2018-02-25 12:00 | 151839.8 | 2297.5306 | 3 | 21 | 4.400196 | 0.6519947 | 2.935147 | 1.7e-11 | 12.43515 | 6.7e-11
2018-02-25 12:02 | 151959.8 | 120.0011 | 4 | 21 | 4.336569 | 0 | 2.935147 | 1.7e-11 | 12.43515 | 6.7e-11
2018-02-25 12:04 | 152079.8 | 240.0017 | 4 | 21 | 4.330861 | 0 | 2.935147 | 1.7e-11 | 12.43515 | 6.7e-11
2018-02-25 12:05 | 152139.8 | 300.0021 | 4 | 21 | 4.329186 | 0 | 2.935147 | 1.7e-11 | 12.43515 | 6.7e-11
2018-02-25 12:07 | 152259.9 | 120.0001 | 5 | 21 | 4.014571 | -3.259871 | 2.935147 | 0.1086456 | 12.43515 | 0.4406412
2018-02-25 12:09 | 152379.9 | 240.0014 | 5 | 21 | 3.967522 | -3.259908 | 2.935147 | 0.2172989 | 12.43515 | 0.8742574
2018-02-25 12:11 | 152499.9 | 360.0007 | 5 | 21 | 3.923293 | -3.25993 | 2.935147 | 0.3259666 | 12.43515 | 1.302941
2018-02-25 12:13 | 152619.9 | 480.0004 | 5 | 21 | 3.883402 | -3.259892 | 2.935147 | 0.4346177 | 12.43515 | 1.727026
2018-02-25 12:15 | 152739.9 | 600.0007 | 5 | 21 | 3.846193 | -3.259906 | 2.935147 | 0.5432916 | 12.43515 | 2.147006
2018-02-25 12:17 | 152859.9 | 720.0001 | 5 | 21 | 3.80855 | -3.259901 | 2.935147 | 0.6519583 | 12.43515 | 2.562925
2018-02-25 12:19 | 152979.9 | 840.0013 | 5 | 21 | 3.769321 | -3.259983 | 2.935147 | 0.7606105 | 12.43515 | 2.974592
2018-02-25 12:21 | 153099.9 | 960.0003 | 5 | 21 | 3.734648 | -3.259936 | 2.935147 | 0.8692822 | 12.43515 | 3.382279
2018-02-25 12:23 | 153219.9 | 1080.0002 | 5 | 21 | 3.704065 | -3.259968 | 2.935147 | 0.977934 | 12.43515 | 3.786362
2018-02-25 12:25 | 153339.9 | 1200.0017 | 5 | 21 | 3.67603 | -3.259946 | 2.935147 | 1.086604 | 12.43515 | 4.187371
2018-02-25 12:27 | 153459.9 | 1320.0008 | 5 | 21 | 3.647069 | -3.259888 | 2.935147 | 1.195259 | 12.43515 | 4.585239
2018-02-25 12:29 | 153579.9 | 1440.0012 | 5 | 21 | 3.619276 | -3.259968 | 2.935147 | 1.30391 | 12.43515 | 4.979931
2018-02-25 12:31 | 153699.9 | 1560.0011 | 5 | 21 | 3.595442 | -3.259948 | 2.935147 | 1.412578 | 12.43515 | 5.371912
2018-02-25 12:33 | 153819.9 | 1680.001 | 5 | 21 | 3.574403 | -3.259916 | 2.935147 | 1.521231 | 12.43515 | 5.761396
2018-02-25 12:35 | 153939.9 | 1800.0007 | 5 | 21 | 3.55337 | -3.259959 | 2.935147 | 1.6299 | 12.43515 | 6.148684
2018-02-25 12:37 | 154059.9 | 1920.0006 | 5 | 21 | 3.53089 | -3.259988 | 2.935147 | 1.738568 | 12.43515 | 6.533587
2018-02-25 12:39 | 154179.9 | 2040 | 5 | 21 | 3.512743 | -3.259991 | 2.935147 | 1.847241 | 12.43515 | 6.916285
2018-02-25 12:41 | 154299.9 | 2160.0008 | 5 | 21 | 3.496664 | -3.260016 | 2.935147 | 1.955896 | 12.43515 | 7.297065
2018-02-25 12:43 | 154419.9 | 2280.0002 | 5 | 21 | 3.481999 | -3.259923 | 2.935147 | 2.064557 | 12.43515 | 7.676246
2018-02-25 12:45 | 154539.9 | 2400.001 | 5 | 21 | 3.463642 | -3.260023 | 2.935147 | 2.17323 | 12.43515 | 8.053715
2018-02-25 12:47 | 154659.9 | 2520.0001 | 5 | 21 | 3.44342 | -3.25991 | 2.935147 | 2.281891 | 12.43515 | 8.42894
2018-02-25 12:49 | 154779.9 | 2640.0001 | 5 | 21 | 3.423804 | -3.259974 | 2.935147 | 2.390554 | 12.43515 | 8.802072
2018-02-25 12:51 | 154899.9 | 2760.0003 | 5 | 21 | 3.40167 | -3.25995 | 2.935147 | 2.499209 | 12.43515 | 9.172915
2018-02-25 12:53 | 155019.9 | 2880.0011 | 5 | 21 | 3.36719 | -3.259951 | 2.935147 | 2.607877 | 12.43515 | 9.540846
2018-02-25 12:55 | 155139.9 | 3000.0003 | 5 | 21 | 3.308584 | -3.26001 | 2.935147 | 2.716528 | 12.43515 | 9.903748
2018-02-25 12:57 | 155259.9 | 3120.0012 | 5 | 21 | 3.215323 | -3.259986 | 2.935147 | 2.825188 | 12.43515 | 10.2587
2018-02-25 12:59 | 155379.3 | 3239.4336 | 5 | 21 | 2.999998 | -3.260065 | 2.935147 | 2.93334 | 12.43515 | 10.59692
2018-02-25 13:01 | 155499.4 | 120.0012 | 6 | 21 | 3.474946 | 0 | 2.935147 | 2.933358 | 12.43515 | 10.59698
2018-02-25 13:03 | 155619.4 | 240.0007 | 6 | 21 | 3.496004 | 0 | 2.935147 | 2.933358 | 12.43515 | 10.59698
2018-02-25 13:04 | 155679.4 | 300.0024 | 6 | 21 | 3.500506 | 0 | 2.935147 | 2.933358 | 12.43515 | 10.59698
2018-02-25 13:04 | 155679.4 | 0.0022 | 7 | 22 | 3.500522 | 0 | 0 | 0 | 0 | 0
2018-02-25 13:06 | 155799.5 | 120.0012 | 2 | 22 | 4.057669 | 4.890062 | 0.1623982 | 2.728e-09 | 0.6466244 | 9.549e-09
2018-02-25 13:08 | 155919.5 | 240.0005 | 2 | 22 | 4.095362 | 4.890093 | 0.3254046 | 2.728e-09 | 1.311023 | 9.549e-09
2018-02-25 13:10 | 156039.5 | 360.0011 | 2 | 22 | 4.127903 | 4.890055 | 0.4884022 | 2.728e-09 | 1.981303 | 9.549e-09
2018-02-25 13:12 | 156159.5 | 480.0007 | 2 | 22 | 4.155682 | 4.890093 | 0.6513888 | 2.728e-09 | 2.656373 | 9.549e-09
2018-02-25 13:14 | 156279.5 | 600.0015 | 2 | 22 | 4.182237 | 4.890116 | 0.8143854 | 2.728e-09 | 3.335953 | 9.549e-09
2018-02-25 13:16 | 156399.5 | 720.0022 | 2 | 22 | 4.200301 | 4.758163 | 0.976706 | 2.728e-09 | 4.0167 | 9.549e-09
2018-02-25 13:18 | 156519.5 | 840.0008 | 2 | 22 | 4.200307 | 4.395979 | 1.12906 | 2.728e-09 | 4.656629 | 9.549e-09
2018-02-25 13:20 | 156639.5 | 960.0002 | 2 | 22 | 4.200311 | 4.035667 | 1.269554 | 2.728e-09 | 5.246747 | 9.549e-09
2018-02-25 13:22 | 156759.5 | 1080.0007 | 2 | 22 | 4.200301 | 3.67024 | 1.397934 | 2.728e-09 | 5.785979 | 9.549e-09
2018-02-25 13:24 | 156879.5 | 1200.0008 | 2 | 22 | 4.200299 | 3.371674 | 1.515183 | 2.728e-09 | 6.278459 | 9.549e-09
2018-02-25 13:25 | 156927.5 | 1248.0309 | 2 | 22 | 4.200268 | 3.259993 | 1.559414 | 2.728e-09 | 6.464242 | 9.549e-09
2018-02-25 13:27 | 157047.5 | 120 | 3 | 22 | 4.219761 | 3.260088 | 1.667674 | 2.728e-09 | 6.919921875 | 9.549e-09
2018-02-25 13:29 | 157167.5 | 240.0004 | 3 | 22 | 4.244359 | 3.260098 | 1.776364 | 2.728e-09 | 7.379861 | 9.549e-09
2018-02-25 13:31 | 157287.5 | 360.0024 | 3 | 22 | 4.274467 | 3.260029 | 1.885036 | 2.728e-09 | 7.842689 | 9.549e-09
2018-02-25 13:33 | 157407.5 | 480.0017 | 3 | 22 | 4.305828 | 3.260073 | 1.9937 | 2.728e-09 | 8.308882 | 9.549e-09
2018-02-25 13:35 | 157527.5 | 600.0002 | 3 | 22 | 4.338322 | 3.260101 | 2.102355 | 2.728e-09 | 8.778479 | 9.549e-09
2018-02-25 13:37 | 157647.5 | 720.0017 | 3 | 22 | 4.372812 | 3.26008 | 2.211029 | 2.728e-09 | 9.25178 | 9.549e-09
2018-02-25 13:39 | 157767.5 | 840.0009 | 3 | 22 | 4.400317 | 3.080458 | 2.318779 | 2.728e-09 | 9.724827 | 9.549e-09
2018-02-25 13:41 | 157887.5 | 960.0019 | 3 | 22 | 4.400258 | 2.639994 | 2.413701 | 2.728e-09 | 10.14251 | 9.549e-09
2018-02-25 13:43 | 158007.5 | 1080.0019 | 3 | 22 | 4.400306 | 2.304045 | 2.495926 | 2.728e-09 | 10.50433 | 9.549e-09
2018-02-25 13:45 | 158127.5 | 1200.0017 | 3 | 22 | 4.400321 | 2.020836 | 2.567804 | 2.728e-09 | 10.82061 | 9.549e-09
2018-02-25 13:47 | 158247.5 | 1320.0004 | 3 | 22 | 4.400294 | 1.769264 | 2.630881 | 2.728e-09 | 11.09817 | 9.549e-09
2018-02-25 13:49 | 158367.5 | 1440.0014 | 3 | 22 | 4.400254 | 1.535345 | 2.685894 | 2.728e-09 | 11.34024 | 9.549e-09
2018-02-25 13:51 | 158487.5 | 1560.0018 | 3 | 22 | 4.400254 | 1.348128 | 2.733827 | 2.728e-09 | 11.55116 | 9.549e-09
2018-02-25 13:53 | 158607.5 | 1680.0006 | 3 | 22 | 4.400245 | 1.193655 | 2.776112 | 2.728e-09 | 11.73722 | 9.549e-09
2018-02-25 13:55 | 158727.5 | 1800.0017 | 3 | 22 | 4.400232 | 1.062895 | 2.813689 | 2.728e-09 | 11.90257 | 9.549e-09
2018-02-25 13:57 | 158847.5 | 1920.0015 | 3 | 22 | 4.400254 | 0.9420729 | 2.847091 | 2.728e-09 | 12.04954 | 9.549e-09
2018-02-25 13:59 | 158967.5 | 2040.0015 | 3 | 22 | 4.400224 | 0.8323498 | 2.876582 | 2.728e-09 | 12.17931 | 9.549e-09
2018-02-25 14:01 | 159087.5 | 2160.0013 | 3 | 22 | 4.400208 | 0.7453623 | 2.902838 | 2.728e-09 | 12.29485 | 9.549e-09
2018-02-25 14:03 | 159207.5 | 2280.0013 | 3 | 22 | 4.400208 | 0.6723146 | 2.926422 | 2.728e-09 | 12.39862 | 9.549e-09
2018-02-25 14:03 | 159244.4 | 2316.9264 | 3 | 22 | 4.400228 | 0.6519995 | 2.933215 | 2.728e-09 | 12.42851 | 9.549e-09
2018-02-25 14:05 | 159364.5 | 120.0013 | 4 | 22 | 4.336579 | 0 | 2.933215 | 2.728e-09 | 12.42851 | 9.549e-09
2018-02-25 14:07 | 159484.5 | 240.0013 | 4 | 22 | 4.3309 | 0 | 2.933215 | 2.728e-09 | 12.42851 | 9.549e-09
2018-02-25 14:08 | 159544.5 | 300.002 | 4 | 22 | 4.329292 | 0 | 2.933215 | 2.728e-09 | 12.42851 | 9.549e-09
2018-02-25 14:10 | 159664.6 | 120.001 | 5 | 22 | 4.011907 | -3.259923 | 2.933215 | 0.1086559 | 12.42851 | 0.4404247
2018-02-25 14:12 | 159784.6 | 240.0002 | 5 | 22 | 3.968242 | -3.259901 | 2.933215 | 0.2173107 | 12.42851 | 0.8738875
2018-02-25 14:14 | 159904.6 | 360.0003 | 5 | 22 | 3.926067 | -3.259983 | 2.933215 | 0.3259691 | 12.42851 | 1.302785
2018-02-25 14:16 | 160024.6 | 480.0004 | 5 | 22 | 3.882293 | -3.259899 | 2.933215 | 0.4346215 | 12.42851 | 1.726967
2018-02-25 14:18 | 160144.6 | 600.0004 | 5 | 22 | 3.843181 | -3.260035 | 2.933215 | 0.5433016 | 12.42851 | 2.146731
2018-02-25 14:20 | 160264.6 | 720.0002 | 5 | 22 | 3.806771 | -3.259886 | 2.933215 | 0.6519486 | 12.42851 | 2.56228
2018-02-25 14:22 | 160384.6 | 840.0005 | 5 | 22 | 3.771687 | -3.259874 | 2.933215 | 0.7606263 | 12.42851 | 2.974106
2018-02-25 14:24 | 160504.6 | 960.0015 | 5 | 22 | 3.735594 | -3.259879 | 2.933215 | 0.8692775 | 12.42851 | 3.381955
2018-02-25 14:26 | 160624.6 | 1080.0006 | 5 | 22 | 3.702204 | -3.259815 | 2.933215 | 0.9779354 | 12.42851 | 3.78598
2018-02-25 14:28 | 160744.6 | 1200.0005 | 5 | 22 | 3.673453 | -3.259897 | 2.933215 | 1.086601 | 12.42851 | 4.18669
2018-02-25 14:30 | 160864.6 | 1320.0014 | 5 | 22 | 3.647818 | -3.259973 | 2.933215 | 1.195264 | 12.42851 | 4.584438
2018-02-25 14:32 | 160984.6 | 1440.0004 | 5 | 22 | 3.622093 | -3.259868 | 2.933215 | 1.303921 | 12.42851 | 4.979402
2018-02-25 14:34 | 161104.6 | 1560.0003 | 5 | 22 | 3.595091 | -3.259937 | 2.933215 | 1.412593 | 12.42851 | 5.371547
2018-02-25 14:36 | 161224.6 | 1680.0014 | 5 | 22 | 3.572093 | -3.259851 | 2.933215 | 1.521242 | 12.42851 | 5.760865
2018-02-25 14:38 | 161344.6 | 1800.001 | 5 | 22 | 3.551866 | -3.259948 | 2.933215 | 1.629917 | 12.42851 | 6.147935
2018-02-25 14:40 | 161464.6 | 1920.0004 | 5 | 22 | 3.533834 | -3.259919 | 2.933215 | 1.738575 | 12.42851 | 6.532909
2018-02-25 14:42 | 161584.6 | 2040.0025 | 5 | 22 | 3.514245 | -3.259901 | 2.933215 | 1.847232 | 12.42851 | 6.915849
2018-02-25 14:44 | 161704.6 | 2160.0018 | 5 | 22 | 3.495325 | -3.259921 | 2.933215 | 1.955883 | 12.42851 | 7.2966
2018-02-25 14:46 | 161824.6 | 2280.0011 | 5 | 22 | 3.479696 | -3.259921 | 2.933215 | 2.064558 | 12.42851 | 7.675598
2018-02-25 14:48 | 161944.6 | 2400.0014 | 5 | 22 | 3.465229 | -3.259919 | 2.933215 | 2.173215 | 12.42851 | 8.052897
2018-02-25 14:50 | 162064.6 | 2520.0019 | 5 | 22 | 3.447667 | -3.259899 | 2.933215 | 2.281886 | 12.42851 | 8.428546
2018-02-25 14:52 | 162184.6 | 2640.0013 | 5 | 22 | 3.42365 | -3.259834 | 2.933215 | 2.390545 | 12.42851 | 8.801889
2018-02-25 14:54 | 162304.6 | 2760.0016 | 5 | 22 | 3.398245 | -3.259877 | 2.933215 | 2.499193 | 12.42851 | 9.172511
2018-02-25 14:56 | 162424.6 | 2880.0003 | 5 | 22 | 3.364954 | -3.259957 | 2.933215 | 2.607857 | 12.42851 | 9.540075
2018-02-25 14:58 | 162544.6 | 3000.0014 | 5 | 22 | 3.314142 | -3.26003 | 2.933215 | 2.716521 | 12.42851 | 9.903238
2018-02-25 15:00 | 162664.6 | 3120.0011 | 5 | 22 | 3.218383 | -3.259973 | 2.933215 | 2.825173 | 12.42851 | 10.25873
2018-02-25 15:02 | 162782.1 | 3237.5152 | 5 | 22 | 2.999985 | -3.259993 | 2.933215 | 2.931587 | 12.42851 | 10.59158
2018-02-25 15:04 | 162902.1 | 120.0009 | 6 | 22 | 3.477628 | 0 | 2.933215 | 2.931587 | 12.42851 | 10.59158
2018-02-25 15:06 | 163022.1 | 240.0015 | 6 | 22 | 3.498725 | 0 | 2.933215 | 2.931587 | 12.42851 | 10.59158
2018-02-25 15:07 | 163082.1 | 300.0041 | 6 | 22 | 3.50321 | 0 | 2.933215 | 2.931587 | 12.42851 | 10.59158
2018-02-25 15:07 | 163082.1 | 0.0026 | 7 | 23 | 3.503376 | 0 | 0 | 0 | 0 | 0
2018-02-25 15:09 | 163202.2 | 120.0005 | 2 | 23 | 4.056459 | 4.890072 | 0.1624114 | 0 | 0.6464633 | 0
2018-02-25 15:11 | 163322.2 | 240.0008 | 2 | 23 | 4.097593 | 4.890072 | 0.3253996 | 0 | 1.310938 | 0
2018-02-25 15:13 | 163442.2 | 360.0009 | 2 | 23 | 4.13072 | 4.889977 | 0.4884016 | 0 | 1.981709 | 0
2018-02-25 15:15 | 163562.2 | 480.0006 | 2 | 23 | 4.154459 | 4.890066 | 0.6513878 | 0 | 2.657008 | 0
2018-02-25 15:17 | 163682.2 | 600.0014 | 2 | 23 | 4.178511 | 4.890055 | 0.8143739 | 0 | 3.336025 | 0
2018-02-25 15:19 | 163802.2 | 720.0015 | 2 | 23 | 4.200303 | 4.753424 | 0.9767561 | 0 | 4.016716 | 0
2018-02-25 15:21 | 163922.2 | 840.0012 | 2 | 23 | 4.200271 | 4.360136 | 1.128439 | 0 | 4.653828 | 0
2018-02-25 15:23 | 164042.2 | 960.0006 | 2 | 23 | 4.200268 | 4.015802 | 1.26791 | 0 | 5.239647 | 0
2018-02-25 15:25 | 164162.2 | 1080.0008 | 2 | 23 | 4.200323 | 3.709942 | 1.396679 | 0 | 5.780514 | 0
2018-02-25 15:27 | 164282.2 | 1200.001 | 2 | 23 | 4.200301 | 3.394941 | 1.515133 | 0 | 6.278053 | 0
2018-02-25 15:28 | 164332 | 1249.7892 | 2 | 23 | 4.200282 | 3.259991 | 1.561156 | 0 | 6.471361 | 0
2018-02-25 15:30 | 164452 | 120.0002 | 3 | 23 | 4.221621 | 3.260082 | 1.669415 | 0 | 6.927144 | 0
2018-02-25 15:32 | 164572 | 240.0006 | 3 | 23 | 4.246548 | 3.260107 | 1.778102 | 0 | 7.387311 | 0
2018-02-25 15:34 | 164692 | 360.001 | 3 | 23 | 4.273228 | 3.260113 | 1.886765 | 0 | 7.850171 | 0
2018-02-25 15:36 | 164812 | 480.0006 | 3 | 23 | 4.304437 | 3.260067 | 1.995432 | 0 | 8.316172 | 0
2018-02-25 15:38 | 164932 | 600.0005 | 3 | 23 | 4.339868 | 3.26004 | 2.104089 | 0 | 8.785803 | 0
2018-02-25 15:40 | 165052 | 720.0012 | 3 | 23 | 4.375873 | 3.260069 | 2.212757 | 0 | 9.25935 | 0
2018-02-25 15:42 | 165172 | 840.0015 | 3 | 23 | 4.400262 | 3.070053 | 2.320229 | 0 | 9.731391 | 0
2018-02-25 15:44 | 165292 | 960.0015 | 3 | 23 | 4.40029 | 2.664005 | 2.415642 | 0 | 10.15124 | 0
2018-02-25 15:46 | 165412 | 1080.0013 | 3 | 23 | 4.40029 | 2.293642 | 2.498184 | 0 | 10.51445 | 0
2018-02-25 15:48 | 165532 | 1200.0005 | 3 | 23 | 4.400264 | 1.995699 | 2.569463 | 0 | 10.82809 | 0
2018-02-25 15:50 | 165652 | 1320.0006 | 3 | 23 | 4.400291 | 1.749349 | 2.631758 | 0 | 11.10221 | 0
2018-02-25 15:52 | 165772 | 1440.0008 | 3 | 23 | 4.40029 | 1.542313 | 2.686539 | 0 | 11.34326 | 0
2018-02-25 15:54 | 165892 | 1560.0003 | 3 | 23 | 4.400236 | 1.350995 | 2.734735 | 0 | 11.55534 | 0
2018-02-25 15:56 | 166012 | 1680.0009 | 3 | 23 | 4.400215 | 1.18119 | 2.77683 | 0 | 11.74056 | 0
2018-02-25 15:58 | 166132 | 1800.0015 | 3 | 23 | 4.40025 | 1.047901 | 2.813912 | 0 | 11.90373 | 0
2018-02-25 16:00 | 166252 | 1920 | 3 | 23 | 4.40021 | 0.9353943 | 2.846894 | 0 | 12.04886 | 0
2018-02-25 16:02 | 166372 | 2040.0006 | 3 | 23 | 4.400205 | 0.8361826 | 2.876403 | 0 | 12.17871 | 0
2018-02-25 16:04 | 166492 | 2160.0001 | 3 | 23 | 4.400209 | 0.7412806 | 2.902692 | 0 | 12.29438 | 0
2018-02-25 16:06 | 166612 | 2280.0015 | 3 | 23 | 4.400241 | 0.6637983 | 2.926054 | 0 | 12.39718 | 0
2018-02-25 16:06 | 166631.8 | 2299.8021 | 3 | 23 | 4.400222 | 0.6519947 | 2.929673 | 0 | 12.41311 | 0
2018-02-25 16:08 | 166751.9 | 120.0007 | 4 | 23 | 4.336173 | 0 | 2.929673 | 0 | 12.41311 | 0
2018-02-25 16:10 | 166871.9 | 240.0013 | 4 | 23 | 4.330383 | 0 | 2.929673 | 0 | 12.41311 | 0
2018-02-25 16:11 | 166931.9 | 300.0015 | 4 | 23 | 4.328689 | 0 | 2.929673 | 0 | 12.41311 | 0
2018-02-25 16:13 | 167051.9 | 120.0016 | 5 | 23 | 4.011032 | -3.25991 | 2.929673 | 0.1086482 | 12.41311 | 0.4404752
2018-02-25 16:15 | 167171.9 | 240.0011 | 5 | 23 | 3.965161 | -3.259948 | 2.929673 | 0.2173138 | 12.41311 | 0.8737547
2018-02-25 16:17 | 167291.9 | 360.0008 | 5 | 23 | 3.923919 | -3.259917 | 2.929673 | 0.3259701 | 12.41311 | 1.302334
2018-02-25 16:19 | 167411.9 | 480.0013 | 5 | 23 | 3.885031 | -3.260019 | 2.929673 | 0.434635 | 12.41311 | 1.726621
2018-02-25 16:21 | 167531.9 | 600 | 5 | 23 | 3.844746 | -3.260043 | 2.929673 | 0.5433032 | 12.41311 | 2.146637
2018-02-25 16:23 | 167651.9 | 720.0009 | 5 | 23 | 3.804787 | -3.259933 | 2.929673 | 0.6519643 | 12.41311 | 2.562189
2018-02-25 16:25 | 167771.9 | 840.0012 | 5 | 23 | 3.768738 | -3.259923 | 2.929673 | 0.7606282 | 12.41311 | 2.973655
2018-02-25 16:27 | 167891.9 | 960.0006 | 5 | 23 | 3.73597 | -3.25999 | 2.929673 | 0.8692856 | 12.41311 | 3.381327
2018-02-25 16:29 | 168011.9 | 1080.0011 | 5 | 23 | 3.70492 | -3.259966 | 2.929673 | 0.9779441 | 12.41311 | 3.785581
2018-02-25 16:31 | 168131.9 | 1200.0015 | 5 | 23 | 3.672858 | -3.259923 | 2.929673 | 1.086615 | 12.41311 | 4.186463
2018-02-25 16:33 | 168251.9 | 1320.0007 | 5 | 23 | 3.64497 | -3.259957 | 2.929673 | 1.195274 | 12.41311 | 4.584001
2018-02-25 16:35 | 168371.9 | 1440.0013 | 5 | 23 | 3.61982 | -3.259971 | 2.929673 | 1.303937 | 12.41311 | 4.978683
2018-02-25 16:37 | 168491.9 | 1560.0008 | 5 | 23 | 3.597088 | -3.259946 | 2.929673 | 1.4126 | 12.41311 | 5.37079
2018-02-25 16:39 | 168611.9 | 1680.0007 | 5 | 23 | 3.573414 | -3.260006 | 2.929673 | 1.521265 | 12.41311 | 5.760401
2018-02-25 16:41 | 168731.9 | 1800.0014 | 5 | 23 | 3.549994 | -3.259979 | 2.929673 | 1.629925 | 12.41311 | 6.147369
2018-02-25 16:43 | 168851.9 | 1920.0006 | 5 | 23 | 3.531042 | -3.25995 | 2.929673 | 1.738582 | 12.41311 | 6.532047
2018-02-25 16:45 | 168971.9 | 2040.0004 | 5 | 23 | 3.514518 | -3.259991 | 2.929673 | 1.847244 | 12.41311 | 6.914806
2018-02-25 16:47 | 169091.9 | 2160.0001 | 5 | 23 | 3.498153 | -3.259956 | 2.929673 | 1.95591 | 12.41311 | 7.295836
2018-02-25 16:49 | 169211.9 | 2280.0005 | 5 | 23 | 3.478831 | -3.25993 | 2.929673 | 2.064559 | 12.41311 | 7.674881
2018-02-25 16:51 | 169331.9 | 2400.0012 | 5 | 23 | 3.461514 | -3.259979 | 2.929673 | 2.173226 | 12.41311 | 8.051947
2018-02-25 16:53 | 169451.9 | 2520.0006 | 5 | 23 | 3.444872 | -3.259954 | 2.929673 | 2.281904 | 12.41311 | 8.427243
2018-02-25 16:55 | 169571.9 | 2640.0011 | 5 | 23 | 3.426747 | -3.259919 | 2.929673 | 2.390557 | 12.41311 | 8.800605
2018-02-25 16:57 | 169691.9 | 2760.0012 | 5 | 23 | 3.399886 | -3.259956 | 2.929673 | 2.49922 | 12.41311 | 9.171622
2018-02-25 16:59 | 169811.9 | 2880.0009 | 5 | 23 | 3.360817 | -3.259973 | 2.929673 | 2.607888 | 12.41311 | 9.53904
2018-02-25 17:01 | 169931.9 | 3000.0008 | 5 | 23 | 3.307151 | -3.259954 | 2.929673 | 2.716534 | 12.41311 | 9.901477
2018-02-25 17:03 | 170051.9 | 3120.0006 | 5 | 23 | 3.216898 | -3.260046 | 2.929673 | 2.825194 | 12.41311 | 10.25642
2018-02-25 17:05 | 170170.3 | 3238.3739 | 5 | 23 | 2.999988 | -3.260006 | 2.929673 | 2.932397 | 12.41311 | 10.59189
2018-02-25 17:07 | 170290.4 | 120.0005 | 6 | 23 | 3.471614 | 0 | 2.929673 | 2.932397 | 12.41311 | 10.59189
2018-02-25 17:09 | 170410.4 | 240.0003 | 6 | 23 | 3.492258 | 0 | 2.929673 | 2.932397 | 12.41311 | 10.59189
2018-02-25 17:10 | 170470.4 | 300.0028 | 6 | 23 | 3.49657 | 0 | 2.929673 | 2.932397 | 12.41311 | 10.59189
2018-02-25 17:10 | 170470.4 | 0.0024 | 7 | 24 | 3.496697 | 0 | 0 | 0 | 0 | 0
2018-02-25 17:12 | 170590.5 | 120.0003 | 2 | 24 | 4.055949 | 4.890205 | 0.1623945 | 1.382e-09 | 0.6462811 | 4.833e-09
2018-02-25 17:14 | 170710.5 | 240.0011 | 2 | 24 | 4.093827 | 4.890095 | 0.3253931 | 1.382e-09 | 1.310321 | 4.833e-09
2018-02-25 17:16 | 170830.5 | 360.0003 | 2 | 24 | 4.131292 | 4.890089 | 0.4883882 | 1.382e-09 | 1.980734 | 4.833e-09
2018-02-25 17:18 | 170950.5 | 480.0023 | 2 | 24 | 4.157962 | 4.890141 | 0.6513938 | 1.382e-09 | 2.656466 | 4.833e-09
2018-02-25 17:20 | 171070.5 | 600.0001 | 2 | 24 | 4.180952 | 4.889788 | 0.8143768 | 1.382e-09 | 3.336 | 4.833e-09
2018-02-25 17:22 | 171190.5 | 720.0011 | 2 | 24 | 4.200309 | 4.796331 | 0.9770436 | 1.382e-09 | 4.017962 | 4.833e-09
2018-02-25 17:24 | 171310.5 | 840.0002 | 2 | 24 | 4.200276 | 4.381989 | 1.130031 | 1.382e-09 | 4.660556 | 4.833e-09
2018-02-25 17:26 | 171430.5 | 960.0009 | 2 | 24 | 4.200293 | 3.98613 | 1.269253 | 1.382e-09 | 5.245331 | 4.833e-09
2018-02-25 17:28 | 171550.5 | 1080.0017 | 2 | 24 | 4.20027 | 3.671736 | 1.396764 | 1.382e-09 | 5.780912 | 4.833e-09
2018-02-25 17:30 | 171670.5 | 1200.0008 | 2 | 24 | 4.20026 | 3.392544 | 1.514371 | 1.382e-09 | 6.274892 | 4.833e-09
2018-02-25 17:31 | 171728.9 | 1258.4868 | 2 | 24 | 4.200244 | 3.259983 | 1.568428 | 1.382e-09 | 6.501947 | 4.833e-09
2018-02-25 17:33 | 171848.9 | 120.0007 | 3 | 24 | 4.22166 | 3.26009 | 1.676706 | 1.382e-09 | 6.957759 | 4.833e-09
2018-02-25 17:35 | 171968.9 | 240.0004 | 3 | 24 | 4.249639 | 3.260077 | 1.785358 | 1.382e-09 | 7.417957 | 4.833e-09
2018-02-25 17:37 | 172088.9 | 360.0016 | 3 | 24 | 4.277685 | 3.260073 | 1.894038 | 1.382e-09 | 7.881328 | 4.833e-09
2018-02-25 17:39 | 172208.9 | 480.0005 | 3 | 24 | 4.307083 | 3.260101 | 2.002706 | 1.382e-09 | 8.347763 | 4.833e-09
2018-02-25 17:41 | 172328.9 | 600.0012 | 3 | 24 | 4.339481 | 3.26004 | 2.111371 | 1.382e-09 | 8.817509 | 4.833e-09
2018-02-25 17:43 | 172448.9 | 720.0004 | 3 | 24 | 4.37773 | 3.260141 | 2.22002 | 1.382e-09 | 9.291004 | 4.833e-09
2018-02-25 17:45 | 172568.9 | 840.0005 | 3 | 24 | 4.400324 | 3.01829 | 2.326767 | 1.382e-09 | 9.760037 | 4.833e-09
2018-02-25 17:47 | 172688.9 | 960.001 | 3 | 24 | 4.4003 | 2.625053 | 2.42058 | 1.382e-09 | 10.17284 | 4.833e-09
2018-02-25 17:49 | 172808.9 | 1080.002 | 3 | 24 | 4.400289 | 2.297453 | 2.502492 | 1.382e-09 | 10.53328 | 4.833e-09
2018-02-25 17:51 | 172928.9 | 1200.0009 | 3 | 24 | 4.400253 | 1.997797 | 2.574019 | 1.382e-09 | 10.84802 | 4.833e-09
2018-02-25 17:53 | 173048.9 | 1320.0008 | 3 | 24 | 4.400261 | 1.73045 | 2.635984 | 1.382e-09 | 11.12068 | 4.833e-09
2018-02-25 17:55 | 173168.9 | 1440.0022 | 3 | 24 | 4.400266 | 1.52058 | 2.690057 | 1.382e-09 | 11.35862 | 4.833e-09
2018-02-25 17:57 | 173288.9 | 1560.0007 | 3 | 24 | 4.400237 | 1.343707 | 2.737695 | 1.382e-09 | 11.56824 | 4.833e-09
2018-02-25 17:59 | 173408.9 | 1680.0001 | 3 | 24 | 4.400237 | 1.19076 | 2.779908 | 1.382e-09 | 11.75399 | 4.833e-09
2018-02-25 18:01 | 173528.9 | 1800.001 | 3 | 24 | 4.400267 | 1.046322 | 2.817167 | 1.382e-09 | 11.91793 | 4.833e-09
2018-02-25 18:03 | 173648.9 | 1920.0013 | 3 | 24 | 4.400253 | 0.9261789 | 2.849936 | 1.382e-09 | 12.06212 | 4.833e-09
2018-02-25 18:05 | 173768.9 | 2040.0022 | 3 | 24 | 4.400251 | 0.8280325 | 2.879125 | 1.382e-09 | 12.19056 | 4.833e-09
2018-02-25 18:07 | 173888.9 | 2160.0015 | 3 | 24 | 4.400236 | 0.7455244 | 2.905309 | 1.382e-09 | 12.30578 | 4.833e-09
2018-02-25 18:09 | 174008.9 | 2280.0009 | 3 | 24 | 4.400213 | 0.6686649 | 2.928861 | 1.382e-09 | 12.40941 | 4.833e-09
2018-02-25 18:10 | 174035 | 2306.0915 | 3 | 24 | 4.400224 | 0.6519928 | 2.933647 | 1.382e-09 | 12.43047 | 4.833e-09
2018-02-25 18:12 | 174155.1 | 120.0011 | 4 | 24 | 4.336619 | 0 | 2.933647 | 1.382e-09 | 12.43047 | 4.833e-09
2018-02-25 18:14 | 174275.1 | 240.0009 | 4 | 24 | 4.330952 | 0 | 2.933647 | 1.382e-09 | 12.43047 | 4.833e-09
2018-02-25 18:15 | 174335.1 | 300.0018 | 4 | 24 | 4.329279 | 0 | 2.933647 | 1.382e-09 | 12.43047 | 4.833e-09
2018-02-25 18:17 | 174455.2 | 120.0002 | 5 | 24 | 4.014221 | -3.259862 | 2.933647 | 0.1086509 | 12.43047 | 0.4406019
2018-02-25 18:19 | 174575.2 | 240.0007 | 5 | 24 | 3.967726 | -3.259963 | 2.933647 | 0.2173116 | 12.43047 | 0.8742414
2018-02-25 18:21 | 174695.2 | 360 | 5 | 24 | 3.923412 | -3.259904 | 2.933647 | 0.3259765 | 12.43047 | 1.302935
2018-02-25 18:23 | 174815.2 | 480.0001 | 5 | 24 | 3.883149 | -3.25991 | 2.933647 | 0.4346355 | 12.43047 | 1.727039
2018-02-25 18:25 | 174935.2 | 600.0007 | 5 | 24 | 3.845811 | -3.259917 | 2.933647 | 0.5432994 | 12.43047 | 2.14693
2018-02-25 18:27 | 175055.2 | 720.001 | 5 | 24 | 3.808833 | -3.259931 | 2.933647 | 0.6519598 | 12.43047 | 2.562821
2018-02-25 18:29 | 175175.2 | 840 | 5 | 24 | 3.769597 | -3.259937 | 2.933647 | 0.7606192 | 12.43047 | 2.974566
2018-02-25 18:31 | 175295.2 | 960.0005 | 5 | 24 | 3.734542 | -3.259973 | 2.933647 | 0.8692872 | 12.43047 | 3.38224
2018-02-25 18:33 | 175415.2 | 1080.0017 | 5 | 24 | 3.703782 | -3.259951 | 2.933647 | 0.9779328 | 12.43047 | 3.786282
2018-02-25 18:35 | 175535.2 | 1200.0013 | 5 | 24 | 3.676185 | -3.259882 | 2.933647 | 1.086605 | 12.43047 | 4.187277
2018-02-25 18:37 | 175655.2 | 1320.0002 | 5 | 24 | 3.647848 | -3.259941 | 2.933647 | 1.195265 | 12.43047 | 4.585208
2018-02-25 18:39 | 175775.2 | 1440.0005 | 5 | 24 | 3.619721 | -3.259968 | 2.933647 | 1.303926 | 12.43047 | 4.980013
2018-02-25 18:41 | 175895.2 | 1560.0001 | 5 | 24 | 3.595636 | -3.259875 | 2.933647 | 1.412598 | 12.43047 | 5.372041
2018-02-25 18:43 | 176015.2 | 1680.0005 | 5 | 24 | 3.574269 | -3.259933 | 2.933647 | 1.521254 | 12.43047 | 5.761531
2018-02-25 18:45 | 176135.2 | 1800 | 5 | 24 | 3.553828 | -3.259956 | 2.933647 | 1.629916 | 12.43047 | 6.14881
2018-02-25 18:47 | 176255.2 | 1920.0012 | 5 | 24 | 3.531898 | -3.259977 | 2.933647 | 1.738584 | 12.43047 | 6.533818
2018-02-25 18:49 | 176375.2 | 2040.001 | 5 | 24 | 3.513012 | -3.259916 | 2.933647 | 1.847233 | 12.43047 | 6.916488
2018-02-25 18:51 | 176495.2 | 2160.0007 | 5 | 24 | 3.496863 | -3.259944 | 2.933647 | 1.955889 | 12.43047 | 7.297306
2018-02-25 18:53 | 176615.2 | 2280.0006 | 5 | 24 | 3.482451 | -3.259971 | 2.933647 | 2.064563 | 12.43047 | 7.676553
2018-02-25 18:55 | 176735.2 | 2400.0009 | 5 | 24 | 3.46511 | -3.259946 | 2.933647 | 2.173226 | 12.43047 | 8.05407
2018-02-25 18:57 | 176855.2 | 2520.0002 | 5 | 24 | 3.444605 | -3.260012 | 2.933647 | 2.281897 | 12.43047 | 8.429491
2018-02-25 18:59 | 176975.2 | 2640.0008 | 5 | 24 | 3.424839 | -3.259903 | 2.933647 | 2.390559 | 12.43047 | 8.802736
2018-02-25 19:01 | 177095.2 | 2760.0012 | 5 | 24 | 3.401816 | -3.259991 | 2.933647 | 2.499219 | 12.43047 | 9.173643
2018-02-25 19:03 | 177215.2 | 2880.0014 | 5 | 24 | 3.368253 | -3.260005 | 2.933647 | 2.607876 | 12.43047 | 9.541605
2018-02-25 19:05 | 177335.2 | 3000.0014 | 5 | 24 | 3.309391 | -3.26007 | 2.933647 | 2.716542 | 12.43047 | 9.904705
2018-02-25 19:07 | 177455.2 | 3120.0011 | 5 | 24 | 3.214936 | -3.260005 | 2.933647 | 2.825208 | 12.43047 | 10.25968
2018-02-25 19:09 | 177573.5 | 3238.3805 | 5 | 24 | 2.999989 | -3.260108 | 2.933647 | 2.932408 | 12.43047 | 10.59493
2018-02-25 19:11 | 177693.6 | 120.0015 | 6 | 24 | 3.473961 | 0 | 2.933647 | 2.932408 | 12.43047 | 10.59493
2018-02-25 19:13 | 177813.6 | 240.0003 | 6 | 24 | 3.494982 | 0 | 2.933647 | 2.932408 | 12.43047 | 10.59493
2018-02-25 19:14 | 177873.6 | 300.0018 | 6 | 24 | 3.499532 | 0 | 2.933647 | 2.932408 | 12.43047 | 10.59493
2018-02-25 19:14 | 177873.6 | 0.0023 | 7 | 25 | 3.499528 | 0 | 0 | 0 | 0 | 0
2018-02-25 19:16 | 177993.7 | 120.0006 | 2 | 25 | 4.057159 | 4.890116 | 0.1623816 | 0 | 0.64641 | 0
2018-02-25 19:18 | 178113.7 | 240.0013 | 2 | 25 | 4.09513 | 4.890097 | 0.3253935 | 0 | 1.310756 | 0
2018-02-25 19:20 | 178233.7 | 360.0015 | 2 | 25 | 4.127175 | 4.890148 | 0.4884008 | 0 | 1.981021 | 0
2018-02-25 19:22 | 178353.7 | 480.0022 | 2 | 25 | 4.154093 | 4.890142 | 0.6514032 | 0 | 2.655975 | 0
2018-02-25 19:24 | 178473.7 | 600.0002 | 2 | 25 | 4.181217 | 4.890175 | 0.8143861 | 0 | 3.335271 | 0
2018-02-25 19:26 | 178593.7 | 720.0007 | 2 | 25 | 4.200282 | 4.769728 | 0.9768254 | 0 | 4.016412 | 0
2018-02-25 19:28 | 178713.7 | 840.0004 | 2 | 25 | 4.200302 | 4.398748 | 1.129427 | 0 | 4.657385 | 0
2018-02-25 19:30 | 178833.7 | 960.0008 | 2 | 25 | 4.200262 | 4.045612 | 1.270208 | 0 | 5.248703 | 0
2018-02-25 19:32 | 178953.7 | 1080.0023 | 2 | 25 | 4.2003 | 3.683937 | 1.399041 | 0 | 5.78984 | 0
2018-02-25 19:34 | 179073.7 | 1200.0013 | 2 | 25 | 4.200294 | 3.376249 | 1.516522 | 0 | 6.283293 | 0
2018-02-25 19:35 | 179123.7 | 1250.0056 | 2 | 25 | 4.200295 | 3.259991 | 1.562596 | 0 | 6.476817 | 0
2018-02-25 19:37 | 179243.7 | 120.0014 | 3 | 25 | 4.220138 | 3.260153 | 1.670896 | 2.656e-09 | 6.932686 | 1.077e-08
2018-02-25 19:39 | 179363.7 | 240.0013 | 3 | 25 | 4.24443 | 3.260134 | 1.779571 | 2.656e-09 | 7.392581 | 1.077e-08
2018-02-25 19:41 | 179483.7 | 360.002 | 3 | 25 | 4.274052 | 3.260128 | 1.888235 | 2.656e-09 | 7.855346 | 1.077e-08
2018-02-25 19:43 | 179603.7 | 480.0004 | 3 | 25 | 4.306101 | 3.260094 | 1.996888 | 2.656e-09 | 8.321486 | 1.077e-08
2018-02-25 19:45 | 179723.7 | 600.001 | 3 | 25 | 4.338816 | 3.260138 | 2.105561 | 2.656e-09 | 8.791203 | 1.077e-08
2018-02-25 19:47 | 179843.7 | 720.0016 | 3 | 25 | 4.373405 | 3.260071 | 2.214237 | 2.656e-09 | 9.264587 | 1.077e-08
2018-02-25 19:49 | 179963.7 | 840.0014 | 3 | 25 | 4.400299 | 3.078112 | 2.32194 | 2.656e-09 | 9.73747 | 1.077e-08
2018-02-25 19:51 | 180083.7 | 960.0011 | 3 | 25 | 4.400299 | 2.634331 | 2.416816 | 2.656e-09 | 10.15495 | 1.077e-08
2018-02-25 19:53 | 180203.7 | 1080.0007 | 3 | 25 | 4.400311 | 2.295065 | 2.498769 | 2.656e-09 | 10.51557 | 1.077e-08
2018-02-25 19:55 | 180323.7 | 1200.0023 | 3 | 25 | 4.400278 | 2.008219 | 2.570311 | 2.656e-09 | 10.83037 | 1.077e-08
2018-02-25 19:57 | 180443.7 | 1320.0013 | 3 | 25 | 4.400297 | 1.761587 | 2.633077 | 2.656e-09 | 11.10656 | 1.077e-08
2018-02-25 19:59 | 180563.7 | 1440.0004 | 3 | 25 | 4.400247 | 1.53172 | 2.687924 | 2.656e-09 | 11.3479 | 1.077e-08
2018-02-25 20:01 | 180683.7 | 1560.0003 | 3 | 25 | 4.400263 | 1.341684 | 2.735665 | 2.656e-09 | 11.55798 | 1.077e-08
2018-02-25 20:03 | 180803.7 | 1680.0002 | 3 | 25 | 4.400229 | 1.186236 | 2.777725 | 2.656e-09 | 11.74305 | 1.077e-08
2018-02-25 20:05 | 180923.7 | 1800.0008 | 3 | 25 | 4.400269 | 1.057837 | 2.815056 | 2.656e-09 | 11.90732 | 1.077e-08
2018-02-25 20:07 | 181043.7 | 1920.0024 | 3 | 25 | 4.400283 | 0.9387856 | 2.848289 | 2.656e-09 | 12.05355 | 1.077e-08
2018-02-25 20:09 | 181163.7 | 2040.0014 | 3 | 25 | 4.400221 | 0.8269615 | 2.877652 | 2.656e-09 | 12.18275 | 1.077e-08
2018-02-25 20:11 | 181283.7 | 2160.0007 | 3 | 25 | 4.400218 | 0.740262 | 2.903732 | 2.656e-09 | 12.29751 | 1.077e-08
2018-02-25 20:13 | 181403.7 | 2280.0017 | 3 | 25 | 4.400188 | 0.6662521 | 2.927146 | 2.656e-09 | 12.40054 | 1.077e-08
2018-02-25 20:13 | 181430.9 | 2307.1962 | 3 | 25 | 4.40019 | 0.6519966 | 2.932125 | 2.656e-09 | 12.42245 | 1.077e-08
2018-02-25 20:15 | 181550.9 | 120.0009 | 4 | 25 | 4.336501 | 0 | 2.932125 | 2.656e-09 | 12.42245 | 1.077e-08
2018-02-25 20:17 | 181670.9 | 240.0006 | 4 | 25 | 4.330832 | 0 | 2.932125 | 2.656e-09 | 12.42245 | 1.077e-08
2018-02-25 20:18 | 181730.9 | 300.0016 | 4 | 25 | 4.329203 | 0 | 2.932125 | 2.656e-09 | 12.42245 | 1.077e-08
2018-02-25 20:20 | 181851 | 120.0018 | 5 | 25 | 4.011841 | -3.259917 | 2.932125 | 0.1086597 | 12.42245 | 0.4404382
2018-02-25 20:22 | 181971 | 240.0003 | 5 | 25 | 3.967943 | -3.259923 | 2.932125 | 0.2173145 | 12.42245 | 0.8738714
2018-02-25 20:24 | 182091 | 360.0005 | 5 | 25 | 3.926648 | -3.259914 | 2.932125 | 0.32597 | 12.42245 | 1.302777
2018-02-25 20:26 | 182211 | 480.0007 | 5 | 25 | 3.883175 | -3.259943 | 2.932125 | 0.4346449 | 12.42245 | 1.727157
2018-02-25 20:28 | 182331 | 600.0014 | 5 | 25 | 3.8434 | -3.259959 | 2.932125 | 0.5432978 | 12.42245 | 2.146872
2018-02-25 20:30 | 182451 | 720.0005 | 5 | 25 | 3.806567 | -3.259941 | 2.932125 | 0.6519547 | 12.42245 | 2.56247
2018-02-25 20:32 | 182571 | 840.0013 | 5 | 25 | 3.771739 | -3.259961 | 2.932125 | 0.7606181 | 12.42245 | 2.974215
2018-02-25 20:34 | 182691 | 960.0003 | 5 | 25 | 3.736311 | -3.259973 | 2.932125 | 0.8692929 | 12.42245 | 3.382193
2018-02-25 20:36 | 182811 | 1080.0016 | 5 | 25 | 3.702137 | -3.259924 | 2.932125 | 0.9779545 | 12.42245 | 3.78627
2018-02-25 20:38 | 182931 | 1200.001 | 5 | 25 | 3.673046 | -3.259944 | 2.932125 | 1.086612 | 12.42245 | 4.186925
2018-02-25 20:40 | 183051 | 1320.0003 | 5 | 25 | 3.647017 | -3.25997 | 2.932125 | 1.195279 | 12.42245 | 4.584612
2018-02-25 20:42 | 183171 | 1440.0008 | 5 | 25 | 3.621981 | -3.259951 | 2.932125 | 1.303934 | 12.42245 | 4.979531
2018-02-25 20:44 | 183291 | 1560.0015 | 5 | 25 | 3.595124 | -3.259946 | 2.932125 | 1.412605 | 12.42245 | 5.371696
2018-02-25 20:46 | 183411 | 1680.0005 | 5 | 25 | 3.571429 | -3.259912 | 2.932125 | 1.521256 | 12.42245 | 5.76098
2018-02-25 20:48 | 183531 | 1800.0003 | 5 | 25 | 3.55116 | -3.259896 | 2.932125 | 1.629924 | 12.42245 | 6.147959
2018-02-25 20:50 | 183651 | 1920.0014 | 5 | 25 | 3.53346 | -3.259941 | 2.932125 | 1.738586 | 12.42245 | 6.532869
2018-02-25 20:52 | 183771 | 2040.001 | 5 | 25 | 3.51449 | -3.25995 | 2.932125 | 1.847249 | 12.42245 | 6.915817
2018-02-25 20:54 | 183891 | 2160.0007 | 5 | 25 | 3.494751 | -3.260012 | 2.932125 | 1.955899 | 12.42245 | 7.296562
2018-02-25 20:56 | 184011 | 2280.0003 | 5 | 25 | 3.478663 | -3.259984 | 2.932125 | 2.064561 | 12.42245 | 7.675419
2018-02-25 20:58 | 184131 | 2400.0009 | 5 | 25 | 3.464069 | -3.259886 | 2.932125 | 2.17323 | 12.42245 | 8.052629
2018-02-25 21:00 | 184251 | 2520.0005 | 5 | 25 | 3.44707 | -3.259869 | 2.932125 | 2.281888 | 12.42245 | 8.428152
2018-02-25 21:02 | 184371 | 2640.0012 | 5 | 25 | 3.423152 | -3.259991 | 2.932125 | 2.390563 | 12.42245 | 8.801532
2018-02-25 21:04 | 184491 | 2760.001 | 5 | 25 | 3.39666 | -3.259944 | 2.932125 | 2.499219 | 12.42245 | 9.172055
2018-02-25 21:06 | 184611 | 2880.0001 | 5 | 25 | 3.363011 | -3.25993 | 2.932125 | 2.60788 | 12.42245 | 9.539419
2018-02-25 21:08 | 184731 | 3000.0008 | 5 | 25 | 3.312361 | -3.260039 | 2.932125 | 2.716529 | 12.42245 | 9.902303
2018-02-25 21:10 | 184851 | 3120.0001 | 5 | 25 | 3.217242 | -3.260039 | 2.932125 | 2.82521 | 12.42245 | 10.25773
2018-02-25 21:12 | 184966.7 | 3235.6636 | 5 | 25 | 2.999991 | -3.259979 | 2.932125 | 2.929951 | 12.42245 | 10.58529
2018-02-25 21:14 | 185086.7 | 120.0013 | 6 | 25 | 3.477895 | 0 | 2.932125 | 2.929951 | 12.42245 | 10.58529
2018-02-25 21:16 | 185206.7 | 240.0003 | 6 | 25 | 3.499137 | 0 | 2.932125 | 2.929951 | 12.42245 | 10.58529
2018-02-25 21:17 | 185266.7 | 300.0018 | 6 | 25 | 3.503548 | 0 | 2.932125 | 2.929951 | 12.42245 | 10.58529
2018-02-25 21:17 | 185266.7 | 0.0024 | 7 | 26 | 3.503446 | 0 | 0 | 0 | 0 | 0
2018-02-25 21:19 | 185386.8 | 120.0001 | 2 | 26 | 4.055522 | 4.889927 | 0.1623964 | 0 | 0.6463974 | 0
2018-02-25 21:21 | 185506.8 | 240.0014 | 2 | 26 | 4.097633 | 4.890171 | 0.3253753 | 0 | 1.310735 | 0
2018-02-25 21:23 | 185626.8 | 360.0006 | 2 | 26 | 4.131124 | 4.890167 | 0.4883701 | 0 | 1.981519 | 0
2018-02-25 21:25 | 185746.8 | 480.0003 | 2 | 26 | 4.155318 | 4.889902 | 0.6513593 | 0 | 2.656915 | 0
2018-02-25 21:27 | 185866.8 | 600.0017 | 2 | 26 | 4.178388 | 4.889879 | 0.8143636 | 0 | 3.336056 | 0
2018-02-25 21:29 | 185986.8 | 720.0009 | 2 | 26 | 4.200298 | 4.765511 | 0.9768395 | 0 | 4.017073 | 0
2018-02-25 21:31 | 186106.8 | 840.0016 | 2 | 26 | 4.200313 | 4.354689 | 1.128529 | 0 | 4.654216 | 0
2018-02-25 21:33 | 186226.8 | 960.0015 | 2 | 26 | 4.200298 | 4.006502 | 1.267763 | 0 | 5.239039 | 0
2018-02-25 21:35 | 186346.8 | 1080.0004 | 2 | 26 | 4.200297 | 3.707142 | 1.396223 | 0 | 5.778604 | 0
2018-02-25 21:37 | 186466.8 | 1200.0013 | 2 | 26 | 4.200299 | 3.397621 | 1.514659 | 0 | 6.27607 | 0
2018-02-25 21:38 | 186517.5 | 1250.7008 | 2 | 26 | 4.200243 | 3.259998 | 1.561537 | 0 | 6.47297 | 0
2018-02-25 21:40 | 186637.5 | 120.0005 | 3 | 26 | 4.222517 | 3.260128 | 1.66981 | 1.985e-09 | 6.928859 | 8.05e-09
2018-02-25 21:42 | 186757.5 | 240.001 | 3 | 26 | 4.247674 | 3.260147 | 1.778487 | 1.985e-09 | 7.389105 | 8.05e-09
2018-02-25 21:44 | 186877.5 | 360.0001 | 3 | 26 | 4.274116 | 3.260122 | 1.887139 | 1.985e-09 | 7.852046 | 8.05e-09
2018-02-25 21:46 | 186997.5 | 480.0014 | 3 | 26 | 4.304518 | 3.260113 | 1.995815 | 1.985e-09 | 8.318159 | 8.05e-09
2018-02-25 21:48 | 187117.5 | 600.001 | 3 | 26 | 4.340189 | 3.260149 | 2.104468 | 1.985e-09 | 8.787759 | 8.05e-09
2018-02-25 21:50 | 187237.5 | 720.0013 | 3 | 26 | 4.376571 | 3.260094 | 2.213125 | 1.985e-09 | 9.26132 | 8.05e-09
2018-02-25 21:52 | 187357.5 | 840.0003 | 3 | 26 | 4.400285 | 3.056946 | 2.320442 | 1.985e-09 | 9.732736 | 8.05e-09
2018-02-25 21:54 | 187477.5 | 960.0021 | 3 | 26 | 4.400306 | 2.658426 | 2.415557 | 1.985e-09 | 10.15127 | 8.05e-09
2018-02-25 21:56 | 187597.5 | 1080.0023 | 3 | 26 | 4.400302 | 2.295649 | 2.498044 | 1.985e-09 | 10.51424 | 8.05e-09
2018-02-25 21:58 | 187717.5 | 1200.0014 | 3 | 26 | 4.400271 | 1.989876 | 2.569231 | 1.985e-09 | 10.82748 | 8.05e-09
2018-02-25 22:00 | 187837.5 | 1320.0012 | 3 | 26 | 4.400288 | 1.743463 | 2.631333 | 1.985e-09 | 11.10074 | 8.05e-09
2018-02-25 22:02 | 187957.5 | 1440.0023 | 3 | 26 | 4.400271 | 1.537401 | 2.685891 | 1.985e-09 | 11.34081 | 8.05e-09
2018-02-25 22:04 | 188077.5 | 1560.0004 | 3 | 26 | 4.400279 | 1.352743 | 2.734009 | 1.985e-09 | 11.55254 | 8.05e-09
2018-02-25 22:06 | 188197.5 | 1680.0011 | 3 | 26 | 4.400279 | 1.181953 | 2.776152 | 1.985e-09 | 11.73798 | 8.05e-09
2018-02-25 22:08 | 188317.5 | 1800.0002 | 3 | 26 | 4.400246 | 1.046432 | 2.813206 | 1.985e-09 | 11.90103 | 8.05e-09
2018-02-25 22:10 | 188437.5 | 1920.0003 | 3 | 26 | 4.400229 | 0.9328022 | 2.84613 | 1.985e-09 | 12.04591 | 8.05e-09
2018-02-25 22:12 | 188557.5 | 2040.0012 | 3 | 26 | 4.400234 | 0.8357573 | 2.875592 | 1.985e-09 | 12.17554 | 8.05e-09
2018-02-25 22:14 | 188677.5 | 2160.0002 | 3 | 26 | 4.400232 | 0.7434673 | 2.90191 | 1.985e-09 | 12.29135 | 8.05e-09
2018-02-25 22:16 | 188797.5 | 2280.0009 | 3 | 26 | 4.400187 | 0.6627445 | 2.925277 | 1.985e-09 | 12.39417 | 8.05e-09
2018-02-25 22:16 | 188817 | 2299.5041 | 3 | 26 | 4.400217 | 0.6519918 | 2.928842 | 1.985e-09 | 12.40986 | 8.05e-09
2018-02-25 22:18 | 188937.1 | 119.9999 | 4 | 26 | 4.336311 | 0 | 2.928842 | 1.985e-09 | 12.40986 | 8.05e-09
2018-02-25 22:20 | 189057.1 | 239.9998 | 4 | 26 | 4.330602 | 0 | 2.928842 | 1.985e-09 | 12.40986 | 8.05e-09
2018-02-25 22:21 | 189117.1 | 300.0016 | 4 | 26 | 4.328882 | 0 | 2.928842 | 1.985e-09 | 12.40986 | 8.05e-09
2018-02-25 22:23 | 189237.2 | 120.0011 | 5 | 26 | 4.012748 | -3.260033 | 2.928842 | 0.108643 | 12.40986 | 0.4406017
2018-02-25 22:25 | 189357.2 | 240.0003 | 5 | 26 | 3.965912 | -3.259814 | 2.928842 | 0.2173104 | 12.40986 | 0.8740079
2018-02-25 22:27 | 189477.2 | 360.0016 | 5 | 26 | 3.924409 | -3.259963 | 2.928842 | 0.3259692 | 12.40986 | 1.302664
2018-02-25 22:29 | 189597.2 | 480.0011 | 5 | 26 | 3.885618 | -3.260019 | 2.928842 | 0.434631 | 12.40986 | 1.726968
2018-02-25 22:31 | 189717.2 | 600.0012 | 5 | 26 | 3.846076 | -3.259944 | 2.928842 | 0.5432917 | 12.40986 | 2.147044
2018-02-25 22:33 | 189837.2 | 720.0014 | 5 | 26 | 3.805432 | -3.259963 | 2.928842 | 0.6519485 | 12.40986 | 2.562711
2018-02-25 22:35 | 189957.2 | 840.0014 | 5 | 26 | 3.768974 | -3.259974 | 2.928842 | 0.7606322 | 12.40986 | 2.974293
2018-02-25 22:37 | 190077.2 | 960.0016 | 5 | 26 | 3.735606 | -3.259951 | 2.928842 | 0.869276 | 12.40986 | 3.381912
2018-02-25 22:39 | 190197.2 | 1080.0009 | 5 | 26 | 3.705607 | -3.259941 | 2.928842 | 0.9779571 | 12.40986 | 3.786277
2018-02-25 22:41 | 190317.2 | 1200.0008 | 5 | 26 | 3.674528 | -3.259919 | 2.928842 | 1.086616 | 12.40986 | 4.187256
2018-02-25 22:43 | 190437.2 | 1320.001 | 5 | 26 | 3.645388 | -3.260046 | 2.928842 | 1.195277 | 12.40986 | 4.584895
2018-02-25 22:45 | 190557.2 | 1440.0009 | 5 | 26 | 3.619971 | -3.259892 | 2.928842 | 1.303925 | 12.40986 | 4.979559
2018-02-25 22:47 | 190677.2 | 1560.0011 | 5 | 26 | 3.597367 | -3.259966 | 2.928842 | 1.412609 | 12.40986 | 5.371735
2018-02-25 22:49 | 190797.2 | 1680.0005 | 5 | 26 | 3.574425 | -3.259966 | 2.928842 | 1.521261 | 12.40986 | 5.761364
2018-02-25 22:51 | 190917.2 | 1800.0012 | 5 | 26 | 3.550487 | -3.25993 | 2.928842 | 1.629932 | 12.40986 | 6.148465
2018-02-25 22:53 | 191037.2 | 1920.001 | 5 | 26 | 3.531039 | -3.259937 | 2.928842 | 1.738594 | 12.40986 | 6.533182
2018-02-25 22:55 | 191157.2 | 2040.0013 | 5 | 26 | 3.514136 | -3.259864 | 2.928842 | 1.847254 | 12.40986 | 6.915922
2018-02-25 22:57 | 191277.2 | 2160.0015 | 5 | 26 | 3.498668 | -3.259892 | 2.928842 | 1.955911 | 12.40986 | 7.296937
2018-02-25 22:59 | 191397.2 | 2280.0014 | 5 | 26 | 3.480158 | -3.259926 | 2.928842 | 2.064568 | 12.40986 | 7.676133
2018-02-25 23:01 | 191517.2 | 2400.0009 | 5 | 26 | 3.461886 | -3.259937 | 2.928842 | 2.173225 | 12.40986 | 8.05325
2018-02-25 23:03 | 191637.2 | 2520.0011 | 5 | 26 | 3.444813 | -3.259959 | 2.928842 | 2.281908 | 12.40986 | 8.428583
2018-02-25 23:05 | 191757.2 | 2640.0012 | 5 | 26 | 3.427127 | -3.259977 | 2.928842 | 2.39056 | 12.40986 | 8.801916
2018-02-25 23:07 | 191877.2 | 2760.0011 | 5 | 26 | 3.401638 | -3.259946 | 2.928842 | 2.49923 | 12.40986 | 9.173057
2018-02-25 23:09 | 191997.2 | 2880.0006 | 5 | 26 | 3.361804 | -3.259996 | 2.928842 | 2.607891 | 12.40986 | 9.540619
2018-02-25 23:11 | 192117.2 | 3000.0006 | 5 | 26 | 3.30772 | -3.260046 | 2.928842 | 2.716553 | 12.40986 | 9.903178
2018-02-25 23:13 | 192237.2 | 3120.0015 | 5 | 26 | 3.215182 | -3.260097 | 2.928842 | 2.82522 | 12.40986 | 10.25809
2018-02-25 23:15 | 192355.4 | 3238.2615 | 5 | 26 | 2.999987 | -3.260085 | 2.928842 | 2.932313 | 12.40986 | 10.59313
2018-02-25 23:17 | 192475.5 | 120.0008 | 6 | 26 | 3.470445 | 0 | 2.928842 | 2.932313 | 12.40986 | 10.59313
2018-02-25 23:19 | 192595.5 | 240.0003 | 6 | 26 | 3.491011 | 0 | 2.928842 | 2.932313 | 12.40986 | 10.59313
2018-02-25 23:20 | 192655.5 | 300.0038 | 6 | 26 | 3.49524 | 0 | 2.928842 | 2.932313 | 12.40986 | 10.59313
2018-02-25 23:20 | 192655.5 | 0.0025 | 7 | 27 | 3.495299 | 0 | 0 | 0 | 0 | 0
2018-02-25 23:22 | 192775.5 | 120.0019 | 2 | 27 | 4.056251 | 4.889887 | 0.162399 | 0 | 0.6461914 | 0
2018-02-25 23:24 | 192895.5 | 240.0004 | 2 | 27 | 4.093224 | 4.889853 | 0.3253851 | 0 | 1.310141 | 0
2018-02-25 23:26 | 193015.5 | 360.0013 | 2 | 27 | 4.129681 | 4.890146 | 0.4883772 | 0 | 1.980339 | 0
2018-02-25 23:28 | 193135.5 | 480.0024 | 2 | 27 | 4.157501 | 4.889904 | 0.6513789 | 0 | 2.65591 | 0
2018-02-25 23:30 | 193255.5 | 600.0015 | 2 | 27 | 4.180754 | 4.88983 | 0.8143563 | 0 | 3.335375 | 0
2018-02-25 23:32 | 193375.5 | 720.0014 | 2 | 27 | 4.200305 | 4.804356 | 0.9770771 | 0 | 4.017565 | 0
2018-02-25 23:34 | 193495.5 | 840.0009 | 2 | 27 | 4.200276 | 4.402187 | 1.13048 | 0 | 4.661901 | 0
2018-02-25 23:36 | 193615.5 | 960.0011 | 2 | 27 | 4.200295 | 3.998659 | 1.270374 | 0 | 5.249498 | 0
2018-02-25 23:38 | 193735.5 | 1080.0002 | 2 | 27 | 4.200297 | 3.676641 | 1.398166 | 0 | 5.786263 | 0
2018-02-25 23:40 | 193855.5 | 1200.0005 | 2 | 27 | 4.200266 | 3.389795 | 1.515849 | 0 | 6.280562 | 0
2018-02-25 23:41 | 193915.3 | 1259.7884 | 2 | 27 | 4.200282 | 3.259998 | 1.571063 | 0 | 6.512475 | 0
2018-02-25 23:43 | 194035.3 | 120.0014 | 3 | 27 | 4.22116 | 3.260082 | 1.67931 | 7.19e-10 | 6.968148 | 2.922e-09
2018-02-25 23:45 | 194155.3 | 240.0004 | 3 | 27 | 4.249027 | 3.260086 | 1.787992 | 7.19e-10 | 7.428391 | 2.922e-09
2018-02-25 23:47 | 194275.3 | 360.0013 | 3 | 27 | 4.277716 | 3.260052 | 1.896663 | 7.19e-10 | 7.891695 | 2.922e-09
2018-02-25 23:49 | 194395.3 | 480.0013 | 3 | 27 | 4.307865 | 3.260094 | 2.005314 | 7.19e-10 | 8.358095 | 2.922e-09
2018-02-25 23:51 | 194515.3 | 600.0015 | 3 | 27 | 4.339772 | 3.260073 | 2.113995 | 7.19e-10 | 8.827966 | 2.922e-09
2018-02-25 23:53 | 194635.3 | 720.0008 | 3 | 27 | 4.377098 | 3.260111 | 2.222647 | 7.19e-10 | 9.301463 | 2.922e-09
2018-02-25 23:55 | 194755.3 | 840.0001 | 3 | 27 | 4.400317 | 3.012482 | 2.32934 | 7.19e-10 | 9.770237 | 2.922e-09
2018-02-25 23:57 | 194875.3 | 960.0018 | 3 | 27 | 4.400287 | 2.616667 | 2.422909 | 7.19e-10 | 10.18197 | 2.922e-09
2018-02-25 23:59 | 194995.3 | 1080.0032 | 3 | 27 | 4.400283 | 2.290047 | 2.504517 | 7.19e-10 | 10.54107 | 2.922e-09
2018-02-26 00:01 | 195115.3 | 1200.0023 | 3 | 27 | 4.400223 | 1.996178 | 2.575875 | 7.19e-10 | 10.85507 | 2.922e-09
2018-02-26 00:03 | 195235.3 | 1320.0015 | 3 | 27 | 4.400273 | 1.728209 | 2.63784 | 7.19e-10 | 11.12773 | 2.922e-09
2018-02-26 00:05 | 195355.3 | 1440.0006 | 3 | 27 | 4.400238 | 1.514606 | 2.69176 | 7.19e-10 | 11.36499 | 2.922e-09
2018-02-26 00:07 | 195475.3 | 1560.0006 | 3 | 27 | 4.400288 | 1.337481 | 2.739202 | 7.19e-10 | 11.57375 | 2.922e-09
2018-02-26 00:09 | 195595.3 | 1680.0007 | 3 | 27 | 4.400256 | 1.186089 | 2.781219 | 7.19e-10 | 11.75863 | 2.922e-09
2018-02-26 00:11 | 195715.3 | 1800.0008 | 3 | 27 | 4.400229 | 1.044793 | 2.818403 | 7.19e-10 | 11.92225 | 2.922e-09
2018-02-26 00:13 | 195835.3 | 1920.0009 | 3 | 27 | 4.400214 | 0.9219418 | 2.851093 | 7.19e-10 | 12.06609 | 2.922e-09
2018-02-26 00:15 | 195955.3 | 2040.0004 | 3 | 27 | 4.400216 | 0.8237715 | 2.880152 | 7.19e-10 | 12.19396 | 2.922e-09
2018-02-26 00:17 | 196075.3 | 2160.0008 | 3 | 27 | 4.400199 | 0.7414799 | 2.906189 | 7.19e-10 | 12.30853 | 2.922e-09
2018-02-26 00:19 | 196195.3 | 2280.0014 | 3 | 27 | 4.400216 | 0.666585 | 2.929643 | 7.19e-10 | 12.41173 | 2.922e-09
2018-02-26 00:20 | 196219.6 | 2304.2437 | 3 | 27 | 4.400232 | 0.6519947 | 2.934082 | 7.19e-10 | 12.43126 | 2.922e-09
2018-02-26 00:22 | 196339.6 | 120.001 | 4 | 27 | 4.336841 | 0 | 2.934082 | 7.19e-10 | 12.43126 | 2.922e-09
2018-02-26 00:24 | 196459.6 | 240.0012 | 4 | 27 | 4.331196 | 0 | 2.934082 | 7.19e-10 | 12.43126 | 2.922e-09
2018-02-26 00:25 | 196519.6 | 300.0018 | 4 | 27 | 4.329556 | 0 | 2.934082 | 7.19e-10 | 12.43126 | 2.922e-09
2018-02-26 00:27 | 196639.7 | 120.0003 | 5 | 27 | 4.014566 | -3.259937 | 2.934082 | 0.108658 | 12.43126 | 0.4406385
2018-02-26 00:29 | 196759.7 | 240.0014 | 5 | 27 | 3.969035 | -3.259888 | 2.934082 | 0.2173167 | 12.43126 | 0.8743459
2018-02-26 00:31 | 196879.7 | 360.0008 | 5 | 27 | 3.923784 | -3.259966 | 2.934082 | 0.3259722 | 12.43126 | 1.303126
2018-02-26 00:33 | 196999.7 | 480.0015 | 5 | 27 | 3.883109 | -3.259953 | 2.934082 | 0.434625 | 12.43126 | 1.727215
2018-02-26 00:35 | 197119.7 | 600.0001 | 5 | 27 | 3.84521 | -3.259899 | 2.934082 | 0.5432928 | 12.43126 | 2.147093
2018-02-26 00:37 | 197239.7 | 720.0001 | 5 | 27 | 3.808974 | -3.259871 | 2.934082 | 0.6519511 | 12.43126 | 2.562953
2018-02-26 00:39 | 197359.7 | 840.0009 | 5 | 27 | 3.770618 | -3.259868 | 2.934082 | 0.7606034 | 12.43126 | 2.974759
2018-02-26 00:41 | 197479.7 | 960.0006 | 5 | 27 | 3.734304 | -3.259916 | 2.934082 | 0.8692613 | 12.43126 | 3.382425
2018-02-26 00:43 | 197599.7 | 1080.0002 | 5 | 27 | 3.703279 | -3.259897 | 2.934082 | 0.9779174 | 12.43126 | 3.786465
2018-02-26 00:45 | 197719.7 | 1200.0011 | 5 | 27 | 3.675712 | -3.259944 | 2.934082 | 1.086584 | 12.43126 | 4.187366
2018-02-26 00:47 | 197839.7 | 1320.0003 | 5 | 27 | 3.648046 | -3.259899 | 2.934082 | 1.195254 | 12.43126 | 4.585308
2018-02-26 00:49 | 197959.7 | 1440.0004 | 5 | 27 | 3.619434 | -3.259859 | 2.934082 | 1.303904 | 12.43126 | 4.980099
2018-02-26 00:51 | 198079.7 | 1560.0003 | 5 | 27 | 3.594895 | -3.259937 | 2.934082 | 1.412577 | 12.43126 | 5.372068
2018-02-26 00:53 | 198199.7 | 1680.0004 | 5 | 27 | 3.572929 | -3.259862 | 2.934082 | 1.521225 | 12.43126 | 5.761425
2018-02-26 00:55 | 198319.7 | 1800.0011 | 5 | 27 | 3.553117 | -3.259894 | 2.934082 | 1.629895 | 12.43126 | 6.148629
2018-02-26 00:57 | 198439.7 | 1920.0019 | 5 | 27 | 3.532038 | -3.259871 | 2.934082 | 1.738557 | 12.43126 | 6.533598
2018-02-26 00:59 | 198559.7 | 2040.0005 | 5 | 27 | 3.51206 | -3.259916 | 2.934082 | 1.847217 | 12.43126 | 6.916251
2018-02-26 01:01 | 198679.7 | 2160.0019 | 5 | 27 | 3.495483 | -3.259897 | 2.934082 | 1.955867 | 12.43126 | 7.296923
2018-02-26 01:03 | 198799.7 | 2280.0004 | 5 | 27 | 3.481133 | -3.259936 | 2.934082 | 2.064526 | 12.43126 | 7.675939
2018-02-26 01:05 | 198919.7 | 2400.0003 | 5 | 27 | 3.464722 | -3.259974 | 2.934082 | 2.173186 | 12.43126 | 8.053346
2018-02-26 01:07 | 199039.7 | 2520.0011 | 5 | 27 | 3.44365 | -3.259877 | 2.934082 | 2.28185 | 12.43126 | 8.42872
2018-02-26 01:09 | 199159.7 | 2640.0011 | 5 | 27 | 3.423247 | -3.259939 | 2.934082 | 2.390519 | 12.43126 | 8.801841
2018-02-26 01:11 | 199279.7 | 2760.0019 | 5 | 27 | 3.399529 | -3.259961 | 2.934082 | 2.499171 | 12.43126 | 9.172544
2018-02-26 01:13 | 199399.7 | 2880.0004 | 5 | 27 | 3.366994 | -3.259896 | 2.934082 | 2.607835 | 12.43126 | 9.540345
2018-02-26 01:15 | 199519.7 | 3000.0004 | 5 | 27 | 3.310452 | -3.260005 | 2.934082 | 2.716499 | 12.43126 | 9.903454
2018-02-26 01:17 | 199639.7 | 3120.001 | 5 | 27 | 3.212646 | -3.260026 | 2.934082 | 2.825152 | 12.43126 | 10.25828
2018-02-26 01:19 | 199757 | 3237.2346 | 5 | 27 | 2.99999 | -3.259912 | 2.934082 | 2.931304 | 12.43126 | 10.59005
2018-02-26 01:21 | 199877.0047 | 120.0002 | 6 | 27 | 3.475287 | 0 | 2.934082 | 2.931327 | 12.43126 | 10.59012
2018-02-26 01:23 | 199997.005 | 240.0005 | 6 | 27 | 3.496478 | 0 | 2.934082 | 2.931327 | 12.43126 | 10.59012
2018-02-26 01:24 | 200057.0061 | 300.0016 | 6 | 27 | 3.501064 | 0 | 2.934082 | 2.931327 | 12.43126 | 10.59012
2018-02-26 01:24 | 200057 | 0.0019 | 7 | 28 | 3.50106 | 0 | 0 | 0 | 0 | 0
2018-02-26 01:26 | 200177.1 | 120.0018 | 2 | 28 | 4.058327 | 4.889957 | 0.1623965 | 4.393e-09 | 0.646674 | 1.5379e-08
2018-02-26 01:28 | 200297.1 | 240.0003 | 2 | 28 | 4.096603 | 4.889997 | 0.3253848 | 4.393e-09 | 1.311145 | 1.5379e-08
2018-02-26 01:30 | 200417.1 | 360.0002 | 2 | 28 | 4.128454 | 4.889963 | 0.4883907 | 4.393e-09 | 1.981697 | 1.5379e-08
2018-02-26 01:32 | 200537.1 | 480.0003 | 2 | 28 | 4.154046 | 4.890028 | 0.6513574 | 4.393e-09 | 2.656614 | 1.5379e-08
2018-02-26 01:34 | 200657.1 | 600.0002 | 2 | 28 | 4.181619 | 4.890081 | 0.8143675 | 4.393e-09 | 3.335989 | 1.5379e-08
2018-02-26 01:36 | 200777.1 | 720.0002 | 2 | 28 | 4.200292 | 4.753292 | 0.9766383 | 4.393e-09 | 4.016515 | 1.5379e-08
2018-02-26 01:38 | 200897.1 | 840.0002 | 2 | 28 | 4.200294 | 4.376593 | 1.128691 | 4.393e-09 | 4.65518 | 1.5379e-08
2018-02-26 01:40 | 201017.1 | 960.001 | 2 | 28 | 4.200265 | 4.039782 | 1.268992 | 4.393e-09 | 5.244485 | 1.5379e-08
2018-02-26 01:42 | 201137.1 | 1080.0011 | 2 | 28 | 4.200304 | 3.690294 | 1.397905 | 4.393e-09 | 5.785959 | 1.5379e-08
2018-02-26 01:44 | 201257.1 | 1200.0002 | 2 | 28 | 4.20026 | 3.367142 | 1.515304 | 4.393e-09 | 6.279068 | 1.5379e-08
2018-02-26 01:44 | 201302.5 | 1245.4001 | 2 | 28 | 4.200264 | 3.259993 | 1.55709 | 4.393e-09 | 6.454579 | 1.5379e-08
2018-02-26 01:46 | 201422.5 | 120.001 | 3 | 28 | 4.220637 | 3.260054 | 1.665345 | 4.393e-09 | 6.910269 | 1.5379e-08
2018-02-26 01:48 | 201542.5 | 240.0018 | 3 | 28 | 4.244487 | 3.260023 | 1.774009 | 4.393e-09 | 7.370165 | 1.5379e-08
2018-02-26 01:50 | 201662.5 | 360.0027 | 3 | 28 | 4.27296 | 3.260006 | 1.882681 | 4.393e-09 | 7.832915 | 1.5379e-08
2018-02-26 01:52 | 201782.5 | 480.0002 | 3 | 28 | 4.30577 | 3.259983 | 1.991322 | 4.393e-09 | 8.298918 | 1.5379e-08
2018-02-26 01:54 | 201902.5 | 600.0002 | 3 | 28 | 4.338758 | 3.260019 | 2.100004 | 4.393e-09 | 8.768651 | 1.5379e-08
2018-02-26 01:56 | 202022.5 | 720.001 | 3 | 28 | 4.373522 | 3.260057 | 2.20866 | 4.393e-09 | 9.241965 | 1.5379e-08
2018-02-26 01:58 | 202142.5 | 840.0011 | 3 | 28 | 4.400305 | 3.093029 | 2.316492 | 4.393e-09 | 9.715391 | 1.5379e-08
2018-02-26 02:00 | 202262.5 | 960.0002 | 3 | 28 | 4.400308 | 2.651129 | 2.412005 | 4.393e-09 | 10.13568 | 1.5379e-08
2018-02-26 02:02 | 202382.5 | 1080.001 | 3 | 28 | 4.400299 | 2.3013 | 2.494291 | 4.393e-09 | 10.49776 | 1.5379e-08
2018-02-26 02:04 | 202502.5 | 1200.0002 | 3 | 28 | 4.400301 | 2.01062 | 2.566003 | 4.393e-09 | 10.81331 | 1.5379e-08
2018-02-26 02:06 | 202622.5 | 1320.0019 | 3 | 28 | 4.400249 | 1.766467 | 2.628868 | 4.393e-09 | 11.08994 | 1.5379e-08
2018-02-26 02:08 | 202742.5 | 1440.001 | 3 | 28 | 4.400269 | 1.544442 | 2.684001 | 4.393e-09 | 11.33254 | 1.5379e-08
2018-02-26 02:10 | 202862.5 | 1560.001 | 3 | 28 | 4.400256 | 1.345857 | 2.73201 | 4.393e-09 | 11.54379 | 1.5379e-08
2018-02-26 02:12 | 202982.5 | 1680.0002 | 3 | 28 | 4.400276 | 1.18911 | 2.774172 | 4.393e-09 | 11.72931 | 1.5379e-08
2018-02-26 02:14 | 203102.5 | 1800.001 | 3 | 28 | 4.400265 | 1.057873 | 2.811523 | 4.393e-09 | 11.89366 | 1.5379e-08
2018-02-26 02:16 | 203222.5 | 1920.001 | 3 | 28 | 4.400161 | 0.9414167 | 2.844826 | 4.393e-09 | 12.0402 | 1.5379e-08
2018-02-26 02:18 | 203342.5 | 2040.001 | 3 | 28 | 4.400251 | 0.8324432 | 2.874389 | 4.393e-09 | 12.17029 | 1.5379e-08
2018-02-26 02:20 | 203462.5 | 2160.001 | 3 | 28 | 4.400201 | 0.742239 | 2.900572 | 4.393e-09 | 12.2855 | 1.5379e-08
2018-02-26 02:22 | 203582.5 | 2280.0019 | 3 | 28 | 4.400218 | 0.6679792 | 2.924043 | 4.393e-09 | 12.38878 | 1.5379e-08
2018-02-26 02:23 | 203611.2 | 2308.7049 | 3 | 28 | 4.400246 | 0.6519985 | 2.929302 | 4.393e-09 | 12.41192 | 1.5379e-08
2018-02-26 02:25 | 203731.2 | 120.0008 | 4 | 28 | 4.336323 | 0 | 2.929303 | 4.393e-09 | 12.41192 | 1.5379e-08
2018-02-26 02:27 | 203851.2 | 240.0008 | 4 | 28 | 4.330597 | 0 | 2.929303 | 4.393e-09 | 12.41192 | 1.5379e-08
2018-02-26 02:28 | 203911.2 | 300.0013 | 4 | 28 | 4.32894 | 0 | 2.929303 | 4.393e-09 | 12.41192 | 1.5379e-08
2018-02-26 02:30 | 204031.3 | 120.0003 | 5 | 28 | 4.011485 | -3.259954 | 2.929303 | 0.1086559 | 12.41192 | 0.4404001
2018-02-26 02:32 | 204151.3 | 240.001 | 5 | 28 | 3.966956 | -3.259888 | 2.929303 | 0.2173119 | 12.41192 | 0.8737792
2018-02-26 02:34 | 204271.3 | 360.0003 | 5 | 28 | 3.926599 | -3.259872 | 2.929303 | 0.3259703 | 12.41192 | 1.302639
2018-02-26 02:36 | 204391.3 | 480.0003 | 5 | 28 | 3.884611 | -3.259855 | 2.929303 | 0.4346203 | 12.41192 | 1.727012
2018-02-26 02:38 | 204511.3 | 600.001 | 5 | 28 | 3.84355 | -3.259926 | 2.929303 | 0.543276 | 12.41192 | 2.146808
2018-02-26 02:40 | 204631.3 | 720.0011 | 5 | 28 | 3.806302 | -3.259869 | 2.929303 | 0.65194 | 12.41192 | 2.562418
2018-02-26 02:42 | 204751.3 | 840.001 | 5 | 28 | 3.77158 | -3.259903 | 2.929303 | 0.7606019 | 12.41192 | 2.974098
2018-02-26 02:44 | 204871.3 | 960.0011 | 5 | 28 | 3.737553 | -3.259914 | 2.929303 | 0.8692742 | 12.41192 | 3.382109
2018-02-26 02:46 | 204991.3 | 1080.0011 | 5 | 28 | 3.703309 | -3.259868 | 2.929303 | 0.9779193 | 12.41192 | 3.786304
2018-02-26 02:48 | 205111.3 | 1200.0003 | 5 | 28 | 3.673632 | -3.259889 | 2.929303 | 1.086589 | 12.41192 | 4.187091
2018-02-26 02:50 | 205231.3 | 1320.0011 | 5 | 28 | 3.646712 | -3.259941 | 2.929303 | 1.195242 | 12.41192 | 4.584754
2018-02-26 02:52 | 205351.3 | 1440.0019 | 5 | 28 | 3.62236 | -3.259923 | 2.929303 | 1.303909 | 12.41192 | 4.979719
2018-02-26 02:54 | 205471.3 | 1560.0003 | 5 | 28 | 3.596602 | -3.259892 | 2.929303 | 1.412574 | 12.41192 | 5.371971
2018-02-26 02:56 | 205591.3 | 1680.001 | 5 | 28 | 3.571954 | -3.259971 | 2.929303 | 1.52124 | 12.41192 | 5.761409
2018-02-26 02:58 | 205711.3 | 1800.0011 | 5 | 28 | 3.551294 | -3.259923 | 2.929303 | 1.629886 | 12.41192 | 6.148344
2018-02-26 03:00 | 205831.3 | 1920.0011 | 5 | 28 | 3.533492 | -3.259973 | 2.929303 | 1.738548 | 12.41192 | 6.533229
2018-02-26 03:02 | 205951.3 | 2040.001 | 5 | 28 | 3.515934 | -3.259924 | 2.929303 | 1.847214 | 12.41192 | 6.91625
2018-02-26 03:04 | 206071.3 | 2160.0011 | 5 | 28 | 3.496074 | -3.259953 | 2.929303 | 1.955883 | 12.41192 | 7.297237
2018-02-26 03:06 | 206191.3 | 2280.001 | 5 | 28 | 3.479337 | -3.259923 | 2.929303 | 2.064531 | 12.41192 | 7.67614
2018-02-26 03:08 | 206311.3 | 2400.002 | 5 | 28 | 3.463865 | -3.259908 | 2.929303 | 2.173203 | 12.41192 | 8.053411
2018-02-26 03:10 | 206431.3 | 2520.001 | 5 | 28 | 3.448191 | -3.259892 | 2.929303 | 2.281864 | 12.41192 | 8.428985
2018-02-26 03:12 | 206551.3 | 2640.001 | 5 | 28 | 3.425961 | -3.260006 | 2.929303 | 2.390524 | 12.41192 | 8.80255
2018-02-26 03:14 | 206671.3 | 2760.0003 | 5 | 28 | 3.397692 | -3.259974 | 2.929303 | 2.499179 | 12.41192 | 9.173273
2018-02-26 03:16 | 206791.3 | 2880.0003 | 5 | 28 | 3.363123 | -3.259959 | 2.929303 | 2.607839 | 12.41192 | 9.540684
2018-02-26 03:18 | 206911.3 | 3000.0011 | 5 | 28 | 3.312288 | -3.260013 | 2.929303 | 2.716489 | 12.41192 | 9.903505
2018-02-26 03:20 | 207031.3 | 3120.001 | 5 | 28 | 3.219091 | -3.259966 | 2.929303 | 2.82516 | 12.41192 | 10.25898
2018-02-26 03:22 | 207146.4 | 3235.0696 | 5 | 28 | 2.999998 | -3.259959 | 2.929303 | 2.929368 | 12.41192 | 10.58511
2018-02-26 03:24 | 207266.4 | 120.001 | 6 | 28 | 3.474878 | 0 | 2.929303 | 2.929368 | 12.41192 | 10.58511
2018-02-26 03:26 | 207386.4 | 240.0001 | 6 | 28 | 3.496026 | 0 | 2.929303 | 2.929368 | 12.41192 | 10.58511
2018-02-26 03:27 | 207446.4 | 300.0016 | 6 | 28 | 3.50035 | 0 | 2.929303 | 2.929368 | 12.41192 | 10.58511
2018-02-26 03:27 | 207446.5 | 0.0023 | 7 | 29 | 3.500261 | 0 | 0 | 0 | 0 | 0
2018-02-26 03:29 | 207566.5 | 120.0018 | 2 | 29 | 4.054881 | 4.889988 | 0.1623979 | 0 | 0.6462114 | 0
2018-02-26 03:31 | 207686.5 | 240.0009 | 2 | 29 | 4.096939 | 4.890017 | 0.3253868 | 0 | 1.310403 | 0
2018-02-26 03:33 | 207806.5 | 360.001 | 2 | 29 | 4.13122 | 4.889996 | 0.4883729 | 0 | 1.981125 | 0
2018-02-26 03:35 | 207926.5 | 480 | 2 | 29 | 4.156261 | 4.88995 | 0.6513705 | 0 | 2.656625 | 0
2018-02-26 03:37 | 208046.5 | 600.0009 | 2 | 29 | 4.178391 | 4.889956 | 0.8143693 | 0 | 3.335847 | 0
2018-02-26 03:39 | 208166.5 | 720.0008 | 2 | 29 | 4.200294 | 4.791649 | 0.9770572 | 0 | 4.017667 | 0
2018-02-26 03:41 | 208286.5 | 840.0002 | 2 | 29 | 4.200288 | 4.358742 | 1.129216 | 0 | 4.656779 | 0
2018-02-26 03:43 | 208406.5 | 960.001 | 2 | 29 | 4.20031 | 4.005598 | 1.268482 | 0 | 5.241737 | 0
2018-02-26 03:45 | 208526.5 | 1080.0003 | 2 | 29 | 4.200228 | 3.698771 | 1.396703 | 0 | 5.7803 | 0
2018-02-26 03:47 | 208646.5 | 1200.0002 | 2 | 29 | 4.20027 | 3.403614 | 1.515102 | 0 | 6.277609 | 0
2018-02-26 03:48 | 208702 | 1255.4281 | 2 | 29 | 4.200274 | 3.259993 | 1.566413 | 0 | 6.493131 | 0
2018-02-26 03:50 | 208822 | 120.0009 | 3 | 29 | 4.223142 | 3.259966 | 1.674685 | 5.66e-10 | 6.949038 | 2.295e-09
2018-02-26 03:52 | 208942 | 240.0009 | 3 | 29 | 4.248678 | 3.259968 | 1.783356 | 5.66e-10 | 7.409346 | 2.295e-09
2018-02-26 03:54 | 209062 | 360.0018 | 3 | 29 | 4.275838 | 3.260019 | 1.892012 | 5.66e-10 | 7.872458 | 2.295e-09
2018-02-26 03:56 | 209182 | 480.0009 | 3 | 29 | 4.305672 | 3.259991 | 2.000677 | 5.66e-10 | 8.338671 | 2.295e-09
2018-02-26 03:58 | 209302 | 600.0009 | 3 | 29 | 4.340985 | 3.259987 | 2.109346 | 5.66e-10 | 8.808424 | 2.295e-09
2018-02-26 04:00 | 209422 | 720.0016 | 3 | 29 | 4.378262 | 3.260004 | 2.218008 | 5.66e-10 | 9.282145 | 2.295e-09
2018-02-26 04:02 | 209542 | 840.001 | 3 | 29 | 4.400291 | 3.027033 | 2.324879 | 5.66e-10 | 9.751717 | 2.295e-09
2018-02-26 04:04 | 209662 | 960.0017 | 3 | 29 | 4.400277 | 2.639153 | 2.419133 | 5.66e-10 | 10.16646 | 2.295e-09
2018-02-26 04:06 | 209782 | 1080.0018 | 3 | 29 | 4.400288 | 2.289022 | 2.50119 | 5.66e-10 | 10.52754 | 2.295e-09
2018-02-26 04:08 | 209902 | 1200.001 | 3 | 29 | 4.400276 | 1.976097 | 2.572073 | 5.66e-10 | 10.83944 | 2.295e-09
2018-02-26 04:10 | 210022 | 1320.0011 | 3 | 29 | 4.400285 | 1.729483 | 2.633697 | 5.66e-10 | 11.1106 | 2.295e-09
2018-02-26 04:12 | 210142 | 1440.0012 | 3 | 29 | 4.400274 | 1.523351 | 2.687766 | 5.66e-10 | 11.34852 | 2.295e-09
2018-02-26 04:14 | 210262 | 1560.0011 | 3 | 29 | 4.400214 | 1.343449 | 2.735499 | 5.66e-10 | 11.55856 | 2.295e-09
2018-02-26 04:16 | 210382 | 1680.0002 | 3 | 29 | 4.400248 | 1.17632 | 2.77747 | 5.66e-10 | 11.74324 | 2.295e-09
2018-02-26 04:18 | 210502 | 1800.0002 | 3 | 29 | 4.400227 | 1.038943 | 2.814286 | 5.66e-10 | 11.90524 | 2.295e-09
2018-02-26 04:20 | 210622 | 1920.0002 | 3 | 29 | 4.400235 | 0.9250069 | 2.846964 | 5.66e-10 | 12.04904 | 2.295e-09
2018-02-26 04:22 | 210742 | 2040.0013 | 3 | 29 | 4.400239 | 0.830471 | 2.876183 | 5.66e-10 | 12.1776 | 2.295e-09
2018-02-26 04:24 | 210862 | 2160.0012 | 3 | 29 | 4.400239 | 0.7423048 | 2.902366 | 5.66e-10 | 12.29282 | 2.295e-09
2018-02-26 04:26 | 210982 | 2280.0005 | 3 | 29 | 4.400229 | 0.6596794 | 2.925665 | 5.66e-10 | 12.39533 | 2.295e-09
2018-02-26 04:26 | 210993.2 | 2291.2828 | 3 | 29 | 4.400165 | 0.6519995 | 2.927719 | 5.66e-10 | 12.40438 | 2.295e-09
2018-02-26 04:28 | 211113.3 | 120.0002 | 4 | 29 | 4.336043 | 0 | 2.927719 | 5.66e-10 | 12.40438 | 2.295e-09
2018-02-26 04:30 | 211233.3 | 240.0011 | 4 | 29 | 4.330313 | 0 | 2.927719 | 5.66e-10 | 12.40438 | 2.295e-09
2018-02-26 04:31 | 211293.3 | 300.0032 | 4 | 29 | 4.328605 | 0 | 2.927719 | 5.66e-10 | 12.40438 | 2.295e-09
2018-02-26 04:33 | 211413.4 | 120.0004 | 5 | 29 | 4.012614 | -3.259917 | 2.927719 | 0.1086462 | 12.40438 | 0.4405304
2018-02-26 04:35 | 211533.4 | 240.0011 | 5 | 29 | 3.964594 | -3.259948 | 2.927719 | 0.2173161 | 12.40438 | 0.8738827
2018-02-26 04:37 | 211653.4 | 360.0011 | 5 | 29 | 3.922879 | -3.259837 | 2.927719 | 0.3259741 | 12.40438 | 1.302378
2018-02-26 04:39 | 211773.4 | 480.0004 | 5 | 29 | 3.883676 | -3.259933 | 2.927719 | 0.4346313 | 12.40438 | 1.72646
2018-02-26 04:41 | 211893.4 | 600.0011 | 5 | 29 | 3.845522 | -3.259854 | 2.927719 | 0.5432954 | 12.40438 | 2.146411
2018-02-26 04:43 | 212013.4 | 720.0012 | 5 | 29 | 3.805593 | -3.259908 | 2.927719 | 0.6519465 | 12.40438 | 2.562084
2018-02-26 04:45 | 212133.4 | 840.002 | 5 | 29 | 3.767943 | -3.259875 | 2.927719 | 0.7606105 | 12.40438 | 2.973523
2018-02-26 04:47 | 212253.4 | 960.0004 | 5 | 29 | 3.733981 | -3.259872 | 2.927719 | 0.8692614 | 12.40438 | 3.381034
2018-02-26 04:49 | 212373.4 | 1080.0012 | 5 | 29 | 3.704383 | -3.259875 | 2.927719 | 0.9779203 | 12.40438 | 3.785138
2018-02-26 04:51 | 212493.4 | 1200.0004 | 5 | 29 | 3.674537 | -3.259897 | 2.927719 | 1.086576 | 12.40438 | 4.186035
2018-02-26 04:53 | 212613.4 | 1320.0004 | 5 | 29 | 3.644487 | -3.259848 | 2.927719 | 1.195247 | 12.40438 | 4.583673
2018-02-26 04:55 | 212733.4 | 1440.002 | 5 | 29 | 3.618866 | -3.259877 | 2.927719 | 1.303895 | 12.40438 | 4.978216
2018-02-26 04:57 | 212853.4 | 1560.0003 | 5 | 29 | 3.595884 | -3.259924 | 2.927719 | 1.412556 | 12.40438 | 5.370165
2018-02-26 04:59 | 212973.4 | 1680.0011 | 5 | 29 | 3.574047 | -3.259855 | 2.927719 | 1.521222 | 12.40438 | 5.759734
2018-02-26 05:01 | 213093.4 | 1800.0004 | 5 | 29 | 3.55082 | -3.259912 | 2.927719 | 1.629889 | 12.40438 | 6.146874
2018-02-26 05:03 | 213213.4 | 1920.0003 | 5 | 29 | 3.530472 | -3.259866 | 2.927719 | 1.738547 | 12.40438 | 6.531547
2018-02-26 05:05 | 213333.4 | 2040.0005 | 5 | 29 | 3.513075 | -3.259919 | 2.927719 | 1.847212 | 12.40438 | 6.914218
2018-02-26 05:07 | 213453.4 | 2160.0003 | 5 | 29 | 3.497992 | -3.259882 | 2.927719 | 1.955873 | 12.40438 | 7.295127
2018-02-26 05:09 | 213573.4 | 2280.0011 | 5 | 29 | 3.480943 | -3.259862 | 2.927719 | 2.064521 | 12.40438 | 7.674277
2018-02-26 05:11 | 213693.4 | 2400.0004 | 5 | 29 | 3.461428 | -3.259864 | 2.927719 | 2.173185 | 12.40438 | 8.051451
2018-02-26 05:13 | 213813.4 | 2520.0011 | 5 | 29 | 3.444093 | -3.259926 | 2.927719 | 2.28184 | 12.40438 | 8.426605
2018-02-26 05:15 | 213933.4 | 2640.0004 | 5 | 29 | 3.425543 | -3.259866 | 2.927719 | 2.39051 | 12.40438 | 8.799864
2018-02-26 05:17 | 214053.4 | 2760.0003 | 5 | 29 | 3.4012 | -3.259916 | 2.927719 | 2.499161 | 12.40438 | 9.17084
2018-02-26 05:19 | 214173.4 | 2880.0011 | 5 | 29 | 3.362223 | -3.259859 | 2.927719 | 2.607831 | 12.40438 | 9.538513
2018-02-26 05:21 | 214293.4 | 3000.0011 | 5 | 29 | 3.305814 | -3.259941 | 2.927719 | 2.716482 | 12.40438 | 9.900949
2018-02-26 05:23 | 214413.4 | 3120.0004 | 5 | 29 | 3.211072 | -3.259941 | 2.927719 | 2.825153 | 12.40438 | 10.2556
2018-02-26 05:25 | 214528.8 | 3235.4681 | 5 | 29 | 2.999985 | -3.259912 | 2.927719 | 2.929708 | 12.40438 | 10.58234
2018-02-26 05:27 | 214648.9 | 120 | 6 | 29 | 3.470551 | 0 | 2.927719 | 2.929708 | 12.40438 | 10.58234
2018-02-26 05:29 | 214768.9 | 240.0008 | 6 | 29 | 3.491372 | 0 | 2.927719 | 2.929708 | 12.40438 | 10.58234
2018-02-26 05:30 | 214828.9 | 300.0038 | 6 | 29 | 3.49567 | 0 | 2.927719 | 2.929708 | 12.40438 | 10.58234
2018-02-26 05:30 | 214828.9 | 0.0024 | 7 | 30 | 3.495629 | 0 | 0 | 0 | 0 | 0
2018-02-26 05:32 | 214949 | 120.0003 | 2 | 30 | 4.056989 | 4.889984 | 0.1624031 | 0 | 0.6462911 | 0
2018-02-26 05:34 | 215069 | 240.001 | 2 | 30 | 4.093588 | 4.889994 | 0.3253871 | 0 | 1.310379 | 0
2018-02-26 05:36 | 215189 | 360.0002 | 2 | 30 | 4.128111 | 4.890062 | 0.4883878 | 0 | 1.98054 | 0
2018-02-26 05:38 | 215309 | 480.0011 | 2 | 30 | 4.157253 | 4.890009 | 0.6513894 | 0 | 2.655909 | 0
2018-02-26 05:40 | 215429 | 600.0001 | 2 | 30 | 4.181331 | 4.889986 | 0.8143802 | 0 | 3.335469 | 0
2018-02-26 05:42 | 215549 | 720.0003 | 2 | 30 | 4.200288 | 4.783987 | 0.9769176 | 0 | 4.016996 | 0
2018-02-26 05:44 | 215669 | 840.001 | 2 | 30 | 4.200314 | 4.406639 | 1.130147 | 0 | 4.660603 | 0
2018-02-26 05:46 | 215789 | 960.0002 | 2 | 30 | 4.200278 | 4.010624 | 1.270491 | 0 | 5.250092 | 0
2018-02-26 05:48 | 215909 | 1080.0002 | 2 | 30 | 4.200278 | 3.667866 | 1.398182 | 0 | 5.786429 | 0
2018-02-26 05:50 | 216029 | 1200.0011 | 2 | 30 | 4.20029 | 3.379196 | 1.515551 | 0 | 6.279413 | 0
2018-02-26 05:51 | 216081.8 | 1252.7665 | 2 | 30 | 4.20028 | 3.259996 | 1.564191 | 0 | 6.483712 | 0
2018-02-26 05:53 | 216201.8 | 120.0016 | 3 | 30 | 4.219861 | 3.26005 | 1.672467 | 2.04e-10 | 6.939434 | 8.27e-10
2018-02-26 05:55 | 216321.8 | 240.0009 | 3 | 30 | 4.246634 | 3.260025 | 1.781135 | 2.04e-10 | 7.399384 | 8.27e-10
2018-02-26 05:57 | 216441.8 | 360.0017 | 3 | 30 | 4.276526 | 3.260019 | 1.889791 | 2.04e-10 | 7.862443 | 8.27e-10
2018-02-26 05:59 | 216561.8 | 480.0016 | 3 | 30 | 4.3069 | 3.260086 | 1.998448 | 2.04e-10 | 8.328748 | 8.27e-10
2018-02-26 06:01 | 216681.8 | 600.0016 | 3 | 30 | 4.338569 | 3.260044 | 2.107113 | 2.04e-10 | 8.79847 | 8.27e-10
2018-02-26 06:03 | 216801.8 | 720.0008 | 3 | 30 | 4.374331 | 3.260092 | 2.215788 | 2.04e-10 | 9.271862 | 8.27e-10
2018-02-26 06:05 | 216921.8 | 840.0008 | 3 | 30 | 4.40033 | 3.03738 | 2.322945 | 2.04e-10 | 9.74248 | 8.27e-10
2018-02-26 06:07 | 217041.8 | 960.0001 | 3 | 30 | 4.400303 | 2.628504 | 2.417049 | 2.04e-10 | 10.15657 | 8.27e-10
2018-02-26 06:09 | 217161.8 | 1080.0016 | 3 | 30 | 4.400296 | 2.293995 | 2.498911 | 2.04e-10 | 10.51678 | 8.27e-10
2018-02-26 06:11 | 217281.8 | 1200.0017 | 3 | 30 | 4.40026 | 2.010181 | 2.570592 | 2.04e-10 | 10.8322 | 8.27e-10
2018-02-26 06:13 | 217401.8 | 1320.0001 | 3 | 30 | 4.400274 | 1.745912 | 2.633161 | 2.04e-10 | 11.10752 | 8.27e-10
2018-02-26 06:15 | 217521.8 | 1440.0017 | 3 | 30 | 4.400259 | 1.522039 | 2.687445 | 2.04e-10 | 11.34638 | 8.27e-10
2018-02-26 06:17 | 217641.8 | 1560.0009 | 3 | 30 | 4.400218 | 1.340476 | 2.735059 | 2.04e-10 | 11.5559 | 8.27e-10
2018-02-26 06:19 | 217761.8 | 1680.0008 | 3 | 30 | 4.400271 | 1.191223 | 2.777171 | 2.04e-10 | 11.7412 | 8.27e-10
2018-02-26 06:21 | 217881.8 | 1800.0001 | 3 | 30 | 4.400211 | 1.054917 | 2.814573 | 2.04e-10 | 11.90578 | 8.27e-10
2018-02-26 06:23 | 218001.8 | 1920 | 3 | 30 | 4.400266 | 0.9290695 | 2.847577 | 2.04e-10 | 12.051 | 8.27e-10
2018-02-26 06:25 | 218121.8 | 2040.0008 | 3 | 30 | 4.400229 | 0.8272591 | 2.876781 | 2.04e-10 | 12.17951 | 8.27e-10
2018-02-26 06:27 | 218241.8 | 2160.0008 | 3 | 30 | 4.400207 | 0.7427406 | 2.902898 | 2.04e-10 | 12.29443 | 8.27e-10
2018-02-26 06:29 | 218361.8 | 2280.0017 | 3 | 30 | 4.400207 | 0.6701918 | 2.926429 | 2.04e-10 | 12.39797 | 8.27e-10
2018-02-26 06:29 | 218393.2 | 2311.3959 | 3 | 30 | 4.400205 | 0.6519966 | 2.932196 | 2.04e-10 | 12.42334 | 8.27e-10
2018-02-26 06:31 | 218513.2 | 120.001 | 4 | 30 | 4.336732 | 0 | 2.932196 | 2.04e-10 | 12.42334 | 8.27e-10
2018-02-26 06:33 | 218633.2 | 240.0002 | 4 | 30 | 4.331108 | 0 | 2.932196 | 2.04e-10 | 12.42334 | 8.27e-10
2018-02-26 06:34 | 218693.2 | 300.0032 | 4 | 30 | 4.329479 | 0 | 2.932196 | 2.04e-10 | 12.42334 | 8.27e-10
2018-02-26 06:36 | 218813.3 | 120.001 | 5 | 30 | 4.013328 | -3.259916 | 2.932196 | 0.1086531 | 12.42334 | 0.4405052
2018-02-26 06:38 | 218933.3 | 240.0009 | 5 | 30 | 3.969091 | -3.259892 | 2.932196 | 0.2173164 | 12.42334 | 0.8741646
2018-02-26 06:40 | 219053.3 | 360.0009 | 5 | 30 | 3.924758 | -3.259901 | 2.932196 | 0.3259694 | 12.42334 | 1.303035
2018-02-26 06:42 | 219173.3 | 480.001 | 5 | 30 | 3.883032 | -3.259896 | 2.932196 | 0.4346381 | 12.42334 | 1.72722
2018-02-26 06:44 | 219293.3 | 600.0009 | 5 | 30 | 3.84461 | -3.259916 | 2.932196 | 0.5432975 | 12.42334 | 2.147039
2018-02-26 06:46 | 219413.3 | 720.0002 | 5 | 30 | 3.808908 | -3.259852 | 2.932196 | 0.6519471 | 12.42334 | 2.562804
2018-02-26 06:48 | 219533.3 | 840.0009 | 5 | 30 | 3.771956 | -3.259897 | 2.932196 | 0.7606155 | 12.42334 | 2.974723
2018-02-26 06:50 | 219653.3 | 960.001 | 5 | 30 | 3.734693 | -3.259926 | 2.932196 | 0.8692712 | 12.42334 | 3.382498
2018-02-26 06:52 | 219773.3 | 1080.001 | 5 | 30 | 3.703047 | -3.259951 | 2.932196 | 0.977941 | 12.42334 | 3.786591
2018-02-26 06:54 | 219893.3 | 1200.001 | 5 | 30 | 3.674801 | -3.259872 | 2.932196 | 1.086597 | 12.42334 | 4.18738
2018-02-26 06:56 | 220013.3 | 1320.0002 | 5 | 30 | 3.648343 | -3.259886 | 2.932196 | 1.195246 | 12.42334 | 4.585217
2018-02-26 06:58 | 220133.3 | 1440.0017 | 5 | 30 | 3.620332 | -3.259914 | 2.932196 | 1.303904 | 12.42334 | 4.980134
2018-02-26 07:00 | 220253.3 | 1560.001 | 5 | 30 | 3.594582 | -3.259854 | 2.932196 | 1.412565 | 12.42334 | 5.372083
2018-02-26 07:02 | 220373.3 | 1680.0018 | 5 | 30 | 3.572262 | -3.259908 | 2.932196 | 1.521226 | 12.42334 | 5.761441
2018-02-26 07:04 | 220493.3 | 1800.0009 | 5 | 30 | 3.552996 | -3.259897 | 2.932196 | 1.62989 | 12.42334 | 6.148545
2018-02-26 07:06 | 220613.3 | 1920.001 | 5 | 30 | 3.533254 | -3.259868 | 2.932196 | 1.738546 | 12.42334 | 6.533542
2018-02-26 07:08 | 220733.3 | 2040.0009 | 5 | 30 | 3.512452 | -3.259934 | 2.932196 | 1.84721 | 12.42334 | 6.916317
2018-02-26 07:10 | 220853.3 | 2160.0002 | 5 | 30 | 3.495323 | -3.259946 | 2.932196 | 1.955867 | 12.42334 | 7.29702
2018-02-26 07:12 | 220973.3 | 2280.0002 | 5 | 30 | 3.480277 | -3.259944 | 2.932196 | 2.064539 | 12.42334 | 7.676019
2018-02-26 07:14 | 221093.3 | 2400.001 | 5 | 30 | 3.46516 | -3.259874 | 2.932196 | 2.173196 | 12.42334 | 8.053395
2018-02-26 07:16 | 221213.3 | 2520.0003 | 5 | 30 | 3.445091 | -3.259943 | 2.932196 | 2.28185 | 12.42334 | 8.428865
2018-02-26 07:18 | 221333.3 | 2640.0009 | 5 | 30 | 3.423431 | -3.259904 | 2.932196 | 2.390517 | 12.42334 | 8.802043
2018-02-26 07:20 | 221453.3 | 2760.001 | 5 | 30 | 3.399048 | -3.259924 | 2.932196 | 2.499176 | 12.42334 | 9.172756
2018-02-26 07:22 | 221573.3 | 2880.0017 | 5 | 30 | 3.367133 | -3.259988 | 2.932196 | 2.607821 | 12.42334 | 9.54042
2018-02-26 07:24 | 221693.3 | 3000.001 | 5 | 30 | 3.312577 | -3.260019 | 2.932196 | 2.716483 | 12.42334 | 9.903624
2018-02-26 07:26 | 221813.3 | 3120.0009 | 5 | 30 | 3.212343 | -3.259976 | 2.932196 | 2.825159 | 12.42334 | 10.25872
2018-02-26 07:28 | 221929 | 3235.7609 | 5 | 30 | 2.99999 | -3.260008 | 2.932196 | 2.929994 | 12.42334 | 10.58635
2018-02-26 07:30 | 222049.1 | 120.0023 | 6 | 30 | 3.474889 | 0 | 2.932196 | 2.929994 | 12.42334 | 10.58635
2018-02-26 07:32 | 222169.1 | 240.0007 | 6 | 30 | 3.495976 | 0 | 2.932196 | 2.929994 | 12.42334 | 10.58635
2018-02-26 07:33 | 222229.1 | 300.0021 | 6 | 30 | 3.500515 | 0 | 2.932196 | 2.929994 | 12.42334 | 10.58635
2018-02-26 07:33 | 222229.1 | 0.0025 | 7 | 31 | 3.500458 | 0 | 0 | 0 | 0 | 0
2018-02-26 07:35 | 222349.2 | 120.001 | 2 | 31 | 4.05821 | 4.890028 | 0.1623991 | 1.22e-10 | 0.6465108 | 4.26e-10
2018-02-26 07:37 | 222469.2 | 240.001 | 2 | 31 | 4.096804 | 4.890001 | 0.3253922 | 1.22e-10 | 1.311023 | 4.26e-10
2018-02-26 07:39 | 222589.2 | 360.0002 | 2 | 31 | 4.129574 | 4.889973 | 0.4883791 | 1.22e-10 | 1.981591 | 4.26e-10
2018-02-26 07:41 | 222709.2 | 480.0002 | 2 | 31 | 4.15396 | 4.889954 | 0.6513748 | 1.22e-10 | 2.656699 | 4.26e-10
2018-02-26 07:43 | 222829.2 | 600.001 | 2 | 31 | 4.180578 | 4.890009 | 0.8143621 | 1.22e-10 | 3.335807 | 4.26e-10
2018-02-26 07:45 | 222949.2 | 720.0018 | 2 | 31 | 4.2003 | 4.751711 | 0.9766212 | 1.22e-10 | 4.016231 | 4.26e-10
2018-02-26 07:47 | 223069.2 | 840.0003 | 2 | 31 | 4.200294 | 4.371845 | 1.128561 | 1.22e-10 | 4.654423 | 4.26e-10
2018-02-26 07:49 | 223189.2 | 960.0018 | 2 | 31 | 4.200276 | 4.037931 | 1.268597 | 1.22e-10 | 5.242615 | 4.26e-10
2018-02-26 07:51 | 223309.2 | 1080.0011 | 2 | 31 | 4.200265 | 3.707336 | 1.397714 | 1.22e-10 | 5.784941 | 4.26e-10
2018-02-26 07:53 | 223429.2 | 1200.001 | 2 | 31 | 4.200289 | 3.369452 | 1.515513 | 1.22e-10 | 6.279733 | 4.26e-10
2018-02-26 07:54 | 223473.1 | 1243.9257 | 2 | 31 | 4.200274 | 3.259977 | 1.55596 | 1.22e-10 | 6.44962 | 4.26e-10
2018-02-26 07:56 | 223593.1 | 120.0019 | 3 | 31 | 4.220899 | 3.259987 | 1.664226 | 1.884e-09 | 6.905371 | 7.583e-09
2018-02-26 07:58 | 223713.1 | 240.0011 | 3 | 31 | 4.244982 | 3.259968 | 1.772854 | 1.884e-09 | 7.365186 | 7.583e-09
2018-02-26 08:00 | 223833.1 | 360.001 | 3 | 31 | 4.272451 | 3.260012 | 1.881542 | 1.884e-09 | 7.828013 | 7.583e-09
2018-02-26 08:02 | 223953.1 | 480.001 | 3 | 31 | 4.305289 | 3.259977 | 1.990203 | 1.884e-09 | 8.294006 | 7.583e-09
2018-02-26 08:04 | 224073.1 | 600.0011 | 3 | 31 | 4.339098 | 3.259964 | 2.098866 | 1.884e-09 | 8.763665 | 7.583e-09
2018-02-26 08:06 | 224193.1 | 720.0002 | 3 | 31 | 4.374478 | 3.259991 | 2.207536 | 1.884e-09 | 9.237096 | 7.583e-09
2018-02-26 08:08 | 224313.1 | 840.0011 | 3 | 31 | 4.400323 | 3.088732 | 2.315295 | 1.884e-09 | 9.710269 | 7.583e-09
2018-02-26 08:10 | 224433.1 | 960.0018 | 3 | 31 | 4.400293 | 2.658297 | 2.410906 | 1.884e-09 | 10.13099 | 7.583e-09
2018-02-26 08:12 | 224553.1 | 1080.0003 | 3 | 31 | 4.400282 | 2.296024 | 2.493218 | 1.884e-09 | 10.49318 | 7.583e-09
2018-02-26 08:14 | 224673.1 | 1200.001 | 3 | 31 | 4.400287 | 2.003946 | 2.56474 | 1.884e-09 | 10.8079 | 7.583e-09
2018-02-26 08:16 | 224793.1 | 1320.0004 | 3 | 31 | 4.400308 | 1.761212 | 2.627312 | 1.884e-09 | 11.08323 | 7.583e-09
2018-02-26 08:18 | 224913.1 | 1440.002 | 3 | 31 | 4.400241 | 1.545539 | 2.682342 | 1.884e-09 | 11.32538 | 7.583e-09
2018-02-26 08:20 | 225033.1 | 1560.0018 | 3 | 31 | 4.400215 | 1.345074 | 2.730456 | 1.884e-09 | 11.53709 | 7.583e-09
2018-02-26 08:22 | 225153.1 | 1680.0011 | 3 | 31 | 4.400208 | 1.185733 | 2.772548 | 1.884e-09 | 11.72231 | 7.583e-09
2018-02-26 08:24 | 225273.1 | 1800.0002 | 3 | 31 | 4.40025 | 1.052466 | 2.809794 | 1.884e-09 | 11.8862 | 7.583e-09
2018-02-26 08:26 | 225393.1 | 1920.001 | 3 | 31 | 4.40025 | 0.940938 | 2.842988 | 1.884e-09 | 12.03226 | 7.583e-09
2018-02-26 08:28 | 225513.1 | 2040.0002 | 3 | 31 | 4.400241 | 0.8363476 | 2.872592 | 1.884e-09 | 12.16252 | 7.583e-09
2018-02-26 08:30 | 225633.1 | 2160.0011 | 3 | 31 | 4.400207 | 0.7417994 | 2.898823 | 1.884e-09 | 12.27794 | 7.583e-09
2018-02-26 08:32 | 225753.1 | 2280.0011 | 3 | 31 | 4.400249 | 0.667407 | 2.922268 | 1.884e-09 | 12.38111 | 7.583e-09
2018-02-26 08:32 | 225777.8 | 2304.6553 | 3 | 31 | 4.40018 | 0.6519995 | 2.926783 | 1.884e-09 | 12.40098 | 7.583e-09
2018-02-26 08:34 | 225897.8 | 120.0001 | 4 | 31 | 4.336009 | 0 | 2.926783 | 1.884e-09 | 12.40098 | 7.583e-09
2018-02-26 08:36 | 226017.8 | 240.0016 | 4 | 31 | 4.330217 | 0 | 2.926783 | 1.884e-09 | 12.40098 | 7.583e-09
2018-02-26 08:37 | 226077.8 | 300.0023 | 4 | 31 | 4.328562 | 0 | 2.926783 | 1.884e-09 | 12.40098 | 7.583e-09
2018-02-26 08:39 | 226197.9008 | 120.0003 | 5 | 31 | 4.009969 | -3.259897 | 2.926783 | 0.1086531 | 12.40098 | 0.4402779
2018-02-26 08:41 | 226317.9007 | 240.0002 | 5 | 31 | 3.964869 | -3.25991 | 2.926783 | 0.217312 | 12.40098 | 0.8734727
2018-02-26 08:43 | 226437.9008 | 360.0003 | 5 | 31 | 3.924648 | -3.259888 | 2.926783 | 0.3259647 | 12.40098 | 1.302048
2018-02-26 08:45 | 226557.9016 | 480.0011 | 5 | 31 | 3.884336 | -3.259957 | 2.926783 | 0.4346321 | 12.40098 | 1.726343
2018-02-26 08:47 | 226677.9007 | 600.0002 | 5 | 31 | 3.842295 | -3.259888 | 2.926783 | 0.5432957 | 12.40098 | 2.146128
2018-02-26 08:49 | 226797.9007 | 720.0002 | 5 | 31 | 3.804457 | -3.259861 | 2.926783 | 0.651949 | 12.40098 | 2.561524
2018-02-26 08:51 | 226917.9015 | 840.001 | 5 | 31 | 3.768775 | -3.259886 | 2.926783 | 0.7606061 | 12.40098 | 2.972946
2018-02-26 08:53 | 227037.9008 | 960.0003 | 5 | 31 | 3.735901 | -3.259917 | 2.926783 | 0.8692722 | 12.40098 | 3.380697
2018-02-26 08:55 | 227157.9016 | 1080.0011 | 5 | 31 | 3.703092 | -3.259921 | 2.926783 | 0.9779202 | 12.40098 | 3.78483
2018-02-26 08:57 | 227277.9024 | 1200.0019 | 5 | 31 | 3.671965 | -3.259841 | 2.926783 | 1.08659 | 12.40098 | 4.185501
2018-02-26 08:59 | 227397.9016 | 1320.0011 | 5 | 31 | 3.644726 | -3.259899 | 2.926783 | 1.195253 | 12.40098 | 4.583007
2018-02-26 09:01 | 227517.9007 | 1440.0002 | 5 | 31 | 3.620462 | -3.259904 | 2.926783 | 1.303903 | 12.40098 | 4.977652
2018-02-26 09:03 | 227637.9008 | 1560.0003 | 5 | 31 | 3.596324 | -3.259828 | 2.926783 | 1.412571 | 12.40098 | 5.369776
2018-02-26 09:05 | 227757.9007 | 1680.0002 | 5 | 31 | 3.570729 | -3.259889 | 2.926783 | 1.521217 | 12.40098 | 5.759097
2018-02-26 09:07 | 227877.9016 | 1800.0011 | 5 | 31 | 3.549332 | -3.259919 | 2.926783 | 1.62988 | 12.40098 | 6.145903
2018-02-26 09:09 | 227997.9016 | 1920.0011 | 5 | 31 | 3.530734 | -3.259854 | 2.926783 | 1.738553 | 12.40098 | 6.530583
2018-02-26 09:11 | 228117.9008 | 2040.0003 | 5 | 31 | 3.514311 | -3.259879 | 2.926783 | 1.847192 | 12.40098 | 6.913281
2018-02-26 09:13 | 228237.9016 | 2160.0011 | 5 | 31 | 3.496181 | -3.259917 | 2.926783 | 1.955874 | 12.40098 | 7.29427
2018-02-26 09:15 | 228357.9015 | 2280.001 | 5 | 31 | 3.477958 | -3.25991 | 2.926783 | 2.064512 | 12.40098 | 7.673059
2018-02-26 09:17 | 228477.9016 | 2400.0011 | 5 | 31 | 3.461726 | -3.259851 | 2.926783 | 2.173192 | 12.40098 | 8.05016
2018-02-26 09:19 | 228597.9007 | 2520.0002 | 5 | 31 | 3.446284 | -3.259851 | 2.926783 | 2.281848 | 12.40098 | 8.425447
2018-02-26 09:21 | 228717.9017 | 2640.0012 | 5 | 31 | 3.426353 | -3.259882 | 2.926783 | 2.390501 | 12.40098 | 8.798867
2018-02-26 09:23 | 228837.9007 | 2760.0002 | 5 | 31 | 3.397159 | -3.259966 | 2.926783 | 2.499156 | 12.40098 | 9.16964
2018-02-26 09:25 | 228957.9024 | 2880.0019 | 5 | 31 | 3.360597 | -3.259914 | 2.926783 | 2.60783 | 12.40098 | 9.536929
2018-02-26 09:27 | 229077.9016 | 3000.0011 | 5 | 31 | 3.306825 | -3.259934 | 2.926783 | 2.716483 | 12.40098 | 9.899367
2018-02-26 09:29 | 229197.9008 | 3120.0003 | 5 | 31 | 3.214554 | -3.259963 | 2.926783 | 2.825139 | 12.40098 | 10.25427
2018-02-26 09:31 | 229311.0558 | 3233.1553 | 5 | 31 | 2.999984 | -3.259959 | 2.926783 | 2.927608 | 12.40098 | 10.57471
2018-02-26 09:33 | 229431.1 | 120.0002 | 6 | 31 | 3.472769 | 0 | 2.926783 | 2.927608 | 12.40098 | 10.57471
2018-02-26 09:35 | 229551.1 | 240.001 | 6 | 31 | 3.49376 | 0 | 2.926783 | 2.927608 | 12.40098 | 10.57471
2018-02-26 09:36 | 229611.1 | 300.0024 | 6 | 31 | 3.49816 | 0 | 2.926783 | 2.927608 | 12.40098 | 10.57471
2018-02-26 09:36 | 229611.1127 | 0.0027 | 7 | 32 | 3.49827 | 0 | 0 | 0 | 0 | 0
2018-02-26 09:38 | 229731.2 | 120.0009 | 2 | 32 | 4.05536 | 4.889973 | 0.162384 | 1.622e-09 | 0.6461784 | 5.674e-09
2018-02-26 09:40 | 229851.2 | 240.001 | 2 | 32 | 4.095822 | 4.890064 | 0.3253827 | 1.622e-09 | 1.310305 | 5.674e-09
2018-02-26 09:42 | 229971.2 | 360.0009 | 2 | 32 | 4.132257 | 4.890076 | 0.4883845 | 1.622e-09 | 1.981112 | 5.674e-09
2018-02-26 09:44 | 230091.2 | 480.0018 | 2 | 32 | 4.157223 | 4.890053 | 0.6513756 | 1.622e-09 | 2.656752 | 5.674e-09
2018-02-26 09:46 | 230211.2 | 600.0002 | 2 | 32 | 4.179368 | 4.890047 | 0.8143731 | 1.622e-09 | 3.336195 | 5.674e-09
2018-02-26 09:48 | 230331.2 | 720.0003 | 2 | 32 | 4.200293 | 4.798128 | 0.9770591 | 1.622e-09 | 4.018091 | 5.674e-09
2018-02-26 09:50 | 230451.2 | 840.001 | 2 | 32 | 4.200329 | 4.366871 | 1.129728 | 1.622e-09 | 4.659347 | 5.674e-09
2018-02-26 09:52 | 230571.2 | 960.0003 | 2 | 32 | 4.200311 | 4.002432 | 1.268982 | 1.622e-09 | 5.244255 | 5.674e-09
2018-02-26 09:54 | 230691.2 | 1080.0003 | 2 | 32 | 4.200282 | 3.684149 | 1.39698 | 1.622e-09 | 5.781882 | 5.674e-09
2018-02-26 09:56 | 230811.2 | 1200.0006 | 2 | 32 | 4.20028 | 3.40172 | 1.5151 | 1.622e-09 | 6.278018 | 5.674e-09
2018-02-26 09:57 | 230870.2 | 1258.9821 | 2 | 32 | 4.200281 | 3.259989 | 1.569664 | 1.622e-09 | 6.507202 | 5.674e-09
2018-02-26 09:59 | 230990.2 | 120.0007 | 3 | 32 | 4.223804 | 3.260065 | 1.677936 | 1.832e-09 | 6.963113 | 6.527e-09
2018-02-26 10:01 | 231110.2 | 240.0011 | 3 | 32 | 4.250396 | 3.260029 | 1.786602 | 1.832e-09 | 7.423541 | 6.527e-09
2018-02-26 10:03 | 231230.2 | 360.0015 | 3 | 32 | 4.278291 | 3.260033 | 1.895267 | 1.832e-09 | 7.886909 | 6.527e-09
2018-02-26 10:05 | 231350.2 | 480.0016 | 3 | 32 | 4.307359 | 3.260107 | 2.003918 | 1.832e-09 | 8.353299 | 6.527e-09
2018-02-26 10:07 | 231470.2 | 600.0011 | 3 | 32 | 4.341445 | 3.260101 | 2.112602 | 1.832e-09 | 8.823235 | 6.527e-09
2018-02-26 10:09 | 231590.2 | 720.0012 | 3 | 32 | 4.380187 | 3.260164 | 2.221261 | 1.832e-09 | 9.297071 | 6.527e-09
2018-02-26 10:11 | 231710.2 | 840.0001 | 3 | 32 | 4.400315 | 3.003128 | 2.327693 | 1.832e-09 | 9.764838 | 6.527e-09
2018-02-26 10:13 | 231830.2 | 960.0001 | 3 | 32 | 4.400253 | 2.620346 | 2.421149 | 1.832e-09 | 10.17607 | 6.527e-09
2018-02-26 10:15 | 231950.2 | 1080.0024 | 3 | 32 | 4.400276 | 2.283241 | 2.502802 | 1.832e-09 | 10.53537 | 6.527e-09
2018-02-26 10:17 | 232070.2 | 1200.0007 | 3 | 32 | 4.400249 | 1.970449 | 2.573611 | 1.832e-09 | 10.84695 | 6.527e-09
2018-02-26 10:19 | 232190.2 | 1320.0011 | 3 | 32 | 4.400228 | 1.719871 | 2.634968 | 1.832e-09 | 11.11693 | 6.527e-09
2018-02-26 10:21 | 232310.2 | 1440.0013 | 3 | 32 | 4.40029 | 1.512763 | 2.688739 | 1.832e-09 | 11.35354 | 6.527e-09
2018-02-26 10:23 | 232430.2 | 1560.0023 | 3 | 32 | 4.400241 | 1.338496 | 2.7362 | 1.832e-09 | 11.56238 | 6.527e-09
2018-02-26 10:25 | 232550.2 | 1680.0008 | 3 | 32 | 4.40026 | 1.178272 | 2.778129 | 1.832e-09 | 11.74688 | 6.527e-09
2018-02-26 10:27 | 232670.2 | 1800.0003 | 3 | 32 | 4.400255 | 1.035601 | 2.814918 | 1.832e-09 | 11.90876 | 6.527e-09
2018-02-26 10:29 | 232790.2 | 1920.001 | 3 | 32 | 4.400215 | 0.920784 | 2.847472 | 1.832e-09 | 12.052 | 6.527e-09
2018-02-26 10:31 | 232910.2 | 2040.0009 | 3 | 32 | 4.400215 | 0.8257389 | 2.876529 | 1.832e-09 | 12.17986 | 6.527e-09
2018-02-26 10:33 | 233030.2 | 2160.0002 | 3 | 32 | 4.400239 | 0.7420416 | 2.902635 | 1.832e-09 | 12.29473 | 6.527e-09
2018-02-26 10:35 | 233150.2 | 2280.001 | 3 | 32 | 4.400234 | 0.6598635 | 2.925976 | 1.832e-09 | 12.39744 | 6.527e-09
2018-02-26 10:35 | 233162.1 | 2291.8871 | 3 | 32 | 4.400204 | 0.6519928 | 2.928143 | 1.832e-09 | 12.40697 | 6.527e-09
2018-02-26 10:37 | 233282.1 | 120.0011 | 4 | 32 | 4.33622 | 0 | 2.928143 | 1.832e-09 | 12.40697 | 6.527e-09
2018-02-26 10:39 | 233402.1 | 240.0016 | 4 | 32 | 4.330523 | 0 | 2.928143 | 1.832e-09 | 12.40697 | 6.527e-09
2018-02-26 10:40 | 233462.1 | 300.0031 | 4 | 32 | 4.328815 | 0 | 2.928143 | 1.832e-09 | 12.40697 | 6.527e-09
2018-02-26 10:42 | 233582.2 | 120.0014 | 5 | 32 | 4.013668 | -3.260161 | 2.928143 | 0.1086517 | 12.40697 | 0.4405822
2018-02-26 10:44 | 233702.2 | 240.0005 | 5 | 32 | 3.965341 | -3.259908 | 2.928143 | 0.2173094 | 12.40697 | 0.8740324
2018-02-26 10:46 | 233822.2 | 360.0006 | 5 | 32 | 3.92265 | -3.259926 | 2.928143 | 0.3259676 | 12.40697 | 1.302542
2018-02-26 10:48 | 233942.2 | 480.0007 | 5 | 32 | 3.882608 | -3.259875 | 2.928143 | 0.4346232 | 12.40697 | 1.726566
2018-02-26 10:50 | 234062.2 | 600.0014 | 5 | 32 | 3.845524 | -3.259835 | 2.928143 | 0.5432859 | 12.40697 | 2.146445
2018-02-26 10:52 | 234182.2 | 720.0014 | 5 | 32 | 3.806924 | -3.259824 | 2.928143 | 0.6519468 | 12.40697 | 2.562231
2018-02-26 10:54 | 234302.2 | 840.0014 | 5 | 32 | 3.768008 | -3.259923 | 2.928143 | 0.7605985 | 12.40697 | 2.97371
2018-02-26 10:56 | 234422.2 | 960.0006 | 5 | 32 | 3.733703 | -3.259877 | 2.928143 | 0.8692593 | 12.40697 | 3.38124
2018-02-26 10:58 | 234542.2 | 1080.0015 | 5 | 32 | 3.70366 | -3.259846 | 2.928143 | 0.9779171 | 12.40697 | 3.785252
2018-02-26 11:00 | 234662.2 | 1200.0014 | 5 | 32 | 3.675116 | -3.259869 | 2.928143 | 1.086576 | 12.40697 | 4.186137
2018-02-26 11:02 | 234782.2 | 1320.0015 | 5 | 32 | 3.64521 | -3.259882 | 2.928143 | 1.195244 | 12.40697 | 4.583889
2018-02-26 11:04 | 234902.2 | 1440.0007 | 5 | 32 | 3.618511 | -3.259868 | 2.928143 | 1.30391 | 12.40697 | 4.978513
2018-02-26 11:06 | 235022.2 | 1560.0016 | 5 | 32 | 3.594635 | -3.260187 | 2.928143 | 1.412569 | 12.40697 | 5.370377
2018-02-26 11:08 | 235142.2 | 1680.0006 | 5 | 32 | 3.573565 | -3.259844 | 2.928143 | 1.521227 | 12.40697 | 5.759809
2018-02-26 11:10 | 235262.2 | 1800.0015 | 5 | 32 | 3.55197 | -3.259891 | 2.928143 | 1.629884 | 12.40697 | 6.146947
2018-02-26 11:12 | 235382.2 | 1920.0006 | 5 | 32 | 3.530052 | -3.259841 | 2.928143 | 1.738548 | 12.40697 | 6.531678
2018-02-26 11:14 | 235502.2 | 2040.0015 | 5 | 32 | 3.512072 | -3.259875 | 2.928143 | 1.847219 | 12.40697 | 6.91429
2018-02-26 11:16 | 235622.2 | 2160.0015 | 5 | 32 | 3.496642 | -3.259821 | 2.928143 | 1.955863 | 12.40697 | 7.294985
2018-02-26 11:18 | 235742.2 | 2280.0006 | 5 | 32 | 3.481113 | -3.259886 | 2.928143 | 2.064536 | 12.40697 | 7.674147
2018-02-26 11:20 | 235862.2 | 2400.0007 | 5 | 32 | 3.461408 | -3.259964 | 2.928143 | 2.173194 | 12.40697 | 8.051364
2018-02-26 11:22 | 235982.2 | 2520.0006 | 5 | 32 | 3.442817 | -3.259889 | 2.928143 | 2.281846 | 12.40697 | 8.42643
2018-02-26 11:24 | 236102.2 | 2640.0014 | 5 | 32 | 3.423239 | -3.259874 | 2.928143 | 2.390513 | 12.40697 | 8.799507
2018-02-26 11:26 | 236222.2 | 2760.0006 | 5 | 32 | 3.399963 | -3.259911 | 2.928143 | 2.499174 | 12.40697 | 9.17029
2018-02-26 11:28 | 236342.2 | 2880.0015 | 5 | 32 | 3.363301 | -3.259973 | 2.928143 | 2.607834 | 12.40697 | 9.537911
2018-02-26 11:30 | 236462.2 | 3000.0007 | 5 | 32 | 3.303174 | -3.259937 | 2.928143 | 2.716488 | 12.40697 | 9.900259
2018-02-26 11:32 | 236582.2 | 3120.0006 | 5 | 32 | 3.206634 | -3.260035 | 2.928143 | 2.825147 | 12.40697 | 10.25447
2018-02-26 11:34 | 236695.2 | 3233.0157 | 5 | 32 | 2.999999 | -3.260023 | 2.928143 | 2.927484 | 12.40697 | 10.5739
2018-02-26 11:36 | 236815.3 | 120.0011 | 6 | 32 | 3.473982 | 0 | 2.928143 | 2.927484 | 12.40697 | 10.5739
2018-02-26 11:38 | 236935.3 | 240.0011 | 6 | 32 | 3.495233 | 0 | 2.928143 | 2.927484 | 12.40697 | 10.5739
2018-02-26 11:39 | 236995.3 | 300.0017 | 6 | 32 | 3.499663 | 0 | 2.928143 | 2.927484 | 12.40697 | 10.5739
2018-02-26 11:39 | 236995.3 | 0.0025 | 7 | 33 | 3.499768 | 0 | 0 | 0 | 0 | 0
2018-02-26 11:41 | 237115.4 | 120.001 | 2 | 33 | 4.059452 | 4.889994 | 0.1623946 | 0 | 0.6468463 | 0
2018-02-26 11:43 | 237235.4 | 240.001 | 2 | 33 | 4.096447 | 4.890007 | 0.3253901 | 0 | 1.311457 | 0
2018-02-26 11:45 | 237355.4 | 360.0002 | 2 | 33 | 4.129376 | 4.889997 | 0.488379 | 0 | 1.981913 | 0
2018-02-26 11:47 | 237475.4 | 480.0004 | 2 | 33 | 4.157982 | 4.889994 | 0.6513801 | 0 | 2.657346 | 0
2018-02-26 11:49 | 237595.4 | 600.0004 | 2 | 33 | 4.183228 | 4.889984 | 0.8143691 | 0 | 3.337151 | 0
2018-02-26 11:51 | 237715.4 | 720.0003 | 2 | 33 | 4.200293 | 4.745626 | 0.9765389 | 0 | 4.017373 | 0
2018-02-26 11:53 | 237835.4 | 840.0012 | 2 | 33 | 4.200298 | 4.380999 | 1.128595 | 0 | 4.656053 | 0
2018-02-26 11:55 | 237955.4 | 960.0012 | 2 | 33 | 4.200323 | 4.011652 | 1.26853 | 0 | 5.243821 | 0
2018-02-26 11:57 | 238075.4 | 1080.0013 | 2 | 33 | 4.200271 | 3.649914 | 1.396 | 0 | 5.779231 | 0
2018-02-26 11:59 | 238195.4 | 1200.0012 | 2 | 33 | 4.200271 | 3.359089 | 1.512706 | 0 | 6.269427 | 0
2018-02-26 12:00 | 238238.4 | 1243.0195 | 2 | 33 | 4.20029 | 3.259981 | 1.552232 | 0 | 6.435451 | 0
2018-02-26 12:02 | 238358.4 | 120.0019 | 3 | 33 | 4.219503 | 3.259989 | 1.660515 | 0 | 6.89121 | 0
2018-02-26 12:04 | 238478.4 | 240.001 | 3 | 33 | 4.244501 | 3.260063 | 1.769171 | 0 | 7.351002 | 0
2018-02-26 12:06 | 238598.4 | 360.0002 | 3 | 33 | 4.274921 | 3.260059 | 1.877833 | 0 | 7.813838 | 0
2018-02-26 12:08 | 238718.4 | 480.0011 | 3 | 33 | 4.305767 | 3.260027 | 1.986502 | 0 | 8.280058 | 0
2018-02-26 12:10 | 238838.4 | 600.0011 | 3 | 33 | 4.337907 | 3.260071 | 2.095162 | 0 | 8.749656 | 0
2018-02-26 12:12 | 238958.4 | 720.0003 | 3 | 33 | 4.372284 | 3.260048 | 2.203825 | 0 | 9.222847 | 0
2018-02-26 12:14 | 239078.4 | 840.0013 | 3 | 33 | 4.400318 | 3.081362 | 2.311594 | 0 | 9.695946 | 0
2018-02-26 12:16 | 239198.4 | 960.0004 | 3 | 33 | 4.400306 | 2.649176 | 2.406644 | 0 | 10.11419 | 0
2018-02-26 12:18 | 239318.4 | 1080.0021 | 3 | 33 | 4.400282 | 2.311474 | 2.489158 | 0 | 10.47728 | 0
2018-02-26 12:20 | 239438.4 | 1200.0012 | 3 | 33 | 4.400257 | 2.02776 | 2.561328 | 0 | 10.79485 | 0
2018-02-26 12:22 | 239558.4 | 1320.0006 | 3 | 33 | 4.400252 | 1.772449 | 2.624588 | 0 | 11.07321 | 0
2018-02-26 12:24 | 239678.4 | 1440.0013 | 3 | 33 | 4.400279 | 1.537687 | 2.679642 | 0 | 11.31546 | 0
2018-02-26 12:26 | 239798.4 | 1560.0006 | 3 | 33 | 4.400264 | 1.352825 | 2.727701 | 0 | 11.52694 | 0
2018-02-26 12:28 | 239918.4 | 1680.0014 | 3 | 33 | 4.400253 | 1.198376 | 2.770138 | 0 | 11.71367 | 0
2018-02-26 12:30 | 240038.4 | 1800.0006 | 3 | 33 | 4.400212 | 1.066329 | 2.807858 | 0 | 11.87964 | 0
2018-02-26 12:32 | 240158.4 | 1920.0007 | 3 | 33 | 4.40026 | 0.9428635 | 2.841343 | 0 | 12.02698 | 0
2018-02-26 12:34 | 240278.4 | 2040.0014 | 3 | 33 | 4.400195 | 0.8350744 | 2.870893 | 0 | 12.15701 | 0
2018-02-26 12:36 | 240398.4 | 2160.0016 | 3 | 33 | 4.400222 | 0.7490358 | 2.897261 | 0 | 12.27304 | 0
2018-02-26 12:38 | 240518.4 | 2280.0008 | 3 | 33 | 4.400228 | 0.6766138 | 2.920978 | 0 | 12.3774 | 0
2018-02-26 12:39 | 240561.3 | 2322.9518 | 3 | 33 | 4.400226 | 0.6519899 | 2.928901 | 0 | 12.41226 | 0
2018-02-26 12:41 | 240681.4 | 120.0012 | 4 | 33 | 4.336583 | 0 | 2.928901 | 0 | 12.41226 | 0
2018-02-26 12:43 | 240801.4 | 240.0011 | 4 | 33 | 4.33098 | 0 | 2.928901 | 0 | 12.41226 | 0
2018-02-26 12:44 | 240861.4 | 300.0033 | 4 | 33 | 4.329369 | 0 | 2.928901 | 0 | 12.41226 | 0
2018-02-26 12:46 | 240981.4 | 120.0017 | 5 | 33 | 4.012298 | -3.259906 | 2.928901 | 0.1086524 | 12.41226 | 0.4404396
2018-02-26 12:48 | 241101.4 | 240.0001 | 5 | 33 | 3.968696 | -3.259871 | 2.928901 | 0.2173165 | 12.41226 | 0.8740177
2018-02-26 12:50 | 241221.4 | 360.0002 | 5 | 33 | 3.925714 | -3.259912 | 2.928901 | 0.3259748 | 12.41226 | 1.302941
2018-02-26 12:52 | 241341.4 | 480.0003 | 5 | 33 | 3.882379 | -3.259877 | 2.928901 | 0.4346302 | 12.41226 | 1.727089
2018-02-26 12:54 | 241461.4 | 600.0011 | 5 | 33 | 3.84352 | -3.259835 | 2.928901 | 0.5432773 | 12.41226 | 2.146764
2018-02-26 12:56 | 241581.4 | 720.0011 | 5 | 33 | 3.807646 | -3.259896 | 2.928901 | 0.6519434 | 12.41226 | 2.562441
2018-02-26 12:58 | 241701.4 | 840.001 | 5 | 33 | 3.771764 | -3.259859 | 2.928901 | 0.7606018 | 12.41226 | 2.974233
2018-02-26 13:00 | 241821.4 | 960.0002 | 5 | 33 | 3.734335 | -3.259897 | 2.928901 | 0.8692684 | 12.41226 | 3.382066
2018-02-26 13:02 | 241941.4 | 1080.001 | 5 | 33 | 3.701912 | -3.259892 | 2.928901 | 0.9779294 | 12.41226 | 3.786028
2018-02-26 13:04 | 242061.4 | 1200.0004 | 5 | 33 | 3.673282 | -3.259916 | 2.928901 | 1.086594 | 12.41226 | 4.18671
2018-02-26 13:06 | 242181.4 | 1320.0004 | 5 | 33 | 3.647627 | -3.259914 | 2.928901 | 1.195253 | 12.41226 | 4.58445
2018-02-26 13:08 | 242301.4 | 1440.0013 | 5 | 33 | 3.621015 | -3.259936 | 2.928901 | 1.303917 | 12.41226 | 4.979393
2018-02-26 13:10 | 242421.4 | 1560.0004 | 5 | 33 | 3.593854 | -3.259911 | 2.928901 | 1.412565 | 12.41226 | 5.371303
2018-02-26 13:12 | 242541.4 | 1680.0021 | 5 | 33 | 3.57126 | -3.259884 | 2.928901 | 1.521232 | 12.41226 | 5.76058
2018-02-26 13:14 | 242661.4 | 1800.0013 | 5 | 33 | 3.551711 | -3.259892 | 2.928901 | 1.629883 | 12.41226 | 6.147494
2018-02-26 13:16 | 242781.4 | 1920.0001 | 5 | 33 | 3.533022 | -3.259921 | 2.928901 | 1.738549 | 12.41226 | 6.532437
2018-02-26 13:18 | 242901.4 | 2040.0012 | 5 | 33 | 3.512302 | -3.259896 | 2.928901 | 1.847211 | 12.41226 | 6.915242
2018-02-26 13:20 | 243021.4 | 2160.0014 | 5 | 33 | 3.494355 | -3.259911 | 2.928901 | 1.955876 | 12.41226 | 7.295893
2018-02-26 13:22 | 243141.4 | 2280.0014 | 5 | 33 | 3.478797 | -3.259866 | 2.928901 | 2.064533 | 12.41226 | 7.674729
2018-02-26 13:24 | 243261.4 | 2400.0014 | 5 | 33 | 3.464265 | -3.259848 | 2.928901 | 2.173186 | 12.41226 | 8.051939
2018-02-26 13:26 | 243381.4 | 2520.003 | 5 | 33 | 3.445711 | -3.259901 | 2.928901 | 2.281848 | 12.41226 | 8.427423
2018-02-26 13:28 | 243501.4 | 2640.0006 | 5 | 33 | 3.421692 | -3.259923 | 2.928901 | 2.390503 | 12.41226 | 8.800519
2018-02-26 13:30 | 243621.4 | 2760.0014 | 5 | 33 | 3.396352 | -3.259844 | 2.928901 | 2.499155 | 12.41226 | 9.170958
2018-02-26 13:32 | 243741.4 | 2880.0016 | 5 | 33 | 3.363594 | -3.25991 | 2.928901 | 2.607826 | 12.41226 | 9.538337
2018-02-26 13:34 | 243861.4 | 3000.0015 | 5 | 33 | 3.310666 | -3.259966 | 2.928901 | 2.716494 | 12.41226 | 9.901263
2018-02-26 13:36 | 243981.4 | 3120.0007 | 5 | 33 | 3.210018 | -3.25995 | 2.928901 | 2.825148 | 12.41226 | 10.25617
2018-02-26 13:38 | 244093.6 | 3232.1325 | 5 | 33 | 2.999991 | -3.259886 | 2.928901 | 2.926679 | 12.41226 | 10.57318
2018-02-26 13:40 | 244213.6 | 120.0007 | 6 | 33 | 3.478148 | 0 | 2.928901 | 2.926679 | 12.41226 | 10.57318
2018-02-26 13:42 | 244333.6 | 240.0006 | 6 | 33 | 3.499482 | 0 | 2.928901 | 2.926679 | 12.41226 | 10.57318
2018-02-26 13:43 | 244393.6 | 300.0014 | 6 | 33 | 3.50401 | 0 | 2.928901 | 2.926679 | 12.41226 | 10.57318
2018-02-26 13:43 | 244393.6 | 0.0027 | 7 | 34 | 3.50419 | 0 | 0 | 0 | 0 | 0
2018-02-26 13:45 | 244513.7 | 120.0011 | 2 | 34 | 4.058504 | 4.890047 | 0.1623846 | 1.61e-09 | 0.6466519 | 5.643e-09
2018-02-26 13:47 | 244633.7 | 240.0002 | 2 | 34 | 4.098673 | 4.890017 | 0.3253919 | 1.61e-09 | 1.31145 | 5.643e-09
2018-02-26 13:49 | 244753.7 | 360.0004 | 2 | 34 | 4.131601 | 4.889992 | 0.4883793 | 1.61e-09 | 1.982318 | 5.643e-09
2018-02-26 13:51 | 244873.7 | 480.0011 | 2 | 34 | 4.155077 | 4.890055 | 0.6513755 | 1.61e-09 | 2.657734 | 5.643e-09
2018-02-26 13:53 | 244993.7 | 600.0004 | 2 | 34 | 4.179938 | 4.890036 | 0.8143756 | 1.61e-09 | 3.336969 | 5.643e-09
2018-02-26 13:55 | 245113.7 | 720.0003 | 2 | 34 | 4.200304 | 4.729349 | 0.9764412 | 1.61e-09 | 4.016562 | 5.643e-09
2018-02-26 13:57 | 245233.7 | 840.0003 | 2 | 34 | 4.200329 | 4.346485 | 1.127526 | 1.61e-09 | 4.651161 | 5.643e-09
2018-02-26 13:59 | 245353.7 | 960.0003 | 2 | 34 | 4.200271 | 4.008827 | 1.266609 | 1.61e-09 | 5.23535 | 5.643e-09
2018-02-26 14:01 | 245473.7 | 1080.0004 | 2 | 34 | 4.200282 | 3.697403 | 1.395081 | 1.61e-09 | 5.774969 | 5.643e-09
2018-02-26 14:03 | 245593.7 | 1200.0021 | 2 | 34 | 4.200288 | 3.369184 | 1.512927 | 1.61e-09 | 6.269958 | 5.643e-09
2018-02-26 14:03 | 245635.3 | 1241.533 | 2 | 34 | 4.200274 | 3.259987 | 1.551151 | 1.61e-09 | 6.430509 | 5.643e-09
2018-02-26 14:05 | 245755.3 | 120.002 | 3 | 34 | 4.221434 | 3.260084 | 1.659421 | 8.296e-09 | 6.886317 | 3.2788e-08
2018-02-26 14:07 | 245875.3 | 240.0012 | 3 | 34 | 4.24614 | 3.260078 | 1.76808 | 8.296e-09 | 7.346338 | 3.2788e-08
2018-02-26 14:09 | 245995.3 | 360.0013 | 3 | 34 | 4.272603 | 3.260042 | 1.876748 | 8.296e-09 | 7.809155 | 3.2788e-08
2018-02-26 14:11 | 246115.3 | 480.0013 | 3 | 34 | 4.304042 | 3.260084 | 1.985415 | 8.296e-09 | 8.275095 | 3.2788e-08
2018-02-26 14:13 | 246235.3 | 600.0014 | 3 | 34 | 4.339099 | 3.260073 | 2.094073 | 8.296e-09 | 8.744677 | 3.2788e-08
2018-02-26 14:15 | 246355.3 | 720.0013 | 3 | 34 | 4.374824 | 3.260059 | 2.202727 | 8.296e-09 | 9.218057 | 3.2788e-08
2018-02-26 14:17 | 246475.3 | 840.0008 | 3 | 34 | 4.400305 | 3.086752 | 2.310433 | 8.296e-09 | 9.691045 | 3.2788e-08
2018-02-26 14:19 | 246595.3 | 960.0001 | 3 | 34 | 4.400278 | 2.674503 | 2.406268 | 8.296e-09 | 10.11275 | 3.2788e-08
2018-02-26 14:21 | 246715.3 | 1080.0011 | 3 | 34 | 4.400265 | 2.300842 | 2.489034 | 8.296e-09 | 10.47694 | 3.2788e-08
2018-02-26 14:23 | 246835.3 | 1200.0011 | 3 | 34 | 4.400247 | 2.003675 | 2.560604 | 8.296e-09 | 10.79187 | 3.2788e-08
2018-02-26 14:25 | 246955.3 | 1320.0004 | 3 | 34 | 4.400229 | 1.757174 | 2.623183 | 8.296e-09 | 11.06723 | 3.2788e-08
2018-02-26 14:27 | 247075.3 | 1440.0011 | 3 | 34 | 4.400253 | 1.549633 | 2.678261 | 8.296e-09 | 11.30959 | 3.2788e-08
2018-02-26 14:29 | 247195.3 | 1560.0015 | 3 | 34 | 4.400243 | 1.356403 | 2.726681 | 8.296e-09 | 11.52265 | 3.2788e-08
2018-02-26 14:31 | 247315.3 | 1680.0006 | 3 | 34 | 4.400255 | 1.188175 | 2.768963 | 8.296e-09 | 11.7087 | 3.2788e-08
2018-02-26 14:33 | 247435.3 | 1800.0017 | 3 | 34 | 4.400246 | 1.054658 | 2.806268 | 8.296e-09 | 11.87286 | 3.2788e-08
2018-02-26 14:35 | 247555.3 | 1920.0011 | 3 | 34 | 4.400274 | 0.9430246 | 2.83948 | 8.296e-09 | 12.01899 | 3.2788e-08
2018-02-26 14:37 | 247675.3 | 2040.0011 | 3 | 34 | 4.400232 | 0.8423672 | 2.869196 | 8.296e-09 | 12.14975 | 3.2788e-08
2018-02-26 14:39 | 247795.3 | 2160.0003 | 3 | 34 | 4.400187 | 0.7448273 | 2.895628 | 8.296e-09 | 12.26606 | 3.2788e-08
2018-02-26 14:41 | 247915.3 | 2280.0013 | 3 | 34 | 4.400201 | 0.6680794 | 2.919126 | 8.296e-09 | 12.36945 | 3.2788e-08
2018-02-26 14:42 | 247942.7 | 2307.4589 | 3 | 34 | 4.400178 | 0.6519995 | 2.924166 | 8.296e-09 | 12.39163 | 3.2788e-08
2018-02-26 14:44 | 248062.8 | 120.0012 | 4 | 34 | 4.336047 | 0 | 2.924166 | 8.296e-09 | 12.39163 | 3.2788e-08
2018-02-26 14:46 | 248182.8 | 240.0014 | 4 | 34 | 4.33028 | 0 | 2.924166 | 8.296e-09 | 12.39163 | 3.2788e-08
2018-02-26 14:47 | 248242.8 | 300.0029 | 4 | 34 | 4.328628 | 0 | 2.924166 | 8.296e-09 | 12.39163 | 3.2788e-08
2018-02-26 14:49 | 248362.9 | 120.0002 | 5 | 34 | 4.010137 | -3.259787 | 2.924166 | 0.1086577 | 12.39163 | 0.4404023
2018-02-26 14:51 | 248482.9 | 240.0011 | 5 | 34 | 3.964628 | -3.259861 | 2.924166 | 0.2173056 | 12.39163 | 0.8735408
2018-02-26 14:53 | 248602.9 | 360.0012 | 5 | 34 | 3.923774 | -3.259855 | 2.924166 | 0.3259617 | 12.39163 | 1.302072
2018-02-26 14:55 | 248722.9 | 480.0006 | 5 | 34 | 3.884543 | -3.259875 | 2.924166 | 0.4346234 | 12.39163 | 1.72632
2018-02-26 14:57 | 248842.9 | 600.0007 | 5 | 34 | 3.84364 | -3.259964 | 2.924166 | 0.5432832 | 12.39163 | 2.146221
2018-02-26 14:59 | 248962.9 | 720.0006 | 5 | 34 | 3.804099 | -3.259904 | 2.924166 | 0.6519409 | 12.39163 | 2.561667
2018-02-26 15:01 | 249082.9 | 840.0008 | 5 | 34 | 3.768123 | -3.259871 | 2.924166 | 0.7606014 | 12.39163 | 2.97305
2018-02-26 15:03 | 249202.9 | 960.0001 | 5 | 34 | 3.735401 | -3.259884 | 2.924166 | 0.869271 | 12.39163 | 3.380715
2018-02-26 15:05 | 249322.9 | 1080.0012 | 5 | 34 | 3.703956 | -3.259931 | 2.924166 | 0.977927 | 12.39163 | 3.784883
2018-02-26 15:07 | 249442.9 | 1200.0012 | 5 | 34 | 3.671787 | -3.25991 | 2.924166 | 1.086596 | 12.39163 | 4.185619
2018-02-26 15:09 | 249562.9 | 1320.0006 | 5 | 34 | 3.64419 | -3.259914 | 2.924166 | 1.195257 | 12.39163 | 4.583072
2018-02-26 15:11 | 249682.9 | 1440.0007 | 5 | 34 | 3.619232 | -3.259854 | 2.924166 | 1.303913 | 12.39163 | 4.97765
2018-02-26 15:13 | 249802.9 | 1560.0002 | 5 | 34 | 3.596134 | -3.259851 | 2.924166 | 1.41256 | 12.39163 | 5.369631
2018-02-26 15:15 | 249922.9 | 1680.0012 | 5 | 34 | 3.571746 | -3.259892 | 2.924166 | 1.521222 | 12.39163 | 5.759099
2018-02-26 15:17 | 250042.9 | 1800.0007 | 5 | 34 | 3.548839 | -3.259928 | 2.924166 | 1.629887 | 12.39163 | 6.145915
2018-02-26 15:19 | 250162.9 | 1920.0002 | 5 | 34 | 3.529813 | -3.259859 | 2.924166 | 1.738548 | 12.39163 | 6.530486
2018-02-26 15:21 | 250282.9 | 2040.0013 | 5 | 34 | 3.513643 | -3.259894 | 2.924166 | 1.847202 | 12.39163 | 6.913111
2018-02-26 15:23 | 250402.9 | 2160.0001 | 5 | 34 | 3.496703 | -3.259842 | 2.924166 | 1.955876 | 12.39163 | 7.294047
2018-02-26 15:25 | 250522.9 | 2280.0006 | 5 | 34 | 3.477076 | -3.259889 | 2.924166 | 2.06453 | 12.39163 | 7.672904
2018-02-26 15:27 | 250642.9 | 2400.0003 | 5 | 34 | 3.460137 | -3.259917 | 2.924166 | 2.173199 | 12.39163 | 8.049821
2018-02-26 15:29 | 250762.9 | 2520.0005 | 5 | 34 | 3.443558 | -3.259916 | 2.924166 | 2.28186 | 12.39163 | 8.424898
2018-02-26 15:31 | 250882.9 | 2640.0006 | 5 | 34 | 3.425179 | -3.25997 | 2.924166 | 2.390509 | 12.39163 | 8.798116
2018-02-26 15:33 | 251002.9 | 2760.001 | 5 | 34 | 3.39637 | -3.260026 | 2.924166 | 2.499176 | 12.39163 | 9.168891
2018-02-26 15:35 | 251122.9 | 2880.0003 | 5 | 34 | 3.357781 | -3.259957 | 2.924166 | 2.607834 | 12.39163 | 9.535912
2018-02-26 15:37 | 251242.9 | 3000.0015 | 5 | 34 | 3.303494 | -3.259998 | 2.924166 | 2.716494 | 12.39163 | 9.898032
2018-02-26 15:39 | 251362.9 | 3120.0009 | 5 | 34 | 3.210546 | -3.259936 | 2.924166 | 2.825151 | 12.39163 | 10.25245
2018-02-26 15:41 | 251475.3 | 3232.4634 | 5 | 34 | 2.999991 | -3.260013 | 2.924166 | 2.926998 | 12.39163 | 10.57068
2018-02-26 15:43 | 251595.4 | 120.0005 | 6 | 34 | 3.472029 | 0 | 2.924166 | 2.926998 | 12.39163 | 10.57068
2018-02-26 15:45 | 251715.4 | 240.0005 | 6 | 34 | 3.492893 | 0 | 2.924166 | 2.926998 | 12.39163 | 10.57068
2018-02-26 15:46 | 251775.4 | 300.0017 | 6 | 34 | 3.497282 | 0 | 2.924166 | 2.926998 | 12.39163 | 10.57068
2018-02-26 15:46 | 251775.4 | 0.0026 | 7 | 35 | 3.497363 | 0 | 0 | 0 | 0 | 0
2018-02-26 15:48 | 251895.5 | 120.0005 | 2 | 35 | 4.057093 | 4.890001 | 0.1623901 | 0 | 0.6465007 | 0
2018-02-26 15:50 | 252015.5 | 240.0001 | 2 | 35 | 4.095475 | 4.890093 | 0.3253919 | 0 | 1.310783 | 0
2018-02-26 15:52 | 252135.5 | 360.0001 | 2 | 35 | 4.133019 | 4.890102 | 0.4883832 | 0 | 1.981492 | 0
2018-02-26 15:54 | 252255.5 | 480.0007 | 2 | 35 | 4.15902 | 4.890062 | 0.6513751 | 0 | 2.657383 | 0
2018-02-26 15:56 | 252375.5 | 600.0006 | 2 | 35 | 4.182118 | 4.889994 | 0.8143784 | 0 | 3.337183 | 0
2018-02-26 15:58 | 252495.5 | 720.0002 | 2 | 35 | 4.200296 | 4.776548 | 0.9768869 | 0 | 4.018611 | 0
2018-02-26 16:00 | 252615.5 | 840.0002 | 2 | 35 | 4.200286 | 4.359631 | 1.129216 | 0 | 4.658437 | 0
2018-02-26 16:02 | 252735.5 | 960.0001 | 2 | 35 | 4.200274 | 3.969957 | 1.267748 | 0 | 5.240312 | 0
2018-02-26 16:04 | 252855.5 | 1080.0013 | 2 | 35 | 4.200278 | 3.655048 | 1.394715 | 0 | 5.773612 | 0
2018-02-26 16:06 | 252975.5 | 1200.0017 | 2 | 35 | 4.200286 | 3.380161 | 1.511829 | 0 | 6.265522 | 0
2018-02-26 16:06 | 253028.1 | 1252.6204 | 2 | 35 | 4.200304 | 3.259987 | 1.560351 | 0 | 6.469326 | 0
2018-02-26 16:08 | 253148.1 | 120.0005 | 3 | 35 | 4.22166 | 3.260019 | 1.668616 | 5.64e-10 | 6.925087 | 2.33e-09
2018-02-26 16:10 | 253268.1 | 240.0006 | 3 | 35 | 4.249091 | 3.260036 | 1.777272 | 5.64e-10 | 7.385272 | 2.33e-09
2018-02-26 16:12 | 253388.1 | 360.0014 | 3 | 35 | 4.277243 | 3.260082 | 1.885954 | 5.64e-10 | 7.848592 | 2.33e-09
2018-02-26 16:14 | 253508.1 | 480.0019 | 3 | 35 | 4.306589 | 3.260061 | 1.994619 | 5.64e-10 | 8.314971 | 2.33e-09
2018-02-26 16:16 | 253628.1 | 600.0004 | 3 | 35 | 4.338927 | 3.260056 | 2.103285 | 5.64e-10 | 8.784668 | 2.33e-09
2018-02-26 16:18 | 253748.1 | 720.0003 | 3 | 35 | 4.377617 | 3.260059 | 2.211948 | 5.64e-10 | 9.258202 | 2.33e-09
2018-02-26 16:20 | 253868.1 | 840.0005 | 3 | 35 | 4.400325 | 3.024235 | 2.318768 | 5.64e-10 | 9.727538 | 2.33e-09
2018-02-26 16:22 | 253988.1 | 960.0011 | 3 | 35 | 4.400308 | 2.629974 | 2.412755 | 5.64e-10 | 10.14111 | 2.33e-09
2018-02-26 16:24 | 254108.1 | 1080.001 | 3 | 35 | 4.400253 | 2.302755 | 2.494881 | 5.64e-10 | 10.50249 | 2.33e-09
2018-02-26 16:26 | 254228.1 | 1200.0015 | 3 | 35 | 4.400268 | 2.001236 | 2.566576 | 5.64e-10 | 10.81797 | 2.33e-09
2018-02-26 16:28 | 254348.1 | 1320.0002 | 3 | 35 | 4.400277 | 1.734812 | 2.628636 | 5.64e-10 | 11.09105 | 2.33e-09
2018-02-26 16:30 | 254468.1 | 1440.0007 | 3 | 35 | 4.400251 | 1.523633 | 2.682829 | 5.64e-10 | 11.32951 | 2.33e-09
2018-02-26 16:32 | 254588.1 | 1560.0015 | 3 | 35 | 4.400219 | 1.348138 | 2.730583 | 5.64e-10 | 11.53964 | 2.33e-09
2018-02-26 16:34 | 254708.1 | 1680.0015 | 3 | 35 | 4.400221 | 1.193701 | 2.772919 | 5.64e-10 | 11.72593 | 2.33e-09
2018-02-26 16:36 | 254828.1 | 1800.0002 | 3 | 35 | 4.400216 | 1.047269 | 2.810249 | 5.64e-10 | 11.89019 | 2.33e-09
2018-02-26 16:38 | 254948.1 | 1920.0003 | 3 | 35 | 4.40026 | 0.9295912 | 2.843117 | 5.64e-10 | 12.03482 | 2.33e-09
2018-02-26 16:40 | 255068.1 | 2040.0005 | 3 | 35 | 4.400243 | 0.8313665 | 2.872413 | 5.64e-10 | 12.16373 | 2.33e-09
2018-02-26 16:42 | 255188.1 | 2160.0006 | 3 | 35 | 4.400241 | 0.748723 | 2.898722 | 5.64e-10 | 12.27949 | 2.33e-09
2018-02-26 16:44 | 255308.1 | 2280.001 | 3 | 35 | 4.400205 | 0.6704531 | 2.92237 | 5.64e-10 | 12.38355 | 2.33e-09
2018-02-26 16:45 | 255335.3 | 2307.1954 | 3 | 35 | 4.400175 | 0.6519947 | 2.927366 | 5.64e-10 | 12.40553 | 2.33e-09
2018-02-26 16:47 | 255455.3 | 120.0006 | 4 | 35 | 4.336286 | 0 | 2.927366 | 5.64e-10 | 12.40553 | 2.33e-09
2018-02-26 16:49 | 255575.3 | 240 | 4 | 35 | 4.330582 | 0 | 2.927366 | 5.64e-10 | 12.40553 | 2.33e-09
2018-02-26 16:50 | 255635.3 | 300.002 | 4 | 35 | 4.328954 | 0 | 2.927366 | 5.64e-10 | 12.40553 | 2.33e-09
2018-02-26 16:52 | 255755.4 | 120.0009 | 5 | 35 | 4.013367 | -3.259936 | 2.927366 | 0.108644 | 12.40553 | 0.4404905
2018-02-26 16:54 | 255875.4 | 240.0015 | 5 | 35 | 3.966269 | -3.259852 | 2.927366 | 0.2173166 | 12.40553 | 0.8740616
2018-02-26 16:56 | 255995.4 | 360.0013 | 5 | 35 | 3.922063 | -3.259888 | 2.927366 | 0.3259781 | 12.40553 | 1.302582
2018-02-26 16:58 | 256115.4 | 480.0003 | 5 | 35 | 3.882046 | -3.259928 | 2.927366 | 0.4346237 | 12.40553 | 1.726505
2018-02-26 17:00 | 256235.4 | 600.0003 | 5 | 35 | 3.844815 | -3.259894 | 2.927366 | 0.5432917 | 12.40553 | 2.146304
2018-02-26 17:02 | 256355.4 | 720.0005 | 5 | 35 | 3.80758 | -3.259923 | 2.927366 | 0.6519457 | 12.40553 | 2.562049
2018-02-26 17:04 | 256475.4 | 840.0006 | 5 | 35 | 3.768028 | -3.259933 | 2.927366 | 0.7606071 | 12.40553 | 2.973634
2018-02-26 17:06 | 256595.4 | 960.0019 | 5 | 35 | 3.733263 | -3.259974 | 2.927366 | 0.8692726 | 12.40553 | 3.38115
2018-02-26 17:08 | 256715.4 | 1080.0019 | 5 | 35 | 3.702761 | -3.259934 | 2.927366 | 0.9779236 | 12.40553 | 3.785078
2018-02-26 17:10 | 256835.4 | 1200.0011 | 5 | 35 | 3.675117 | -3.259983 | 2.927366 | 1.086594 | 12.40553 | 4.185963
2018-02-26 17:12 | 256955.4 | 1320.001 | 5 | 35 | 3.64611 | -3.259901 | 2.927366 | 1.195253 | 12.40553 | 4.583751
2018-02-26 17:14 | 257075.4 | 1440.0013 | 5 | 35 | 3.618055 | -3.259951 | 2.927366 | 1.303905 | 12.40553 | 4.978325
2018-02-26 17:16 | 257195.4 | 1560.0005 | 5 | 35 | 3.594075 | -3.25991 | 2.927366 | 1.412577 | 12.40553 | 5.370184
2018-02-26 17:18 | 257315.4 | 1680.0003 | 5 | 35 | 3.573067 | -3.259886 | 2.927366 | 1.521231 | 12.40553 | 5.759516
2018-02-26 17:20 | 257435.4 | 1800.0007 | 5 | 35 | 3.55248 | -3.259933 | 2.927366 | 1.629892 | 12.40553 | 6.146653
2018-02-26 17:22 | 257555.4 | 1920.0006 | 5 | 35 | 3.530177 | -3.259956 | 2.927366 | 1.738545 | 12.40553 | 6.531422
2018-02-26 17:24 | 257675.4 | 2040.0007 | 5 | 35 | 3.511686 | -3.259917 | 2.927366 | 1.847212 | 12.40553 | 6.913998
2018-02-26 17:26 | 257795.4 | 2160.0005 | 5 | 35 | 3.49572 | -3.259998 | 2.927366 | 1.955872 | 12.40553 | 7.294693
2018-02-26 17:28 | 257915.4 | 2280.0011 | 5 | 35 | 3.481041 | -3.259939 | 2.927366 | 2.064543 | 12.40553 | 7.673804
2018-02-26 17:30 | 258035.4 | 2400.001 | 5 | 35 | 3.462826 | -3.259953 | 2.927366 | 2.173195 | 12.40553 | 8.051093
2018-02-26 17:32 | 258155.4 | 2520.0013 | 5 | 35 | 3.442366 | -3.25997 | 2.927366 | 2.281856 | 12.40553 | 8.426218
2018-02-26 17:34 | 258275.4 | 2640.0009 | 5 | 35 | 3.422641 | -3.259988 | 2.927366 | 2.390509 | 12.40553 | 8.799191
2018-02-26 17:36 | 258395.4 | 2760.0015 | 5 | 35 | 3.399901 | -3.259911 | 2.927366 | 2.49917 | 12.40553 | 9.169892
2018-02-26 17:38 | 258515.4 | 2880.0007 | 5 | 35 | 3.364596 | -3.25995 | 2.927366 | 2.607837 | 12.40553 | 9.5376
2018-02-26 17:40 | 258635.4 | 3000.0012 | 5 | 35 | 3.303573 | -3.25999 | 2.927366 | 2.716507 | 12.40553 | 9.900193
2018-02-26 17:42 | 258755.4 | 3120.0012 | 5 | 35 | 3.205881 | -3.259914 | 2.927366 | 2.825151 | 12.40553 | 10.25431
2018-02-26 17:44 | 258866.4 | 3231.0208 | 5 | 35 | 2.999992 | -3.259933 | 2.927366 | 2.925699 | 12.40553 | 10.56814
2018-02-26 17:46 | 258986.5 | 119.9999 | 6 | 35 | 3.475449 | 0 | 2.927366 | 2.925699 | 12.40553 | 10.56814
2018-02-26 17:48 | 259106.5 | 239.9998 | 6 | 35 | 3.49674 | 0 | 2.927366 | 2.925699 | 12.40553 | 10.56814
2018-02-26 17:49 | 259166.5 | 300.0023 | 6 | 35 | 3.501379 | 0 | 2.927366 | 2.925699 | 12.40553 | 10.56814
2018-02-26 17:49 | 259166.5 | 0.0024 | 7 | 36 | 3.50136 | 0 | 0 | 0 | 0 | 0
2018-02-26 17:51 | 259286.6 | 120.001 | 2 | 36 | 4.059167 | 4.889853 | 0.1623889 | 3.007e-09 | 0.6468601 | 1.0526e-08
2018-02-26 17:53 | 259406.6 | 240.0006 | 2 | 36 | 4.09694 | 4.890181 | 0.3253842 | 3.007e-09 | 1.311454 | 1.0526e-08
2018-02-26 17:55 | 259526.6 | 360.0006 | 2 | 36 | 4.12877 | 4.88986 | 0.488382 | 3.007e-09 | 1.981948 | 1.0526e-08
2018-02-26 17:57 | 259646.6 | 480.0007 | 2 | 36 | 4.156043 | 4.889824 | 0.6513709 | 3.007e-09 | 2.657124 | 1.0526e-08
2018-02-26 17:59 | 259766.6 | 600.0009 | 2 | 36 | 4.183364 | 4.890171 | 0.8143389 | 3.007e-09 | 3.336695 | 1.0526e-08
2018-02-26 18:01 | 259886.6 | 720.0001 | 2 | 36 | 4.200269 | 4.737965 | 0.9764231 | 3.007e-09 | 4.016594 | 1.0526e-08
2018-02-26 18:03 | 260006.6 | 840.0001 | 2 | 36 | 4.200273 | 4.376055 | 1.128157 | 3.007e-09 | 4.653922 | 1.0526e-08
2018-02-26 18:05 | 260126.6 | 960.001 | 2 | 36 | 4.200272 | 4.024483 | 1.268184 | 3.007e-09 | 5.242076 | 1.0526e-08
2018-02-26 18:07 | 260246.6 | 1080.0011 | 2 | 36 | 4.200303 | 3.66433 | 1.396296 | 3.007e-09 | 5.780183 | 1.0526e-08
2018-02-26 18:09 | 260366.6 | 1200.0011 | 2 | 36 | 4.200277 | 3.357275 | 1.513149 | 3.007e-09 | 6.270996 | 1.0526e-08
2018-02-26 18:09 | 260408.4 | 1241.8188 | 2 | 36 | 4.200281 | 3.259989 | 1.551578 | 3.007e-09 | 6.432408 | 1.0526e-08
2018-02-26 18:11 | 260528.4 | 120.0007 | 3 | 36 | 4.220132 | 3.260155 | 1.659851 | 3.007e-09 | 6.888167 | 1.0526e-08
2018-02-26 18:13 | 260648.4 | 240.0001 | 3 | 36 | 4.244335 | 3.260183 | 1.768505 | 3.007e-09 | 7.347969 | 1.0526e-08
2018-02-26 18:15 | 260768.4 | 360.0025 | 3 | 36 | 4.274014 | 3.260105 | 1.877178 | 3.007e-09 | 7.810765 | 1.0526e-08
2018-02-26 18:17 | 260888.4 | 480.0008 | 3 | 36 | 4.306183 | 3.26018 | 1.985826 | 3.007e-09 | 8.276888 | 1.0526e-08
2018-02-26 18:19 | 261008.4 | 600.0004 | 3 | 36 | 4.338778 | 3.260155 | 2.094504 | 3.007e-09 | 8.746623 | 1.0526e-08
2018-02-26 18:21 | 261128.4 | 720.0015 | 3 | 36 | 4.373062 | 3.260181 | 2.20318 | 3.007e-09 | 9.219992 | 1.0526e-08
2018-02-26 18:23 | 261248.4 | 840.0013 | 3 | 36 | 4.400338 | 3.089926 | 2.311 | 3.007e-09 | 9.693348 | 1.0526e-08
2018-02-26 18:25 | 261368.4 | 960.0013 | 3 | 36 | 4.400334 | 2.64609 | 2.406195 | 3.007e-09 | 10.11224 | 1.0526e-08
2018-02-26 18:27 | 261488.4 | 1080.0012 | 3 | 36 | 4.400293 | 2.303745 | 2.488512 | 3.007e-09 | 10.47445 | 1.0526e-08
2018-02-26 18:29 | 261608.4 | 1200.0007 | 3 | 36 | 4.40031 | 2.017416 | 2.560363 | 3.007e-09 | 10.79062 | 1.0526e-08
2018-02-26 18:31 | 261728.4 | 1320.0007 | 3 | 36 | 4.400289 | 1.771656 | 2.623446 | 3.007e-09 | 11.0682 | 1.0526e-08
2018-02-26 18:33 | 261848.4 | 1440.0011 | 3 | 36 | 4.400276 | 1.541018 | 2.678624 | 3.007e-09 | 11.311 | 1.0526e-08
2018-02-26 18:35 | 261968.4 | 1560.0021 | 3 | 36 | 4.400264 | 1.349279 | 2.726637 | 3.007e-09 | 11.52227 | 1.0526e-08
2018-02-26 18:37 | 262088.4 | 1680.0006 | 3 | 36 | 4.400241 | 1.192796 | 2.768924 | 3.007e-09 | 11.70834 | 1.0526e-08
2018-02-26 18:39 | 262208.4 | 1800.0013 | 3 | 36 | 4.400238 | 1.063181 | 2.806459 | 3.007e-09 | 11.8735 | 1.0526e-08
2018-02-26 18:41 | 262328.4 | 1920.0005 | 3 | 36 | 4.400253 | 0.9445047 | 2.839903 | 3.007e-09 | 12.02066 | 1.0526e-08
2018-02-26 18:43 | 262448.4 | 2040.0013 | 3 | 36 | 4.400231 | 0.833909 | 2.869463 | 3.007e-09 | 12.15074 | 1.0526e-08
2018-02-26 18:45 | 262568.4 | 2160.0012 | 3 | 36 | 4.400187 | 0.7456703 | 2.895747 | 3.007e-09 | 12.26639 | 1.0526e-08
2018-02-26 18:47 | 262688.4 | 2280.0004 | 3 | 36 | 4.400211 | 0.6723461 | 2.919357 | 3.007e-09 | 12.37028 | 1.0526e-08
2018-02-26 18:48 | 262726.4 | 2318.0276 | 3 | 36 | 4.400182 | 0.6519966 | 2.926354 | 3.007e-09 | 12.40107 | 1.0526e-08
2018-02-26 18:50 | 262846.5 | 120.0007 | 4 | 36 | 4.336433 | 0 | 2.926354 | 3.007e-09 | 12.40107 | 1.0526e-08
2018-02-26 18:52 | 262966.5 | 240.0005 | 4 | 36 | 4.330781 | 0 | 2.926354 | 3.007e-09 | 12.40107 | 1.0526e-08
2018-02-26 18:53 | 263026.5 | 300.0016 | 4 | 36 | 4.329156 | 0 | 2.926354 | 3.007e-09 | 12.40107 | 1.0526e-08
2018-02-26 18:55 | 263146.5 | 120.0012 | 5 | 36 | 4.011644 | -3.259903 | 2.926354 | 0.1086565 | 12.40107 | 0.4404011
2018-02-26 18:57 | 263266.5 | 240.0005 | 5 | 36 | 3.967958 | -3.25999 | 2.926354 | 0.2173115 | 12.40107 | 0.8738251
2018-02-26 18:59 | 263386.5 | 360.0006 | 5 | 36 | 3.926349 | -3.259914 | 2.926354 | 0.3259694 | 12.40107 | 1.302723
2018-02-26 19:01 | 263506.5 | 480.0007 | 5 | 36 | 3.882654 | -3.259901 | 2.926354 | 0.4346353 | 12.40107 | 1.727016
2018-02-26 19:03 | 263626.5 | 600.0013 | 5 | 36 | 3.843033 | -3.259951 | 2.926354 | 0.5432985 | 12.40107 | 2.146722
2018-02-26 19:05 | 263746.5 | 720.0016 | 5 | 36 | 3.806121 | -3.25993 | 2.926354 | 0.6519616 | 12.40107 | 2.562295
2018-02-26 19:07 | 263866.5 | 840.0007 | 5 | 36 | 3.771437 | -3.260025 | 2.926354 | 0.7606255 | 12.40107 | 2.974007
2018-02-26 19:09 | 263986.5 | 960.0009 | 5 | 36 | 3.73589 | -3.259964 | 2.926354 | 0.8692761 | 12.40107 | 3.38185
2018-02-26 19:11 | 264106.5 | 1080.001 | 5 | 36 | 3.702106 | -3.259984 | 2.926354 | 0.9779456 | 12.40107 | 3.785927
2018-02-26 19:13 | 264226.5 | 1200.0002 | 5 | 36 | 3.673136 | -3.260008 | 2.926354 | 1.086612 | 12.40107 | 4.186624
2018-02-26 19:15 | 264346.5 | 1320.0013 | 5 | 36 | 3.647042 | -3.260021 | 2.926354 | 1.195277 | 12.40107 | 4.584303
2018-02-26 19:17 | 264466.5 | 1440.0006 | 5 | 36 | 3.621895 | -3.260023 | 2.926354 | 1.303943 | 12.40107 | 4.979249
2018-02-26 19:19 | 264586.5 | 1560.0017 | 5 | 36 | 3.594624 | -3.259999 | 2.926354 | 1.412597 | 12.40107 | 5.371311
2018-02-26 19:21 | 264706.5 | 1680.0003 | 5 | 36 | 3.571066 | -3.25999 | 2.926354 | 1.521251 | 12.40107 | 5.760563
2018-02-26 19:23 | 264826.5 | 1800.0014 | 5 | 36 | 3.550689 | -3.259974 | 2.926354 | 1.629917 | 12.40107 | 6.147486
2018-02-26 19:25 | 264946.5 | 1920.0016 | 5 | 36 | 3.532991 | -3.259971 | 2.926354 | 1.738592 | 12.40107 | 6.532401
2018-02-26 19:27 | 265066.5 | 2040.0001 | 5 | 36 | 3.513983 | -3.259939 | 2.926354 | 1.847246 | 12.40107 | 6.915268
2018-02-26 19:29 | 265186.5 | 2160 | 5 | 36 | 3.4941 | -3.259964 | 2.926354 | 1.955903 | 12.40107 | 7.295961
2018-02-26 19:31 | 265306.5 | 2280.0019 | 5 | 36 | 3.478183 | -3.259879 | 2.926354 | 2.064585 | 12.40107 | 7.674829
2018-02-26 19:33 | 265426.5 | 2400.001 | 5 | 36 | 3.463503 | -3.259943 | 2.926354 | 2.173231 | 12.40107 | 8.051895
2018-02-26 19:35 | 265546.5 | 2520.0004 | 5 | 36 | 3.446568 | -3.260005 | 2.926354 | 2.281895 | 12.40107 | 8.427382
2018-02-26 19:37 | 265666.5 | 2640.0001 | 5 | 36 | 3.422345 | -3.260018 | 2.926354 | 2.390549 | 12.40107 | 8.800618
2018-02-26 19:39 | 265786.5 | 2760.0004 | 5 | 36 | 3.396133 | -3.260038 | 2.926354 | 2.499219 | 12.40107 | 9.171121
2018-02-26 19:41 | 265906.5 | 2880.0003 | 5 | 36 | 3.361896 | -3.26003 | 2.926354 | 2.607873 | 12.40107 | 9.538391
2018-02-26 19:43 | 266026.5 | 3000.0011 | 5 | 36 | 3.310196 | -3.260053 | 2.926354 | 2.716545 | 12.40107 | 9.901207
2018-02-26 19:45 | 266146.5 | 3120.0012 | 5 | 36 | 3.211275 | -3.259971 | 2.926354 | 2.825224 | 12.40107 | 10.25623
2018-02-26 19:47 | 266256.7 | 3230.2183 | 5 | 36 | 3 | -3.260039 | 2.926354 | 2.925032 | 12.40107 | 10.56794
2018-02-26 19:49 | 266376.8 | 120.0009 | 6 | 36 | 3.477665 | 0 | 2.926354 | 2.925039 | 12.40107 | 10.56796
2018-02-26 19:51 | 266496.8 | 240.0009 | 6 | 36 | 3.499017 | 0 | 2.926354 | 2.925039 | 12.40107 | 10.56796
2018-02-26 19:52 | 266556.8 | 300.0037 | 6 | 36 | 3.503503 | 0 | 2.926354 | 2.925039 | 12.40107 | 10.56796
2018-02-26 19:52 | 266556.8 | 0.0023 | 7 | 37 | 3.503624 | 0 | 0 | 0 | 0 | 0
2018-02-26 19:54 | 266676.9 | 120.0002 | 2 | 37 | 4.05689 | 4.889906 | 0.1624008 | 0 | 0.6465937 | 0
2018-02-26 19:56 | 266796.9 | 240.0018 | 2 | 37 | 4.098999 | 4.890089 | 0.3253959 | 0 | 1.311225 | 0
2018-02-26 19:58 | 266916.9 | 360.0002 | 2 | 37 | 4.132134 | 4.890062 | 0.4883883 | 0 | 1.982189 | 0
2018-02-26 20:00 | 267036.9 | 480.0017 | 2 | 37 | 4.15607 | 4.889997 | 0.651365 | 0 | 2.657696 | 0
2018-02-26 20:02 | 267156.9 | 600.0016 | 2 | 37 | 4.179364 | 4.890123 | 0.8143829 | 0 | 3.337039 | 0
2018-02-26 20:04 | 267276.9 | 720.0005 | 2 | 37 | 4.20034 | 4.742493 | 0.9766656 | 0 | 4.017382 | 0
2018-02-26 20:06 | 267396.9 | 840.0012 | 2 | 37 | 4.200282 | 4.336596 | 1.127706 | 0 | 4.651796 | 0
2018-02-26 20:08 | 267516.9 | 960.0011 | 2 | 37 | 4.20029 | 3.995098 | 1.266461 | 0 | 5.234607 | 0
2018-02-26 20:10 | 267636.9 | 1080.0012 | 2 | 37 | 4.200295 | 3.693451 | 1.394574 | 0 | 5.772717 | 0
2018-02-26 20:12 | 267756.9 | 1200.0012 | 2 | 37 | 4.200295 | 3.382713 | 1.512545 | 0 | 6.268229 | 0
2018-02-26 20:13 | 267802.2 | 1245.288 | 2 | 37 | 4.200294 | 3.259979 | 1.554326 | 0 | 6.443723 | 0
2018-02-26 20:15 | 267922.2 | 120.0024 | 3 | 37 | 4.222643 | 3.260088 | 1.662602 | 1.24e-10 | 6.89964 | 5.03e-10
2018-02-26 20:17 | 268042.2 | 240.0006 | 3 | 37 | 4.247664 | 3.260094 | 1.771263 | 1.24e-10 | 7.359818 | 5.03e-10
2018-02-26 20:19 | 268162.2 | 360.0007 | 3 | 37 | 4.274154 | 3.260126 | 1.879931 | 1.24e-10 | 7.822828 | 5.03e-10
2018-02-26 20:21 | 268282.2 | 480.0004 | 3 | 37 | 4.304561 | 3.260099 | 1.988599 | 1.24e-10 | 8.288901 | 5.03e-10
2018-02-26 20:23 | 268402.2 | 600.0012 | 3 | 37 | 4.340412 | 3.260124 | 2.097267 | 1.24e-10 | 8.758582 | 5.03e-10
2018-02-26 20:25 | 268522.2 | 720.0002 | 3 | 37 | 4.376751 | 3.260105 | 2.205931 | 1.24e-10 | 9.232195 | 5.03e-10
2018-02-26 20:27 | 268642.2 | 840.0019 | 3 | 37 | 4.400288 | 3.05809 | 2.313235 | 1.24e-10 | 9.703555 | 5.03e-10
2018-02-26 20:29 | 268762.2 | 960.0003 | 3 | 37 | 4.400296 | 2.660793 | 2.408398 | 1.24e-10 | 10.1223 | 5.03e-10
2018-02-26 20:31 | 268882.2 | 1080.0002 | 3 | 37 | 4.400249 | 2.298759 | 2.491016 | 1.24e-10 | 10.48584 | 5.03e-10
2018-02-26 20:33 | 269002.2 | 1200.0008 | 3 | 37 | 4.400298 | 1.994877 | 2.56232 | 1.24e-10 | 10.7996 | 5.03e-10
2018-02-26 20:35 | 269122.2 | 1320.0015 | 3 | 37 | 4.400243 | 1.747483 | 2.624564 | 1.24e-10 | 11.07349 | 5.03e-10
2018-02-26 20:37 | 269242.2 | 1440.001 | 3 | 37 | 4.400268 | 1.542193 | 2.679291 | 1.24e-10 | 11.31431 | 5.03e-10
2018-02-26 20:39 | 269362.2 | 1560.0002 | 3 | 37 | 4.400274 | 1.355678 | 2.72753 | 1.24e-10 | 11.52657 | 5.03e-10
2018-02-26 20:41 | 269482.2 | 1680.0003 | 3 | 37 | 4.40026 | 1.18434 | 2.769778 | 1.24e-10 | 11.71247 | 5.03e-10
2018-02-26 20:43 | 269602.2 | 1800.0008 | 3 | 37 | 4.400241 | 1.048619 | 2.80691 | 1.24e-10 | 11.87586 | 5.03e-10
2018-02-26 20:45 | 269722.2 | 1920.0006 | 3 | 37 | 4.400263 | 0.9362516 | 2.839925 | 1.24e-10 | 12.02114 | 5.03e-10
2018-02-26 20:47 | 269842.2 | 2040.0007 | 3 | 37 | 4.400249 | 0.8386698 | 2.869478 | 1.24e-10 | 12.15118 | 5.03e-10
2018-02-26 20:49 | 269962.2 | 2160.0013 | 3 | 37 | 4.400253 | 0.7467909 | 2.895887 | 1.24e-10 | 12.26738 | 5.03e-10
2018-02-26 20:51 | 270082.2 | 2280.002 | 3 | 37 | 4.40016 | 0.6651154 | 2.919345 | 1.24e-10 | 12.3706 | 5.03e-10
2018-02-26 20:51 | 270105.7 | 2303.5021 | 3 | 37 | 4.400219 | 0.6519966 | 2.923644 | 1.24e-10 | 12.38952 | 5.03e-10
2018-02-26 20:53 | 270225.8 | 120.0007 | 4 | 37 | 4.336164 | 0 | 2.923644 | 1.24e-10 | 12.38952 | 5.03e-10
2018-02-26 20:55 | 270345.8 | 240.0007 | 4 | 37 | 4.330405 | 0 | 2.923644 | 1.24e-10 | 12.38952 | 5.03e-10
2018-02-26 20:56 | 270405.8 | 300.0031 | 4 | 37 | 4.328746 | 0 | 2.923644 | 1.24e-10 | 12.38952 | 5.03e-10
2018-02-26 20:58 | 270525.8 | 120.0011 | 5 | 37 | 4.011875 | -3.259957 | 2.923644 | 0.1086528 | 12.38952 | 0.4405611
2018-02-26 21:00 | 270645.8 | 240.0015 | 5 | 37 | 3.965343 | -3.25991 | 2.923644 | 0.2173187 | 12.38952 | 0.8738832
2018-02-26 21:02 | 270765.8 | 360.0003 | 5 | 37 | 3.924127 | -3.259916 | 2.923644 | 0.3259779 | 12.38952 | 1.3025
2018-02-26 21:04 | 270885.8 | 480.0014 | 5 | 37 | 3.885135 | -3.259933 | 2.923644 | 0.4346405 | 12.38952 | 1.726782
2018-02-26 21:06 | 271005.8 | 600.0019 | 5 | 37 | 3.845528 | -3.259896 | 2.923644 | 0.5433024 | 12.38952 | 2.146811
2018-02-26 21:08 | 271125.8 | 720.0009 | 5 | 37 | 3.805015 | -3.259961 | 2.923644 | 0.6519457 | 12.38952 | 2.562371
2018-02-26 21:10 | 271245.8 | 840.0003 | 5 | 37 | 3.768647 | -3.259959 | 2.923644 | 0.7606249 | 12.38952 | 2.973899
2018-02-26 21:12 | 271365.8 | 960.0003 | 5 | 37 | 3.735576 | -3.259944 | 2.923644 | 0.8692782 | 12.38952 | 3.381533
2018-02-26 21:14 | 271485.8 | 1080.0006 | 5 | 37 | 3.705084 | -3.259933 | 2.923644 | 0.9779384 | 12.38952 | 3.785786
2018-02-26 21:16 | 271605.8 | 1200.0004 | 5 | 37 | 3.673416 | -3.259963 | 2.923644 | 1.086601 | 12.38952 | 4.186695
2018-02-26 21:18 | 271725.8 | 1320.0011 | 5 | 37 | 3.644698 | -3.259939 | 2.923644 | 1.195251 | 12.38952 | 4.584195
2018-02-26 21:20 | 271845.8 | 1440.0004 | 5 | 37 | 3.619617 | -3.259956 | 2.923644 | 1.303927 | 12.38952 | 4.978907
2018-02-26 21:22 | 271965.8 | 1560.0017 | 5 | 37 | 3.596807 | -3.259966 | 2.923644 | 1.412589 | 12.38952 | 5.370972
2018-02-26 21:24 | 272085.8 | 1680.0005 | 5 | 37 | 3.573584 | -3.259928 | 2.923644 | 1.521254 | 12.38952 | 5.760565
2018-02-26 21:26 | 272205.8 | 1800.0004 | 5 | 37 | 3.549674 | -3.259936 | 2.923644 | 1.6299 | 12.38952 | 6.147499
2018-02-26 21:28 | 272325.8 | 1920.0007 | 5 | 37 | 3.530366 | -3.259914 | 2.923644 | 1.738571 | 12.38952 | 6.53217
2018-02-26 21:30 | 272445.8 | 2040.0005 | 5 | 37 | 3.513504 | -3.259894 | 2.923644 | 1.847236 | 12.38952 | 6.914854
2018-02-26 21:32 | 272565.8 | 2160.0012 | 5 | 37 | 3.497734 | -3.259871 | 2.923644 | 1.955893 | 12.38952 | 7.295785
2018-02-26 21:34 | 272685.8 | 2280.0001 | 5 | 37 | 3.479133 | -3.259897 | 2.923644 | 2.064556 | 12.38952 | 7.674896
2018-02-26 21:36 | 272805.8 | 2400.0003 | 5 | 37 | 3.460917 | -3.259956 | 2.923644 | 2.173201 | 12.38952 | 8.051852
2018-02-26 21:38 | 272925.8 | 2520.0013 | 5 | 37 | 3.443838 | -3.259988 | 2.923644 | 2.281879 | 12.38952 | 8.427055
2018-02-26 21:40 | 273045.8 | 2640.0006 | 5 | 37 | 3.425858 | -3.259986 | 2.923644 | 2.390538 | 12.38952 | 8.800305
2018-02-26 21:42 | 273165.8 | 2760.0007 | 5 | 37 | 3.399579 | -3.259995 | 2.923644 | 2.499188 | 12.38952 | 9.171199
2018-02-26 21:44 | 273285.8 | 2880.0011 | 5 | 37 | 3.359305 | -3.259954 | 2.923644 | 2.607862 | 12.38952 | 9.538568
2018-02-26 21:46 | 273405.8 | 3000.0008 | 5 | 37 | 3.304016 | -3.260003 | 2.923644 | 2.716531 | 12.38952 | 9.900832
2018-02-26 21:48 | 273525.8 | 3120.0014 | 5 | 37 | 3.208447 | -3.26003 | 2.923644 | 2.825191 | 12.38952 | 10.25519
2018-02-26 21:50 | 273638 | 3232.1518 | 5 | 37 | 2.999997 | -3.259999 | 2.923644 | 2.926747 | 12.38952 | 10.57244
2018-02-26 21:52 | 273758 | 120.0007 | 6 | 37 | 3.470791 | 0 | 2.923644 | 2.926747 | 12.38952 | 10.57244
2018-02-26 21:54 | 273878 | 240.0004 | 6 | 37 | 3.49155 | 0 | 2.923644 | 2.926747 | 12.38952 | 10.57244
2018-02-26 21:55 | 273938 | 300.0045 | 6 | 37 | 3.495886 | 0 | 2.923644 | 2.926747 | 12.38952 | 10.57244
2018-02-26 21:55 | 273938 | 0.0025 | 7 | 38 | 3.495887 | 0 | 0 | 0 | 0 | 0
2018-02-26 21:57 | 274058.1 | 120.0002 | 2 | 38 | 4.057587 | 4.889849 | 0.1623845 | 3.676e-09 | 0.6463895 | 1.285e-08
2018-02-26 21:59 | 274178.1 | 240.0013 | 2 | 38 | 4.094416 | 4.889862 | 0.3253911 | 3.676e-09 | 1.310634 | 1.285e-08
2018-02-26 22:01 | 274298.1 | 360.0002 | 2 | 38 | 4.130337 | 4.889898 | 0.4883749 | 3.676e-09 | 1.980957 | 1.285e-08
2018-02-26 22:03 | 274418.1 | 480.0013 | 2 | 38 | 4.158444 | 4.889843 | 0.6513501 | 3.676e-09 | 2.656551 | 1.285e-08
2018-02-26 22:05 | 274538.1 | 600.0012 | 2 | 38 | 4.181737 | 4.889898 | 0.8143625 | 3.676e-09 | 3.336318 | 1.285e-08
2018-02-26 22:07 | 274658.1 | 720.0002 | 2 | 38 | 4.200319 | 4.789783 | 0.9769426 | 3.676e-09 | 4.018047 | 1.285e-08
2018-02-26 22:09 | 274778.1 | 840.0012 | 2 | 38 | 4.200304 | 4.392145 | 1.129976 | 3.676e-09 | 4.660831 | 1.285e-08
2018-02-26 22:11 | 274898.1 | 960 | 2 | 38 | 4.200331 | 3.988037 | 1.269522 | 3.676e-09 | 5.246969 | 1.285e-08
2018-02-26 22:13 | 275018.1 | 1080.0007 | 2 | 38 | 4.20025 | 3.662319 | 1.396855 | 3.676e-09 | 5.781801 | 1.285e-08
2018-02-26 22:15 | 275138.1 | 1200.0005 | 2 | 38 | 4.20026 | 3.375696 | 1.514065 | 3.676e-09 | 6.274117 | 1.285e-08
2018-02-26 22:16 | 275191.9 | 1253.7803 | 2 | 38 | 4.200268 | 3.259998 | 1.563628 | 3.676e-09 | 6.482295 | 1.285e-08
2018-02-26 22:18 | 275311.9 | 120.0006 | 3 | 38 | 4.220883 | 3.260181 | 1.671894 | 3.676e-09 | 6.938031 | 1.285e-08
2018-02-26 22:20 | 275431.9 | 240.0015 | 3 | 38 | 4.248798 | 3.260128 | 1.780573 | 3.676e-09 | 7.398226 | 1.285e-08
2018-02-26 22:22 | 275551.9 | 360.0013 | 3 | 38 | 4.277702 | 3.260031 | 1.889238 | 3.676e-09 | 7.861493 | 1.285e-08
2018-02-26 22:24 | 275671.9 | 480.001 | 3 | 38 | 4.307747 | 3.259911 | 1.997887 | 3.676e-09 | 8.327873 | 1.285e-08
2018-02-26 22:26 | 275791.9 | 600.0011 | 3 | 38 | 4.339439 | 3.259794 | 2.106559 | 3.676e-09 | 8.797688 | 1.285e-08
2018-02-26 22:28 | 275911.9 | 720.001 | 3 | 38 | 4.376591 | 3.260185 | 2.215211 | 3.676e-09 | 9.271132 | 1.285e-08
2018-02-26 22:30 | 276031.9 | 840.001 | 3 | 38 | 4.400299 | 3.014952 | 2.321981 | 3.676e-09 | 9.740217 | 1.285e-08
2018-02-26 22:32 | 276151.9 | 960.0009 | 3 | 38 | 4.400308 | 2.619558 | 2.415634 | 3.676e-09 | 10.15232 | 1.285e-08
2018-02-26 22:34 | 276271.9 | 1080.0003 | 3 | 38 | 4.400254 | 2.292423 | 2.497312 | 3.676e-09 | 10.51173 | 1.285e-08
2018-02-26 22:36 | 276391.9 | 1200.0015 | 3 | 38 | 4.400259 | 2.000919 | 2.568794 | 3.676e-09 | 10.82627 | 1.285e-08
2018-02-26 22:38 | 276511.9 | 1320.0009 | 3 | 38 | 4.40028 | 1.731602 | 2.630902 | 3.676e-09 | 11.09956 | 1.285e-08
2018-02-26 22:40 | 276631.9 | 1440.0017 | 3 | 38 | 4.400266 | 1.516472 | 2.684882 | 3.676e-09 | 11.33708 | 1.285e-08
2018-02-26 22:42 | 276751.9 | 1560.0015 | 3 | 38 | 4.400285 | 1.338839 | 2.732376 | 3.676e-09 | 11.54607 | 1.285e-08
2018-02-26 22:44 | 276871.9 | 1680.0016 | 3 | 38 | 4.400251 | 1.188244 | 2.774443 | 3.676e-09 | 11.73117 | 1.285e-08
2018-02-26 22:46 | 276991.9 | 1800.0003 | 3 | 38 | 4.400244 | 1.048753 | 2.811706 | 3.676e-09 | 11.89514 | 1.285e-08
2018-02-26 22:48 | 277111.9 | 1920.0004 | 3 | 38 | 4.400241 | 0.9245596 | 2.844491 | 3.676e-09 | 12.0394 | 1.285e-08
2018-02-26 22:50 | 277231.9 | 2040.0014 | 3 | 38 | 4.400223 | 0.8258905 | 2.873611 | 3.676e-09 | 12.16754 | 1.285e-08
2018-02-26 22:52 | 277351.9 | 2160.0014 | 3 | 38 | 4.400231 | 0.743144 | 2.899707 | 3.676e-09 | 12.28237 | 1.285e-08
2018-02-26 22:54 | 277471.9 | 2280.0015 | 3 | 38 | 4.400249 | 0.6694489 | 2.923229 | 3.676e-09 | 12.38587 | 1.285e-08
2018-02-26 22:54 | 277499.5 | 2307.5994 | 3 | 38 | 4.400217 | 0.6519947 | 2.928292 | 3.676e-09 | 12.40814 | 1.285e-08
2018-02-26 22:56 | 277619.6 | 120.0008 | 4 | 38 | 4.336654 | 0 | 2.928292 | 3.676e-09 | 12.40814 | 1.285e-08
2018-02-26 22:58 | 277739.6 | 240 | 4 | 38 | 4.331043 | 0 | 2.928292 | 3.676e-09 | 12.40814 | 1.285e-08
2018-02-26 22:59 | 277799.6 | 300.0026 | 4 | 38 | 4.329405 | 0 | 2.928292 | 3.676e-09 | 12.40814 | 1.285e-08
2018-02-26 23:01 | 277919.6 | 120.0004 | 5 | 38 | 4.013708 | -3.259928 | 2.928292 | 0.1086452 | 12.40814 | 0.4404947
2018-02-26 23:03 | 278039.6 | 240.0012 | 5 | 38 | 3.968299 | -3.259951 | 2.928292 | 0.2173194 | 12.40814 | 0.8741754
2018-02-26 23:05 | 278159.6 | 360.0006 | 5 | 38 | 3.922814 | -3.259954 | 2.928292 | 0.3259704 | 12.40814 | 1.302839
2018-02-26 23:07 | 278279.6 | 480.0006 | 5 | 38 | 3.882184 | -3.259899 | 2.928292 | 0.4346413 | 12.40814 | 1.726897
2018-02-26 23:09 | 278399.6 | 600.0008 | 5 | 38 | 3.844035 | -3.259941 | 2.928292 | 0.5433034 | 12.40814 | 2.146641
2018-02-26 23:11 | 278519.6 | 720.0011 | 5 | 38 | 3.808025 | -3.25997 | 2.928292 | 0.6519597 | 12.40814 | 2.562379
2018-02-26 23:13 | 278639.6 | 840.001 | 5 | 38 | 3.769419 | -3.259979 | 2.928292 | 0.7606223 | 12.40814 | 2.974112
2018-02-26 23:15 | 278759.6 | 960.0002 | 5 | 38 | 3.733153 | -3.259977 | 2.928292 | 0.8692857 | 12.40814 | 3.381668
2018-02-26 23:17 | 278879.6 | 1080.0013 | 5 | 38 | 3.702197 | -3.26001 | 2.928292 | 0.9779419 | 12.40814 | 3.785586
2018-02-26 23:19 | 278999.6 | 1200.0016 | 5 | 38 | 3.674562 | -3.259936 | 2.928292 | 1.086612 | 12.40814 | 4.186371
2018-02-26 23:21 | 279119.6 | 1320.001 | 5 | 38 | 3.64703 | -3.259951 | 2.928292 | 1.195271 | 12.40814 | 4.584155
2018-02-26 23:23 | 279239.6 | 1440.0012 | 5 | 38 | 3.618237 | -3.259993 | 2.928292 | 1.303941 | 12.40814 | 4.978902
2018-02-26 23:25 | 279359.6 | 1560.0011 | 5 | 38 | 3.59347 | -3.259903 | 2.928292 | 1.4126 | 12.40814 | 5.370677
2018-02-26 23:27 | 279479.6 | 1680.0006 | 5 | 38 | 3.571603 | -3.25997 | 2.928292 | 1.52126 | 12.40814 | 5.759927
2018-02-26 23:29 | 279599.6 | 1800.0015 | 5 | 38 | 3.552107 | -3.259973 | 2.928292 | 1.629925 | 12.40814 | 6.146987
2018-02-26 23:31 | 279719.6 | 1920.0003 | 5 | 38 | 3.530985 | -3.25993 | 2.928292 | 1.738581 | 12.40814 | 6.531831
2018-02-26 23:33 | 279839.6 | 2040.0003 | 5 | 38 | 3.510907 | -3.259991 | 2.928292 | 1.847246 | 12.40814 | 6.914383
2018-02-26 23:35 | 279959.6 | 2160.0008 | 5 | 38 | 3.49457 | -3.259936 | 2.928292 | 1.955905 | 12.40814 | 7.294967
2018-02-26 23:37 | 280079.6 | 2280.001 | 5 | 38 | 3.480287 | -3.259923 | 2.928292 | 2.064571 | 12.40814 | 7.673909
2018-02-26 23:39 | 280199.6 | 2400.0009 | 5 | 38 | 3.463974 | -3.259944 | 2.928292 | 2.173243 | 12.40814 | 8.05126
2018-02-26 23:41 | 280319.6 | 2520.0003 | 5 | 38 | 3.442194 | -3.259948 | 2.928292 | 2.281906 | 12.40814 | 8.426509
2018-02-26 23:43 | 280439.6 | 2640.0006 | 5 | 38 | 3.421522 | -3.260039 | 2.928292 | 2.390566 | 12.40814 | 8.799421
2018-02-26 23:45 | 280559.6 | 2760.0015 | 5 | 38 | 3.397371 | -3.260068 | 2.928292 | 2.499223 | 12.40814 | 9.169924
2018-02-26 23:47 | 280679.6 | 2880.0009 | 5 | 38 | 3.364404 | -3.260039 | 2.928292 | 2.607897 | 12.40814 | 9.537514
2018-02-26 23:49 | 280799.6 | 3000.0011 | 5 | 38 | 3.305656 | -3.26014 | 2.928292 | 2.716566 | 12.40814 | 9.900241
2018-02-26 23:51 | 280919.6 | 3120.0005 | 5 | 38 | 3.204772 | -3.260085 | 2.928292 | 2.825233 | 12.40814 | 10.25447
2018-02-26 23:53 | 281030.2 | 3230.553 | 5 | 38 | 2.999989 | -3.260015 | 2.928292 | 2.925321 | 12.40814 | 10.56677
2018-02-26 23:55 | 281150.3 | 120.0001 | 6 | 38 | 3.476576 | 0 | 2.928292 | 2.925347 | 12.40814 | 10.56684
2018-02-26 23:57 | 281270.3 | 240.0004 | 6 | 38 | 3.497995 | 0 | 2.928292 | 2.925347 | 12.40814 | 10.56684
2018-02-26 23:58 | 281330.3 | 300.0031 | 6 | 38 | 3.502663 | 0 | 2.928292 | 2.925347 | 12.40814 | 10.56684
2018-02-26 23:58 | 281330.3 | 0.0025 | 7 | 39 | 3.502685 | 0 | 0 | 0 | 0 | 0
2018-02-27 | 281450.3 | 120.0013 | 2 | 39 | 4.060127 | 4.88995 | 0.1623921 | 3.264e-09 | 0.6470004 | 1.1432e-08
2018-02-27 00:02 | 281570.3 | 240.002 | 2 | 39 | 4.097937 | 4.889883 | 0.3253947 | 3.264e-09 | 1.311787 | 1.1432e-08
2018-02-27 00:04 | 281690.3 | 360.0007 | 2 | 39 | 4.129606 | 4.890162 | 0.4883857 | 3.264e-09 | 1.98247 | 1.1432e-08
2018-02-27 00:06 | 281810.3 | 480.0009 | 2 | 39 | 4.155199 | 4.889843 | 0.6513535 | 3.264e-09 | 2.657577 | 1.1432e-08
2018-02-27 00:08 | 281930.3 | 600.0012 | 2 | 39 | 4.182513 | 4.889803 | 0.8143491 | 3.264e-09 | 3.337037 | 1.1432e-08
2018-02-27 00:10 | 282050.3 | 720.0012 | 2 | 39 | 4.200294 | 4.734903 | 0.976413 | 3.264e-09 | 4.016806 | 1.1432e-08
2018-02-27 00:12 | 282170.3 | 840.0013 | 2 | 39 | 4.200313 | 4.357332 | 1.127805 | 3.264e-09 | 4.652696 | 1.1432e-08
2018-02-27 00:14 | 282290.3 | 960.0007 | 2 | 39 | 4.200309 | 4.022715 | 1.267492 | 3.264e-09 | 5.239421 | 1.1432e-08
2018-02-27 00:16 | 282410.3 | 1080.0001 | 2 | 39 | 4.200303 | 3.678177 | 1.395902 | 3.264e-09 | 5.778781 | 1.1432e-08
2018-02-27 00:18 | 282530.3 | 1200.0002 | 2 | 39 | 4.200253 | 3.351955 | 1.512828 | 3.264e-09 | 6.269906 | 1.1432e-08
2018-02-27 00:19 | 282569.6 | 1239.3106 | 2 | 39 | 4.200274 | 3.259993 | 1.548921 | 3.264e-09 | 6.421505 | 1.1432e-08
2018-02-27 00:21 | 282689.7 | 120.0008 | 3 | 39 | 4.220775 | 3.260111 | 1.657199 | 4.042e-09 | 6.877306 | 1.4589e-08
2018-02-27 00:23 | 282809.7 | 240.0015 | 3 | 39 | 4.24448 | 3.260128 | 1.765862 | 4.042e-09 | 7.337215 | 1.4589e-08
2018-02-27 00:25 | 282929.7 | 360.0025 | 3 | 39 | 4.272645 | 3.260164 | 1.874533 | 4.042e-09 | 7.799946 | 1.4589e-08
2018-02-27 00:27 | 283049.7 | 480.001 | 3 | 39 | 4.305692 | 3.260176 | 1.983187 | 4.042e-09 | 8.265969 | 1.4589e-08
2018-02-27 00:29 | 283169.7 | 600.0005 | 3 | 39 | 4.338737 | 3.260128 | 2.091852 | 4.042e-09 | 8.735629 | 1.4589e-08
2018-02-27 00:31 | 283289.7 | 720.0004 | 3 | 39 | 4.373578 | 3.260082 | 2.200521 | 4.042e-09 | 9.208999 | 1.4589e-08
2018-02-27 00:33 | 283409.7 | 840.0023 | 3 | 39 | 4.40031 | 3.099274 | 2.308418 | 4.042e-09 | 9.682697 | 1.4589e-08
2018-02-27 00:35 | 283529.7 | 960.0017 | 3 | 39 | 4.400281 | 2.6572 | 2.404174 | 4.042e-09 | 10.10405 | 1.4589e-08
2018-02-27 00:37 | 283649.7 | 1080.0012 | 3 | 39 | 4.400251 | 2.302944 | 2.486611 | 4.042e-09 | 10.4668 | 1.4589e-08
2018-02-27 00:39 | 283769.7 | 1200.0013 | 3 | 39 | 4.40031 | 2.013712 | 2.558423 | 4.042e-09 | 10.78279 | 1.4589e-08
2018-02-27 00:41 | 283889.7 | 1320.0013 | 3 | 39 | 4.400246 | 1.77092 | 2.621374 | 4.042e-09 | 11.05979 | 1.4589e-08
2018-02-27 00:43 | 284009.7 | 1440.0008 | 3 | 39 | 4.400298 | 1.551466 | 2.676695 | 4.042e-09 | 11.30322 | 1.4589e-08
2018-02-27 00:45 | 284129.7 | 1560.001 | 3 | 39 | 4.400245 | 1.35044 | 2.72493 | 4.042e-09 | 11.51547 | 1.4589e-08
2018-02-27 00:47 | 284249.7 | 1680.0011 | 3 | 39 | 4.400231 | 1.192881 | 2.767234 | 4.042e-09 | 11.70162 | 1.4589e-08
2018-02-27 00:49 | 284369.7 | 1800.0022 | 3 | 39 | 4.400247 | 1.061158 | 2.804726 | 4.042e-09 | 11.86659 | 1.4589e-08
2018-02-27 00:51 | 284489.7 | 1920.0018 | 3 | 39 | 4.400262 | 0.9473352 | 2.838176 | 4.042e-09 | 12.01378 | 1.4589e-08
2018-02-27 00:53 | 284609.7 | 2040.0009 | 3 | 39 | 4.400229 | 0.837472 | 2.867927 | 4.042e-09 | 12.14469 | 1.4589e-08
2018-02-27 00:55 | 284729.7 | 2160.0005 | 3 | 39 | 4.400249 | 0.7468977 | 2.894268 | 4.042e-09 | 12.2606 | 1.4589e-08
2018-02-27 00:57 | 284849.7 | 2280.0013 | 3 | 39 | 4.400211 | 0.6710901 | 2.917867 | 4.042e-09 | 12.36444 | 1.4589e-08
2018-02-27 00:57 | 284883.3 | 2313.5955 | 3 | 39 | 4.400199 | 0.6519966 | 2.924042 | 4.042e-09 | 12.39161 | 1.4589e-08
2018-02-27 00:59 | 285003.3 | 120.0003 | 4 | 39 | 4.336291 | 0 | 2.924042 | 4.042e-09 | 12.39161 | 1.4589e-08
2018-02-27 01:01 | 285123.3 | 240.001 | 4 | 39 | 4.33058 | 0 | 2.924042 | 4.042e-09 | 12.39161 | 1.4589e-08
2018-02-27 01:02 | 285183.3 | 300.0013 | 4 | 39 | 4.328938 | 0 | 2.924042 | 4.042e-09 | 12.39161 | 1.4589e-08
2018-02-27 01:04 | 285303.4 | 120.0016 | 5 | 39 | 4.011302 | -3.25995 | 2.924042 | 0.1086596 | 12.39161 | 0.4404007
2018-02-27 01:06 | 285423.4 | 240.001 | 5 | 39 | 3.966516 | -3.260006 | 2.924042 | 0.2173219 | 12.39161 | 0.8737728
2018-02-27 01:08 | 285543.4 | 360.0013 | 5 | 39 | 3.926254 | -3.259936 | 2.924042 | 0.3259695 | 12.39161 | 1.302543
2018-02-27 01:10 | 285663.4 | 480.0007 | 5 | 39 | 3.88443 | -3.259963 | 2.924042 | 0.4346395 | 12.39161 | 1.726964
2018-02-27 01:12 | 285783.4 | 600.001 | 5 | 39 | 3.84288 | -3.26009 | 2.924042 | 0.5432953 | 12.39161 | 2.146719
2018-02-27 01:14 | 285903.4 | 720.0011 | 5 | 39 | 3.805644 | -3.260018 | 2.924042 | 0.6519599 | 12.39161 | 2.562264
2018-02-27 01:16 | 286023.4 | 840.0005 | 5 | 39 | 3.77061 | -3.260026 | 2.924042 | 0.7606279 | 12.39161 | 2.973872
2018-02-27 01:18 | 286143.4 | 960.0015 | 5 | 39 | 3.73686 | -3.259974 | 2.924042 | 0.8692921 | 12.39161 | 3.381765
2018-02-27 01:20 | 286263.4 | 1080.0002 | 5 | 39 | 3.702559 | -3.260008 | 2.924042 | 0.977955 | 12.39161 | 3.785957
2018-02-27 01:22 | 286383.4 | 1200.0002 | 5 | 39 | 3.672516 | -3.260003 | 2.924042 | 1.086614 | 12.39161 | 4.186602
2018-02-27 01:24 | 286503.4 | 1320.0019 | 5 | 39 | 3.64555 | -3.259954 | 2.924042 | 1.195276 | 12.39161 | 4.584179
2018-02-27 01:26 | 286623.4 | 1440.0012 | 5 | 39 | 3.62135 | -3.259983 | 2.924042 | 1.30394 | 12.39161 | 4.979007
2018-02-27 01:28 | 286743.4 | 1560.0005 | 5 | 39 | 3.595762 | -3.26001 | 2.924042 | 1.412603 | 12.39161 | 5.371146
2018-02-27 01:30 | 286863.4 | 1680.0018 | 5 | 39 | 3.570704 | -3.260052 | 2.924042 | 1.521268 | 12.39161 | 5.760468
2018-02-27 01:32 | 286983.4 | 1800.0009 | 5 | 39 | 3.549829 | -3.259923 | 2.924042 | 1.629923 | 12.39161 | 6.147287
2018-02-27 01:34 | 287103.4 | 1920.0011 | 5 | 39 | 3.531971 | -3.259984 | 2.924042 | 1.738593 | 12.39161 | 6.532033
2018-02-27 01:36 | 287223.4 | 2040.0004 | 5 | 39 | 3.514857 | -3.259996 | 2.924042 | 1.847257 | 12.39161 | 6.91491
2018-02-27 01:38 | 287343.4 | 2160.0002 | 5 | 39 | 3.494959 | -3.259966 | 2.924042 | 1.955909 | 12.39161 | 7.295742
2018-02-27 01:40 | 287463.4 | 2280.0008 | 5 | 39 | 3.47787 | -3.259943 | 2.924042 | 2.064571 | 12.39161 | 7.674551
2018-02-27 01:42 | 287583.4 | 2400.0003 | 5 | 39 | 3.462309 | -3.259904 | 2.924042 | 2.173234 | 12.39161 | 8.051622
2018-02-27 01:44 | 287703.4 | 2520.0012 | 5 | 39 | 3.446795 | -3.260018 | 2.924042 | 2.281889 | 12.39161 | 8.427019
2018-02-27 01:46 | 287823.4 | 2640.0012 | 5 | 39 | 3.424842 | -3.260026 | 2.924042 | 2.390549 | 12.39161 | 8.800439
2018-02-27 01:48 | 287943.4 | 2760.0004 | 5 | 39 | 3.395473 | -3.260033 | 2.924042 | 2.499225 | 12.39161 | 9.171055
2018-02-27 01:50 | 288063.4 | 2880.0015 | 5 | 39 | 3.360227 | -3.259964 | 2.924042 | 2.607888 | 12.39161 | 9.53822
2018-02-27 01:52 | 288183.4 | 3000.0015 | 5 | 39 | 3.307359 | -3.260056 | 2.924042 | 2.716547 | 12.39161 | 9.90066
2018-02-27 01:54 | 288303.4 | 3120.0009 | 5 | 39 | 3.211826 | -3.260045 | 2.924042 | 2.825217 | 12.39161 | 10.2555
2018-02-27 01:56 | 288413.2 | 3229.7805 | 5 | 39 | 2.999982 | -3.260132 | 2.924042 | 2.924618 | 12.39161 | 10.5661
2018-02-27 01:58 | 288533.2 | 120.0001 | 6 | 39 | 3.474712 | 0 | 2.924042 | 2.924618 | 12.39161 | 10.5661
2018-02-27 02:00 | 288653.2 | 240.0006 | 6 | 39 | 3.495955 | 0 | 2.924042 | 2.924618 | 12.39161 | 10.5661
2018-02-27 02:01 | 288713.2 | 300.0036 | 6 | 39 | 3.500317 | 0 | 2.924042 | 2.924618 | 12.39161 | 10.5661
2018-02-27 02:01 | 288713.2 | 0.0026 | 7 | 40 | 3.500264 | 0 | 0 | 0 | 0 | 0
2018-02-27 02:03 | 288833.3 | 120.0011 | 2 | 40 | 4.05622 | 4.8899 | 0.1623906 | 4.47e-09 | 0.6463988 | 1.5647e-08
2018-02-27 02:05 | 288953.3 | 240.0005 | 2 | 40 | 4.097903 | 4.889883 | 0.3253696 | 4.47e-09 | 1.3107 | 1.5647e-08
2018-02-27 02:07 | 289073.3 | 360.0009 | 2 | 40 | 4.132607 | 4.889872 | 0.4883606 | 4.47e-09 | 1.981653 | 1.5647e-08
2018-02-27 02:09 | 289193.3 | 480.0002 | 2 | 40 | 4.157693 | 4.889952 | 0.6513321 | 4.47e-09 | 2.657273 | 1.5647e-08
2018-02-27 02:11 | 289313.3 | 600.0014 | 2 | 40 | 4.179656 | 4.889891 | 0.8143542 | 4.47e-09 | 3.336833 | 1.5647e-08
2018-02-27 02:13 | 289433.3 | 720.0011 | 2 | 40 | 4.20032 | 4.772011 | 0.976879 | 4.47e-09 | 4.018144 | 1.5647e-08
2018-02-27 02:15 | 289553.3 | 840.0013 | 2 | 40 | 4.200313 | 4.334808 | 1.128387 | 4.47e-09 | 4.654525 | 1.5647e-08
2018-02-27 02:17 | 289673.3 | 960.0007 | 2 | 40 | 4.200301 | 3.984047 | 1.26688 | 4.47e-09 | 5.236236 | 1.5647e-08
2018-02-27 02:19 | 289793.3 | 1080.0009 | 2 | 40 | 4.200289 | 3.677608 | 1.394407 | 4.47e-09 | 5.771884 | 1.5647e-08
2018-02-27 02:21 | 289913.3 | 1200.0019 | 2 | 40 | 4.200279 | 3.390467 | 1.512267 | 4.47e-09 | 6.266929 | 1.5647e-08
2018-02-27 02:22 | 289964.5 | 1251.2482 | 2 | 40 | 4.200289 | 3.259987 | 1.559611 | 4.47e-09 | 6.465786 | 1.5647e-08
2018-02-27 02:24 | 290084.6 | 120.0016 | 3 | 40 | 4.223591 | 3.260208 | 1.667892 | 8.56e-09 | 6.921743 | 3.2242e-08
2018-02-27 02:26 | 290204.6 | 240.0014 | 3 | 40 | 4.24948 | 3.259813 | 1.776532 | 8.56e-09 | 7.381995 | 3.2242e-08
2018-02-27 02:28 | 290324.6 | 360.0015 | 3 | 40 | 4.276922 | 3.260113 | 1.88522 | 8.56e-09 | 7.845347 | 3.2242e-08
2018-02-27 02:30 | 290444.6 | 480.0005 | 3 | 40 | 4.306309 | 3.260157 | 1.993884 | 8.56e-09 | 8.311646 | 3.2242e-08
2018-02-27 02:32 | 290564.6 | 600.0004 | 3 | 40 | 4.341105 | 3.260168 | 2.102549 | 8.56e-09 | 8.781418 | 3.2242e-08
2018-02-27 02:34 | 290684.6 | 720.0014 | 3 | 40 | 4.378891 | 3.260159 | 2.211214 | 8.56e-09 | 9.255202 | 3.2242e-08
2018-02-27 02:36 | 290804.6 | 840.0017 | 3 | 40 | 4.400289 | 3.021954 | 2.317986 | 8.56e-09 | 9.724376 | 3.2242e-08
2018-02-27 02:38 | 290924.6 | 960.0011 | 3 | 40 | 4.400318 | 2.638834 | 2.412066 | 8.56e-09 | 10.13836 | 3.2242e-08
2018-02-27 02:40 | 291044.6 | 1080.0023 | 3 | 40 | 4.400298 | 2.29487 | 2.494202 | 8.56e-09 | 10.49978 | 3.2242e-08
2018-02-27 02:42 | 291164.6 | 1200.0018 | 3 | 40 | 4.400289 | 1.978905 | 2.565244 | 8.56e-09 | 10.81238 | 3.2242e-08
2018-02-27 02:44 | 291284.6 | 1320.0005 | 3 | 40 | 4.400257 | 1.731069 | 2.62693 | 8.56e-09 | 11.08381 | 3.2242e-08
2018-02-27 02:46 | 291404.6 | 1440.0012 | 3 | 40 | 4.40028 | 1.524199 | 2.68108 | 8.56e-09 | 11.32209 | 3.2242e-08
2018-02-27 02:48 | 291524.6 | 1560.0013 | 3 | 40 | 4.400253 | 1.3478 | 2.728913 | 8.56e-09 | 11.53257 | 3.2242e-08
2018-02-27 02:50 | 291644.6 | 1680.0006 | 3 | 40 | 4.400246 | 1.182829 | 2.771092 | 8.56e-09 | 11.71817 | 3.2242e-08
2018-02-27 02:52 | 291764.6 | 1800.0016 | 3 | 40 | 4.400289 | 1.042974 | 2.808059 | 8.56e-09 | 11.88083 | 3.2242e-08
2018-02-27 02:54 | 291884.6 | 1920.0017 | 3 | 40 | 4.400189 | 0.9276009 | 2.840845 | 8.56e-09 | 12.02509 | 3.2242e-08
2018-02-27 02:56 | 292004.6 | 2040.0016 | 3 | 40 | 4.400225 | 0.8331614 | 2.870158 | 8.56e-09 | 12.15408 | 3.2242e-08
2018-02-27 02:58 | 292124.6 | 2160.0006 | 3 | 40 | 4.400223 | 0.746809 | 2.896471 | 8.56e-09 | 12.26986 | 3.2242e-08
2018-02-27 03:00 | 292244.6 | 2280.0012 | 3 | 40 | 4.400243 | 0.6634855 | 2.919936 | 8.56e-09 | 12.37311 | 3.2242e-08
2018-02-27 03:00 | 292264.3 | 2299.7848 | 3 | 40 | 4.40024 | 0.6519966 | 2.923545 | 8.56e-09 | 12.389 | 3.2242e-08
2018-02-27 03:02 | 292384.4 | 120.0012 | 4 | 40 | 4.336099 | 0 | 2.923545 | 8.56e-09 | 12.389 | 3.2242e-08
2018-02-27 03:04 | 292504.4 | 240.0009 | 4 | 40 | 4.330338 | 0 | 2.923545 | 8.56e-09 | 12.389 | 3.2242e-08
2018-02-27 03:05 | 292564.4 | 300.0026 | 4 | 40 | 4.328671 | 0 | 2.923545 | 8.56e-09 | 12.389 | 3.2242e-08
2018-02-27 03:07 | 292684.5 | 120.0002 | 5 | 40 | 4.012763 | -3.259871 | 2.923545 | 0.1086455 | 12.389 | 0.4405137
2018-02-27 03:09 | 292804.5 | 240.0009 | 5 | 40 | 3.964401 | -3.259901 | 2.923545 | 0.217314 | 12.389 | 0.8738676
2018-02-27 03:11 | 292924.5 | 360.0003 | 5 | 40 | 3.922435 | -3.259857 | 2.923545 | 0.3259681 | 12.389 | 1.302309
2018-02-27 03:13 | 293044.5 | 480.0013 | 5 | 40 | 3.883 | -3.259892 | 2.923545 | 0.4346322 | 12.389 | 1.726363
2018-02-27 03:15 | 293164.5 | 600.0015 | 5 | 40 | 3.84526 | -3.259884 | 2.923545 | 0.5432783 | 12.389 | 2.146197
2018-02-27 03:17 | 293284.5 | 720.0005 | 5 | 40 | 3.805324 | -3.25993 | 2.923545 | 0.6519408 | 12.389 | 2.561894
2018-02-27 03:19 | 293404.5 | 840.0008 | 5 | 40 | 3.767268 | -3.259875 | 2.923545 | 0.7606081 | 12.389 | 2.973297
2018-02-27 03:21 | 293524.5 | 960.0003 | 5 | 40 | 3.733271 | -3.25991 | 2.923545 | 0.8692704 | 12.389 | 3.380775
2018-02-27 03:23 | 293644.5 | 1080.0001 | 5 | 40 | 3.703695 | -3.259892 | 2.923545 | 0.9779218 | 12.389 | 3.784763
2018-02-27 03:25 | 293764.5 | 1200.0008 | 5 | 40 | 3.674308 | -3.260135 | 2.923545 | 1.086592 | 12.389 | 4.185663
2018-02-27 03:27 | 293884.5 | 1320.0011 | 5 | 40 | 3.644001 | -3.259892 | 2.923545 | 1.195241 | 12.389 | 4.583195
2018-02-27 03:29 | 294004.5 | 1440.002 | 5 | 40 | 3.618098 | -3.259901 | 2.923545 | 1.303899 | 12.389 | 4.977714
2018-02-27 03:31 | 294124.5 | 1560.0003 | 5 | 40 | 3.594849 | -3.259959 | 2.923545 | 1.412573 | 12.389 | 5.369615
2018-02-27 03:33 | 294244.5 | 1680.0016 | 5 | 40 | 3.573318 | -3.259937 | 2.923545 | 1.521224 | 12.389 | 5.759039
2018-02-27 03:35 | 294364.5 | 1800.0002 | 5 | 40 | 3.550408 | -3.259977 | 2.923545 | 1.629889 | 12.389 | 6.146121
2018-02-27 03:37 | 294484.5 | 1920.0007 | 5 | 40 | 3.529464 | -3.259964 | 2.923545 | 1.738542 | 12.389 | 6.530695
2018-02-27 03:39 | 294604.5 | 2040.0011 | 5 | 40 | 3.511842 | -3.25997 | 2.923545 | 1.847212 | 12.389 | 6.913268
2018-02-27 03:41 | 294724.5 | 2160.0006 | 5 | 40 | 3.49679 | -3.25995 | 2.923545 | 1.955876 | 12.389 | 7.294043
2018-02-27 03:43 | 294844.5 | 2280.0012 | 5 | 40 | 3.480126 | -3.259906 | 2.923545 | 2.064544 | 12.389 | 7.673157
2018-02-27 03:45 | 294964.5 | 2400.0005 | 5 | 40 | 3.460354 | -3.25995 | 2.923545 | 2.173199 | 12.389 | 8.050204
2018-02-27 03:47 | 295084.5 | 2520.0003 | 5 | 40 | 3.442519 | -3.259936 | 2.923545 | 2.281859 | 12.389 | 8.425234
2018-02-27 03:49 | 295204.5 | 2640.0005 | 5 | 40 | 3.423662 | -3.259993 | 2.923545 | 2.390507 | 12.389 | 8.798247
2018-02-27 03:51 | 295324.5 | 2760.0011 | 5 | 40 | 3.399595 | -3.260019 | 2.923545 | 2.499188 | 12.389 | 9.16913
2018-02-27 03:53 | 295444.5 | 2880.0004 | 5 | 40 | 3.360179 | -3.260026 | 2.923545 | 2.607854 | 12.389 | 9.536602
2018-02-27 03:55 | 295564.5 | 3000.0014 | 5 | 40 | 3.301571 | -3.259964 | 2.923545 | 2.716496 | 12.389 | 9.898669
2018-02-27 03:57 | 295684.5 | 3120.0002 | 5 | 40 | 3.203687 | -3.260003 | 2.923545 | 2.825177 | 12.389 | 10.25274
2018-02-27 03:59 | 295794.2 | 3229.7553 | 5 | 40 | 2.999988 | -3.259991 | 2.923545 | 2.924555 | 12.389 | 10.56276
2018-02-27 04:01 | 295914.2 | 120.0012 | 6 | 40 | 3.471958 | 0 | 2.923545 | 2.924573 | 12.389 | 10.56281
2018-02-27 04:03 | 296034.2 | 240.0005 | 6 | 40 | 3.49309 | 0 | 2.923545 | 2.924573 | 12.389 | 10.56281
2018-02-27 04:04 | 296094.2 | 300.002 | 6 | 40 | 3.497467 | 0 | 2.923545 | 2.924573 | 12.389 | 10.56281
2018-02-27 04:04 | 296094.3 | 0.0026 | 7 | 41 | 3.497556 | 0 | 0 | 0 | 0 | 0
2018-02-27 04:06 | 296214.3 | 120.0005 | 2 | 41 | 4.058867 | 4.890043 | 0.1623983 | 0 | 0.6466551 | 0
2018-02-27 04:08 | 296334.3 | 240.0005 | 2 | 41 | 4.095351 | 4.890015 | 0.3253914 | 0 | 1.311117 | 0
2018-02-27 04:10 | 296454.3 | 360.0015 | 2 | 41 | 4.129189 | 4.890022 | 0.4883938 | 0 | 1.981528 | 0
2018-02-27 04:12 | 296574.3 | 480.0009 | 2 | 41 | 4.158771 | 4.890028 | 0.6513774 | 0 | 2.656997 | 0
2018-02-27 04:14 | 296694.3 | 600.0011 | 2 | 41 | 4.182992 | 4.890003 | 0.8143702 | 0 | 3.336828 | 0
2018-02-27 04:16 | 296814.3 | 720.0012 | 2 | 41 | 4.200283 | 4.750984 | 0.9765726 | 0 | 4.017148 | 0
2018-02-27 04:18 | 296934.3 | 840.0013 | 2 | 41 | 4.200299 | 4.38361 | 1.128911 | 0 | 4.657015 | 0
2018-02-27 04:20 | 297054.3 | 960.0007 | 2 | 41 | 4.200302 | 4.004848 | 1.268775 | 0 | 5.244483 | 0
2018-02-27 04:22 | 297174.3 | 1080.0006 | 2 | 41 | 4.200274 | 3.654991 | 1.396136 | 0 | 5.779436 | 0
2018-02-27 04:24 | 297294.3 | 1200.0015 | 2 | 41 | 4.200272 | 3.363358 | 1.513037 | 0 | 6.270452 | 0
2018-02-27 04:25 | 297339.4 | 1245.1117 | 2 | 41 | 4.200285 | 3.259985 | 1.554523 | 0 | 6.444706 | 0
2018-02-27 04:27 | 297459.5 | 120.0011 | 3 | 41 | 4.219681 | 3.260071 | 1.662789 | 3.4e-11 | 6.900387 | 1.44e-10
2018-02-27 04:29 | 297579.5 | 240.0011 | 3 | 41 | 4.245576 | 3.260031 | 1.771455 | 3.4e-11 | 7.360275 | 1.44e-10
2018-02-27 04:31 | 297699.5 | 360.0012 | 3 | 41 | 4.275867 | 3.260017 | 1.880114 | 3.4e-11 | 7.823232 | 1.44e-10
2018-02-27 04:33 | 297819.5 | 480.0003 | 3 | 41 | 4.306479 | 3.260029 | 1.988777 | 3.4e-11 | 8.289515 | 1.44e-10
2018-02-27 04:35 | 297939.5 | 600.0021 | 3 | 41 | 4.338318 | 3.259987 | 2.097438 | 3.4e-11 | 8.759186 | 1.44e-10
2018-02-27 04:37 | 298059.5 | 720.0011 | 3 | 41 | 4.373477 | 3.260038 | 2.2061 | 3.4e-11 | 9.232463 | 1.44e-10
2018-02-27 04:39 | 298179.5 | 840.0004 | 3 | 41 | 4.400318 | 3.05237 | 2.313507 | 3.4e-11 | 9.704092 | 1.44e-10
2018-02-27 04:41 | 298299.5 | 960.0012 | 3 | 41 | 4.40029 | 2.638996 | 2.408008 | 3.4e-11 | 10.11993 | 1.44e-10
2018-02-27 04:43 | 298419.5 | 1080.0009 | 3 | 41 | 4.400279 | 2.301807 | 2.490186 | 3.4e-11 | 10.48153 | 1.44e-10
2018-02-27 04:45 | 298539.5 | 1200.0017 | 3 | 41 | 4.400296 | 2.019693 | 2.56212 | 3.4e-11 | 10.79806 | 1.44e-10
2018-02-27 04:47 | 298659.5 | 1320.0014 | 3 | 41 | 4.40028 | 1.759759 | 2.625052 | 3.4e-11 | 11.07498 | 1.44e-10
2018-02-27 04:49 | 298779.5 | 1440.0008 | 3 | 41 | 4.400249 | 1.52998 | 2.679726 | 3.4e-11 | 11.31556 | 1.44e-10
2018-02-27 04:51 | 298899.5 | 1560.0008 | 3 | 41 | 4.40024 | 1.347847 | 2.727608 | 3.4e-11 | 11.52625 | 1.44e-10
2018-02-27 04:53 | 299019.5 | 1680.0008 | 3 | 41 | 4.400231 | 1.195041 | 2.769891 | 3.4e-11 | 11.71231 | 1.44e-10
2018-02-27 04:55 | 299139.5 | 1800.0008 | 3 | 41 | 4.400233 | 1.061021 | 2.807466 | 3.4e-11 | 11.87765 | 1.44e-10
2018-02-27 04:57 | 299259.5 | 1920.0017 | 3 | 41 | 4.40022 | 0.9339857 | 2.84071 | 3.4e-11 | 12.02393 | 1.44e-10
2018-02-27 04:59 | 299379.5 | 2040.0018 | 3 | 41 | 4.400192 | 0.8300934 | 2.870052 | 3.4e-11 | 12.15304 | 1.44e-10
2018-02-27 05:01 | 299499.5 | 2160.0001 | 3 | 41 | 4.400218 | 0.7450914 | 2.896268 | 3.4e-11 | 12.2684 | 1.44e-10
2018-02-27 05:03 | 299619.5 | 2280.0012 | 3 | 41 | 4.40021 | 0.6727934 | 2.919878 | 3.4e-11 | 12.37228 | 1.44e-10
2018-02-27 05:04 | 299657.1 | 2317.6427 | 3 | 41 | 4.400232 | 0.6519995 | 2.926803 | 3.4e-11 | 12.40276 | 1.44e-10
2018-02-27 05:06 | 299777.2 | 120.0003 | 4 | 41 | 4.336707 | 0 | 2.926803 | 3.4e-11 | 12.40276 | 1.44e-10
2018-02-27 05:08 | 299897.2 | 240.0002 | 4 | 41 | 4.33112 | 0 | 2.926803 | 3.4e-11 | 12.40276 | 1.44e-10
2018-02-27 05:09 | 299957.2 | 300.0037 | 4 | 41 | 4.329477 | 0 | 2.926803 | 3.4e-11 | 12.40276 | 1.44e-10
2018-02-27 05:11 | 300077.3 | 120.0013 | 5 | 41 | 4.012837 | -3.259937 | 2.926803 | 0.1086458 | 12.40276 | 0.4404399
2018-02-27 05:13 | 300197.3 | 240.0005 | 5 | 41 | 3.968937 | -3.259912 | 2.926803 | 0.2173158 | 12.40276 | 0.8740945
2018-02-27 05:15 | 300317.3 | 360.0003 | 5 | 41 | 3.924836 | -3.259966 | 2.926803 | 0.325976 | 12.40276 | 1.303002
2018-02-27 05:17 | 300437.3 | 480.0012 | 5 | 41 | 3.882162 | -3.259897 | 2.926803 | 0.4346352 | 12.40276 | 1.727093
2018-02-27 05:19 | 300557.3 | 600.0013 | 5 | 41 | 3.843616 | -3.259986 | 2.926803 | 0.5432847 | 12.40276 | 2.14677
2018-02-27 05:21 | 300677.3 | 720.0002 | 5 | 41 | 3.807931 | -3.259901 | 2.926803 | 0.6519413 | 12.40276 | 2.562437
2018-02-27 05:23 | 300797.3 | 840.0015 | 5 | 41 | 3.771584 | -3.259937 | 2.926803 | 0.7606128 | 12.40276 | 2.974292
2018-02-27 05:25 | 300917.3 | 960.0015 | 5 | 41 | 3.734038 | -3.259986 | 2.926803 | 0.8692738 | 12.40276 | 3.38205
2018-02-27 05:27 | 301037.3 | 1080.0001 | 5 | 41 | 3.702183 | -3.259912 | 2.926803 | 0.9779313 | 12.40276 | 3.786008
2018-02-27 05:29 | 301157.3 | 1200.0014 | 5 | 41 | 3.673808 | -3.259933 | 2.926803 | 1.086596 | 12.40276 | 4.186733
2018-02-27 05:31 | 301277.3 | 1320.0001 | 5 | 41 | 3.647852 | -3.259944 | 2.926803 | 1.195246 | 12.40276 | 4.584491
2018-02-27 05:33 | 301397.3 | 1440 | 5 | 41 | 3.620259 | -3.259921 | 2.926803 | 1.303906 | 12.40276 | 4.979395
2018-02-27 05:35 | 301517.3 | 1560.0003 | 5 | 41 | 3.594058 | -3.259919 | 2.926803 | 1.412563 | 12.40276 | 5.371292
2018-02-27 05:37 | 301637.3 | 1680.0001 | 5 | 41 | 3.571597 | -3.259961 | 2.926803 | 1.521243 | 12.40276 | 5.760652
2018-02-27 05:39 | 301757.3 | 1800.0016 | 5 | 41 | 3.552248 | -3.259933 | 2.926803 | 1.629907 | 12.40276 | 6.147671
2018-02-27 05:41 | 301877.3 | 1920.0001 | 5 | 41 | 3.532928 | -3.259976 | 2.926803 | 1.738567 | 12.40276 | 6.53262
2018-02-27 05:43 | 301997.3 | 2040.0012 | 5 | 41 | 3.512013 | -3.259937 | 2.926803 | 1.847225 | 12.40276 | 6.915355
2018-02-27 05:45 | 302117.3 | 2160.0011 | 5 | 41 | 3.494879 | -3.259963 | 2.926803 | 1.955893 | 12.40276 | 7.296039
2018-02-27 05:47 | 302237.3 | 2280.0023 | 5 | 41 | 3.479535 | -3.259964 | 2.926803 | 2.064554 | 12.40276 | 7.674944
2018-02-27 05:49 | 302357.3 | 2400.0011 | 5 | 41 | 3.46486 | -3.260001 | 2.926803 | 2.173207 | 12.40276 | 8.052248
2018-02-27 05:51 | 302477.3 | 2520.0016 | 5 | 41 | 3.444857 | -3.259966 | 2.926803 | 2.281873 | 12.40276 | 8.427752
2018-02-27 05:53 | 302597.3 | 2640.0009 | 5 | 41 | 3.421865 | -3.260039 | 2.926803 | 2.390535 | 12.40276 | 8.800813
2018-02-27 05:55 | 302717.3 | 2760.0005 | 5 | 41 | 3.396562 | -3.260008 | 2.926803 | 2.499174 | 12.40276 | 9.171241
2018-02-27 05:57 | 302837.3 | 2880.0009 | 5 | 41 | 3.364056 | -3.25995 | 2.926803 | 2.607851 | 12.40276 | 9.538685
2018-02-27 05:59 | 302957.3 | 3000.0003 | 5 | 41 | 3.30916 | -3.259971 | 2.926803 | 2.716522 | 12.40276 | 9.901567
2018-02-27 06:01 | 303077.3 | 3120.001 | 5 | 41 | 3.205197 | -3.260008 | 2.926803 | 2.825183 | 12.40276 | 10.25609
2018-02-27 06:02 | 303187.1 | 3229.8028 | 5 | 41 | 2.999986 | -3.259991 | 2.926803 | 2.924602 | 12.40276 | 10.56626
2018-02-27 06:04 | 303307.1 | 120.0003 | 6 | 41 | 3.476554 | 0 | 2.926803 | 2.924623 | 12.40276 | 10.56632
2018-02-27 06:06 | 303427.1 | 240.0008 | 6 | 41 | 3.497862 | 0 | 2.926803 | 2.924623 | 12.40276 | 10.56632
2018-02-27 06:07 | 303487.1 | 300.004 | 6 | 41 | 3.502371 | 0 | 2.926803 | 2.924623 | 12.40276 | 10.56632
2018-02-27 06:07 | 303487.1 | 0.0025 | 7 | 42 | 3.502435 | 0 | 0 | 0 | 0 | 0
2018-02-27 06:09 | 303607.2 | 120.0008 | 2 | 42 | 4.05992 | 4.890076 | 0.1624092 | 9.83e-10 | 0.6468366 | 3.442e-09
2018-02-27 06:11 | 303727.2 | 240.0012 | 2 | 42 | 4.098848 | 4.890036 | 0.3254053 | 9.83e-10 | 1.311689 | 3.442e-09
2018-02-27 06:13 | 303847.2 | 360.0004 | 2 | 42 | 4.131804 | 4.890038 | 0.4883935 | 9.83e-10 | 1.982583 | 3.442e-09
2018-02-27 06:15 | 303967.2 | 480.0012 | 2 | 42 | 4.155602 | 4.890034 | 0.6513796 | 9.83e-10 | 2.657982 | 3.442e-09
2018-02-27 06:17 | 304087.2 | 600.0004 | 2 | 42 | 4.181344 | 4.890026 | 0.8143755 | 9.83e-10 | 3.33734 | 3.442e-09
2018-02-27 06:19 | 304207.2 | 720.0007 | 2 | 42 | 4.200302 | 4.720238 | 0.9762975 | 9.83e-10 | 4.01648 | 3.442e-09
2018-02-27 06:21 | 304327.2 | 840.0005 | 2 | 42 | 4.200301 | 4.340815 | 1.1272 | 9.83e-10 | 4.650313 | 3.442e-09
2018-02-27 06:23 | 304447.2 | 960.0007 | 2 | 42 | 4.200325 | 4.008495 | 1.266132 | 9.83e-10 | 5.23387 | 3.442e-09
2018-02-27 06:25 | 304567.2 | 1080.0002 | 2 | 42 | 4.200285 | 3.689159 | 1.394427 | 9.83e-10 | 5.772743 | 3.442e-09
2018-02-27 06:27 | 304687.2 | 1200 | 2 | 42 | 4.200323 | 3.353437 | 1.511797 | 9.83e-10 | 6.26573 | 3.442e-09
2018-02-27 06:28 | 304724.2 | 1236.9921 | 2 | 42 | 4.200284 | 3.259981 | 1.545758 | 9.83e-10 | 6.408378 | 3.442e-09
2018-02-27 06:30 | 304844.2 | 120.0007 | 3 | 42 | 4.221128 | 3.260073 | 1.654034 | 8.515e-09 | 6.864193 | 3.3996e-08
2018-02-27 06:32 | 304964.2 | 240.0014 | 3 | 42 | 4.245586 | 3.260048 | 1.762702 | 8.515e-09 | 7.324213 | 3.3996e-08
2018-02-27 06:34 | 305084.2 | 360.001 | 3 | 42 | 4.2722 | 3.260088 | 1.871366 | 8.515e-09 | 7.786957 | 3.3996e-08
2018-02-27 06:36 | 305204.2 | 480.0013 | 3 | 42 | 4.304376 | 3.260115 | 1.980027 | 8.515e-09 | 8.252867 | 3.3996e-08
2018-02-27 06:38 | 305324.2 | 600.001 | 3 | 42 | 4.338845 | 3.26012 | 2.088692 | 8.515e-09 | 8.72249 | 3.3996e-08
2018-02-27 06:40 | 305444.2 | 720.0014 | 3 | 42 | 4.374521 | 3.260061 | 2.197364 | 8.515e-09 | 9.195921 | 3.3996e-08
2018-02-27 06:42 | 305564.2 | 840.0026 | 3 | 42 | 4.400302 | 3.094423 | 2.305144 | 8.515e-09 | 9.669204 | 3.3996e-08
2018-02-27 06:44 | 305684.2 | 960.0012 | 3 | 42 | 4.400311 | 2.676008 | 2.40113 | 8.515e-09 | 10.09157 | 3.3996e-08
2018-02-27 06:46 | 305804.2 | 1080.001 | 3 | 42 | 4.40027 | 2.303782 | 2.483923 | 8.515e-09 | 10.45588 | 3.3996e-08
2018-02-27 06:48 | 305924.2 | 1200.0017 | 3 | 42 | 4.400227 | 2.008844 | 2.555665 | 8.515e-09 | 10.77156 | 3.3996e-08
2018-02-27 06:50 | 306044.2 | 1320.0004 | 3 | 42 | 4.400255 | 1.764291 | 2.618431 | 8.515e-09 | 11.04775 | 3.3996e-08
2018-02-27 06:52 | 306164.2 | 1440.0015 | 3 | 42 | 4.400271 | 1.554218 | 2.673699 | 8.515e-09 | 11.29095 | 3.3996e-08
2018-02-27 06:54 | 306284.2 | 1560.0015 | 3 | 42 | 4.400251 | 1.356864 | 2.72219 | 8.515e-09 | 11.50432 | 3.3996e-08
2018-02-27 06:56 | 306404.2 | 1680.0016 | 3 | 42 | 4.400227 | 1.191816 | 2.764574 | 8.515e-09 | 11.69082 | 3.3996e-08
2018-02-27 06:58 | 306524.2 | 1800.0001 | 3 | 42 | 4.400257 | 1.058385 | 2.802026 | 8.515e-09 | 11.85562 | 3.3996e-08
2018-02-27 07:00 | 306644.2 | 1920.0004 | 3 | 42 | 4.400257 | 0.9473333 | 2.835377 | 8.515e-09 | 12.00237 | 3.3996e-08
2018-02-27 07:02 | 306764.2 | 2040.0013 | 3 | 42 | 4.400246 | 0.8450918 | 2.865217 | 8.515e-09 | 12.13367 | 3.3996e-08
2018-02-27 07:04 | 306884.2 | 2160.0006 | 3 | 42 | 4.400224 | 0.7480307 | 2.891709 | 8.515e-09 | 12.25024 | 3.3996e-08
2018-02-27 07:06 | 307004.2 | 2280.0015 | 3 | 42 | 4.400261 | 0.6715517 | 2.915323 | 8.515e-09 | 12.35415 | 3.3996e-08
2018-02-27 07:07 | 307038.2 | 2313.9885 | 3 | 42 | 4.400228 | 0.6519928 | 2.921568 | 8.515e-09 | 12.38163 | 3.3996e-08
2018-02-27 07:09 | 307158.2 | 120.0007 | 4 | 42 | 4.336002 | 0 | 2.921568 | 8.515e-09 | 12.38163 | 3.3996e-08
2018-02-27 07:11 | 307278.2 | 239.9999 | 4 | 42 | 4.330232 | 0 | 2.921568 | 8.515e-09 | 12.38163 | 3.3996e-08
2018-02-27 07:12 | 307338.2 | 300.0031 | 4 | 42 | 4.328564 | 0 | 2.921568 | 8.515e-09 | 12.38163 | 3.3996e-08
2018-02-27 07:14 | 307458.3 | 120.001 | 5 | 42 | 4.00993 | -3.259797 | 2.921568 | 0.1086485 | 12.38163 | 0.4402709
2018-02-27 07:16 | 307578.3 | 240.0002 | 5 | 42 | 3.965089 | -3.259928 | 2.921568 | 0.2173144 | 12.38163 | 0.873504
2018-02-27 07:18 | 307698.3 | 360.001 | 5 | 42 | 3.924668 | -3.259802 | 2.921568 | 0.3259605 | 12.38163 | 1.302061
2018-02-27 07:20 | 307818.3 | 480.0001 | 5 | 42 | 3.88465 | -3.259884 | 2.921568 | 0.4346289 | 12.38163 | 1.726383
2018-02-27 07:22 | 307938.3 | 600.0002 | 5 | 42 | 3.842662 | -3.259821 | 2.921568 | 0.5432882 | 12.38163 | 2.146212
2018-02-27 07:24 | 308058.3 | 720.0001 | 5 | 42 | 3.80434 | -3.259814 | 2.921568 | 0.6519339 | 12.38163 | 2.561575
2018-02-27 07:26 | 308178.3 | 840.0001 | 5 | 42 | 3.768525 | -3.259874 | 2.921568 | 0.7606046 | 12.38163 | 2.973032
2018-02-27 07:28 | 308298.3 | 960.001 | 5 | 42 | 3.735785 | -3.259835 | 2.921568 | 0.8692725 | 12.38163 | 3.38076
2018-02-27 07:30 | 308418.3 | 1080.0003 | 5 | 42 | 3.703404 | -3.260197 | 2.921568 | 0.9779149 | 12.38163 | 3.784874
2018-02-27 07:32 | 308538.3 | 1200.0003 | 5 | 42 | 3.671664 | -3.259901 | 2.921568 | 1.086578 | 12.38163 | 4.185527
2018-02-27 07:34 | 308658.3 | 1320.0002 | 5 | 42 | 3.644386 | -3.259846 | 2.921568 | 1.195244 | 12.38163 | 4.583005
2018-02-27 07:36 | 308778.3 | 1440.001 | 5 | 42 | 3.620051 | -3.259859 | 2.921568 | 1.303905 | 12.38163 | 4.977652
2018-02-27 07:38 | 308898.3 | 1560.0005 | 5 | 42 | 3.596345 | -3.259891 | 2.921568 | 1.412566 | 12.38163 | 5.369728
2018-02-27 07:40 | 309018.3 | 1680.0004 | 5 | 42 | 3.570779 | -3.259832 | 2.921568 | 1.521232 | 12.38163 | 5.759149
2018-02-27 07:42 | 309138.3 | 1800.0012 | 5 | 42 | 3.548791 | -3.259874 | 2.921568 | 1.629886 | 12.38163 | 6.145888
2018-02-27 07:44 | 309258.3 | 1920.0015 | 5 | 42 | 3.529972 | -3.259846 | 2.921568 | 1.738557 | 12.38163 | 6.53049
2018-02-27 07:46 | 309378.3 | 2040.0012 | 5 | 42 | 3.513778 | -3.259936 | 2.921568 | 1.847214 | 12.38163 | 6.913173
2018-02-27 07:48 | 309498.3 | 2160.0003 | 5 | 42 | 3.49575 | -3.259943 | 2.921568 | 1.955867 | 12.38163 | 7.29401
2018-02-27 07:50 | 309618.3 | 2280.0001 | 5 | 42 | 3.476646 | -3.259899 | 2.921568 | 2.064535 | 12.38163 | 7.672816
2018-02-27 07:52 | 309738.3 | 2400.0001 | 5 | 42 | 3.460473 | -3.259959 | 2.921568 | 2.173196 | 12.38163 | 8.049704
2018-02-27 07:54 | 309858.3 | 2520.0005 | 5 | 42 | 3.444543 | -3.259886 | 2.921568 | 2.281858 | 12.38163 | 8.424849
2018-02-27 07:56 | 309978.3 | 2640.001 | 5 | 42 | 3.425235 | -3.259971 | 2.921568 | 2.390518 | 12.38163 | 8.79814
2018-02-27 07:58 | 310098.3 | 2760.0002 | 5 | 42 | 3.395732 | -3.259976 | 2.921568 | 2.49918 | 12.38163 | 9.168839
2018-02-27 08:00 | 310218.3 | 2880 | 5 | 42 | 3.358451 | -3.260015 | 2.921568 | 2.607837 | 12.38163 | 9.535862
2018-02-27 08:02 | 310338.3 | 3000.001 | 5 | 42 | 3.303455 | -3.260035 | 2.921568 | 2.716502 | 12.38163 | 9.89806
2018-02-27 08:04 | 310458.3 | 3120.0008 | 5 | 42 | 3.209008 | -3.260052 | 2.921568 | 2.825167 | 12.38163 | 10.2525
2018-02-27 08:05 | 310567.3 | 3228.9909 | 5 | 42 | 2.999991 | -3.260005 | 2.921568 | 2.923873 | 12.38163 | 10.56079
2018-02-27 08:07 | 310687.3 | 120.0014 | 6 | 42 | 3.471375 | 0 | 2.921568 | 2.923873 | 12.38163 | 10.56079
2018-02-27 08:09 | 310807.3 | 240.0001 | 6 | 42 | 3.492276 | 0 | 2.921568 | 2.923873 | 12.38163 | 10.56079
2018-02-27 08:10 | 310867.3 | 300.0021 | 6 | 42 | 3.496655 | 0 | 2.921568 | 2.923873 | 12.38163 | 10.56079
2018-02-27 08:10 | 310867.3 | 0.0049 | 7 | 43 | 3.496652 | 0 | 0 | 0 | 0 | 0
2018-02-27 08:12 | 310987.4 | 120.0012 | 2 | 43 | 4.056337 | 4.890009 | 0.1623818 | 1.44e-10 | 0.6462864 | 5.02e-10
2018-02-27 08:14 | 311107.4 | 240.0001 | 2 | 43 | 4.095464 | 4.890068 | 0.3253743 | 1.44e-10 | 1.310465 | 5.02e-10
2018-02-27 08:16 | 311227.4 | 360.0003 | 2 | 43 | 4.132683 | 4.890022 | 0.4883745 | 1.44e-10 | 1.981226 | 5.02e-10
2018-02-27 08:18 | 311347.4 | 480.0004 | 2 | 43 | 4.158277 | 4.89003 | 0.6513734 | 1.44e-10 | 2.657029 | 5.02e-10
2018-02-27 08:20 | 311467.4 | 600.0007 | 2 | 43 | 4.180914 | 4.890011 | 0.8143717 | 1.44e-10 | 3.336668 | 5.02e-10
2018-02-27 08:22 | 311587.4 | 720.0001 | 2 | 43 | 4.200298 | 4.790131 | 0.9770042 | 1.44e-10 | 4.018472 | 5.02e-10
2018-02-27 08:24 | 311707.4 | 840.0002 | 2 | 43 | 4.20029 | 4.356627 | 1.129515 | 1.44e-10 | 4.659061 | 5.02e-10
2018-02-27 08:26 | 311827.4 | 960.002 | 2 | 43 | 4.200295 | 3.983688 | 1.268266 | 1.44e-10 | 5.241858 | 5.02e-10
2018-02-27 08:28 | 311947.4 | 1080.0005 | 2 | 43 | 4.200258 | 3.665489 | 1.395646 | 1.44e-10 | 5.776889 | 5.02e-10
2018-02-27 08:30 | 312067.4 | 1200.0013 | 2 | 43 | 4.200233 | 3.388491 | 1.51317 | 1.44e-10 | 6.270525 | 5.02e-10
2018-02-27 08:31 | 312122.3 | 1254.8459 | 2 | 43 | 4.200286 | 3.259998 | 1.563812 | 1.44e-10 | 6.483232 | 5.02e-10
2018-02-27 08:33 | 312242.3 | 120.0003 | 3 | 43 | 4.222795 | 3.260031 | 1.672084 | 9.155e-09 | 6.939082 | 3.7061e-08
2018-02-27 08:35 | 312362.3 | 240.0003 | 3 | 43 | 4.249912 | 3.259983 | 1.780741 | 9.155e-09 | 7.399395 | 3.7061e-08
2018-02-27 08:37 | 312482.3 | 360.0012 | 3 | 43 | 4.278077 | 3.260025 | 1.889408 | 9.155e-09 | 7.862733 | 3.7061e-08
2018-02-27 08:39 | 312602.3 | 480.0011 | 3 | 43 | 4.307416 | 3.260038 | 1.998057 | 9.155e-09 | 8.329126 | 3.7061e-08
2018-02-27 08:41 | 312722.3 | 600.002 | 3 | 43 | 4.340445 | 3.260004 | 2.106732 | 9.155e-09 | 8.798986 | 3.7061e-08
2018-02-27 08:43 | 312842.3 | 720.0011 | 3 | 43 | 4.379212 | 3.260017 | 2.215383 | 9.155e-09 | 9.272655 | 3.7061e-08
2018-02-27 08:45 | 312962.3 | 840.0019 | 3 | 43 | 4.400302 | 3.008018 | 2.321916 | 9.155e-09 | 9.740821 | 3.7061e-08
2018-02-27 08:47 | 313082.3 | 960.0003 | 3 | 43 | 4.400288 | 2.616859 | 2.415412 | 9.155e-09 | 10.15223 | 3.7061e-08
2018-02-27 08:49 | 313202.3 | 1080.0004 | 3 | 43 | 4.400277 | 2.286772 | 2.497084 | 9.155e-09 | 10.51161 | 3.7061e-08
2018-02-27 08:51 | 313322.3 | 1200.0012 | 3 | 43 | 4.400254 | 1.979256 | 2.568149 | 9.155e-09 | 10.82432 | 3.7061e-08
2018-02-27 08:53 | 313442.3 | 1320.0011 | 3 | 43 | 4.40025 | 1.720339 | 2.62963 | 9.155e-09 | 11.09485 | 3.7061e-08
2018-02-27 08:55 | 313562.3 | 1440.0011 | 3 | 43 | 4.400237 | 1.511333 | 2.6834 | 9.155e-09 | 11.33145 | 3.7061e-08
2018-02-27 08:57 | 313682.3 | 1560.0011 | 3 | 43 | 4.40023 | 1.33847 | 2.730803 | 9.155e-09 | 11.54004 | 3.7061e-08
2018-02-27 08:59 | 313802.3 | 1680.0012 | 3 | 43 | 4.400246 | 1.182592 | 2.772791 | 9.155e-09 | 11.72479 | 3.7061e-08
2018-02-27 09:01 | 313922.3 | 1800.0005 | 3 | 43 | 4.40027 | 1.037108 | 2.809705 | 9.155e-09 | 11.88723 | 3.7061e-08
2018-02-27 09:03 | 314042.3 | 1920.0013 | 3 | 43 | 4.40018 | 0.920846 | 2.84228 | 9.155e-09 | 12.03056 | 3.7061e-08
2018-02-27 09:05 | 314162.3 | 2040.0023 | 3 | 43 | 4.40024 | 0.8255148 | 2.871339 | 9.155e-09 | 12.15843 | 3.7061e-08
2018-02-27 09:07 | 314282.3 | 2160.0014 | 3 | 43 | 4.400203 | 0.7426243 | 2.897459 | 9.155e-09 | 12.27336 | 3.7061e-08
2018-02-27 09:09 | 314402.3 | 2280.0001 | 3 | 43 | 4.400198 | 0.6629667 | 2.920903 | 9.155e-09 | 12.37652 | 3.7061e-08
2018-02-27 09:10 | 314419.3 | 2297.0184 | 3 | 43 | 4.400198 | 0.6519852 | 2.924012 | 9.155e-09 | 12.3902 | 3.7061e-08
2018-02-27 09:12 | 314539.4 | 120.0002 | 4 | 43 | 4.336167 | 0 | 2.924015 | 9.155e-09 | 12.39021 | 3.7061e-08
2018-02-27 09:14 | 314659.4 | 240.0003 | 4 | 43 | 4.330477 | 0 | 2.924015 | 9.155e-09 | 12.39021 | 3.7061e-08
2018-02-27 09:15 | 314719.4 | 300.0034 | 4 | 43 | 4.328818 | 0 | 2.924015 | 9.155e-09 | 12.39021 | 3.7061e-08
2018-02-27 09:17 | 314839.4377 | 120.0012 | 5 | 43 | 4.013089 | -3.259921 | 2.924015 | 0.1086407 | 12.39021 | 0.4404549
2018-02-27 09:19 | 314959.4378 | 240.0013 | 5 | 43 | 3.96577 | -3.259912 | 2.924015 | 0.2173122 | 12.39021 | 0.8739694
2018-02-27 09:21 | 315079.4371 | 360.0006 | 5 | 43 | 3.922154 | -3.259899 | 2.924015 | 0.3259643 | 12.39021 | 1.302441
2018-02-27 09:23 | 315199.4379 | 480.0014 | 5 | 43 | 3.881944 | -3.259901 | 2.924015 | 0.4346207 | 12.39021 | 1.726405
2018-02-27 09:25 | 315319.4374 | 600.0009 | 5 | 43 | 3.844815 | -3.25993 | 2.924015 | 0.5432802 | 12.39021 | 2.146174
2018-02-27 09:27 | 315439.4382 | 720.0017 | 5 | 43 | 3.807239 | -3.259912 | 2.924015 | 0.6519502 | 12.39021 | 2.561961
2018-02-27 09:29 | 315559.4384 | 840.0019 | 5 | 43 | 3.767662 | -3.259953 | 2.924015 | 0.760611 | 12.39021 | 2.97349
2018-02-27 09:31 | 315679.4369 | 960.0004 | 5 | 43 | 3.732854 | -3.259874 | 2.924015 | 0.8692566 | 12.39021 | 3.380896
2018-02-27 09:33 | 315799.438 | 1080.0015 | 5 | 43 | 3.702368 | -3.259899 | 2.924015 | 0.9779288 | 12.39021 | 3.784856
2018-02-27 09:35 | 315919.437 | 1200.0005 | 5 | 43 | 3.67437 | -3.25991 | 2.924015 | 1.086591 | 12.39021 | 4.185656
2018-02-27 09:37 | 316039.4367 | 1320.0002 | 5 | 43 | 3.645031 | -3.259974 | 2.924015 | 1.195242 | 12.39021 | 4.583304
2018-02-27 09:39 | 316159.437 | 1440.0005 | 5 | 43 | 3.617544 | -3.259881 | 2.924015 | 1.3039 | 12.39021 | 4.977835
2018-02-27 09:41 | 316279.4374 | 1560.0009 | 5 | 43 | 3.59344 | -3.259874 | 2.924015 | 1.412562 | 12.39021 | 5.36959
2018-02-27 09:43 | 316399.4381 | 1680.0016 | 5 | 43 | 3.57242 | -3.259973 | 2.924015 | 1.521225 | 12.39021 | 5.758894
2018-02-27 09:45 | 316519.4371 | 1800.0006 | 5 | 43 | 3.551283 | -3.259888 | 2.924015 | 1.62989 | 12.39021 | 6.145955
2018-02-27 09:47 | 316639.4371 | 1920.0006 | 5 | 43 | 3.529323 | -3.259916 | 2.924015 | 1.738539 | 12.39021 | 6.530578
2018-02-27 09:49 | 316759.4378 | 2040.0013 | 5 | 43 | 3.511119 | -3.259903 | 2.924015 | 1.847209 | 12.39021 | 6.913095
2018-02-27 09:51 | 316879.4373 | 2160.0008 | 5 | 43 | 3.495199 | -3.259921 | 2.924015 | 1.955876 | 12.39021 | 7.293747
2018-02-27 09:53 | 316999.4369 | 2280.0004 | 5 | 43 | 3.480296 | -3.259892 | 2.924015 | 2.064536 | 12.39021 | 7.672757
2018-02-27 09:55 | 317119.4367 | 2400.0002 | 5 | 43 | 3.461434 | -3.259906 | 2.924015 | 2.173196 | 12.39021 | 8.04996
2018-02-27 09:57 | 317239.4378 | 2520.0013 | 5 | 43 | 3.44157 | -3.259904 | 2.924015 | 2.281853 | 12.39021 | 8.424947
2018-02-27 09:59 | 317359.4368 | 2640.0003 | 5 | 43 | 3.421699 | -3.259908 | 2.924015 | 2.390502 | 12.39021 | 8.797814
2018-02-27 10:01 | 317479.4376 | 2760.0011 | 5 | 43 | 3.398717 | -3.260021 | 2.924015 | 2.499177 | 12.39021 | 9.168462
2018-02-27 10:03 | 317599.4381 | 2880.0016 | 5 | 43 | 3.362541 | -3.259912 | 2.924015 | 2.607841 | 12.39021 | 9.535987
2018-02-27 10:05 | 317719.4373 | 3000.0008 | 5 | 43 | 3.30055 | -3.260016 | 2.924015 | 2.716503 | 12.39021 | 9.898226
2018-02-27 10:07 | 317839.4382 | 3120.0017 | 5 | 43 | 3.200929 | -3.259956 | 2.924015 | 2.825159 | 12.39021 | 10.25199
2018-02-27 10:08 | 317946.754 | 3227.3175 | 5 | 43 | 2.99999 | -3.25997 | 2.924015 | 2.922343 | 12.39021 | 10.55498
2018-02-27 10:10 | 318066.8 | 120.0003 | 6 | 43 | 3.475136 | 0 | 2.924015 | 2.922343 | 12.39021 | 10.55498
2018-02-27 10:12 | 318186.8 | 240.0012 | 6 | 43 | 3.496543 | 0 | 2.924015 | 2.922343 | 12.39021 | 10.55498
2018-02-27 10:13 | 318246.8 | 300.0032 | 6 | 43 | 3.501123 | 0 | 2.924015 | 2.922343 | 12.39021 | 10.55498
2018-02-27 10:13 | 318246.8 | 0.0023 | 7 | 44 | 3.501199 | 0 | 0 | 0 | 0 | 0
2018-02-27 10:15 | 318366.9124 | 120.0007 | 2 | 44 | 4.0601 | 4.890116 | 0.1624078 | 1.4e-11 | 0.6470793 | 4.8e-11
2018-02-27 10:17 | 318486.9124 | 240.0007 | 2 | 44 | 4.097671 | 4.89007 | 0.3253941 | 1.4e-11 | 1.311779 | 4.8e-11
2018-02-27 10:19 | 318606.9133 | 360.0016 | 2 | 44 | 4.129649 | 4.890154 | 0.4883967 | 1.4e-11 | 1.982407 | 4.8e-11
2018-02-27 10:21 | 318726.9123 | 480.0006 | 2 | 44 | 4.157361 | 4.890129 | 0.651378 | 1.4e-11 | 2.657706 | 4.8e-11
2018-02-27 10:23 | 318846.912 | 600.0003 | 2 | 44 | 4.183718 | 4.890057 | 0.814391 | 1.4e-11 | 3.3376 | 4.8e-11
2018-02-27 10:25 | 318966.9125 | 720.0008 | 2 | 44 | 4.20027 | 4.733801 | 0.9764196 | 1.4e-11 | 4.017299 | 4.8e-11
2018-02-27 10:27 | 319086.9134 | 840.0017 | 2 | 44 | 4.200308 | 4.373749 | 1.128046 | 1.4e-11 | 4.654172 | 4.8e-11
2018-02-27 10:29 | 319206.912 | 960.0003 | 2 | 44 | 4.200303 | 4.013666 | 1.267809 | 1.4e-11 | 5.241217 | 4.8e-11
2018-02-27 10:31 | 319326.9123 | 1080.0006 | 2 | 44 | 4.200298 | 3.65546 | 1.395551 | 1.4e-11 | 5.777772 | 4.8e-11
2018-02-27 10:33 | 319446.9119 | 1200.0002 | 2 | 44 | 4.200281 | 3.351019 | 1.512175 | 1.4e-11 | 6.267624 | 4.8e-11
2018-02-27 10:34 | 319486.649 | 1239.7373 | 2 | 44 | 4.200294 | 3.259996 | 1.548651 | 1.4e-11 | 6.420834 | 4.8e-11
2018-02-27 10:36 | 319606.7 | 120.0004 | 3 | 44 | 4.220216 | 3.260073 | 1.656925 | 1.4e-11 | 6.876604 | 4.8e-11
2018-02-27 10:38 | 319726.7 | 240.0015 | 3 | 44 | 4.244722 | 3.260128 | 1.765591 | 1.4e-11 | 7.336483 | 4.8e-11
2018-02-27 10:40 | 319846.7 | 360.0001 | 3 | 44 | 4.274834 | 3.260138 | 1.874249 | 1.4e-11 | 7.799288 | 4.8e-11
2018-02-27 10:42 | 319966.7 | 480.0019 | 3 | 44 | 4.306479 | 3.260094 | 1.982918 | 1.4e-11 | 8.265557 | 4.8e-11
2018-02-27 10:44 | 320086.7 | 600.0011 | 3 | 44 | 4.339017 | 3.260162 | 2.091572 | 1.4e-11 | 8.735226 | 4.8e-11
2018-02-27 10:46 | 320206.7 | 720.0009 | 3 | 44 | 4.373292 | 3.260143 | 2.200227 | 1.4e-11 | 9.208516 | 4.8e-11
2018-02-27 10:48 | 320326.7 | 840.0005 | 3 | 44 | 4.400298 | 3.078636 | 2.307979 | 1.4e-11 | 9.681606 | 4.8e-11
2018-02-27 10:50 | 320446.7 | 960.0014 | 3 | 44 | 4.400285 | 2.64127 | 2.402943 | 1.4e-11 | 10.09947 | 4.8e-11
2018-02-27 10:52 | 320566.7 | 1080.0014 | 3 | 44 | 4.400288 | 2.301218 | 2.485143 | 1.4e-11 | 10.46118 | 4.8e-11
2018-02-27 10:54 | 320686.7 | 1200.0001 | 3 | 44 | 4.400269 | 2.016409 | 2.556939 | 1.4e-11 | 10.7771 | 4.8e-11
2018-02-27 10:56 | 320806.7 | 1320.0003 | 3 | 44 | 4.400229 | 1.768954 | 2.619987 | 1.4e-11 | 11.05453 | 4.8e-11
2018-02-27 10:58 | 320926.7 | 1440.0014 | 3 | 44 | 4.400253 | 1.538502 | 2.675081 | 1.4e-11 | 11.29696 | 4.8e-11
2018-02-27 11:00 | 321046.7 | 1560.0013 | 3 | 44 | 4.400282 | 1.34938 | 2.723073 | 1.4e-11 | 11.50813 | 4.8e-11
2018-02-27 11:02 | 321166.7 | 1680.0003 | 3 | 44 | 4.400238 | 1.194811 | 2.765407 | 1.4e-11 | 11.69441 | 4.8e-11
2018-02-27 11:04 | 321286.7 | 1800.0006 | 3 | 44 | 4.400229 | 1.064728 | 2.803019 | 1.4e-11 | 11.85991 | 4.8e-11
2018-02-27 11:06 | 321406.7 | 1920.0009 | 3 | 44 | 4.400221 | 0.9444828 | 2.836489 | 1.4e-11 | 12.0072 | 4.8e-11
2018-02-27 11:08 | 321526.7 | 2040.002 | 3 | 44 | 4.400227 | 0.8340178 | 2.866064 | 1.4e-11 | 12.13733 | 4.8e-11
2018-02-27 11:10 | 321646.7 | 2160.0001 | 3 | 44 | 4.400245 | 0.7477818 | 2.892377 | 1.4e-11 | 12.25311 | 4.8e-11
2018-02-27 11:12 | 321766.7 | 2280.0013 | 3 | 44 | 4.400202 | 0.6741199 | 2.916028 | 1.4e-11 | 12.35718 | 4.8e-11
2018-02-27 11:13 | 321807.4 | 2320.7349 | 3 | 44 | 4.400224 | 0.6519985 | 2.923538 | 1.4e-11 | 12.39023 | 4.8e-11
2018-02-27 11:15 | 321927.5 | 119.9999 | 4 | 44 | 4.336471 | 0 | 2.923538 | 1.4e-11 | 12.39023 | 4.8e-11
2018-02-27 11:17 | 322047.5 | 240.0005 | 4 | 44 | 4.330832 | 0 | 2.923538 | 1.4e-11 | 12.39023 | 4.8e-11
2018-02-27 11:18 | 322107.5 | 300.0021 | 4 | 44 | 4.329202 | 0 | 2.923538 | 1.4e-11 | 12.39023 | 4.8e-11
2018-02-27 11:20 | 322227.5 | 120.0009 | 5 | 44 | 4.011653 | -3.259939 | 2.923538 | 0.1086468 | 12.39023 | 0.4403521
2018-02-27 11:22 | 322347.5 | 240.0011 | 5 | 44 | 3.968084 | -3.259899 | 2.923538 | 0.217304 | 12.39023 | 0.8738046
2018-02-27 11:24 | 322467.5 | 360.0011 | 5 | 44 | 3.926159 | -3.259916 | 2.923538 | 0.3259622 | 12.39023 | 1.302703
2018-02-27 11:26 | 322587.5 | 480.0011 | 5 | 44 | 3.882066 | -3.259842 | 2.923538 | 0.4346309 | 12.39023 | 1.726959
2018-02-27 11:28 | 322707.5 | 600.0004 | 5 | 44 | 3.842505 | -3.259829 | 2.923538 | 0.5432915 | 12.39023 | 2.146595
2018-02-27 11:30 | 322827.5 | 720.0005 | 5 | 44 | 3.805841 | -3.259911 | 2.923538 | 0.651942 | 12.39023 | 2.562073
2018-02-27 11:32 | 322947.5 | 840.0006 | 5 | 44 | 3.770969 | -3.259872 | 2.923538 | 0.7606119 | 12.39023 | 2.973772
2018-02-27 11:34 | 323067.5 | 960.0006 | 5 | 44 | 3.734964 | -3.259842 | 2.923538 | 0.8692735 | 12.39023 | 3.381579
2018-02-27 11:36 | 323187.5 | 1080.0007 | 5 | 44 | 3.701181 | -3.259874 | 2.923538 | 0.9779245 | 12.39023 | 3.785484
2018-02-27 11:38 | 323307.5 | 1200.0006 | 5 | 44 | 3.672143 | -3.259841 | 2.923538 | 1.086583 | 12.39023 | 4.18605
2018-02-27 11:40 | 323427.5 | 1320.0016 | 5 | 44 | 3.646387 | -3.259875 | 2.923538 | 1.195254 | 12.39023 | 4.583667
2018-02-27 11:42 | 323547.5 | 1440.0007 | 5 | 44 | 3.62077 | -3.259899 | 2.923538 | 1.303904 | 12.39023 | 4.978462
2018-02-27 11:44 | 323667.5 | 1560.0015 | 5 | 44 | 3.593253 | -3.259852 | 2.923538 | 1.412569 | 12.39023 | 5.370418
2018-02-27 11:46 | 323787.5 | 1680.0008 | 5 | 44 | 3.569933 | -3.259888 | 2.923538 | 1.52123 | 12.39023 | 5.759556
2018-02-27 11:48 | 323907.5 | 1800.0001 | 5 | 44 | 3.549815 | -3.259879 | 2.923538 | 1.629893 | 12.39023 | 6.146359
2018-02-27 11:50 | 324027.5 | 1920.0009 | 5 | 44 | 3.531971 | -3.259903 | 2.923538 | 1.738548 | 12.39023 | 6.531104
2018-02-27 11:52 | 324147.5 | 2040.0009 | 5 | 44 | 3.512588 | -3.259937 | 2.923538 | 1.847212 | 12.39023 | 6.913884
2018-02-27 11:54 | 324267.5 | 2160.0011 | 5 | 44 | 3.493436 | -3.259868 | 2.923538 | 1.955873 | 12.39023 | 7.294469
2018-02-27 11:56 | 324387.5 | 2280.0011 | 5 | 44 | 3.477821 | -3.259899 | 2.923538 | 2.064528 | 12.39023 | 7.673188
2018-02-27 11:58 | 324507.5 | 2400.0012 | 5 | 44 | 3.463221 | -3.259979 | 2.923538 | 2.173189 | 12.39023 | 8.050283
2018-02-27 12:00 | 324627.5 | 2520.0004 | 5 | 44 | 3.44559 | -3.259966 | 2.923538 | 2.281851 | 12.39023 | 8.425687
2018-02-27 12:02 | 324747.5 | 2640.0006 | 5 | 44 | 3.421173 | -3.260039 | 2.923538 | 2.39051 | 12.39023 | 8.798814
2018-02-27 12:04 | 324867.5 | 2760.0007 | 5 | 44 | 3.394706 | -3.259974 | 2.923538 | 2.499159 | 12.39023 | 9.169115
2018-02-27 12:06 | 324987.5 | 2880.0014 | 5 | 44 | 3.360411 | -3.260019 | 2.923538 | 2.607836 | 12.39023 | 9.536282
2018-02-27 12:08 | 325107.5 | 3000.0008 | 5 | 44 | 3.308071 | -3.260028 | 2.923538 | 2.716514 | 12.39023 | 9.898926
2018-02-27 12:10 | 325227.5 | 3120.0016 | 5 | 44 | 3.207098 | -3.26003 | 2.923538 | 2.825173 | 12.39023 | 10.25354
2018-02-27 12:12 | 325334.7 | 3227.2142 | 5 | 44 | 2.99999 | -3.260053 | 2.923538 | 2.922257 | 12.39023 | 10.55647
2018-02-27 12:14 | 325454.8 | 120.0001 | 6 | 44 | 3.47716 | 0 | 2.923538 | 2.922257 | 12.39023 | 10.55647
2018-02-27 12:16 | 325574.8 | 240.0002 | 6 | 44 | 3.498545 | 0 | 2.923538 | 2.922257 | 12.39023 | 10.55647
2018-02-27 12:17 | 325634.8 | 300.0016 | 6 | 44 | 3.503037 | 0 | 2.923538 | 2.922257 | 12.39023 | 10.55647
2018-02-27 12:17 | 325634.8 | 0.0024 | 7 | 45 | 3.502953 | 0 | 0 | 0 | 0 | 0
2018-02-27 12:19 | 325754.9 | 120.0002 | 2 | 45 | 4.057947 | 4.890011 | 0.1623862 | 1.694e-09 | 0.6466191 | 5.935e-09
2018-02-27 12:21 | 325874.9 | 240.0001 | 2 | 45 | 4.09961 | 4.890114 | 0.3253944 | 1.694e-09 | 1.311452 | 5.935e-09
2018-02-27 12:23 | 325994.9 | 360.0012 | 2 | 45 | 4.132986 | 4.890022 | 0.4883799 | 1.694e-09 | 1.9825 | 5.935e-09
2018-02-27 12:25 | 326114.9 | 480.0004 | 2 | 45 | 4.156745 | 4.890009 | 0.6513857 | 1.694e-09 | 2.658252 | 5.935e-09
2018-02-27 12:27 | 326234.9 | 600.0014 | 2 | 45 | 4.179947 | 4.889988 | 0.8143674 | 1.694e-09 | 3.33756 | 5.935e-09
2018-02-27 12:29 | 326354.9 | 720.0009 | 2 | 45 | 4.20031 | 4.732925 | 0.9765613 | 1.694e-09 | 4.01762 | 5.935e-09
2018-02-27 12:31 | 326474.9 | 840.0006 | 2 | 45 | 4.200287 | 4.334219 | 1.127417 | 1.694e-09 | 4.651258 | 5.935e-09
2018-02-27 12:33 | 326594.9 | 960.0009 | 2 | 45 | 4.200262 | 3.987097 | 1.265967 | 1.694e-09 | 5.23321 | 5.935e-09
2018-02-27 12:35 | 326714.9 | 1080.0018 | 2 | 45 | 4.200279 | 3.685446 | 1.393841 | 1.694e-09 | 5.770316 | 5.935e-09
2018-02-27 12:37 | 326834.9 | 1200.0002 | 2 | 45 | 4.200294 | 3.373806 | 1.511548 | 1.694e-09 | 6.264719 | 5.935e-09
2018-02-27 12:37 | 326877.2 | 1242.3912 | 2 | 45 | 4.20029 | 3.259993 | 1.550608 | 1.694e-09 | 6.428779 | 5.935e-09
2018-02-27 12:39 | 326997.2 | 120.0002 | 3 | 45 | 4.222742 | 3.26005 | 1.65888 | 2.879e-09 | 6.884685 | 1.074e-08
2018-02-27 12:41 | 327117.3 | 240.0013 | 3 | 45 | 4.247895 | 3.260006 | 1.767531 | 2.879e-09 | 7.344834 | 1.074e-08
2018-02-27 12:43 | 327237.3 | 360.0012 | 3 | 45 | 4.274309 | 3.260031 | 1.876196 | 2.879e-09 | 7.807853 | 1.074e-08
2018-02-27 12:45 | 327357.3 | 480.0012 | 3 | 45 | 4.304711 | 3.260033 | 1.984855 | 2.879e-09 | 8.273906 | 1.074e-08
2018-02-27 12:47 | 327477.2 | 600.0006 | 3 | 45 | 4.340318 | 3.260086 | 2.093521 | 2.879e-09 | 8.743588 | 1.074e-08
2018-02-27 12:49 | 327597.3 | 720.0014 | 3 | 45 | 4.376598 | 3.260065 | 2.202187 | 2.879e-09 | 9.217201 | 1.074e-08
2018-02-27 12:51 | 327717.3 | 840.0012 | 3 | 45 | 4.400291 | 3.057823 | 2.309477 | 2.879e-09 | 9.688493 | 1.074e-08
2018-02-27 12:53 | 327837.2 | 960.0006 | 3 | 45 | 4.400297 | 2.661562 | 2.404662 | 2.879e-09 | 10.10734 | 1.074e-08
2018-02-27 12:55 | 327957.2 | 1080.0002 | 3 | 45 | 4.400327 | 2.299114 | 2.487262 | 2.879e-09 | 10.4708 | 1.074e-08
2018-02-27 12:57 | 328077.3 | 1200.0008 | 3 | 45 | 4.400282 | 1.993551 | 2.55855 | 2.879e-09 | 10.78449 | 1.074e-08
2018-02-27 12:59 | 328197.3 | 1320.0015 | 3 | 45 | 4.400241 | 1.746627 | 2.620759 | 2.879e-09 | 11.05823 | 1.074e-08
2018-02-27 13:01 | 328317.3 | 1440.0012 | 3 | 45 | 4.400215 | 1.540815 | 2.675467 | 2.879e-09 | 11.29895 | 1.074e-08
2018-02-27 13:03 | 328437.3 | 1560.0015 | 3 | 45 | 4.400246 | 1.355644 | 2.723722 | 2.879e-09 | 11.51129 | 1.074e-08
2018-02-27 13:05 | 328557.2 | 1680.0003 | 3 | 45 | 4.400224 | 1.184906 | 2.765981 | 2.879e-09 | 11.69724 | 1.074e-08
2018-02-27 13:07 | 328677.3 | 1800.001 | 3 | 45 | 4.400232 | 1.049855 | 2.803161 | 2.879e-09 | 11.86084 | 1.074e-08
2018-02-27 13:09 | 328797.3 | 1920.0023 | 3 | 45 | 4.40026 | 0.9374275 | 2.836221 | 2.879e-09 | 12.00631 | 1.074e-08
2018-02-27 13:11 | 328917.3 | 2040.0012 | 3 | 45 | 4.400232 | 0.8399343 | 2.865826 | 2.879e-09 | 12.13658 | 1.074e-08
2018-02-27 13:13 | 329037.3 | 2160.0012 | 3 | 45 | 4.400254 | 0.7477732 | 2.892282 | 2.879e-09 | 12.25299 | 1.074e-08
2018-02-27 13:15 | 329157.3 | 2280.0008 | 3 | 45 | 4.400219 | 0.6665096 | 2.915771 | 2.879e-09 | 12.35635 | 1.074e-08
2018-02-27 13:16 | 329182.9 | 2305.6984 | 3 | 45 | 4.400221 | 0.6519947 | 2.920478 | 2.879e-09 | 12.37706 | 1.074e-08
2018-02-27 13:18 | 329303 | 120.0006 | 4 | 45 | 4.336133 | 0 | 2.920479 | 2.879e-09 | 12.37706 | 1.074e-08
2018-02-27 13:20 | 329423 | 240.0005 | 4 | 45 | 4.330372 | 0 | 2.920479 | 2.879e-09 | 12.37706 | 1.074e-08
2018-02-27 13:21 | 329483 | 300.0036 | 4 | 45 | 4.32872 | 0 | 2.920479 | 2.879e-09 | 12.37706 | 1.074e-08
2018-02-27 13:23 | 329603.1 | 120.0016 | 5 | 45 | 4.011276 | -3.259896 | 2.920479 | 0.1086601 | 12.37706 | 0.4405384
2018-02-27 13:25 | 329723.1 | 240.0014 | 5 | 45 | 3.964672 | -3.259959 | 2.920479 | 0.2173206 | 12.37706 | 0.8737748
2018-02-27 13:27 | 329843.1 | 360.0005 | 5 | 45 | 3.923293 | -3.259943 | 2.920479 | 0.3259779 | 12.37706 | 1.3023
2018-02-27 13:29 | 329963.1 | 480.0006 | 5 | 45 | 3.884329 | -3.259889 | 2.920479 | 0.4346336 | 12.37706 | 1.726468
2018-02-27 13:31 | 330083.1 | 600.0004 | 5 | 45 | 3.844606 | -3.259916 | 2.920479 | 0.5432912 | 12.37706 | 2.146389
2018-02-27 13:33 | 330203.1 | 720.0005 | 5 | 45 | 3.803814 | -3.25993 | 2.920479 | 0.6519629 | 12.37706 | 2.561944
2018-02-27 13:35 | 330323.1 | 840.0014 | 5 | 45 | 3.767125 | -3.25999 | 2.920479 | 0.7606078 | 12.37706 | 2.973196
2018-02-27 13:37 | 330443.1 | 960.0014 | 5 | 45 | 3.734006 | -3.259963 | 2.920479 | 0.869286 | 12.37706 | 3.380752
2018-02-27 13:39 | 330563.1 | 1080.0005 | 5 | 45 | 3.703597 | -3.259903 | 2.920479 | 0.9779372 | 12.37706 | 3.784804
2018-02-27 13:41 | 330683.1 | 1200.0012 | 5 | 45 | 3.67199 | -3.259923 | 2.920479 | 1.086597 | 12.37706 | 4.18554
2018-02-27 13:43 | 330803.1 | 1320.0012 | 5 | 45 | 3.643026 | -3.259924 | 2.920479 | 1.195254 | 12.37706 | 4.582904
2018-02-27 13:45 | 330923.1 | 1440.001 | 5 | 45 | 3.617586 | -3.259966 | 2.920479 | 1.303928 | 12.37706 | 4.977405
2018-02-27 13:47 | 331043.1 | 1560.0001 | 5 | 45 | 3.594926 | -3.259946 | 2.920479 | 1.412588 | 12.37706 | 5.369248
2018-02-27 13:49 | 331163.1 | 1680.0006 | 5 | 45 | 3.571717 | -3.26001 | 2.920479 | 1.521248 | 12.37706 | 5.758623
2018-02-27 13:51 | 331283.1 | 1800.0005 | 5 | 45 | 3.547841 | -3.259911 | 2.920479 | 1.629895 | 12.37706 | 6.145354
2018-02-27 13:53 | 331403.1 | 1920.0015 | 5 | 45 | 3.528447 | -3.259964 | 2.920479 | 1.738558 | 12.37706 | 6.529794
2018-02-27 13:55 | 331523.1 | 2040.0014 | 5 | 45 | 3.511679 | -3.259891 | 2.920479 | 1.847228 | 12.37706 | 6.912286
2018-02-27 13:57 | 331643.1 | 2160 | 5 | 45 | 3.496 | -3.25995 | 2.920479 | 1.95589 | 12.37706 | 7.293037
2018-02-27 13:59 | 331763.1 | 2280.0008 | 5 | 45 | 3.476975 | -3.259923 | 2.920479 | 2.064548 | 12.37706 | 7.671915
2018-02-27 14:01 | 331883.1 | 2400.0013 | 5 | 45 | 3.458816 | -3.259971 | 2.920479 | 2.173202 | 12.37706 | 8.048677
2018-02-27 14:03 | 332003.1 | 2520.0016 | 5 | 45 | 3.441577 | -3.259976 | 2.920479 | 2.281864 | 12.37706 | 8.423592
2018-02-27 14:05 | 332123.1 | 2640.0004 | 5 | 45 | 3.42322 | -3.259963 | 2.920479 | 2.390527 | 12.37706 | 8.796603
2018-02-27 14:07 | 332243.1 | 2760.0006 | 5 | 45 | 3.396628 | -3.259976 | 2.920479 | 2.499199 | 12.37706 | 9.167274
2018-02-27 14:09 | 332363.1 | 2880.0008 | 5 | 45 | 3.355634 | -3.259964 | 2.920479 | 2.60786 | 12.37706 | 9.534234
2018-02-27 14:11 | 332483.1 | 3000.0012 | 5 | 45 | 3.299031 | -3.25991 | 2.920479 | 2.716517 | 12.37706 | 9.896006
2018-02-27 14:13 | 332603.1 | 3120.0012 | 5 | 45 | 3.202806 | -3.259951 | 2.920479 | 2.825183 | 12.37706 | 10.24981
2018-02-27 14:14 | 332710.9 | 3227.8572 | 5 | 45 | 2.999995 | -3.25995 | 2.920479 | 2.922846 | 12.37706 | 10.55448
2018-02-27 14:16 | 332831 | 120.002 | 6 | 45 | 3.472101 | 0 | 2.920479 | 2.922846 | 12.37706 | 10.55448
2018-02-27 14:18 | 332951 | 240.0008 | 6 | 45 | 3.493107 | 0 | 2.920479 | 2.922846 | 12.37706 | 10.55448
2018-02-27 14:19 | 333011 | 300.0023 | 6 | 45 | 3.49747 | 0 | 2.920479 | 2.922846 | 12.37706 | 10.55448
2018-02-27 14:19 | 333011 | 0.0026 | 7 | 46 | 3.497433 | 0 | 0 | 0 | 0 | 0
2018-02-27 14:21 | 333131.1 | 120.0003 | 2 | 46 | 4.059262 | 4.890049 | 0.1623908 | 0 | 0.6467646 | 0
2018-02-27 14:23 | 333251.1 | 240.0023 | 2 | 46 | 4.096317 | 4.890062 | 0.3253947 | 0 | 1.311283 | 0
2018-02-27 14:25 | 333371.1 | 360.0002 | 2 | 46 | 4.132486 | 4.890055 | 0.4883743 | 0 | 1.981913 | 0
2018-02-27 14:27 | 333491.1 | 480.0015 | 2 | 46 | 4.160188 | 4.890068 | 0.6513673 | 0 | 2.657888 | 0
2018-02-27 14:29 | 333611.1 | 600.0013 | 2 | 46 | 4.183342 | 4.890028 | 0.8143665 | 0 | 3.33787 | 0
2018-02-27 14:31 | 333731.1 | 720.0001 | 2 | 46 | 4.200281 | 4.760359 | 0.9766983 | 0 | 4.018749 | 0
2018-02-27 14:33 | 333851.1 | 840.0011 | 2 | 46 | 4.200289 | 4.366507 | 1.12883 | 0 | 4.657746 | 0
2018-02-27 14:35 | 333971.1 | 960.0001 | 2 | 46 | 4.200331 | 3.964886 | 1.267559 | 0 | 5.240451 | 0
2018-02-27 14:37 | 334091.1 | 1080.0012 | 2 | 46 | 4.200293 | 3.643244 | 1.394187 | 0 | 5.772326 | 0
2018-02-27 14:39 | 334211.1 | 1200.0014 | 2 | 46 | 4.20029 | 3.360613 | 1.510798 | 0 | 6.262121 | 0
2018-02-27 14:40 | 334257.7 | 1246.6063 | 2 | 46 | 4.200254 | 3.259996 | 1.553655 | 0 | 6.442135 | 0
2018-02-27 14:42 | 334377.7 | 120.0005 | 3 | 46 | 4.220997 | 3.260088 | 1.661929 | 0 | 6.897913 | 0
2018-02-27 14:44 | 334497.7 | 240.0013 | 3 | 46 | 4.248935 | 3.260048 | 1.770586 | 0 | 7.358027 | 0
2018-02-27 14:46 | 334617.7 | 360.0009 | 3 | 46 | 4.277722 | 3.260088 | 1.879244 | 0 | 7.821275 | 0
2018-02-27 14:48 | 334737.7 | 480.0013 | 3 | 46 | 4.307501 | 3.260044 | 1.987917 | 0 | 8.287749 | 0
2018-02-27 14:50 | 334857.7 | 600.0002 | 3 | 46 | 4.338968 | 3.260128 | 2.09658 | 0 | 8.757482 | 0
2018-02-27 14:52 | 334977.7 | 720.0015 | 3 | 46 | 4.375789 | 3.260157 | 2.205251 | 0 | 9.23094 | 0
2018-02-27 14:54 | 335097.7 | 840.0019 | 3 | 46 | 4.400269 | 3.027151 | 2.312193 | 0 | 9.700723 | 0
2018-02-27 14:56 | 335217.7 | 960.0014 | 3 | 46 | 4.400304 | 2.632944 | 2.40629 | 0 | 10.11478 | 0
2018-02-27 14:58 | 335337.7 | 1080.0002 | 3 | 46 | 4.400285 | 2.304976 | 2.488391 | 0 | 10.47605 | 0
2018-02-27 15:00 | 335457.7 | 1200.0006 | 3 | 46 | 4.40029 | 2.01264 | 2.560267 | 0 | 10.79232 | 0
2018-02-27 15:02 | 335577.7 | 1320.0008 | 3 | 46 | 4.400248 | 1.740728 | 2.622735 | 0 | 11.0672 | 0
2018-02-27 15:04 | 335697.7 | 1440.001 | 3 | 46 | 4.40026 | 1.525487 | 2.677031 | 0 | 11.30611 | 0
2018-02-27 15:06 | 335817.7 | 1560.0004 | 3 | 46 | 4.400245 | 1.347447 | 2.724834 | 0 | 11.51646 | 0
2018-02-27 15:08 | 335937.7 | 1680.0008 | 3 | 46 | 4.400206 | 1.196685 | 2.76721 | 0 | 11.70292 | 0
2018-02-27 15:10 | 336057.7 | 1800.0009 | 3 | 46 | 4.400219 | 1.056996 | 2.804773 | 0 | 11.86821 | 0
2018-02-27 15:12 | 336177.7 | 1920.0004 | 3 | 46 | 4.400228 | 0.9324961 | 2.837833 | 0 | 12.01368 | 0
2018-02-27 15:14 | 336297.7 | 2040.0021 | 3 | 46 | 4.400251 | 0.8338165 | 2.867204 | 0 | 12.14292 | 0
2018-02-27 15:16 | 336417.7 | 2160.0005 | 3 | 46 | 4.400186 | 0.7494822 | 2.893541 | 0 | 12.25881 | 0
2018-02-27 15:18 | 336537.7 | 2280.0015 | 3 | 46 | 4.400212 | 0.6748142 | 2.917264 | 0 | 12.3632 | 0
2018-02-27 15:19 | 336574.9 | 2317.1733 | 3 | 46 | 4.400228 | 0.6519966 | 2.924115 | 0 | 12.39334 | 0
2018-02-27 15:21 | 336694.9 | 120.0006 | 4 | 46 | 4.336558 | 0 | 2.924115 | 0 | 12.39334 | 0
2018-02-27 15:23 | 336814.9 | 240.0001 | 4 | 46 | 4.330923 | 0 | 2.924115 | 0 | 12.39334 | 0
2018-02-27 15:24 | 336874.9 | 300.004 | 4 | 46 | 4.329288 | 0 | 2.924115 | 0 | 12.39334 | 0
2018-02-27 15:26 | 336995 | 120.0015 | 5 | 46 | 4.01331 | -3.259869 | 2.924115 | 0.1086551 | 12.39334 | 0.4405017
2018-02-27 15:28 | 337115 | 240.0012 | 5 | 46 | 3.96768 | -3.259829 | 2.924115 | 0.2173148 | 12.39334 | 0.8740684
2018-02-27 15:30 | 337235 | 360.001 | 5 | 46 | 3.92239 | -3.259888 | 2.924115 | 0.3259669 | 12.39334 | 1.302677
2018-02-27 15:32 | 337355 | 480.0005 | 5 | 46 | 3.881864 | -3.25993 | 2.924115 | 0.4346341 | 12.39334 | 1.726681
2018-02-27 15:34 | 337475 | 600.001 | 5 | 46 | 3.844095 | -3.259941 | 2.924115 | 0.5432874 | 12.39334 | 2.146371
2018-02-27 15:36 | 337595 | 720.0009 | 5 | 46 | 3.807639 | -3.259862 | 2.924115 | 0.6519381 | 12.39334 | 2.562072
2018-02-27 15:38 | 337715 | 840.0008 | 5 | 46 | 3.769131 | -3.259881 | 2.924115 | 0.760613 | 12.39334 | 2.973806
2018-02-27 15:40 | 337835 | 960.0002 | 5 | 46 | 3.73291 | -3.259864 | 2.924115 | 0.8692618 | 12.39334 | 3.381282
2018-02-27 15:42 | 337955 | 1080.0005 | 5 | 46 | 3.70194 | -3.259821 | 2.924115 | 0.9779295 | 12.39334 | 3.785214
2018-02-27 15:44 | 338075 | 1200.0005 | 5 | 46 | 3.674333 | -3.259923 | 2.924115 | 1.086584 | 12.39334 | 4.185927
2018-02-27 15:46 | 338195 | 1320.0016 | 5 | 46 | 3.646644 | -3.259917 | 2.924115 | 1.195239 | 12.39334 | 4.583664
2018-02-27 15:48 | 338315 | 1440.0009 | 5 | 46 | 3.617829 | -3.259832 | 2.924115 | 1.303913 | 12.39334 | 4.978378
2018-02-27 15:50 | 338435 | 1560.0011 | 5 | 46 | 3.593298 | -3.259884 | 2.924115 | 1.412567 | 12.39334 | 5.370107
2018-02-27 15:52 | 338555 | 1680.0003 | 5 | 46 | 3.57161 | -3.259844 | 2.924115 | 1.521227 | 12.39334 | 5.759341
2018-02-27 15:54 | 338675 | 1800.0006 | 5 | 46 | 3.551785 | -3.259834 | 2.924115 | 1.629882 | 12.39334 | 6.146352
2018-02-27 15:56 | 338795 | 1920.0003 | 5 | 46 | 3.530594 | -3.259908 | 2.924115 | 1.738545 | 12.39334 | 6.531173
2018-02-27 15:58 | 338915 | 2040.0015 | 5 | 46 | 3.510631 | -3.259834 | 2.924115 | 1.8472 | 12.39334 | 6.913659
2018-02-27 16:00 | 339035 | 2160.0016 | 5 | 46 | 3.494461 | -3.259904 | 2.924115 | 1.955874 | 12.39334 | 7.294274
2018-02-27 16:02 | 339155 | 2280.0009 | 5 | 46 | 3.480121 | -3.259881 | 2.924115 | 2.064531 | 12.39334 | 7.673182
2018-02-27 16:04 | 339275 | 2400.0002 | 5 | 46 | 3.463284 | -3.259891 | 2.924115 | 2.173182 | 12.39334 | 8.050431
2018-02-27 16:06 | 339395 | 2520.001 | 5 | 46 | 3.441597 | -3.259934 | 2.924115 | 2.281844 | 12.39334 | 8.42561
2018-02-27 16:08 | 339515 | 2640.0006 | 5 | 46 | 3.421092 | -3.259901 | 2.924115 | 2.390508 | 12.39334 | 8.79847
2018-02-27 16:10 | 339635 | 2760.0016 | 5 | 46 | 3.396964 | -3.259963 | 2.924115 | 2.499174 | 12.39334 | 9.16895
2018-02-27 16:12 | 339755 | 2880.001 | 5 | 46 | 3.36309 | -3.260001 | 2.924115 | 2.607832 | 12.39334 | 9.536388
2018-02-27 16:14 | 339875 | 3000.0005 | 5 | 46 | 3.304609 | -3.260012 | 2.924115 | 2.716482 | 12.39334 | 9.898931
2018-02-27 16:16 | 339995 | 3120.0009 | 5 | 46 | 3.20159 | -3.259961 | 2.924115 | 2.825161 | 12.39334 | 10.25301
2018-02-27 16:18 | 340102.2 | 3227.2048 | 5 | 46 | 2.999988 | -3.260052 | 2.924115 | 2.922226 | 12.39334 | 10.55564
2018-02-27 16:20 | 340222.3 | 120.0004 | 6 | 46 | 3.475663 | 0 | 2.924115 | 2.922226 | 12.39334 | 10.55564
2018-02-27 16:22 | 340342.3 | 240.0015 | 6 | 46 | 3.497078 | 0 | 2.924115 | 2.922226 | 12.39334 | 10.55564
2018-02-27 16:23 | 340402.3 | 300.0006 | 6 | 46 | 3.501745 | 0 | 2.924115 | 2.922226 | 12.39334 | 10.55564
2018-02-27 16:23 | 340402.2 | 0.0026 | 7 | 47 | 3.501775 | 0 | 0 | 0 | 0 | 0
2018-02-27 16:25 | 340522.3 | 120.0004 | 2 | 47 | 4.06084 | 4.890034 | 0.1623827 | 0 | 0.6469961 | 0
2018-02-27 16:27 | 340642.3 | 240.0014 | 2 | 47 | 4.098711 | 4.890015 | 0.3254079 | 0 | 1.311999 | 0
2018-02-27 16:29 | 340762.3 | 360.0008 | 2 | 47 | 4.13038 | 4.889988 | 0.4883889 | 0 | 1.982764 | 0
2018-02-27 16:31 | 340882.3 | 480.0011 | 2 | 47 | 4.155923 | 4.890085 | 0.6513967 | 0 | 2.658166 | 0
2018-02-27 16:33 | 341002.3 | 600.0004 | 2 | 47 | 4.183595 | 4.889986 | 0.8143799 | 0 | 3.337713 | 0
2018-02-27 16:35 | 341122.3 | 720.0013 | 2 | 47 | 4.200271 | 4.719011 | 0.9762459 | 0 | 4.01676 | 0
2018-02-27 16:37 | 341242.3 | 840.0001 | 2 | 47 | 4.20029 | 4.347567 | 1.127253 | 0 | 4.651032 | 0
2018-02-27 16:39 | 341362.3 | 960.0013 | 2 | 47 | 4.200298 | 4.011534 | 1.266611 | 0 | 5.236379 | 0
2018-02-27 16:41 | 341482.3 | 1080 | 2 | 47 | 4.200293 | 3.668144 | 1.394657 | 0 | 5.774208 | 0
2018-02-27 16:43 | 341602.3 | 1200.0011 | 2 | 47 | 4.200279 | 3.342821 | 1.5113 | 0 | 6.26414 | 0
2018-02-27 16:43 | 341638.1 | 1235.7234 | 2 | 47 | 4.20026 | 3.259977 | 1.544056 | 0 | 6.401723 | 0
2018-02-27 16:45 | 341758.1 | 120.0003 | 3 | 47 | 4.22065 | 3.260025 | 1.652329 | 4.72e-10 | 6.857492 | 1.912e-09
2018-02-27 16:47 | 341878.1 | 240.0004 | 3 | 47 | 4.244405 | 3.260139 | 1.760991 | 4.72e-10 | 7.317382 | 1.912e-09
2018-02-27 16:49 | 341998.1 | 360.0009 | 3 | 47 | 4.272509 | 3.260059 | 1.869655 | 4.72e-10 | 7.780075 | 1.912e-09
2018-02-27 16:51 | 342118.1 | 480.0003 | 3 | 47 | 4.305447 | 3.260059 | 1.978315 | 4.72e-10 | 8.246099 | 1.912e-09
2018-02-27 16:53 | 342238.1 | 600.0022 | 3 | 47 | 4.338474 | 3.26005 | 2.086982 | 4.72e-10 | 8.715742 | 1.912e-09
2018-02-27 16:55 | 342358.1 | 720.0013 | 3 | 47 | 4.373244 | 3.260048 | 2.19564 | 4.72e-10 | 9.189033 | 1.912e-09
2018-02-27 16:57 | 342478.1 | 840.0022 | 3 | 47 | 4.400306 | 3.101301 | 2.30355 | 4.72e-10 | 9.662773 | 1.912e-09
2018-02-27 16:59 | 342598.1 | 960.001 | 3 | 47 | 4.400275 | 2.659746 | 2.399373 | 4.72e-10 | 10.08442 | 1.912e-09
2018-02-27 17:01 | 342718.1 | 1080.0004 | 3 | 47 | 4.400299 | 2.305111 | 2.481833 | 4.72e-10 | 10.44727 | 1.912e-09
2018-02-27 17:03 | 342838.1 | 1200.0016 | 3 | 47 | 4.400319 | 2.016836 | 2.553716 | 4.72e-10 | 10.76357 | 1.912e-09
2018-02-27 17:05 | 342958.1 | 1320.0017 | 3 | 47 | 4.400267 | 1.774209 | 2.61679 | 4.72e-10 | 11.04112 | 1.912e-09
2018-02-27 17:07 | 343078.1 | 1440.0004 | 3 | 47 | 4.400282 | 1.553497 | 2.672187 | 4.72e-10 | 11.28488 | 1.912e-09
2018-02-27 17:09 | 343198.1 | 1560.0015 | 3 | 47 | 4.400224 | 1.352735 | 2.720518 | 4.72e-10 | 11.49755 | 1.912e-09
2018-02-27 17:11 | 343318.1 | 1680.001 | 3 | 47 | 4.400229 | 1.195545 | 2.762906 | 4.72e-10 | 11.68407 | 1.912e-09
2018-02-27 17:13 | 343438.1 | 1800.0007 | 3 | 47 | 4.40022 | 1.063964 | 2.800491 | 4.72e-10 | 11.84945 | 1.912e-09
2018-02-27 17:15 | 343558.1 | 1920.0004 | 3 | 47 | 4.400229 | 0.9494734 | 2.834025 | 4.72e-10 | 11.99701 | 1.912e-09
2018-02-27 17:17 | 343678.1 | 2040.0016 | 3 | 47 | 4.400256 | 0.840682 | 2.863843 | 4.72e-10 | 12.12821 | 1.912e-09
2018-02-27 17:19 | 343798.1 | 2160.0006 | 3 | 47 | 4.400233 | 0.7475986 | 2.890224 | 4.72e-10 | 12.2443 | 1.912e-09
2018-02-27 17:21 | 343918.1 | 2280.0009 | 3 | 47 | 4.400233 | 0.6734076 | 2.913869 | 4.72e-10 | 12.34834 | 1.912e-09
2018-02-27 17:22 | 343955.2 | 2317.1456 | 3 | 47 | 4.400199 | 0.651988 | 2.920704 | 4.72e-10 | 12.37841 | 1.912e-09
2018-02-27 17:24 | 344075.2 | 120.0009 | 4 | 47 | 4.336148 | 0 | 2.920704 | 4.72e-10 | 12.37841 | 1.912e-09
2018-02-27 17:26 | 344195.2 | 240.0012 | 4 | 47 | 4.330427 | 0 | 2.920704 | 4.72e-10 | 12.37841 | 1.912e-09
2018-02-27 17:27 | 344255.2 | 300.0041 | 4 | 47 | 4.328824 | 0 | 2.920704 | 4.72e-10 | 12.37841 | 1.912e-09
2018-02-27 17:29 | 344375.3 | 120.0015 | 5 | 47 | 4.010254 | -3.259924 | 2.920704 | 0.1086602 | 12.37841 | 0.4402911
2018-02-27 17:31 | 344495.3 | 240.0009 | 5 | 47 | 3.965779 | -3.259874 | 2.920704 | 0.2173155 | 12.37841 | 0.8735358
2018-02-27 17:33 | 344615.3 | 360.0014 | 5 | 47 | 3.925339 | -3.259924 | 2.920704 | 0.3259839 | 12.37841 | 1.302304
2018-02-27 17:35 | 344735.3 | 480.0011 | 5 | 47 | 3.88335 | -3.259993 | 2.920704 | 0.4346328 | 12.37841 | 1.726532
2018-02-27 17:37 | 344855.3 | 600.0009 | 5 | 47 | 3.841891 | -3.25997 | 2.920704 | 0.5433005 | 12.37841 | 2.146218
2018-02-27 17:39 | 344975.3 | 720.0006 | 5 | 47 | 3.804542 | -3.259892 | 2.920704 | 0.6519529 | 12.37841 | 2.5616
2018-02-27 17:41 | 345095.3 | 840.0009 | 5 | 47 | 3.769694 | -3.259991 | 2.920704 | 0.7606266 | 12.37841 | 2.973129
2018-02-27 17:43 | 345215.3 | 960.0017 | 5 | 47 | 3.735579 | -3.259923 | 2.920704 | 0.8692857 | 12.37841 | 3.380876
2018-02-27 17:45 | 345335.3 | 1080.0003 | 5 | 47 | 3.700994 | -3.259934 | 2.920704 | 0.9779325 | 12.37841 | 3.784849
2018-02-27 17:47 | 345455.3 | 1200.0017 | 5 | 47 | 3.671202 | -3.259904 | 2.920704 | 1.086609 | 12.37841 | 4.185394
2018-02-27 17:49 | 345575.3 | 1320.0011 | 5 | 47 | 3.644454 | -3.259926 | 2.920704 | 1.195267 | 12.37841 | 4.582827
2018-02-27 17:51 | 345695.3 | 1440.0016 | 5 | 47 | 3.61999 | -3.259966 | 2.920704 | 1.303936 | 12.37841 | 4.977545
2018-02-27 17:53 | 345815.3 | 1560.0007 | 5 | 47 | 3.594415 | -3.259966 | 2.920704 | 1.412594 | 12.37841 | 5.369519
2018-02-27 17:55 | 345935.3 | 1680.0007 | 5 | 47 | 3.569385 | -3.259966 | 2.920704 | 1.521244 | 12.37841 | 5.75864
2018-02-27 17:57 | 346055.3 | 1800.0012 | 5 | 47 | 3.548823 | -3.259889 | 2.920704 | 1.629912 | 12.37841 | 6.145377
2018-02-27 17:59 | 346175.3 | 1920.0013 | 5 | 47 | 3.530891 | -3.259991 | 2.920704 | 1.738585 | 12.37841 | 6.530032
2018-02-27 18:01 | 346295.3 | 2040.0001 | 5 | 47 | 3.513282 | -3.259928 | 2.920704 | 1.84724 | 12.37841 | 6.912726
2018-02-27 18:03 | 346415.3 | 2160.0009 | 5 | 47 | 3.493295 | -3.259961 | 2.920704 | 1.955891 | 12.37841 | 7.293375
2018-02-27 18:05 | 346535.3 | 2280.001 | 5 | 47 | 3.476354 | -3.260012 | 2.920704 | 2.064558 | 12.37841 | 7.672027
2018-02-27 18:07 | 346655.3 | 2400.0014 | 5 | 47 | 3.460649 | -3.259996 | 2.920704 | 2.173225 | 12.37841 | 8.048939
2018-02-27 18:09 | 346775.3 | 2520.0015 | 5 | 47 | 3.444719 | -3.259981 | 2.920704 | 2.28188 | 12.37841 | 8.42414
2018-02-27 18:11 | 346895.3 | 2640.0008 | 5 | 47 | 3.422629 | -3.259959 | 2.920704 | 2.390533 | 12.37841 | 8.797305
2018-02-27 18:13 | 347015.3 | 2760.002 | 5 | 47 | 3.393351 | -3.259984 | 2.920704 | 2.499219 | 12.37841 | 9.167727
2018-02-27 18:15 | 347135.3 | 2880.0008 | 5 | 47 | 3.357657 | -3.260023 | 2.920704 | 2.607872 | 12.37841 | 9.534609
2018-02-27 18:17 | 347255.3 | 3000.0006 | 5 | 47 | 3.304305 | -3.259968 | 2.920704 | 2.716539 | 12.37841 | 9.896776
2018-02-27 18:19 | 347375.3 | 3120.0014 | 5 | 47 | 3.205813 | -3.260005 | 2.920704 | 2.825196 | 12.37841 | 10.25108
2018-02-27 18:21 | 347480.7 | 3225.3865 | 5 | 47 | 2.999995 | -3.259971 | 2.920704 | 2.92063 | 12.37841 | 10.5489
2018-02-27 18:23 | 347600.8 | 119.9998 | 6 | 47 | 3.475428 | 0 | 2.920704 | 2.92063 | 12.37841 | 10.5489
2018-02-27 18:25 | 347720.8 | 239.9998 | 6 | 47 | 3.496871 | 0 | 2.920704 | 2.92063 | 12.37841 | 10.5489
2018-02-27 18:26 | 347780.8 | 300.0034 | 6 | 47 | 3.501249 | 0 | 2.920704 | 2.92063 | 12.37841 | 10.5489
2018-02-27 18:26 | 347780.8 | 0.0025 | 7 | 48 | 3.501345 | 0 | 0 | 0 | 0 | 0
2018-02-27 18:28 | 347900.9 | 120.0021 | 2 | 48 | 4.057533 | 4.890059 | 0.1624083 | 2.868e-09 | 0.6467268 | 1.004e-08
2018-02-27 18:30 | 348020.9 | 240.0003 | 2 | 48 | 4.099446 | 4.890078 | 0.325409 | 2.868e-09 | 1.311342 | 1.004e-08
2018-02-27 18:32 | 348140.9 | 360.001 | 2 | 48 | 4.134453 | 4.890055 | 0.4883958 | 2.868e-09 | 1.98257 | 1.004e-08
2018-02-27 18:34 | 348260.9 | 480.0008 | 2 | 48 | 4.159046 | 4.890078 | 0.6513968 | 2.868e-09 | 2.658572 | 1.004e-08
2018-02-27 18:36 | 348380.9 | 600.001 | 2 | 48 | 4.181154 | 4.8901 | 0.8143992 | 2.868e-09 | 3.338267 | 1.004e-08
2018-02-27 18:38 | 348500.9 | 720.0001 | 2 | 48 | 4.200293 | 4.750891 | 0.9767069 | 2.868e-09 | 4.018859 | 1.004e-08
2018-02-27 18:40 | 348620.9 | 840.0001 | 2 | 48 | 4.200285 | 4.312338 | 1.127522 | 2.868e-09 | 4.652327 | 1.004e-08
2018-02-27 18:42 | 348740.9 | 960.0015 | 2 | 48 | 4.200277 | 3.967285 | 1.26538 | 2.868e-09 | 5.23137 | 1.004e-08
2018-02-27 18:44 | 348860.9 | 1080.0016 | 2 | 48 | 4.200271 | 3.665218 | 1.392441 | 2.868e-09 | 5.765065 | 1.004e-08
2018-02-27 18:46 | 348980.9 | 1200.0014 | 2 | 48 | 4.200292 | 3.377459 | 1.509871 | 2.868e-09 | 6.2583 | 1.004e-08
2018-02-27 18:46 | 349027.9 | 1246.9779 | 2 | 48 | 4.200281 | 3.259993 | 1.553184 | 2.868e-09 | 6.440227 | 1.004e-08
2018-02-27 18:48 | 349147.9 | 120.0007 | 3 | 48 | 4.223946 | 3.260151 | 1.66145 | 3.248e-09 | 6.896139 | 1.1583e-08
2018-02-27 18:50 | 349267.9 | 240.0003 | 3 | 48 | 4.24977 | 3.260126 | 1.770109 | 3.248e-09 | 7.356502 | 1.1583e-08
2018-02-27 18:52 | 349387.9 | 360.0014 | 3 | 48 | 4.27705 | 3.26012 | 1.878774 | 3.248e-09 | 7.819776 | 1.1583e-08
2018-02-27 18:54 | 349507.9 | 480.0007 | 3 | 48 | 4.306353 | 3.260124 | 1.987435 | 3.248e-09 | 8.286076 | 1.1583e-08
2018-02-27 18:56 | 349627.9 | 600.0007 | 3 | 48 | 4.340781 | 3.260143 | 2.096084 | 3.248e-09 | 8.755764 | 1.1583e-08
2018-02-27 18:58 | 349747.9 | 720.0014 | 3 | 48 | 4.37875 | 3.260118 | 2.20477 | 3.248e-09 | 9.229616 | 1.1583e-08
2018-02-27 19:00 | 349867.9 | 840.0003 | 3 | 48 | 4.400295 | 3.027943 | 2.311607 | 3.248e-09 | 9.699063 | 1.1583e-08
2018-02-27 19:02 | 349987.9 | 960.0003 | 3 | 48 | 4.400298 | 2.643114 | 2.405929 | 3.248e-09 | 10.11411 | 1.1583e-08
2018-02-27 19:04 | 350107.9 | 1080.0012 | 3 | 48 | 4.400293 | 2.299475 | 2.488208 | 3.248e-09 | 10.47616 | 1.1583e-08
2018-02-27 19:06 | 350227.9 | 1200.0016 | 3 | 48 | 4.400243 | 1.98315 | 2.559446 | 3.248e-09 | 10.78963 | 1.1583e-08
2018-02-27 19:08 | 350347.9 | 1320.0002 | 3 | 48 | 4.400299 | 1.735719 | 2.62128 | 3.248e-09 | 11.06171 | 1.1583e-08
2018-02-27 19:10 | 350467.9 | 1440.0001 | 3 | 48 | 4.400282 | 1.529702 | 2.67558 | 3.248e-09 | 11.30065 | 1.1583e-08
2018-02-27 19:12 | 350587.9 | 1560.0006 | 3 | 48 | 4.400249 | 1.352986 | 2.723586 | 3.248e-09 | 11.51188 | 1.1583e-08
2018-02-27 19:14 | 350707.9 | 1680.0004 | 3 | 48 | 4.400288 | 1.188257 | 2.765919 | 3.248e-09 | 11.69816 | 1.1583e-08
2018-02-27 19:16 | 350827.9 | 1800.0012 | 3 | 48 | 4.400263 | 1.046332 | 2.803028 | 3.248e-09 | 11.86145 | 1.1583e-08
2018-02-27 19:18 | 350947.9 | 1920.0009 | 3 | 48 | 4.400201 | 0.9320793 | 2.835952 | 3.248e-09 | 12.00632 | 1.1583e-08
2018-02-27 19:20 | 351067.9 | 2040.0005 | 3 | 48 | 4.400208 | 0.8367596 | 2.865397 | 3.248e-09 | 12.13589 | 1.1583e-08
2018-02-27 19:22 | 351187.9 | 2160.0011 | 3 | 48 | 4.400245 | 0.7504196 | 2.891828 | 3.248e-09 | 12.25219 | 1.1583e-08
2018-02-27 19:24 | 351307.9 | 2280.001 | 3 | 48 | 4.400248 | 0.6662025 | 2.915399 | 3.248e-09 | 12.35591 | 1.1583e-08
2018-02-27 19:25 | 351331 | 2303.0959 | 3 | 48 | 4.400208 | 0.6519995 | 2.919627 | 3.248e-09 | 12.37451 | 1.1583e-08
2018-02-27 19:27 | 351451 | 120.0013 | 4 | 48 | 4.335992 | 0 | 2.919627 | 3.248e-09 | 12.37451 | 1.1583e-08
2018-02-27 19:29 | 351571 | 240.0014 | 4 | 48 | 4.330271 | 0 | 2.919627 | 3.248e-09 | 12.37451 | 1.1583e-08
2018-02-27 19:30 | 351631 | 300.0042 | 4 | 48 | 4.328609 | 0 | 2.919627 | 3.248e-09 | 12.37451 | 1.1583e-08
2018-02-27 19:32 | 351751.1 | 120.0014 | 5 | 48 | 4.012979 | -3.259939 | 2.919627 | 0.1086569 | 12.37451 | 0.4405802
2018-02-27 19:34 | 351871.1 | 240.0009 | 5 | 48 | 3.964429 | -3.259924 | 2.919627 | 0.2173154 | 12.37451 | 0.87391
2018-02-27 19:36 | 351991.1 | 360.0007 | 5 | 48 | 3.9226 | -3.259961 | 2.919627 | 0.3259746 | 12.37451 | 1.30238
2018-02-27 19:38 | 352111.1 | 480.0007 | 5 | 48 | 3.88349 | -3.259899 | 2.919627 | 0.434643 | 12.37451 | 1.726489
2018-02-27 19:40 | 352231.1 | 600.001 | 5 | 48 | 3.845306 | -3.259961 | 2.919627 | 0.5432916 | 12.37451 | 2.146361
2018-02-27 19:42 | 352351.1 | 720.0007 | 5 | 48 | 3.8055 | -3.259976 | 2.919627 | 0.6519661 | 12.37451 | 2.562114
2018-02-27 19:44 | 352471.1 | 840.0016 | 5 | 48 | 3.767524 | -3.259954 | 2.919627 | 0.7606188 | 12.37451 | 2.973471
2018-02-27 19:46 | 352591.1 | 960.0016 | 5 | 48 | 3.733871 | -3.260006 | 2.919627 | 0.8692841 | 12.37451 | 3.381009
2018-02-27 19:48 | 352711.1 | 1080.0013 | 5 | 48 | 3.703976 | -3.259923 | 2.919627 | 0.9779329 | 12.37451 | 3.785041
2018-02-27 19:50 | 352831.1 | 1200.0001 | 5 | 48 | 3.674376 | -3.259916 | 2.919627 | 1.086599 | 12.37451 | 4.185935
2018-02-27 19:52 | 352951.1 | 1320.0016 | 5 | 48 | 3.643952 | -3.259941 | 2.919627 | 1.195259 | 12.37451 | 4.58351
2018-02-27 19:54 | 353071.1 | 1440.0023 | 5 | 48 | 3.618089 | -3.259904 | 2.919627 | 1.303928 | 12.37451 | 4.978062
2018-02-27 19:56 | 353191.1 | 1560.0011 | 5 | 48 | 3.594976 | -3.259986 | 2.919627 | 1.412585 | 12.37451 | 5.369906
2018-02-27 19:58 | 353311.1 | 1680.0002 | 5 | 48 | 3.573052 | -3.259879 | 2.919627 | 1.521243 | 12.37451 | 5.759346
2018-02-27 20:00 | 353431.1 | 1800.0022 | 5 | 48 | 3.550048 | -3.259948 | 2.919627 | 1.629915 | 12.37451 | 6.146412
2018-02-27 20:02 | 353551.1 | 1920.0013 | 5 | 48 | 3.529152 | -3.259998 | 2.919627 | 1.738564 | 12.37451 | 6.530932
2018-02-27 20:04 | 353671.1 | 2040.0004 | 5 | 48 | 3.511885 | -3.259923 | 2.919627 | 1.847231 | 12.37451 | 6.913476
2018-02-27 20:06 | 353791.1 | 2160.0005 | 5 | 48 | 3.49668 | -3.259911 | 2.919627 | 1.955899 | 12.37451 | 7.294275
2018-02-27 20:08 | 353911.1 | 2280.0007 | 5 | 48 | 3.479877 | -3.259968 | 2.919627 | 2.064549 | 12.37451 | 7.673297
2018-02-27 20:10 | 354031.1 | 2400.0003 | 5 | 48 | 3.460027 | -3.259912 | 2.919627 | 2.173208 | 12.37451 | 8.050344
2018-02-27 20:12 | 354151.1 | 2520.0014 | 5 | 48 | 3.442271 | -3.25997 | 2.919627 | 2.281881 | 12.37451 | 8.425398
2018-02-27 20:14 | 354271.1 | 2640.0009 | 5 | 48 | 3.423265 | -3.260058 | 2.919627 | 2.390541 | 12.37451 | 8.798417
2018-02-27 20:16 | 354391.1 | 2760.0014 | 5 | 48 | 3.398719 | -3.260028 | 2.919627 | 2.499197 | 12.37451 | 9.169145
2018-02-27 20:18 | 354511.1 | 2880.0002 | 5 | 48 | 3.358826 | -3.26001 | 2.919627 | 2.607858 | 12.37451 | 9.536477
2018-02-27 20:20 | 354631.1 | 3000.0007 | 5 | 48 | 3.299214 | -3.259993 | 2.919627 | 2.716537 | 12.37451 | 9.898457
2018-02-27 20:22 | 354751.1 | 3120.0013 | 5 | 48 | 3.200277 | -3.26003 | 2.919627 | 2.825198 | 12.37451 | 10.25215
2018-02-27 20:24 | 354857.7 | 3226.6305 | 5 | 48 | 2.999989 | -3.259996 | 2.919627 | 2.921742 | 12.37451 | 10.55312
2018-02-27 20:26 | 354977.7 | 120.0013 | 6 | 48 | 3.470932 | 0 | 2.919627 | 2.921742 | 12.37451 | 10.55312
2018-02-27 20:28 | 355097.7 | 240 | 6 | 48 | 3.492074 | 0 | 2.919627 | 2.921742 | 12.37451 | 10.55312
2018-02-27 20:29 | 355157.7 | 300.0013 | 6 | 48 | 3.496411 | 0 | 2.919627 | 2.921742 | 12.37451 | 10.55312
2018-02-27 20:29 | 355157.8 | 0.0025 | 7 | 49 | 3.496388 | 0 | 0 | 0 | 0 | 0
2018-02-27 20:31 | 355277.8 | 120.0015 | 2 | 49 | 4.05892 | 4.890081 | 0.1624025 | 3.205e-09 | 0.646652 | 1.1205e-08
2018-02-27 20:33 | 355397.8 | 240.0012 | 2 | 49 | 4.09538 | 4.890116 | 0.3253984 | 3.205e-09 | 1.311107 | 1.1205e-08
2018-02-27 20:35 | 355517.8 | 360.0001 | 2 | 49 | 4.129218 | 4.89007 | 0.4883893 | 3.205e-09 | 1.981488 | 1.1205e-08
2018-02-27 20:37 | 355637.8 | 480.001 | 2 | 49 | 4.158763 | 4.890089 | 0.6513982 | 3.205e-09 | 2.657066 | 1.1205e-08
2018-02-27 20:39 | 355757.8 | 600.0013 | 2 | 49 | 4.182983 | 4.89006 | 0.8143808 | 3.205e-09 | 3.336864 | 1.1205e-08
2018-02-27 20:41 | 355877.8 | 720.0002 | 2 | 49 | 4.200319 | 4.757601 | 0.97667 | 3.205e-09 | 4.017536 | 1.1205e-08
2018-02-27 20:43 | 355997.8 | 840.0002 | 2 | 49 | 4.20029 | 4.382509 | 1.12908 | 3.205e-09 | 4.657704 | 1.1205e-08
2018-02-27 20:45 | 356117.8 | 960.0003 | 2 | 49 | 4.200265 | 3.994223 | 1.268759 | 3.205e-09 | 5.244395 | 1.1205e-08
2018-02-27 20:47 | 356237.8 | 1080.002 | 2 | 49 | 4.200287 | 3.644751 | 1.395797 | 3.205e-09 | 5.777991 | 1.1205e-08
2018-02-27 20:49 | 356357.8 | 1200.0019 | 2 | 49 | 4.200259 | 3.356163 | 1.512418 | 3.205e-09 | 6.26783 | 1.1205e-08
2018-02-27 20:49 | 356399.6 | 1241.7867 | 2 | 49 | 4.200262 | 3.259998 | 1.550814 | 3.205e-09 | 6.429106 | 1.1205e-08
2018-02-27 20:51 | 356519.6 | 120.0016 | 3 | 49 | 4.219925 | 3.260035 | 1.659087 | 5.215e-09 | 6.884818 | 1.9429e-08
2018-02-27 20:53 | 356639.6 | 240.0009 | 3 | 49 | 4.245879 | 3.260101 | 1.767743 | 5.215e-09 | 7.344699 | 1.9429e-08
2018-02-27 20:55 | 356759.6 | 360.0003 | 3 | 49 | 4.276496 | 3.260017 | 1.876404 | 5.215e-09 | 7.807717 | 1.9429e-08
2018-02-27 20:57 | 356879.6 | 480.0013 | 3 | 49 | 4.306828 | 3.260014 | 1.985068 | 5.215e-09 | 8.274055 | 1.9429e-08
2018-02-27 20:59 | 356999.6 | 600.0013 | 3 | 49 | 4.338558 | 3.260122 | 2.093729 | 5.215e-09 | 8.743759 | 1.9429e-08
2018-02-27 21:01 | 357119.6 | 720.0006 | 3 | 49 | 4.373848 | 3.260126 | 2.202395 | 5.215e-09 | 9.217086 | 1.9429e-08
2018-02-27 21:03 | 357239.6 | 840.001 | 3 | 49 | 4.400302 | 3.049637 | 2.309779 | 5.215e-09 | 9.688637 | 1.9429e-08
2018-02-27 21:05 | 357359.6 | 960.0005 | 3 | 49 | 4.400312 | 2.635559 | 2.40415 | 5.215e-09 | 10.1039 | 1.9429e-08
2018-02-27 21:07 | 357479.6 | 1080.0008 | 3 | 49 | 4.40029 | 2.300884 | 2.48626 | 5.215e-09 | 10.46521 | 1.9429e-08
2018-02-27 21:09 | 357599.6 | 1200.0012 | 3 | 49 | 4.400311 | 2.019262 | 2.55817 | 5.215e-09 | 10.78163 | 1.9429e-08
2018-02-27 21:11 | 357719.6 | 1320.0016 | 3 | 49 | 4.400284 | 1.758905 | 2.621074 | 5.215e-09 | 11.05843 | 1.9429e-08
2018-02-27 21:13 | 357839.6 | 1440.0012 | 3 | 49 | 4.400259 | 1.528916 | 2.675712 | 5.215e-09 | 11.29885 | 1.9429e-08
2018-02-27 21:15 | 357959.6 | 1560.0001 | 3 | 49 | 4.400269 | 1.348193 | 2.723565 | 5.215e-09 | 11.50941 | 1.9429e-08
2018-02-27 21:17 | 358079.6 | 1680.0014 | 3 | 49 | 4.400254 | 1.196898 | 2.765891 | 5.215e-09 | 11.69566 | 1.9429e-08
2018-02-27 21:19 | 358199.6 | 1800.0009 | 3 | 49 | 4.40023 | 1.063245 | 2.803519 | 5.215e-09 | 11.86123 | 1.9429e-08
2018-02-27 21:21 | 358319.6 | 1920.0021 | 3 | 49 | 4.400239 | 0.9365387 | 2.836841 | 5.215e-09 | 12.00786 | 1.9429e-08
2018-02-27 21:23 | 358439.6 | 2040.0012 | 3 | 49 | 4.400216 | 0.8325033 | 2.866245 | 5.215e-09 | 12.13724 | 1.9429e-08
2018-02-27 21:25 | 358559.6 | 2160.0021 | 3 | 49 | 4.400229 | 0.7476559 | 2.892542 | 5.215e-09 | 12.25295 | 1.9429e-08
2018-02-27 21:27 | 358679.6 | 2280.0008 | 3 | 49 | 4.400199 | 0.6749277 | 2.916231 | 5.215e-09 | 12.35719 | 1.9429e-08
2018-02-27 21:28 | 358720.9 | 2321.3015 | 3 | 49 | 4.400238 | 0.6519995 | 2.923841 | 5.215e-09 | 12.39067 | 1.9429e-08
2018-02-27 21:30 | 358841 | 120.0019 | 4 | 49 | 4.336593 | 0 | 2.923841 | 5.215e-09 | 12.39067 | 1.9429e-08
2018-02-27 21:32 | 358961 | 240.0015 | 4 | 49 | 4.330987 | 0 | 2.923841 | 5.215e-09 | 12.39067 | 1.9429e-08
2018-02-27 21:33 | 359021 | 300.0038 | 4 | 49 | 4.329369 | 0 | 2.923841 | 5.215e-09 | 12.39067 | 1.9429e-08
2018-02-27 21:35 | 359141.1 | 120.0004 | 5 | 49 | 4.011925 | -3.260032 | 2.923841 | 0.1086468 | 12.39067 | 0.4403568
2018-02-27 21:37 | 359261.1 | 240.0012 | 5 | 49 | 3.967985 | -3.259979 | 2.923841 | 0.2173187 | 12.39067 | 0.8739163
2018-02-27 21:39 | 359381.1 | 360.0008 | 5 | 49 | 3.924168 | -3.259943 | 2.923841 | 0.3259797 | 12.39067 | 1.302732
2018-02-27 21:41 | 359501.1 | 480.0015 | 5 | 49 | 3.881189 | -3.259912 | 2.923841 | 0.4346278 | 12.39067 | 1.726692
2018-02-27 21:43 | 359621.1 | 600.0014 | 5 | 49 | 3.842658 | -3.260048 | 2.923841 | 0.5433044 | 12.39067 | 2.146378
2018-02-27 21:45 | 359741.1 | 720.0008 | 5 | 49 | 3.806857 | -3.259934 | 2.923841 | 0.6519467 | 12.39067 | 2.561882
2018-02-27 21:47 | 359861.1 | 840.0006 | 5 | 49 | 3.770307 | -3.259986 | 2.923841 | 0.7606226 | 12.39067 | 2.973623
2018-02-27 21:49 | 359981.1 | 960.0012 | 5 | 49 | 3.73262 | -3.259961 | 2.923841 | 0.8692742 | 12.39067 | 3.381207
2018-02-27 21:51 | 360101.1 | 1080.0008 | 5 | 49 | 3.700802 | -3.259964 | 2.923841 | 0.9779484 | 12.39067 | 3.785072
2018-02-27 21:53 | 360221.1 | 1200.0009 | 5 | 49 | 3.672539 | -3.259977 | 2.923841 | 1.086601 | 12.39067 | 4.185612
2018-02-27 21:55 | 360341.1 | 1320.0012 | 5 | 49 | 3.646437 | -3.259924 | 2.923841 | 1.195259 | 12.39067 | 4.583252
2018-02-27 21:57 | 360461.1 | 1440.0011 | 5 | 49 | 3.619107 | -3.259914 | 2.923841 | 1.303935 | 12.39067 | 4.978078
2018-02-27 21:59 | 360581.1 | 1560.0014 | 5 | 49 | 3.592439 | -3.259996 | 2.923841 | 1.412596 | 12.39067 | 5.36983
2018-02-27 22:01 | 360701.1 | 1680.0013 | 5 | 49 | 3.569965 | -3.26003 | 2.923841 | 1.521261 | 12.39067 | 5.758955
2018-02-27 22:03 | 360821.1 | 1800.0013 | 5 | 49 | 3.550676 | -3.260015 | 2.923841 | 1.629912 | 12.39067 | 6.145757
2018-02-27 22:05 | 360941.1 | 1920.0001 | 5 | 49 | 3.531529 | -3.259986 | 2.923841 | 1.738584 | 12.39067 | 6.530581
2018-02-27 22:07 | 361061.1 | 2040.0012 | 5 | 49 | 3.510324 | -3.259954 | 2.923841 | 1.847234 | 12.39067 | 6.913127
2018-02-27 22:09 | 361181.1 | 2160.0009 | 5 | 49 | 3.492927 | -3.259981 | 2.923841 | 1.955891 | 12.39067 | 7.293578
2018-02-27 22:11 | 361301.1 | 2280.0015 | 5 | 49 | 3.477539 | -3.260003 | 2.923841 | 2.064564 | 12.39067 | 7.672313
2018-02-27 22:13 | 361421.1 | 2400.0009 | 5 | 49 | 3.462855 | -3.259964 | 2.923841 | 2.173226 | 12.39067 | 8.049433
2018-02-27 22:15 | 361541.1 | 2520.001 | 5 | 49 | 3.443172 | -3.260077 | 2.923841 | 2.281889 | 12.39067 | 8.424717
2018-02-27 22:17 | 361661.1 | 2640.0002 | 5 | 49 | 3.419691 | -3.260026 | 2.923841 | 2.390546 | 12.39067 | 8.797548
2018-02-27 22:19 | 361781.1 | 2760.0027 | 5 | 49 | 3.394603 | -3.260008 | 2.923841 | 2.499215 | 12.39067 | 9.167849
2018-02-27 22:21 | 361901.1 | 2880.0011 | 5 | 49 | 3.361609 | -3.260052 | 2.923841 | 2.607886 | 12.39067 | 9.535047
2018-02-27 22:23 | 362021.1 | 3000.0011 | 5 | 49 | 3.305509 | -3.260036 | 2.923841 | 2.716541 | 12.39067 | 9.897538
2018-02-27 22:25 | 362141.1 | 3120.0013 | 5 | 49 | 3.199869 | -3.259956 | 2.923841 | 2.825213 | 12.39067 | 10.25164
2018-02-27 22:27 | 362246.3 | 3225.2325 | 5 | 49 | 2.99999 | -3.259968 | 2.923841 | 2.920496 | 12.39067 | 10.54856
2018-02-27 22:29 | 362366.3 | 120.0006 | 6 | 49 | 3.477489 | 0 | 2.923841 | 2.920496 | 12.39067 | 10.54856
2018-02-27 22:31 | 362486.3 | 240.0017 | 6 | 49 | 3.498928 | 0 | 2.923841 | 2.920496 | 12.39067 | 10.54856
2018-02-27 22:32 | 362546.3 | 300.0021 | 6 | 49 | 3.503494 | 0 | 2.923841 | 2.920496 | 12.39067 | 10.54856
2018-02-27 22:32 | 362546.4 | 0.0041 | 7 | 50 | 3.503561 | 0 | 0 | 0 | 0 | 0
2018-02-27 22:34 | 362666.4 | 120.0015 | 2 | 50 | 4.060895 | 4.890142 | 0.1624021 | 5.635e-09 | 0.6470119 | 1.9741e-08
2018-02-27 22:36 | 362786.4 | 240.001 | 2 | 50 | 4.099987 | 4.890112 | 0.325383 | 5.635e-09 | 1.311986 | 1.9741e-08
2018-02-27 22:38 | 362906.4 | 360.0003 | 2 | 50 | 4.132696 | 4.889885 | 0.4883983 | 5.635e-09 | 1.98316 | 1.9741e-08
2018-02-27 22:40 | 363026.4 | 480.0012 | 2 | 50 | 4.156346 | 4.890148 | 0.6513915 | 5.635e-09 | 2.658731 | 1.9741e-08
2018-02-27 22:42 | 363146.4 | 600.0001 | 2 | 50 | 4.181706 | 4.89012 | 0.8143867 | 5.635e-09 | 3.33818 | 1.9741e-08
2018-02-27 22:44 | 363266.4 | 720.0009 | 2 | 50 | 4.200288 | 4.711847 | 0.9761781 | 5.635e-09 | 4.016804 | 1.9741e-08
2018-02-27 22:46 | 363386.4 | 840.0002 | 2 | 50 | 4.200301 | 4.334351 | 1.126857 | 5.635e-09 | 4.649699 | 1.9741e-08
2018-02-27 22:48 | 363506.4 | 960.0014 | 2 | 50 | 4.200313 | 4.001059 | 1.265591 | 5.635e-09 | 5.23242 | 1.9741e-08
2018-02-27 22:50 | 363626.4 | 1080.0015 | 2 | 50 | 4.200276 | 3.681561 | 1.393627 | 5.635e-09 | 5.77021 | 1.9741e-08
2018-02-27 22:52 | 363746.4 | 1200.0031 | 2 | 50 | 4.200283 | 3.347067 | 1.510793 | 5.635e-09 | 6.262341 | 1.9741e-08
2018-02-27 22:52 | 363780.3 | 1233.8402 | 2 | 50 | 4.200282 | 3.259991 | 1.541829 | 5.635e-09 | 6.392699 | 1.9741e-08
2018-02-27 22:54 | 363900.3 | 120.0015 | 3 | 50 | 4.221139 | 3.260128 | 1.65011 | 5.635e-09 | 6.848537 | 1.9741e-08
2018-02-27 22:56 | 364020.3 | 240.0006 | 3 | 50 | 4.245496 | 3.260088 | 1.758769 | 5.635e-09 | 7.308511 | 1.9741e-08
2018-02-27 22:58 | 364140.3 | 360.001 | 3 | 50 | 4.272125 | 3.260117 | 1.867431 | 5.635e-09 | 7.771239 | 1.9741e-08
2018-02-27 23:00 | 364260.3 | 480.0007 | 3 | 50 | 4.303914 | 3.260187 | 1.976087 | 5.635e-09 | 8.237097 | 1.9741e-08
2018-02-27 23:02 | 364380.3 | 600.0007 | 3 | 50 | 4.338657 | 3.259827 | 2.084763 | 5.635e-09 | 8.706729 | 1.9741e-08
2018-02-27 23:04 | 364500.3 | 720.0009 | 3 | 50 | 4.374166 | 3.260103 | 2.193429 | 5.635e-09 | 9.180109 | 1.9741e-08
2018-02-27 23:06 | 364620.3 | 840.0003 | 3 | 50 | 4.400306 | 3.098131 | 2.301261 | 5.635e-09 | 9.653588 | 1.9741e-08
2018-02-27 23:08 | 364740.3 | 960.0005 | 3 | 50 | 4.400317 | 2.679865 | 2.397348 | 5.635e-09 | 10.0764 | 1.9741e-08
2018-02-27 23:10 | 364860.3 | 1080.0011 | 3 | 50 | 4.400296 | 2.307461 | 2.480257 | 5.635e-09 | 10.44122 | 1.9741e-08
2018-02-27 23:12 | 364980.3 | 1200.0013 | 3 | 50 | 4.400269 | 2.011889 | 2.552053 | 5.635e-09 | 10.75715 | 1.9741e-08
2018-02-27 23:14 | 365100.3 | 1320.0017 | 3 | 50 | 4.400271 | 1.766613 | 2.614892 | 5.635e-09 | 11.03366 | 1.9741e-08
2018-02-27 23:16 | 365220.3 | 1440.0009 | 3 | 50 | 4.40028 | 1.556633 | 2.670221 | 5.635e-09 | 11.27712 | 1.9741e-08
2018-02-27 23:18 | 365340.3 | 1560.0027 | 3 | 50 | 4.400257 | 1.359855 | 2.718809 | 5.635e-09 | 11.49092 | 1.9741e-08
2018-02-27 23:20 | 365460.3 | 1680.0011 | 3 | 50 | 4.400251 | 1.193652 | 2.761228 | 5.635e-09 | 11.67757 | 1.9741e-08
2018-02-27 23:22 | 365580.3 | 1800.0002 | 3 | 50 | 4.400227 | 1.059864 | 2.798718 | 5.635e-09 | 11.84254 | 1.9741e-08
2018-02-27 23:24 | 365700.3 | 1920.0006 | 3 | 50 | 4.400219 | 0.9475126 | 2.832119 | 5.635e-09 | 11.98951 | 1.9741e-08
2018-02-27 23:26 | 365820.3 | 2040.0009 | 3 | 50 | 4.400241 | 0.8460407 | 2.861994 | 5.635e-09 | 12.12096 | 1.9741e-08
2018-02-27 23:28 | 365940.3 | 2160.0017 | 3 | 50 | 4.400206 | 0.7485094 | 2.888524 | 5.635e-09 | 12.2377 | 1.9741e-08
2018-02-27 23:30 | 366060.3 | 2280.0006 | 3 | 50 | 4.400196 | 0.6719513 | 2.912156 | 5.635e-09 | 12.34169 | 1.9741e-08
2018-02-27 23:31 | 366095.8 | 2315.5676 | 3 | 50 | 4.400205 | 0.6520014 | 2.918697 | 5.635e-09 | 12.37047 | 1.9741e-08
2018-02-27 23:33 | 366215.9 | 120.0009 | 4 | 50 | 4.33617 | 0 | 2.918697 | 5.635e-09 | 12.37047 | 1.9741e-08
2018-02-27 23:35 | 366335.9 | 240.0013 | 4 | 50 | 4.330426 | 0 | 2.918697 | 5.635e-09 | 12.37047 | 1.9741e-08
2018-02-27 23:36 | 366395.9 | 300.0022 | 4 | 50 | 4.328778 | 0 | 2.918697 | 5.635e-09 | 12.37047 | 1.9741e-08
2018-02-27 23:38 | 366516 | 120.0005 | 5 | 50 | 4.010694 | -3.259899 | 2.918697 | 0.1086556 | 12.37047 | 0.4403986
2018-02-27 23:40 | 366636 | 240.0002 | 5 | 50 | 3.965693 | -3.259889 | 2.918697 | 0.2173081 | 12.37047 | 0.8736529
2018-02-27 23:42 | 366756 | 360.003 | 5 | 50 | 3.925147 | -3.259884 | 2.918697 | 0.3259711 | 12.37047 | 1.302336
2018-02-27 23:44 | 366876 | 480.0002 | 5 | 50 | 3.885102 | -3.259986 | 2.918697 | 0.4346206 | 12.37047 | 1.726632
2018-02-27 23:46 | 366996 | 600.0002 | 5 | 50 | 3.843201 | -3.259906 | 2.918697 | 0.5432861 | 12.37047 | 2.146549
2018-02-27 23:48 | 367116 | 720.0005 | 5 | 50 | 3.804502 | -3.259937 | 2.918697 | 0.6519504 | 12.37047 | 2.562021
2018-02-27 23:50 | 367236 | 840.0012 | 5 | 50 | 3.768699 | -3.259914 | 2.918697 | 0.7606114 | 12.37047 | 2.973466
2018-02-27 23:52 | 367356 | 960.0015 | 5 | 50 | 3.735856 | -3.259891 | 2.918697 | 0.8692666 | 12.37047 | 3.381153
2018-02-27 23:54 | 367476 | 1080.0014 | 5 | 50 | 3.703737 | -3.259926 | 2.918697 | 0.9779411 | 12.37047 | 3.78541
2018-02-27 23:56 | 367596 | 1200.0012 | 5 | 50 | 3.671498 | -3.259901 | 2.918697 | 1.08659 | 12.37047 | 4.186023
2018-02-27 23:58 | 367716 | 1320.0002 | 5 | 50 | 3.644137 | -3.259868 | 2.918697 | 1.195255 | 12.37047 | 4.583473
2018-02-28 | 367836 | 1440.0003 | 5 | 50 | 3.619588 | -3.259869 | 2.918697 | 1.30392 | 12.37047 | 4.978093
2018-02-28 00:02 | 367956 | 1560.001 | 5 | 50 | 3.595817 | -3.260033 | 2.918697 | 1.412577 | 12.37047 | 5.370105
2018-02-28 00:04 | 368076 | 1680.0006 | 5 | 50 | 3.570535 | -3.259957 | 2.918697 | 1.521243 | 12.37047 | 5.759487
2018-02-28 00:06 | 368196 | 1800.0009 | 5 | 50 | 3.5485 | -3.259968 | 2.918697 | 1.629909 | 12.37047 | 6.146236
2018-02-28 00:08 | 368316 | 1920.0003 | 5 | 50 | 3.529902 | -3.259939 | 2.918697 | 1.738564 | 12.37047 | 6.53077
2018-02-28 00:10 | 368436 | 2040.0016 | 5 | 50 | 3.513459 | -3.259923 | 2.918697 | 1.847228 | 12.37047 | 6.913449
2018-02-28 00:12 | 368556 | 2160.0013 | 5 | 50 | 3.495852 | -3.259889 | 2.918697 | 1.955882 | 12.37047 | 7.294271
2018-02-28 00:14 | 368676 | 2280.0002 | 5 | 50 | 3.476461 | -3.259919 | 2.918697 | 2.064544 | 12.37047 | 7.673048
2018-02-28 00:16 | 368796 | 2400.0016 | 5 | 50 | 3.460135 | -3.259991 | 2.918697 | 2.173204 | 12.37047 | 8.0499
2018-02-28 00:18 | 368916 | 2520.0007 | 5 | 50 | 3.444146 | -3.259996 | 2.918697 | 2.281877 | 12.37047 | 8.425043
2018-02-28 00:20 | 369036 | 2640.0005 | 5 | 50 | 3.424446 | -3.260025 | 2.918697 | 2.390523 | 12.37047 | 8.798237
2018-02-28 00:22 | 369156 | 2760.0001 | 5 | 50 | 3.394444 | -3.25995 | 2.918697 | 2.499202 | 12.37047 | 9.168891
2018-02-28 00:24 | 369276 | 2880.0015 | 5 | 50 | 3.356462 | -3.260036 | 2.918697 | 2.607869 | 12.37047 | 9.535768
2018-02-28 00:26 | 369396 | 3000.0009 | 5 | 50 | 3.300852 | -3.259995 | 2.918697 | 2.716521 | 12.37047 | 9.897675
2018-02-28 00:28 | 369516 | 3120.0011 | 5 | 50 | 3.204247 | -3.259988 | 2.918697 | 2.82518 | 12.37047 | 10.2517
2018-02-28 00:30 | 369622.1 | 3226.1111 | 5 | 50 | 2.99999 | -3.259974 | 2.918697 | 2.921267 | 12.37047 | 10.55151
2018-02-28 00:32 | 369742.2 | 120.0002 | 6 | 50 | 3.471684 | 0 | 2.918697 | 2.921287 | 12.37047 | 10.55157
2018-02-28 00:34 | 369862.2 | 240.0001 | 6 | 50 | 3.492739 | 0 | 2.918697 | 2.921287 | 12.37047 | 10.55157
2018-02-28 00:35 | 369922.2 | 300.0038 | 6 | 50 | 3.49714 | 0 | 2.918697 | 2.921287 | 12.37047 | 10.55157
2018-02-28 00:35 | 369922.2 | 0.004 | 7 | 51 | 3.497201 | 0 | 0 | 0 | 0 | 0
2018-02-28 00:37 | 370042.2 | 120.0001 | 8 | 51 | 3.93488 | 3.260046 | 0.1086623 | 0 | 0.4181272 | 0
2018-02-28 00:39 | 370162.2 | 240.001 | 8 | 51 | 3.961563 | 3.260111 | 0.2173338 | 0 | 0.8473467 | 0
2018-02-28 00:41 | 370282.2 | 360.001 | 8 | 51 | 3.991064 | 3.260059 | 0.3259846 | 0 | 1.279378 | 0
2018-02-28 00:43 | 370402.2 | 480.0008 | 8 | 51 | 4.015628 | 3.260113 | 0.4346673 | 0 | 1.714518 | 0
2018-02-28 00:45 | 370522.2 | 600.0007 | 8 | 51 | 4.035456 | 3.26009 | 0.5433323 | 0 | 2.152004 | 0
2018-02-28 00:47 | 370642.2 | 720.0009 | 8 | 51 | 4.050303 | 3.260162 | 0.6519895 | 0 | 2.59131 | 0
2018-02-28 00:49 | 370762.2 | 840.0013 | 8 | 51 | 4.06499 | 3.26012 | 0.7606586 | 0 | 3.032221 | 0
2018-02-28 00:51 | 370882.2 | 960.002 | 8 | 51 | 4.079628 | 3.260117 | 0.869327 | 0 | 3.474777 | 0
2018-02-28 00:53 | 371002.2 | 1080.0008 | 8 | 51 | 4.093648 | 3.260149 | 0.977987 | 0 | 3.918819 | 0
2018-02-28 00:55 | 371122.2 | 1200.0005 | 8 | 51 | 4.108215 | 3.260139 | 1.086649 | 0 | 4.364431 | 0
2018-02-28 00:57 | 371242.2 | 1320.0017 | 8 | 51 | 4.125307 | 3.260101 | 1.195317 | 0 | 4.811765 | 0
2018-02-28 00:59 | 371362.2 | 1440.0002 | 8 | 51 | 4.146199 | 3.260078 | 1.303988 | 0 | 5.261184 | 0
2018-02-28 01:01 | 371482.2 | 1560.0003 | 8 | 51 | 4.166212 | 3.260094 | 1.412643 | 0 | 5.712779 | 0
2018-02-28 01:03 | 371602.2 | 1680.003 | 8 | 51 | 4.186815 | 3.260103 | 1.521313 | 0 | 6.166636 | 0
2018-02-28 01:04 | 371676.6 | 1754.3798 | 8 | 51 | 4.2 | 3.259821 | 1.588674 | 0 | 6.449097 | 0