## Global_Info
Sample No | Channel | Start DateTime
15-113 | 53 | 2018-02-25 13:10
15-114 | 54 | 2018-02-25 13:10
15-115 | 56 | 2018-02-25 13:10
15-116 | 59 | 2018-02-25 13:10
15-117 | 60 | 2018-02-25 13:10
15-118 | 62 | 2018-02-25 13:10
15-119 | 65 | 2018-02-25 13:10
15-120 | 66 | 2018-02-25 13:10

## Statistics_53
Date_Time | Test_Time(s) | Step_Time(s) | Step_Index | Cycle_Index | Voltage(V) | Current(A) | Charge_Capacity(Ah) | Discharge_Capacity(Ah) | Charge_Energy(Wh) | Discharge_Energy(Wh) | ACR(Ohm) | Internal Resistance(Ohm)
2018-02-25 15:42 | 9156.296824 | 300.0014 | 6 | 1 | 3.338267 | 0 | 3.009809 | 3.038055 | 12.63849 | 11.18356
2018-02-25 17:45 | 16524.95 | 300.0021 | 6 | 2 | 3.338997 | 0 | 3.037882 | 3.036566 | 12.73983 | 11.17483
2018-02-25 19:48 | 23892.38 | 300.0029 | 6 | 3 | 3.340948 | 0 | 3.036646 | 3.035246 | 12.73657 | 11.1675
2018-02-25 21:51 | 31261.96226 | 300.0013 | 6 | 4 | 3.339477 | 0 | 3.03621 | 3.03563 | 12.73655 | 11.17007
2018-02-25 23:54 | 38630.39 | 300.0016 | 6 | 5 | 3.340816 | 0 | 3.035876 | 3.03472 | 12.73482 | 11.16506
2018-02-26 01:56 | 45999.51 | 300.0015 | 6 | 6 | 3.341886 | 0 | 3.035429 | 3.034317 | 12.73371 | 11.16319
2018-02-26 03:59 | 53367.73 | 300.0016 | 6 | 7 | 3.341166 | 0 | 3.03425 | 3.033555 | 12.72992 | 11.15954
2018-02-26 06:02 | 60734.63 | 300.0021 | 6 | 8 | 3.342583 | 0 | 3.033664 | 3.032469 | 12.72766 | 11.15424
2018-02-26 08:05 | 68101.46 | 300.0013 | 6 | 9 | 3.343578 | 0 | 3.033089 | 3.032129 | 12.72598 | 11.15318
2018-02-26 10:08 | 75470.91 | 300.0006 | 6 | 10 | 3.345086 | 0 | 3.031903 | 3.030703 | 12.72317 | 11.1447
2018-02-26 12:10 | 82837.34 | 300.0014 | 6 | 11 | 3.345483 | 0 | 3.031003 | 3.030052 | 12.71977 | 11.14193
2018-02-26 14:13 | 90200.3 | 300.003 | 6 | 12 | 3.346593 | 0 | 3.030113 | 3.029071 | 12.71613 | 11.13797
2018-02-26 16:16 | 97566.74 | 300.0015 | 6 | 13 | 3.346792 | 0 | 3.029272 | 3.02822 | 12.71431 | 11.13405
2018-02-26 18:19 | 104933 | 300.0017 | 6 | 14 | 3.346419 | 0 | 3.02923 | 3.028518 | 12.71411 | 11.13548
2018-02-26 20:21 | 112298.3 | 300.0028 | 6 | 15 | 3.345008 | 0 | 3.028775 | 3.028305 | 12.7118 | 11.13471
2018-02-26 22:24 | 119662.5 | 300.0037 | 6 | 16 | 3.347275 | 0 | 3.02919 | 3.027906 | 12.71256 | 11.13319
2018-02-27 00:27 | 127029.3 | 300.0021 | 6 | 17 | 3.344865 | 0 | 3.028696 | 3.028397 | 12.71244 | 11.13644
2018-02-27 02:30 | 134393.4 | 300.0014 | 6 | 18 | 3.344392 | 0 | 3.028996 | 3.028324 | 12.71178 | 11.1361
2018-02-27 04:32 | 141755.5 | 300.0005 | 6 | 19 | 3.346121 | 0 | 3.028438 | 3.027295 | 12.70829 | 11.13184
2018-02-27 06:35 | 149118 | 300.0022 | 6 | 20 | 3.346574 | 0 | 3.027452 | 3.026608 | 12.70629 | 11.12838
2018-02-27 08:38 | 156479.4 | 300.0014 | 6 | 21 | 3.34827 | 0 | 3.026876 | 3.025754 | 12.70424 | 11.12425
2018-02-27 10:40 | 163840.1 | 300.0024 | 6 | 22 | 3.350418 | 0 | 3.02581 | 3.024631 | 12.7013 | 11.11755
2018-02-27 12:43 | 171200.9 | 300.0029 | 6 | 23 | 3.350278 | 0 | 3.024494 | 3.023758 | 12.69732 | 11.11358
2018-02-27 14:46 | 178561.2 | 300.0005 | 6 | 24 | 3.349883 | 0 | 3.023139 | 3.022415 | 12.69223 | 11.1081
2018-02-27 16:48 | 185922.6 | 300.0037 | 6 | 25 | 3.351933 | 0 | 3.023676 | 3.022446 | 12.6943 | 11.10736
2018-02-27 18:51 | 193284.2 | 300.0023 | 6 | 26 | 3.350479 | 0 | 3.022646 | 3.022226 | 12.69144 | 11.10666
2018-02-27 20:54 | 200645.7 | 300.0006 | 6 | 27 | 3.348705 | 0 | 3.023149 | 3.022718 | 12.69248 | 11.11045
2018-02-27 22:56 | 208003.6 | 300.003 | 6 | 28 | 3.349178 | 0 | 3.023646 | 3.022797 | 12.69282 | 11.11127
2018-02-28 00:59 | 215361 | 300.0047 | 6 | 29 | 3.349586 | 0 | 3.022616 | 3.021772 | 12.68954 | 11.10609
2018-02-28 03:02 | 222718 | 300.002 | 6 | 30 | 3.349318 | 0 | 3.022425 | 3.021709 | 12.68862 | 11.10578
2018-02-28 05:04 | 230074.3 | 300.0023 | 6 | 31 | 3.350616 | 0 | 3.022038 | 3.021082 | 12.68698 | 11.10302
2018-02-28 07:07 | 237430.5 | 300.0023 | 6 | 32 | 3.350904 | 0 | 3.021039 | 3.020222 | 12.68424 | 11.09923
2018-02-28 09:10 | 244785.1 | 300.0047 | 6 | 33 | 3.351355 | 0 | 3.020974 | 3.020133 | 12.68377 | 11.09892
2018-02-28 11:12 | 252141.4 | 300.0045 | 6 | 34 | 3.352922 | 0 | 3.020114 | 3.019055 | 12.681 | 11.09303
2018-02-28 13:15 | 259496.4 | 300.0022 | 6 | 35 | 3.353998 | 0 | 3.018542 | 3.017509 | 12.67619 | 11.08548
2018-02-28 15:17 | 266852 | 300.0024 | 6 | 36 | 3.352898 | 0 | 3.018499 | 3.018031 | 12.67641 | 11.0884
2018-02-28 17:20 | 274205.1 | 300.004 | 6 | 37 | 3.352813 | 0 | 3.018209 | 3.017526 | 12.67464 | 11.08644
2018-02-28 19:22 | 281558 | 300.0014 | 6 | 38 | 3.355327 | 0 | 3.017505 | 3.016279 | 12.67203 | 11.07928
2018-02-28 21:25 | 288912.8 | 300.0005 | 6 | 39 | 3.355674 | 0 | 3.016476 | 3.015686 | 12.66976 | 11.07707
2018-02-28 23:28 | 296267.2 | 300.0045 | 6 | 40 | 3.353681 | 0 | 3.015629 | 3.015357 | 12.66684 | 11.07633
2018-03-01 01:30 | 303617.3 | 300.0037 | 6 | 41 | 3.354705 | 0 | 3.016391 | 3.015427 | 12.66815 | 11.07682
2018-03-01 03:33 | 310969.3 | 300.0037 | 6 | 42 | 3.354143 | 0 | 3.015539 | 3.014929 | 12.66538 | 11.07506
2018-03-01 05:35 | 318318.6 | 300.0029 | 6 | 43 | 3.355533 | 0 | 3.014869 | 3.013834 | 12.6624 | 11.06907
2018-03-01 07:38 | 325669 | 300.0024 | 6 | 44 | 3.355477 | 0 | 3.014315 | 3.013554 | 12.6614 | 11.06805
2018-03-01 09:40 | 333017.2 | 300.0022 | 6 | 45 | 3.357264 | 0 | 3.013967 | 3.012827 | 12.65975 | 11.06478
2018-03-01 11:42 | 340365.8 | 300.0008 | 6 | 46 | 3.357252 | 0 | 3.012784 | 3.012065 | 12.65605 | 11.06108
2018-03-01 13:45 | 347714.53 | 300.0023 | 6 | 47 | 3.356521 | 0 | 3.012747 | 3.012216 | 12.65597 | 11.06265
2018-03-01 15:47 | 355062.4 | 300.0022 | 6 | 48 | 3.356254 | 0 | 3.012426 | 3.011823 | 12.65426 | 11.06066
2018-03-01 17:50 | 362410.1 | 300.0023 | 6 | 49 | 3.357075 | 0 | 3.012154 | 3.011265 | 12.65468 | 11.05718
2018-03-01 19:52 | 369761.3 | 300.0015 | 6 | 50 | 3.357435 | 0 | 3.011345 | 3.010626 | 12.65372 | 11.05243
2018-03-01 20:26 | 371795.3 | 2033.9431 | 8 | 51 | 4.200001 | 3.260061 | 1.841797 | 0 | 7.401094 | 0

## Channel_53_1
Date_Time | Test_Time(s) | Step_Time(s) | Step_Index | Cycle_Index | Voltage(V) | Current(A) | Charge_Capacity(Ah) | Discharge_Capacity(Ah) | Charge_Energy(Wh) | Discharge_Energy(Wh) | ACR(Ohm) | Internal Resistance(Ohm) | dV/dt(V/s) | dI/dt(A/s)
2018-02-25 13:12 | 130.0011 | 130.0009 | 1 | 1 | 3.445164 | 0 | 0 | 0 | 0 | 0
2018-02-25 13:14 | 260.0001 | 259.9999 | 1 | 1 | 3.446097 | 0 | 0 | 0 | 0 | 0
2018-02-25 13:16 | 390.0009 | 390.0007 | 1 | 1 | 3.447388 | 0 | 0 | 0 | 0 | 0
2018-02-25 13:18 | 520.0009 | 520.0007 | 1 | 1 | 3.448679 | 0 | 0 | 0 | 0 | 0
2018-02-25 13:21 | 650.0009 | 650.0007 | 1 | 1 | 3.449965 | 0 | 0 | 0 | 0 | 0
2018-02-25 13:23 | 780.0001 | 779.9999 | 1 | 1 | 3.451143 | 0 | 0 | 0 | 0 | 0
2018-02-25 13:25 | 910.0001 | 909.9999 | 1 | 1 | 3.452268 | 0 | 0 | 0 | 0 | 0
2018-02-25 13:27 | 1040.0001 | 1039.9999 | 1 | 1 | 3.45332 | 0 | 0 | 0 | 0 | 0
2018-02-25 13:29 | 1170.0009 | 1170.0007 | 1 | 1 | 3.454316 | 0 | 0 | 0 | 0 | 0
2018-02-25 13:31 | 1300.0001 | 1299.9999 | 1 | 1 | 3.455255 | 0 | 0 | 0 | 0 | 0
2018-02-25 13:34 | 1430.001 | 1430.0008 | 1 | 1 | 3.456105 | 0 | 0 | 0 | 0 | 0
2018-02-25 13:36 | 1560.0002 | 1560 | 1 | 1 | 3.456919 | 0 | 0 | 0 | 0 | 0
2018-02-25 13:38 | 1690.0001 | 1689.9999 | 1 | 1 | 3.457693 | 0 | 0 | 0 | 0 | 0
2018-02-25 13:40 | 1810.0024 | 1810.0022 | 1 | 1 | 3.458397 | 0 | 0 | 0 | 0 | 0
2018-02-25 13:42 | 1930.081724 | 120.0009 | 2 | 1 | 3.982966 | 4.890062 | 0.1623013 | 0 | 0.6331012 | 0
2018-02-25 13:44 | 2050.081724 | 240.0009 | 2 | 1 | 4.021409 | 4.890007 | 0.3253004 | 0 | 1.285421 | 0
2018-02-25 13:46 | 2170.081724 | 360.0009 | 2 | 1 | 4.05653 | 4.890047 | 0.4882883 | 0 | 1.943815 | 0
2018-02-25 13:48 | 2290.081124 | 480.0003 | 2 | 1 | 4.086693 | 4.890076 | 0.6512986 | 0 | 2.607581 | 0
2018-02-25 13:50 | 2410.081224 | 600.0004 | 2 | 1 | 4.112908 | 4.89011 | 0.81428 | 0 | 3.275825 | 0
2018-02-25 13:52 | 2530.081224 | 720.0004 | 2 | 1 | 4.137009 | 4.890087 | 0.9772838 | 0 | 3.948207 | 0
2018-02-25 13:54 | 2650.081224 | 840.0004 | 2 | 1 | 4.16223 | 4.890009 | 1.140264 | 0 | 4.62449 | 0
2018-02-25 13:56 | 2770.081224 | 960.0004 | 2 | 1 | 4.188997 | 4.890078 | 1.303279 | 0 | 5.305156 | 0
2018-02-25 13:58 | 2890.081224 | 1080.0004 | 2 | 1 | 4.200386 | 4.57958 | 1.46303 | 0 | 5.975795 | 0
2018-02-25 14:00 | 3010.082024 | 1200.0012 | 2 | 1 | 4.200369 | 4.111742 | 1.607843 | 0 | 6.584062 | 0
2018-02-25 14:02 | 3130.081224 | 1320.0004 | 2 | 1 | 4.200354 | 3.65682 | 1.737283 | 0 | 7.127759 | 0
2018-02-25 14:04 | 3239.233124 | 1429.1523 | 2 | 1 | 4.200368 | 3.259987 | 1.842087 | 0 | 7.567975 | 0
2018-02-25 14:06 | 3359.245212 | 120.0002 | 3 | 1 | 4.226875 | 3.260071 | 1.950322 | 0 | 8.023918 | 0
2018-02-25 14:08 | 3479.246012 | 240.001 | 3 | 1 | 4.258418 | 3.26004 | 2.058982 | 0 | 8.484896 | 0
2018-02-25 14:10 | 3599.245212 | 360.0002 | 3 | 1 | 4.292624 | 3.260071 | 2.167646 | 0 | 8.94947 | 0
2018-02-25 14:12 | 3719.246012 | 480.001 | 3 | 1 | 4.329265 | 3.260027 | 2.276305 | 0 | 9.417873 | 0
2018-02-25 14:14 | 3839.245212 | 600.0002 | 3 | 1 | 4.367931 | 3.260054 | 2.384973 | 0 | 9.890414 | 0
2018-02-25 14:16 | 3959.246012 | 720.001 | 3 | 1 | 4.400385 | 3.114954 | 2.493129 | 0 | 10.36491 | 0
2018-02-25 14:18 | 4079.246812 | 840.0018 | 3 | 1 | 4.400368 | 2.598282 | 2.587906 | 0 | 10.78197 | 0
2018-02-25 14:20 | 4199.245312 | 960.0003 | 3 | 1 | 4.400363 | 2.190275 | 2.667489 | 0 | 11.13216 | 0
2018-02-25 14:22 | 4319.246012 | 1080.001 | 3 | 1 | 4.400347 | 1.855375 | 2.734729 | 0 | 11.42804 | 0
2018-02-25 14:24 | 4439.246012 | 1200.001 | 3 | 1 | 4.400344 | 1.581043 | 2.79185 | 0 | 11.67939 | 0
2018-02-25 14:26 | 4559.246012 | 1320.001 | 3 | 1 | 4.400334 | 1.353941 | 2.840646 | 0 | 11.89411 | 0
2018-02-25 14:28 | 4679.246012 | 1440.001 | 3 | 1 | 4.400348 | 1.167505 | 2.882576 | 0 | 12.07862 | 0
2018-02-25 14:30 | 4799.246112 | 1560.0011 | 3 | 1 | 4.400352 | 1.012129 | 2.918814 | 0 | 12.23808 | 0
2018-02-25 14:32 | 4919.245312 | 1680.0003 | 3 | 1 | 4.400358 | 0.8827057 | 2.950308 | 0 | 12.37666 | 0
2018-02-25 14:34 | 5039.246012 | 1800.001 | 3 | 1 | 4.400309 | 0.7731609 | 2.977848 | 0 | 12.49785 | 0
2018-02-25 14:36 | 5159.246012 | 1920.001 | 3 | 1 | 4.400331 | 0.6816101 | 3.002048 | 0 | 12.60433 | 0
2018-02-25 14:36 | 5201.166612 | 1961.9216 | 3 | 1 | 4.400296 | 0.6519947 | 3.009809 | 0 | 12.63849 | 0
2018-02-25 14:38 | 5321.209756 | 120 | 4 | 1 | 4.351265 | 0 | 3.009809 | 0 | 12.63849 | 0
2018-02-25 14:40 | 5441.210556 | 240.0008 | 4 | 1 | 4.347423 | 0 | 3.009809 | 0 | 12.63849 | 0
2018-02-25 14:41 | 5501.210456 | 300.0007 | 4 | 1 | 4.346292 | 0 | 3.009809 | 0 | 12.63849 | 0
2018-02-25 14:43 | 5621.290684 | 120.001 | 5 | 1 | 4.097505 | -3.260064 | 3.009809 | 0.1086554 | 12.63849 | 0.4486723
2018-02-25 14:45 | 5741.289884 | 240.0002 | 5 | 1 | 4.053474 | -3.26009 | 3.009809 | 0.2173199 | 12.63849 | 0.8915063
2018-02-25 14:47 | 5861.289884 | 360.0002 | 5 | 1 | 4.01097 | -3.26005 | 3.009809 | 0.3259943 | 12.63849 | 1.329698
2018-02-25 14:49 | 5981.290684 | 480.001 | 5 | 1 | 3.969219 | -3.26002 | 3.009809 | 0.4346603 | 12.63849 | 1.763278
2018-02-25 14:51 | 6101.290684 | 600.001 | 5 | 1 | 3.928476 | -3.260066 | 3.009809 | 0.5433218 | 12.63849 | 2.192353
2018-02-25 14:53 | 6221.289884 | 720.0002 | 5 | 1 | 3.889291 | -3.260062 | 3.009809 | 0.651992 | 12.63849 | 2.617116
2018-02-25 14:55 | 6341.289884 | 840.0002 | 5 | 1 | 3.851955 | -3.260077 | 3.009809 | 0.7606553 | 12.63849 | 3.037693
2018-02-25 14:57 | 6461.289884 | 960.0002 | 5 | 1 | 3.816767 | -3.260056 | 3.009809 | 0.8693159 | 12.63849 | 3.454318
2018-02-25 14:59 | 6581.289884 | 1080.0002 | 5 | 1 | 3.783627 | -3.26001 | 3.009809 | 0.9779761 | 12.63849 | 3.867229
2018-02-25 15:01 | 6701.289884 | 1200.0002 | 5 | 1 | 3.752566 | -3.260108 | 3.009809 | 1.086646 | 12.63849 | 4.27669
2018-02-25 15:03 | 6821.289884 | 1320.0002 | 5 | 1 | 3.72337 | -3.260036 | 3.009809 | 1.195311 | 12.63849 | 4.682862
2018-02-25 15:05 | 6941.289884 | 1440.0002 | 5 | 1 | 3.695858 | -3.26002 | 3.009809 | 1.303978 | 12.63849 | 5.085959
2018-02-25 15:07 | 7061.289884 | 1560.0002 | 5 | 1 | 3.669841 | -3.260077 | 3.009809 | 1.412646 | 12.63849 | 5.486152
2018-02-25 15:09 | 7181.290684 | 1680.001 | 5 | 1 | 3.645595 | -3.260038 | 3.009809 | 1.5213 | 12.63849 | 5.88356
2018-02-25 15:11 | 7301.290684 | 1800.001 | 5 | 1 | 3.623343 | -3.26005 | 3.009809 | 1.629975 | 12.63849 | 6.278517
2018-02-25 15:13 | 7421.290684 | 1920.001 | 5 | 1 | 3.603065 | -3.259954 | 3.009809 | 1.738626 | 12.63849 | 6.671078
2018-02-25 15:15 | 7541.290684 | 2040.001 | 5 | 1 | 3.584632 | -3.260015 | 3.009809 | 1.847292 | 12.63849 | 7.061592
2018-02-25 15:17 | 7661.290684 | 2160.001 | 5 | 1 | 3.567833 | -3.260026 | 3.009809 | 1.95597 | 12.63849 | 7.450238
2018-02-25 15:19 | 7781.289884 | 2280.0002 | 5 | 1 | 3.552248 | -3.260075 | 3.009809 | 2.064632 | 12.63849 | 7.837073
2018-02-25 15:21 | 7901.290684 | 2400.001 | 5 | 1 | 3.537267 | -3.260026 | 3.009809 | 2.1733 | 12.63849 | 8.222268
2018-02-25 15:23 | 8021.290684 | 2520.001 | 5 | 1 | 3.522362 | -3.260015 | 3.009809 | 2.281961 | 12.63849 | 8.605826
2018-02-25 15:25 | 8141.289884 | 2640.0002 | 5 | 1 | 3.506611 | -3.260022 | 3.009809 | 2.390627 | 12.63849 | 8.987746
2018-02-25 15:27 | 8261.290784 | 2760.0011 | 5 | 1 | 3.488337 | -3.260033 | 3.009809 | 2.499287 | 12.63849 | 9.367816
2018-02-25 15:29 | 8381.290684 | 2880.001 | 5 | 1 | 3.463882 | -3.260038 | 3.009809 | 2.60795 | 12.63849 | 9.745619
2018-02-25 15:31 | 8501.290684 | 3000.001 | 5 | 1 | 3.429682 | -3.260062 | 3.009809 | 2.71661 | 12.63849 | 10.12024
2018-02-25 15:33 | 8621.289784 | 3120.0001 | 5 | 1 | 3.378121 | -3.26002 | 3.009809 | 2.825276 | 12.63849 | 10.49037
2018-02-25 15:35 | 8741.289784 | 3240.0001 | 5 | 1 | 3.281967 | -3.260068 | 3.009809 | 2.933953 | 12.63849 | 10.85292
2018-02-25 15:37 | 8856.252884 | 3354.9632 | 5 | 1 | 2.99999 | -3.260102 | 3.009809 | 3.038055 | 12.63849 | 11.18356
2018-02-25 15:39 | 8976.295324 | 119.9999 | 6 | 1 | 3.323361 | 0 | 3.009809 | 3.038055 | 12.63849 | 11.18356
2018-02-25 15:41 | 9096.296224 | 240.0008 | 6 | 1 | 3.334918 | 0 | 3.009809 | 3.038055 | 12.63849 | 11.18356
2018-02-25 15:42 | 9156.296824 | 300.0014 | 6 | 1 | 3.338267 | 0 | 3.009809 | 3.038055 | 12.63849 | 11.18356
2018-02-25 15:42 | 9156.306072 | 0.0025 | 7 | 2 | 3.338261 | 0 | 0 | 0 | 0 | 0
2018-02-25 15:44 | 9276.385692 | 120.0002 | 2 | 2 | 3.970099 | 4.890038 | 0.1623203 | 0 | 0.6248512 | 0
2018-02-25 15:46 | 9396.385692 | 240.0002 | 2 | 2 | 4.013397 | 4.890007 | 0.3253016 | 0 | 1.275676 | 0
2018-02-25 15:48 | 9516.385692 | 360.0002 | 2 | 2 | 4.049672 | 4.890104 | 0.4883074 | 0 | 1.932949 | 0
2018-02-25 15:50 | 9636.386492 | 480.001 | 2 | 2 | 4.079765 | 4.890013 | 0.6513131 | 0 | 2.595574 | 0
2018-02-25 15:52 | 9756.386492 | 600.001 | 2 | 2 | 4.106059 | 4.890049 | 0.8143002 | 0 | 3.262717 | 0
2018-02-25 15:54 | 9876.385692 | 720.0002 | 2 | 2 | 4.129895 | 4.890045 | 0.9773054 | 0 | 3.933969 | 0
2018-02-25 15:56 | 9996.385692 | 840.0002 | 2 | 2 | 4.155048 | 4.890039 | 1.140291 | 0 | 4.609104 | 0
2018-02-25 15:58 | 10116.39 | 960.001 | 2 | 2 | 4.182178 | 4.889956 | 1.303298 | 0 | 5.28859 | 0
2018-02-25 16:00 | 10236.39 | 1080.0002 | 2 | 2 | 4.200381 | 4.68108 | 1.464898 | 0 | 5.966432 | 0
2018-02-25 16:02 | 10356.39 | 1200.0002 | 2 | 2 | 4.200381 | 4.193367 | 1.612733 | 0 | 6.587393 | 0
2018-02-25 16:04 | 10476.39 | 1320.001 | 2 | 2 | 4.200373 | 3.727642 | 1.744683 | 0 | 7.141634 | 0
2018-02-25 16:06 | 10596.39 | 1440.001 | 2 | 2 | 4.200354 | 3.284925 | 1.861509 | 0 | 7.632348 | 0
2018-02-25 16:06 | 10603.48 | 1447.0936 | 2 | 2 | 4.200377 | 3.259995 | 1.867953 | 0 | 7.659413 | 0
2018-02-25 16:08 | 10723.49 | 120.0002 | 3 | 2 | 4.227089 | 3.260052 | 1.976182 | 0 | 8.115342 | 0
2018-02-25 16:10 | 10843.49 | 240.0002 | 3 | 2 | 4.258706 | 3.260067 | 2.084844 | 0 | 8.576361 | 0
2018-02-25 16:12 | 10963.49 | 360.0009 | 3 | 2 | 4.292986 | 3.260035 | 2.193507 | 0 | 9.040965 | 0
2018-02-25 16:14 | 11083.49 | 480.0002 | 3 | 2 | 4.329654 | 3.260029 | 2.302165 | 0 | 9.509401 | 0
2018-02-25 16:16 | 11203.49 | 600.0009 | 3 | 2 | 4.368356 | 3.260063 | 2.410834 | 0 | 9.981989 | 0
2018-02-25 16:18 | 11323.49 | 720.0002 | 3 | 2 | 4.400379 | 3.110538 | 2.518963 | 0 | 10.4564 | 0
2018-02-25 16:20 | 11443.49 | 840.0002 | 3 | 2 | 4.400383 | 2.599321 | 2.613678 | 0 | 10.87319 | 0
2018-02-25 16:22 | 11563.49 | 960.0002 | 3 | 2 | 4.400375 | 2.192854 | 2.693312 | 0 | 11.2236 | 0
2018-02-25 16:24 | 11683.49 | 1080.0002 | 3 | 2 | 4.400373 | 1.860001 | 2.760668 | 0 | 11.52 | 0
2018-02-25 16:26 | 11803.49 | 1200.0002 | 3 | 2 | 4.400336 | 1.585047 | 2.817938 | 0 | 11.772 | 0
2018-02-25 16:28 | 11923.49 | 1320.0009 | 3 | 2 | 4.400337 | 1.358656 | 2.866884 | 0 | 11.98738 | 0
2018-02-25 16:30 | 12043.49 | 1440.0009 | 3 | 2 | 4.400331 | 1.171661 | 2.908969 | 0 | 12.17257 | 0
2018-02-25 16:32 | 12163.49 | 1560.0002 | 3 | 2 | 4.400343 | 1.016479 | 2.94536 | 0 | 12.3327 | 0
2018-02-25 16:34 | 12283.49 | 1680.0002 | 3 | 2 | 4.400344 | 0.886425 | 2.977005 | 0 | 12.47195 | 0
2018-02-25 16:36 | 12403.49 | 1800.0009 | 3 | 2 | 4.400292 | 0.7765064 | 3.00467 | 0 | 12.59369 | 0
2018-02-25 16:38 | 12523.49 | 1920.0009 | 3 | 2 | 4.400326 | 0.6854343 | 3.028991 | 0 | 12.70071 | 0
2018-02-25 16:39 | 12571.39 | 1967.9024 | 3 | 2 | 4.40032 | 0.6519966 | 3.037882 | 0 | 12.73983 | 0
2018-02-25 16:41 | 12691.44 | 120.0009 | 4 | 2 | 4.351072 | 0 | 3.037882 | 0 | 12.73983 | 0
2018-02-25 16:43 | 12811.44 | 240.0001 | 4 | 2 | 4.347229 | 0 | 3.037882 | 0 | 12.73983 | 0
2018-02-25 16:44 | 12871.44 | 300.0024 | 4 | 2 | 4.346088 | 0 | 3.037882 | 0 | 12.73983 | 0
2018-02-25 16:46 | 12991.52 | 120.0002 | 5 | 2 | 4.096128 | -3.260057 | 3.037882 | 0.1086583 | 12.73983 | 0.4485501
2018-02-25 16:48 | 13111.52 | 240.0011 | 5 | 2 | 4.052069 | -3.260092 | 3.037882 | 0.2173252 | 12.73983 | 0.8912412
2018-02-25 16:50 | 13231.52 | 360.0002 | 5 | 2 | 4.009505 | -3.260068 | 3.037882 | 0.3259853 | 12.73983 | 1.329219
2018-02-25 16:52 | 13351.52 | 480.0003 | 5 | 2 | 3.967709 | -3.260121 | 3.037882 | 0.4346517 | 12.73983 | 1.762639
2018-02-25 16:54 | 13471.52 | 600.0003 | 5 | 2 | 3.926989 | -3.260057 | 3.037882 | 0.5433038 | 12.73983 | 2.191516
2018-02-25 16:56 | 13591.52 | 720.0003 | 5 | 2 | 3.887821 | -3.260096 | 3.037882 | 0.6519685 | 12.73983 | 2.616096
2018-02-25 16:58 | 13711.52 | 840.0002 | 5 | 2 | 3.850538 | -3.260047 | 3.037882 | 0.7606343 | 12.73983 | 3.036525
2018-02-25 17:00 | 13831.52 | 960.0011 | 5 | 2 | 3.81534 | -3.260015 | 3.037882 | 0.869303 | 12.73983 | 3.453027
2018-02-25 17:02 | 13951.52 | 1080.0003 | 5 | 2 | 3.782281 | -3.260057 | 3.037882 | 0.9779615 | 12.73983 | 3.865781
2018-02-25 17:04 | 14071.52 | 1200.0003 | 5 | 2 | 3.75129 | -3.260098 | 3.037882 | 1.086617 | 12.73983 | 4.275043
2018-02-25 17:06 | 14191.52 | 1320.0011 | 5 | 2 | 3.722081 | -3.260047 | 3.037882 | 1.195282 | 12.73983 | 4.681077
2018-02-25 17:08 | 14311.52 | 1440.0011 | 5 | 2 | 3.694564 | -3.260041 | 3.037882 | 1.303945 | 12.73983 | 5.084019
2018-02-25 17:10 | 14431.52 | 1560.0003 | 5 | 2 | 3.668561 | -3.260062 | 3.037882 | 1.412613 | 12.73983 | 5.484071
2018-02-25 17:12 | 14551.52 | 1680.0003 | 5 | 2 | 3.644346 | -3.260036 | 3.037882 | 1.521276 | 12.73983 | 5.881377
2018-02-25 17:14 | 14671.52 | 1800.0011 | 5 | 2 | 3.622125 | -3.260073 | 3.037882 | 1.629937 | 12.73983 | 6.276149
2018-02-25 17:16 | 14791.52 | 1920.0011 | 5 | 2 | 3.601864 | -3.260056 | 3.037882 | 1.738603 | 12.73983 | 6.66863
2018-02-25 17:18 | 14911.52 | 2040.0011 | 5 | 2 | 3.583472 | -3.2601 | 3.037882 | 1.847264 | 12.73983 | 7.058996
2018-02-25 17:20 | 15031.52 | 2160.0011 | 5 | 2 | 3.566747 | -3.260073 | 3.037882 | 1.955925 | 12.73983 | 7.44746
2018-02-25 17:22 | 15151.52 | 2280.0003 | 5 | 2 | 3.551189 | -3.260077 | 3.037882 | 2.064599 | 12.73983 | 7.834217
2018-02-25 17:24 | 15271.52 | 2400.0011 | 5 | 2 | 3.536229 | -3.260054 | 3.037882 | 2.173264 | 12.73983 | 8.219289
2018-02-25 17:26 | 15391.52 | 2520.0011 | 5 | 2 | 3.521341 | -3.260035 | 3.037882 | 2.281921 | 12.73983 | 8.60272
2018-02-25 17:28 | 15511.52 | 2640.0011 | 5 | 2 | 3.505574 | -3.26009 | 3.037882 | 2.390588 | 12.73983 | 8.984532
2018-02-25 17:30 | 15631.52 | 2760.0011 | 5 | 2 | 3.487267 | -3.26013 | 3.037882 | 2.499251 | 12.73983 | 9.364501
2018-02-25 17:32 | 15751.52 | 2880.0003 | 5 | 2 | 3.462744 | -3.260083 | 3.037882 | 2.607916 | 12.73983 | 9.742191
2018-02-25 17:34 | 15871.52 | 3000.0011 | 5 | 2 | 3.428504 | -3.260073 | 3.037882 | 2.716581 | 12.73983 | 10.11671
2018-02-25 17:36 | 15991.52 | 3120.0003 | 5 | 2 | 3.376566 | -3.260098 | 3.037882 | 2.825234 | 12.73983 | 10.48665
2018-02-25 17:38 | 16111.52 | 3240.0011 | 5 | 2 | 3.279455 | -3.260108 | 3.037882 | 2.933903 | 12.73983 | 10.84895
2018-02-25 17:40 | 16224.9 | 3353.3857 | 5 | 2 | 2.999996 | -3.260064 | 3.037882 | 3.036566 | 12.73983 | 11.17483
2018-02-25 17:42 | 16344.95 | 120.0007 | 6 | 2 | 3.324033 | 0 | 3.037882 | 3.036566 | 12.73983 | 11.17483
2018-02-25 17:44 | 16464.95 | 240.0007 | 6 | 2 | 3.335603 | 0 | 3.037882 | 3.036566 | 12.73983 | 11.17483
2018-02-25 17:45 | 16524.95 | 300.0021 | 6 | 2 | 3.338997 | 0 | 3.037882 | 3.036566 | 12.73983 | 11.17483
2018-02-25 17:45 | 16524.96 | 0.0024 | 7 | 3 | 3.339014 | 0 | 0 | 0 | 0 | 0
2018-02-25 17:47 | 16645.04 | 120.001 | 2 | 3 | 3.971188 | 4.890045 | 0.1623376 | 1.764e-09 | 0.6251064 | 5.89e-09
2018-02-25 17:49 | 16765.04 | 240.0011 | 2 | 3 | 4.014481 | 4.890003 | 0.3253353 | 1.764e-09 | 1.276171 | 5.89e-09
2018-02-25 17:51 | 16885.04 | 360.0002 | 2 | 3 | 4.050885 | 4.889978 | 0.4883127 | 1.764e-09 | 1.933515 | 5.89e-09
2018-02-25 17:53 | 17005.04 | 480.001 | 2 | 3 | 4.081066 | 4.89003 | 0.6513249 | 1.764e-09 | 2.596374 | 5.89e-09
2018-02-25 17:55 | 17125.04 | 600.0003 | 2 | 3 | 4.107362 | 4.890083 | 0.8143092 | 1.764e-09 | 3.263718 | 5.89e-09
2018-02-25 17:57 | 17245.04 | 720.0011 | 2 | 3 | 4.131205 | 4.890051 | 0.9773098 | 1.764e-09 | 3.935165 | 5.89e-09
2018-02-25 17:59 | 17365.04 | 840.0002 | 2 | 3 | 4.156324 | 4.889997 | 1.140293 | 1.764e-09 | 4.610495 | 5.89e-09
2018-02-25 18:01 | 17485.04 | 960.0002 | 2 | 3 | 4.183402 | 4.89002 | 1.303296 | 1.764e-09 | 5.290174 | 5.89e-09
2018-02-25 18:03 | 17605.04 | 1080.0003 | 2 | 3 | 4.200371 | 4.663649 | 1.464654 | 1.764e-09 | 5.967117 | 5.89e-09
2018-02-25 18:05 | 17725.04 | 1200.0003 | 2 | 3 | 4.200383 | 4.18177 | 1.61203 | 1.764e-09 | 6.586151 | 5.89e-09
2018-02-25 18:07 | 17845.04 | 1320.0003 | 2 | 3 | 4.200378 | 3.718479 | 1.743636 | 1.764e-09 | 7.138945 | 5.89e-09
2018-02-25 18:09 | 17965.04 | 1440.0011 | 2 | 3 | 4.200384 | 3.280106 | 1.86019 | 1.764e-09 | 7.628515 | 5.89e-09
2018-02-25 18:09 | 17970.5 | 1445.4608 | 2 | 3 | 4.200369 | 3.259985 | 1.865149 | 1.764e-09 | 7.649344 | 5.89e-09
2018-02-25 18:11 | 18090.51 | 120.001 | 3 | 3 | 4.22704 | 3.260035 | 1.973375 | 1.764e-09 | 8.105261 | 5.89e-09
2018-02-25 18:13 | 18210.51 | 240.0002 | 3 | 3 | 4.258588 | 3.260048 | 2.082035 | 1.764e-09 | 8.566258 | 5.89e-09
2018-02-25 18:15 | 18330.51 | 360.001 | 3 | 3 | 4.292853 | 3.260056 | 2.190697 | 1.764e-09 | 9.030846 | 5.89e-09
2018-02-25 18:17 | 18450.51 | 480.001 | 3 | 3 | 4.329476 | 3.260086 | 2.299359 | 1.764e-09 | 9.499284 | 5.89e-09
2018-02-25 18:19 | 18570.51 | 600.0011 | 3 | 3 | 4.368097 | 3.260048 | 2.408038 | 1.764e-09 | 9.971886 | 5.89e-09
2018-02-25 18:21 | 18690.51 | 720.001 | 3 | 3 | 4.400397 | 3.115097 | 2.516179 | 1.764e-09 | 10.44633 | 5.89e-09
2018-02-25 18:23 | 18810.51 | 840.001 | 3 | 3 | 4.400367 | 2.60335 | 2.611058 | 1.764e-09 | 10.86384 | 5.89e-09
2018-02-25 18:25 | 18930.51 | 960.0019 | 3 | 3 | 4.400352 | 2.197279 | 2.690848 | 1.764e-09 | 11.21494 | 5.89e-09
2018-02-25 18:27 | 19050.51 | 1080.001 | 3 | 3 | 4.400347 | 1.863655 | 2.758343 | 1.764e-09 | 11.51194 | 5.89e-09
2018-02-25 18:29 | 19170.51 | 1200.0003 | 3 | 3 | 4.400352 | 1.589436 | 2.815752 | 1.764e-09 | 11.76456 | 5.89e-09
2018-02-25 18:31 | 19290.51 | 1320.0012 | 3 | 3 | 4.400316 | 1.361921 | 2.864828 | 1.764e-09 | 11.98051 | 5.89e-09
2018-02-25 18:33 | 19410.51 | 1440.0012 | 3 | 3 | 4.400353 | 1.175396 | 2.907032 | 1.764e-09 | 12.16622 | 5.89e-09
2018-02-25 18:35 | 19530.51 | 1560.0005 | 3 | 3 | 4.400328 | 1.019356 | 2.943526 | 1.764e-09 | 12.32681 | 5.89e-09
2018-02-25 18:37 | 19650.51 | 1680.0012 | 3 | 3 | 4.400326 | 0.8886909 | 2.975257 | 1.764e-09 | 12.46644 | 5.89e-09
2018-02-25 18:39 | 19770.51 | 1800.0004 | 3 | 3 | 4.4003 | 0.7791119 | 3.003006 | 1.764e-09 | 12.58855 | 5.89e-09
2018-02-25 18:41 | 19890.51 | 1920.0011 | 3 | 3 | 4.40032 | 0.6863003 | 3.027389 | 1.764e-09 | 12.69584 | 5.89e-09
2018-02-25 18:42 | 19940.32 | 1969.813 | 3 | 3 | 4.400329 | 0.6519966 | 3.036646 | 1.764e-09 | 12.73657 | 5.89e-09
2018-02-25 18:44 | 20060.36 | 119.9999 | 4 | 3 | 4.350924 | 0 | 3.036646 | 1.764e-09 | 12.73657 | 5.89e-09
2018-02-25 18:46 | 20180.36 | 240.0006 | 4 | 3 | 4.347099 | 0 | 3.036646 | 1.764e-09 | 12.73657 | 5.89e-09
2018-02-25 18:47 | 20240.37 | 300.0013 | 4 | 3 | 4.345961 | 0 | 3.036646 | 1.764e-09 | 12.73657 | 5.89e-09
2018-02-25 18:49 | 20360.45 | 120.0009 | 5 | 3 | 4.095278 | -3.260056 | 3.036646 | 0.1086526 | 12.73657 | 0.4484415
2018-02-25 18:51 | 20480.45 | 240.0001 | 5 | 3 | 4.05112 | -3.26005 | 3.036646 | 0.2173257 | 12.73657 | 0.891059
2018-02-25 18:53 | 20600.45 | 360.0009 | 5 | 3 | 4.008582 | -3.260092 | 3.036646 | 0.3259864 | 12.73657 | 1.328937
2018-02-25 18:55 | 20720.45 | 480.0001 | 5 | 3 | 3.966771 | -3.260117 | 3.036646 | 0.434655 | 12.73657 | 1.762264
2018-02-25 18:57 | 20840.45 | 600.0001 | 5 | 3 | 3.926037 | -3.26006 | 3.036646 | 0.5433207 | 12.73657 | 2.191091
2018-02-25 18:59 | 20960.45 | 720.0001 | 5 | 3 | 3.886848 | -3.260121 | 3.036646 | 0.651987 | 12.73657 | 2.615574
2018-02-25 19:01 | 21080.45 | 840.0001 | 5 | 3 | 3.849518 | -3.260056 | 3.036646 | 0.7606493 | 12.73657 | 3.035881
2018-02-25 19:03 | 21200.45 | 960.0001 | 5 | 3 | 3.814355 | -3.260071 | 3.036646 | 0.8693163 | 12.73657 | 3.452266
2018-02-25 19:05 | 21320.45 | 1080.0001 | 5 | 3 | 3.781301 | -3.260036 | 3.036646 | 0.977968 | 12.73657 | 3.864887
2018-02-25 19:07 | 21440.45 | 1200.001 | 5 | 3 | 3.750262 | -3.260094 | 3.036646 | 1.086633 | 12.73657 | 4.274078
2018-02-25 19:09 | 21560.45 | 1320.0001 | 5 | 3 | 3.721094 | -3.260068 | 3.036646 | 1.195304 | 12.73657 | 4.680023
2018-02-25 19:11 | 21680.45 | 1440.0001 | 5 | 3 | 3.693569 | -3.260064 | 3.036646 | 1.303965 | 12.73657 | 5.082851
2018-02-25 19:13 | 21800.45 | 1560.0001 | 5 | 3 | 3.667584 | -3.260106 | 3.036646 | 1.412631 | 12.73657 | 5.482788
2018-02-25 19:15 | 21920.45 | 1680.0009 | 5 | 3 | 3.643411 | -3.26005 | 3.036646 | 1.521295 | 12.73657 | 5.879995
2018-02-25 19:17 | 22040.45 | 1800.001 | 5 | 3 | 3.621209 | -3.260092 | 3.036646 | 1.629962 | 12.73657 | 6.27469
2018-02-25 19:19 | 22160.45 | 1920.001 | 5 | 3 | 3.600964 | -3.260115 | 3.036646 | 1.738632 | 12.73657 | 6.667089
2018-02-25 19:21 | 22280.45 | 2040.001 | 5 | 3 | 3.582599 | -3.260117 | 3.036646 | 1.847296 | 12.73657 | 7.057368
2018-02-25 19:23 | 22400.45 | 2160.0003 | 5 | 3 | 3.565836 | -3.2601 | 3.036646 | 1.955951 | 12.73657 | 7.445714
2018-02-25 19:25 | 22520.45 | 2280.0011 | 5 | 3 | 3.5503 | -3.26006 | 3.036646 | 2.064619 | 12.73657 | 7.832352
2018-02-25 19:27 | 22640.45 | 2400.001 | 5 | 3 | 3.535369 | -3.260073 | 3.036646 | 2.17328 | 12.73657 | 8.217319
2018-02-25 19:29 | 22760.45 | 2520.0003 | 5 | 3 | 3.520469 | -3.260123 | 3.036646 | 2.281948 | 12.73657 | 8.600691
2018-02-25 19:31 | 22880.45 | 2640.0002 | 5 | 3 | 3.504652 | -3.260098 | 3.036646 | 2.390609 | 12.73657 | 8.982383
2018-02-25 19:33 | 23000.45 | 2760.0011 | 5 | 3 | 3.486267 | -3.260073 | 3.036646 | 2.499278 | 12.73657 | 9.36227
2018-02-25 19:35 | 23120.45 | 2880.0002 | 5 | 3 | 3.461679 | -3.260079 | 3.036646 | 2.607933 | 12.73657 | 9.739813
2018-02-25 19:37 | 23240.45 | 3000.0002 | 5 | 3 | 3.427291 | -3.260064 | 3.036646 | 2.71661 | 12.73657 | 10.11425
2018-02-25 19:39 | 23360.45 | 3120.0011 | 5 | 3 | 3.374981 | -3.260081 | 3.036646 | 2.825272 | 12.73657 | 10.48407
2018-02-25 19:41 | 23480.45 | 3240.0003 | 5 | 3 | 3.276741 | -3.260104 | 3.036646 | 2.933934 | 12.73657 | 10.84613
2018-02-25 19:43 | 23592.33 | 3351.8833 | 5 | 3 | 2.999982 | -3.260157 | 3.036646 | 3.035246 | 12.73657 | 11.1675
2018-02-25 19:45 | 23712.37 | 120.0007 | 6 | 3 | 3.325968 | 0 | 3.036646 | 3.035246 | 12.73657 | 11.1675
2018-02-25 19:47 | 23832.37 | 239.9999 | 6 | 3 | 3.337574 | 0 | 3.036646 | 3.035246 | 12.73657 | 11.1675
2018-02-25 19:48 | 23892.38 | 300.0029 | 6 | 3 | 3.340948 | 0 | 3.036646 | 3.035246 | 12.73657 | 11.1675
2018-02-25 19:48 | 23892.39 | 0.0026 | 7 | 4 | 3.341018 | 0 | 0 | 0 | 0 | 0
2018-02-25 19:50 | 24012.47 | 120.001 | 2 | 4 | 3.972573 | 4.890007 | 0.1623117 | 7.36e-10 | 0.6253103 | 2.459e-09
2018-02-25 19:52 | 24132.47 | 240.0001 | 2 | 4 | 4.015867 | 4.890024 | 0.3253188 | 7.36e-10 | 1.276634 | 2.459e-09
2018-02-25 19:54 | 24252.47 | 360.0002 | 2 | 4 | 4.052126 | 4.890087 | 0.4883136 | 7.36e-10 | 1.93426 | 2.459e-09
2018-02-25 19:56 | 24372.47 | 480.0002 | 2 | 4 | 4.082198 | 4.890087 | 0.6513008 | 7.36e-10 | 2.59721 | 2.459e-09
2018-02-25 19:58 | 24492.47 | 600.0009 | 2 | 4 | 4.108359 | 4.890003 | 0.8143124 | 7.36e-10 | 3.264842 | 2.459e-09
2018-02-25 20:00 | 24612.47 | 720.0009 | 2 | 4 | 4.13219 | 4.890078 | 0.9772925 | 7.36e-10 | 3.936368 | 2.459e-09
2018-02-25 20:02 | 24732.47 | 840.0009 | 2 | 4 | 4.157208 | 4.890026 | 1.140293 | 7.36e-10 | 4.611929 | 2.459e-09
2018-02-25 20:04 | 24852.47 | 960.0002 | 2 | 4 | 4.184184 | 4.89003 | 1.303275 | 7.36e-10 | 5.291652 | 2.459e-09
2018-02-25 20:06 | 24972.47 | 1080.0002 | 2 | 4 | 4.200394 | 4.653128 | 1.464472 | 7.36e-10 | 5.96799 | 2.459e-09
2018-02-25 20:08 | 25092.47 | 1200.001 | 2 | 4 | 4.200376 | 4.174969 | 1.611542 | 7.36e-10 | 6.585738 | 2.459e-09
2018-02-25 20:10 | 25212.47 | 1320.001 | 2 | 4 | 4.200381 | 3.715017 | 1.742979 | 7.36e-10 | 7.137827 | 2.459e-09
2018-02-25 20:12 | 25332.47 | 1440.001 | 2 | 4 | 4.200356 | 3.276224 | 1.859434 | 7.36e-10 | 7.626981 | 2.459e-09
2018-02-25 20:12 | 25337.23 | 1444.7616 | 2 | 4 | 4.200377 | 3.259985 | 1.863755 | 7.36e-10 | 7.645128 | 2.459e-09
2018-02-25 20:14 | 25457.24 | 120.0009 | 3 | 4 | 4.227 | 3.26004 | 1.971981 | 1.252e-09 | 8.101044 | 4.559e-09
2018-02-25 20:16 | 25577.24 | 240.0002 | 3 | 4 | 4.258608 | 3.260014 | 2.080638 | 1.252e-09 | 8.562024 | 4.559e-09
2018-02-25 20:18 | 25697.24 | 360.0002 | 3 | 4 | 4.292819 | 3.260021 | 2.189301 | 1.252e-09 | 9.026612 | 4.559e-09
2018-02-25 20:20 | 25817.24 | 480.0002 | 3 | 4 | 4.329417 | 3.260107 | 2.297969 | 1.252e-09 | 9.495074 | 4.559e-09
2018-02-25 20:22 | 25937.24 | 600.0002 | 3 | 4 | 4.368041 | 3.260021 | 2.406628 | 1.252e-09 | 9.967587 | 4.559e-09
2018-02-25 20:24 | 26057.24 | 720.0002 | 3 | 4 | 4.400396 | 3.116226 | 2.514807 | 1.252e-09 | 10.44219 | 4.559e-09
2018-02-25 20:26 | 26177.24 | 840.0002 | 3 | 4 | 4.400361 | 2.604994 | 2.609709 | 1.252e-09 | 10.8598 | 4.559e-09
2018-02-25 20:28 | 26297.24 | 960.001 | 3 | 4 | 4.400363 | 2.199585 | 2.689562 | 1.252e-09 | 11.21118 | 4.559e-09
2018-02-25 20:30 | 26417.24 | 1080.001 | 3 | 4 | 4.400356 | 1.865805 | 2.757121 | 1.252e-09 | 11.50846 | 4.559e-09
2018-02-25 20:32 | 26537.24 | 1200.0003 | 3 | 4 | 4.400368 | 1.591242 | 2.814583 | 1.252e-09 | 11.76132 | 4.559e-09
2018-02-25 20:34 | 26657.24 | 1320.001 | 3 | 4 | 4.400355 | 1.364716 | 2.863719 | 1.252e-09 | 11.97753 | 4.559e-09
2018-02-25 20:36 | 26777.24 | 1440.0002 | 3 | 4 | 4.400336 | 1.176952 | 2.90598 | 1.252e-09 | 12.1635 | 4.559e-09
2018-02-25 20:38 | 26897.24 | 1560.001 | 3 | 4 | 4.400326 | 1.020597 | 2.942519 | 1.252e-09 | 12.32428 | 4.559e-09
2018-02-25 20:40 | 27017.24 | 1680.0002 | 3 | 4 | 4.400334 | 0.889904 | 2.974301 | 1.252e-09 | 12.46413 | 4.559e-09
2018-02-25 20:42 | 27137.24 | 1800.0009 | 3 | 4 | 4.400313 | 0.7798214 | 3.002083 | 1.252e-09 | 12.58638 | 4.559e-09
2018-02-25 20:44 | 27257.24 | 1920.0002 | 3 | 4 | 4.400314 | 0.6876469 | 3.026499 | 1.252e-09 | 12.69382 | 4.559e-09
2018-02-25 20:45 | 27309.48 | 1972.2432 | 3 | 4 | 4.400328 | 0.6519985 | 3.03621 | 1.252e-09 | 12.73655 | 4.559e-09
2018-02-25 20:47 | 27429.52774 | 120.0008 | 4 | 4 | 4.351007 | 0 | 3.03621 | 1.252e-09 | 12.73655 | 4.559e-09
2018-02-25 20:49 | 27549.52764 | 240.0007 | 4 | 4 | 4.347187 | 0 | 3.03621 | 1.252e-09 | 12.73655 | 4.559e-09
2018-02-25 20:50 | 27609.52834 | 300.0014 | 4 | 4 | 4.346059 | 0 | 3.03621 | 1.252e-09 | 12.73655 | 4.559e-09
2018-02-25 20:52 | 27729.61 | 120.0001 | 5 | 4 | 4.095388 | -3.260081 | 3.03621 | 0.1086571 | 12.73655 | 0.4484726
2018-02-25 20:54 | 27849.61 | 240.0002 | 5 | 4 | 4.05128 | -3.260052 | 3.03621 | 0.2173134 | 12.73655 | 0.8910372
2018-02-25 20:56 | 27969.61 | 360.0009 | 5 | 4 | 4.008718 | -3.260033 | 3.03621 | 0.3259781 | 12.73655 | 1.328947
2018-02-25 20:58 | 28089.61 | 480.0009 | 5 | 4 | 3.96693 | -3.260052 | 3.03621 | 0.4346353 | 12.73655 | 1.762244
2018-02-25 21:00 | 28209.61 | 600.0002 | 5 | 4 | 3.926229 | -3.260057 | 3.03621 | 0.543303 | 12.73655 | 2.191098
2018-02-25 21:02 | 28329.61 | 720.0002 | 5 | 4 | 3.88706 | -3.260035 | 3.03621 | 0.6519713 | 12.73655 | 2.615609
2018-02-25 21:04 | 28449.61 | 840.0002 | 5 | 4 | 3.849776 | -3.260079 | 3.03621 | 0.7606363 | 12.73655 | 3.035952
2018-02-25 21:06 | 28569.61 | 960.001 | 5 | 4 | 3.814603 | -3.260094 | 3.03621 | 0.8692954 | 12.73655 | 3.452336
2018-02-25 21:08 | 28689.61 | 1080.001 | 5 | 4 | 3.781563 | -3.260119 | 3.03621 | 0.9779603 | 12.73655 | 3.865036
2018-02-25 21:10 | 28809.61 | 1200.0002 | 5 | 4 | 3.750589 | -3.260036 | 3.03621 | 1.086635 | 12.73655 | 4.274294
2018-02-25 21:12 | 28929.61 | 1320.001 | 5 | 4 | 3.721443 | -3.260047 | 3.03621 | 1.195294 | 12.73655 | 4.680232
2018-02-25 21:14 | 29049.61 | 1440.0009 | 5 | 4 | 3.693994 | -3.260081 | 3.03621 | 1.303962 | 12.73655 | 5.083127
2018-02-25 21:16 | 29169.61 | 1560.001 | 5 | 4 | 3.668081 | -3.260073 | 3.03621 | 1.41263 | 12.73655 | 5.483125
2018-02-25 21:18 | 29289.61 | 1680.001 | 5 | 4 | 3.643942 | -3.260057 | 3.03621 | 1.521295 | 12.73655 | 5.880387
2018-02-25 21:20 | 29409.61 | 1800.0003 | 5 | 4 | 3.621786 | -3.260036 | 3.03621 | 1.629948 | 12.73655 | 6.275091
2018-02-25 21:22 | 29529.61 | 1920.001 | 5 | 4 | 3.601588 | -3.260087 | 3.03621 | 1.738622 | 12.73655 | 6.667572
2018-02-25 21:24 | 29649.61 | 2040.0002 | 5 | 4 | 3.583228 | -3.260056 | 3.03621 | 1.847287 | 12.73655 | 7.057924
2018-02-25 21:26 | 29769.61 | 2160.0002 | 5 | 4 | 3.566505 | -3.260047 | 3.03621 | 1.955953 | 12.73655 | 7.446378
2018-02-25 21:28 | 29889.61 | 2280.0002 | 5 | 4 | 3.550975 | -3.26005 | 3.03621 | 2.064614 | 12.73655 | 7.833066
2018-02-25 21:30 | 30009.61 | 2400.0002 | 5 | 4 | 3.536014 | -3.260066 | 3.03621 | 2.173274 | 12.73655 | 8.218099
2018-02-25 21:32 | 30129.61 | 2520.0002 | 5 | 4 | 3.521083 | -3.260024 | 3.03621 | 2.281944 | 12.73655 | 8.601545
2018-02-25 21:34 | 30249.61 | 2640.0002 | 5 | 4 | 3.505295 | -3.260134 | 3.03621 | 2.390606 | 12.73655 | 8.983311
2018-02-25 21:36 | 30369.61 | 2760.0003 | 5 | 4 | 3.486883 | -3.260083 | 3.03621 | 2.499264 | 12.73655 | 9.363227
2018-02-25 21:38 | 30489.61 | 2880.0003 | 5 | 4 | 3.462216 | -3.260094 | 3.03621 | 2.607931 | 12.73655 | 9.740875
2018-02-25 21:40 | 30609.61 | 3000.0003 | 5 | 4 | 3.427819 | -3.260041 | 3.03621 | 2.716594 | 12.73655 | 10.11532
2018-02-25 21:42 | 30729.61 | 3120.001 | 5 | 4 | 3.375584 | -3.260098 | 3.03621 | 2.82526 | 12.73655 | 10.48521
2018-02-25 21:44 | 30849.61 | 3240.0003 | 5 | 4 | 3.27778 | -3.260094 | 3.03621 | 2.933924 | 12.73655 | 10.84736
2018-02-25 21:46 | 30961.92 | 3352.3096 | 5 | 4 | 2.999984 | -3.260138 | 3.03621 | 3.03563 | 12.73655 | 11.17007
2018-02-25 21:48 | 31081.96086 | 119.9999 | 6 | 4 | 3.324469 | 0 | 3.03621 | 3.03563 | 12.73655 | 11.17007
2018-02-25 21:50 | 31201.96086 | 239.9999 | 6 | 4 | 3.336071 | 0 | 3.03621 | 3.03563 | 12.73655 | 11.17007
2018-02-25 21:51 | 31261.96226 | 300.0013 | 6 | 4 | 3.339477 | 0 | 3.03621 | 3.03563 | 12.73655 | 11.17007
2018-02-25 21:51 | 31261.97 | 0.0024 | 7 | 5 | 3.339492 | 0 | 0 | 0 | 0 | 0
2018-02-25 21:53 | 31382.05 | 120.0002 | 2 | 5 | 3.972159 | 4.890049 | 0.1623171 | 0 | 0.625199 | 0
2018-02-25 21:55 | 31502.05 | 240.001 | 2 | 5 | 4.015641 | 4.890087 | 0.3253186 | 0 | 1.276451 | 0
2018-02-25 21:57 | 31622.05 | 360.0002 | 2 | 5 | 4.051942 | 4.890039 | 0.488313 | 0 | 1.934044 | 0
2018-02-25 21:59 | 31742.05 | 480.001 | 2 | 5 | 4.08202 | 4.890066 | 0.651309 | 0 | 2.597 | 0
2018-02-25 22:01 | 31862.05 | 600.0002 | 2 | 5 | 4.108243 | 4.890078 | 0.8143101 | 0 | 3.264564 | 0
2018-02-25 22:03 | 31982.05 | 720.0018 | 2 | 5 | 4.131935 | 4.890041 | 0.977308 | 0 | 3.936134 | 0
2018-02-25 22:05 | 32102.05 | 840.0002 | 2 | 5 | 4.156954 | 4.890064 | 1.140298 | 0 | 4.611607 | 0
2018-02-25 22:07 | 32222.05 | 960.0002 | 2 | 5 | 4.184023 | 4.890036 | 1.303288 | 0 | 5.291329 | 0
2018-02-25 22:09 | 32342.05 | 1080.001 | 2 | 5 | 4.200361 | 4.653437 | 1.464483 | 0 | 5.967648 | 0
2018-02-25 22:11 | 32462.05 | 1200.0011 | 2 | 5 | 4.200361 | 4.173624 | 1.611558 | 0 | 6.585418 | 0
2018-02-25 22:13 | 32582.05 | 1320.0002 | 2 | 5 | 4.200387 | 3.714636 | 1.742957 | 0 | 7.137342 | 0
2018-02-25 22:15 | 32702.05 | 1440.0002 | 2 | 5 | 4.200371 | 3.275463 | 1.859389 | 0 | 7.626401 | 0
2018-02-25 22:15 | 32706.58 | 1444.5336 | 2 | 5 | 4.200382 | 3.25996 | 1.863504 | 0 | 7.643685 | 0
2018-02-25 22:17 | 32826.59 | 120.0001 | 3 | 5 | 4.227105 | 3.260094 | 1.971723 | 0 | 8.099575 | 0
2018-02-25 22:19 | 32946.59 | 240.0002 | 3 | 5 | 4.258679 | 3.259977 | 2.08039 | 0 | 8.560611 | 0
2018-02-25 22:21 | 33066.59 | 360.0001 | 3 | 5 | 4.292923 | 3.260077 | 2.189057 | 0 | 9.025228 | 0
2018-02-25 22:23 | 33186.59 | 480.0001 | 3 | 5 | 4.32956 | 3.260033 | 2.297714 | 0 | 9.493653 | 0
2018-02-25 22:25 | 33306.6 | 600.0012 | 3 | 5 | 4.368234 | 3.260069 | 2.406393 | 0 | 9.966271 | 0
2018-02-25 22:27 | 33426.6 | 720.0013 | 3 | 5 | 4.400382 | 3.112589 | 2.514524 | 0 | 10.44068 | 0
2018-02-25 22:29 | 33546.6 | 840.0013 | 3 | 5 | 4.40037 | 2.603659 | 2.60937 | 0 | 10.85804 | 0
2018-02-25 22:31 | 33666.6 | 960.0013 | 3 | 5 | 4.400357 | 2.198343 | 2.689192 | 0 | 11.20929 | 0
2018-02-25 22:33 | 33786.6 | 1080.0012 | 3 | 5 | 4.400356 | 1.865835 | 2.756742 | 0 | 11.50653 | 0
2018-02-25 22:35 | 33906.6 | 1200.0013 | 3 | 5 | 4.400366 | 1.591608 | 2.814209 | 0 | 11.7594 | 0
2018-02-25 22:37 | 34026.6 | 1320.0013 | 3 | 5 | 4.400346 | 1.364784 | 2.863358 | 0 | 11.97568 | 0
2018-02-25 22:39 | 34146.6 | 1440.0013 | 3 | 5 | 4.400357 | 1.177145 | 2.905619 | 0 | 12.16164 | 0
2018-02-25 22:41 | 34266.6 | 1560.0013 | 3 | 5 | 4.40034 | 1.020292 | 2.942158 | 0 | 12.32242 | 0
2018-02-25 22:43 | 34386.6 | 1680.0012 | 3 | 5 | 4.400338 | 0.8901482 | 2.973933 | 0 | 12.46225 | 0
2018-02-25 22:45 | 34506.6 | 1800.0005 | 3 | 5 | 4.400329 | 0.7801571 | 3.00172 | 0 | 12.58452 | 0
2018-02-25 22:47 | 34626.6 | 1920.0012 | 3 | 5 | 4.400301 | 0.6875763 | 3.026141 | 0 | 12.69198 | 0
2018-02-25 22:48 | 34678.92 | 1972.3234 | 3 | 5 | 4.400336 | 0.6519871 | 3.035875 | 0 | 12.73481 | 0
2018-02-25 22:50 | 34798.96 | 120.0007 | 4 | 5 | 4.350925 | 0 | 3.035876 | 0 | 12.73482 | 0
2018-02-25 22:52 | 34918.96 | 240 | 4 | 5 | 4.347101 | 0 | 3.035876 | 0 | 12.73482 | 0
2018-02-25 22:53 | 34978.96 | 300.0006 | 4 | 5 | 4.34597 | 0 | 3.035876 | 0 | 12.73482 | 0
2018-02-25 22:55 | 35099.04118 | 120.0002 | 5 | 5 | 4.095043 | -3.260033 | 3.035876 | 0.1086532 | 12.73482 | 0.4484204
2018-02-25 22:57 | 35219.04118 | 240.0002 | 5 | 5 | 4.050908 | -3.260024 | 3.035876 | 0.2173147 | 12.73482 | 0.8909662
2018-02-25 22:59 | 35339.04118 | 360.0002 | 5 | 5 | 4.008349 | -3.260066 | 3.035876 | 0.3259782 | 12.73482 | 1.328832
2018-02-25 23:01 | 35459.04198 | 480.001 | 5 | 5 | 3.966537 | -3.260056 | 3.035876 | 0.4346488 | 12.73482 | 1.762143
2018-02-25 23:03 | 35579.04118 | 600.0002 | 5 | 5 | 3.925834 | -3.26005 | 3.035876 | 0.543313 | 12.73482 | 2.19094
2018-02-25 23:05 | 35699.04118 | 720.0002 | 5 | 5 | 3.886671 | -3.260062 | 3.035876 | 0.6519824 | 12.73482 | 2.615414
2018-02-25 23:07 | 35819.04118 | 840.0002 | 5 | 5 | 3.849349 | -3.260043 | 3.035876 | 0.7606428 | 12.73482 | 3.035694
2018-02-25 23:09 | 35939.04118 | 960.0002 | 5 | 5 | 3.814168 | -3.26009 | 3.035876 | 0.8693054 | 12.73482 | 3.452044
2018-02-25 23:11 | 36059.04198 | 1080.001 | 5 | 5 | 3.781077 | -3.260052 | 3.035876 | 0.9779733 | 12.73482 | 3.864704
2018-02-25 23:13 | 36179.04198 | 1200.001 | 5 | 5 | 3.750026 | -3.260056 | 3.035876 | 1.08664 | 12.73482 | 4.273876
2018-02-25 23:15 | 36299.04198 | 1320.001 | 5 | 5 | 3.720876 | -3.260033 | 3.035876 | 1.195303 | 12.73482 | 4.679764
2018-02-25 23:17 | 36419.04118 | 1440.0002 | 5 | 5 | 3.693337 | -3.260047 | 3.035876 | 1.303968 | 12.73482 | 5.082584
2018-02-25 23:19 | 36539.04198 | 1560.001 | 5 | 5 | 3.667382 | -3.260085 | 3.035876 | 1.41263 | 12.73482 | 5.482484
2018-02-25 23:21 | 36659.04198 | 1680.001 | 5 | 5 | 3.6432 | -3.260134 | 3.035876 | 1.521291 | 12.73482 | 5.879654
2018-02-25 23:23 | 36779.04198 | 1800.001 | 5 | 5 | 3.620989 | -3.260062 | 3.035876 | 1.629956 | 12.73482 | 6.274314
2018-02-25 23:25 | 36899.04198 | 1920.001 | 5 | 5 | 3.600745 | -3.260102 | 3.035876 | 1.738623 | 12.73482 | 6.666678
2018-02-25 23:27 | 37019.04118 | 2040.0002 | 5 | 5 | 3.582356 | -3.260045 | 3.035876 | 1.847291 | 12.73482 | 7.056949
2018-02-25 23:29 | 37139.04198 | 2160.001 | 5 | 5 | 3.565639 | -3.260035 | 3.035876 | 1.955946 | 12.73482 | 7.445269
2018-02-25 23:31 | 37259.04118 | 2280.0002 | 5 | 5 | 3.550101 | -3.260001 | 3.035876 | 2.064613 | 12.73482 | 7.831882
2018-02-25 23:33 | 37379.04118 | 2400.0002 | 5 | 5 | 3.535173 | -3.260071 | 3.035876 | 2.173275 | 12.73482 | 8.216828
2018-02-25 23:35 | 37499.04198 | 2520.001 | 5 | 5 | 3.520314 | -3.260087 | 3.035876 | 2.281945 | 12.73482 | 8.600194
2018-02-25 23:37 | 37619.04118 | 2640.0002 | 5 | 5 | 3.504487 | -3.260079 | 3.035876 | 2.39061 | 12.73482 | 8.98188
2018-02-25 23:39 | 37739.04118 | 2760.0002 | 5 | 5 | 3.486078 | -3.260052 | 3.035876 | 2.499269 | 12.73482 | 9.361712
2018-02-25 23:41 | 37859.04198 | 2880.001 | 5 | 5 | 3.461394 | -3.260045 | 3.035876 | 2.607946 | 12.73482 | 9.739307
2018-02-25 23:43 | 37979.04118 | 3000.0002 | 5 | 5 | 3.426936 | -3.260077 | 3.035876 | 2.716605 | 12.73482 | 10.11365
2018-02-25 23:45 | 38099.04188 | 3120.0009 | 5 | 5 | 3.374462 | -3.260121 | 3.035876 | 2.825271 | 12.73482 | 10.48343
2018-02-25 23:47 | 38219.04108 | 3240.0001 | 5 | 5 | 3.275849 | -3.260073 | 3.035876 | 2.933928 | 12.73482 | 10.8454
2018-02-25 23:49 | 38330.34418 | 3351.3032 | 5 | 5 | 2.99998 | -3.260098 | 3.035876 | 3.03472 | 12.73482 | 11.16506
2018-02-25 23:51 | 38450.39 | 120.001 | 6 | 5 | 3.325809 | 0 | 3.035876 | 3.03472 | 12.73482 | 11.16506
2018-02-25 23:53 | 38570.39 | 240.0002 | 6 | 5 | 3.337419 | 0 | 3.035876 | 3.03472 | 12.73482 | 11.16506
2018-02-25 23:54 | 38630.39 | 300.0016 | 6 | 5 | 3.340816 | 0 | 3.035876 | 3.03472 | 12.73482 | 11.16506
2018-02-25 23:54 | 38630.4021 | 0.0024 | 7 | 6 | 3.340754 | 0 | 0 | 0 | 0 | 0
2018-02-25 23:56 | 38750.48252 | 120.0009 | 2 | 6 | 3.972713 | 4.890045 | 0.1623227 | 0 | 0.6253716 | 0
2018-02-25 23:58 | 38870.48262 | 240.001 | 2 | 6 | 4.016179 | 4.890108 | 0.3253095 | 0 | 1.276657 | 0
2018-02-26 | 38990.48262 | 360.001 | 2 | 6 | 4.052419 | 4.890106 | 0.4883068 | 0 | 1.934342 | 0
2018-02-26 00:02 | 39110.48182 | 480.0002 | 2 | 6 | 4.082438 | 4.89002 | 0.6513084 | 0 | 2.597394 | 0
2018-02-26 00:04 | 39230.48182 | 600.0002 | 2 | 6 | 4.108581 | 4.890076 | 0.81431 | 0 | 3.265019 | 0
2018-02-26 00:06 | 39350.48262 | 720.001 | 2 | 6 | 4.132297 | 4.890081 | 0.9772983 | 0 | 3.936601 | 0
2018-02-26 00:08 | 39470.48262 | 840.001 | 2 | 6 | 4.157388 | 4.890024 | 1.140301 | 0 | 4.612193 | 0
2018-02-26 00:10 | 39590.48182 | 960.0002 | 2 | 6 | 4.184474 | 4.890099 | 1.303296 | 0 | 5.292008 | 0
2018-02-26 00:12 | 39710.48262 | 1080.001 | 2 | 6 | 4.200395 | 4.647188 | 1.464376 | 0 | 5.967885 | 0
2018-02-26 00:14 | 39830.48182 | 1200.0002 | 2 | 6 | 4.200387 | 4.170321 | 1.611248 | 0 | 6.584803 | 0
2018-02-26 00:16 | 39950.48182 | 1320.0002 | 2 | 6 | 4.200387 | 3.711184 | 1.742546 | 0 | 7.136306 | 0
2018-02-26 00:18 | 40070.48182 | 1440.0002 | 2 | 6 | 4.20037 | 3.273968 | 1.85889 | 0 | 7.624992 | 0
2018-02-26 00:18 | 40074.51442 | 1444.0328 | 2 | 6 | 4.200391 | 3.259972 | 1.862543 | 0 | 7.640338 | 0
2018-02-26 00:20 | 40194.52 | 120.0009 | 3 | 6 | 4.227064 | 3.260086 | 1.970774 | 0 | 8.096277 | 0
2018-02-26 00:22 | 40314.52 | 240.0002 | 3 | 6 | 4.258671 | 3.260046 | 2.079442 | 0 | 8.557313 | 0
2018-02-26 00:24 | 40434.52 | 360.0009 | 3 | 6 | 4.292907 | 3.260015 | 2.188096 | 0 | 9.021873 | 0
2018-02-26 00:26 | 40554.52 | 480.0002 | 3 | 6 | 4.329527 | 3.260122 | 2.296773 | 0 | 9.490384 | 0
2018-02-26 00:28 | 40674.52 | 600.001 | 3 | 6 | 4.368153 | 3.260048 | 2.405429 | 0 | 9.962893 | 0
2018-02-26 00:30 | 40794.52 | 720.001 | 3 | 6 | 4.400394 | 3.114042 | 2.513579 | 0 | 10.43738 | 0
2018-02-26 00:32 | 40914.52 | 840.001 | 3 | 6 | 4.400377 | 2.604305 | 2.608438 | 0 | 10.8548 | 0
2018-02-26 00:34 | 41034.52 | 960.001 | 3 | 6 | 4.40037 | 2.198772 | 2.688272 | 0 | 11.2061 | 0
2018-02-26 00:36 | 41154.52 | 1080.001 | 3 | 6 | 4.400367 | 1.866058 | 2.755831 | 0 | 11.50338 | 0
2018-02-26 00:38 | 41274.52 | 1200.001 | 3 | 6 | 4.400372 | 1.591532 | 2.813307 | 0 | 11.7563 | 0
2018-02-26 00:40 | 41394.52 | 1320.001 | 3 | 6 | 4.400347 | 1.36549 | 2.862477 | 0 | 11.97266 | 0
2018-02-26 00:42 | 41514.52 | 1440.001 | 3 | 6 | 4.400317 | 1.17745 | 2.904755 | 0 | 12.1587 | 0
2018-02-26 00:44 | 41634.52 | 1560.001 | 3 | 6 | 4.400354 | 1.0219 | 2.94133 | 0 | 12.31964 | 0
2018-02-26 00:46 | 41754.52 | 1680.001 | 3 | 6 | 4.400344 | 0.8915653 | 2.973141 | 0 | 12.45962 | 0
2018-02-26 00:48 | 41874.52 | 1800.0002 | 3 | 6 | 4.400342 | 0.7813129 | 3.000954 | 0 | 12.582 | 0
2018-02-26 00:50 | 41994.52 | 1920.0002 | 3 | 6 | 4.400306 | 0.6877098 | 3.025396 | 0 | 12.68956 | 0
2018-02-26 00:51 | 42048.45 | 1973.9296 | 3 | 6 | 4.400352 | 0.6519985 | 3.035427 | 0 | 12.7337 | 0
2018-02-26 00:53 | 42168.5 | 120.0009 | 4 | 6 | 4.350982 | 0 | 3.035429 | 0 | 12.73371 | 0
2018-02-26 00:55 | 42288.5 | 240.0008 | 4 | 6 | 4.347146 | 0 | 3.035429 | 0 | 12.73371 | 0
2018-02-26 00:56 | 42348.5 | 300.0023 | 4 | 6 | 4.346011 | 0 | 3.035429 | 0 | 12.73371 | 0
2018-02-26 00:58 | 42468.58 | 120.0002 | 5 | 6 | 4.095198 | -3.260083 | 3.035429 | 0.1086551 | 12.73371 | 0.44844
2018-02-26 01:00 | 42588.58 | 240.0002 | 5 | 6 | 4.051038 | -3.260066 | 3.035429 | 0.2173196 | 12.73371 | 0.8910146
2018-02-26 01:02 | 42708.58 | 360.0002 | 5 | 6 | 4.008454 | -3.260005 | 3.035429 | 0.3259872 | 12.73371 | 1.328911
2018-02-26 01:04 | 42828.58 | 480.0001 | 5 | 6 | 3.966668 | -3.260033 | 3.035429 | 0.4346537 | 12.73371 | 1.762218
2018-02-26 01:06 | 42948.58 | 600.0002 | 5 | 6 | 3.925936 | -3.260035 | 3.035429 | 0.5433092 | 12.73371 | 2.190993
2018-02-26 01:08 | 43068.58 | 720.0002 | 5 | 6 | 3.886654 | -3.260079 | 3.035429 | 0.6519814 | 12.73371 | 2.615483
2018-02-26 01:10 | 43188.58 | 840.0002 | 5 | 6 | 3.849257 | -3.259984 | 3.035429 | 0.7606388 | 12.73371 | 3.035747
2018-02-26 01:12 | 43308.58 | 960.001 | 5 | 6 | 3.814013 | -3.260098 | 3.035429 | 0.8693048 | 12.73371 | 3.452096
2018-02-26 01:14 | 43428.58 | 1080.001 | 5 | 6 | 3.780904 | -3.260033 | 3.035429 | 0.9779723 | 12.73371 | 3.864737
2018-02-26 01:16 | 43548.58 | 1200.001 | 5 | 6 | 3.749832 | -3.260081 | 3.035429 | 1.086643 | 12.73371 | 4.273902
2018-02-26 01:18 | 43668.58 | 1320.0013 | 5 | 6 | 3.720587 | -3.260043 | 3.035429 | 1.195308 | 12.73371 | 4.679771
2018-02-26 01:20 | 43788.58 | 1440.0004 | 5 | 6 | 3.693048 | -3.260071 | 3.035429 | 1.303969 | 12.73371 | 5.082545
2018-02-26 01:22 | 43908.58 | 1560.0004 | 5 | 6 | 3.667031 | -3.260052 | 3.035429 | 1.412623 | 12.73371 | 5.48238
2018-02-26 01:24 | 44028.58 | 1680.0004 | 5 | 6 | 3.642834 | -3.260062 | 3.035429 | 1.521296 | 12.73371 | 5.879553
2018-02-26 01:26 | 44148.58 | 1800.0004 | 5 | 6 | 3.620623 | -3.260028 | 3.035429 | 1.629958 | 12.73371 | 6.274164
2018-02-26 01:28 | 44268.58 | 1920.0004 | 5 | 6 | 3.60042 | -3.260035 | 3.035429 | 1.738626 | 12.73371 | 6.666494
2018-02-26 01:30 | 44388.58 | 2040.0004 | 5 | 6 | 3.582096 | -3.260043 | 3.035429 | 1.84728 | 12.73371 | 7.056684
2018-02-26 01:32 | 44508.58 | 2160.0013 | 5 | 6 | 3.565417 | -3.260081 | 3.035429 | 1.95595 | 12.73371 | 7.445033
2018-02-26 01:34 | 44628.58 | 2280.0012 | 5 | 6 | 3.549948 | -3.260119 | 3.035429 | 2.064615 | 12.73371 | 7.831617
2018-02-26 01:36 | 44748.58 | 2400.0014 | 5 | 6 | 3.535068 | -3.260031 | 3.035429 | 2.173276 | 12.73371 | 8.216546
2018-02-26 01:38 | 44868.58 | 2520.0012 | 5 | 6 | 3.520167 | -3.26001 | 3.035429 | 2.281932 | 12.73371 | 8.599845
2018-02-26 01:40 | 44988.58 | 2640.0012 | 5 | 6 | 3.504368 | -3.260085 | 3.035429 | 2.390594 | 12.73371 | 8.981506
2018-02-26 01:42 | 45108.58 | 2760.0004 | 5 | 6 | 3.485872 | -3.260045 | 3.035429 | 2.499258 | 12.73371 | 9.36134
2018-02-26 01:44 | 45228.58 | 2880.0004 | 5 | 6 | 3.461106 | -3.260038 | 3.035429 | 2.607925 | 12.73371 | 9.738872
2018-02-26 01:46 | 45348.58 | 3000.0004 | 5 | 6 | 3.426554 | -3.260083 | 3.035429 | 2.716584 | 12.73371 | 10.11318
2018-02-26 01:48 | 45468.58 | 3120.0012 | 5 | 6 | 3.373958 | -3.260079 | 3.035429 | 2.825244 | 12.73371 | 10.4829
2018-02-26 01:50 | 45588.58 | 3240.0004 | 5 | 6 | 3.274966 | -3.260092 | 3.035429 | 2.933902 | 12.73371 | 10.8448
2018-02-26 01:51 | 45699.47 | 3350.8914 | 5 | 6 | 2.999984 | -3.260119 | 3.035429 | 3.034317 | 12.73371 | 11.16319
2018-02-26 01:53 | 45819.51 | 120 | 6 | 6 | 3.326834 | 0 | 3.035429 | 3.034317 | 12.73371 | 11.16319
2018-02-26 01:55 | 45939.51 | 240 | 6 | 6 | 3.338473 | 0 | 3.035429 | 3.034317 | 12.73371 | 11.16319
2018-02-26 01:56 | 45999.51 | 300.0015 | 6 | 6 | 3.341886 | 0 | 3.035429 | 3.034317 | 12.73371 | 11.16319
2018-02-26 01:56 | 45999.52 | 0.0024 | 7 | 7 | 3.341794 | 0 | 0 | 0 | 0 | 0
2018-02-26 01:58 | 46119.6 | 120.001 | 2 | 7 | 3.973428 | 4.890045 | 0.1623161 | 0 | 0.6255141 | 0
2018-02-26 02:00 | 46239.6 | 240.0002 | 2 | 7 | 4.016687 | 4.890097 | 0.3253154 | 0 | 1.276939 | 0
2018-02-26 02:02 | 46359.6 | 360.0002 | 2 | 7 | 4.052946 | 4.890106 | 0.4883022 | 0 | 1.93467 | 0
2018-02-26 02:04 | 46479.6 | 480.001 | 2 | 7 | 4.082903 | 4.890099 | 0.6513029 | 0 | 2.597798 | 0
2018-02-26 02:06 | 46599.6 | 600.001 | 2 | 7 | 4.109058 | 4.890022 | 0.8142947 | 0 | 3.265461 | 0
2018-02-26 02:08 | 46719.6 | 720.001 | 2 | 7 | 4.132828 | 4.890059 | 0.9772874 | 0 | 3.937145 | 0
2018-02-26 02:10 | 46839.6 | 840.0011 | 2 | 7 | 4.158011 | 4.890129 | 1.140295 | 0 | 4.612851 | 0
2018-02-26 02:12 | 46959.6 | 960.0003 | 2 | 7 | 4.18523 | 4.890049 | 1.303291 | 0 | 5.29278 | 0
2018-02-26 02:14 | 47079.6 | 1080.001 | 2 | 7 | 4.200375 | 4.634243 | 1.464164 | 0 | 5.967856 | 0
2018-02-26 02:16 | 47199.6 | 1200.0003 | 2 | 7 | 4.200382 | 4.158516 | 1.610626 | 0 | 6.583053 | 0
2018-02-26 02:18 | 47319.6 | 1320.001 | 2 | 7 | 4.200355 | 3.700855 | 1.741567 | 0 | 7.133055 | 0
2018-02-26 02:20 | 47439.6 | 1440.0003 | 2 | 7 | 4.20037 | 3.265192 | 1.857622 | 0 | 7.620525 | 0
2018-02-26 02:20 | 47441.1 | 1441.4984 | 2 | 7 | 4.200365 | 3.259991 | 1.858977 | 0 | 7.626217 | 0
2018-02-26 02:22 | 47561.11 | 120.0002 | 3 | 7 | 4.226974 | 3.260071 | 1.967201 | 0 | 8.082118 | 0
2018-02-26 02:24 | 47681.11 | 240.001 | 3 | 7 | 4.258494 | 3.260036 | 2.075871 | 0 | 8.543149 | 0
2018-02-26 02:26 | 47801.11 | 360.001 | 3 | 7 | 4.292643 | 3.260107 | 2.184534 | 0 | 9.007725 | 0
2018-02-26 02:28 | 47921.11 | 480.001 | 3 | 7 | 4.329142 | 3.260063 | 2.293204 | 0 | 9.476168 | 0
2018-02-26 02:30 | 48041.11 | 600.0011 | 3 | 7 | 4.367707 | 3.260046 | 2.401862 | 0 | 9.948641 | 0
2018-02-26 02:32 | 48161.11 | 720.001 | 3 | 7 | 4.400411 | 3.123281 | 2.510081 | 0 | 10.42339 | 0
2018-02-26 02:34 | 48281.11 | 840.0003 | 3 | 7 | 4.400375 | 2.612577 | 2.605227 | 0 | 10.84207 | 0
2018-02-26 02:36 | 48401.11 | 960.0003 | 3 | 7 | 4.40038 | 2.20689 | 2.68532 | 0 | 11.19451 | 0
2018-02-26 02:38 | 48521.11 | 1080.0011 | 3 | 7 | 4.400338 | 1.872528 | 2.753125 | 0 | 11.49288 | 0
2018-02-26 02:40 | 48641.11 | 1200.001 | 3 | 7 | 4.400359 | 1.59778 | 2.810829 | 0 | 11.74679 | 0
2018-02-26 02:42 | 48761.11 | 1320.001 | 3 | 7 | 4.400355 | 1.370718 | 2.860178 | 0 | 11.96394 | 0
2018-02-26 02:44 | 48881.11 | 1440.001 | 3 | 7 | 4.400347 | 1.182629 | 2.902627 | 0 | 12.15074 | 0
2018-02-26 02:46 | 49001.11 | 1560.001 | 3 | 7 | 4.400335 | 1.025558 | 2.93934 | 0 | 12.31228 | 0
2018-02-26 02:48 | 49121.11 | 1680.0002 | 3 | 7 | 4.400334 | 0.8945274 | 2.971265 | 0 | 12.45277 | 0
2018-02-26 02:50 | 49241.11 | 1800.0002 | 3 | 7 | 4.400281 | 0.7835464 | 2.999187 | 0 | 12.57563 | 0
2018-02-26 02:52 | 49361.11 | 1920.0002 | 3 | 7 | 4.400348 | 0.6915092 | 3.023729 | 0 | 12.68363 | 0
2018-02-26 02:53 | 49417.54 | 1976.4304 | 3 | 7 | 4.400316 | 0.6519985 | 3.03425 | 0 | 12.72992 | 0
2018-02-26 02:55 | 49537.58454 | 120 | 4 | 7 | 4.350833 | 0 | 3.03425 | 0 | 12.72992 | 0
2018-02-26 02:57 | 49657.58454 | 240 | 4 | 7 | 4.346982 | 0 | 3.03425 | 0 | 12.72992 | 0
2018-02-26 02:58 | 49717.58674 | 300.0022 | 4 | 7 | 4.345876 | 0 | 3.03425 | 0 | 12.72992 | 0
2018-02-26 03:00 | 49837.67 | 120.001 | 5 | 7 | 4.094334 | -3.260108 | 3.03425 | 0.1086582 | 12.72992 | 0.4483725
2018-02-26 03:02 | 49957.67 | 240.001 | 5 | 7 | 4.05014 | -3.260066 | 3.03425 | 0.217319 | 12.72992 | 0.8908361
2018-02-26 03:04 | 50077.67 | 360.001 | 5 | 7 | 4.007528 | -3.26002 | 3.03425 | 0.3259839 | 12.72992 | 1.328622
2018-02-26 03:06 | 50197.67 | 480.001 | 5 | 7 | 3.965678 | -3.260102 | 3.03425 | 0.4346443 | 12.72992 | 1.7618
2018-02-26 03:08 | 50317.67 | 600.001 | 5 | 7 | 3.924939 | -3.260066 | 3.03425 | 0.5433172 | 12.72992 | 2.190537
2018-02-26 03:10 | 50437.67 | 720.001 | 5 | 7 | 3.885783 | -3.260045 | 3.03425 | 0.6519855 | 12.72992 | 2.614911
2018-02-26 03:12 | 50557.67 | 840.001 | 5 | 7 | 3.848534 | -3.260106 | 3.03425 | 0.7606387 | 12.72992 | 3.03507
2018-02-26 03:14 | 50677.67 | 960.0002 | 5 | 7 | 3.813429 | -3.260035 | 3.03425 | 0.8693135 | 12.72992 | 3.451381
2018-02-26 03:16 | 50797.67 | 1080.001 | 5 | 7 | 3.78042 | -3.260085 | 3.03425 | 0.9779748 | 12.72992 | 3.863942
2018-02-26 03:18 | 50917.67 | 1200.001 | 5 | 7 | 3.749458 | -3.260073 | 3.03425 | 1.086635 | 12.72992 | 4.273024
2018-02-26 03:20 | 51037.67 | 1320.0002 | 5 | 7 | 3.720367 | -3.260081 | 3.03425 | 1.195302 | 12.72992 | 4.678869
2018-02-26 03:22 | 51157.67 | 1440.0003 | 5 | 7 | 3.692886 | -3.260014 | 3.03425 | 1.303956 | 12.72992 | 5.081597
2018-02-26 03:24 | 51277.67 | 1560.0002 | 5 | 7 | 3.666985 | -3.260047 | 3.03425 | 1.412626 | 12.72992 | 5.481483
2018-02-26 03:26 | 51397.67 | 1680.001 | 5 | 7 | 3.642834 | -3.260064 | 3.03425 | 1.521297 | 12.72992 | 5.878645
2018-02-26 03:28 | 51517.67 | 1800.0002 | 5 | 7 | 3.620645 | -3.26009 | 3.03425 | 1.629952 | 12.72992 | 6.273237
2018-02-26 03:30 | 51637.67 | 1920.0018 | 5 | 7 | 3.600459 | -3.260056 | 3.03425 | 1.738616 | 12.72992 | 6.665555
2018-02-26 03:32 | 51757.67 | 2040.001 | 5 | 7 | 3.582103 | -3.260054 | 3.03425 | 1.847278 | 12.72992 | 7.055776
2018-02-26 03:34 | 51877.67 | 2160.001 | 5 | 7 | 3.565376 | -3.260014 | 3.03425 | 1.955951 | 12.72992 | 7.44413
2018-02-26 03:36 | 51997.67 | 2280.0011 | 5 | 7 | 3.549826 | -3.260014 | 3.03425 | 2.064612 | 12.72992 | 7.830694
2018-02-26 03:38 | 52117.67 | 2400.0003 | 5 | 7 | 3.534864 | -3.260079 | 3.03425 | 2.17328 | 12.72992 | 8.21563
2018-02-26 03:40 | 52237.67 | 2520.0011 | 5 | 7 | 3.51992 | -3.260066 | 3.03425 | 2.281942 | 12.72992 | 8.598923
2018-02-26 03:42 | 52357.67 | 2640.0003 | 5 | 7 | 3.504087 | -3.260085 | 3.03425 | 2.390598 | 12.72992 | 8.98054
2018-02-26 03:44 | 52477.67 | 2760.0003 | 5 | 7 | 3.485645 | -3.260081 | 3.03425 | 2.499266 | 12.72992 | 9.360356
2018-02-26 03:46 | 52597.67 | 2880.0011 | 5 | 7 | 3.460876 | -3.26005 | 3.03425 | 2.607934 | 12.72992 | 9.737866
2018-02-26 03:48 | 52717.67 | 3000.001 | 5 | 7 | 3.426259 | -3.260081 | 3.03425 | 2.716598 | 12.72992 | 10.11216
2018-02-26 03:50 | 52837.67 | 3120.0004 | 5 | 7 | 3.373491 | -3.260153 | 3.03425 | 2.825256 | 12.72992 | 10.48183
2018-02-26 03:52 | 52957.67 | 3240.0011 | 5 | 7 | 3.274072 | -3.260083 | 3.03425 | 2.933925 | 12.72992 | 10.8437
2018-02-26 03:54 | 53067.69 | 3350.0177 | 5 | 7 | 2.999985 | -3.260136 | 3.03425 | 3.033555 | 12.72992 | 11.15954
2018-02-26 03:56 | 53187.73 | 120.0002 | 6 | 7 | 3.326096 | 0 | 3.03425 | 3.033555 | 12.72992 | 11.15954
2018-02-26 03:58 | 53307.73 | 240.0002 | 6 | 7 | 3.33775 | 0 | 3.03425 | 3.033555 | 12.72992 | 11.15954
2018-02-26 03:59 | 53367.73 | 300.0016 | 6 | 7 | 3.341166 | 0 | 3.03425 | 3.033555 | 12.72992 | 11.15954
2018-02-26 03:59 | 53367.74 | 0.0025 | 7 | 8 | 3.34102 | 0 | 0 | 0 | 0 | 0
2018-02-26 04:01 | 53487.82 | 120.0002 | 2 | 8 | 3.973382 | 4.890041 | 0.1623215 | 5.41e-10 | 0.6254883 | 1.807e-09
2018-02-26 04:03 | 53607.82 | 240.0012 | 2 | 8 | 4.016809 | 4.890039 | 0.3253279 | 5.41e-10 | 1.276955 | 1.807e-09
2018-02-26 04:05 | 53727.82 | 360.0012 | 2 | 8 | 4.053149 | 4.890091 | 0.4883158 | 5.41e-10 | 1.934716 | 1.807e-09
2018-02-26 04:07 | 53847.82 | 480.0012 | 2 | 8 | 4.083284 | 4.89006 | 0.6513226 | 5.41e-10 | 2.597918 | 1.807e-09
2018-02-26 04:09 | 53967.82 | 600.0012 | 2 | 8 | 4.109485 | 4.890099 | 0.8143213 | 5.41e-10 | 3.265676 | 1.807e-09
2018-02-26 04:11 | 54087.82 | 720.0012 | 2 | 8 | 4.133226 | 4.890064 | 0.9772915 | 5.41e-10 | 3.937336 | 1.807e-09
2018-02-26 04:13 | 54207.82 | 840.0012 | 2 | 8 | 4.158299 | 4.890057 | 1.140307 | 5.41e-10 | 4.613129 | 1.807e-09
2018-02-26 04:15 | 54327.82 | 960.0012 | 2 | 8 | 4.185382 | 4.890102 | 1.303307 | 5.41e-10 | 5.29311 | 1.807e-09
2018-02-26 04:17 | 54447.82 | 1080.0012 | 2 | 8 | 4.200393 | 4.63389 | 1.464155 | 5.41e-10 | 5.968093 | 1.807e-09
2018-02-26 04:19 | 54567.82 | 1200.0003 | 2 | 8 | 4.200392 | 4.159473 | 1.610636 | 5.41e-10 | 6.583369 | 1.807e-09
2018-02-26 04:21 | 54687.82 | 1320.0021 | 2 | 8 | 4.200361 | 3.70203 | 1.74162 | 5.41e-10 | 7.133548 | 1.807e-09
2018-02-26 04:23 | 54807.82 | 1440.0012 | 2 | 8 | 4.200343 | 3.265631 | 1.857681 | 5.41e-10 | 7.621047 | 1.807e-09
2018-02-26 04:23 | 54809.71 | 1441.8922 | 2 | 8 | 4.20037 | 3.259991 | 1.859399 | 5.41e-10 | 7.628265 | 1.807e-09
2018-02-26 04:25 | 54929.72278 | 120.0002 | 3 | 8 | 4.227089 | 3.260031 | 1.967618 | 5.41e-10 | 8.084153 | 1.807e-09
2018-02-26 04:27 | 55049.72278 | 240.0002 | 3 | 8 | 4.258637 | 3.26012 | 2.076287 | 5.41e-10 | 8.545194 | 1.807e-09
2018-02-26 04:29 | 55169.72278 | 360.0002 | 3 | 8 | 4.292831 | 3.260084 | 2.184964 | 5.41e-10 | 9.009845 | 1.807e-09
2018-02-26 04:31 | 55289.72278 | 480.0002 | 3 | 8 | 4.329399 | 3.260054 | 2.293624 | 5.41e-10 | 9.47827 | 1.807e-09
2018-02-26 04:33 | 55409.72278 | 600.0002 | 3 | 8 | 4.368035 | 3.260109 | 2.402295 | 5.41e-10 | 9.950834 | 1.807e-09
2018-02-26 04:35 | 55529.72278 | 720.0002 | 3 | 8 | 4.400395 | 3.117102 | 2.510471 | 5.41e-10 | 10.42543 | 1.807e-09
2018-02-26 04:37 | 55649.72278 | 840.0002 | 3 | 8 | 4.400409 | 2.607874 | 2.605431 | 5.41e-10 | 10.84329 | 1.807e-09
2018-02-26 04:39 | 55769.72278 | 960.0002 | 3 | 8 | 4.400379 | 2.202734 | 2.68537 | 5.41e-10 | 11.19505 | 1.807e-09
2018-02-26 04:41 | 55889.72358 | 1080.001 | 3 | 8 | 4.400349 | 1.869125 | 2.753059 | 5.41e-10 | 11.4929 | 1.807e-09
2018-02-26 04:43 | 56009.72278 | 1200.0002 | 3 | 8 | 4.400355 | 1.595093 | 2.810647 | 5.41e-10 | 11.74631 | 1.807e-09
2018-02-26 04:45 | 56129.72278 | 1320.0002 | 3 | 8 | 4.400327 | 1.368002 | 2.85991 | 5.41e-10 | 11.96308 | 1.807e-09
2018-02-26 04:47 | 56249.72348 | 1440.0009 | 3 | 8 | 4.400329 | 1.180292 | 2.902291 | 5.41e-10 | 12.14958 | 1.807e-09
2018-02-26 04:49 | 56369.72288 | 1560.0003 | 3 | 8 | 4.400323 | 1.023882 | 2.938948 | 5.41e-10 | 12.31088 | 1.807e-09
2018-02-26 04:51 | 56489.72348 | 1680.0009 | 3 | 8 | 4.400335 | 0.8932209 | 2.970835 | 5.41e-10 | 12.45119 | 1.807e-09
2018-02-26 04:53 | 56609.72348 | 1800.0009 | 3 | 8 | 4.400371 | 0.7841263 | 2.998722 | 5.41e-10 | 12.5739 | 1.807e-09
2018-02-26 04:55 | 56729.72348 | 1920.0009 | 3 | 8 | 4.400335 | 0.6910191 | 3.023242 | 5.41e-10 | 12.6818 | 1.807e-09
2018-02-26 04:56 | 56785.62898 | 1975.9064 | 3 | 8 | 4.400316 | 0.6519966 | 3.033661 | 5.41e-10 | 12.72765 | 1.807e-09
2018-02-26 04:58 | 56905.67 | 120.0008 | 4 | 8 | 4.350742 | 0 | 3.033664 | 5.41e-10 | 12.72766 | 1.807e-09
2018-02-26 05:00 | 57025.67 | 240.0008 | 4 | 8 | 4.3469 | 0 | 3.033664 | 5.41e-10 | 12.72766 | 1.807e-09
2018-02-26 05:01 | 57085.67 | 300.0014 | 4 | 8 | 4.345766 | 0 | 3.033664 | 5.41e-10 | 12.72766 | 1.807e-09
2018-02-26 05:03 | 57205.75 | 120.001 | 5 | 8 | 4.093994 | -3.260104 | 3.033664 | 0.1086541 | 12.72766 | 0.4483163
2018-02-26 05:05 | 57325.75 | 240.001 | 5 | 8 | 4.049776 | -3.260035 | 3.033664 | 0.2173143 | 12.72766 | 0.8907396
2018-02-26 05:07 | 57445.75 | 360.0002 | 5 | 8 | 4.007137 | -3.260045 | 3.033664 | 0.3259775 | 12.72766 | 1.328478
2018-02-26 05:09 | 57565.75 | 480.001 | 5 | 8 | 3.965316 | -3.2601 | 3.033664 | 0.434647 | 12.72766 | 1.761651
2018-02-26 05:11 | 57685.75 | 600.0001 | 5 | 8 | 3.924549 | -3.26005 | 3.033664 | 0.5433112 | 12.72766 | 2.190311
2018-02-26 05:13 | 57805.75 | 720.0002 | 5 | 8 | 3.885343 | -3.260077 | 3.033664 | 0.6519669 | 12.72766 | 2.61459
2018-02-26 05:15 | 57925.75 | 840.0001 | 5 | 8 | 3.848012 | -3.260052 | 3.033664 | 0.7606354 | 12.72766 | 3.034756
2018-02-26 05:17 | 58045.75 | 960.0002 | 5 | 8 | 3.812794 | -3.260079 | 3.033664 | 0.8692948 | 12.72766 | 3.450946
2018-02-26 05:19 | 58165.75 | 1080.001 | 5 | 8 | 3.779728 | -3.26006 | 3.033664 | 0.9779599 | 12.72766 | 3.863449
2018-02-26 05:21 | 58285.75 | 1200.001 | 5 | 8 | 3.748757 | -3.260115 | 3.033664 | 1.086624 | 12.72766 | 4.272471
2018-02-26 05:23 | 58405.75 | 1320.0001 | 5 | 8 | 3.719669 | -3.260066 | 3.033664 | 1.195293 | 12.72766 | 4.67825
2018-02-26 05:25 | 58525.75 | 1440.001 | 5 | 8 | 3.692196 | -3.260083 | 3.033664 | 1.303952 | 12.72766 | 5.080917
2018-02-26 05:27 | 58645.75 | 1560.0001 | 5 | 8 | 3.666303 | -3.260066 | 3.033664 | 1.412615 | 12.72766 | 5.480701
2018-02-26 05:29 | 58765.75 | 1680.0001 | 5 | 8 | 3.642204 | -3.260064 | 3.033664 | 1.52128 | 12.72766 | 5.877772
2018-02-26 05:31 | 58885.75 | 1800.001 | 5 | 8 | 3.620075 | -3.260071 | 3.033664 | 1.629953 | 12.72766 | 6.272361
2018-02-26 05:33 | 59005.75 | 1920.001 | 5 | 8 | 3.599936 | -3.260102 | 3.033664 | 1.738615 | 12.72766 | 6.664617
2018-02-26 05:35 | 59125.75 | 2040.001 | 5 | 8 | 3.581643 | -3.260121 | 3.033664 | 1.847272 | 12.72766 | 7.054763
2018-02-26 05:37 | 59245.75 | 2160.001 | 5 | 8 | 3.564915 | -3.260062 | 3.033664 | 1.955933 | 12.72766 | 7.443025
2018-02-26 05:39 | 59365.75 | 2280.0002 | 5 | 8 | 3.549384 | -3.260054 | 3.033664 | 2.064606 | 12.72766 | 7.829583
2018-02-26 05:41 | 59485.75 | 2400.001 | 5 | 8 | 3.534471 | -3.260041 | 3.033664 | 2.173265 | 12.72766 | 8.214445
2018-02-26 05:43 | 59605.75 | 2520.001 | 5 | 8 | 3.519547 | -3.260035 | 3.033664 | 2.281923 | 12.72766 | 8.597686
2018-02-26 05:45 | 59725.75 | 2640.001 | 5 | 8 | 3.503639 | -3.260031 | 3.033664 | 2.390594 | 12.72766 | 8.979309
2018-02-26 05:47 | 59845.75 | 2760.0002 | 5 | 8 | 3.485092 | -3.260071 | 3.033664 | 2.499259 | 12.72766 | 9.35906
2018-02-26 05:49 | 59965.75 | 2880.001 | 5 | 8 | 3.460211 | -3.260068 | 3.033664 | 2.607917 | 12.72766 | 9.736473
2018-02-26 05:51 | 60085.75 | 3000.001 | 5 | 8 | 3.425452 | -3.260111 | 3.033664 | 2.716584 | 12.72766 | 10.1107
2018-02-26 05:53 | 60205.75 | 3120.001 | 5 | 8 | 3.372331 | -3.260184 | 3.033664 | 2.825249 | 12.72766 | 10.48029
2018-02-26 05:55 | 60325.75 | 3240.001 | 5 | 8 | 3.271947 | -3.260146 | 3.033664 | 2.933913 | 12.72766 | 10.84197
2018-02-26 05:57 | 60434.59 | 3348.8408 | 5 | 8 | 2.99998 | -3.259958 | 3.033664 | 3.032469 | 12.72766 | 11.15424
2018-02-26 05:59 | 60554.63 | 120.0007 | 6 | 8 | 3.327508 | 0 | 3.033664 | 3.032469 | 12.72766 | 11.15424
2018-02-26 06:01 | 60674.63 | 239.9999 | 6 | 8 | 3.339199 | 0 | 3.033664 | 3.032469 | 12.72766 | 11.15424
2018-02-26 06:02 | 60734.63 | 300.0021 | 6 | 8 | 3.342583 | 0 | 3.033664 | 3.032469 | 12.72766 | 11.15424
2018-02-26 06:02 | 60734.64 | 0.0024 | 7 | 9 | 3.34251 | 0 | 0 | 0 | 0 | 0
2018-02-26 06:04 | 60854.72 | 120.0001 | 2 | 9 | 3.974089 | 4.89002 | 0.162312 | 0 | 0.6256344 | 0
2018-02-26 06:06 | 60974.72 | 240.001 | 2 | 9 | 4.017401 | 4.890047 | 0.3253041 | 0 | 1.27714 | 0
2018-02-26 06:08 | 61094.72 | 360.0009 | 2 | 9 | 4.053639 | 4.890116 | 0.4883084 | 0 | 1.935055 | 0
2018-02-26 06:10 | 61214.72 | 480.0001 | 2 | 9 | 4.083672 | 4.890043 | 0.6512942 | 0 | 2.598241 | 0
2018-02-26 06:12 | 61334.72 | 600.0001 | 2 | 9 | 4.109834 | 4.890091 | 0.8142891 | 0 | 3.266043 | 0
2018-02-26 06:14 | 61454.72 | 720.0001 | 2 | 9 | 4.133524 | 4.889996 | 0.977294 | 0 | 3.937898 | 0
2018-02-26 06:16 | 61574.72 | 840.0009 | 2 | 9 | 4.15863 | 4.890072 | 1.140292 | 0 | 4.613671 | 0
2018-02-26 06:18 | 61694.72 | 960.0009 | 2 | 9 | 4.185777 | 4.890104 | 1.303281 | 0 | 5.293673 | 0
2018-02-26 06:20 | 61814.72 | 1080.0009 | 2 | 9 | 4.200379 | 4.627108 | 1.464004 | 0 | 5.968159 | 0
2018-02-26 06:22 | 61934.72 | 1200.0001 | 2 | 9 | 4.20037 | 4.154404 | 1.610301 | 0 | 6.582664 | 0
2018-02-26 06:24 | 62054.72 | 1320.0009 | 2 | 9 | 4.200372 | 3.698483 | 1.741135 | 0 | 7.132212 | 0
2018-02-26 06:26 | 62174.72 | 1440.0002 | 2 | 9 | 4.200395 | 3.264317 | 1.8571 | 0 | 7.619311 | 0
2018-02-26 06:26 | 62175.98 | 1441.2583 | 2 | 9 | 4.200388 | 3.259987 | 1.858243 | 0 | 7.62411 | 0
2018-02-26 06:28 | 62295.99 | 120.0002 | 3 | 9 | 4.227011 | 3.260115 | 1.966453 | 3.99e-10 | 8.079959 | 1.626e-09
2018-02-26 06:30 | 62415.99 | 240.0002 | 3 | 9 | 4.258543 | 3.260101 | 2.075122 | 3.99e-10 | 8.540991 | 1.626e-09
2018-02-26 06:32 | 62535.99 | 360.0002 | 3 | 9 | 4.292683 | 3.260101 | 2.183795 | 3.99e-10 | 9.005613 | 1.626e-09
2018-02-26 06:34 | 62655.99 | 480.0003 | 3 | 9 | 4.329209 | 3.260094 | 2.292461 | 3.99e-10 | 9.474043 | 1.626e-09
2018-02-26 06:36 | 62775.99 | 600.0002 | 3 | 9 | 4.367801 | 3.260143 | 2.401124 | 3.99e-10 | 9.946548 | 1.626e-09
2018-02-26 06:38 | 62895.99 | 720.0002 | 3 | 9 | 4.40038 | 3.120682 | 2.509312 | 3.99e-10 | 10.42118 | 1.626e-09
2018-02-26 06:40 | 63015.99 | 840.0011 | 3 | 9 | 4.400369 | 2.609409 | 2.604385 | 3.99e-10 | 10.83953 | 1.626e-09
2018-02-26 06:42 | 63135.99 | 960.0003 | 3 | 9 | 4.400351 | 2.203981 | 2.6844 | 3.99e-10 | 11.19163 | 1.626e-09
2018-02-26 06:44 | 63255.99 | 1080.0003 | 3 | 9 | 4.400364 | 1.870758 | 2.752136 | 3.99e-10 | 11.48969 | 1.626e-09
2018-02-26 06:46 | 63375.99 | 1200.001 | 3 | 9 | 4.400357 | 1.596024 | 2.809771 | 3.99e-10 | 11.7433 | 1.626e-09
2018-02-26 06:48 | 63495.99 | 1320.0003 | 3 | 9 | 4.400342 | 1.369083 | 2.859075 | 3.99e-10 | 11.96026 | 1.626e-09
2018-02-26 06:50 | 63615.99 | 1440.001 | 3 | 9 | 4.400345 | 1.181038 | 2.901483 | 3.99e-10 | 12.14687 | 1.626e-09
2018-02-26 06:52 | 63735.99 | 1560.001 | 3 | 9 | 4.400305 | 1.024052 | 2.938158 | 3.99e-10 | 12.30825 | 1.626e-09
2018-02-26 06:54 | 63855.99 | 1680.001 | 3 | 9 | 4.400351 | 0.894001 | 2.970062 | 3.99e-10 | 12.44864 | 1.626e-09
2018-02-26 06:56 | 63975.99 | 1800.001 | 3 | 9 | 4.400333 | 0.7836666 | 2.99796 | 3.99e-10 | 12.5714 | 1.626e-09
2018-02-26 06:58 | 64095.99 | 1920.0004 | 3 | 9 | 4.400361 | 0.6913452 | 3.022487 | 3.99e-10 | 12.67933 | 1.626e-09
2018-02-26 06:59 | 64152.88 | 1976.8914 | 3 | 9 | 4.400331 | 0.6519966 | 3.033089 | 3.99e-10 | 12.72598 | 1.626e-09
2018-02-26 07:01 | 64272.92406 | 119.9999 | 4 | 9 | 4.350772 | 0 | 3.033089 | 3.99e-10 | 12.72598 | 1.626e-09
2018-02-26 07:03 | 64392.92406 | 239.9999 | 4 | 9 | 4.346934 | 0 | 3.033089 | 3.99e-10 | 12.72598 | 1.626e-09
2018-02-26 07:04 | 64452.92626 | 300.0021 | 4 | 9 | 4.345789 | 0 | 3.033089 | 3.99e-10 | 12.72598 | 1.626e-09
2018-02-26 07:06 | 64573.01 | 120.0009 | 5 | 9 | 4.094138 | -3.260066 | 3.033089 | 0.1086584 | 12.72598 | 0.4483493
2018-02-26 07:08 | 64693.01 | 240.0009 | 5 | 9 | 4.049967 | -3.260066 | 3.033089 | 0.2173317 | 12.72598 | 0.8908442
2018-02-26 07:10 | 64813.01 | 360.0001 | 5 | 9 | 4.007403 | -3.260056 | 3.033089 | 0.3259957 | 12.72598 | 1.32861
2018-02-26 07:12 | 64933.01 | 480.0001 | 5 | 9 | 3.965577 | -3.260066 | 3.033089 | 0.434658 | 12.72598 | 1.761784
2018-02-26 07:14 | 65053.01 | 600.0001 | 5 | 9 | 3.924831 | -3.260033 | 3.033089 | 0.543319 | 12.72598 | 2.190462
2018-02-26 07:16 | 65173.01 | 720.0009 | 5 | 9 | 3.885605 | -3.260062 | 3.033089 | 0.6519911 | 12.72598 | 2.614835
2018-02-26 07:18 | 65293.01 | 840.0009 | 5 | 9 | 3.8483 | -3.260064 | 3.033089 | 0.760646 | 12.72598 | 3.034979
2018-02-26 07:20 | 65413.01 | 960.0009 | 5 | 9 | 3.813144 | -3.260085 | 3.033089 | 0.8693178 | 12.72598 | 3.451251
2018-02-26 07:22 | 65533.01 | 1080.0009 | 5 | 9 | 3.780086 | -3.260121 | 3.033089 | 0.9779812 | 12.72598 | 3.863786
2018-02-26 07:24 | 65653.01 | 1200.0009 | 5 | 9 | 3.749104 | -3.260047 | 3.033089 | 1.086645 | 12.72598 | 4.272846
2018-02-26 07:26 | 65773.01 | 1320.0009 | 5 | 9 | 3.719936 | -3.260068 | 3.033089 | 1.195313 | 12.72598 | 4.678653
2018-02-26 07:28 | 65893.01 | 1440.0009 | 5 | 9 | 3.692408 | -3.260028 | 3.033089 | 1.303975 | 12.72598 | 5.081358
2018-02-26 07:30 | 66013.01 | 1560.0009 | 5 | 9 | 3.66642 | -3.260036 | 3.033089 | 1.412647 | 12.72598 | 5.481193
2018-02-26 07:32 | 66133.01 | 1680.0001 | 5 | 9 | 3.64224 | -3.260031 | 3.033089 | 1.521311 | 12.72598 | 5.878269
2018-02-26 07:34 | 66253.01 | 1800.0009 | 5 | 9 | 3.62007 | -3.260024 | 3.033089 | 1.629969 | 12.72598 | 6.272806
2018-02-26 07:36 | 66373.01 | 1920.0001 | 5 | 9 | 3.599864 | -3.26009 | 3.033089 | 1.738633 | 12.72598 | 6.665062
2018-02-26 07:38 | 66493.01 | 2040.0009 | 5 | 9 | 3.581501 | -3.260047 | 3.033089 | 1.84731 | 12.72598 | 7.05527
2018-02-26 07:40 | 66613.01 | 2160.0009 | 5 | 9 | 3.56478 | -3.260096 | 3.033089 | 1.955963 | 12.72598 | 7.443489
2018-02-26 07:42 | 66733.01 | 2280.0009 | 5 | 9 | 3.549238 | -3.260047 | 3.033089 | 2.06463 | 12.72598 | 7.83001
2018-02-26 07:44 | 66853.01 | 2400.0009 | 5 | 9 | 3.5343 | -3.260138 | 3.033089 | 2.173308 | 12.72598 | 8.214921
2018-02-26 07:46 | 66973.01 | 2520.0009 | 5 | 9 | 3.519338 | -3.260045 | 3.033089 | 2.281968 | 12.72598 | 8.598147
2018-02-26 07:48 | 67093.01 | 2640.0001 | 5 | 9 | 3.503416 | -3.260047 | 3.033089 | 2.390631 | 12.72598 | 8.97972
2018-02-26 07:50 | 67213.01 | 2760.0001 | 5 | 9 | 3.484812 | -3.260092 | 3.033089 | 2.499295 | 12.72598 | 9.359442
2018-02-26 07:52 | 67333.01 | 2880 | 5 | 9 | 3.459913 | -3.260066 | 3.033089 | 2.60796 | 12.72598 | 9.736845
2018-02-26 07:54 | 67453.01 | 3000.0009 | 5 | 9 | 3.425082 | -3.260125 | 3.033089 | 2.716623 | 12.72598 | 10.11102
2018-02-26 07:56 | 67573.01 | 3120.0009 | 5 | 9 | 3.371806 | -3.260119 | 3.033089 | 2.82529 | 12.72598 | 10.48057
2018-02-26 07:58 | 67693.01 | 3240.0001 | 5 | 9 | 3.271105 | -3.259904 | 3.033089 | 2.93396 | 12.72598 | 10.8422
2018-02-26 08:00 | 67801.42 | 3348.4079 | 5 | 9 | 2.999986 | -3.260146 | 3.033089 | 3.032129 | 12.72598 | 11.15318
2018-02-26 08:02 | 67921.46 | 119.9999 | 6 | 9 | 3.328454 | 0 | 3.033089 | 3.032129 | 12.72598 | 11.15318
2018-02-26 08:04 | 68041.46 | 239.9999 | 6 | 9 | 3.340182 | 0 | 3.033089 | 3.032129 | 12.72598 | 11.15318
2018-02-26 08:05 | 68101.46 | 300.0013 | 6 | 9 | 3.343578 | 0 | 3.033089 | 3.032129 | 12.72598 | 11.15318
2018-02-26 08:05 | 68101.47026 | 0.0024 | 7 | 10 | 3.343656 | 0 | 0 | 0 | 0 | 0
2018-02-26 08:07 | 68221.55 | 120.0002 | 2 | 10 | 3.975163 | 4.890059 | 0.1623064 | 1.54e-10 | 0.6258187 | 5.14e-10
2018-02-26 08:09 | 68341.55 | 240.001 | 2 | 10 | 4.018388 | 4.890039 | 0.3253205 | 1.54e-10 | 1.277577 | 5.14e-10
2018-02-26 08:11 | 68461.55 | 360.0001 | 2 | 10 | 4.05478 | 4.890062 | 0.4883143 | 1.54e-10 | 1.935625 | 5.14e-10
2018-02-26 08:13 | 68581.55 | 480.0001 | 2 | 10 | 4.084827 | 4.890028 | 0.6513136 | 1.54e-10 | 2.599054 | 5.14e-10
2018-02-26 08:15 | 68701.55 | 600.0002 | 2 | 10 | 4.110953 | 4.890078 | 0.81431 | 1.54e-10 | 3.267046 | 5.14e-10
2018-02-26 08:17 | 68821.55 | 720.0002 | 2 | 10 | 4.134715 | 4.890089 | 0.9772946 | 1.54e-10 | 3.939007 | 5.14e-10
2018-02-26 08:19 | 68941.55 | 840.0002 | 2 | 10 | 4.159849 | 4.890076 | 1.140304 | 1.54e-10 | 4.615022 | 5.14e-10
2018-02-26 08:21 | 69061.55 | 960.001 | 2 | 10 | 4.187011 | 4.890081 | 1.303294 | 1.54e-10 | 5.295224 | 5.14e-10
2018-02-26 08:23 | 69181.55 | 1080.001 | 2 | 10 | 4.200374 | 4.608498 | 1.463659 | 1.54e-10 | 5.968304 | 5.14e-10
2018-02-26 08:25 | 69301.55 | 1200.0001 | 2 | 10 | 4.200403 | 4.138998 | 1.60938 | 1.54e-10 | 6.580389 | 5.14e-10
2018-02-26 08:27 | 69421.55 | 1320.0001 | 2 | 10 | 4.200388 | 3.685976 | 1.739719 | 1.54e-10 | 7.127863 | 5.14e-10
2018-02-26 08:29 | 69539.77 | 1438.2272 | 2 | 10 | 4.200374 | 3.259987 | 1.853693 | 1.54e-10 | 7.606596 | 5.14e-10
2018-02-26 08:31 | 69659.79 | 120.001 | 3 | 10 | 4.226956 | 3.260063 | 1.961925 | 1.54e-10 | 8.062532 | 5.14e-10
2018-02-26 08:33 | 69779.79 | 240.0002 | 3 | 10 | 4.258405 | 3.260073 | 2.070579 | 1.54e-10 | 8.523486 | 5.14e-10
2018-02-26 08:35 | 69899.79 | 360.0003 | 3 | 10 | 4.292509 | 3.260084 | 2.179246 | 1.54e-10 | 8.988067 | 5.14e-10
2018-02-26 08:37 | 70019.79 | 480.001 | 3 | 10 | 4.329016 | 3.260084 | 2.287924 | 1.54e-10 | 9.456533 | 5.14e-10
2018-02-26 08:39 | 70139.79 | 600.001 | 3 | 10 | 4.367591 | 3.260082 | 2.39658 | 1.54e-10 | 9.928981 | 5.14e-10
2018-02-26 08:41 | 70259.79 | 720.0003 | 3 | 10 | 4.400407 | 3.125639 | 2.504812 | 1.54e-10 | 10.40378 | 5.14e-10
2018-02-26 08:43 | 70379.79 | 840.0003 | 3 | 10 | 4.400381 | 2.615479 | 2.600042 | 1.54e-10 | 10.82283 | 5.14e-10
2018-02-26 08:45 | 70499.79 | 960.0003 | 3 | 10 | 4.400373 | 2.210606 | 2.680247 | 1.54e-10 | 11.17576 | 5.14e-10
2018-02-26 08:47 | 70619.79 | 1080.0003 | 3 | 10 | 4.40038 | 1.877974 | 2.748192 | 1.54e-10 | 11.47474 | 5.14e-10
2018-02-26 08:49 | 70739.79 | 1200.001 | 3 | 10 | 4.400361 | 1.602547 | 2.806043 | 1.54e-10 | 11.72931 | 5.14e-10
2018-02-26 08:51 | 70859.79 | 1320.001 | 3 | 10 | 4.400331 | 1.375648 | 2.855558 | 1.54e-10 | 11.94719 | 5.14e-10
2018-02-26 08:53 | 70979.79 | 1440.001 | 3 | 10 | 4.40034 | 1.187212 | 2.898174 | 1.54e-10 | 12.13472 | 5.14e-10
2018-02-26 08:55 | 71099.79 | 1560.0002 | 3 | 10 | 4.400325 | 1.030052 | 2.935051 | 1.54e-10 | 12.29699 | 5.14e-10
2018-02-26 08:57 | 71219.79 | 1680.0009 | 3 | 10 | 4.400314 | 0.8990765 | 2.967151 | 1.54e-10 | 12.43824 | 5.14e-10
2018-02-26 08:59 | 71339.79 | 1800.0002 | 3 | 10 | 4.400323 | 0.7890491 | 2.995228 | 1.54e-10 | 12.56178 | 5.14e-10
2018-02-26 09:01 | 71459.79 | 1920.0009 | 3 | 10 | 4.40032 | 0.6952324 | 3.019921 | 1.54e-10 | 12.67044 | 5.14e-10
2018-02-26 09:02 | 71523.88 | 1984.0912 | 3 | 10 | 4.400338 | 0.6519966 | 3.031903 | 1.54e-10 | 12.72317 | 5.14e-10
2018-02-26 09:04 | 71643.92 | 120 | 4 | 10 | 4.35064 | 0 | 3.031903 | 1.54e-10 | 12.72317 | 5.14e-10
2018-02-26 09:06 | 71763.92 | 240.0008 | 4 | 10 | 4.346788 | 0 | 3.031903 | 1.54e-10 | 12.72317 | 5.14e-10
2018-02-26 09:07 | 71823.92 | 300.0022 | 4 | 10 | 4.345656 | 0 | 3.031903 | 1.54e-10 | 12.72317 | 5.14e-10
2018-02-26 09:09 | 71944.01 | 120.0001 | 5 | 10 | 4.093055 | -3.26013 | 3.031903 | 0.1086639 | 12.72317 | 0.4482692
2018-02-26 09:11 | 72064.01 | 240.0001 | 5 | 10 | 4.048735 | -3.260092 | 3.031903 | 0.2173245 | 12.72317 | 0.8905845
2018-02-26 09:13 | 72184.01 | 360.0008 | 5 | 10 | 4.006042 | -3.260073 | 3.031903 | 0.3259899 | 12.72317 | 1.328215
2018-02-26 09:15 | 72304.01 | 480.0001 | 5 | 10 | 3.964157 | -3.2601 | 3.031903 | 0.4346544 | 12.72317 | 1.761245
2018-02-26 09:17 | 72424.01 | 600.0008 | 5 | 10 | 3.923321 | -3.260062 | 3.031903 | 0.5433146 | 12.72317 | 2.189762
2018-02-26 09:19 | 72544.01 | 720.0001 | 5 | 10 | 3.884037 | -3.260094 | 3.031903 | 0.6519849 | 12.72317 | 2.613961
2018-02-26 09:21 | 72664.01 | 840.0008 | 5 | 10 | 3.846689 | -3.260087 | 3.031903 | 0.7606562 | 12.72317 | 3.033997
2018-02-26 09:23 | 72784.01 | 960.0008 | 5 | 10 | 3.811479 | -3.260056 | 3.031903 | 0.8693148 | 12.72317 | 3.45004
2018-02-26 09:25 | 72904.01 | 1080.0009 | 5 | 10 | 3.778359 | -3.260035 | 3.031903 | 0.977987 | 12.72317 | 3.862424
2018-02-26 09:27 | 73024.01 | 1200.0001 | 5 | 10 | 3.747391 | -3.260111 | 3.031903 | 1.086647 | 12.72317 | 4.27128
2018-02-26 09:29 | 73144.01 | 1320.0008 | 5 | 10 | 3.718292 | -3.260052 | 3.031903 | 1.195316 | 12.72317 | 4.67691
2018-02-26 09:31 | 73264.01 | 1440.0001 | 5 | 10 | 3.690823 | -3.260062 | 3.031903 | 1.30398 | 12.72317 | 5.079448
2018-02-26 09:33 | 73384.01 | 1560.0001 | 5 | 10 | 3.664962 | -3.260119 | 3.031903 | 1.412644 | 12.72317 | 5.479086
2018-02-26 09:35 | 73504.01 | 1680.0001 | 5 | 10 | 3.640889 | -3.260079 | 3.031903 | 1.521307 | 12.72317 | 5.876005
2018-02-26 09:37 | 73624.01 | 1800.0008 | 5 | 10 | 3.618818 | -3.260036 | 3.031903 | 1.629969 | 12.72317 | 6.270414
2018-02-26 09:39 | 73744.01 | 1920.0001 | 5 | 10 | 3.598722 | -3.260094 | 3.031903 | 1.738633 | 12.72317 | 6.66254
2018-02-26 09:41 | 73864.01 | 2040.0008 | 5 | 10 | 3.580458 | -3.26006 | 3.031903 | 1.847302 | 12.72317 | 7.0526
2018-02-26 09:43 | 73984.01 | 2160.0008 | 5 | 10 | 3.563819 | -3.260054 | 3.031903 | 1.955963 | 12.72317 | 7.44074
2018-02-26 09:45 | 74104.01 | 2280.0001 | 5 | 10 | 3.548316 | -3.260024 | 3.031903 | 2.064626 | 12.72317 | 7.827148
2018-02-26 09:47 | 74224.01 | 2400.0001 | 5 | 10 | 3.533419 | -3.260066 | 3.031903 | 2.17329 | 12.72317 | 8.211908
2018-02-26 09:49 | 74344.01 | 2520 | 5 | 10 | 3.518495 | -3.26009 | 3.031903 | 2.281959 | 12.72317 | 8.595076
2018-02-26 09:51 | 74464.01 | 2640.0001 | 5 | 10 | 3.502593 | -3.260159 | 3.031903 | 2.390621 | 12.72317 | 8.976553
2018-02-26 09:53 | 74584.01 | 2760.0001 | 5 | 10 | 3.483956 | -3.260052 | 3.031903 | 2.499279 | 12.72317 | 9.356162
2018-02-26 09:55 | 74704.01 | 2880.0001 | 5 | 10 | 3.458966 | -3.2601 | 3.031903 | 2.607947 | 12.72317 | 9.733478
2018-02-26 09:57 | 74824.01 | 3000.0001 | 5 | 10 | 3.424056 | -3.260127 | 3.031903 | 2.716607 | 12.72317 | 10.10754
2018-02-26 09:59 | 74944.01 | 3120.0001 | 5 | 10 | 3.370374 | -3.260159 | 3.031903 | 2.825264 | 12.72317 | 10.47692
2018-02-26 10:01 | 75064.01 | 3240.0008 | 5 | 10 | 3.268508 | -3.260121 | 3.031903 | 2.933936 | 12.72317 | 10.83835
2018-02-26 10:03 | 75170.87 | 3346.8639 | 5 | 10 | 2.999983 | -3.260176 | 3.031903 | 3.030703 | 12.72317 | 11.1447
2018-02-26 10:05 | 75290.92 | 120.0008 | 6 | 10 | 3.329956 | 0 | 3.031903 | 3.030703 | 12.72317 | 11.1447
2018-02-26 10:07 | 75410.92 | 240.0008 | 6 | 10 | 3.341685 | 0 | 3.031903 | 3.030703 | 12.72317 | 11.1447
2018-02-26 10:08 | 75470.91 | 300.0006 | 6 | 10 | 3.345086 | 0 | 3.031903 | 3.030703 | 12.72317 | 11.1447
2018-02-26 10:08 | 75470.92 | 0.0025 | 7 | 11 | 3.345086 | 0 | 0 | 0 | 0 | 0
2018-02-26 10:10 | 75591 | 120.0011 | 2 | 11 | 3.975834 | 4.890108 | 0.1623116 | 1.252e-09 | 0.6260126 | 4.189e-09
2018-02-26 10:12 | 75711 | 240.0011 | 2 | 11 | 4.018934 | 4.889984 | 0.325327 | 1.252e-09 | 1.277867 | 4.189e-09
2018-02-26 10:14 | 75831 | 360.0011 | 2 | 11 | 4.055181 | 4.890076 | 0.4883098 | 1.252e-09 | 1.935948 | 4.189e-09
2018-02-26 10:16 | 75951 | 480.0004 | 2 | 11 | 4.085149 | 4.890047 | 0.6513088 | 1.252e-09 | 2.599436 | 4.189e-09
2018-02-26 10:18 | 76071 | 600.0012 | 2 | 11 | 4.111266 | 4.890076 | 0.8143044 | 1.252e-09 | 3.267479 | 4.189e-09
2018-02-26 10:20 | 76191 | 720.0004 | 2 | 11 | 4.134939 | 4.890011 | 0.9772839 | 1.252e-09 | 3.939463 | 4.189e-09
2018-02-26 10:22 | 76311 | 840.0004 | 2 | 11 | 4.160007 | 4.890068 | 1.140284 | 1.252e-09 | 4.615473 | 4.189e-09
2018-02-26 10:24 | 76431 | 960.0003 | 2 | 11 | 4.187129 | 4.890036 | 1.303282 | 1.252e-09 | 5.29573 | 4.189e-09
2018-02-26 10:26 | 76551 | 1080.0004 | 2 | 11 | 4.200384 | 4.607113 | 1.463611 | 1.252e-09 | 5.968671 | 4.189e-09
2018-02-26 10:28 | 76671 | 1200.0004 | 2 | 11 | 4.200398 | 4.138353 | 1.609305 | 1.252e-09 | 6.580644 | 4.189e-09
2018-02-26 10:30 | 76791 | 1320.0004 | 2 | 11 | 4.200359 | 3.685392 | 1.739637 | 1.252e-09 | 7.128087 | 4.189e-09
2018-02-26 10:32 | 76909.33 | 1438.3249 | 2 | 11 | 4.200362 | 3.259981 | 1.853717 | 1.252e-09 | 7.607265 | 4.189e-09
2018-02-26 10:34 | 77029.34 | 120.0018 | 3 | 11 | 4.226935 | 3.260082 | 1.961941 | 1.252e-09 | 8.063167 | 4.189e-09
2018-02-26 10:36 | 77149.34 | 240.0018 | 3 | 11 | 4.258385 | 3.26004 | 2.070621 | 1.252e-09 | 8.524232 | 4.189e-09
2018-02-26 10:38 | 77269.34 | 360.001 | 3 | 11 | 4.292524 | 3.260099 | 2.179276 | 1.252e-09 | 8.988755 | 4.189e-09
2018-02-26 10:40 | 77389.34 | 480.001 | 3 | 11 | 4.329031 | 3.260101 | 2.287938 | 1.252e-09 | 9.457152 | 4.189e-09
2018-02-26 10:42 | 77509.34 | 600.001 | 3 | 11 | 4.367611 | 3.260057 | 2.396617 | 1.252e-09 | 9.929708 | 4.189e-09
2018-02-26 10:44 | 77629.34 | 720.0018 | 3 | 11 | 4.400367 | 3.123627 | 2.504829 | 1.252e-09 | 10.40442 | 4.189e-09
2018-02-26 10:46 | 77749.34 | 840.0018 | 3 | 11 | 4.400357 | 2.613983 | 2.600029 | 1.252e-09 | 10.82334 | 4.189e-09
2018-02-26 10:48 | 77869.34 | 960.0018 | 3 | 11 | 4.400347 | 2.208923 | 2.680189 | 1.252e-09 | 11.17607 | 4.189e-09
2018-02-26 10:50 | 77989.34 | 1080.0018 | 3 | 11 | 4.400385 | 1.876438 | 2.748099 | 1.252e-09 | 11.4749 | 4.189e-09
2018-02-26 10:52 | 78109.34 | 1200.001 | 3 | 11 | 4.400351 | 1.60092 | 2.805899 | 1.252e-09 | 11.72924 | 4.189e-09
2018-02-26 10:54 | 78229.34 | 1320.001 | 3 | 11 | 4.400352 | 1.374102 | 2.855365 | 1.252e-09 | 11.94691 | 4.189e-09
2018-02-26 10:56 | 78349.34 | 1440.0018 | 3 | 11 | 4.400343 | 1.185389 | 2.897928 | 1.252e-09 | 12.1342 | 4.189e-09
2018-02-26 10:58 | 78469.34 | 1560.0018 | 3 | 11 | 4.400322 | 1.028782 | 2.934751 | 1.252e-09 | 12.29623 | 4.189e-09
2018-02-26 11:00 | 78589.34 | 1680.0018 | 3 | 11 | 4.400326 | 0.8973961 | 2.966796 | 1.252e-09 | 12.43724 | 4.189e-09
2018-02-26 11:02 | 78709.34 | 1800.0018 | 3 | 11 | 4.400338 | 0.7877712 | 2.994823 | 1.252e-09 | 12.56057 | 4.189e-09
2018-02-26 11:04 | 78829.34 | 1920.0018 | 3 | 11 | 4.400339 | 0.6946449 | 3.019476 | 1.252e-09 | 12.66905 | 4.189e-09
2018-02-26 11:05 | 78891.01 | 1981.672 | 3 | 11 | 4.400313 | 0.6519947 | 3.031003 | 1.252e-09 | 12.71977 | 4.189e-09
2018-02-26 11:07 | 79011.06 | 120.0015 | 4 | 11 | 4.350577 | 0 | 3.031003 | 1.252e-09 | 12.71977 | 4.189e-09
2018-02-26 11:09 | 79131.06 | 240 | 4 | 11 | 4.346718 | 0 | 3.031003 | 1.252e-09 | 12.71977 | 4.189e-09
2018-02-26 11:10 | 79191.06 | 300.0029 | 4 | 11 | 4.345583 | 0 | 3.031003 | 1.252e-09 | 12.71977 | 4.189e-09
2018-02-26 11:12 | 79311.13 | 120.0002 | 5 | 11 | 4.092971 | -3.260075 | 3.031003 | 0.108659 | 12.71977 | 0.4482385
2018-02-26 11:14 | 79431.13 | 240.0001 | 5 | 11 | 4.04871 | -3.260047 | 3.031003 | 0.2173172 | 12.71977 | 0.8905396
2018-02-26 11:16 | 79551.13 | 360.0001 | 5 | 11 | 4.005995 | -3.260017 | 3.031003 | 0.3259777 | 12.71977 | 1.328147
2018-02-26 11:18 | 79671.13 | 480.0001 | 5 | 11 | 3.964073 | -3.260057 | 3.031003 | 0.4346538 | 12.71977 | 1.761218
2018-02-26 11:20 | 79791.13 | 600.001 | 5 | 11 | 3.923265 | -3.260017 | 3.031003 | 0.5433193 | 12.71977 | 2.189747
2018-02-26 11:22 | 79911.13 | 720.0002 | 5 | 11 | 3.883954 | -3.260043 | 3.031003 | 0.6519703 | 12.71977 | 2.613862
2018-02-26 11:24 | 80031.13 | 840.001 | 5 | 11 | 3.846612 | -3.260136 | 3.031003 | 0.760644 | 12.71977 | 3.033898
2018-02-26 11:26 | 80151.13 | 960.0001 | 5 | 11 | 3.811384 | -3.260028 | 3.031003 | 0.8692982 | 12.71977 | 3.449915
2018-02-26 11:28 | 80271.13 | 1080.001 | 5 | 11 | 3.778303 | -3.260068 | 3.031003 | 0.9779713 | 12.71977 | 3.862294
2018-02-26 11:30 | 80391.13 | 1200.0009 | 5 | 11 | 3.747313 | -3.260045 | 3.031003 | 1.086639 | 12.71977 | 4.271173
2018-02-26 11:32 | 80511.13 | 1320.0001 | 5 | 11 | 3.718213 | -3.260104 | 3.031003 | 1.19529 | 12.71977 | 4.676726
2018-02-26 11:34 | 80631.13 | 1440.0009 | 5 | 11 | 3.690763 | -3.260057 | 3.031003 | 1.303959 | 12.71977 | 5.079276
2018-02-26 11:36 | 80751.13 | 1560.0001 | 5 | 11 | 3.664894 | -3.260113 | 3.031003 | 1.412623 | 12.71977 | 5.478907
2018-02-26 11:38 | 80871.13 | 1680.0009 | 5 | 11 | 3.64078 | -3.260057 | 3.031003 | 1.521286 | 12.71977 | 5.875817
2018-02-26 11:40 | 80991.13 | 1800.0001 | 5 | 11 | 3.618692 | -3.260111 | 3.031003 | 1.629953 | 12.71977 | 6.270233
2018-02-26 11:42 | 81111.13 | 1920.0009 | 5 | 11 | 3.598556 | -3.260022 | 3.031003 | 1.738606 | 12.71977 | 6.662303
2018-02-26 11:44 | 81231.13 | 2040.0009 | 5 | 11 | 3.580279 | -3.260033 | 3.031003 | 1.847273 | 12.71977 | 7.052337
2018-02-26 11:46 | 81351.13 | 2160.0009 | 5 | 11 | 3.56354 | -3.260062 | 3.031003 | 1.955941 | 12.71977 | 7.440478
2018-02-26 11:48 | 81471.13 | 2280.0001 | 5 | 11 | 3.548019 | -3.260022 | 3.031003 | 2.064594 | 12.71977 | 7.826815
2018-02-26 11:50 | 81591.13 | 2400.0009 | 5 | 11 | 3.533079 | -3.260083 | 3.031003 | 2.173261 | 12.71977 | 8.211557
2018-02-26 11:52 | 81711.13 | 2520.0009 | 5 | 11 | 3.518139 | -3.260104 | 3.031003 | 2.281929 | 12.71977 | 8.594684
2018-02-26 11:54 | 81831.13 | 2640.0009 | 5 | 11 | 3.502211 | -3.260028 | 3.031003 | 2.390591 | 12.71977 | 8.976118
2018-02-26 11:56 | 81951.13 | 2760.0001 | 5 | 11 | 3.483558 | -3.260073 | 3.031003 | 2.499244 | 12.71977 | 9.35567
2018-02-26 11:58 | 82071.13 | 2880.0009 | 5 | 11 | 3.458564 | -3.260155 | 3.031003 | 2.607915 | 12.71977 | 9.732953
2018-02-26 12:00 | 82191.13 | 3000.0009 | 5 | 11 | 3.423553 | -3.260148 | 3.031003 | 2.71658 | 12.71977 | 10.10698
2018-02-26 12:02 | 82311.13 | 3120.0001 | 5 | 11 | 3.369683 | -3.26014 | 3.031003 | 2.825238 | 12.71977 | 10.47631
2018-02-26 12:04 | 82431.13 | 3240.0001 | 5 | 11 | 3.267326 | -3.260142 | 3.031003 | 2.933903 | 12.71977 | 10.83762
2018-02-26 12:05 | 82537.3 | 3346.1663 | 5 | 11 | 2.999977 | -3.260159 | 3.031003 | 3.030052 | 12.71977 | 11.14193
2018-02-26 12:07 | 82657.34 | 120.0008 | 6 | 11 | 3.330347 | 0 | 3.031003 | 3.030052 | 12.71977 | 11.14193
2018-02-26 12:09 | 82777.34 | 240 | 6 | 11 | 3.342094 | 0 | 3.031003 | 3.030052 | 12.71977 | 11.14193
2018-02-26 12:10 | 82837.34 | 300.0014 | 6 | 11 | 3.345483 | 0 | 3.031003 | 3.030052 | 12.71977 | 11.14193
2018-02-26 12:10 | 82837.35 | 0.0032 | 7 | 12 | 3.345568 | 0 | 0 | 0 | 0 | 0
2018-02-26 12:12 | 82957.43 | 120.0019 | 2 | 12 | 3.975941 | 4.890066 | 0.1623406 | 0 | 0.6261611 | 0
2018-02-26 12:14 | 83077.43 | 240.0002 | 2 | 12 | 4.019 | 4.890066 | 0.3253262 | 0 | 1.277912 | 0
2018-02-26 12:16 | 83197.43 | 360.0006 | 2 | 12 | 4.055262 | 4.89015 | 0.4883346 | 0 | 1.936106 | 0
2018-02-26 12:18 | 83317.43 | 480.0011 | 2 | 12 | 4.085262 | 4.890018 | 0.6513122 | 0 | 2.599523 | 0
2018-02-26 12:20 | 83437.43 | 600.0002 | 2 | 12 | 4.111384 | 4.890045 | 0.8143119 | 0 | 3.267601 | 0
2018-02-26 12:22 | 83557.43 | 720.0011 | 2 | 12 | 4.135134 | 4.890043 | 0.9772996 | 0 | 3.939642 | 0
2018-02-26 12:24 | 83677.43 | 840.001 | 2 | 12 | 4.160213 | 4.890064 | 1.140311 | 0 | 4.615728 | 0
2018-02-26 12:26 | 83797.43 | 960.0002 | 2 | 12 | 4.187396 | 4.890038 | 1.3033 | 0 | 5.295988 | 0
2018-02-26 12:28 | 83917.43 | 1080.001 | 2 | 12 | 4.200383 | 4.602499 | 1.463521 | 0 | 5.968499 | 0
2018-02-26 12:30 | 84037.43 | 1200.0002 | 2 | 12 | 4.200385 | 4.135708 | 1.609101 | 0 | 6.579988 | 0
2018-02-26 12:32 | 84157.43 | 1320.0002 | 2 | 12 | 4.200386 | 3.685293 | 1.739392 | 0 | 7.127259 | 0
2018-02-26 12:34 | 84275.68 | 1438.2544 | 2 | 12 | 4.200377 | 3.259989 | 1.853376 | 0 | 7.606034 | 0
2018-02-26 12:36 | 84395.7 | 120.0011 | 3 | 12 | 4.226966 | 3.260082 | 1.961599 | 0 | 8.061933 | 0
2018-02-26 12:38 | 84515.7 | 240.0011 | 3 | 12 | 4.258372 | 3.260063 | 2.070265 | 0 | 8.522943 | 0
2018-02-26 12:40 | 84635.7 | 360.0003 | 3 | 12 | 4.29249 | 3.260036 | 2.17894 | 0 | 8.987553 | 0
2018-02-26 12:42 | 84755.7 | 480.0003 | 3 | 12 | 4.329022 | 3.260071 | 2.287605 | 0 | 9.45596 | 0
2018-02-26 12:44 | 84875.7 | 600.0003 | 3 | 12 | 4.367604 | 3.26009 | 2.396265 | 0 | 9.928428 | 0
2018-02-26 12:46 | 84995.7 | 720.0011 | 3 | 12 | 4.400387 | 3.123562 | 2.504488 | 0 | 10.40319 | 0
2018-02-26 12:48 | 85115.7 | 840.0011 | 3 | 12 | 4.400372 | 2.613565 | 2.599663 | 0 | 10.822 | 0
2018-02-26 12:50 | 85235.7 | 960.0011 | 3 | 12 | 4.400373 | 2.209145 | 2.679815 | 0 | 11.1747 | 0
2018-02-26 12:52 | 85355.7 | 1080.0011 | 3 | 12 | 4.40037 | 1.876095 | 2.7477 | 0 | 11.47341 | 0
2018-02-26 12:54 | 85475.7 | 1200.0004 | 3 | 12 | 4.400365 | 1.600864 | 2.805493 | 0 | 11.72772 | 0
2018-02-26 12:56 | 85595.7 | 1320.0011 | 3 | 12 | 4.400356 | 1.37339 | 2.854944 | 0 | 11.94532 | 0
2018-02-26 12:58 | 85715.7 | 1440.0003 | 3 | 12 | 4.400332 | 1.185345 | 2.897489 | 0 | 12.13254 | 0
2018-02-26 13:00 | 85835.7 | 1560.0011 | 3 | 12 | 4.400336 | 1.028259 | 2.934309 | 0 | 12.29456 | 0
2018-02-26 13:02 | 85955.7 | 1680.0011 | 3 | 12 | 4.400341 | 0.8977699 | 2.96634 | 0 | 12.4355 | 0
2018-02-26 13:04 | 86075.7 | 1800.0011 | 3 | 12 | 4.400331 | 0.7874374 | 2.994363 | 0 | 12.55881 | 0
2018-02-26 13:06 | 86195.7 | 1920.0003 | 3 | 12 | 4.400325 | 0.6940956 | 3.019011 | 0 | 12.66727 | 0
2018-02-26 13:07 | 86255.07 | 1979.3673 | 3 | 12 | 4.400271 | 0.6519928 | 3.030113 | 0 | 12.71613 | 0
2018-02-26 13:09 | 86375.11 | 120.0007 | 4 | 12 | 4.350448 | 0 | 3.030113 | 0 | 12.71613 | 0
2018-02-26 13:11 | 86495.11 | 239.9999 | 4 | 12 | 4.346621 | 0 | 3.030113 | 0 | 12.71613 | 0
2018-02-26 13:12 | 86555.11 | 300.0021 | 4 | 12 | 4.345456 | 0 | 3.030113 | 0 | 12.71613 | 0
2018-02-26 13:14 | 86675.19724 | 120.0001 | 5 | 12 | 4.092696 | -3.260085 | 3.030113 | 0.1086507 | 12.71613 | 0.4481751
2018-02-26 13:16 | 86795.19814 | 240.001 | 5 | 12 | 4.048402 | -3.260003 | 3.030113 | 0.2173214 | 12.71613 | 0.8904938
2018-02-26 13:18 | 86915.19734 | 360.0002 | 5 | 12 | 4.005721 | -3.260062 | 3.030113 | 0.3259888 | 12.71613 | 1.328095
2018-02-26 13:20 | 87035.19814 | 480.001 | 5 | 12 | 3.963835 | -3.260038 | 3.030113 | 0.4346499 | 12.71613 | 1.761079
2018-02-26 13:22 | 87155.19804 | 600.0009 | 5 | 12 | 3.922999 | -3.260022 | 3.030113 | 0.5433086 | 12.71613 | 2.189553
2018-02-26 13:24 | 87275.19734 | 720.0002 | 5 | 12 | 3.883759 | -3.260077 | 3.030113 | 0.6519758 | 12.71613 | 2.613706
2018-02-26 13:26 | 87395.19804 | 840.0009 | 5 | 12 | 3.846435 | -3.260068 | 3.030113 | 0.7606454 | 12.71613 | 3.033707
2018-02-26 13:28 | 87515.19804 | 960.0009 | 5 | 12 | 3.811286 | -3.260041 | 3.030113 | 0.8693004 | 12.71613 | 3.449712
2018-02-26 13:30 | 87635.19724 | 1080.0001 | 5 | 12 | 3.778234 | -3.260017 | 3.030113 | 0.977972 | 12.71613 | 3.862076
2018-02-26 13:32 | 87755.19804 | 1200.0009 | 5 | 12 | 3.747266 | -3.260028 | 3.030113 | 1.086634 | 12.71613 | 4.270926
2018-02-26 13:34 | 87875.19804 | 1320.0009 | 5 | 12 | 3.718163 | -3.260092 | 3.030113 | 1.19531 | 12.71613 | 4.676567
2018-02-26 13:36 | 87995.19724 | 1440.0001 | 5 | 12 | 3.690651 | -3.260083 | 3.030113 | 1.303964 | 12.71613 | 5.079055
2018-02-26 13:38 | 88115.19724 | 1560.0001 | 5 | 12 | 3.664727 | -3.260073 | 3.030113 | 1.412639 | 12.71613 | 5.478712
2018-02-26 13:40 | 88235.19724 | 1680.0001 | 5 | 12 | 3.640587 | -3.260079 | 3.030113 | 1.521295 | 12.71613 | 5.87558
2018-02-26 13:42 | 88355.19804 | 1800.0009 | 5 | 12 | 3.618452 | -3.260075 | 3.030113 | 1.629969 | 12.71613 | 6.269993
2018-02-26 13:44 | 88475.19814 | 1920.001 | 5 | 12 | 3.598319 | -3.26006 | 3.030113 | 1.738634 | 12.71613 | 6.66208
2018-02-26 13:46 | 88595.19804 | 2040.0009 | 5 | 12 | 3.57999 | -3.260144 | 3.030113 | 1.847292 | 12.71613 | 7.052056
2018-02-26 13:48 | 88715.19724 | 2160.0001 | 5 | 12 | 3.563371 | -3.260057 | 3.030113 | 1.955963 | 12.71613 | 7.440179
2018-02-26 13:50 | 88835.19804 | 2280.0009 | 5 | 12 | 3.547895 | -3.260017 | 3.030113 | 2.064626 | 12.71613 | 7.82654
2018-02-26 13:52 | 88955.19804 | 2400.0009 | 5 | 12 | 3.532988 | -3.260047 | 3.030113 | 2.173288 | 12.71613 | 8.211247
2018-02-26 13:54 | 89075.19804 | 2520.0009 | 5 | 12 | 3.518044 | -3.260022 | 3.030113 | 2.28195 | 12.71613 | 8.59434
2018-02-26 13:56 | 89195.19804 | 2640.0009 | 5 | 12 | 3.502089 | -3.260077 | 3.030113 | 2.39061 | 12.71613 | 8.97576
2018-02-26 13:58 | 89315.19724 | 2760.0001 | 5 | 12 | 3.483363 | -3.260125 | 3.030113 | 2.49928 | 12.71613 | 9.355351
2018-02-26 14:00 | 89435.19724 | 2880.0001 | 5 | 12 | 3.458171 | -3.260144 | 3.030113 | 2.607937 | 12.71613 | 9.732556
2018-02-26 14:02 | 89555.19804 | 3000.0009 | 5 | 12 | 3.423031 | -3.26014 | 3.030113 | 2.716612 | 12.71613 | 10.10657
2018-02-26 14:04 | 89675.19804 | 3120.0009 | 5 | 12 | 3.368809 | -3.260153 | 3.030113 | 2.82527 | 12.71613 | 10.47582
2018-02-26 14:06 | 89795.19724 | 3240.0001 | 5 | 12 | 3.265574 | -3.260151 | 3.030113 | 2.93394 | 12.71613 | 10.83702
2018-02-26 14:08 | 89900.25874 | 3345.0616 | 5 | 12 | 2.999997 | -3.260127 | 3.030113 | 3.029071 | 12.71613 | 11.13797
2018-02-26 14:10 | 90020.29 | 120.0002 | 6 | 12 | 3.331435 | 0 | 3.030113 | 3.029071 | 12.71613 | 11.13797
2018-02-26 14:12 | 90140.29 | 240.0008 | 6 | 12 | 3.343188 | 0 | 3.030113 | 3.029071 | 12.71613 | 11.13797
2018-02-26 14:13 | 90200.3 | 300.003 | 6 | 12 | 3.346593 | 0 | 3.030113 | 3.029071 | 12.71613 | 11.13797
2018-02-26 14:13 | 90200.31196 | 0.0025 | 7 | 13 | 3.346537 | 0 | 0 | 0 | 0 | 0
2018-02-26 14:15 | 90320.39148 | 120.0001 | 2 | 13 | 3.976892 | 4.890091 | 0.1623121 | 1.112e-09 | 0.6262413 | 3.721e-09
2018-02-26 14:17 | 90440.39238 | 240.001 | 2 | 13 | 4.019884 | 4.890102 | 0.3253101 | 1.112e-09 | 1.278185 | 3.721e-09
2018-02-26 14:19 | 90560.39148 | 360.0001 | 2 | 13 | 4.056135 | 4.890079 | 0.4883274 | 1.112e-09 | 1.936557 | 3.721e-09
2018-02-26 14:21 | 90680.39158 | 480.0002 | 2 | 13 | 4.086139 | 4.890093 | 0.651305 | 1.112e-09 | 2.600116 | 3.721e-09
2018-02-26 14:23 | 90800.39158 | 600.0002 | 2 | 13 | 4.112208 | 4.890064 | 0.8143107 | 1.112e-09 | 3.268355 | 3.721e-09
2018-02-26 14:25 | 90920.39158 | 720.0002 | 2 | 13 | 4.135915 | 4.890108 | 0.9773022 | 1.112e-09 | 3.940543 | 3.721e-09
2018-02-26 14:27 | 91040.39148 | 840.0001 | 2 | 13 | 4.161065 | 4.890125 | 1.140293 | 1.112e-09 | 4.616681 | 3.721e-09
2018-02-26 14:29 | 91160.39238 | 960.001 | 2 | 13 | 4.188243 | 4.890127 | 1.303298 | 1.112e-09 | 5.29714 | 3.721e-09
2018-02-26 14:31 | 91280.39238 | 1080.001 | 2 | 13 | 4.200381 | 4.5896 | 1.46327 | 1.112e-09 | 5.968664 | 3.721e-09
2018-02-26 14:33 | 91400.39318 | 1200.0018 | 2 | 13 | 4.200361 | 4.123463 | 1.608421 | 1.112e-09 | 6.578355 | 3.721e-09
2018-02-26 14:35 | 91520.39148 | 1320.0001 | 2 | 13 | 4.200371 | 3.67452 | 1.738348 | 1.112e-09 | 7.124096 | 3.721e-09
2018-02-26 14:37 | 91636.12898 | 1435.7376 | 2 | 13 | 4.200355 | 3.259983 | 1.849749 | 1.112e-09 | 7.592021 | 3.721e-09
2018-02-26 14:39 | 91756.14 | 120.0005 | 3 | 13 | 4.226885 | 3.260077 | 1.957978 | 1.112e-09 | 8.047942 | 3.721e-09
2018-02-26 14:41 | 91876.14 | 240.0012 | 3 | 13 | 4.258347 | 3.260103 | 2.06665 | 1.112e-09 | 8.50897 | 3.721e-09
2018-02-26 14:43 | 91996.14 | 360.0013 | 3 | 13 | 4.292415 | 3.260086 | 2.175318 | 1.112e-09 | 8.973544 | 3.721e-09
2018-02-26 14:45 | 92116.14 | 480.0012 | 3 | 13 | 4.328898 | 3.260101 | 2.283982 | 1.112e-09 | 9.441935 | 3.721e-09
2018-02-26 14:47 | 92236.14 | 600.0012 | 3 | 13 | 4.367459 | 3.260141 | 2.392641 | 1.112e-09 | 9.914384 | 3.721e-09
2018-02-26 14:49 | 92356.14 | 720.0005 | 3 | 13 | 4.400385 | 3.127535 | 2.500887 | 1.112e-09 | 10.38923 | 3.721e-09
2018-02-26 14:51 | 92476.14 | 840.0012 | 3 | 13 | 4.400389 | 2.618362 | 2.596195 | 1.112e-09 | 10.80862 | 3.721e-09
2018-02-26 14:53 | 92596.14 | 960.0012 | 3 | 13 | 4.400374 | 2.21368 | 2.676509 | 1.112e-09 | 11.16203 | 3.721e-09
2018-02-26 14:55 | 92716.14 | 1080.0013 | 3 | 13 | 4.400355 | 1.880461 | 2.744563 | 1.112e-09 | 11.4615 | 3.721e-09
2018-02-26 14:57 | 92836.14 | 1200.0013 | 3 | 13 | 4.400321 | 1.605057 | 2.802519 | 1.112e-09 | 11.71652 | 3.721e-09
2018-02-26 14:59 | 92956.14 | 1320.0013 | 3 | 13 | 4.40035 | 1.378525 | 2.852136 | 1.112e-09 | 11.93485 | 3.721e-09
2018-02-26 15:01 | 93076.14 | 1440.0012 | 3 | 13 | 4.400325 | 1.189592 | 2.894838 | 1.112e-09 | 12.12276 | 3.721e-09
2018-02-26 15:03 | 93196.14 | 1560.0004 | 3 | 13 | 4.400337 | 1.032942 | 2.931797 | 1.112e-09 | 12.28539 | 3.721e-09
2018-02-26 15:05 | 93316.14 | 1680.0005 | 3 | 13 | 4.400332 | 0.9016342 | 2.963969 | 1.112e-09 | 12.42696 | 3.721e-09
2018-02-26 15:07 | 93436.14 | 1800.0005 | 3 | 13 | 4.400322 | 0.7911015 | 2.992124 | 1.112e-09 | 12.55085 | 3.721e-09
2018-02-26 15:09 | 93556.14 | 1920.0005 | 3 | 13 | 4.400307 | 0.6970711 | 3.016885 | 1.112e-09 | 12.6598 | 3.721e-09
2018-02-26 15:10 | 93622.25 | 1986.113 | 3 | 13 | 4.400319 | 0.6519947 | 3.029272 | 1.112e-09 | 12.71431 | 3.721e-09
2018-02-26 15:12 | 93742.3 | 120.0001 | 4 | 13 | 4.350396 | 0 | 3.029272 | 1.112e-09 | 12.71431 | 3.721e-09
2018-02-26 15:14 | 93862.3 | 240.0008 | 4 | 13 | 4.346555 | 0 | 3.029272 | 1.112e-09 | 12.71431 | 3.721e-09
2018-02-26 15:15 | 93922.3 | 300.0006 | 4 | 13 | 4.34541 | 0 | 3.029272 | 1.112e-09 | 12.71431 | 3.721e-09
2018-02-26 15:17 | 94042.38 | 120.001 | 5 | 13 | 4.09207 | -3.260031 | 3.029272 | 0.1086568 | 12.71431 | 0.4481394
2018-02-26 15:19 | 94162.38 | 240.001 | 5 | 13 | 4.047803 | -3.260134 | 3.029272 | 0.2173301 | 12.71431 | 0.890403
2018-02-26 15:21 | 94282.38 | 360.0002 | 5 | 13 | 4.00516 | -3.260087 | 3.029272 | 0.3259882 | 12.71431 | 1.327905
2018-02-26 15:23 | 94402.38 | 480.0006 | 5 | 13 | 3.963296 | -3.260043 | 3.029272 | 0.4346477 | 12.71431 | 1.760821
2018-02-26 15:25 | 94522.38 | 600.0019 | 5 | 13 | 3.922514 | -3.260052 | 3.029272 | 0.5433097 | 12.71431 | 2.189253
2018-02-26 15:27 | 94642.38 | 720.0005 | 5 | 13 | 3.883338 | -3.260041 | 3.029272 | 0.6519615 | 12.71431 | 2.613297
2018-02-26 15:29 | 94762.38 | 840.0003 | 5 | 13 | 3.846046 | -3.260038 | 3.029272 | 0.7606185 | 12.71431 | 3.033204
2018-02-26 15:31 | 94882.38 | 960.0011 | 5 | 13 | 3.81089 | -3.260056 | 3.029272 | 0.8692415 | 12.71431 | 3.449045
2018-02-26 15:33 | 95002.38 | 1080.0019 | 5 | 13 | 3.777914 | -3.260036 | 3.029272 | 0.9779366 | 12.71431 | 3.861458
2018-02-26 15:35 | 95122.38 | 1200.0011 | 5 | 13 | 3.746977 | -3.260043 | 3.029272 | 1.086591 | 12.71431 | 4.270247
2018-02-26 15:37 | 95242.38 | 1320.0003 | 5 | 13 | 3.717867 | -3.260087 | 3.029272 | 1.195247 | 12.71431 | 4.675785
2018-02-26 15:39 | 95362.38 | 1440.0003 | 5 | 13 | 3.690392 | -3.260079 | 3.029272 | 1.303905 | 12.71431 | 5.078253
2018-02-26 15:41 | 95482.38 | 1560.0011 | 5 | 13 | 3.664478 | -3.260045 | 3.029272 | 1.412561 | 12.71431 | 5.477812
2018-02-26 15:43 | 95602.38 | 1680.0013 | 5 | 13 | 3.640367 | -3.260043 | 3.029272 | 1.521216 | 12.71431 | 5.87465
2018-02-26 15:45 | 95722.38 | 1800.0027 | 5 | 13 | 3.618258 | -3.260022 | 3.029272 | 1.629874 | 12.71431 | 6.268986
2018-02-26 15:47 | 95842.38 | 1920.0003 | 5 | 13 | 3.59812 | -3.26006 | 3.029272 | 1.738529 | 12.71431 | 6.661018
2018-02-26 15:49 | 95962.38 | 2040.0011 | 5 | 13 | 3.579855 | -3.260062 | 3.029272 | 1.847188 | 12.71431 | 7.050979
2018-02-26 15:51 | 96082.38 | 2160.0003 | 5 | 13 | 3.563169 | -3.260043 | 3.029272 | 1.955846 | 12.71431 | 7.439038
2018-02-26 15:53 | 96202.38 | 2280.0011 | 5 | 13 | 3.547669 | -3.260085 | 3.029272 | 2.064502 | 12.71431 | 7.825345
2018-02-26 15:55 | 96322.38 | 2400.0011 | 5 | 13 | 3.532734 | -3.26001 | 3.029272 | 2.173155 | 12.71431 | 8.209997
2018-02-26 15:57 | 96442.38 | 2520.0003 | 5 | 13 | 3.517739 | -3.260077 | 3.029272 | 2.281811 | 12.71431 | 8.593039
2018-02-26 15:59 | 96562.38 | 2640.0011 | 5 | 13 | 3.501751 | -3.260136 | 3.029272 | 2.390473 | 12.71431 | 8.974434
2018-02-26 16:01 | 96682.38 | 2760.0019 | 5 | 13 | 3.48304 | -3.260113 | 3.029272 | 2.499134 | 12.71431 | 9.353958
2018-02-26 16:03 | 96802.38 | 2880.0011 | 5 | 13 | 3.457873 | -3.260085 | 3.029272 | 2.60779 | 12.71431 | 9.731124
2018-02-26 16:05 | 96922.38 | 3000.0019 | 5 | 13 | 3.422654 | -3.26013 | 3.029272 | 2.716451 | 12.71431 | 10.10505
2018-02-26 16:07 | 97042.38 | 3120.0012 | 5 | 13 | 3.368229 | -3.260151 | 3.029272 | 2.82511 | 12.71431 | 10.47426
2018-02-26 16:09 | 97162.38 | 3240.0013 | 5 | 13 | 3.264489 | -3.260125 | 3.029272 | 2.933773 | 12.71431 | 10.83534
2018-02-26 16:11 | 97266.68 | 3344.3066 | 5 | 13 | 2.999975 | -3.260157 | 3.029272 | 3.02822 | 12.71431 | 11.13405
2018-02-26 16:13 | 97386.74 | 120.0018 | 6 | 13 | 3.331656 | 0 | 3.029272 | 3.02822 | 12.71431 | 11.13405
2018-02-26 16:15 | 97506.74 | 240.0002 | 6 | 13 | 3.343386 | 0 | 3.029272 | 3.02822 | 12.71431 | 11.13405
2018-02-26 16:16 | 97566.74 | 300.0015 | 6 | 13 | 3.346792 | 0 | 3.029272 | 3.02822 | 12.71431 | 11.13405
2018-02-26 16:16 | 97566.75 | 0.0049 | 7 | 14 | 3.346852 | 0 | 0 | 0 | 0 | 0
2018-02-26 16:18 | 97686.83 | 120.0011 | 2 | 14 | 3.977036 | 4.890036 | 0.1622998 | 0 | 0.6262428 | 0
2018-02-26 16:20 | 97806.83 | 240.0001 | 2 | 14 | 4.019975 | 4.890078 | 0.3252761 | 0 | 1.27812 | 0
2018-02-26 16:22 | 97926.83 | 360.0003 | 2 | 14 | 4.056155 | 4.890083 | 0.488263 | 0 | 1.93638 | 0
2018-02-26 16:24 | 98046.83 | 480.0026 | 2 | 14 | 4.086123 | 4.890051 | 0.6512549 | 0 | 2.599998 | 0
2018-02-26 16:26 | 98166.83 | 600.0018 | 2 | 14 | 4.112123 | 4.890076 | 0.8142337 | 0 | 3.268118 | 0
2018-02-26 16:28 | 98286.83 | 720.0012 | 2 | 14 | 4.135817 | 4.890078 | 0.9772144 | 0 | 3.940248 | 0
2018-02-26 16:30 | 98406.83 | 840.0011 | 2 | 14 | 4.160895 | 4.890064 | 1.140201 | 0 | 4.616348 | 0
2018-02-26 16:32 | 98526.83 | 960.0018 | 2 | 14 | 4.188095 | 4.890057 | 1.303183 | 0 | 5.296689 | 0
2018-02-26 16:34 | 98646.83 | 1080.0011 | 2 | 14 | 4.200336 | 4.591496 | 1.463192 | 0 | 5.968357 | 0
2018-02-26 16:36 | 98766.83 | 1200.0004 | 2 | 14 | 4.20038 | 4.125919 | 1.608425 | 0 | 6.578389 | 0
2018-02-26 16:38 | 98886.83 | 1320.0019 | 2 | 14 | 4.200385 | 3.675348 | 1.738376 | 0 | 7.124231 | 0
2018-02-26 16:40 | 99002.8 | 1435.9744 | 2 | 14 | 4.200376 | 3.259995 | 1.850013 | 0 | 7.593152 | 0
2018-02-26 16:42 | 99122.81 | 120.0018 | 3 | 14 | 4.226951 | 3.260092 | 1.958228 | 0 | 8.049013 | 0
2018-02-26 16:44 | 99242.81 | 240.0009 | 3 | 14 | 4.258336 | 3.260071 | 2.066881 | 0 | 8.509965 | 0
2018-02-26 16:46 | 99362.81 | 360.0007 | 3 | 14 | 4.292424 | 3.260099 | 2.175539 | 0 | 8.974498 | 0
2018-02-26 16:48 | 99482.81 | 480.001 | 3 | 14 | 4.328897 | 3.260027 | 2.284199 | 0 | 9.442872 | 0
2018-02-26 16:50 | 99602.81 | 600.001 | 3 | 14 | 4.367435 | 3.260136 | 2.392858 | 0 | 9.915324 | 0
2018-02-26 16:52 | 99722.81 | 720.001 | 3 | 14 | 4.400374 | 3.127293 | 2.501104 | 0 | 10.39017 | 0
2018-02-26 16:54 | 99842.81 | 840.0001 | 3 | 14 | 4.400386 | 2.618715 | 2.59642 | 0 | 10.80959 | 0
2018-02-26 16:56 | 99962.81 | 960.001 | 3 | 14 | 4.40036 | 2.213455 | 2.676732 | 0 | 11.163 | 0
2018-02-26 16:58 | 100082.8 | 1080.0002 | 3 | 14 | 4.400334 | 1.879915 | 2.744781 | 0 | 11.46243 | 0
2018-02-26 17:00 | 100202.8 | 1200.0018 | 3 | 14 | 4.40035 | 1.605539 | 2.802728 | 0 | 11.71742 | 0
2018-02-26 17:02 | 100322.8 | 1320.0018 | 3 | 14 | 4.400335 | 1.378042 | 2.852333 | 0 | 11.9357 | 0
2018-02-26 17:04 | 100442.8 | 1440.0002 | 3 | 14 | 4.400346 | 1.190041 | 2.895027 | 0 | 12.12357 | 0
2018-02-26 17:06 | 100562.8 | 1560.0019 | 3 | 14 | 4.400314 | 1.032085 | 2.931984 | 0 | 12.28619 | 0
2018-02-26 17:08 | 100682.8 | 1680.0019 | 3 | 14 | 4.400337 | 0.9011784 | 2.964142 | 0 | 12.4277 | 0
2018-02-26 17:10 | 100802.8 | 1800.0002 | 3 | 14 | 4.400322 | 0.7901745 | 2.992271 | 0 | 12.55148 | 0
2018-02-26 17:12 | 100922.8 | 1920.0019 | 3 | 14 | 4.400328 | 0.6968613 | 3.017008 | 0 | 12.66033 | 0
2018-02-26 17:13 | 100988.1 | 1985.3095 | 3 | 14 | 4.400336 | 0.6519947 | 3.02923 | 0 | 12.71411 | 0
2018-02-26 17:15 | 101108.2 | 120.0026 | 4 | 14 | 4.35051 | 0 | 3.02923 | 0 | 12.71411 | 0
2018-02-26 17:17 | 101228.2 | 240.0002 | 4 | 14 | 4.346699 | 0 | 3.02923 | 0 | 12.71411 | 0
2018-02-26 17:18 | 101288.2 | 300.0023 | 4 | 14 | 4.345544 | 0 | 3.02923 | 0 | 12.71411 | 0
2018-02-26 17:20 | 101408.3 | 120.0003 | 5 | 14 | 4.092463 | -3.260066 | 3.02923 | 0.1086525 | 12.71411 | 0.4481651
2018-02-26 17:22 | 101528.3 | 240.0018 | 5 | 14 | 4.048149 | -3.260047 | 3.02923 | 0.2173073 | 12.71411 | 0.8903943
2018-02-26 17:24 | 101648.3 | 360.001 | 5 | 14 | 4.005468 | -3.260071 | 3.02923 | 0.3259687 | 12.71411 | 1.327946
2018-02-26 17:26 | 101768.3 | 480.001 | 5 | 14 | 3.963569 | -3.260038 | 3.02923 | 0.4346226 | 12.71411 | 1.760872
2018-02-26 17:28 | 101888.3 | 600.001 | 5 | 14 | 3.922781 | -3.260022 | 3.02923 | 0.5432858 | 12.71411 | 2.189337
2018-02-26 17:30 | 102008.3 | 720.001 | 5 | 14 | 3.883492 | -3.259995 | 3.02923 | 0.6519387 | 12.71411 | 2.613409
2018-02-26 17:32 | 102128.3 | 840.0011 | 5 | 14 | 3.846171 | -3.260005 | 3.02923 | 0.7605945 | 12.71411 | 3.033327
2018-02-26 17:34 | 102248.3 | 960.001 | 5 | 14 | 3.811023 | -3.260057 | 3.02923 | 0.8692557 | 12.71411 | 3.449328
2018-02-26 17:36 | 102368.3 | 1080.0006 | 5 | 14 | 3.778011 | -3.260066 | 3.02923 | 0.9779094 | 12.71411 | 3.861597
2018-02-26 17:38 | 102488.3 | 1200.0002 | 5 | 14 | 3.747029 | -3.260028 | 3.02923 | 1.086569 | 12.71411 | 4.270412
2018-02-26 17:40 | 102608.3 | 1320.0003 | 5 | 14 | 3.717913 | -3.260062 | 3.02923 | 1.195227 | 12.71411 | 4.675961
2018-02-26 17:42 | 102728.3 | 1440.0003 | 5 | 14 | 3.690421 | -3.260052 | 3.02923 | 1.303883 | 12.71411 | 5.078427
2018-02-26 17:44 | 102848.3 | 1560.0002 | 5 | 14 | 3.664566 | -3.259998 | 3.02923 | 1.412539 | 12.71411 | 5.477992
2018-02-26 17:46 | 102968.3 | 1680.001 | 5 | 14 | 3.640453 | -3.260012 | 3.02923 | 1.521196 | 12.71411 | 5.874845
2018-02-26 17:48 | 103088.3 | 1800.001 | 5 | 14 | 3.618394 | -3.260001 | 3.02923 | 1.629854 | 12.71411 | 6.269194
2018-02-26 17:50 | 103208.3 | 1920.0018 | 5 | 14 | 3.598262 | -3.260007 | 3.02923 | 1.738512 | 12.71411 | 6.661248
2018-02-26 17:52 | 103328.3 | 2040.0018 | 5 | 14 | 3.579975 | -3.260001 | 3.02923 | 1.847169 | 12.71411 | 7.051216
2018-02-26 17:54 | 103448.3 | 2160.0018 | 5 | 14 | 3.56331 | -3.260045 | 3.02923 | 1.955825 | 12.71411 | 7.439281
2018-02-26 17:56 | 103568.3 | 2280.0002 | 5 | 14 | 3.547798 | -3.260052 | 3.02923 | 2.064477 | 12.71411 | 7.825593
2018-02-26 17:58 | 103688.3 | 2400.0003 | 5 | 14 | 3.532846 | -3.260026 | 3.02923 | 2.173134 | 12.71411 | 8.210273
2018-02-26 18:00 | 103808.3 | 2520.0003 | 5 | 14 | 3.517861 | -3.260057 | 3.02923 | 2.281786 | 12.71411 | 8.593313
2018-02-26 18:02 | 103928.3 | 2640.001 | 5 | 14 | 3.501871 | -3.260073 | 3.02923 | 2.390443 | 12.71411 | 8.9747
2018-02-26 18:04 | 104048.3 | 2760.0018 | 5 | 14 | 3.48316 | -3.260081 | 3.02923 | 2.499098 | 12.71411 | 9.354218
2018-02-26 18:06 | 104168.3 | 2880.0018 | 5 | 14 | 3.457984 | -3.260146 | 3.02923 | 2.607758 | 12.71411 | 9.73141
2018-02-26 18:08 | 104288.3 | 3000 | 5 | 14 | 3.422759 | -3.260157 | 3.02923 | 2.716413 | 12.71411 | 10.10533
2018-02-26 18:10 | 104408.3 | 3120.001 | 5 | 14 | 3.368452 | -3.260174 | 3.02923 | 2.82506 | 12.71411 | 10.47451
2018-02-26 18:12 | 104528.3 | 3240.0011 | 5 | 14 | 3.264969 | -3.2601 | 3.02923 | 2.933731 | 12.71411 | 10.83566
2018-02-26 18:14 | 104632.9 | 3344.68 | 5 | 14 | 2.999994 | -3.260117 | 3.02923 | 3.028518 | 12.71411 | 11.13548
2018-02-26 18:16 | 104753 | 120.0002 | 6 | 14 | 3.331271 | 0 | 3.02923 | 3.028518 | 12.71411 | 11.13548
2018-02-26 18:18 | 104873 | 240.0011 | 6 | 14 | 3.343038 | 0 | 3.02923 | 3.028518 | 12.71411 | 11.13548
2018-02-26 18:19 | 104933 | 300.0017 | 6 | 14 | 3.346419 | 0 | 3.02923 | 3.028518 | 12.71411 | 11.13548
2018-02-26 18:19 | 104933 | 0.0025 | 7 | 15 | 3.346486 | 0 | 0 | 0 | 0 | 0
2018-02-26 18:21 | 105053.1 | 120.0002 | 2 | 15 | 3.976707 | 4.890079 | 0.1622973 | 2.471e-09 | 0.6261687 | 8.269e-09
2018-02-26 18:23 | 105173.1 | 240.0011 | 2 | 15 | 4.019728 | 4.890083 | 0.3252833 | 2.471e-09 | 1.278043 | 8.269e-09
2018-02-26 18:25 | 105293.1 | 360.0011 | 2 | 15 | 4.055914 | 4.8901 | 0.4882692 | 2.471e-09 | 1.936259 | 8.269e-09
2018-02-26 18:27 | 105413.1 | 480.0003 | 2 | 15 | 4.085901 | 4.890108 | 0.6512576 | 2.471e-09 | 2.599826 | 8.269e-09
2018-02-26 18:29 | 105533.1 | 600.0018 | 2 | 15 | 4.111953 | 4.890089 | 0.8142461 | 2.471e-09 | 3.267957 | 8.269e-09
2018-02-26 18:31 | 105653.1 | 720.0012 | 2 | 15 | 4.135667 | 4.890039 | 0.977226 | 2.471e-09 | 3.940055 | 8.269e-09
2018-02-26 18:33 | 105773.1 | 840.0018 | 2 | 15 | 4.160766 | 4.890072 | 1.140218 | 2.471e-09 | 4.616155 | 8.269e-09
2018-02-26 18:35 | 105893.1 | 960.0002 | 2 | 15 | 4.187934 | 4.890099 | 1.303197 | 2.471e-09 | 5.296458 | 8.269e-09
2018-02-26 18:37 | 106013.1 | 1080.0011 | 2 | 15 | 4.200368 | 4.593454 | 1.463257 | 2.471e-09 | 5.968328 | 8.269e-09
2018-02-26 18:39 | 106133.1 | 1200.0027 | 2 | 15 | 4.200393 | 4.127079 | 1.608537 | 2.471e-09 | 6.578561 | 8.269e-09
2018-02-26 18:41 | 106253.1 | 1320.0011 | 2 | 15 | 4.200388 | 3.676159 | 1.738534 | 2.471e-09 | 7.124597 | 8.269e-09
2018-02-26 18:43 | 106369.1 | 1436.0393 | 2 | 15 | 4.200363 | 3.259991 | 1.850244 | 2.471e-09 | 7.593818 | 8.269e-09
2018-02-26 18:45 | 106489.1 | 120.0002 | 3 | 15 | 4.226923 | 3.260115 | 1.958464 | 2.471e-09 | 8.049705 | 8.269e-09
2018-02-26 18:47 | 106609.1 | 240.0002 | 3 | 15 | 4.258392 | 3.26008 | 2.067125 | 2.471e-09 | 8.510686 | 8.269e-09
2018-02-26 18:49 | 106729.1 | 360.001 | 3 | 15 | 4.292486 | 3.260086 | 2.175787 | 2.471e-09 | 8.975245 | 8.269e-09
2018-02-26 18:51 | 106849.1 | 480.0018 | 3 | 15 | 4.329019 | 3.260132 | 2.284446 | 2.471e-09 | 9.443624 | 8.269e-09
2018-02-26 18:53 | 106969.1 | 600.0018 | 3 | 15 | 4.367599 | 3.260101 | 2.393105 | 2.471e-09 | 9.91609 | 8.269e-09
2018-02-26 18:55 | 107089.1 | 720.001 | 3 | 15 | 4.400393 | 3.125002 | 2.50133 | 2.471e-09 | 10.39086 | 8.269e-09
2018-02-26 18:57 | 107209.1 | 840.0018 | 3 | 15 | 4.400368 | 2.615234375 | 2.59655 | 2.471e-09 | 10.80986 | 8.269e-09
2018-02-26 18:59 | 107329.1 | 960.0009 | 3 | 15 | 4.400372 | 2.211161 | 2.676766 | 2.471e-09 | 11.16285 | 8.269e-09
2018-02-26 19:01 | 107449.1 | 1080.0018 | 3 | 15 | 4.400357 | 1.878082 | 2.744735 | 2.471e-09 | 11.46193 | 8.269e-09
2018-02-26 19:03 | 107569.1 | 1200.0034 | 3 | 15 | 4.400352 | 1.603596 | 2.802614 | 2.471e-09 | 11.71662 | 8.269e-09
2018-02-26 19:05 | 107689.1 | 1320.0009 | 3 | 15 | 4.400322 | 1.376381 | 2.85216 | 2.471e-09 | 11.93464 | 8.269e-09
2018-02-26 19:07 | 107809.1 | 1440.0018 | 3 | 15 | 4.400352 | 1.188742 | 2.894816 | 2.471e-09 | 12.12234 | 8.269e-09
2018-02-26 19:09 | 107929.1 | 1560 | 3 | 15 | 4.400328 | 1.031391 | 2.931733 | 2.471e-09 | 12.28479 | 8.269e-09
2018-02-26 19:11 | 108049.1 | 1680.001 | 3 | 15 | 4.400339 | 0.9003601 | 2.963865 | 2.471e-09 | 12.42618 | 8.269e-09
2018-02-26 19:13 | 108169.1 | 1800.001 | 3 | 15 | 4.400303 | 0.7891636 | 2.991976 | 2.471e-09 | 12.54988 | 8.269e-09
2018-02-26 19:15 | 108289.1 | 1920.0018 | 3 | 15 | 4.400309 | 0.6959324 | 3.016701 | 2.471e-09 | 12.65867 | 8.269e-09
2018-02-26 19:16 | 108353.6 | 1984.5184 | 3 | 15 | 4.400318 | 0.6519966 | 3.028775 | 2.471e-09 | 12.7118 | 8.269e-09
2018-02-26 19:18 | 108473.7 | 120.0004 | 4 | 15 | 4.350469 | 0 | 3.028775 | 2.471e-09 | 12.7118 | 8.269e-09
2018-02-26 19:20 | 108593.7 | 240 | 4 | 15 | 4.346626 | 0 | 3.028775 | 2.471e-09 | 12.7118 | 8.269e-09
2018-02-26 19:21 | 108653.7 | 300.0022 | 4 | 15 | 4.345482 | 0 | 3.028775 | 2.471e-09 | 12.7118 | 8.269e-09
2018-02-26 19:23 | 108773.8 | 120.001 | 5 | 15 | 4.092258 | -3.260052 | 3.028775 | 0.1086535 | 12.7118 | 0.4481471
2018-02-26 19:25 | 108893.8 | 240.001 | 5 | 15 | 4.047971 | -3.260033 | 3.028775 | 0.2173114 | 12.7118 | 0.8903689
2018-02-26 19:27 | 109013.8 | 360.001 | 5 | 15 | 4.005264 | -3.259963 | 3.028775 | 0.3259738 | 12.7118 | 1.327903
2018-02-26 19:29 | 109133.8 | 480.0002 | 5 | 15 | 3.963397 | -3.260036 | 3.028775 | 0.4346312 | 12.7118 | 1.760821
2018-02-26 19:31 | 109253.8 | 600.001 | 5 | 15 | 3.922596 | -3.260024 | 3.028775 | 0.5432909 | 12.7118 | 2.189252
2018-02-26 19:33 | 109373.8 | 720.0009 | 5 | 15 | 3.883374 | -3.260081 | 3.028775 | 0.6519432 | 12.7118 | 2.613304
2018-02-26 19:35 | 109493.8 | 840.0012 | 5 | 15 | 3.846112 | -3.260022 | 3.028775 | 0.7606043 | 12.7118 | 3.033233
2018-02-26 19:37 | 109613.8 | 960.0011 | 5 | 15 | 3.810938 | -3.260043 | 3.028775 | 0.8692569 | 12.7118 | 3.449193
2018-02-26 19:39 | 109733.8 | 1080.001 | 5 | 15 | 3.777899 | -3.260054 | 3.028775 | 0.9779149 | 12.7118 | 3.861469
2018-02-26 19:41 | 109853.8 | 1200 | 5 | 15 | 3.746939 | -3.260047 | 3.028775 | 1.086569 | 12.7118 | 4.270255
2018-02-26 19:43 | 109973.8 | 1320.0008 | 5 | 15 | 3.717868 | -3.260007 | 3.028775 | 1.195224 | 12.7118 | 4.675782
2018-02-26 19:45 | 110093.8 | 1440.0019 | 5 | 15 | 3.69039 | -3.26001 | 3.028775 | 1.303883 | 12.7118 | 5.078257
2018-02-26 19:47 | 110213.8 | 1560.0019 | 5 | 15 | 3.664425 | -3.260081 | 3.028775 | 1.412535 | 12.7118 | 5.4778
2018-02-26 19:49 | 110333.8 | 1680.0019 | 5 | 15 | 3.640351 | -3.26001 | 3.028775 | 1.521195 | 12.7118 | 5.874649
2018-02-26 19:51 | 110453.8 | 1800.002 | 5 | 15 | 3.618253 | -3.260012 | 3.028775 | 1.629854 | 12.7118 | 6.268988
2018-02-26 19:53 | 110573.8 | 1920.0012 | 5 | 15 | 3.598123 | -3.260028 | 3.028775 | 1.738512 | 12.7118 | 6.661026
2018-02-26 19:55 | 110693.8 | 2040.0013 | 5 | 15 | 3.579871 | -3.259995 | 3.028775 | 1.847172 | 12.7118 | 7.050991
2018-02-26 19:57 | 110813.8 | 2160.0012 | 5 | 15 | 3.563232 | -3.260015 | 3.028775 | 1.955828 | 12.7118 | 7.439048
2018-02-26 19:59 | 110933.8 | 2280.0003 | 5 | 15 | 3.547739 | -3.26006 | 3.028775 | 2.064481 | 12.7118 | 7.825354
2018-02-26 20:01 | 111053.8 | 2400.0004 | 5 | 15 | 3.532816 | -3.260007 | 3.028775 | 2.173134 | 12.7118 | 8.210014
2018-02-26 20:03 | 111173.8 | 2520.0011 | 5 | 15 | 3.517922 | -3.26001 | 3.028775 | 2.281791 | 12.7118 | 8.593076
2018-02-26 20:05 | 111293.8 | 2640.0014 | 5 | 15 | 3.502036 | -3.260085 | 3.028775 | 2.390443 | 12.7118 | 8.974458
2018-02-26 20:07 | 111413.8 | 2760.002 | 5 | 15 | 3.483352 | -3.260081 | 3.028775 | 2.499097 | 12.7118 | 9.35399
2018-02-26 20:09 | 111533.8 | 2880.002 | 5 | 15 | 3.458186 | -3.260113 | 3.028775 | 2.607756 | 12.7118 | 9.731203
2018-02-26 20:11 | 111653.8 | 3000.002 | 5 | 15 | 3.423014 | -3.260134 | 3.028775 | 2.716418 | 12.7118 | 10.10517
2018-02-26 20:13 | 111773.8 | 3120.002 | 5 | 15 | 3.368758 | -3.260106 | 3.028775 | 2.825077 | 12.7118 | 10.47442
2018-02-26 20:15 | 111893.8 | 3240.0012 | 5 | 15 | 3.265187 | -3.260144 | 3.028775 | 2.933731 | 12.7118 | 10.83555
2018-02-26 20:16 | 111998.2 | 3344.4465 | 5 | 15 | 2.999991 | -3.260123 | 3.028775 | 3.028305 | 12.7118 | 11.13471
2018-02-26 20:18 | 112118.3 | 119.9998 | 6 | 15 | 3.32988 | 0 | 3.028775 | 3.028305 | 12.7118 | 11.13471
2018-02-26 20:20 | 112238.3 | 240 | 6 | 15 | 3.341624 | 0 | 3.028775 | 3.028305 | 12.7118 | 11.13471
2018-02-26 20:21 | 112298.3 | 300.0028 | 6 | 15 | 3.345008 | 0 | 3.028775 | 3.028305 | 12.7118 | 11.13471
2018-02-26 20:21 | 112298.3 | 0.0023 | 7 | 16 | 3.344889 | 0 | 0 | 0 | 0 | 0
2018-02-26 20:23 | 112418.4 | 120.0002 | 2 | 16 | 3.975837 | 4.890039 | 0.1623032 | 6.5e-11 | 0.6260021 | 2.17e-10
2018-02-26 20:25 | 112538.4 | 240.0002 | 2 | 16 | 4.019073 | 4.890133 | 0.325294 | 6.5e-11 | 1.277776 | 2.17e-10
2018-02-26 20:27 | 112658.4 | 360.0018 | 2 | 16 | 4.05531 | 4.890045 | 0.4882841 | 6.5e-11 | 1.935905 | 2.17e-10
2018-02-26 20:29 | 112778.4 | 480.0018 | 2 | 16 | 4.085314 | 4.890057 | 0.651271 | 6.5e-11 | 2.599367 | 2.17e-10
2018-02-26 20:31 | 112898.4 | 600.0003 | 2 | 16 | 4.111443 | 4.890112 | 0.814255 | 6.5e-11 | 3.267388 | 2.17e-10
2018-02-26 20:33 | 113018.4 | 720.0018 | 2 | 16 | 4.135139 | 4.890045 | 0.9772471 | 6.5e-11 | 3.939454 | 2.17e-10
2018-02-26 20:35 | 113138.4 | 840.0011 | 2 | 16 | 4.160263 | 4.890125 | 1.140234 | 6.5e-11 | 4.615443 | 2.17e-10
2018-02-26 20:37 | 113258.4 | 960.0018 | 2 | 16 | 4.187459 | 4.890121 | 1.303227 | 6.5e-11 | 5.295727 | 2.17e-10
2018-02-26 20:39 | 113378.4 | 1080.0006 | 2 | 16 | 4.200347 | 4.59951 | 1.463414 | 6.5e-11 | 5.9681 | 2.17e-10
2018-02-26 20:41 | 113498.4 | 1200.0004 | 2 | 16 | 4.200378 | 4.131172 | 1.608879 | 6.5e-11 | 6.57911 | 2.17e-10
2018-02-26 20:43 | 113618.4 | 1320.0018 | 2 | 16 | 4.200361 | 3.679352 | 1.739004 | 6.5e-11 | 7.125685 | 2.17e-10
2018-02-26 20:45 | 113735 | 1436.6808 | 2 | 16 | 4.200382 | 3.259989 | 1.851381 | 6.5e-11 | 7.597707 | 2.17e-10
2018-02-26 20:47 | 113855.1 | 120.0002 | 3 | 16 | 4.226992 | 3.260145 | 1.959602 | 1.8e-10 | 8.0536 | 6.86e-10
2018-02-26 20:49 | 113975.1 | 240.0002 | 3 | 16 | 4.258448 | 3.260139 | 2.068262 | 1.8e-10 | 8.514585 | 6.86e-10
2018-02-26 20:51 | 114095.1 | 360.0003 | 3 | 16 | 4.292618 | 3.260082 | 2.176921 | 1.8e-10 | 8.979138 | 6.86e-10
2018-02-26 20:53 | 114215.1 | 480.0002 | 3 | 16 | 4.329081 | 3.260077 | 2.285583 | 1.8e-10 | 9.447542 | 6.86e-10
2018-02-26 20:55 | 114335.1 | 600.001 | 3 | 16 | 4.367684 | 3.260126 | 2.394245 | 1.8e-10 | 9.92003 | 6.86e-10
2018-02-26 20:57 | 114455.1 | 720.0018 | 3 | 16 | 4.400389 | 3.123762 | 2.50246 | 1.8e-10 | 10.39476 | 6.86e-10
2018-02-26 20:59 | 114575.1 | 840.001 | 3 | 16 | 4.400406 | 2.615332 | 2.59764 | 1.8e-10 | 10.81359 | 6.86e-10
2018-02-26 21:01 | 114695.1 | 960.001 | 3 | 16 | 4.400339 | 2.209614 | 2.677817 | 1.8e-10 | 11.1664 | 6.86e-10
2018-02-26 21:03 | 114815.1 | 1080.001 | 3 | 16 | 4.400375 | 1.877047 | 2.74574 | 1.8e-10 | 11.46528 | 6.86e-10
2018-02-26 21:05 | 114935.1 | 1200.0001 | 3 | 16 | 4.400331 | 1.601864 | 2.803572 | 1.8e-10 | 11.71977 | 6.86e-10
2018-02-26 21:07 | 115055.1 | 1320.001 | 3 | 16 | 4.400344 | 1.374825 | 2.853069 | 1.8e-10 | 11.93757 | 6.86e-10
2018-02-26 21:09 | 115175.1 | 1440.001 | 3 | 16 | 4.400307 | 1.186014 | 2.89566 | 1.8e-10 | 12.12498 | 6.86e-10
2018-02-26 21:11 | 115295.1 | 1560.0001 | 3 | 16 | 4.400319 | 1.029577 | 2.93252 | 1.8e-10 | 12.28718 | 6.86e-10
2018-02-26 21:13 | 115415.1 | 1680.0001 | 3 | 16 | 4.400312 | 0.8984585 | 2.964595 | 1.8e-10 | 12.42832 | 6.86e-10
2018-02-26 21:15 | 115535.1 | 1800.0018 | 3 | 16 | 4.400309 | 0.7883511 | 2.992661 | 1.8e-10 | 12.55182 | 6.86e-10
2018-02-26 21:17 | 115655.1 | 1920.0001 | 3 | 16 | 4.40032 | 0.6951447 | 3.017343 | 1.8e-10 | 12.66043 | 6.86e-10
2018-02-26 21:18 | 115718.4 | 1983.3639 | 3 | 16 | 4.400339 | 0.6519909 | 3.02919 | 1.8e-10 | 12.71256 | 6.86e-10
2018-02-26 21:20 | 115838.5 | 120.0002 | 4 | 16 | 4.350528 | 0 | 3.02919 | 1.8e-10 | 12.71256 | 6.86e-10
2018-02-26 21:22 | 115958.5 | 240.0005 | 4 | 16 | 4.346704 | 0 | 3.02919 | 1.8e-10 | 12.71256 | 6.86e-10
2018-02-26 21:23 | 116018.5 | 300.004 | 4 | 16 | 4.345558 | 0 | 3.02919 | 1.8e-10 | 12.71256 | 6.86e-10
2018-02-26 21:25 | 116138.6 | 120.0002 | 5 | 16 | 4.092606 | -3.260054 | 3.02919 | 0.108643 | 12.71256 | 0.4481349
2018-02-26 21:27 | 116258.6 | 240.001 | 5 | 16 | 4.048311 | -3.260024 | 3.02919 | 0.2173117 | 12.71256 | 0.8904372
2018-02-26 21:29 | 116378.6 | 360.0003 | 5 | 16 | 4.005598 | -3.260087 | 3.02919 | 0.3259685 | 12.71256 | 1.327986
2018-02-26 21:31 | 116498.6 | 480.0011 | 5 | 16 | 3.963681 | -3.260071 | 3.02919 | 0.4346299 | 12.71256 | 1.760955
2018-02-26 21:33 | 116618.6 | 600.0011 | 5 | 16 | 3.922879 | -3.260041 | 3.02919 | 0.5432872 | 12.71256 | 2.189408
2018-02-26 21:35 | 116738.6 | 720.0002 | 5 | 16 | 3.883625 | -3.260012 | 3.02919 | 0.6519378 | 12.71256 | 2.613483
2018-02-26 21:37 | 116858.6 | 840.0003 | 5 | 16 | 3.846288 | -3.260024 | 3.02919 | 0.7605988 | 12.71256 | 3.033435
2018-02-26 21:39 | 116978.6 | 960.0003 | 5 | 16 | 3.811116 | -3.260033 | 3.02919 | 0.8692533 | 12.71256 | 3.44942
2018-02-26 21:41 | 117098.6 | 1080.0003 | 5 | 16 | 3.778097 | -3.260077 | 3.02919 | 0.9779152 | 12.71256 | 3.86173
2018-02-26 21:43 | 117218.6 | 1200.0003 | 5 | 16 | 3.747098 | -3.260081 | 3.02919 | 1.086563 | 12.71256 | 4.270512
2018-02-26 21:45 | 117338.6 | 1320.001 | 5 | 16 | 3.71798 | -3.260087 | 3.02919 | 1.195227 | 12.71256 | 4.676087
2018-02-26 21:47 | 117458.6 | 1440.0003 | 5 | 16 | 3.690507 | -3.260007 | 3.02919 | 1.303876 | 12.71256 | 5.078536
2018-02-26 21:49 | 117578.6 | 1560.0019 | 5 | 16 | 3.664571 | -3.260123 | 3.02919 | 1.412547 | 12.71256 | 5.478163
2018-02-26 21:51 | 117698.6 | 1680.0003 | 5 | 16 | 3.640466 | -3.260035 | 3.02919 | 1.521189 | 12.71256 | 5.874963
2018-02-26 21:53 | 117818.6 | 1800.0003 | 5 | 16 | 3.618357 | -3.26006 | 3.02919 | 1.629855 | 12.71256 | 6.26934
2018-02-26 21:55 | 117938.6 | 1920.0004 | 5 | 16 | 3.598151 | -3.260045 | 3.02919 | 1.73853 | 12.71256 | 6.661451
2018-02-26 21:57 | 118058.6 | 2040.0003 | 5 | 16 | 3.579863 | -3.260066 | 3.02919 | 1.847174 | 12.71256 | 7.051358
2018-02-26 21:59 | 118178.6 | 2160.0003 | 5 | 16 | 3.563161 | -3.260064 | 3.02919 | 1.955855 | 12.71256 | 7.439499
2018-02-26 22:01 | 118298.6 | 2280.0011 | 5 | 16 | 3.54764 | -3.260047 | 3.02919 | 2.064513 | 12.71256 | 7.825814
2018-02-26 22:03 | 118418.6 | 2400.0004 | 5 | 16 | 3.532668 | -3.260134 | 3.02919 | 2.173177 | 12.71256 | 8.210501
2018-02-26 22:05 | 118538.6 | 2520.0013 | 5 | 16 | 3.517659 | -3.260108 | 3.02919 | 2.281838 | 12.71256 | 8.593552
2018-02-26 22:07 | 118658.6 | 2640.0013 | 5 | 16 | 3.50161 | -3.260113 | 3.02919 | 2.390496 | 12.71256 | 8.974918
2018-02-26 22:09 | 118778.6 | 2760.0005 | 5 | 16 | 3.482825 | -3.260054 | 3.02919 | 2.499156 | 12.71256 | 9.354421
2018-02-26 22:11 | 118898.6 | 2880.0013 | 5 | 16 | 3.457538 | -3.260094 | 3.02919 | 2.607815 | 12.71256 | 9.731567
2018-02-26 22:13 | 119018.6 | 3000.0013 | 5 | 16 | 3.422224 | -3.260167 | 3.02919 | 2.716468 | 12.71256 | 10.10543
2018-02-26 22:15 | 119138.6 | 3120.0005 | 5 | 16 | 3.367697 | -3.260121 | 3.02919 | 2.825132 | 12.71256 | 10.4746
2018-02-26 22:17 | 119258.6 | 3240.0022 | 5 | 16 | 3.263608 | -3.260115 | 3.02919 | 2.933791 | 12.71256 | 10.83559
2018-02-26 22:19 | 119362.5 | 3343.9372 | 5 | 16 | 2.999996 | -3.26005 | 3.02919 | 3.027906 | 12.71256 | 11.13319
2018-02-26 22:21 | 119482.5 | 120.0007 | 6 | 16 | 3.332106 | 0 | 3.02919 | 3.027906 | 12.71256 | 11.13319
2018-02-26 22:23 | 119602.5 | 240.0015 | 6 | 16 | 3.343891 | 0 | 3.02919 | 3.027906 | 12.71256 | 11.13319
2018-02-26 22:24 | 119662.5 | 300.0037 | 6 | 16 | 3.347275 | 0 | 3.02919 | 3.027906 | 12.71256 | 11.13319
2018-02-26 22:24 | 119662.6 | 0.0025 | 7 | 17 | 3.34729 | 0 | 0 | 0 | 0 | 0
2018-02-26 22:26 | 119782.6 | 120.0018 | 2 | 17 | 3.977441 | 4.890078 | 0.1623074 | 2.78e-10 | 0.6263597 | 9.31e-10
2018-02-26 22:28 | 119902.6 | 240.0002 | 2 | 17 | 4.020335 | 4.890081 | 0.3252916 | 2.78e-10 | 1.278327 | 9.31e-10
2018-02-26 22:30 | 120022.6 | 360.0019 | 2 | 17 | 4.056482 | 4.890121 | 0.4882772 | 2.78e-10 | 1.936638 | 9.31e-10
2018-02-26 22:32 | 120142.6 | 480.001 | 2 | 17 | 4.086447 | 4.890072 | 0.6512716 | 2.78e-10 | 2.600319 | 9.31e-10
2018-02-26 22:34 | 120262.6 | 600.0018 | 2 | 17 | 4.112433 | 4.890129 | 0.8142623 | 2.78e-10 | 3.26854 | 9.31e-10
2018-02-26 22:36 | 120382.6 | 720.0002 | 2 | 17 | 4.136122 | 4.890127 | 0.9772422 | 2.78e-10 | 3.940715 | 9.31e-10
2018-02-26 22:38 | 120502.6 | 840.0018 | 2 | 17 | 4.161249 | 4.890144 | 1.140231 | 2.78e-10 | 4.616871 | 9.31e-10
2018-02-26 22:40 | 120622.6 | 960.0011 | 2 | 17 | 4.188399 | 4.890078 | 1.303223 | 2.78e-10 | 5.297305 | 9.31e-10
2018-02-26 22:42 | 120742.6 | 1080.0008 | 2 | 17 | 4.200376 | 4.586798 | 1.463108 | 2.78e-10 | 5.968475 | 9.31e-10
2018-02-26 22:44 | 120862.6 | 1200.0019 | 2 | 17 | 4.20038 | 4.120895 | 1.608171 | 2.78e-10 | 6.577797 | 9.31e-10
2018-02-26 22:46 | 120982.6 | 1320.001 | 2 | 17 | 4.2004 | 3.672459 | 1.737988 | 2.78e-10 | 7.123076 | 9.31e-10
2018-02-26 22:48 | 121097.8 | 1435.1408 | 2 | 17 | 4.200381 | 3.259993 | 1.848773 | 2.78e-10 | 7.588413 | 9.31e-10
2018-02-26 22:50 | 121217.8 | 120.0003 | 3 | 17 | 4.22693 | 3.26018 | 1.956995 | 2.78e-10 | 8.044308 | 9.31e-10
2018-02-26 22:52 | 121337.8 | 240.0019 | 3 | 17 | 4.258329 | 3.260036 | 2.065656 | 2.78e-10 | 8.505289 | 9.31e-10
2018-02-26 22:54 | 121457.8 | 360.0019 | 3 | 17 | 4.292387 | 3.260086 | 2.174316 | 2.78e-10 | 8.969824 | 9.31e-10
2018-02-26 22:56 | 121577.8 | 480.0003 | 3 | 17 | 4.328823 | 3.260117 | 2.282974 | 2.78e-10 | 9.438185 | 9.31e-10
2018-02-26 22:58 | 121697.8 | 600.0011 | 3 | 17 | 4.367322 | 3.260103 | 2.391631 | 2.78e-10 | 9.910617 | 9.31e-10
2018-02-26 23:00 | 121817.8 | 720.0003 | 3 | 17 | 4.400385 | 3.130022 | 2.499887 | 2.78e-10 | 10.3855 | 9.31e-10
2018-02-26 23:02 | 121937.8 | 840.0003 | 3 | 17 | 4.400381 | 2.620178 | 2.595268 | 2.78e-10 | 10.80521 | 9.31e-10
2018-02-26 23:04 | 122057.8 | 960.0003 | 3 | 17 | 4.400366 | 2.215382 | 2.675633 | 2.78e-10 | 11.15884 | 9.31e-10
2018-02-26 23:06 | 122177.8 | 1080.0004 | 3 | 17 | 4.400365 | 1.881769 | 2.743726 | 2.78e-10 | 11.45848 | 9.31e-10
2018-02-26 23:08 | 122297.8 | 1200.0011 | 3 | 17 | 4.400324 | 1.6059 | 2.801717 | 2.78e-10 | 11.71366 | 9.31e-10
2018-02-26 23:10 | 122417.8 | 1320.0004 | 3 | 17 | 4.400354 | 1.37933 | 2.851361 | 2.78e-10 | 11.93211 | 9.31e-10
2018-02-26 23:12 | 122537.8 | 1440.0012 | 3 | 17 | 4.400334 | 1.190563 | 2.89409 | 2.78e-10 | 12.12013 | 9.31e-10
2018-02-26 23:14 | 122657.8 | 1560.0011 | 3 | 17 | 4.400302 | 1.032686 | 2.931071 | 2.78e-10 | 12.28286 | 9.31e-10
2018-02-26 23:16 | 122777.8 | 1680.0004 | 3 | 17 | 4.400319 | 0.9017048 | 2.963257 | 2.78e-10 | 12.42449 | 9.31e-10
2018-02-26 23:18 | 122897.8 | 1800.0011 | 3 | 17 | 4.400303 | 0.7911587 | 2.991423 | 2.78e-10 | 12.54843 | 9.31e-10
2018-02-26 23:20 | 123017.8 | 1920.0003 | 3 | 17 | 4.400323 | 0.6975441 | 3.016192 | 2.78e-10 | 12.65742 | 9.31e-10
2018-02-26 23:21 | 123084.6 | 1986.7689 | 3 | 17 | 4.400349 | 0.6519947 | 3.028696 | 2.78e-10 | 12.71244 | 9.31e-10
2018-02-26 23:23 | 123204.6 | 119.9999 | 4 | 17 | 4.350579 | 0 | 3.028696 | 2.78e-10 | 12.71244 | 9.31e-10
2018-02-26 23:25 | 123324.6 | 240.0007 | 4 | 17 | 4.34675 | 0 | 3.028696 | 2.78e-10 | 12.71244 | 9.31e-10
2018-02-26 23:26 | 123384.6 | 300.0029 | 4 | 17 | 4.345623 | 0 | 3.028696 | 2.78e-10 | 12.71244 | 9.31e-10
2018-02-26 23:28 | 123504.7 | 120.0002 | 5 | 17 | 4.092874 | -3.260026 | 3.028696 | 0.1086485 | 12.71244 | 0.4481827
2018-02-26 23:30 | 123624.7 | 240.0018 | 5 | 17 | 4.048599 | -3.260031 | 3.028696 | 0.2173105 | 12.71244 | 0.8904886
2018-02-26 23:32 | 123744.7 | 360.0018 | 5 | 17 | 4.005942 | -3.259975 | 3.028696 | 0.3259695 | 12.71244 | 1.32808
2018-02-26 23:34 | 123864.7 | 480.0018 | 5 | 17 | 3.964049 | -3.259986 | 3.028696 | 0.4346244 | 12.71244 | 1.761062
2018-02-26 23:36 | 123984.7 | 600.001 | 5 | 17 | 3.923247 | -3.260066 | 3.028696 | 0.5432805 | 12.71244 | 2.189551
2018-02-26 23:38 | 124104.7 | 720.0018 | 5 | 17 | 3.883983 | -3.260052 | 3.028696 | 0.6519387 | 12.71244 | 2.613695
2018-02-26 23:40 | 124224.7 | 840.0003 | 5 | 17 | 3.846677 | -3.260041 | 3.028696 | 0.7605987 | 12.71244 | 3.033682
2018-02-26 23:42 | 124344.7 | 960.0018 | 5 | 17 | 3.811506 | -3.260068 | 3.028696 | 0.8692579 | 12.71244 | 3.449728
2018-02-26 23:44 | 124464.7 | 1080.001 | 5 | 17 | 3.778475 | -3.260038 | 3.028696 | 0.9779152 | 12.71244 | 3.862062
2018-02-26 23:46 | 124584.7 | 1200.0018 | 5 | 17 | 3.747504 | -3.26001 | 3.028696 | 1.086573 | 12.71244 | 4.270922
2018-02-26 23:48 | 124704.7 | 1320.0026 | 5 | 17 | 3.718372 | -3.26001 | 3.028696 | 1.195231 | 12.71244 | 4.676519
2018-02-26 23:50 | 124824.7 | 1440.001 | 5 | 17 | 3.690914 | -3.260012 | 3.028696 | 1.303886 | 12.71244 | 5.079031
2018-02-26 23:52 | 124944.7 | 1560.0002 | 5 | 17 | 3.665018 | -3.260017 | 3.028696 | 1.412542 | 12.71244 | 5.47865
2018-02-26 23:54 | 125064.7 | 1680.001 | 5 | 17 | 3.64093 | -3.259991 | 3.028696 | 1.521193 | 12.71244 | 5.875532
2018-02-26 23:56 | 125184.7 | 1800.001 | 5 | 17 | 3.618837 | -3.260036 | 3.028696 | 1.62985 | 12.71244 | 6.269926
2018-02-26 23:58 | 125304.7 | 1920.0026 | 5 | 17 | 3.598738 | -3.259982 | 3.028696 | 1.738508 | 12.71244 | 6.662037
2018-02-27 | 125424.7 | 2040.001 | 5 | 17 | 3.580454 | -3.260035 | 3.028696 | 1.847161 | 12.71244 | 7.05204
2018-02-27 00:02 | 125544.7 | 2160.001 | 5 | 17 | 3.563811 | -3.26001 | 3.028696 | 1.955817 | 12.71244 | 7.440159
2018-02-27 00:04 | 125664.7 | 2280.0002 | 5 | 17 | 3.548323 | -3.260028 | 3.028696 | 2.064473 | 12.71244 | 7.826541
2018-02-27 00:06 | 125784.7 | 2400.0002 | 5 | 17 | 3.533369 | -3.260073 | 3.028696 | 2.173132 | 12.71244 | 8.211283
2018-02-27 00:08 | 125904.7 | 2520.001 | 5 | 17 | 3.518386 | -3.260087 | 3.028696 | 2.28179 | 12.71244 | 8.594401
2018-02-27 00:10 | 126024.7 | 2640.0017 | 5 | 17 | 3.502366 | -3.26005 | 3.028696 | 2.390446 | 12.71244 | 8.975842
2018-02-27 00:12 | 126144.7 | 2760.0018 | 5 | 17 | 3.483638 | -3.260075 | 3.028696 | 2.499103 | 12.71244 | 9.355418
2018-02-27 00:14 | 126264.7 | 2880.0014 | 5 | 17 | 3.458307 | -3.260146 | 3.028696 | 2.607758 | 12.71244 | 9.732636
2018-02-27 00:16 | 126384.7 | 3000.0002 | 5 | 17 | 3.423026 | -3.260125 | 3.028696 | 2.716421 | 12.71244 | 10.10662
2018-02-27 00:18 | 126504.7 | 3120.0026 | 5 | 17 | 3.368718 | -3.260172 | 3.028696 | 2.825084 | 12.71244 | 10.47588
2018-02-27 00:20 | 126624.7 | 3240.0001 | 5 | 17 | 3.265232 | -3.260115 | 3.028696 | 2.933743 | 12.71244 | 10.83702
2018-02-27 00:22 | 126729.2 | 3344.5328 | 5 | 17 | 3 | -3.260142 | 3.028696 | 3.028397 | 12.71244 | 11.13644
2018-02-27 00:24 | 126849.3 | 120.0008 | 6 | 17 | 3.329703 | 0 | 3.028696 | 3.028397 | 12.71244 | 11.13644
2018-02-27 00:26 | 126969.3 | 240.0008 | 6 | 17 | 3.341449 | 0 | 3.028696 | 3.028397 | 12.71244 | 11.13644
2018-02-27 00:27 | 127029.3 | 300.0021 | 6 | 17 | 3.344865 | 0 | 3.028696 | 3.028397 | 12.71244 | 11.13644
2018-02-27 00:27 | 127029.3 | 0.0024 | 7 | 18 | 3.344837 | 0 | 0 | 0 | 0 | 0
2018-02-27 00:29 | 127149.4 | 120.0002 | 2 | 18 | 3.975856 | 4.890043 | 0.1623003 | 0 | 0.6259914 | 0
2018-02-27 00:31 | 127269.4 | 240.0034 | 2 | 18 | 4.019043 | 4.89007 | 0.3252828 | 0 | 1.277735 | 0
2018-02-27 00:33 | 127389.4 | 360.0009 | 2 | 18 | 4.055233 | 4.890057 | 0.4882645 | 0 | 1.935821 | 0
2018-02-27 00:35 | 127509.4 | 480.0002 | 2 | 18 | 4.08527 | 4.8901 | 0.6512533 | 0 | 2.599281 | 0
2018-02-27 00:37 | 127629.4 | 600.001 | 2 | 18 | 4.111444 | 4.890032 | 0.8142355 | 0 | 3.267292 | 0
2018-02-27 00:39 | 127749.4 | 720.0002 | 2 | 18 | 4.135168 | 4.890108 | 0.9772181 | 0 | 3.93932 | 0
2018-02-27 00:41 | 127869.4 | 840.0018 | 2 | 18 | 4.160254 | 4.890078 | 1.140206 | 0 | 4.615318 | 0
2018-02-27 00:43 | 127989.4 | 960.0019 | 2 | 18 | 4.187457 | 4.890137 | 1.303183 | 0 | 5.295533 | 0
2018-02-27 00:45 | 128109.4 | 1080.0011 | 2 | 18 | 4.20037 | 4.599848 | 1.463364 | 0 | 5.96788 | 0
2018-02-27 00:47 | 128229.4 | 1200.001 | 2 | 18 | 4.200359 | 4.130194 | 1.608803 | 0 | 6.578777 | 0
2018-02-27 00:49 | 128349.4 | 1320.0026 | 2 | 18 | 4.200359 | 3.677738 | 1.738893 | 0 | 7.125202 | 0
2018-02-27 00:51 | 128465.6 | 1436.1728 | 2 | 18 | 4.200375 | 3.259996 | 1.850771 | 0 | 7.595131 | 0
2018-02-27 00:53 | 128585.6 | 120.001 | 3 | 18 | 4.226966 | 3.260115 | 1.958988 | 0 | 8.051006 | 0
2018-02-27 00:55 | 128705.6 | 240.0002 | 3 | 18 | 4.258438 | 3.260155 | 2.06765 | 0 | 8.512002 | 0
2018-02-27 00:57 | 128825.6 | 360.0002 | 3 | 18 | 4.292544 | 3.260117 | 2.176307 | 0 | 8.976543 | 0
2018-02-27 00:59 | 128945.6 | 480.0017 | 3 | 18 | 4.329014 | 3.260115 | 2.28496 | 0 | 9.444903 | 0
2018-02-27 01:01 | 129065.6 | 600.001 | 3 | 18 | 4.367558 | 3.260134 | 2.393626 | 0 | 9.917398 | 0
2018-02-27 01:03 | 129185.6 | 720.0001 | 3 | 18 | 4.400412 | 3.126669 | 2.501853 | 0 | 10.39217 | 0
2018-02-27 01:05 | 129305.6 | 840.001 | 3 | 18 | 4.400385 | 2.61688 | 2.597114 | 0 | 10.81135 | 0
2018-02-27 01:07 | 129425.6 | 960.0009 | 3 | 18 | 4.400393 | 2.212229 | 2.677362 | 0 | 11.16448 | 0
2018-02-27 01:09 | 129545.6 | 1080.0001 | 3 | 18 | 4.400374 | 1.878595 | 2.745349 | 0 | 11.46364 | 0
2018-02-27 01:11 | 129665.6 | 1200.001 | 3 | 18 | 4.400348 | 1.603546 | 2.803235 | 0 | 11.71836 | 0
2018-02-27 01:13 | 129785.6 | 1320 | 3 | 18 | 4.400352 | 1.37641 | 2.85277 | 0 | 11.93633 | 0
2018-02-27 01:15 | 129905.6 | 1440.001 | 3 | 18 | 4.400323 | 1.18767 | 2.895408 | 0 | 12.12395 | 0
2018-02-27 01:17 | 130025.6 | 1560.0018 | 3 | 18 | 4.400315 | 1.03063 | 2.932298 | 0 | 12.28628 | 0
2018-02-27 01:19 | 130145.6 | 1680.001 | 3 | 18 | 4.400332 | 0.8994064 | 2.964402 | 0 | 12.42755 | 0
2018-02-27 01:21 | 130265.6 | 1800.001 | 3 | 18 | 4.400336 | 0.7889214 | 2.992486 | 0 | 12.55113 | 0
2018-02-27 01:23 | 130385.6 | 1920.0027 | 3 | 18 | 4.400331 | 0.6958122 | 3.017181 | 0 | 12.6598 | 0
2018-02-27 01:24 | 130448.7 | 1983.1616 | 3 | 18 | 4.400319 | 0.6519928 | 3.028996 | 0 | 12.71178 | 0
2018-02-27 01:26 | 130568.8 | 120.0032 | 4 | 18 | 4.350606 | 0 | 3.028996 | 0 | 12.71178 | 0
2018-02-27 01:28 | 130688.8 | 240.001 | 4 | 18 | 4.346793 | 0 | 3.028996 | 0 | 12.71178 | 0
2018-02-27 01:29 | 130748.8 | 300.0037 | 4 | 18 | 4.34567 | 0 | 3.028996 | 0 | 12.71178 | 0
2018-02-27 01:31 | 130868.9 | 120.0004 | 5 | 18 | 4.092935 | -3.260028 | 3.028996 | 0.10865 | 12.71178 | 0.4481972
2018-02-27 01:33 | 130988.9 | 240.0034 | 5 | 18 | 4.048626 | -3.260005 | 3.028996 | 0.2173085 | 12.71178 | 0.8904942
2018-02-27 01:35 | 131108.9 | 360.0006 | 5 | 18 | 4.005907 | -3.259995 | 3.028996 | 0.3259655 | 12.71178 | 1.328078
2018-02-27 01:37 | 131228.9 | 480.001 | 5 | 18 | 3.963984 | -3.260024 | 3.028996 | 0.4346224 | 12.71178 | 1.761062
2018-02-27 01:39 | 131348.9 | 600.0002 | 5 | 18 | 3.923199 | -3.260024 | 3.028996 | 0.5432764 | 12.71178 | 2.189538
2018-02-27 01:41 | 131468.9 | 720.0002 | 5 | 18 | 3.883933 | -3.260014 | 3.028996 | 0.6519338 | 12.71178 | 2.613674
2018-02-27 01:43 | 131588.9 | 840.0018 | 5 | 18 | 3.84661 | -3.26006 | 3.028996 | 0.7605908 | 12.71178 | 3.033644
2018-02-27 01:45 | 131708.9 | 960.0002 | 5 | 18 | 3.81146 | -3.260014 | 3.028996 | 0.8692433 | 12.71178 | 3.449658
2018-02-27 01:47 | 131828.9 | 1080.0018 | 5 | 18 | 3.778375 | -3.260031 | 3.028996 | 0.9779019 | 12.71178 | 3.86199
2018-02-27 01:49 | 131948.9 | 1200.0018 | 5 | 18 | 3.747369 | -3.260017 | 3.028996 | 1.086553 | 12.71178 | 4.270811
2018-02-27 01:51 | 132068.9 | 1320.001 | 5 | 18 | 3.718236 | -3.260035 | 3.028996 | 1.195211 | 12.71178 | 4.676395
2018-02-27 01:53 | 132188.9 | 1440.0002 | 5 | 18 | 3.690707 | -3.260043 | 3.028996 | 1.303866 | 12.71178 | 5.078892
2018-02-27 01:55 | 132308.9 | 1560.0002 | 5 | 18 | 3.66483 | -3.26005 | 3.028996 | 1.412526 | 12.71178 | 5.478503
2018-02-27 01:57 | 132428.9 | 1680.0018 | 5 | 18 | 3.640772 | -3.260057 | 3.028996 | 1.521183 | 12.71178 | 5.875385
2018-02-27 01:59 | 132548.9 | 1800.0018 | 5 | 18 | 3.618704 | -3.260057 | 3.028996 | 1.629839 | 12.71178 | 6.26976
2018-02-27 02:01 | 132668.9 | 1920.0002 | 5 | 18 | 3.598636 | -3.260014 | 3.028996 | 1.738495 | 12.71178 | 6.661845
2018-02-27 02:03 | 132788.9 | 2040.0003 | 5 | 18 | 3.580417 | -3.260045 | 3.028996 | 1.847151 | 12.71178 | 7.051853
2018-02-27 02:05 | 132908.9 | 2160.001 | 5 | 18 | 3.563814 | -3.260073 | 3.028996 | 1.955808 | 12.71178 | 7.439972
2018-02-27 02:07 | 133028.9 | 2280.0012 | 5 | 18 | 3.548352 | -3.26006 | 3.028996 | 2.064467 | 12.71178 | 7.826365
2018-02-27 02:09 | 133148.9 | 2400.0019 | 5 | 18 | 3.533419 | -3.26002 | 3.028996 | 2.173125 | 12.71178 | 8.211109
2018-02-27 02:11 | 133268.9 | 2520.0009 | 5 | 18 | 3.518477 | -3.260045 | 3.028996 | 2.281778 | 12.71178 | 8.594217
2018-02-27 02:13 | 133388.9 | 2640.0034 | 5 | 18 | 3.5025 | -3.260066 | 3.028996 | 2.390439 | 12.71178 | 8.975682
2018-02-27 02:15 | 133508.9 | 2760.0002 | 5 | 18 | 3.483679 | -3.260057 | 3.028996 | 2.499095 | 12.71178 | 9.355268
2018-02-27 02:17 | 133628.9 | 2880.0002 | 5 | 18 | 3.458344 | -3.260064 | 3.028996 | 2.607751 | 12.71178 | 9.732498
2018-02-27 02:19 | 133748.9 | 3000.001 | 5 | 18 | 3.423086 | -3.260108 | 3.028996 | 2.716413 | 12.71178 | 10.10648
2018-02-27 02:21 | 133868.9 | 3120.001 | 5 | 18 | 3.368722 | -3.260138 | 3.028996 | 2.825072 | 12.71178 | 10.47573
2018-02-27 02:23 | 133988.9 | 3240.001 | 5 | 18 | 3.265224 | -3.260104 | 3.028996 | 2.933732 | 12.71178 | 10.83687
2018-02-27 02:25 | 134093.3 | 3344.4625 | 5 | 18 | 2.999995 | -3.260035 | 3.028996 | 3.028324 | 12.71178 | 11.1361
2018-02-27 02:27 | 134213.4 | 120 | 6 | 18 | 3.329263 | 0 | 3.028996 | 3.028324 | 12.71178 | 11.1361
2018-02-27 02:29 | 134333.4 | 240.0016 | 6 | 18 | 3.341008 | 0 | 3.028996 | 3.028324 | 12.71178 | 11.1361
2018-02-27 02:30 | 134393.4 | 300.0014 | 6 | 18 | 3.344392 | 0 | 3.028996 | 3.028324 | 12.71178 | 11.1361
2018-02-27 02:30 | 134393.4 | 0.0025 | 7 | 19 | 3.344567 | 0 | 0 | 0 | 0 | 0
2018-02-27 02:32 | 134513.5 | 120.0011 | 2 | 19 | 3.975277 | 4.890062 | 0.1623041 | 0 | 0.6259127 | 0
2018-02-27 02:34 | 134633.5 | 240.0011 | 2 | 19 | 4.018509 | 4.890142 | 0.3252913 | 0 | 1.277588 | 0
2018-02-27 02:36 | 134753.5 | 360.001 | 2 | 19 | 4.05464 | 4.890099 | 0.4882771 | 0 | 1.935599 | 0
2018-02-27 02:38 | 134873.5 | 480.0011 | 2 | 19 | 4.084619 | 4.890087 | 0.6512752 | 0 | 2.598995 | 0
2018-02-27 02:40 | 134993.5 | 600.0018 | 2 | 19 | 4.110727 | 4.890141 | 0.8142612 | 0 | 3.26691 | 0
2018-02-27 02:42 | 135113.5 | 720.0002 | 2 | 19 | 4.134406 | 4.890076 | 0.9772428 | 0 | 3.938816 | 0
2018-02-27 02:44 | 135233.5 | 840.0002 | 2 | 19 | 4.159478 | 4.890158 | 1.140236 | 0 | 4.614709 | 0
2018-02-27 02:46 | 135353.5 | 960.0019 | 2 | 19 | 4.186671 | 4.890137 | 1.303228 | 0 | 5.294859 | 0
2018-02-27 02:48 | 135473.5 | 1080.0019 | 2 | 19 | 4.200381 | 4.611614 | 1.463653 | 0 | 5.968173 | 0
2018-02-27 02:50 | 135593.5 | 1200.0011 | 2 | 19 | 4.200361 | 4.138269 | 1.609425 | 0 | 6.580468 | 0
2018-02-27 02:52 | 135713.5 | 1320.0003 | 2 | 19 | 4.200387 | 3.683029 | 1.739711 | 0 | 7.127719 | 0
2018-02-27 02:54 | 135830.3 | 1436.7872 | 2 | 19 | 4.200363 | 3.259972 | 1.852259 | 0 | 7.600461 | 0
2018-02-27 02:56 | 135950.3 | 120.0001 | 3 | 19 | 4.227073 | 3.260153 | 1.960488 | 0 | 8.056392 | 0
2018-02-27 02:58 | 136070.3 | 240.0017 | 3 | 19 | 4.258618 | 3.260141 | 2.069148 | 0 | 8.517389 | 0
2018-02-27 03:00 | 136190.3 | 360 | 3 | 19 | 4.292848 | 3.260084 | 2.177809 | 0 | 8.981973 | 0
2018-02-27 03:02 | 136310.3 | 480.0001 | 3 | 19 | 4.329455 | 3.260143 | 2.286467 | 0 | 9.450393 | 0
2018-02-27 03:04 | 136430.3 | 600.0017 | 3 | 19 | 4.368107 | 3.260145 | 2.395127 | 0 | 9.922916 | 0
2018-02-27 03:06 | 136550.3 | 720.0018 | 3 | 19 | 4.400394 | 3.116108 | 2.503287 | 0 | 10.39744 | 0
2018-02-27 03:08 | 136670.3 | 840.0018 | 3 | 19 | 4.400359 | 2.607672 | 2.598241 | 0 | 10.81528 | 0
2018-02-27 03:10 | 136790.3 | 960.0011 | 3 | 19 | 4.400347 | 2.203388 | 2.678211 | 0 | 11.16718 | 0
2018-02-27 03:12 | 136910.3 | 1080.0001 | 3 | 19 | 4.400355 | 1.871613 | 2.745949 | 0 | 11.46525 | 0
2018-02-27 03:14 | 137030.3 | 1200.0025 | 3 | 19 | 4.400347 | 1.597883 | 2.803624 | 0 | 11.71904 | 0
2018-02-27 03:16 | 137150.3 | 1320.0009 | 3 | 19 | 4.400334 | 1.371456 | 2.852988 | 0 | 11.93626 | 0
2018-02-27 03:18 | 137270.3 | 1440.0001 | 3 | 19 | 4.400338 | 1.183798 | 2.895477 | 0 | 12.12322 | 0
2018-02-27 03:20 | 137390.3 | 1560.0009 | 3 | 19 | 4.400344 | 1.027248 | 2.93225 | 0 | 12.28503 | 0
2018-02-27 03:22 | 137510.3 | 1680.0017 | 3 | 19 | 4.400336 | 0.8969307 | 2.964251 | 0 | 12.42585 | 0
2018-02-27 03:24 | 137630.3 | 1800.0018 | 3 | 19 | 4.40034 | 0.7873192 | 2.992262 | 0 | 12.54911 | 0
2018-02-27 03:26 | 137750.3 | 1920.001 | 3 | 19 | 4.400277 | 0.6930599 | 3.0169 | 0 | 12.65752 | 0
2018-02-27 03:27 | 137812 | 1981.7591 | 3 | 19 | 4.400333 | 0.6519928 | 3.028438 | 0 | 12.70829 | 0
2018-02-27 03:29 | 137932.1 | 120.0007 | 4 | 19 | 4.350531 | 0 | 3.028438 | 0 | 12.70829 | 0
2018-02-27 03:31 | 138052.1 | 240.0015 | 4 | 19 | 4.34672 | 0 | 3.028438 | 0 | 12.70829 | 0
2018-02-27 03:32 | 138112.1 | 300.0013 | 4 | 19 | 4.345583 | 0 | 3.028438 | 0 | 12.70829 | 0
2018-02-27 03:34 | 138232.2 | 120.0009 | 5 | 19 | 4.09278 | -3.259993 | 3.028438 | 0.1086503 | 12.70829 | 0.4481774
2018-02-27 03:36 | 138352.2 | 240.0001 | 5 | 19 | 4.048522 | -3.259991 | 3.028438 | 0.2173086 | 12.70829 | 0.8904582
2018-02-27 03:38 | 138472.2 | 360.0017 | 5 | 19 | 4.005851 | -3.259972 | 3.028438 | 0.3259668 | 12.70829 | 1.328037
2018-02-27 03:40 | 138592.2 | 480.0032 | 5 | 19 | 3.964009 | -3.259995 | 3.028438 | 0.4346235 | 12.70829 | 1.761017
2018-02-27 03:42 | 138712.2 | 600.0017 | 5 | 19 | 3.923205 | -3.260001 | 3.028438 | 0.5432799 | 12.70829 | 2.189503
2018-02-27 03:44 | 138832.2 | 720.0001 | 5 | 19 | 3.883986 | -3.260007 | 3.028438 | 0.6519327 | 12.70829 | 2.613625
2018-02-27 03:46 | 138952.2 | 840.0001 | 5 | 19 | 3.846671 | -3.260028 | 3.028438 | 0.7605858 | 12.70829 | 3.033587
2018-02-27 03:48 | 139072.2 | 960.0017 | 5 | 19 | 3.811491 | -3.260005 | 3.028438 | 0.8692448 | 12.70829 | 3.44963
2018-02-27 03:50 | 139192.2 | 1080.0009 | 5 | 19 | 3.778397 | -3.260005 | 3.028438 | 0.9778972 | 12.70829 | 3.861941
2018-02-27 03:52 | 139312.2 | 1200.0017 | 5 | 19 | 3.747422 | -3.26002 | 3.028438 | 1.086557 | 12.70829 | 4.2708
2018-02-27 03:54 | 139432.2 | 1320.0016 | 5 | 19 | 3.71829 | -3.260001 | 3.028438 | 1.195197 | 12.70829 | 4.676322
2018-02-27 03:56 | 139552.2 | 1440.0017 | 5 | 19 | 3.690768 | -3.260024 | 3.028438 | 1.303873 | 12.70829 | 5.0789
2018-02-27 03:58 | 139672.2 | 1560.0008 | 5 | 19 | 3.664816 | -3.259996 | 3.028438 | 1.412527 | 12.70829 | 5.478492
2018-02-27 04:00 | 139792.2 | 1680.0016 | 5 | 19 | 3.640695 | -3.260026 | 3.028438 | 1.521185 | 12.70829 | 5.875378
2018-02-27 04:02 | 139912.2 | 1800.0016 | 5 | 19 | 3.618568 | -3.259988 | 3.028438 | 1.62984 | 12.70829 | 6.26974
2018-02-27 04:04 | 140032.2 | 1920.0007 | 5 | 19 | 3.598428 | -3.260005 | 3.028438 | 1.738497 | 12.70829 | 6.661807
2018-02-27 04:06 | 140152.2 | 2040.0016 | 5 | 19 | 3.58012 | -3.260045 | 3.028438 | 1.847161 | 12.70829 | 7.051816
2018-02-27 04:08 | 140272.2 | 2160.0024 | 5 | 19 | 3.563416 | -3.260041 | 3.028438 | 1.955818 | 12.70829 | 7.439901
2018-02-27 04:10 | 140392.2 | 2280.0011 | 5 | 19 | 3.547896 | -3.260062 | 3.028438 | 2.064477 | 12.70829 | 7.826249
2018-02-27 04:12 | 140512.2 | 2400.0024 | 5 | 19 | 3.532906 | -3.260047 | 3.028438 | 2.173129 | 12.70829 | 8.21092
2018-02-27 04:14 | 140632.2 | 2520.0008 | 5 | 19 | 3.51786 | -3.260066 | 3.028438 | 2.281789 | 12.70829 | 8.593992
2018-02-27 04:16 | 140752.2 | 2640.0008 | 5 | 19 | 3.501786 | -3.260188 | 3.028438 | 2.390448 | 12.70829 | 8.975382
2018-02-27 04:18 | 140872.2 | 2760.0008 | 5 | 19 | 3.482973 | -3.260083 | 3.028438 | 2.499104 | 12.70829 | 9.354891
2018-02-27 04:20 | 140992.2 | 2880.0016 | 5 | 19 | 3.457574 | -3.260106 | 3.028438 | 2.607768 | 12.70829 | 9.732064
2018-02-27 04:22 | 141112.2 | 3000.0008 | 5 | 19 | 3.422202 | -3.260125 | 3.028438 | 2.716426 | 12.70829 | 10.10594
2018-02-27 04:24 | 141232.2 | 3120.0008 | 5 | 19 | 3.367585 | -3.260142 | 3.028438 | 2.825083 | 12.70829 | 10.47508
2018-02-27 04:26 | 141352.2 | 3240.0011 | 5 | 19 | 3.263082 | -3.260096 | 3.028438 | 2.933746 | 12.70829 | 10.83606
2018-02-27 04:27 | 141455.5 | 3343.3134 | 5 | 19 | 2.999981 | -3.260068 | 3.028438 | 3.027295 | 12.70829 | 11.13184
2018-02-27 04:29 | 141575.5 | 120.0008 | 6 | 19 | 3.330939 | 0 | 3.028438 | 3.027295 | 12.70829 | 11.13184
2018-02-27 04:31 | 141695.5 | 239.9999 | 6 | 19 | 3.342726 | 0 | 3.028438 | 3.027295 | 12.70829 | 11.13184
2018-02-27 04:32 | 141755.5 | 300.0005 | 6 | 19 | 3.346121 | 0 | 3.028438 | 3.027295 | 12.70829 | 11.13184
2018-02-27 04:32 | 141755.5 | 0.0024 | 7 | 20 | 3.346189 | 0 | 0 | 0 | 0 | 0
2018-02-27 04:34 | 141875.6 | 120.0003 | 2 | 20 | 3.976546 | 4.890104 | 0.1623068 | 3.366e-09 | 0.6261904 | 1.1262e-08
2018-02-27 04:36 | 141995.6 | 240.0019 | 2 | 20 | 4.019661 | 4.890047 | 0.3252982 | 3.366e-09 | 1.278068 | 1.1262e-08
2018-02-27 04:38 | 142115.6 | 360.0003 | 2 | 20 | 4.05581 | 4.890064 | 0.4882786 | 3.366e-09 | 1.936246 | 1.1262e-08
2018-02-27 04:40 | 142235.6 | 480.001 | 2 | 20 | 4.085797 | 4.890078 | 0.6512642 | 3.366e-09 | 2.59978 | 1.1262e-08
2018-02-27 04:42 | 142355.6 | 600.0019 | 2 | 20 | 4.111892 | 4.890085 | 0.814248 | 3.366e-09 | 3.267876 | 1.1262e-08
2018-02-27 04:44 | 142475.6 | 720.0003 | 2 | 20 | 4.135612 | 4.890072 | 0.9772333 | 3.366e-09 | 3.93999 | 1.1262e-08
2018-02-27 04:46 | 142595.6 | 840.0003 | 2 | 20 | 4.16077 | 4.8901 | 1.140217 | 3.366e-09 | 4.616047 | 1.1262e-08
2018-02-27 04:48 | 142715.6 | 960.0003 | 2 | 20 | 4.188018 | 4.890104 | 1.303207 | 3.366e-09 | 5.296408 | 1.1262e-08
2018-02-27 04:50 | 142835.6 | 1080.0018 | 2 | 20 | 4.200393 | 4.591682 | 1.463207 | 3.366e-09 | 5.968033 | 1.1262e-08
2018-02-27 04:52 | 142955.6 | 1200.0003 | 2 | 20 | 4.200377 | 4.122845 | 1.608384 | 3.366e-09 | 6.57783 | 1.1262e-08
2018-02-27 04:54 | 143075.6 | 1320.0018 | 2 | 20 | 4.200369 | 3.671038 | 1.73822 | 3.366e-09 | 7.123192 | 1.1262e-08
2018-02-27 04:56 | 143190.1 | 1434.4464 | 2 | 20 | 4.200375 | 3.259989 | 1.848318 | 3.366e-09 | 7.585644 | 1.1262e-08
2018-02-27 04:58 | 143310.1 | 120.0019 | 3 | 20 | 4.226979 | 3.260149 | 1.956541 | 3.366e-09 | 8.041542 | 1.1262e-08
2018-02-27 05:00 | 143430.1 | 240.0009 | 3 | 20 | 4.258423 | 3.260155 | 2.065199 | 3.366e-09 | 8.502519 | 1.1262e-08
2018-02-27 05:02 | 143550.1 | 360.0018 | 3 | 20 | 4.292552 | 3.260109 | 2.173861 | 3.366e-09 | 8.96708 | 1.1262e-08
2018-02-27 05:04 | 143670.1 | 480.0002 | 3 | 20 | 4.329022 | 3.26013 | 2.282517 | 3.366e-09 | 9.435453 | 1.1262e-08
2018-02-27 05:06 | 143790.1 | 600.0002 | 3 | 20 | 4.367583 | 3.26021 | 2.391176 | 3.366e-09 | 9.907915 | 1.1262e-08
2018-02-27 05:08 | 143910.1 | 720.0002 | 3 | 20 | 4.400383 | 3.12553 | 2.499401 | 3.366e-09 | 10.38268 | 1.1262e-08
2018-02-27 05:10 | 144030.1 | 840.0019 | 3 | 20 | 4.400372 | 2.617044 | 2.59466 | 3.366e-09 | 10.80186 | 1.1262e-08
2018-02-27 05:12 | 144150.1 | 960.0002 | 3 | 20 | 4.400357 | 2.212921 | 2.674926 | 3.366e-09 | 11.15506 | 1.1262e-08
2018-02-27 05:14 | 144270.1 | 1080.0002 | 3 | 20 | 4.400365 | 1.879843 | 2.742949 | 3.366e-09 | 11.45438 | 1.1262e-08
2018-02-27 05:16 | 144390.1 | 1200.0018 | 3 | 20 | 4.400327 | 1.604706 | 2.800883 | 3.366e-09 | 11.70931 | 1.1262e-08
2018-02-27 05:18 | 144510.1 | 1320.0018 | 3 | 20 | 4.400346 | 1.378134 | 2.850482 | 3.366e-09 | 11.92757 | 1.1262e-08
2018-02-27 05:20 | 144630.1 | 1440.0002 | 3 | 20 | 4.400354 | 1.190456 | 2.893185 | 3.366e-09 | 12.11547 | 1.1262e-08
2018-02-27 05:22 | 144750.1 | 1560.0002 | 3 | 20 | 4.400338 | 1.032812 | 2.930149 | 3.366e-09 | 12.27813 | 1.1262e-08
2018-02-27 05:24 | 144870.1 | 1680.0004 | 3 | 20 | 4.400346 | 0.9017258 | 2.962322 | 3.366e-09 | 12.4197 | 1.1262e-08
2018-02-27 05:26 | 144990.1 | 1800.0018 | 3 | 20 | 4.400342 | 0.7912846 | 2.990472 | 3.366e-09 | 12.54357 | 1.1262e-08
2018-02-27 05:28 | 145110.1 | 1920.0018 | 3 | 20 | 4.400307 | 0.6972599 | 3.015229 | 3.366e-09 | 12.65251 | 1.1262e-08
2018-02-27 05:29 | 145175.3 | 1985.2352 | 3 | 20 | 4.400311 | 0.6519928 | 3.02745 | 3.366e-09 | 12.70628 | 1.1262e-08
2018-02-27 05:31 | 145295.4 | 120.0001 | 4 | 20 | 4.350487 | 0 | 3.027452 | 3.366e-09 | 12.70629 | 1.1262e-08
2018-02-27 05:33 | 145415.4 | 240.0009 | 4 | 20 | 4.346663 | 0 | 3.027452 | 3.366e-09 | 12.70629 | 1.1262e-08
2018-02-27 05:34 | 145475.4 | 300.0039 | 4 | 20 | 4.345519 | 0 | 3.027452 | 3.366e-09 | 12.70629 | 1.1262e-08
2018-02-27 05:36 | 145595.4 | 120.0011 | 5 | 20 | 4.092408 | -3.260045 | 3.027452 | 0.108654 | 12.70629 | 0.4481596
2018-02-27 05:38 | 145715.4 | 240.0003 | 5 | 20 | 4.048072 | -3.260104 | 3.027452 | 0.2173069 | 12.70629 | 0.890374
2018-02-27 05:40 | 145835.4 | 360.0019 | 5 | 20 | 4.005362 | -3.260036 | 3.027452 | 0.3259662 | 12.70629 | 1.327908
2018-02-27 05:42 | 145955.4 | 480.0003 | 5 | 20 | 3.963452 | -3.259996 | 3.027452 | 0.4346209 | 12.70629 | 1.760824
2018-02-27 05:44 | 146075.4 | 600.002 | 5 | 20 | 3.922632 | -3.260024 | 3.027452 | 0.5432796 | 12.70629 | 2.189258
2018-02-27 05:46 | 146195.4 | 720.0019 | 5 | 20 | 3.88334 | -3.260026 | 3.027452 | 0.6519374 | 12.70629 | 2.613333
2018-02-27 05:48 | 146315.4 | 840.0012 | 5 | 20 | 3.846014 | -3.260014 | 3.027452 | 0.7605931 | 12.70629 | 3.033233
2018-02-27 05:50 | 146435.4 | 960.0023 | 5 | 20 | 3.810904 | -3.260026 | 3.027452 | 0.8692524 | 12.70629 | 3.449211
2018-02-27 05:52 | 146555.4 | 1080.0012 | 5 | 20 | 3.777854 | -3.259986 | 3.027452 | 0.9779087 | 12.70629 | 3.861473
2018-02-27 05:54 | 146675.4 | 1200.0012 | 5 | 20 | 3.746864 | -3.260038 | 3.027452 | 1.086568 | 12.70629 | 4.27027
2018-02-27 05:56 | 146795.4 | 1320.002 | 5 | 20 | 3.717774 | -3.260075 | 3.027452 | 1.19522 | 12.70629 | 4.675782
2018-02-27 05:58 | 146915.4 | 1440.002 | 5 | 20 | 3.690342 | -3.260043 | 3.027452 | 1.303882 | 12.70629 | 5.078257
2018-02-27 06:00 | 147035.4 | 1560.0008 | 5 | 20 | 3.664454 | -3.260035 | 3.027452 | 1.412537 | 12.70629 | 5.477811
2018-02-27 06:02 | 147155.4 | 1680.0011 | 5 | 20 | 3.640375 | -3.260045 | 3.027452 | 1.521198 | 12.70629 | 5.874666
2018-02-27 06:04 | 147275.4 | 1800.0011 | 5 | 20 | 3.618313 | -3.260056 | 3.027452 | 1.629856 | 12.70629 | 6.269007
2018-02-27 06:06 | 147395.4 | 1920.0004 | 5 | 20 | 3.598213 | -3.260014 | 3.027452 | 1.738512 | 12.70629 | 6.661049
2018-02-27 06:08 | 147515.4 | 2040.0012 | 5 | 20 | 3.579919 | -3.260057 | 3.027452 | 1.84717 | 12.70629 | 7.051013
2018-02-27 06:10 | 147635.4 | 2160.0013 | 5 | 20 | 3.563234 | -3.260079 | 3.027452 | 1.955826 | 12.70629 | 7.439075
2018-02-27 06:12 | 147755.4 | 2280.0004 | 5 | 20 | 3.547699 | -3.260073 | 3.027452 | 2.064483 | 12.70629 | 7.825394
2018-02-27 06:14 | 147875.4 | 2400.0004 | 5 | 20 | 3.532698 | -3.2601 | 3.027452 | 2.173138 | 12.70629 | 8.21005
2018-02-27 06:16 | 147995.4 | 2520.002 | 5 | 20 | 3.517648 | -3.260092 | 3.027452 | 2.281799 | 12.70629 | 8.593103
2018-02-27 06:18 | 148115.4 | 2640.0012 | 5 | 20 | 3.501586 | -3.260077 | 3.027452 | 2.390457 | 12.70629 | 8.974467
2018-02-27 06:20 | 148235.4 | 2760.002 | 5 | 20 | 3.482705 | -3.260106 | 3.027452 | 2.499114 | 12.70629 | 9.35395
2018-02-27 06:22 | 148355.4 | 2880.0012 | 5 | 20 | 3.457251 | -3.260104 | 3.027452 | 2.607774 | 12.70629 | 9.731077
2018-02-27 06:24 | 148475.4 | 3000.0005 | 5 | 20 | 3.421761 | -3.260081 | 3.027452 | 2.716433 | 12.70629 | 10.10492
2018-02-27 06:26 | 148595.4 | 3120.0005 | 5 | 20 | 3.366892 | -3.26009 | 3.027452 | 2.825097 | 12.70629 | 10.47402
2018-02-27 06:28 | 148715.4 | 3240.0021 | 5 | 20 | 3.261859 | -3.260121 | 3.027452 | 2.933756 | 12.70629 | 10.8349
2018-02-27 06:30 | 148818 | 3342.5354 | 5 | 20 | 2.999989 | -3.260172 | 3.027452 | 3.0266 | 12.70629 | 11.12836
2018-02-27 06:32 | 148938 | 120 | 6 | 20 | 3.331381 | 0 | 3.027452 | 3.026608 | 12.70629 | 11.12838
2018-02-27 06:34 | 149058 | 240 | 6 | 20 | 3.343178 | 0 | 3.027452 | 3.026608 | 12.70629 | 11.12838
2018-02-27 06:35 | 149118 | 300.0022 | 6 | 20 | 3.346574 | 0 | 3.027452 | 3.026608 | 12.70629 | 11.12838
2018-02-27 06:35 | 149118 | 0.0049 | 7 | 21 | 3.346509 | 0 | 0 | 0 | 0 | 0
2018-02-27 06:37 | 149238.1 | 120.0003 | 2 | 21 | 3.97684 | 4.890078 | 0.1623055 | 0 | 0.6262573 | 0
2018-02-27 06:39 | 149358.1 | 240.0019 | 2 | 21 | 4.019894 | 4.890072 | 0.3252945 | 0 | 1.278171 | 0
2018-02-27 06:41 | 149478.1 | 360.0002 | 2 | 21 | 4.056067 | 4.890137 | 0.4882803 | 0 | 1.936412 | 0
2018-02-27 06:43 | 149598.1 | 480.0003 | 2 | 21 | 4.086058 | 4.890089 | 0.6512679 | 0 | 2.599998 | 0
2018-02-27 06:45 | 149718.1 | 600.0019 | 2 | 21 | 4.112127 | 4.890091 | 0.8142576 | 0 | 3.268156 | 0
2018-02-27 06:47 | 149838.1 | 720.0003 | 2 | 21 | 4.135821 | 4.890085 | 0.9772401 | 0 | 3.940293 | 0
2018-02-27 06:49 | 149958.1 | 840.0003 | 2 | 21 | 4.160995 | 4.890091 | 1.140234 | 0 | 4.616426 | 0
2018-02-27 06:51 | 150078.1 | 960.0011 | 2 | 21 | 4.188195 | 4.890085 | 1.303219 | 0 | 5.296796 | 0
2018-02-27 06:53 | 150198.1 | 1080.0011 | 2 | 21 | 4.200375 | 4.588863 | 1.463167 | 0 | 5.968215 | 0
2018-02-27 06:55 | 150318.1 | 1200.0003 | 2 | 21 | 4.200377 | 4.121433 | 1.608278 | 0 | 6.577735 | 0
2018-02-27 06:57 | 150438.1 | 1320.0003 | 2 | 21 | 4.20038 | 3.670404 | 1.738073 | 0 | 7.122922 | 0
2018-02-27 06:59 | 150552.2 | 1434.1112 | 2 | 21 | 4.200365 | 3.259983 | 1.847835 | 0 | 7.583963 | 0
2018-02-27 07:01 | 150672.2 | 120.0003 | 3 | 21 | 4.227002 | 3.260099 | 1.956056 | 9.2e-11 | 8.039857 | 3.72e-10
2018-02-27 07:03 | 150792.2 | 240.0002 | 3 | 21 | 4.258483 | 3.260166 | 2.064714 | 9.2e-11 | 8.500838 | 3.72e-10
2018-02-27 07:05 | 150912.2 | 360.0019 | 3 | 21 | 4.292606 | 3.260105 | 2.173376 | 9.2e-11 | 8.965405 | 3.72e-10
2018-02-27 07:07 | 151032.2 | 480.0011 | 3 | 21 | 4.329101 | 3.26009 | 2.282035 | 9.2e-11 | 9.433796 | 3.72e-10
2018-02-27 07:09 | 151152.2 | 600.001 | 3 | 21 | 4.367664 | 3.26016 | 2.390695 | 9.2e-11 | 9.906276 | 3.72e-10
2018-02-27 07:11 | 151272.2 | 720.0018 | 3 | 21 | 4.400364 | 3.123865 | 2.498907 | 9.2e-11 | 10.38099 | 3.72e-10
2018-02-27 07:13 | 151392.2 | 840.001 | 3 | 21 | 4.400366 | 2.616199 | 2.594121 | 9.2e-11 | 10.79997 | 3.72e-10
2018-02-27 07:15 | 151512.2 | 960.001 | 3 | 21 | 4.400355 | 2.211832 | 2.674358 | 9.2e-11 | 11.15304 | 3.72e-10
2018-02-27 07:17 | 151632.2 | 1080.0002 | 3 | 21 | 4.400375 | 1.879545 | 2.74236 | 9.2e-11 | 11.45227 | 3.72e-10
2018-02-27 07:19 | 151752.3 | 1200.0027 | 3 | 21 | 4.400354 | 1.605038 | 2.800279 | 9.2e-11 | 11.70714 | 3.72e-10
2018-02-27 07:21 | 151872.2 | 1320.001 | 3 | 21 | 4.400342 | 1.378063 | 2.849872 | 9.2e-11 | 11.92537 | 3.72e-10
2018-02-27 07:23 | 151992.2 | 1440.0018 | 3 | 21 | 4.400317 | 1.190002 | 2.892573 | 9.2e-11 | 12.11326 | 3.72e-10
2018-02-27 07:25 | 152112.3 | 1560.0027 | 3 | 21 | 4.400326 | 1.033167 | 2.929538 | 9.2e-11 | 12.27592 | 3.72e-10
2018-02-27 07:27 | 152232.2 | 1680.0018 | 3 | 21 | 4.40032 | 0.9016724 | 2.961717 | 9.2e-11 | 12.41752 | 3.72e-10
2018-02-27 07:29 | 152352.2 | 1800.0018 | 3 | 21 | 4.400327 | 0.7911816 | 2.989872 | 9.2e-11 | 12.54141 | 3.72e-10
2018-02-27 07:31 | 152472.2 | 1920.0002 | 3 | 21 | 4.400316 | 0.6974945 | 3.014637 | 9.2e-11 | 12.65039 | 3.72e-10
2018-02-27 07:32 | 152537.6 | 1985.3192 | 3 | 21 | 4.400315 | 0.6519909 | 3.026876 | 9.2e-11 | 12.70424 | 3.72e-10
2018-02-27 07:34 | 152657.6 | 120.001 | 4 | 21 | 4.350455 | 0 | 3.026876 | 9.2e-11 | 12.70424 | 3.72e-10
2018-02-27 07:36 | 152777.6 | 240.0002 | 4 | 21 | 4.346633 | 0 | 3.026876 | 9.2e-11 | 12.70424 | 3.72e-10
2018-02-27 07:37 | 152837.6 | 300.0016 | 4 | 21 | 4.345479 | 0 | 3.026876 | 9.2e-11 | 12.70424 | 3.72e-10
2018-02-27 07:39 | 152957.7 | 120.0011 | 5 | 21 | 4.092209 | -3.260033 | 3.026876 | 0.1086563 | 12.70424 | 0.4481484
2018-02-27 07:41 | 153077.7 | 240.0019 | 5 | 21 | 4.047886 | -3.260028 | 3.026876 | 0.2173135 | 12.70424 | 0.8903592
2018-02-27 07:43 | 153197.7 | 360 | 5 | 21 | 4.005153 | -3.259967 | 3.026876 | 0.3259692 | 12.70424 | 1.327857
2018-02-27 07:45 | 153317.7 | 480.0002 | 5 | 21 | 3.963224 | -3.260033 | 3.026876 | 0.4346292 | 12.70424 | 1.760771
2018-02-27 07:47 | 153437.7 | 600.001 | 5 | 21 | 3.922418 | -3.260007 | 3.026876 | 0.5432898 | 12.70424 | 2.189188
2018-02-27 07:49 | 153557.7 | 720.0002 | 5 | 21 | 3.883119 | -3.260036 | 3.026876 | 0.6519468 | 12.70424 | 2.613234
2018-02-27 07:51 | 153677.7 | 840.0018 | 5 | 21 | 3.845783 | -3.260014 | 3.026876 | 0.7606015 | 12.70424 | 3.033105
2018-02-27 07:53 | 153797.7 | 960.0027 | 5 | 21 | 3.810621 | -3.260047 | 3.026876 | 0.8692605 | 12.70424 | 3.449054
2018-02-27 07:55 | 153917.7 | 1080.0002 | 5 | 21 | 3.7776 | -3.260057 | 3.026876 | 0.9779114 | 12.70424 | 3.861269
2018-02-27 07:57 | 154037.7 | 1200.001 | 5 | 21 | 3.746631 | -3.260079 | 3.026876 | 1.086569 | 12.70424 | 4.270031
2018-02-27 07:59 | 154157.7 | 1320.0012 | 5 | 21 | 3.717518 | -3.260047 | 3.026876 | 1.19523 | 12.70424 | 4.675549
2018-02-27 08:01 | 154277.7 | 1440.001 | 5 | 21 | 3.690027 | -3.260028 | 3.026876 | 1.303888 | 12.70424 | 5.077978
2018-02-27 08:03 | 154397.7 | 1560.0002 | 5 | 21 | 3.664106 | -3.260045 | 3.026876 | 1.412546 | 12.70424 | 5.477506
2018-02-27 08:05 | 154517.7 | 1680.0002 | 5 | 21 | 3.64004 | -3.260026 | 3.026876 | 1.521204 | 12.70424 | 5.874314
2018-02-27 08:07 | 154637.7 | 1800.001 | 5 | 21 | 3.617903 | -3.26002 | 3.026876 | 1.629866 | 12.70424 | 6.268628
2018-02-27 08:09 | 154757.7 | 1920.001 | 5 | 21 | 3.597747 | -3.260077 | 3.026876 | 1.738522 | 12.70424 | 6.660625
2018-02-27 08:11 | 154877.7 | 2040.0018 | 5 | 21 | 3.579424 | -3.260096 | 3.026876 | 1.847181 | 12.70424 | 7.05054
2018-02-27 08:13 | 154997.7 | 2160.001 | 5 | 21 | 3.56268 | -3.260057 | 3.026876 | 1.955842 | 12.70424 | 7.438559
2018-02-27 08:15 | 155117.7 | 2280.0002 | 5 | 21 | 3.547139 | -3.260134 | 3.026876 | 2.0645 | 12.70424 | 7.824824
2018-02-27 08:17 | 155237.7 | 2400.001 | 5 | 21 | 3.53216 | -3.260176 | 3.026876 | 2.173156 | 12.70424 | 8.209425
2018-02-27 08:19 | 155357.7 | 2520.0027 | 5 | 21 | 3.517081 | -3.260142 | 3.026876 | 2.281817 | 12.70424 | 8.592421
2018-02-27 08:21 | 155477.7 | 2640.0011 | 5 | 21 | 3.500965 | -3.260123 | 3.026876 | 2.390473 | 12.70424 | 8.973711
2018-02-27 08:23 | 155597.7 | 2760.0019 | 5 | 21 | 3.482009 | -3.26018 | 3.026876 | 2.499135 | 12.70424 | 9.353141
2018-02-27 08:25 | 155717.7 | 2880.0009 | 5 | 21 | 3.456498 | -3.260151 | 3.026876 | 2.60779 | 12.70424 | 9.730173
2018-02-27 08:27 | 155837.7 | 3000.0019 | 5 | 21 | 3.420936 | -3.260106 | 3.026876 | 2.716449 | 12.70424 | 10.10393
2018-02-27 08:29 | 155957.7 | 3120.0011 | 5 | 21 | 3.365794 | -3.260144 | 3.026876 | 2.825107 | 12.70424 | 10.47291
2018-02-27 08:31 | 156077.7 | 3240.0004 | 5 | 21 | 3.259936 | -3.260138 | 3.026876 | 2.933765 | 12.70424 | 10.83362
2018-02-27 08:33 | 156179.3 | 3341.5873 | 5 | 21 | 2.999973 | -3.260094 | 3.026876 | 3.025754 | 12.70424 | 11.12425
2018-02-27 08:35 | 156299.4 | 120.0017 | 6 | 21 | 3.333053 | 0 | 3.026876 | 3.025754 | 12.70424 | 11.12425
2018-02-27 08:37 | 156419.3 | 240 | 6 | 21 | 3.344881 | 0 | 3.026876 | 3.025754 | 12.70424 | 11.12425
2018-02-27 08:38 | 156479.4 | 300.0014 | 6 | 21 | 3.34827 | 0 | 3.026876 | 3.025754 | 12.70424 | 11.12425
2018-02-27 08:38 | 156479.3 | 0.0024 | 7 | 22 | 3.348244 | 0 | 0 | 0 | 0 | 0
2018-02-27 08:40 | 156599.4 | 120.0002 | 2 | 22 | 3.97797 | 4.890068 | 0.1622917 | 3.96e-10 | 0.626448 | 1.325e-09
2018-02-27 08:42 | 156719.4 | 240.0002 | 2 | 22 | 4.020865 | 4.890076 | 0.3252766 | 3.96e-10 | 1.278505 | 1.325e-09
2018-02-27 08:44 | 156839.4 | 360.0002 | 2 | 22 | 4.056995 | 4.890085 | 0.4882644 | 3.96e-10 | 1.936906 | 1.325e-09
2018-02-27 08:46 | 156959.4 | 480.0002 | 2 | 22 | 4.086954 | 4.890144 | 0.6512535 | 3.96e-10 | 2.600646 | 1.325e-09
2018-02-27 08:48 | 157079.4 | 600.0003 | 2 | 22 | 4.113031 | 4.890123 | 0.8142311 | 3.96e-10 | 3.268904 | 1.325e-09
2018-02-27 08:50 | 157199.4 | 720.0012 | 2 | 22 | 4.136738 | 4.890106 | 0.9772187 | 3.96e-10 | 3.941209 | 1.325e-09
2018-02-27 08:52 | 157319.4 | 840.0003 | 2 | 22 | 4.161898 | 4.890059 | 1.140205 | 3.96e-10 | 4.617462 | 1.325e-09
2018-02-27 08:54 | 157439.4 | 960.0018 | 2 | 22 | 4.189116 | 4.890053 | 1.303199 | 3.96e-10 | 5.298018 | 1.325e-09
2018-02-27 08:56 | 157559.4 | 1080.0011 | 2 | 22 | 4.200373 | 4.574747 | 1.462828 | 3.96e-10 | 5.968158 | 1.325e-09
2018-02-27 08:58 | 157679.4 | 1200.0019 | 2 | 22 | 4.200361 | 4.110353 | 1.607529 | 3.96e-10 | 6.575956 | 1.325e-09
2018-02-27 09:00 | 157799.4 | 1320.0003 | 2 | 22 | 4.200381 | 3.662046 | 1.737001 | 3.96e-10 | 7.119789 | 1.325e-09
2018-02-27 09:02 | 157912.1 | 1432.6465 | 2 | 22 | 4.200382 | 3.25996 | 1.84523 | 3.96e-10 | 7.574391 | 1.325e-09
2018-02-27 09:04 | 158032.1 | 120.0002 | 3 | 22 | 4.226922 | 3.260124 | 1.953445 | 3.96e-10 | 8.030254 | 1.325e-09
2018-02-27 09:06 | 158152.1 | 240.0002 | 3 | 22 | 4.258304 | 3.260126 | 2.062104 | 3.96e-10 | 8.491225 | 1.325e-09
2018-02-27 09:08 | 158272.1 | 360.0002 | 3 | 22 | 4.29237 | 3.26008 | 2.170763 | 3.96e-10 | 8.955754 | 1.325e-09
2018-02-27 09:10 | 158392.1 | 480.0002 | 3 | 22 | 4.328798 | 3.26012 | 2.279423 | 3.96e-10 | 9.424122 | 1.325e-09
2018-02-27 09:12 | 158512.1 | 600.0002 | 3 | 22 | 4.367285 | 3.260086 | 2.388082 | 3.96e-10 | 9.896563 | 1.325e-09
2018-02-27 09:14 | 158632.1 | 720.0002 | 3 | 22 | 4.400376 | 3.131588 | 2.496347 | 3.96e-10 | 10.37147 | 1.325e-09
2018-02-27 09:16 | 158752.1 | 840.0002 | 3 | 22 | 4.400371 | 2.622345 | 2.591783 | 3.96e-10 | 10.79143 | 1.325e-09
2018-02-27 09:18 | 158872.1 | 960.0019 | 3 | 22 | 4.400369 | 2.217871 | 2.672222 | 3.96e-10 | 11.14539 | 1.325e-09
2018-02-27 09:20 | 158992.1 | 1080.0009 | 3 | 22 | 4.400354 | 1.884354 | 2.740403 | 3.96e-10 | 11.44541 | 1.325e-09
2018-02-27 09:22 | 159112.1 | 1200.0018 | 3 | 22 | 4.40035 | 1.608959 | 2.798476 | 3.96e-10 | 11.70095 | 1.325e-09
2018-02-27 09:24 | 159232.1 | 1320.0002 | 3 | 22 | 4.400328 | 1.380363 | 2.848184 | 3.96e-10 | 11.91969 | 1.325e-09
2018-02-27 09:26 | 159352.1 | 1440.0009 | 3 | 22 | 4.400355 | 1.191967 | 2.89096 | 3.96e-10 | 12.10791 | 1.325e-09
2018-02-27 09:28 | 159472.1 | 1560.0019 | 3 | 22 | 4.400316 | 1.033983 | 2.927979 | 3.96e-10 | 12.27081 | 1.325e-09
2018-02-27 09:30 | 159592.1 | 1680.001 | 3 | 22 | 4.400326 | 0.9025269 | 2.960195 | 3.96e-10 | 12.41257 | 1.325e-09
2018-02-27 09:32 | 159712.1 | 1800.0002 | 3 | 22 | 4.400355 | 0.7925396 | 2.98838 | 3.96e-10 | 12.5366 | 1.325e-09
2018-02-27 09:34 | 159832.1 | 1920.0006 | 3 | 22 | 4.400357 | 0.6985092 | 3.013162 | 3.96e-10 | 12.64564 | 1.325e-09
2018-02-27 09:35 | 159899.6 | 1987.5392 | 3 | 22 | 4.400344 | 0.6519966 | 3.02581 | 3.96e-10 | 12.7013 | 1.325e-09
2018-02-27 09:37 | 160019.7 | 120.0018 | 4 | 22 | 4.350413 | 0 | 3.02581 | 3.96e-10 | 12.7013 | 1.325e-09
2018-02-27 09:39 | 160139.7 | 240.0002 | 4 | 22 | 4.34658 | 0 | 3.02581 | 3.96e-10 | 12.7013 | 1.325e-09
2018-02-27 09:40 | 160199.7 | 300.0024 | 4 | 22 | 4.345441 | 0 | 3.02581 | 3.96e-10 | 12.7013 | 1.325e-09
2018-02-27 09:42 | 160319.8 | 120.0026 | 5 | 22 | 4.091351 | -3.260041 | 3.02581 | 0.1086573 | 12.7013 | 0.4480726
2018-02-27 09:44 | 160439.8 | 240.001 | 5 | 22 | 4.046972 | -3.260014 | 3.02581 | 0.2173171 | 12.7013 | 0.8901961
2018-02-27 09:46 | 160559.8 | 360.0002 | 5 | 22 | 4.004177 | -3.260003 | 3.02581 | 0.3259719 | 12.7013 | 1.327587
2018-02-27 09:48 | 160679.8 | 480.0002 | 5 | 22 | 3.962243 | -3.260083 | 3.02581 | 0.4346282 | 12.7013 | 1.760381
2018-02-27 09:50 | 160799.8 | 600.0005 | 5 | 22 | 3.921391 | -3.26006 | 3.02581 | 0.5432893 | 12.7013 | 2.18869
2018-02-27 09:52 | 160919.8 | 720.0018 | 5 | 22 | 3.882098 | -3.260079 | 3.02581 | 0.65195 | 12.7013 | 2.61264
2018-02-27 09:54 | 161039.8 | 840.0002 | 5 | 22 | 3.844725 | -3.260054 | 3.02581 | 0.7606042 | 12.7013 | 3.032397
2018-02-27 09:56 | 161159.8 | 960.0018 | 5 | 22 | 3.809573 | -3.260015 | 3.02581 | 0.8692657 | 12.7013 | 3.44824
2018-02-27 09:58 | 161279.8 | 1080.0002 | 5 | 22 | 3.776501 | -3.260066 | 3.02581 | 0.9779229 | 12.7013 | 3.86036
2018-02-27 10:00 | 161399.8 | 1200.0018 | 5 | 22 | 3.745526 | -3.260045 | 3.02581 | 1.086584 | 12.7013 | 4.269018
2018-02-27 10:02 | 161519.8 | 1320.0018 | 5 | 22 | 3.716388 | -3.260085 | 3.02581 | 1.195244 | 12.7013 | 4.674411
2018-02-27 10:04 | 161639.8 | 1440.0009 | 5 | 22 | 3.688917 | -3.260071 | 3.02581 | 1.303897 | 12.7013 | 5.0767
2018-02-27 10:06 | 161759.8 | 1560.001 | 5 | 22 | 3.663048 | -3.260104 | 3.02581 | 1.412553 | 12.7013 | 5.476103
2018-02-27 10:08 | 161879.8 | 1680.0019 | 5 | 22 | 3.638945 | -3.260047 | 3.02581 | 1.521208 | 12.7013 | 5.872783
2018-02-27 10:10 | 161999.8 | 1800.001 | 5 | 22 | 3.616888 | -3.260094 | 3.02581 | 1.629867 | 12.7013 | 6.266972
2018-02-27 10:12 | 162119.8 | 1920.0003 | 5 | 22 | 3.596742 | -3.260077 | 3.02581 | 1.738523 | 12.7013 | 6.658855
2018-02-27 10:14 | 162239.8 | 2040.0011 | 5 | 22 | 3.578495 | -3.260102 | 3.02581 | 1.84718 | 12.7013 | 7.048659
2018-02-27 10:16 | 162359.8 | 2160.001 | 5 | 22 | 3.561804 | -3.260073 | 3.02581 | 1.955836 | 12.7013 | 7.436566
2018-02-27 10:18 | 162479.8 | 2280.0011 | 5 | 22 | 3.546286 | -3.260119 | 3.02581 | 2.064497 | 12.7013 | 7.822743
2018-02-27 10:20 | 162599.8 | 2400.0011 | 5 | 22 | 3.531276 | -3.26013 | 3.02581 | 2.17316 | 12.7013 | 8.207275
2018-02-27 10:22 | 162719.8 | 2520.0011 | 5 | 22 | 3.516219 | -3.260176 | 3.02581 | 2.281823 | 12.7013 | 8.590181
2018-02-27 10:24 | 162839.8 | 2640.0003 | 5 | 22 | 3.500097 | -3.260163 | 3.02581 | 2.390484 | 12.7013 | 8.971396
2018-02-27 10:26 | 162959.8 | 2760.0011 | 5 | 22 | 3.481142 | -3.260096 | 3.02581 | 2.499151 | 12.7013 | 9.35075
2018-02-27 10:28 | 163079.8 | 2880.002 | 5 | 22 | 3.455559 | -3.26013 | 3.02581 | 2.607812 | 12.7013 | 9.727708
2018-02-27 10:30 | 163199.8 | 3000.0003 | 5 | 22 | 3.419915 | -3.260138 | 3.02581 | 2.71647 | 12.7013 | 10.10135
2018-02-27 10:32 | 163319.8 | 3120.001 | 5 | 22 | 3.364388 | -3.260172 | 3.02581 | 2.825131 | 12.7013 | 10.47022
2018-02-27 10:34 | 163439.8 | 3240.0011 | 5 | 22 | 3.257435 | -3.260111 | 3.02581 | 2.933791 | 12.7013 | 10.83073
2018-02-27 10:35 | 163540.1 | 3340.3209 | 5 | 22 | 2.999969 | -3.260108 | 3.02581 | 3.024631 | 12.7013 | 11.11755
2018-02-27 10:37 | 163660.1 | 120.0018 | 6 | 22 | 3.335151 | 0 | 3.02581 | 3.024631 | 12.7013 | 11.11755
2018-02-27 10:39 | 163780.1 | 240.0018 | 6 | 22 | 3.34703 | 0 | 3.02581 | 3.024631 | 12.7013 | 11.11755
2018-02-27 10:40 | 163840.1 | 300.0024 | 6 | 22 | 3.350418 | 0 | 3.02581 | 3.024631 | 12.7013 | 11.11755
2018-02-27 10:40 | 163840.1 | 0.0024 | 7 | 23 | 3.350434 | 0 | 0 | 0 | 0 | 0
2018-02-27 10:42 | 163960.2 | 120.0002 | 2 | 23 | 3.979209 | 4.890141 | 0.1623008 | 1.789e-09 | 0.6267787 | 5.996e-09
2018-02-27 10:44 | 164080.2 | 240.0002 | 2 | 23 | 4.021855 | 4.890099 | 0.325285 | 1.789e-09 | 1.279005 | 5.996e-09
2018-02-27 10:46 | 164200.2 | 360.0002 | 2 | 23 | 4.057938 | 4.890104 | 0.4882727 | 1.789e-09 | 1.937566 | 5.996e-09
2018-02-27 10:48 | 164320.2 | 480.0002 | 2 | 23 | 4.087853 | 4.890087 | 0.6512578 | 1.789e-09 | 2.601442 | 5.996e-09
2018-02-27 10:50 | 164440.2 | 600.0018 | 2 | 23 | 4.11387 | 4.890108 | 0.8142481 | 1.789e-09 | 3.269893 | 5.996e-09
2018-02-27 10:52 | 164560.2 | 720.0018 | 2 | 23 | 4.137581 | 4.890099 | 0.9772371 | 1.789e-09 | 3.942341 | 5.996e-09
2018-02-27 10:54 | 164680.2 | 840.0018 | 2 | 23 | 4.162764 | 4.890064 | 1.14023 | 1.789e-09 | 4.618757 | 5.996e-09
2018-02-27 10:56 | 164800.2 | 960.0002 | 2 | 23 | 4.189997 | 4.890123 | 1.303212 | 1.789e-09 | 5.299403 | 5.996e-09
2018-02-27 10:58 | 164920.2 | 1080.0002 | 2 | 23 | 4.20035 | 4.56267 | 1.462554 | 1.789e-09 | 5.968396 | 5.996e-09
2018-02-27 11:00 | 165040.2 | 1200.0003 | 2 | 23 | 4.20039 | 4.101683 | 1.606902 | 1.789e-09 | 6.574713 | 5.996e-09
2018-02-27 11:02 | 165160.2 | 1320.0002 | 2 | 23 | 4.200368 | 3.655323 | 1.736125 | 1.789e-09 | 7.117496 | 5.996e-09
2018-02-27 11:04 | 165271.5 | 1431.296 | 2 | 23 | 4.200383 | 3.259989 | 1.842947 | 1.789e-09 | 7.566188 | 5.996e-09
2018-02-27 11:06 | 165391.5519 | 120.0003 | 3 | 23 | 4.226906 | 3.260111 | 1.951166 | 1.789e-09 | 8.022068 | 5.996e-09
2018-02-27 11:08 | 165511.5527 | 240.0011 | 3 | 23 | 4.258276 | 3.260145 | 2.059828 | 1.789e-09 | 8.483046 | 5.996e-09
2018-02-27 11:10 | 165631.5519 | 360.0003 | 3 | 23 | 4.292309 | 3.26012 | 2.168482 | 1.789e-09 | 8.947551 | 5.996e-09
2018-02-27 11:12 | 165751.5519 | 480.0003 | 3 | 23 | 4.328718 | 3.260132 | 2.277144 | 1.789e-09 | 9.415923 | 5.996e-09
2018-02-27 11:14 | 165871.5527 | 600.0011 | 3 | 23 | 4.367251 | 3.260155 | 2.385807 | 1.789e-09 | 9.888368 | 5.996e-09
2018-02-27 11:16 | 165991.5527 | 720.0011 | 3 | 23 | 4.400389 | 3.131683 | 2.494073 | 1.789e-09 | 10.36329 | 5.996e-09
2018-02-27 11:18 | 166111.5527 | 840.0011 | 3 | 23 | 4.400373 | 2.622822 | 2.589526 | 1.789e-09 | 10.78331 | 5.996e-09
2018-02-27 11:20 | 166231.5526 | 960.001 | 3 | 23 | 4.400365 | 2.218683 | 2.67 | 1.789e-09 | 11.13743 | 5.996e-09
2018-02-27 11:22 | 166351.5519 | 1080.0003 | 3 | 23 | 4.400337 | 1.884706 | 2.73822 | 1.789e-09 | 11.43762 | 5.996e-09
2018-02-27 11:24 | 166471.5516 | 1200 | 3 | 23 | 4.40037 | 1.610701 | 2.796327 | 1.789e-09 | 11.69331 | 5.996e-09
2018-02-27 11:26 | 166591.5525 | 1320.0009 | 3 | 23 | 4.400356 | 1.383011 | 2.846085 | 1.789e-09 | 11.91226 | 5.996e-09
2018-02-27 11:28 | 166711.5519 | 1440.0003 | 3 | 23 | 4.400323 | 1.193487 | 2.888924 | 1.789e-09 | 12.10077 | 5.996e-09
2018-02-27 11:30 | 166831.5527 | 1560.0011 | 3 | 23 | 4.400328 | 1.036221 | 2.926011 | 1.789e-09 | 12.26397 | 5.996e-09
2018-02-27 11:32 | 166951.5519 | 1680.0003 | 3 | 23 | 4.400334 | 0.9046898 | 2.958295 | 1.789e-09 | 12.40603 | 5.996e-09
2018-02-27 11:34 | 167071.5519 | 1800.0003 | 3 | 23 | 4.400309 | 0.7933807 | 2.986544 | 1.789e-09 | 12.53033 | 5.996e-09
2018-02-27 11:36 | 167191.552 | 1920.0004 | 3 | 23 | 4.400328 | 0.7002544 | 3.01139 | 1.789e-09 | 12.63966 | 5.996e-09
2018-02-27 11:37 | 167261.3844 | 1989.8328 | 3 | 23 | 4.400332 | 0.6519928 | 3.024494 | 1.789e-09 | 12.69732 | 5.996e-09
2018-02-27 11:39 | 167381.4 | 120.001 | 4 | 23 | 4.350289 | 0 | 3.024494 | 1.789e-09 | 12.69732 | 5.996e-09
2018-02-27 11:41 | 167501.4 | 240.0002 | 4 | 23 | 4.34644 | 0 | 3.024494 | 1.789e-09 | 12.69732 | 5.996e-09
2018-02-27 11:42 | 167561.4 | 300.0032 | 4 | 23 | 4.345313 | 0 | 3.024494 | 1.789e-09 | 12.69732 | 5.996e-09
2018-02-27 11:44 | 167681.5 | 120.0002 | 5 | 23 | 4.090909 | -3.26005 | 3.024494 | 0.108653 | 12.69732 | 0.4480098
2018-02-27 11:46 | 167801.5 | 240.0002 | 5 | 23 | 4.046532 | -3.260033 | 3.024494 | 0.2173157 | 12.69732 | 0.8900976
2018-02-27 11:48 | 167921.5 | 360.0018 | 5 | 23 | 4.00379 | -3.260045 | 3.024494 | 0.3259744 | 12.69732 | 1.327458
2018-02-27 11:50 | 168041.5 | 480.001 | 5 | 23 | 3.961869 | -3.26005 | 3.024494 | 0.4346299 | 12.69732 | 1.760204
2018-02-27 11:52 | 168161.5 | 600.001 | 5 | 23 | 3.921 | -3.260001 | 3.024494 | 0.5432885 | 12.69732 | 2.188463
2018-02-27 11:54 | 168281.5 | 720.0002 | 5 | 23 | 3.881732 | -3.260007 | 3.024494 | 0.6519409 | 12.69732 | 2.612339
2018-02-27 11:56 | 168401.5 | 840.0012 | 5 | 23 | 3.844401 | -3.260045 | 3.024494 | 0.7606004 | 12.69732 | 3.032079
2018-02-27 11:58 | 168521.5 | 960.001 | 5 | 23 | 3.809241 | -3.260038 | 3.024494 | 0.8692597 | 12.69732 | 3.447879
2018-02-27 12:00 | 168641.5 | 1080.0018 | 5 | 23 | 3.776191 | -3.259995 | 3.024494 | 0.9779148 | 12.69732 | 3.859958
2018-02-27 12:02 | 168761.5 | 1200.0002 | 5 | 23 | 3.745233 | -3.260028 | 3.024494 | 1.086572 | 12.69732 | 4.268569
2018-02-27 12:04 | 168881.5 | 1320.0019 | 5 | 23 | 3.716117 | -3.260077 | 3.024494 | 1.195226 | 12.69732 | 4.673906
2018-02-27 12:06 | 169001.5 | 1440.0011 | 5 | 23 | 3.688632 | -3.26005 | 3.024494 | 1.303883 | 12.69732 | 5.076181
2018-02-27 12:08 | 169121.5 | 1560.0018 | 5 | 23 | 3.662722 | -3.260108 | 3.024494 | 1.412547 | 12.69732 | 5.475577
2018-02-27 12:10 | 169241.5 | 1680.0002 | 5 | 23 | 3.638622 | -3.260094 | 3.024494 | 1.521199 | 12.69732 | 5.872211
2018-02-27 12:12 | 169361.5 | 1800.0002 | 5 | 23 | 3.616531 | -3.260096 | 3.024494 | 1.629863 | 12.69732 | 6.266381
2018-02-27 12:14 | 169481.5 | 1920.0002 | 5 | 23 | 3.596409 | -3.260117 | 3.024494 | 1.738519 | 12.69732 | 6.658227
2018-02-27 12:16 | 169601.5 | 2040.0027 | 5 | 23 | 3.578134 | -3.260111 | 3.024494 | 1.847179 | 12.69732 | 7.048005
2018-02-27 12:18 | 169721.5 | 2160.0011 | 5 | 23 | 3.561472 | -3.260081 | 3.024494 | 1.955834 | 12.69732 | 7.435867
2018-02-27 12:20 | 169841.5 | 2280.0027 | 5 | 23 | 3.545952 | -3.260121 | 3.024494 | 2.064492 | 12.69732 | 7.822002
2018-02-27 12:22 | 169961.5 | 2400.0002 | 5 | 23 | 3.530956 | -3.260132 | 3.024494 | 2.17315 | 12.69732 | 8.206481
2018-02-27 12:24 | 170081.5 | 2520.0011 | 5 | 23 | 3.515924 | -3.259942 | 3.024494 | 2.281808 | 12.69732 | 8.589334
2018-02-27 12:26 | 170201.5 | 2640.0002 | 5 | 23 | 3.499784 | -3.26017 | 3.024494 | 2.39047 | 12.69732 | 8.970518
2018-02-27 12:28 | 170321.5 | 2760.0003 | 5 | 23 | 3.480793 | -3.260193 | 3.024494 | 2.49913 | 12.69732 | 9.349813
2018-02-27 12:30 | 170441.5 | 2880.0003 | 5 | 23 | 3.455167 | -3.260106 | 3.024494 | 2.607788 | 12.69732 | 9.726718
2018-02-27 12:32 | 170561.5 | 3000.0003 | 5 | 23 | 3.419478 | -3.260157 | 3.024494 | 2.716448 | 12.69732 | 10.10033
2018-02-27 12:34 | 170681.5 | 3120.0003 | 5 | 23 | 3.363676 | -3.260132 | 3.024494 | 2.825109 | 12.69732 | 10.46913
2018-02-27 12:36 | 170801.5 | 3240.0002 | 5 | 23 | 3.256095 | -3.260127 | 3.024494 | 2.933767 | 12.69732 | 10.82953
2018-02-27 12:38 | 170900.9 | 3339.3784 | 5 | 23 | 2.999991 | -3.260119 | 3.024494 | 3.023758 | 12.69732 | 11.11358
2018-02-27 12:40 | 171020.9 | 120.0016 | 6 | 23 | 3.335015 | 0 | 3.024494 | 3.023758 | 12.69732 | 11.11358
2018-02-27 12:42 | 171140.9 | 240.0016 | 6 | 23 | 3.346906 | 0 | 3.024494 | 3.023758 | 12.69732 | 11.11358
2018-02-27 12:43 | 171200.9 | 300.0029 | 6 | 23 | 3.350278 | 0 | 3.024494 | 3.023758 | 12.69732 | 11.11358
2018-02-27 12:43 | 171200.9 | 0.0024 | 7 | 24 | 3.350383 | 0 | 0 | 0 | 0 | 0
2018-02-27 12:45 | 171321 | 120.0002 | 2 | 24 | 3.979259 | 4.8901 | 0.1623102 | 0 | 0.6268154 | 0
2018-02-27 12:47 | 171441 | 240.0018 | 2 | 24 | 4.021961 | 4.890032 | 0.3253014 | 0 | 1.279083 | 0
2018-02-27 12:49 | 171561 | 360.001 | 2 | 24 | 4.058155 | 4.890072 | 0.4882906 | 0 | 1.937677 | 0
2018-02-27 12:51 | 171681 | 480.001 | 2 | 24 | 4.088118 | 4.890108 | 0.6512785 | 0 | 2.601604 | 0
2018-02-27 12:53 | 171801 | 600.0002 | 2 | 24 | 4.114177 | 4.890121 | 0.8142674 | 0 | 3.270097 | 0
2018-02-27 12:55 | 171921 | 720.0018 | 2 | 24 | 4.137906 | 4.890139 | 0.977256 | 0 | 3.942593 | 0
2018-02-27 12:57 | 172041 | 840.0027 | 2 | 24 | 4.163147 | 4.890118 | 1.140246 | 0 | 4.619057 | 0
2018-02-27 12:59 | 172161 | 960.001 | 2 | 24 | 4.190438 | 4.89012 | 1.303228 | 0 | 5.299771 | 0
2018-02-27 13:01 | 172281 | 1080.001 | 2 | 24 | 4.200382 | 4.555302 | 1.462389 | 0 | 5.968029 | 0
2018-02-27 13:03 | 172401 | 1200.0002 | 2 | 24 | 4.200397 | 4.094307 | 1.606483 | 0 | 6.57328 | 0
2018-02-27 13:05 | 172521 | 1320.001 | 2 | 24 | 4.200366 | 3.647787 | 1.735462 | 0 | 7.115038 | 0
2018-02-27 13:07 | 172630.4 | 1429.3694 | 2 | 24 | 4.200376 | 3.259985 | 1.84034 | 0 | 7.555565 | 0
2018-02-27 13:09 | 172750.4255 | 120.0003 | 3 | 24 | 4.226902 | 3.260162 | 1.948551 | 0 | 8.011411 | 0
2018-02-27 13:11 | 172870.4262 | 240.001 | 3 | 24 | 4.258271 | 3.259892 | 2.057213 | 0 | 8.472389 | 0
2018-02-27 13:13 | 172990.4256 | 360.0004 | 3 | 24 | 4.29233 | 3.260191 | 2.16587 | 0 | 8.936909 | 0
2018-02-27 13:15 | 173110.4272 | 480.002 | 3 | 24 | 4.32877 | 3.260128 | 2.274534 | 0 | 9.40529 | 0
2018-02-27 13:17 | 173230.4272 | 600.002 | 3 | 24 | 4.367296 | 3.260113 | 2.383191 | 0 | 9.877719 | 0
2018-02-27 13:19 | 173350.4263 | 720.0011 | 3 | 24 | 4.400404 | 3.13139 | 2.49145 | 0 | 10.35261 | 0
2018-02-27 13:21 | 173470.4272 | 840.002 | 3 | 24 | 4.400366 | 2.623617 | 2.586901 | 0 | 10.77263 | 0
2018-02-27 13:23 | 173590.4263 | 960.0011 | 3 | 24 | 4.400356 | 2.219893 | 2.667401 | 0 | 11.12686 | 0
2018-02-27 13:25 | 173710.4267 | 1080.0015 | 3 | 24 | 4.400362 | 1.886984 | 2.735669 | 0 | 11.42726 | 0
2018-02-27 13:27 | 173830.4263 | 1200.0011 | 3 | 24 | 4.400357 | 1.612896 | 2.79385 | 0 | 11.68328 | 0
2018-02-27 13:29 | 173950.4272 | 1320.002 | 3 | 24 | 4.400353 | 1.385788 | 2.843695 | 0 | 11.90262 | 0
2018-02-27 13:31 | 174070.4263 | 1440.0011 | 3 | 24 | 4.400348 | 1.197109 | 2.886631 | 0 | 12.09155 | 0
2018-02-27 13:33 | 174190.4272 | 1560.002 | 3 | 24 | 4.400324 | 1.039223 | 2.923815 | 0 | 12.25517 | 0
2018-02-27 13:35 | 174310.4262 | 1680.001 | 3 | 24 | 4.400343 | 0.9075966 | 2.956187 | 0 | 12.39762 | 0
2018-02-27 13:37 | 174430.4255 | 1800.0003 | 3 | 24 | 4.400311 | 0.7962074 | 2.984527 | 0 | 12.52232 | 0
2018-02-27 13:39 | 174550.4262 | 1920.001 | 3 | 24 | 4.400316 | 0.7026253 | 3.009458 | 0 | 12.63203 | 0
2018-02-27 13:40 | 174623.1941 | 1992.7689 | 3 | 24 | 4.400307 | 0.6519985 | 3.023139 | 0 | 12.69223 | 0
2018-02-27 13:42 | 174743.2 | 120.001 | 4 | 24 | 4.35006 | 0 | 3.023139 | 0 | 12.69223 | 0
2018-02-27 13:44 | 174863.2 | 240.0002 | 4 | 24 | 4.34621 | 0 | 3.023139 | 0 | 12.69223 | 0
2018-02-27 13:45 | 174923.2 | 300.0024 | 4 | 24 | 4.34506 | 0 | 3.023139 | 0 | 12.69223 | 0
2018-02-27 13:47 | 175043.3 | 120.0004 | 5 | 24 | 4.089931 | -3.2601 | 3.023139 | 0.1086515 | 12.69223 | 0.4479043
2018-02-27 13:49 | 175163.3 | 240.0018 | 5 | 24 | 4.045586 | -3.26006 | 3.023139 | 0.217312 | 12.69223 | 0.8898808
2018-02-27 13:51 | 175283.3 | 360.001 | 5 | 24 | 4.002909 | -3.260081 | 3.023139 | 0.3259694 | 12.69223 | 1.327137
2018-02-27 13:53 | 175403.3 | 480.0002 | 5 | 24 | 3.961032 | -3.260115 | 3.023139 | 0.434628 | 12.69223 | 1.759804
2018-02-27 13:55 | 175523.3 | 600.0001 | 5 | 24 | 3.920238 | -3.260066 | 3.023139 | 0.5432868 | 12.69223 | 2.187975
2018-02-27 13:57 | 175643.3 | 720.0018 | 5 | 24 | 3.881054 | -3.260024 | 3.023139 | 0.6519477 | 12.69223 | 2.611807
2018-02-27 13:59 | 175763.3 | 840.0018 | 5 | 24 | 3.843807 | -3.260106 | 3.023139 | 0.7606033 | 12.69223 | 3.031463
2018-02-27 14:01 | 175883.3 | 960.0018 | 5 | 24 | 3.808746 | -3.26001 | 3.023139 | 0.8692626 | 12.69223 | 3.447203
2018-02-27 14:03 | 176003.3 | 1080.0002 | 5 | 24 | 3.77576 | -3.260064 | 3.023139 | 0.977917 | 12.69223 | 3.859229
2018-02-27 14:05 | 176123.3 | 1200.0002 | 5 | 24 | 3.744838 | -3.260045 | 3.023139 | 1.086569 | 12.69223 | 4.267774
2018-02-27 14:07 | 176243.3 | 1320.0018 | 5 | 24 | 3.71579 | -3.260045 | 3.023139 | 1.195232 | 12.69223 | 4.673106
2018-02-27 14:09 | 176363.3 | 1440.0018 | 5 | 24 | 3.688372 | -3.260087 | 3.023139 | 1.303887 | 12.69223 | 5.075343
2018-02-27 14:11 | 176483.3 | 1560 | 5 | 24 | 3.662497 | -3.260083 | 3.023139 | 1.412549 | 12.69223 | 5.474706
2018-02-27 14:13 | 176603.3 | 1680.0002 | 5 | 24 | 3.638501 | -3.260087 | 3.023139 | 1.521208 | 12.69223 | 5.87135
2018-02-27 14:15 | 176723.3 | 1800.001 | 5 | 24 | 3.616449 | -3.260068 | 3.023139 | 1.629866 | 12.69223 | 6.265484
2018-02-27 14:17 | 176843.3 | 1920.0002 | 5 | 24 | 3.596387 | -3.260108 | 3.023139 | 1.738526 | 12.69223 | 6.65734
2018-02-27 14:19 | 176963.3 | 2040.001 | 5 | 24 | 3.578145 | -3.260098 | 3.023139 | 1.847182 | 12.69223 | 7.047102
2018-02-27 14:21 | 177083.3 | 2160.0002 | 5 | 24 | 3.561486 | -3.260094 | 3.023139 | 1.955839 | 12.69223 | 7.434978
2018-02-27 14:23 | 177203.3 | 2280.0018 | 5 | 24 | 3.546021 | -3.260073 | 3.023139 | 2.064504 | 12.69223 | 7.821138
2018-02-27 14:25 | 177323.3 | 2400.0002 | 5 | 24 | 3.531046 | -3.260115 | 3.023139 | 2.17316 | 12.69223 | 8.205619
2018-02-27 14:27 | 177443.3 | 2520.0002 | 5 | 24 | 3.515984 | -3.260142 | 3.023139 | 2.281826 | 12.69223 | 8.588509
2018-02-27 14:29 | 177563.3 | 2640.0002 | 5 | 24 | 3.499811 | -3.260132 | 3.023139 | 2.390484 | 12.69223 | 8.969684
2018-02-27 14:31 | 177683.3 | 2760.001 | 5 | 24 | 3.480726 | -3.260123 | 3.023139 | 2.499146 | 12.69223 | 9.348986
2018-02-27 14:33 | 177803.3 | 2880.0011 | 5 | 24 | 3.454943 | -3.260132 | 3.023139 | 2.607808 | 12.69223 | 9.725887
2018-02-27 14:35 | 177923.3 | 3000.0019 | 5 | 24 | 3.419053 | -3.260098 | 3.023139 | 2.716469 | 12.69223 | 10.09947
2018-02-27 14:37 | 178043.3 | 3120.0018 | 5 | 24 | 3.362903 | -3.260115 | 3.023139 | 2.82513 | 12.69223 | 10.46821
2018-02-27 14:39 | 178163.3 | 3240.0019 | 5 | 24 | 3.254212 | -3.260125 | 3.023139 | 2.933793 | 12.69223 | 10.8285
2018-02-27 14:41 | 178261.2 | 3337.8744 | 5 | 24 | 2.999972 | -3.260151 | 3.023139 | 3.022415 | 12.69223 | 11.1081
2018-02-27 14:43 | 178381.2 | 120.0015 | 6 | 24 | 3.334623 | 0 | 3.023139 | 3.022415 | 12.69223 | 11.1081
2018-02-27 14:45 | 178501.2 | 239.9999 | 6 | 24 | 3.346498 | 0 | 3.023139 | 3.022415 | 12.69223 | 11.1081
2018-02-27 14:46 | 178561.2 | 300.0005 | 6 | 24 | 3.349883 | 0 | 3.023139 | 3.022415 | 12.69223 | 11.1081
2018-02-27 14:46 | 178561.3 | 0.0025 | 7 | 25 | 3.34985 | 0 | 0 | 0 | 0 | 0
2018-02-27 14:48 | 178681.3 | 120.0009 | 2 | 25 | 3.979101 | 4.890173 | 0.1623109 | 0 | 0.6267804 | 0
2018-02-27 14:50 | 178801.3 | 240.0006 | 2 | 25 | 4.02188 | 4.8901 | 0.3252965 | 0 | 1.279006 | 0
2018-02-27 14:52 | 178921.3 | 360.0002 | 2 | 25 | 4.058019 | 4.890118 | 0.4882858 | 0 | 1.937578 | 0
2018-02-27 14:54 | 179041.3 | 480.0002 | 2 | 25 | 4.087997 | 4.890078 | 0.6512775 | 0 | 2.601499 | 0
2018-02-27 14:56 | 179161.3 | 600.0018 | 2 | 25 | 4.114069 | 4.890093 | 0.8142609 | 0 | 3.269951 | 0
2018-02-27 14:58 | 179281.3 | 720.0002 | 2 | 25 | 4.137846 | 4.890076 | 0.9772471 | 0 | 3.942425 | 0
2018-02-27 15:00 | 179401.3 | 840.0009 | 2 | 25 | 4.163021 | 4.890099 | 1.140234 | 0 | 4.618863 | 0
2018-02-27 15:02 | 179521.3 | 960.0002 | 2 | 25 | 4.190315 | 4.890137 | 1.303221 | 0 | 5.299574 | 0
2018-02-27 15:04 | 179641.3 | 1080.0002 | 2 | 25 | 4.200382 | 4.557123 | 1.462431 | 0 | 5.968029 | 0
2018-02-27 15:06 | 179761.3 | 1200.0002 | 2 | 25 | 4.200376 | 4.095875 | 1.606588 | 0 | 6.573541 | 0
2018-02-27 15:08 | 179881.3 | 1320.0017 | 2 | 25 | 4.200337 | 3.649212 | 1.735621 | 0 | 7.11553 | 0
2018-02-27 15:10 | 179991.1 | 1429.8047 | 2 | 25 | 4.200368 | 3.259996 | 1.840929 | 0 | 7.557862 | 0
2018-02-27 15:12 | 180111.2 | 120.0001 | 3 | 25 | 4.226897 | 3.260185 | 1.949145 | 1.767e-09 | 8.01373 | 7.187e-09
2018-02-27 15:14 | 180231.2 | 240.0009 | 3 | 25 | 4.258278 | 3.260166 | 2.0578 | 1.767e-09 | 8.47468 | 7.187e-09
2018-02-27 15:16 | 180351.2 | 360.0002 | 3 | 25 | 4.292293 | 3.259817 | 2.166455 | 1.767e-09 | 8.93919 | 7.187e-09
2018-02-27 15:18 | 180471.2 | 480.0008 | 3 | 25 | 4.328755 | 3.260174 | 2.275114 | 1.767e-09 | 9.407545 | 7.187e-09
2018-02-27 15:20 | 180591.2 | 600.0003 | 3 | 25 | 4.36732 | 3.260189 | 2.383774 | 1.767e-09 | 9.879985 | 7.187e-09
2018-02-27 15:22 | 180711.2 | 720.0003 | 3 | 25 | 4.400375 | 3.130316 | 2.492032 | 1.767e-09 | 10.35487 | 7.187e-09
2018-02-27 15:24 | 180831.2 | 840.0019 | 3 | 25 | 4.400375 | 2.623051 | 2.587466 | 1.767e-09 | 10.77482 | 7.187e-09
2018-02-27 15:26 | 180951.2 | 960.0003 | 3 | 25 | 4.400373 | 2.219465 | 2.667937 | 1.767e-09 | 11.12892 | 7.187e-09
2018-02-27 15:28 | 181071.2 | 1080.0002 | 3 | 25 | 4.400334 | 1.885979 | 2.736185 | 1.767e-09 | 11.42924 | 7.187e-09
2018-02-27 15:30 | 181191.2 | 1200.0003 | 3 | 25 | 4.400333 | 1.611835 | 2.794348 | 1.767e-09 | 11.68518 | 7.187e-09
2018-02-27 15:32 | 181311.2 | 1320.001 | 3 | 25 | 4.4003 | 1.384064 | 2.844175 | 1.767e-09 | 11.90443 | 7.187e-09
2018-02-27 15:34 | 181431.2 | 1440.0019 | 3 | 25 | 4.400331 | 1.19607 | 2.887098 | 1.767e-09 | 12.09331 | 7.187e-09
2018-02-27 15:36 | 181551.2 | 1560.0002 | 3 | 25 | 4.400316 | 1.038906 | 2.924271 | 1.767e-09 | 12.25688 | 7.187e-09
2018-02-27 15:38 | 181671.2 | 1680.0014 | 3 | 25 | 4.400332 | 0.9069691 | 2.956638 | 1.767e-09 | 12.39931 | 7.187e-09
2018-02-27 15:40 | 181791.2 | 1800.0019 | 3 | 25 | 4.40033 | 0.7960186 | 2.984967 | 1.767e-09 | 12.52397 | 7.187e-09
2018-02-27 15:42 | 181911.2 | 1920.0003 | 3 | 25 | 4.40034 | 0.7022648 | 3.009895 | 1.767e-09 | 12.63365 | 7.187e-09
2018-02-27 15:43 | 181984.5 | 1993.3361 | 3 | 25 | 4.400336 | 0.6519947 | 3.023676 | 1.767e-09 | 12.6943 | 7.187e-09
2018-02-27 15:45 | 182104.5 | 120 | 4 | 25 | 4.350225 | 0 | 3.023676 | 1.767e-09 | 12.6943 | 7.187e-09
2018-02-27 15:47 | 182224.5 | 240 | 4 | 25 | 4.346384 | 0 | 3.023676 | 1.767e-09 | 12.6943 | 7.187e-09
2018-02-27 15:48 | 182284.5 | 300.0006 | 4 | 25 | 4.345232 | 0 | 3.023676 | 1.767e-09 | 12.6943 | 7.187e-09
2018-02-27 15:50 | 182404.6 | 120.0025 | 5 | 25 | 4.0905 | -3.26005 | 3.023676 | 0.1086567 | 12.6943 | 0.4479833
2018-02-27 15:52 | 182524.6 | 240.001 | 5 | 25 | 4.046021 | -3.260024 | 3.023676 | 0.2173161 | 12.6943 | 0.8900083
2018-02-27 15:54 | 182644.6 | 360.001 | 5 | 25 | 4.00323 | -3.260035 | 3.023676 | 0.3259711 | 12.6943 | 1.327298
2018-02-27 15:56 | 182764.6 | 480.0002 | 5 | 25 | 3.961232 | -3.260083 | 3.023676 | 0.4346313 | 12.6943 | 1.760001
2018-02-27 15:58 | 182884.6 | 600.0017 | 5 | 25 | 3.920382 | -3.260015 | 3.023676 | 0.5432877 | 12.6943 | 2.188182
2018-02-27 16:00 | 183004.6 | 720.0017 | 5 | 25 | 3.881078 | -3.260015 | 3.023676 | 0.6519488 | 12.6943 | 2.612022
2018-02-27 16:02 | 183124.6 | 840.0017 | 5 | 25 | 3.843736 | -3.260111 | 3.023676 | 0.7606074 | 12.6943 | 3.031687
2018-02-27 16:04 | 183244.6 | 960.0017 | 5 | 25 | 3.808562 | -3.260052 | 3.023676 | 0.8692668 | 12.6943 | 3.447414
2018-02-27 16:06 | 183364.6 | 1080.0002 | 5 | 25 | 3.775537 | -3.260035 | 3.023676 | 0.9779208 | 12.6943 | 3.859416
2018-02-27 16:08 | 183484.6 | 1200.001 | 5 | 25 | 3.744565 | -3.260161 | 3.023676 | 1.086582 | 12.6943 | 4.267968
2018-02-27 16:10 | 183604.6 | 1320.0017 | 5 | 25 | 3.715479 | -3.260098 | 3.023676 | 1.195241 | 12.6943 | 4.673257
2018-02-27 16:12 | 183724.6 | 1440.0017 | 5 | 25 | 3.688 | -3.260102 | 3.023676 | 1.303901 | 12.6943 | 5.075472
2018-02-27 16:14 | 183844.6 | 1560.0002 | 5 | 25 | 3.662129 | -3.260092 | 3.023676 | 1.412557 | 12.6943 | 5.474776
2018-02-27 16:16 | 183964.6 | 1680.0002 | 5 | 25 | 3.638053 | -3.260159 | 3.023676 | 1.521219 | 12.6943 | 5.871383
2018-02-27 16:18 | 184084.6 | 1800.0002 | 5 | 25 | 3.616013 | -3.260119 | 3.023676 | 1.629879 | 12.6943 | 6.265477
2018-02-27 16:20 | 184204.6 | 1920.0002 | 5 | 25 | 3.59587 | -3.260106 | 3.023676 | 1.738539 | 12.6943 | 6.657285
2018-02-27 16:22 | 184324.6 | 2040.0002 | 5 | 25 | 3.57764 | -3.260142 | 3.023676 | 1.8472 | 12.6943 | 7.047009
2018-02-27 16:24 | 184444.6 | 2160.0025 | 5 | 25 | 3.560987 | -3.260163 | 3.023676 | 1.955864 | 12.6943 | 7.434852
2018-02-27 16:26 | 184564.6 | 2280.0002 | 5 | 25 | 3.545452 | -3.25994 | 3.023676 | 2.064515 | 12.6943 | 7.820904
2018-02-27 16:28 | 184684.6 | 2400.0002 | 5 | 25 | 3.530453 | -3.260151 | 3.023676 | 2.173175 | 12.6943 | 8.205335
2018-02-27 16:30 | 184804.6 | 2520.001 | 5 | 25 | 3.515383 | -3.259796 | 3.023676 | 2.281837 | 12.6943 | 8.588146
2018-02-27 16:32 | 184924.6 | 2640.0026 | 5 | 25 | 3.499191 | -3.259953 | 3.023676 | 2.390497 | 12.6943 | 8.969263
2018-02-27 16:34 | 185044.6 | 2760.0009 | 5 | 25 | 3.480133 | -3.259828 | 3.023676 | 2.499153 | 12.6943 | 9.348474
2018-02-27 16:36 | 185164.6 | 2880.001 | 5 | 25 | 3.454367 | -3.2602 | 3.023676 | 2.607816 | 12.6943 | 9.725319
2018-02-27 16:38 | 185284.6 | 3000.001 | 5 | 25 | 3.41852 | -3.259944 | 3.023676 | 2.716476 | 12.6943 | 10.09883
2018-02-27 16:40 | 185404.6 | 3120.0001 | 5 | 25 | 3.362317 | -3.259932 | 3.023676 | 2.825127 | 12.6943 | 10.46748
2018-02-27 16:42 | 185524.6 | 3240.0017 | 5 | 25 | 3.253501 | -3.260125 | 3.023676 | 2.933782 | 12.6943 | 10.82767
2018-02-27 16:43 | 185622.5 | 3337.9175 | 5 | 25 | 2.999976 | -3.260125 | 3.023676 | 3.022446 | 12.6943 | 11.10736
2018-02-27 16:45 | 185742.6 | 120.0015 | 6 | 25 | 3.336623 | 0 | 3.023676 | 3.022446 | 12.6943 | 11.10736
2018-02-27 16:47 | 185862.6 | 239.9999 | 6 | 25 | 3.348568 | 0 | 3.023676 | 3.022446 | 12.6943 | 11.10736
2018-02-27 16:48 | 185922.6 | 300.0037 | 6 | 25 | 3.351933 | 0 | 3.023676 | 3.022446 | 12.6943 | 11.10736
2018-02-27 16:48 | 185922.6 | 0.0024 | 7 | 26 | 3.351937 | 0 | 0 | 0 | 0 | 0
2018-02-27 16:50 | 186042.7 | 120.0018 | 2 | 26 | 3.980447 | 4.890099 | 0.1623089 | 1.087e-09 | 0.6270745 | 3.644e-09
2018-02-27 16:52 | 186162.7 | 240.0026 | 2 | 26 | 4.022954 | 4.890097 | 0.3252898 | 1.087e-09 | 1.279471 | 3.644e-09
2018-02-27 16:54 | 186282.7 | 360.001 | 2 | 26 | 4.059031 | 4.890045 | 0.4882744 | 1.087e-09 | 1.938198 | 3.644e-09
2018-02-27 16:56 | 186402.7 | 480.001 | 2 | 26 | 4.088918 | 4.890078 | 0.6512583 | 1.087e-09 | 2.602245 | 3.644e-09
2018-02-27 16:58 | 186522.7 | 600.001 | 2 | 26 | 4.114868 | 4.89007 | 0.8142386 | 1.087e-09 | 3.270823 | 3.644e-09
2018-02-27 17:00 | 186642.7 | 720.0002 | 2 | 26 | 4.138604 | 4.890141 | 0.9772199 | 1.087e-09 | 3.943403 | 3.644e-09
2018-02-27 17:02 | 186762.7 | 840.0003 | 2 | 26 | 4.163784 | 4.890091 | 1.140213 | 1.087e-09 | 4.619988 | 3.644e-09
2018-02-27 17:04 | 186882.7 | 960.0013 | 2 | 26 | 4.191017 | 4.890148 | 1.303199 | 1.087e-09 | 5.300816 | 3.644e-09
2018-02-27 17:06 | 187002.7 | 1080.0018 | 2 | 26 | 4.200377 | 4.547321 | 1.462151 | 1.087e-09 | 5.968228 | 3.644e-09
2018-02-27 17:08 | 187122.7 | 1200.0002 | 2 | 26 | 4.200361 | 4.08856 | 1.606025 | 1.087e-09 | 6.572553 | 3.644e-09
2018-02-27 17:10 | 187242.7 | 1320.001 | 2 | 26 | 4.200373 | 3.644758 | 1.734862 | 1.087e-09 | 7.113714 | 3.644e-09
2018-02-27 17:12 | 187351.4 | 1428.7624 | 2 | 26 | 4.200383 | 3.259989 | 1.839108 | 1.087e-09 | 7.551588 | 3.644e-09
2018-02-27 17:14 | 187471.5 | 120.0003 | 3 | 26 | 4.226856 | 3.260084 | 1.947327 | 1.11e-09 | 8.007464 | 3.737e-09
2018-02-27 17:16 | 187591.5 | 240.0003 | 3 | 26 | 4.258175 | 3.260122 | 2.055984 | 1.11e-09 | 8.468413 | 3.737e-09
2018-02-27 17:18 | 187711.5 | 360.0019 | 3 | 26 | 4.292211 | 3.260124 | 2.164646 | 1.11e-09 | 8.932943 | 3.737e-09
2018-02-27 17:20 | 187831.5 | 480.002 | 3 | 26 | 4.328674 | 3.260111 | 2.273308 | 1.11e-09 | 9.401304 | 3.737e-09
2018-02-27 17:22 | 187951.5 | 600.0003 | 3 | 26 | 4.367177 | 3.260105 | 2.381965 | 1.11e-09 | 9.873722 | 3.737e-09
2018-02-27 17:24 | 188071.5 | 720.0003 | 3 | 26 | 4.400397 | 3.13307 | 2.490238 | 1.11e-09 | 10.34866 | 3.737e-09
2018-02-27 17:26 | 188191.5 | 840.0003 | 3 | 26 | 4.400368 | 2.624559 | 2.585732 | 1.11e-09 | 10.76887 | 3.737e-09
2018-02-27 17:28 | 188311.5 | 960.0003 | 3 | 26 | 4.400367 | 2.221024 | 2.666261 | 1.11e-09 | 11.12323 | 3.737e-09
2018-02-27 17:30 | 188431.5 | 1080.0012 | 3 | 26 | 4.400367 | 1.888172 | 2.734564 | 1.11e-09 | 11.42379 | 3.737e-09
2018-02-27 17:32 | 188551.5 | 1200.0021 | 3 | 26 | 4.400343 | 1.613579 | 2.792774 | 1.11e-09 | 11.67993 | 3.737e-09
2018-02-27 17:34 | 188671.5 | 1320.002 | 3 | 26 | 4.400323 | 1.385225 | 2.842638 | 1.11e-09 | 11.89935 | 3.737e-09
2018-02-27 17:36 | 188791.5 | 1440.0012 | 3 | 26 | 4.400365 | 1.197838 | 2.885586 | 1.11e-09 | 12.08834 | 3.737e-09
2018-02-27 17:38 | 188911.5 | 1560.0012 | 3 | 26 | 4.400319 | 1.039524 | 2.922786 | 1.11e-09 | 12.25203 | 3.737e-09
2018-02-27 17:40 | 189031.5 | 1680.0004 | 3 | 26 | 4.400344 | 0.908474 | 2.955191 | 1.11e-09 | 12.39462 | 3.737e-09
2018-02-27 17:42 | 189151.5 | 1800.0005 | 3 | 26 | 4.400336 | 0.7974873 | 2.983568 | 1.11e-09 | 12.51949 | 3.737e-09
2018-02-27 17:44 | 189271.5 | 1920.0012 | 3 | 26 | 4.400308 | 0.7034016 | 3.008545 | 1.11e-09 | 12.6294 | 3.737e-09
2018-02-27 17:46 | 189346.4 | 1994.9378 | 3 | 26 | 4.40031 | 0.6519947 | 3.022646 | 1.11e-09 | 12.69144 | 3.737e-09
2018-02-27 17:48 | 189466.4 | 120.0009 | 4 | 26 | 4.350128 | 0 | 3.022646 | 1.11e-09 | 12.69144 | 3.737e-09
2018-02-27 17:50 | 189586.4 | 240.0001 | 4 | 26 | 4.346308 | 0 | 3.022646 | 1.11e-09 | 12.69144 | 3.737e-09
2018-02-27 17:51 | 189646.4 | 300.0015 | 4 | 26 | 4.345173 | 0 | 3.022646 | 1.11e-09 | 12.69144 | 3.737e-09
2018-02-27 17:53 | 189766.5 | 120.0018 | 5 | 26 | 4.090226 | -3.260064 | 3.022646 | 0.1086606 | 12.69144 | 0.4479745
2018-02-27 17:55 | 189886.5 | 240.0018 | 5 | 26 | 4.045855 | -3.260041 | 3.022646 | 0.2173207 | 12.69144 | 0.889978
2018-02-27 17:57 | 190006.5 | 360.0002 | 5 | 26 | 4.003093 | -3.260031 | 3.022646 | 0.3259778 | 12.69144 | 1.327258
2018-02-27 17:59 | 190126.5 | 480.0009 | 5 | 26 | 3.961101 | -3.26006 | 3.022646 | 0.4346337 | 12.69144 | 1.759929
2018-02-27 18:01 | 190246.5 | 600.0018 | 5 | 26 | 3.920256 | -3.260038 | 3.022646 | 0.5433046 | 12.69144 | 2.188154
2018-02-27 18:03 | 190366.5 | 720.001 | 5 | 26 | 3.880969 | -3.26006 | 3.022646 | 0.6519585 | 12.69144 | 2.611954
2018-02-27 18:05 | 190486.5 | 840.0002 | 5 | 26 | 3.843631 | -3.2601 | 3.022646 | 0.7606165 | 12.69144 | 3.031604
2018-02-27 18:07 | 190606.5 | 960.0026 | 5 | 26 | 3.808505 | -3.260087 | 3.022646 | 0.8692758 | 12.69144 | 3.447321
2018-02-27 18:09 | 190726.5 | 1080.0002 | 5 | 26 | 3.775465 | -3.260062 | 3.022646 | 0.9779361 | 12.69144 | 3.85934
2018-02-27 18:11 | 190846.5 | 1200.0002 | 5 | 26 | 3.744513 | -3.260015 | 3.022646 | 1.08659 | 12.69144 | 4.267861
2018-02-27 18:13 | 190966.5 | 1320.001 | 5 | 26 | 3.715418 | -3.260057 | 3.022646 | 1.195253 | 12.69144 | 4.673151
2018-02-27 18:15 | 191086.5 | 1440.0002 | 5 | 26 | 3.68796 | -3.260083 | 3.022646 | 1.303914 | 12.69144 | 5.075368
2018-02-27 18:17 | 191206.5 | 1560.0018 | 5 | 26 | 3.662096 | -3.260106 | 3.022646 | 1.412566 | 12.69144 | 5.474653
2018-02-27 18:19 | 191326.5 | 1680.0018 | 5 | 26 | 3.638048 | -3.260077 | 3.022646 | 1.521229 | 12.69144 | 5.871261
2018-02-27 18:21 | 191446.5 | 1800.0011 | 5 | 26 | 3.616015 | -3.260038 | 3.022646 | 1.629888 | 12.69144 | 6.265355
2018-02-27 18:23 | 191566.5 | 1920.0018 | 5 | 26 | 3.595933 | -3.260092 | 3.022646 | 1.738546 | 12.69144 | 6.657156
2018-02-27 18:25 | 191686.5 | 2040.0018 | 5 | 26 | 3.577733 | -3.260108 | 3.022646 | 1.8472 | 12.69144 | 7.046864
2018-02-27 18:27 | 191806.5 | 2160.0002 | 5 | 26 | 3.561116 | -3.260121 | 3.022646 | 1.955838 | 12.69144 | 7.434628
2018-02-27 18:29 | 191926.5 | 2280.0011 | 5 | 26 | 3.545582 | -3.2601 | 3.022646 | 2.064516 | 12.69144 | 7.820791
2018-02-27 18:31 | 192046.5 | 2400.0012 | 5 | 26 | 3.530609 | -3.260138 | 3.022646 | 2.173178 | 12.69144 | 8.205245
2018-02-27 18:33 | 192166.5 | 2520.0018 | 5 | 26 | 3.515488 | -3.260153 | 3.022646 | 2.281835 | 12.69144 | 8.588054
2018-02-27 18:35 | 192286.5 | 2640.0011 | 5 | 26 | 3.499279 | -3.260125 | 3.022646 | 2.390492 | 12.69144 | 8.969171
2018-02-27 18:37 | 192406.5 | 2760.0011 | 5 | 26 | 3.480227 | -3.260094 | 3.022646 | 2.499155 | 12.69144 | 9.348414
2018-02-27 18:39 | 192526.5 | 2880.0018 | 5 | 26 | 3.454473 | -3.260096 | 3.022646 | 2.607813 | 12.69144 | 9.725252
2018-02-27 18:41 | 192646.5 | 3000.0018 | 5 | 26 | 3.418666 | -3.260083 | 3.022646 | 2.716476 | 12.69144 | 10.09879
2018-02-27 18:43 | 192766.5 | 3120.0018 | 5 | 26 | 3.362429 | -3.260102 | 3.022646 | 2.825132 | 12.69144 | 10.46747
2018-02-27 18:45 | 192886.5 | 3240.0011 | 5 | 26 | 3.253593 | -3.260079 | 3.022646 | 2.933793 | 12.69144 | 10.82769
2018-02-27 18:46 | 192984.2 | 3337.6608 | 5 | 26 | 2.999983 | -3.260094 | 3.022646 | 3.022226 | 12.69144 | 11.10666
2018-02-27 18:48 | 193104.2 | 120.0002 | 6 | 26 | 3.335236 | 0 | 3.022646 | 3.022226 | 12.69144 | 11.10666
2018-02-27 18:50 | 193224.2 | 240.0002 | 6 | 26 | 3.347082 | 0 | 3.022646 | 3.022226 | 12.69144 | 11.10666
2018-02-27 18:51 | 193284.2 | 300.0023 | 6 | 26 | 3.350479 | 0 | 3.022646 | 3.022226 | 12.69144 | 11.10666
2018-02-27 18:51 | 193284.2 | 0.0024 | 7 | 27 | 3.350574 | 0 | 0 | 0 | 0 | 0
2018-02-27 18:53 | 193404.3 | 120.0019 | 2 | 27 | 3.97944 | 4.890118 | 0.1623108 | 0 | 0.6268653 | 0
2018-02-27 18:55 | 193524.3 | 240.0011 | 2 | 27 | 4.022101 | 4.890089 | 0.3252917 | 0 | 1.279118 | 0
2018-02-27 18:57 | 193644.3 | 360.0019 | 2 | 27 | 4.058238 | 4.890087 | 0.4882844 | 0 | 1.937743 | 0
2018-02-27 18:59 | 193764.3 | 480.001 | 2 | 27 | 4.0882 | 4.890112 | 0.6512734 | 0 | 2.601689 | 0
2018-02-27 19:01 | 193884.3 | 600.0019 | 2 | 27 | 4.114235 | 4.890102 | 0.8142597 | 0 | 3.270179 | 0
2018-02-27 19:03 | 194004.3 | 720.0018 | 2 | 27 | 4.138009 | 4.890141 | 0.9772448 | 0 | 3.942674 | 0
2018-02-27 19:05 | 194124.3 | 840.0018 | 2 | 27 | 4.163202 | 4.890099 | 1.140233 | 0 | 4.619144 | 0
2018-02-27 19:07 | 194244.3 | 960.0018 | 2 | 27 | 4.190477 | 4.89011 | 1.303218 | 0 | 5.29988 | 0
2018-02-27 19:09 | 194364.3 | 1080.001 | 2 | 27 | 4.200376 | 4.555426 | 1.462369 | 0 | 5.968097 | 0
2018-02-27 19:11 | 194484.3 | 1200.0018 | 2 | 27 | 4.200381 | 4.094564 | 1.606472 | 0 | 6.573382 | 0
2018-02-27 19:13 | 194604.3 | 1320.0003 | 2 | 27 | 4.200382 | 3.648315 | 1.735453 | 0 | 7.11515 | 0
2018-02-27 19:15 | 194713.7 | 1429.4088 | 2 | 27 | 4.200391 | 3.259991 | 1.840352 | 0 | 7.555768 | 0
2018-02-27 19:17 | 194833.8 | 120.0013 | 3 | 27 | 4.227009 | 3.260077 | 1.948581 | 0 | 8.011694 | 0
2018-02-27 19:19 | 194953.8 | 240.0002 | 3 | 27 | 4.258397 | 3.260155 | 2.057243 | 0 | 8.472692 | 0
2018-02-27 19:21 | 195073.8 | 360.0019 | 3 | 27 | 4.292449 | 3.260174 | 2.165908 | 0 | 8.937254 | 0
2018-02-27 19:23 | 195193.8 | 480.0019 | 3 | 27 | 4.328899 | 3.26017 | 2.274567 | 0 | 9.405628 | 0
2018-02-27 19:25 | 195313.8 | 600.0027 | 3 | 27 | 4.367399 | 3.26017 | 2.383226 | 0 | 9.878078 | 0
2018-02-27 19:27 | 195433.8 | 720.0028 | 3 | 27 | 4.400386 | 3.130251 | 2.491482 | 0 | 10.35296 | 0
2018-02-27 19:29 | 195553.8 | 840.0028 | 3 | 27 | 4.400361 | 2.623173 | 2.58692 | 0 | 10.77292 | 0
2018-02-27 19:31 | 195673.8 | 960.0002 | 3 | 27 | 4.400356 | 2.219433 | 2.667411 | 0 | 11.12711 | 0
2018-02-27 19:33 | 195793.8 | 1080.0002 | 3 | 27 | 4.400347 | 1.886433 | 2.735663 | 0 | 11.42745 | 0
2018-02-27 19:35 | 195913.8 | 1200.0019 | 3 | 27 | 4.400355 | 1.61227 | 2.793831 | 0 | 11.6834 | 0
2018-02-27 19:37 | 196033.8 | 1320.0019 | 3 | 27 | 4.400315 | 1.384293 | 2.84366 | 0 | 11.90267 | 0
2018-02-27 19:39 | 196153.8 | 1440.0002 | 3 | 27 | 4.400352 | 1.196184 | 2.886574 | 0 | 12.09151 | 0
2018-02-27 19:41 | 196273.8 | 1560.0002 | 3 | 27 | 4.400324 | 1.038345 | 2.923737 | 0 | 12.25504 | 0
2018-02-27 19:43 | 196393.8 | 1680.0011 | 3 | 27 | 4.400327 | 0.9064388 | 2.956093 | 0 | 12.39741 | 0
2018-02-27 19:45 | 196513.8 | 1800.0002 | 3 | 27 | 4.400339 | 0.7960167 | 2.984415 | 0 | 12.52204 | 0
2018-02-27 19:47 | 196633.8 | 1920.0002 | 3 | 27 | 4.400303 | 0.7016563 | 3.009338 | 0 | 12.63171 | 0
2018-02-27 19:48 | 196707.3 | 1993.5232 | 3 | 27 | 4.400324 | 0.6519985 | 3.023149 | 0 | 12.69248 | 0
2018-02-27 19:50 | 196827.3 | 120.0015 | 4 | 27 | 4.350227 | 0 | 3.023149 | 0 | 12.69248 | 0
2018-02-27 19:52 | 196947.3 | 240.0007 | 4 | 27 | 4.346397 | 0 | 3.023149 | 0 | 12.69248 | 0
2018-02-27 19:53 | 197007.3 | 300.0029 | 4 | 27 | 4.345274 | 0 | 3.023149 | 0 | 12.69248 | 0
2018-02-27 19:55 | 197127.4 | 120.0011 | 5 | 27 | 4.090754 | -3.260153 | 3.023149 | 0.1086408 | 12.69248 | 0.4479379
2018-02-27 19:57 | 197247.4 | 240.0002 | 5 | 27 | 4.046431 | -3.260028 | 3.023149 | 0.2172942 | 12.69248 | 0.8899739
2018-02-27 19:59 | 197367.4 | 360.0002 | 5 | 27 | 4.003709 | -3.260026 | 3.023149 | 0.3259512 | 12.69248 | 1.327317
2018-02-27 20:01 | 197487.4 | 480.001 | 5 | 27 | 3.961782 | -3.260005 | 3.023149 | 0.4346079 | 12.69248 | 1.76006
2018-02-27 20:03 | 197607.4 | 600.0018 | 5 | 27 | 3.920942 | -3.260026 | 3.023149 | 0.543268 | 12.69248 | 2.188317
2018-02-27 20:05 | 197727.4 | 720.001 | 5 | 27 | 3.881666 | -3.260057 | 3.023149 | 0.651921 | 12.69248 | 2.61219
2018-02-27 20:07 | 197847.4 | 840.0003 | 5 | 27 | 3.844337 | -3.260045 | 3.023149 | 0.7605751 | 12.69248 | 3.031903
2018-02-27 20:09 | 197967.4 | 960.0001 | 5 | 27 | 3.809209 | -3.260071 | 3.023149 | 0.8692366 | 12.69248 | 3.447705
2018-02-27 20:11 | 198087.4 | 1080.0009 | 5 | 27 | 3.776222 | -3.260003 | 3.023149 | 0.9778863 | 12.69248 | 3.859764
2018-02-27 20:13 | 198207.4 | 1200.0026 | 5 | 27 | 3.745261 | -3.260062 | 3.023149 | 1.086553 | 12.69248 | 4.268414
2018-02-27 20:15 | 198327.4 | 1320.0018 | 5 | 27 | 3.71623 | -3.260087 | 3.023149 | 1.195206 | 12.69248 | 4.673755
2018-02-27 20:17 | 198447.4 | 1440.0002 | 5 | 27 | 3.688744 | -3.26009 | 3.023149 | 1.303863 | 12.69248 | 5.076043
2018-02-27 20:19 | 198567.4 | 1560.0026 | 5 | 27 | 3.662878 | -3.260052 | 3.023149 | 1.412525 | 12.69248 | 5.475448
2018-02-27 20:21 | 198687.4 | 1680.0002 | 5 | 27 | 3.638853 | -3.260132 | 3.023149 | 1.521179 | 12.69248 | 5.872109
2018-02-27 20:23 | 198807.4 | 1800.0011 | 5 | 27 | 3.616803 | -3.260098 | 3.023149 | 1.629837 | 12.69248 | 6.266283
2018-02-27 20:25 | 198927.4 | 1920.0017 | 5 | 27 | 3.596759 | -3.260064 | 3.023149 | 1.738494 | 12.69248 | 6.658169
2018-02-27 20:27 | 199047.4 | 2040.001 | 5 | 27 | 3.578541 | -3.260115 | 3.023149 | 1.847152 | 12.69248 | 7.047979
2018-02-27 20:29 | 199167.4 | 2160.0002 | 5 | 27 | 3.561891 | -3.260132 | 3.023149 | 1.955811 | 12.69248 | 7.435901
2018-02-27 20:31 | 199287.4 | 2280.0018 | 5 | 27 | 3.546381 | -3.260125 | 3.023149 | 2.064469 | 12.69248 | 7.822079
2018-02-27 20:33 | 199407.4 | 2400.0018 | 5 | 27 | 3.531364 | -3.260127 | 3.023149 | 2.173131 | 12.69248 | 8.206617
2018-02-27 20:35 | 199527.4 | 2520.0026 | 5 | 27 | 3.516268 | -3.260079 | 3.023149 | 2.28179 | 12.69248 | 8.589513
2018-02-27 20:37 | 199647.4 | 2640.0019 | 5 | 27 | 3.500053 | -3.260096 | 3.023149 | 2.390452 | 12.69248 | 8.970734
2018-02-27 20:39 | 199767.4 | 2760.0011 | 5 | 27 | 3.480993 | -3.2601 | 3.023149 | 2.49911 | 12.69248 | 9.350046
2018-02-27 20:41 | 199887.4 | 2880.0011 | 5 | 27 | 3.455227 | -3.260085 | 3.023149 | 2.60777 | 12.69248 | 9.726972
2018-02-27 20:43 | 200007.4 | 3000.0019 | 5 | 27 | 3.419367 | -3.260096 | 3.023149 | 2.716428 | 12.69248 | 10.10057
2018-02-27 20:45 | 200127.4 | 3120.0011 | 5 | 27 | 3.363365 | -3.260104 | 3.023149 | 2.82509 | 12.69248 | 10.46936
2018-02-27 20:47 | 200247.4 | 3240.0011 | 5 | 27 | 3.255042 | -3.2601 | 3.023149 | 2.933746 | 12.69248 | 10.82969
2018-02-27 20:49 | 200345.7 | 3338.2545 | 5 | 27 | 2.999977 | -3.260123 | 3.023149 | 3.022718 | 12.69248 | 11.11045
2018-02-27 20:51 | 200465.7 | 120 | 6 | 27 | 3.333503 | 0 | 3.023149 | 3.022718 | 12.69248 | 11.11045
2018-02-27 20:53 | 200585.7 | 240 | 6 | 27 | 3.345318 | 0 | 3.023149 | 3.022718 | 12.69248 | 11.11045
2018-02-27 20:54 | 200645.7 | 300.0006 | 6 | 27 | 3.348705 | 0 | 3.023149 | 3.022718 | 12.69248 | 11.11045
2018-02-27 20:54 | 200645.7 | 0.0024 | 7 | 28 | 3.348606 | 0 | 0 | 0 | 0 | 0
2018-02-27 20:56 | 200765.8 | 120.0005 | 2 | 28 | 3.978359 | 4.890066 | 0.1623026 | 5.44e-10 | 0.626599 | 1.821e-09
2018-02-27 20:58 | 200885.8 | 240.0018 | 2 | 28 | 4.021255 | 4.890116 | 0.3252842 | 5.44e-10 | 1.278709 | 1.821e-09
2018-02-27 21:00 | 201005.8 | 360.0006 | 2 | 28 | 4.057356 | 4.890047 | 0.4882694 | 5.44e-10 | 1.937162 | 1.821e-09
2018-02-27 21:02 | 201125.8 | 480.0011 | 2 | 28 | 4.087304 | 4.890089 | 0.6512615 | 5.44e-10 | 2.600973 | 1.821e-09
2018-02-27 21:04 | 201245.8 | 600.0011 | 2 | 28 | 4.113394 | 4.890057 | 0.8142468 | 5.44e-10 | 3.269322 | 1.821e-09
2018-02-27 21:06 | 201365.8 | 720.0012 | 2 | 28 | 4.137084 | 4.890076 | 0.9772344 | 5.44e-10 | 3.941687 | 1.821e-09
2018-02-27 21:08 | 201485.8 | 840.0019 | 2 | 28 | 4.16228 | 4.89006 | 1.140223 | 5.44e-10 | 4.618008 | 1.821e-09
2018-02-27 21:10 | 201605.8 | 960.001 | 2 | 28 | 4.189477 | 4.890018 | 1.3032 | 5.44e-10 | 5.298552 | 1.821e-09
2018-02-27 21:12 | 201725.8 | 1080.0002 | 2 | 28 | 4.200379 | 4.568964 | 1.462706 | 5.44e-10 | 5.968199 | 1.821e-09
2018-02-27 21:14 | 201845.8 | 1200.001 | 2 | 28 | 4.20037 | 4.105164 | 1.607223 | 5.44e-10 | 6.575227 | 1.821e-09
2018-02-27 21:16 | 201965.8 | 1320.0018 | 2 | 28 | 4.200362 | 3.656828 | 1.736533 | 5.44e-10 | 7.118375 | 1.821e-09
2018-02-27 21:18 | 202076.9 | 1431.0809 | 2 | 28 | 4.200375 | 3.259951 | 1.843177 | 5.44e-10 | 7.566319 | 1.821e-09
2018-02-27 21:20 | 202196.9 | 120.0003 | 3 | 28 | 4.226961 | 3.260101 | 1.951398 | 7.84e-10 | 8.022212 | 2.798e-09
2018-02-27 21:22 | 202316.9 | 240.0019 | 3 | 28 | 4.258414 | 3.260004 | 2.060055 | 7.84e-10 | 8.483184 | 2.798e-09
2018-02-27 21:24 | 202436.9 | 360.0019 | 3 | 28 | 4.292495 | 3.260128 | 2.168718 | 7.84e-10 | 8.947746 | 2.798e-09
2018-02-27 21:26 | 202556.9 | 480.001 | 3 | 28 | 4.328949 | 3.260111 | 2.277371 | 7.84e-10 | 9.416099 | 2.798e-09
2018-02-27 21:28 | 202676.9 | 600.0019 | 3 | 28 | 4.367505 | 3.260141 | 2.386031 | 7.84e-10 | 9.888556 | 2.798e-09
2018-02-27 21:30 | 202796.9 | 720.0003 | 3 | 28 | 4.400385 | 3.12702 | 2.494262 | 7.84e-10 | 10.36334 | 2.798e-09
2018-02-27 21:32 | 202916.9 | 840.0003 | 3 | 28 | 4.400392 | 2.619772 | 2.589589 | 7.84e-10 | 10.78282 | 2.798e-09
2018-02-27 21:34 | 203036.9 | 960.0011 | 3 | 28 | 4.40037 | 2.215359 | 2.669937 | 7.84e-10 | 11.13638 | 2.798e-09
2018-02-27 21:36 | 203156.9 | 1080.0003 | 3 | 28 | 4.400367 | 1.882727 | 2.738047 | 7.84e-10 | 11.43609 | 2.798e-09
2018-02-27 21:38 | 203276.9 | 1200.0003 | 3 | 28 | 4.400379 | 1.608343 | 2.796071 | 7.84e-10 | 11.69141 | 2.798e-09
2018-02-27 21:40 | 203396.9 | 1320.0019 | 3 | 28 | 4.400332 | 1.38039 | 2.845759 | 7.84e-10 | 11.91006 | 2.798e-09
2018-02-27 21:42 | 203516.9 | 1440.0019 | 3 | 28 | 4.400331 | 1.192017 | 2.888545 | 7.84e-10 | 12.09833 | 2.798e-09
2018-02-27 21:44 | 203636.9 | 1560.0019 | 3 | 28 | 4.400346 | 1.035351 | 2.925585 | 7.84e-10 | 12.26132 | 2.798e-09
2018-02-27 21:46 | 203756.9 | 1680.0011 | 3 | 28 | 4.400331 | 0.9036579 | 2.95783 | 7.84e-10 | 12.40321 | 2.798e-09
2018-02-27 21:48 | 203876.9 | 1800.0018 | 3 | 28 | 4.400305 | 0.7921906 | 2.986049 | 7.84e-10 | 12.52738 | 2.798e-09
2018-02-27 21:50 | 203996.9 | 1920.0011 | 3 | 28 | 4.400309 | 0.6988945 | 3.010865 | 7.84e-10 | 12.63658 | 2.798e-09
2018-02-27 21:51 | 204065.1 | 1988.1505 | 3 | 28 | 4.400326 | 0.6519966 | 3.023646 | 7.84e-10 | 12.69282 | 2.798e-09
2018-02-27 21:53 | 204185.1 | 120.0018 | 4 | 28 | 4.350318 | 0 | 3.023646 | 7.84e-10 | 12.69282 | 2.798e-09
2018-02-27 21:55 | 204305.1 | 240.0018 | 4 | 28 | 4.346481 | 0 | 3.023646 | 7.84e-10 | 12.69282 | 2.798e-09
2018-02-27 21:56 | 204365.1 | 300.0023 | 4 | 28 | 4.345327 | 0 | 3.023646 | 7.84e-10 | 12.69282 | 2.798e-09
2018-02-27 21:58 | 204485.2 | 120.0002 | 5 | 28 | 4.091215 | -3.25998 | 3.023646 | 0.1086529 | 12.69282 | 0.4480378
2018-02-27 22:00 | 204605.2 | 240.0018 | 5 | 28 | 4.046861 | -3.26001 | 3.023646 | 0.21731 | 12.69282 | 0.8901395
2018-02-27 22:02 | 204725.2 | 360.0013 | 5 | 28 | 4.004104 | -3.260001 | 3.023646 | 0.3259658 | 12.69282 | 1.327526
2018-02-27 22:04 | 204845.2 | 480.0011 | 5 | 28 | 3.962219 | -3.260022 | 3.023646 | 0.4346199 | 12.69282 | 1.760304
2018-02-27 22:06 | 204965.2 | 600.0011 | 5 | 28 | 3.921338 | -3.260003 | 3.023646 | 0.5432784 | 12.69282 | 2.1886
2018-02-27 22:08 | 205085.2 | 720.0005 | 5 | 28 | 3.882035 | -3.260075 | 3.023646 | 0.651935 | 12.69282 | 2.61253
2018-02-27 22:10 | 205205.2 | 840.0013 | 5 | 28 | 3.844772 | -3.260015 | 3.023646 | 0.7605897 | 12.69282 | 3.032287
2018-02-27 22:12 | 205325.2 | 960.001 | 5 | 28 | 3.809576 | -3.260014 | 3.023646 | 0.8692384 | 12.69282 | 3.448084
2018-02-27 22:14 | 205445.2 | 1080.001 | 5 | 28 | 3.776573 | -3.260003 | 3.023646 | 0.9779019 | 12.69282 | 3.860233
2018-02-27 22:16 | 205565.2 | 1200.0002 | 5 | 28 | 3.745601 | -3.260047 | 3.023646 | 1.086558 | 12.69282 | 4.268881
2018-02-27 22:18 | 205685.2 | 1320.0003 | 5 | 28 | 3.716486 | -3.26006 | 3.023646 | 1.195216 | 12.69282 | 4.674272
2018-02-27 22:20 | 205805.2 | 1440.0018 | 5 | 28 | 3.689017 | -3.260024 | 3.023646 | 1.303877 | 12.69282 | 5.076606
2018-02-27 22:22 | 205925.2 | 1560.0012 | 5 | 28 | 3.663109 | -3.260033 | 3.023646 | 1.412535 | 12.69282 | 5.476024
2018-02-27 22:24 | 206045.2 | 1680.0011 | 5 | 28 | 3.639057 | -3.26005 | 3.023646 | 1.521194 | 12.69282 | 5.87273
2018-02-27 22:26 | 206165.2 | 1800.0011 | 5 | 28 | 3.617051 | -3.260102 | 3.023646 | 1.629853 | 12.69282 | 6.266932
2018-02-27 22:28 | 206285.2 | 1920.0018 | 5 | 28 | 3.596946 | -3.260096 | 3.023646 | 1.738512 | 12.69282 | 6.658848
2018-02-27 22:30 | 206405.2 | 2040.0018 | 5 | 28 | 3.578693 | -3.260102 | 3.023646 | 1.847169 | 12.69282 | 7.048672
2018-02-27 22:32 | 206525.2 | 2160.0018 | 5 | 28 | 3.562026 | -3.260094 | 3.023646 | 1.955824 | 12.69282 | 7.436597
2018-02-27 22:34 | 206645.2 | 2280.0003 | 5 | 28 | 3.546446 | -3.260096 | 3.023646 | 2.064483 | 12.69282 | 7.82279
2018-02-27 22:36 | 206765.2 | 2400.0003 | 5 | 28 | 3.531396 | -3.26013 | 3.023646 | 2.173142 | 12.69282 | 8.207324
2018-02-27 22:38 | 206885.2 | 2520.0018 | 5 | 28 | 3.516226 | -3.260104 | 3.023646 | 2.281803 | 12.69282 | 8.590228
2018-02-27 22:40 | 207005.2 | 2640.0011 | 5 | 28 | 3.500002 | -3.260113 | 3.023646 | 2.390465 | 12.69282 | 8.971442
2018-02-27 22:42 | 207125.2 | 2760.0001 | 5 | 28 | 3.480876 | -3.260127 | 3.023646 | 2.499126 | 12.69282 | 9.350757
2018-02-27 22:44 | 207245.2 | 2880.0003 | 5 | 28 | 3.45505 | -3.260106 | 3.023646 | 2.607785 | 12.69282 | 9.727662
2018-02-27 22:46 | 207365.2 | 3000.0018 | 5 | 28 | 3.419183 | -3.260073 | 3.023646 | 2.716449 | 12.69282 | 10.10127
2018-02-27 22:48 | 207485.2 | 3120.0003 | 5 | 28 | 3.363092 | -3.2601 | 3.023646 | 2.825107 | 12.69282 | 10.47001
2018-02-27 22:50 | 207605.2 | 3240.0011 | 5 | 28 | 3.254884 | -3.26013 | 3.023646 | 2.933763 | 12.69282 | 10.83032
2018-02-27 22:51 | 207703.5 | 3338.3272 | 5 | 28 | 2.999975 | -3.260119 | 3.023646 | 3.022797 | 12.69282 | 11.11127
2018-02-27 22:53 | 207823.6 | 120.0001 | 6 | 28 | 3.333947 | 0 | 3.023646 | 3.022797 | 12.69282 | 11.11127
2018-02-27 22:55 | 207943.6 | 240.0017 | 6 | 28 | 3.345796 | 0 | 3.023646 | 3.022797 | 12.69282 | 11.11127
2018-02-27 22:56 | 208003.6 | 300.003 | 6 | 28 | 3.349178 | 0 | 3.023646 | 3.022797 | 12.69282 | 11.11127
2018-02-27 22:56 | 208003.6 | 0.0022 | 7 | 29 | 3.349139 | 0 | 0 | 0 | 0 | 0
2018-02-27 22:58 | 208123.7 | 120.0018 | 2 | 29 | 3.978909 | 4.890062 | 0.1623094 | 1.563e-09 | 0.6267214 | 5.235e-09
2018-02-27 23:00 | 208243.7 | 240.0018 | 2 | 29 | 4.021761 | 4.890036 | 0.3252958 | 1.563e-09 | 1.278932 | 5.235e-09
2018-02-27 23:02 | 208363.7 | 360.0018 | 2 | 29 | 4.057968 | 4.890072 | 0.4882767 | 1.563e-09 | 1.93746 | 5.235e-09
2018-02-27 23:04 | 208483.7 | 480.0001 | 2 | 29 | 4.087893 | 4.890091 | 0.6512659 | 1.563e-09 | 2.601358 | 5.235e-09
2018-02-27 23:06 | 208603.7 | 600.0007 | 2 | 29 | 4.114004 | 4.890104 | 0.8142508 | 1.563e-09 | 3.2698 | 5.235e-09
2018-02-27 23:08 | 208723.7 | 720.001 | 2 | 29 | 4.13774 | 4.890104 | 0.9772366 | 1.563e-09 | 3.94226 | 5.235e-09
2018-02-27 23:10 | 208843.7 | 840.0015 | 2 | 29 | 4.16291 | 4.890129 | 1.140217 | 1.563e-09 | 4.618653 | 5.235e-09
2018-02-27 23:12 | 208963.7 | 960 | 2 | 29 | 4.190228 | 4.890137 | 1.303202 | 1.563e-09 | 5.299342 | 5.235e-09
2018-02-27 23:14 | 209083.7 | 1080.0001 | 2 | 29 | 4.200376 | 4.558706 | 1.462438 | 1.563e-09 | 5.967901 | 5.235e-09
2018-02-27 23:16 | 209203.7 | 1200.001 | 2 | 29 | 4.200379 | 4.096321 | 1.606625 | 1.563e-09 | 6.573543 | 5.235e-09
2018-02-27 23:18 | 209323.7 | 1320.0012 | 2 | 29 | 4.20037 | 3.6499 | 1.735672 | 1.563e-09 | 7.115588 | 5.235e-09
2018-02-27 23:20 | 209433.1 | 1429.4439 | 2 | 29 | 4.200345 | 3.259995 | 1.840653 | 1.563e-09 | 7.556546 | 5.235e-09
2018-02-27 23:22 | 209553.1 | 120.0009 | 3 | 29 | 4.226916 | 3.260151 | 1.948876 | 1.563e-09 | 8.012442 | 5.235e-09
2018-02-27 23:24 | 209673.1 | 240.0001 | 3 | 29 | 4.258306 | 3.260187 | 2.057539 | 1.563e-09 | 8.473431 | 5.235e-09
2018-02-27 23:26 | 209793.1 | 360.0001 | 3 | 29 | 4.292357 | 3.260155 | 2.1662 | 1.563e-09 | 8.937971 | 5.235e-09
2018-02-27 23:28 | 209913.1 | 480.0001 | 3 | 29 | 4.328807 | 3.260162 | 2.274857 | 1.563e-09 | 9.406324 | 5.235e-09
2018-02-27 23:30 | 210033.1 | 600.0001 | 3 | 29 | 4.367302 | 3.260109 | 2.383513 | 1.563e-09 | 9.87875 | 5.235e-09
2018-02-27 23:32 | 210153.1 | 720.0009 | 3 | 29 | 4.400387 | 3.131193 | 2.491778 | 1.563e-09 | 10.35367 | 5.235e-09
2018-02-27 23:34 | 210273.1 | 840.0009 | 3 | 29 | 4.400387 | 2.622967 | 2.587216 | 1.563e-09 | 10.77363 | 5.235e-09
2018-02-27 23:36 | 210393.1 | 960.0001 | 3 | 29 | 4.400373 | 2.219034 | 2.667692 | 1.563e-09 | 11.12775 | 5.235e-09
2018-02-27 23:38 | 210513.1 | 1080.0009 | 3 | 29 | 4.400344 | 1.885702 | 2.73593 | 1.563e-09 | 11.42802 | 5.235e-09
2018-02-27 23:40 | 210633.1 | 1200.0017 | 3 | 29 | 4.400358 | 1.611458 | 2.794073 | 1.563e-09 | 11.68388 | 5.235e-09
2018-02-27 23:42 | 210753.1 | 1320.0017 | 3 | 29 | 4.400344 | 1.383778 | 2.843868 | 1.563e-09 | 11.90299 | 5.235e-09
2018-02-27 23:44 | 210873.1 | 1440.0001 | 3 | 29 | 4.400355 | 1.195087 | 2.886746 | 1.563e-09 | 12.09167 | 5.235e-09
2018-02-27 23:46 | 210993.1 | 1560.0001 | 3 | 29 | 4.400344 | 1.038099 | 2.923878 | 1.563e-09 | 12.25506 | 5.235e-09
2018-02-27 23:48 | 211113.1 | 1680.0017 | 3 | 29 | 4.400322 | 0.9056835 | 2.956205 | 1.563e-09 | 12.39731 | 5.235e-09
2018-02-27 23:50 | 211233.1 | 1800.0017 | 3 | 29 | 4.400338 | 0.7951927 | 2.9845 | 1.563e-09 | 12.52182 | 5.235e-09
2018-02-27 23:52 | 211353.1 | 1920.0016 | 3 | 29 | 4.400292 | 0.7002716 | 3.009383 | 1.563e-09 | 12.63131 | 5.235e-09
2018-02-27 23:53 | 211423.6 | 1990.4511 | 3 | 29 | 4.40031 | 0.6519985 | 3.022616 | 1.563e-09 | 12.68954 | 5.235e-09
2018-02-27 23:55 | 211543.6 | 120.0018 | 4 | 29 | 4.350179 | 0 | 3.022616 | 1.563e-09 | 12.68954 | 5.235e-09
2018-02-27 23:57 | 211663.6 | 240.0009 | 4 | 29 | 4.346361 | 0 | 3.022616 | 1.563e-09 | 12.68954 | 5.235e-09
2018-02-27 23:58 | 211723.6 | 300.0026 | 4 | 29 | 4.345202 | 0 | 3.022616 | 1.563e-09 | 12.68954 | 5.235e-09
2018-02-28 | 211843.7 | 120.0001 | 5 | 29 | 4.090557 | -3.260052 | 3.022616 | 0.1086558 | 12.68954 | 0.4479835
2018-02-28 00:02 | 211963.7 | 240.0009 | 5 | 29 | 4.046155 | -3.259975 | 3.022616 | 0.2173134 | 12.68954 | 0.8900114
2018-02-28 00:04 | 212083.7 | 360.0002 | 5 | 29 | 4.003414 | -3.260068 | 3.022616 | 0.3259688 | 12.68954 | 1.327319
2018-02-28 00:06 | 212203.7 | 480.0002 | 5 | 29 | 3.961481 | -3.260036 | 3.022616 | 0.434626 | 12.68954 | 1.760033
2018-02-28 00:08 | 212323.7 | 600.0018 | 5 | 29 | 3.920592 | -3.260015 | 3.022616 | 0.5432833 | 12.68954 | 2.188244
2018-02-28 00:10 | 212443.7 | 720.0002 | 5 | 29 | 3.88135 | -3.260081 | 3.022616 | 0.6519405 | 12.68954 | 2.612098
2018-02-28 00:12 | 212563.7 | 840.0001 | 5 | 29 | 3.843996 | -3.260075 | 3.022616 | 0.7605977 | 12.68954 | 3.031787
2018-02-28 00:14 | 212683.7 | 960.0001 | 5 | 29 | 3.808822 | -3.260017 | 3.022616 | 0.8692574 | 12.68954 | 3.447543
2018-02-28 00:16 | 212803.7 | 1080.0034 | 5 | 29 | 3.775799 | -3.260064 | 3.022616 | 0.9779134 | 12.68954 | 3.859581
2018-02-28 00:18 | 212923.7 | 1200.0002 | 5 | 29 | 3.744865 | -3.260119 | 3.022616 | 1.086572 | 12.68954 | 4.268156
2018-02-28 00:20 | 213043.7 | 1320.001 | 5 | 29 | 3.71578 | -3.260094 | 3.022616 | 1.195232 | 12.68954 | 4.673476
2018-02-28 00:22 | 213163.7 | 1440.001 | 5 | 29 | 3.688336 | -3.26006 | 3.022616 | 1.303885 | 12.68954 | 5.075702
2018-02-28 00:24 | 213283.7 | 1560.001 | 5 | 29 | 3.662452 | -3.260028 | 3.022616 | 1.412546 | 12.68954 | 5.475057
2018-02-28 00:26 | 213403.7 | 1680.0002 | 5 | 29 | 3.638445 | -3.260033 | 3.022616 | 1.521201 | 12.68954 | 5.871681
2018-02-28 00:28 | 213523.7 | 1800.0018 | 5 | 29 | 3.616406 | -3.260123 | 3.022616 | 1.629869 | 12.68954 | 6.265845
2018-02-28 00:30 | 213643.7 | 1920.0018 | 5 | 29 | 3.596352 | -3.260111 | 3.022616 | 1.738525 | 12.68954 | 6.657684
2018-02-28 00:32 | 213763.7 | 2040.001 | 5 | 29 | 3.578135 | -3.260151 | 3.022616 | 1.847181 | 12.68954 | 7.047444
2018-02-28 00:34 | 213883.7 | 2160.0009 | 5 | 29 | 3.561494 | -3.260144 | 3.022616 | 1.955839 | 12.68954 | 7.435319
2018-02-28 00:36 | 214003.7 | 2280.0003 | 5 | 29 | 3.545949 | -3.260142 | 3.022616 | 2.064503 | 12.68954 | 7.821474
2018-02-28 00:38 | 214123.7 | 2400.0011 | 5 | 29 | 3.530924 | -3.260081 | 3.022616 | 2.17316 | 12.68954 | 8.205945
2018-02-28 00:40 | 214243.7 | 2520.0019 | 5 | 29 | 3.515804 | -3.260167 | 3.022616 | 2.281817 | 12.68954 | 8.588789
2018-02-28 00:42 | 214363.7 | 2640.0001 | 5 | 29 | 3.499612 | -3.260096 | 3.022616 | 2.390475 | 12.68954 | 8.969947
2018-02-28 00:44 | 214483.7 | 2760.0018 | 5 | 29 | 3.480528 | -3.260075 | 3.022616 | 2.499134 | 12.68954 | 9.349213
2018-02-28 00:46 | 214603.7 | 2880.001 | 5 | 29 | 3.454649 | -3.260081 | 3.022616 | 2.607793 | 12.68954 | 9.726079
2018-02-28 00:48 | 214723.7 | 3000.0019 | 5 | 29 | 3.418703 | -3.260117 | 3.022616 | 2.716448 | 12.68954 | 10.0996
2018-02-28 00:50 | 214843.7 | 3120.0002 | 5 | 29 | 3.362376 | -3.260104 | 3.022616 | 2.825108 | 12.68954 | 10.4683
2018-02-28 00:52 | 214963.7 | 3240.0003 | 5 | 29 | 3.253206 | -3.260098 | 3.022616 | 2.933764 | 12.68954 | 10.82848
2018-02-28 00:54 | 215060.9 | 3337.1964 | 5 | 29 | 2.999992 | -3.2601 | 3.022616 | 3.021772 | 12.68954 | 11.10609
2018-02-28 00:56 | 215181 | 120.0009 | 6 | 29 | 3.334312 | 0 | 3.022616 | 3.021772 | 12.68954 | 11.10609
2018-02-28 00:58 | 215301 | 240.0017 | 6 | 29 | 3.346184 | 0 | 3.022616 | 3.021772 | 12.68954 | 11.10609
2018-02-28 00:59 | 215361 | 300.0047 | 6 | 29 | 3.349586 | 0 | 3.022616 | 3.021772 | 12.68954 | 11.10609
2018-02-28 00:59 | 215361 | 0.0025 | 7 | 30 | 3.349533 | 0 | 0 | 0 | 0 | 0
2018-02-28 01:01 | 215481 | 120.0009 | 2 | 30 | 3.97898 | 4.890097 | 0.1622922 | 2.024e-09 | 0.6266927 | 6.78e-09
2018-02-28 01:03 | 215601 | 240.0001 | 2 | 30 | 4.0218 | 4.890043 | 0.3252763 | 2.024e-09 | 1.278903 | 6.78e-09
2018-02-28 01:05 | 215721 | 360.0002 | 2 | 30 | 4.057902 | 4.890108 | 0.4882712 | 2.024e-09 | 1.937484 | 6.78e-09
2018-02-28 01:07 | 215841 | 480.0017 | 2 | 30 | 4.08787 | 4.890079 | 0.6512607 | 2.024e-09 | 2.601376 | 6.78e-09
2018-02-28 01:09 | 215961 | 600.001 | 2 | 30 | 4.11392 | 4.890043 | 0.8142396 | 2.024e-09 | 3.269786 | 6.78e-09
2018-02-28 01:11 | 216081 | 720.0005 | 2 | 30 | 4.137681 | 4.8901 | 0.9772257 | 2.024e-09 | 3.942235 | 6.78e-09
2018-02-28 01:13 | 216201 | 840.0018 | 2 | 30 | 4.162868 | 4.890078 | 1.140216 | 2.024e-09 | 4.618658 | 6.78e-09
2018-02-28 01:15 | 216321 | 960.0018 | 2 | 30 | 4.190084 | 4.890106 | 1.303206 | 2.024e-09 | 5.299354 | 6.78e-09
2018-02-28 01:17 | 216441 | 1080.0018 | 2 | 30 | 4.200381 | 4.559893 | 1.462487 | 2.024e-09 | 5.968095 | 6.78e-09
2018-02-28 01:19 | 216561 | 1200.001 | 2 | 30 | 4.200389 | 4.098389 | 1.606723 | 2.024e-09 | 6.573939 | 6.78e-09
2018-02-28 01:21 | 216681 | 1320.0002 | 2 | 30 | 4.20035 | 3.650053 | 1.735813 | 2.024e-09 | 7.116168 | 6.78e-09
2018-02-28 01:23 | 216790.8 | 1429.7831 | 2 | 30 | 4.200356 | 3.259987 | 1.841123 | 2.024e-09 | 7.558506 | 6.78e-09
2018-02-28 01:25 | 216910.8 | 120.001 | 3 | 30 | 4.226932 | 3.260157 | 1.949343 | 2.024e-09 | 8.01439 | 6.78e-09
2018-02-28 01:27 | 217030.8 | 240.0018 | 3 | 30 | 4.258307 | 3.260094 | 2.058007 | 2.024e-09 | 8.475387 | 6.78e-09
2018-02-28 01:29 | 217150.8 | 360.0018 | 3 | 30 | 4.292411 | 3.260143 | 2.166667 | 2.024e-09 | 8.939923 | 6.78e-09
2018-02-28 01:31 | 217270.8 | 480.0009 | 3 | 30 | 4.328862 | 3.26013 | 2.275323 | 2.024e-09 | 9.408277 | 6.78e-09
2018-02-28 01:33 | 217390.8 | 600.001 | 3 | 30 | 4.367406 | 3.260168 | 2.383985 | 2.024e-09 | 9.880734 | 6.78e-09
2018-02-28 01:35 | 217510.8 | 720.0002 | 3 | 30 | 4.400374 | 3.129049 | 2.492234 | 2.024e-09 | 10.35559 | 6.78e-09
2018-02-28 01:37 | 217630.8 | 840.0011 | 3 | 30 | 4.400371 | 2.621311 | 2.587629 | 2.024e-09 | 10.77536 | 6.78e-09
2018-02-28 01:39 | 217750.8 | 960.001 | 3 | 30 | 4.400368 | 2.217175 | 2.668041 | 2.024e-09 | 11.12921 | 6.78e-09
2018-02-28 01:41 | 217870.8 | 1080.001 | 3 | 30 | 4.400354 | 1.884054 | 2.736217 | 2.024e-09 | 11.42921 | 6.78e-09
2018-02-28 01:43 | 217990.8 | 1200.0002 | 3 | 30 | 4.400355 | 1.609257 | 2.794289 | 2.024e-09 | 11.68474 | 6.78e-09
2018-02-28 01:45 | 218110.8 | 1320.0019 | 3 | 30 | 4.40036 | 1.382412 | 2.84402 | 2.024e-09 | 11.90358 | 6.78e-09
2018-02-28 01:47 | 218230.8 | 1440.0002 | 3 | 30 | 4.400332 | 1.193563 | 2.886849 | 2.024e-09 | 12.09204 | 6.78e-09
2018-02-28 01:49 | 218350.8 | 1560.001 | 3 | 30 | 4.400338 | 1.036381 | 2.923929 | 2.024e-09 | 12.25521 | 6.78e-09
2018-02-28 01:51 | 218470.8 | 1680.0002 | 3 | 30 | 4.400335 | 0.904829 | 2.95621 | 2.024e-09 | 12.39725 | 6.78e-09
2018-02-28 01:53 | 218590.8 | 1800.0004 | 3 | 30 | 4.400339 | 0.7942677 | 2.984459 | 2.024e-09 | 12.52156 | 6.78e-09
2018-02-28 01:55 | 218710.8 | 1920.0002 | 3 | 30 | 4.400316 | 0.7001648 | 3.009312 | 2.024e-09 | 12.63092 | 6.78e-09
2018-02-28 01:56 | 218780.7 | 1989.8679 | 3 | 30 | 4.400317 | 0.6519947 | 3.022425 | 2.024e-09 | 12.68862 | 6.78e-09
2018-02-28 01:58 | 218900.8 | 120.0007 | 4 | 30 | 4.350241 | 0 | 3.022425 | 2.024e-09 | 12.68862 | 6.78e-09
2018-02-28 02:00 | 219020.8 | 240.0015 | 4 | 30 | 4.346407 | 0 | 3.022425 | 2.024e-09 | 12.68862 | 6.78e-09
2018-02-28 02:01 | 219080.8 | 300.0021 | 4 | 30 | 4.345278 | 0 | 3.022425 | 2.024e-09 | 12.68862 | 6.78e-09
2018-02-28 02:03 | 219200.9 | 120.0011 | 5 | 30 | 4.090687 | -3.260031 | 3.022425 | 0.1086555 | 12.68862 | 0.4479942
2018-02-28 02:05 | 219320.9 | 240.0019 | 5 | 30 | 4.04627 | -3.259995 | 3.022425 | 0.2173129 | 12.68862 | 0.890035
2018-02-28 02:07 | 219440.9 | 360.0003 | 5 | 30 | 4.003506 | -3.260001 | 3.022425 | 0.3259676 | 12.68862 | 1.32735
2018-02-28 02:09 | 219560.9 | 480.0011 | 5 | 30 | 3.961502 | -3.260003 | 3.022425 | 0.4346241 | 12.68862 | 1.760066
2018-02-28 02:11 | 219680.9 | 600.0019 | 5 | 30 | 3.920638 | -3.260022 | 3.022425 | 0.5432837 | 12.68862 | 2.18829
2018-02-28 02:13 | 219800.9 | 720.0002 | 5 | 30 | 3.881345 | -3.260028 | 3.022425 | 0.6519349 | 12.68862 | 2.612123
2018-02-28 02:15 | 219920.9 | 840.0002 | 5 | 30 | 3.844019 | -3.259963 | 3.022425 | 0.760589 | 12.68862 | 3.031802
2018-02-28 02:17 | 220040.9 | 960.0019 | 5 | 30 | 3.808846 | -3.260083 | 3.022425 | 0.8692488 | 12.68862 | 3.447563
2018-02-28 02:19 | 220160.9 | 1080.0011 | 5 | 30 | 3.775834 | -3.260047 | 3.022425 | 0.9779094 | 12.68862 | 3.859623
2018-02-28 02:21 | 220280.9 | 1200.0018 | 5 | 30 | 3.744869 | -3.260057 | 3.022425 | 1.086565 | 12.68862 | 4.268188
2018-02-28 02:23 | 220400.9 | 1320.0001 | 5 | 30 | 3.715763 | -3.260083 | 3.022425 | 1.195221 | 12.68862 | 4.673496
2018-02-28 02:25 | 220520.9 | 1440.001 | 5 | 30 | 3.68832 | -3.260081 | 3.022425 | 1.303878 | 12.68862 | 5.075733
2018-02-28 02:27 | 220640.9 | 1560.0001 | 5 | 30 | 3.662455 | -3.260062 | 3.022425 | 1.412535 | 12.68862 | 5.475075
2018-02-28 02:29 | 220760.9 | 1680.0002 | 5 | 30 | 3.638413 | -3.260071 | 3.022425 | 1.521191 | 12.68862 | 5.871698
2018-02-28 02:31 | 220880.9 | 1800.0002 | 5 | 30 | 3.616353 | -3.260064 | 3.022425 | 1.629847 | 12.68862 | 6.265819
2018-02-28 02:33 | 221000.9 | 1920.0018 | 5 | 30 | 3.596263 | -3.260083 | 3.022425 | 1.73851 | 12.68862 | 6.65767
2018-02-28 02:35 | 221120.9 | 2040.0019 | 5 | 30 | 3.578032 | -3.26009 | 3.022425 | 1.847163 | 12.68862 | 7.04741
2018-02-28 02:37 | 221240.9 | 2160.0002 | 5 | 30 | 3.561354 | -3.260041 | 3.022425 | 1.955826 | 12.68862 | 7.43529
2018-02-28 02:39 | 221360.9 | 2280.0026 | 5 | 30 | 3.545777 | -3.26013 | 3.022425 | 2.064486 | 12.68862 | 7.821414
2018-02-28 02:41 | 221480.9 | 2400.0009 | 5 | 30 | 3.530773 | -3.260138 | 3.022425 | 2.173135 | 12.68862 | 8.20584
2018-02-28 02:43 | 221600.9 | 2520.0001 | 5 | 30 | 3.515643 | -3.260117 | 3.022425 | 2.281796 | 12.68862 | 8.588682
2018-02-28 02:45 | 221720.9 | 2640.0012 | 5 | 30 | 3.499435 | -3.260083 | 3.022425 | 2.390456 | 12.68862 | 8.969829
2018-02-28 02:47 | 221840.9 | 2760.0018 | 5 | 30 | 3.480394 | -3.26009 | 3.022425 | 2.499116 | 12.68862 | 9.349081
2018-02-28 02:49 | 221960.9 | 2880.0002 | 5 | 30 | 3.454534 | -3.260098 | 3.022425 | 2.607774 | 12.68862 | 9.725931
2018-02-28 02:51 | 222080.9 | 3000.0018 | 5 | 30 | 3.418668 | -3.260106 | 3.022425 | 2.716437 | 12.68862 | 10.09947
2018-02-28 02:53 | 222200.9 | 3120.0007 | 5 | 30 | 3.362362 | -3.260081 | 3.022425 | 2.825094 | 12.68862 | 10.46815
2018-02-28 02:55 | 222320.9 | 3240.0002 | 5 | 30 | 3.253147 | -3.260138 | 3.022425 | 2.933752 | 12.68862 | 10.82834
2018-02-28 02:57 | 222418 | 3337.1384 | 5 | 30 | 2.99997 | -3.260117 | 3.022425 | 3.021709 | 12.68862 | 11.10578
2018-02-28 02:59 | 222538 | 120.0007 | 6 | 30 | 3.334044 | 0 | 3.022425 | 3.021709 | 12.68862 | 11.10578
2018-02-28 03:01 | 222658 | 239.9999 | 6 | 30 | 3.345891 | 0 | 3.022425 | 3.021709 | 12.68862 | 11.10578
2018-02-28 03:02 | 222718 | 300.002 | 6 | 30 | 3.349318 | 0 | 3.022425 | 3.021709 | 12.68862 | 11.10578
2018-02-28 03:02 | 222718.1 | 0.0023 | 7 | 31 | 3.349293 | 0 | 0 | 0 | 0 | 0
2018-02-28 03:04 | 222838.1 | 120 | 2 | 31 | 3.978876 | 4.890078 | 0.1622967 | 0 | 0.6266868 | 0
2018-02-28 03:06 | 222958.2 | 240.0018 | 2 | 31 | 4.021731 | 4.890104 | 0.3252873 | 0 | 1.278909 | 0
2018-02-28 03:08 | 223078.2 | 360.0018 | 2 | 31 | 4.057843 | 4.890076 | 0.4882728 | 0 | 1.937443 | 0
2018-02-28 03:10 | 223198.1 | 480.0008 | 2 | 31 | 4.087765 | 4.890013 | 0.651251 | 0 | 2.601276 | 0
2018-02-28 03:12 | 223318.1 | 600.0002 | 2 | 31 | 4.113874 | 4.890087 | 0.8142403 | 0 | 3.269717 | 0
2018-02-28 03:14 | 223438.1 | 720.001 | 2 | 31 | 4.137636 | 4.890078 | 0.977226 | 0 | 3.942157 | 0
2018-02-28 03:16 | 223558.1 | 840.0002 | 2 | 31 | 4.162806 | 4.890078 | 1.140212 | 0 | 4.618557 | 0
2018-02-28 03:18 | 223678.1 | 960.0002 | 2 | 31 | 4.190129 | 4.890104 | 1.303202 | 0 | 5.299251 | 0
2018-02-28 03:20 | 223798.1 | 1080.0002 | 2 | 31 | 4.200367 | 4.558214 | 1.462459 | 0 | 5.967895 | 0
2018-02-28 03:22 | 223918.2 | 1200.0026 | 2 | 31 | 4.200383 | 4.096243 | 1.606649 | 0 | 6.573546 | 0
2018-02-28 03:24 | 224038.2 | 1320.0019 | 2 | 31 | 4.200349 | 3.648226 | 1.735674 | 0 | 7.115498 | 0
2018-02-28 03:26 | 224147.6 | 1429.4176 | 2 | 31 | 4.200372 | 3.259985 | 1.840592 | 0 | 7.556191 | 0
2018-02-28 03:28 | 224267.6 | 120.0011 | 3 | 31 | 4.226973 | 3.260069 | 1.948808 | 0 | 8.012066 | 0
2018-02-28 03:30 | 224387.6 | 240.001 | 3 | 31 | 4.258359 | 3.260094 | 2.057472 | 0 | 8.473063 | 0
2018-02-28 03:32 | 224507.6 | 360.0002 | 3 | 31 | 4.292439 | 3.260143 | 2.166127 | 0 | 8.937585 | 0
2018-02-28 03:34 | 224627.6 | 480.0033 | 3 | 31 | 4.328947 | 3.260105 | 2.274789 | 0 | 9.405973 | 0
2018-02-28 03:36 | 224747.6 | 600.0002 | 3 | 31 | 4.367505 | 3.260105 | 2.383445 | 0 | 9.878416 | 0
2018-02-28 03:38 | 224867.6 | 720.001 | 3 | 31 | 4.400386 | 3.127703 | 2.491687 | 0 | 10.35325 | 0
2018-02-28 03:40 | 224987.6 | 840.0019 | 3 | 31 | 4.400373 | 2.620489 | 2.58704 | 0 | 10.77284 | 0
2018-02-28 03:42 | 225107.6 | 960.0019 | 3 | 31 | 4.400352 | 2.216383 | 2.667438 | 0 | 11.12662 | 0
2018-02-28 03:44 | 225227.6 | 1080.0011 | 3 | 31 | 4.400362 | 1.88439 | 2.735608 | 0 | 11.42659 | 0
2018-02-28 03:46 | 225347.6 | 1200.0011 | 3 | 31 | 4.400352 | 1.609591 | 2.793694 | 0 | 11.68219 | 0
2018-02-28 03:48 | 225467.6 | 1320.001 | 3 | 31 | 4.400338 | 1.382734 | 2.843447 | 0 | 11.90112 | 0
2018-02-28 03:50 | 225587.6 | 1440.0011 | 3 | 31 | 4.400336 | 1.194294 | 2.886298 | 0 | 12.08968 | 0
2018-02-28 03:52 | 225707.6 | 1560.0014 | 3 | 31 | 4.400339 | 1.037333 | 2.923404 | 0 | 12.25296 | 0
2018-02-28 03:54 | 225827.6 | 1680.001 | 3 | 31 | 4.400327 | 0.9053402 | 2.95571 | 0 | 12.39512 | 0
2018-02-28 03:56 | 225947.6 | 1800.0007 | 3 | 31 | 4.40034 | 0.7949581 | 2.983986 | 0 | 12.51954 | 0
2018-02-28 03:58 | 226067.6 | 1920.0019 | 3 | 31 | 4.40031 | 0.7005405 | 3.008859 | 0 | 12.62899 | 0
2018-02-28 03:59 | 226137.8 | 1990.1961 | 3 | 31 | 4.400306 | 0.6519928 | 3.022036 | 0 | 12.68697 | 0
2018-02-28 04:01 | 226257.8 | 120.0007 | 4 | 31 | 4.350195 | 0 | 3.022038 | 0 | 12.68698 | 0
2018-02-28 04:03 | 226377.8 | 240.0015 | 4 | 31 | 4.346382 | 0 | 3.022038 | 0 | 12.68698 | 0
2018-02-28 04:04 | 226437.8 | 300.0005 | 4 | 31 | 4.345245 | 0 | 3.022038 | 0 | 12.68698 | 0
2018-02-28 04:06 | 226557.9 | 120.0018 | 5 | 31 | 4.090566 | -3.260035 | 3.022038 | 0.1086552 | 12.68698 | 0.4479816
2018-02-28 04:08 | 226677.9 | 240.0018 | 5 | 31 | 4.046147 | -3.260036 | 3.022038 | 0.2173132 | 12.68698 | 0.8900104
2018-02-28 04:10 | 226797.9 | 360.0001 | 5 | 31 | 4.003384 | -3.260012 | 3.022038 | 0.325958 | 12.68698 | 1.327272
2018-02-28 04:12 | 226917.9 | 480.001 | 5 | 31 | 3.9614 | -3.260024 | 3.022038 | 0.4346192 | 12.68698 | 1.759996
2018-02-28 04:14 | 227037.9 | 600.0011 | 5 | 31 | 3.920538 | -3.260045 | 3.022038 | 0.5432777 | 12.68698 | 2.188204
2018-02-28 04:16 | 227157.9 | 720.0018 | 5 | 31 | 3.881228 | -3.260028 | 3.022038 | 0.6519393 | 12.68698 | 2.612064
2018-02-28 04:18 | 227277.9 | 840.0018 | 5 | 31 | 3.843884 | -3.260064 | 3.022038 | 0.7606 | 12.68698 | 3.031753
2018-02-28 04:20 | 227397.9 | 960.0002 | 5 | 31 | 3.808702 | -3.260092 | 3.022038 | 0.86926 | 12.68698 | 3.447498
2018-02-28 04:22 | 227517.9 | 1080.0018 | 5 | 31 | 3.775656 | -3.260068 | 3.022038 | 0.9779245 | 12.68698 | 3.859554
2018-02-28 04:24 | 227637.9 | 1200.001 | 5 | 31 | 3.744692 | -3.260052 | 3.022038 | 1.086579 | 12.68698 | 4.268095
2018-02-28 04:26 | 227757.9 | 1320.001 | 5 | 31 | 3.715622 | -3.260098 | 3.022038 | 1.195237 | 12.68698 | 4.673388
2018-02-28 04:28 | 227877.9 | 1440.0002 | 5 | 31 | 3.68814 | -3.260087 | 3.022038 | 1.303892 | 12.68698 | 5.075604
2018-02-28 04:30 | 227997.9 | 1560.001 | 5 | 31 | 3.66225 | -3.260047 | 3.022038 | 1.412551 | 12.68698 | 5.474931
2018-02-28 04:32 | 228117.9 | 1680.0003 | 5 | 31 | 3.63821 | -3.260056 | 3.022038 | 1.52121 | 12.68698 | 5.871543
2018-02-28 04:34 | 228237.9 | 1800.0011 | 5 | 31 | 3.616158 | -3.260104 | 3.022038 | 1.629871 | 12.68698 | 6.26566
2018-02-28 04:36 | 228357.9 | 1920.0019 | 5 | 31 | 3.596082 | -3.260094 | 3.022038 | 1.738525 | 12.68698 | 6.657458
2018-02-28 04:38 | 228477.9 | 2040.001 | 5 | 31 | 3.577819 | -3.260117 | 3.022038 | 1.847183 | 12.68698 | 7.047196
2018-02-28 04:40 | 228597.9 | 2160.0011 | 5 | 31 | 3.561151 | -3.260106 | 3.022038 | 1.955841 | 12.68698 | 7.435034
2018-02-28 04:42 | 228717.9 | 2280.0003 | 5 | 31 | 3.545575 | -3.260136 | 3.022038 | 2.064503 | 12.68698 | 7.821142
2018-02-28 04:44 | 228837.9 | 2400.0003 | 5 | 31 | 3.530563 | -3.260096 | 3.022038 | 2.173162 | 12.68698 | 8.205583
2018-02-28 04:46 | 228957.9 | 2520.0003 | 5 | 31 | 3.515434 | -3.260161 | 3.022038 | 2.281826 | 12.68698 | 8.588408
2018-02-28 04:48 | 229077.9 | 2640.0027 | 5 | 31 | 3.499227 | -3.260142 | 3.022038 | 2.390489 | 12.68698 | 8.969542
2018-02-28 04:50 | 229197.9 | 2760.0011 | 5 | 31 | 3.480079 | -3.260115 | 3.022038 | 2.499152 | 12.68698 | 9.348778
2018-02-28 04:52 | 229317.9 | 2880.0003 | 5 | 31 | 3.454136 | -3.260191 | 3.022038 | 2.607808 | 12.68698 | 9.725583
2018-02-28 04:54 | 229437.9 | 3000.0019 | 5 | 31 | 3.418159 | -3.260068 | 3.022038 | 2.71647 | 12.68698 | 10.09907
2018-02-28 04:56 | 229557.9 | 3120.0003 | 5 | 31 | 3.361582 | -3.260117 | 3.022038 | 2.825129 | 12.68698 | 10.46769
2018-02-28 04:58 | 229677.9 | 3240.0003 | 5 | 31 | 3.251709 | -3.260161 | 3.022038 | 2.93379 | 12.68698 | 10.82777
2018-02-28 04:59 | 229774.3 | 3336.4008 | 5 | 31 | 2.999988 | -3.260142 | 3.022038 | 3.021082 | 12.68698 | 11.10302
2018-02-28 05:01 | 229894.3 | 120.0002 | 6 | 31 | 3.335307 | 0 | 3.022038 | 3.021082 | 12.68698 | 11.10302
2018-02-28 05:03 | 230014.3 | 240.0002 | 6 | 31 | 3.3472 | 0 | 3.022038 | 3.021082 | 12.68698 | 11.10302
2018-02-28 05:04 | 230074.3 | 300.0023 | 6 | 31 | 3.350616 | 0 | 3.022038 | 3.021082 | 12.68698 | 11.10302
2018-02-28 05:04 | 230074.4 | 0.0024 | 7 | 32 | 3.350636 | 0 | 0 | 0 | 0 | 0
2018-02-28 05:06 | 230194.4 | 120.0012 | 2 | 32 | 3.979929 | 4.890049 | 0.1623108 | 0 | 0.6269519 | 0
2018-02-28 05:08 | 230314.4 | 240.0012 | 2 | 32 | 4.022661 | 4.890041 | 0.3252982 | 0 | 1.279318 | 0
2018-02-28 05:10 | 230434.4 | 360.002 | 2 | 32 | 4.058733 | 4.890036 | 0.4882831 | 0 | 1.937996 | 0
2018-02-28 05:12 | 230554.4 | 480.0019 | 2 | 32 | 4.088705 | 4.890018 | 0.6512704 | 0 | 2.602013 | 0
2018-02-28 05:14 | 230674.4 | 600.0019 | 2 | 32 | 4.114722 | 4.890062 | 0.8142591 | 0 | 3.270597 | 0
2018-02-28 05:16 | 230794.4 | 720.0027 | 2 | 32 | 4.138402 | 4.890066 | 0.9772384 | 0 | 3.94314 | 0
2018-02-28 05:18 | 230914.4 | 840.0011 | 2 | 32 | 4.163622 | 4.890064 | 1.140222 | 0 | 4.619657 | 0
2018-02-28 05:20 | 231034.4 | 960.0028 | 2 | 32 | 4.190964 | 4.890106 | 1.303209 | 0 | 5.30047 | 0
2018-02-28 05:22 | 231154.4 | 1080.0004 | 2 | 32 | 4.200378 | 4.546879 | 1.462165 | 0 | 5.967894 | 0
2018-02-28 05:24 | 231274.4 | 1200.0004 | 2 | 32 | 4.200371 | 4.08732 | 1.606005 | 0 | 6.57208 | 0
2018-02-28 05:26 | 231394.4 | 1320.0011 | 2 | 32 | 4.20036 | 3.64245 | 1.734783 | 0 | 7.112993 | 0
2018-02-28 05:28 | 231502.3 | 1427.8729 | 2 | 32 | 4.200373 | 3.259996 | 1.838133 | 0 | 7.547103 | 0
2018-02-28 05:30 | 231622.3 | 120.0004 | 3 | 32 | 4.226932 | 3.260086 | 1.946348 | 4.97e-10 | 8.002964 | 2.021e-09
2018-02-28 05:32 | 231742.3 | 240.0003 | 3 | 32 | 4.258308 | 3.260143 | 2.055012 | 4.97e-10 | 8.463958 | 2.021e-09
2018-02-28 05:34 | 231862.3 | 360.0003 | 3 | 32 | 4.292354 | 3.260096 | 2.163668 | 4.97e-10 | 8.928474 | 2.021e-09
2018-02-28 05:36 | 231982.3 | 480.0005 | 3 | 32 | 4.32874 | 3.260096 | 2.272322 | 4.97e-10 | 9.396814 | 2.021e-09
2018-02-28 05:38 | 232102.3 | 600.0003 | 3 | 32 | 4.367256 | 3.260088 | 2.380979 | 4.97e-10 | 9.869236 | 2.021e-09
2018-02-28 05:40 | 232222.3 | 720.0011 | 3 | 32 | 4.400405 | 3.133293 | 2.489251 | 4.97e-10 | 10.34418 | 2.021e-09
2018-02-28 05:42 | 232342.3 | 840.002 | 3 | 32 | 4.400372 | 2.624592 | 2.584746 | 4.97e-10 | 10.76439 | 2.021e-09
2018-02-28 05:44 | 232462.3 | 960.0011 | 3 | 32 | 4.400372 | 2.221283 | 2.665284 | 4.97e-10 | 11.11879 | 2.021e-09
2018-02-28 05:46 | 232582.3 | 1080.0011 | 3 | 32 | 4.400366 | 1.888021 | 2.733582 | 4.97e-10 | 11.41933 | 2.021e-09
2018-02-28 05:48 | 232702.3 | 1200.0011 | 3 | 32 | 4.400352 | 1.613031 | 2.791774 | 4.97e-10 | 11.67539 | 2.021e-09
2018-02-28 05:50 | 232822.3 | 1320.0003 | 3 | 32 | 4.400366 | 1.386225 | 2.841626 | 4.97e-10 | 11.89476 | 2.021e-09
2018-02-28 05:52 | 232942.3 | 1440.0019 | 3 | 32 | 4.400349 | 1.196758 | 2.884561 | 4.97e-10 | 12.08369 | 2.021e-09
2018-02-28 05:54 | 233062.3 | 1560.0019 | 3 | 32 | 4.400326 | 1.038933 | 2.921739 | 4.97e-10 | 12.24728 | 2.021e-09
2018-02-28 05:56 | 233182.3 | 1680.0003 | 3 | 32 | 4.40033 | 0.9074383 | 2.954118 | 4.97e-10 | 12.38976 | 2.021e-09
2018-02-28 05:58 | 233302.3 | 1800.0011 | 3 | 32 | 4.4003 | 0.7955723 | 2.98246 | 4.97e-10 | 12.51447 | 2.021e-09
2018-02-28 06:00 | 233422.3 | 1920.0019 | 3 | 32 | 4.400289 | 0.7017155 | 3.007392 | 4.97e-10 | 12.62418 | 2.021e-09
2018-02-28 06:01 | 233494.9 | 1992.5761 | 3 | 32 | 4.400301 | 0.6519985 | 3.021039 | 4.97e-10 | 12.68424 | 2.021e-09
2018-02-28 06:03 | 233615 | 120.0003 | 4 | 32 | 4.350121 | 0 | 3.021039 | 4.97e-10 | 12.68424 | 2.021e-09
2018-02-28 06:05 | 233735 | 240.001 | 4 | 32 | 4.346303 | 0 | 3.021039 | 4.97e-10 | 12.68424 | 2.021e-09
2018-02-28 06:06 | 233795 | 300.0032 | 4 | 32 | 4.345165 | 0 | 3.021039 | 4.97e-10 | 12.68424 | 2.021e-09
2018-02-28 06:08 | 233915 | 120.0002 | 5 | 32 | 4.090111 | -3.260031 | 3.021039 | 0.1086549 | 12.68424 | 0.4479336
2018-02-28 06:10 | 234035 | 240.001 | 5 | 32 | 4.045729 | -3.260041 | 3.021039 | 0.2173149 | 12.68424 | 0.8899234
2018-02-28 06:12 | 234155 | 360.0026 | 5 | 32 | 4.002951 | -3.260031 | 3.021039 | 0.3259725 | 12.68424 | 1.327191
2018-02-28 06:14 | 234275 | 480.001 | 5 | 32 | 3.961001 | -3.26002 | 3.021039 | 0.4346314 | 12.68424 | 1.759859
2018-02-28 06:16 | 234395 | 600.001 | 5 | 32 | 3.920144 | -3.260085 | 3.021039 | 0.5432923 | 12.68424 | 2.188033
2018-02-28 06:18 | 234515 | 720.0009 | 5 | 32 | 3.880879 | -3.260054 | 3.021039 | 0.6519496 | 12.68424 | 2.611835
2018-02-28 06:20 | 234635 | 840.0014 | 5 | 32 | 3.843578 | -3.26005 | 3.021039 | 0.7606122 | 12.68424 | 3.031496
2018-02-28 06:22 | 234755 | 960.0003 | 5 | 32 | 3.808395 | -3.26005 | 3.021039 | 0.8692704 | 12.68424 | 3.4472
2018-02-28 06:24 | 234875 | 1080.0019 | 5 | 32 | 3.775451 | -3.260102 | 3.021039 | 0.9779314 | 12.68424 | 3.859214
2018-02-28 06:26 | 234995 | 1200.0019 | 5 | 32 | 3.744523 | -3.260113 | 3.021039 | 1.086586 | 12.68424 | 4.267738
2018-02-28 06:28 | 235115 | 1320.0003 | 5 | 32 | 3.715444 | -3.260045 | 3.021039 | 1.195242 | 12.68424 | 4.673008
2018-02-28 06:30 | 235235 | 1440.0011 | 5 | 32 | 3.687969 | -3.260073 | 3.021039 | 1.303899 | 12.68424 | 5.07521
2018-02-28 06:32 | 235355 | 1560.001 | 5 | 32 | 3.662079 | -3.260079 | 3.021039 | 1.41256 | 12.68424 | 5.474526
2018-02-28 06:34 | 235475 | 1680.0019 | 5 | 32 | 3.638003 | -3.260066 | 3.021039 | 1.52122 | 12.68424 | 5.871119
2018-02-28 06:36 | 235595 | 1800.0003 | 5 | 32 | 3.61593 | -3.260087 | 3.021039 | 1.629878 | 12.68424 | 6.265202
2018-02-28 06:38 | 235715 | 1920.0002 | 5 | 32 | 3.595825 | -3.260108 | 3.021039 | 1.738532 | 12.68424 | 6.656977
2018-02-28 06:40 | 235835 | 2040.0014 | 5 | 32 | 3.577582 | -3.260138 | 3.021039 | 1.847196 | 12.68424 | 7.046705
2018-02-28 06:42 | 235955 | 2160.0003 | 5 | 32 | 3.560886 | -3.260148 | 3.021039 | 1.955847 | 12.68424 | 7.434496
2018-02-28 06:44 | 236075 | 2280.0003 | 5 | 32 | 3.545316 | -3.260096 | 3.021039 | 2.064508 | 12.68424 | 7.82057
2018-02-28 06:46 | 236195 | 2400.0003 | 5 | 32 | 3.530283 | -3.260136 | 3.021039 | 2.173168 | 12.68424 | 8.204984
2018-02-28 06:48 | 236315 | 2520.0011 | 5 | 32 | 3.515176 | -3.260054 | 3.021039 | 2.281829 | 12.68424 | 8.587773
2018-02-28 06:50 | 236435 | 2640.0003 | 5 | 32 | 3.498895 | -3.26013 | 3.021039 | 2.390484 | 12.68424 | 8.968845
2018-02-28 06:52 | 236555 | 2760.0003 | 5 | 32 | 3.479696 | -3.260064 | 3.021039 | 2.499146 | 12.68424 | 9.348039
2018-02-28 06:54 | 236675 | 2880.0003 | 5 | 32 | 3.453728 | -3.260125 | 3.021039 | 2.607802 | 12.68424 | 9.724802
2018-02-28 06:56 | 236795 | 3000.0019 | 5 | 32 | 3.417659 | -3.260161 | 3.021039 | 2.716464 | 12.68424 | 10.09824
2018-02-28 06:58 | 236915 | 3120.0027 | 5 | 32 | 3.360781 | -3.260066 | 3.021039 | 2.825125 | 12.68424 | 10.4668
2018-02-28 07:00 | 237035 | 3240.0027 | 5 | 32 | 3.250255 | -3.260085 | 3.021039 | 2.933783 | 12.68424 | 10.82676
2018-02-28 07:02 | 237130.5 | 3335.4577 | 5 | 32 | 2.999985 | -3.260054 | 3.021039 | 3.020215 | 12.68424 | 11.09921
2018-02-28 07:04 | 237250.5 | 120.0025 | 6 | 32 | 3.335573 | 0 | 3.021039 | 3.020222 | 12.68424 | 11.09923
2018-02-28 07:06 | 237370.5 | 240.0009 | 6 | 32 | 3.347511 | 0 | 3.021039 | 3.020222 | 12.68424 | 11.09923
2018-02-28 07:07 | 237430.5 | 300.0023 | 6 | 32 | 3.350904 | 0 | 3.021039 | 3.020222 | 12.68424 | 11.09923
2018-02-28 07:07 | 237430.6 | 0.0048 | 7 | 33 | 3.350902 | 0 | 0 | 0 | 0 | 0
2018-02-28 07:09 | 237550.6 | 120.0019 | 2 | 33 | 3.980083 | 4.889973 | 0.162299 | 0 | 0.626956 | 0
2018-02-28 07:11 | 237670.6 | 240.0013 | 2 | 33 | 4.022708 | 4.890106 | 0.3252839 | 0 | 1.279326 | 0
2018-02-28 07:13 | 237790.6 | 360.0002 | 2 | 33 | 4.058734 | 4.890081 | 0.4882667 | 0 | 1.938001 | 0
2018-02-28 07:15 | 237910.6 | 480.001 | 2 | 33 | 4.088573 | 4.890043 | 0.6512534 | 0 | 2.602004 | 0
2018-02-28 07:17 | 238030.6 | 600.0005 | 2 | 33 | 4.114557 | 4.890051 | 0.8142387 | 0 | 3.27055 | 0
2018-02-28 07:19 | 238150.6 | 720.0003 | 2 | 33 | 4.138235 | 4.890097 | 0.9772209 | 0 | 3.94308 | 0
2018-02-28 07:21 | 238270.6 | 840.0007 | 2 | 33 | 4.163432 | 4.890097 | 1.140209 | 0 | 4.619587 | 0
2018-02-28 07:23 | 238390.6 | 960.001 | 2 | 33 | 4.190681 | 4.890123 | 1.303198 | 0 | 5.300378 | 0
2018-02-28 07:25 | 238510.6 | 1080.0011 | 2 | 33 | 4.200376 | 4.552259 | 1.46227 | 0 | 5.968273 | 0
2018-02-28 07:27 | 238630.6 | 1200.0019 | 2 | 33 | 4.20035 | 4.089979 | 1.606254 | 0 | 6.573061 | 0
2018-02-28 07:29 | 238750.6 | 1320.0003 | 2 | 33 | 4.200378 | 3.644562 | 1.735112 | 0 | 7.114312 | 0
2018-02-28 07:31 | 238858.9 | 1428.2481 | 2 | 33 | 4.200375 | 3.259968 | 1.838861 | 0 | 7.550095 | 0
2018-02-28 07:33 | 238978.9 | 120.0003 | 3 | 33 | 4.226957 | 3.26005 | 1.947073 | 0 | 8.005951 | 0
2018-02-28 07:35 | 239098.9 | 240.0007 | 3 | 33 | 4.258318 | 3.260157 | 2.055738 | 0 | 8.466949 | 0
2018-02-28 07:37 | 239218.9 | 360.0018 | 3 | 33 | 4.292387 | 3.26009 | 2.164398 | 0 | 8.931485 | 0
2018-02-28 07:39 | 239338.9 | 480.0018 | 3 | 33 | 4.328829 | 3.26013 | 2.273057 | 0 | 9.39985 | 0
2018-02-28 07:41 | 239458.9 | 600.0002 | 3 | 33 | 4.367345 | 3.26009 | 2.381715 | 0 | 9.872289 | 0
2018-02-28 07:43 | 239578.9 | 720.0018 | 3 | 33 | 4.400394 | 3.130495 | 2.489973 | 0 | 10.34718 | 0
2018-02-28 07:45 | 239698.9 | 840.0026 | 3 | 33 | 4.400367 | 2.623102 | 2.585416 | 0 | 10.76717 | 0
2018-02-28 07:47 | 239818.9 | 960.0012 | 3 | 33 | 4.400368 | 2.219292 | 2.6659 | 0 | 11.12132 | 0
2018-02-28 07:49 | 239938.9 | 1080.0012 | 3 | 33 | 4.400365 | 1.887154 | 2.734156 | 0 | 11.42167 | 0
2018-02-28 07:51 | 240058.9 | 1200.0002 | 3 | 33 | 4.400332 | 1.611462 | 2.792318 | 0 | 11.67761 | 0
2018-02-28 07:53 | 240178.9 | 1320.0018 | 3 | 33 | 4.400366 | 1.38492 | 2.842134 | 0 | 11.89682 | 0
2018-02-28 07:55 | 240298.9 | 1440.0012 | 3 | 33 | 4.40032 | 1.195278 | 2.885034 | 0 | 12.08559 | 0
2018-02-28 07:57 | 240418.9 | 1560.0026 | 3 | 33 | 4.400287 | 1.037352 | 2.922179 | 0 | 12.24904 | 0
2018-02-28 07:59 | 240538.9 | 1680.0018 | 3 | 33 | 4.400311 | 0.905735 | 2.954515 | 0 | 12.39133 | 0
2018-02-28 08:01 | 240658.9 | 1800.0018 | 3 | 33 | 4.400318 | 0.7948551 | 2.982811 | 0 | 12.51584 | 0
2018-02-28 08:03 | 240778.9 | 1920.0012 | 3 | 33 | 4.400316 | 0.7008114 | 3.007697 | 0 | 12.62535 | 0
2018-02-28 08:04 | 240849.6 | 1990.6976 | 3 | 33 | 4.400303 | 0.6519966 | 3.020974 | 0 | 12.68377 | 0
2018-02-28 08:06 | 240969.6 | 120.001 | 4 | 33 | 4.35018 | 0 | 3.020974 | 0 | 12.68377 | 0
2018-02-28 08:08 | 241089.6 | 240.0018 | 4 | 33 | 4.346363 | 0 | 3.020974 | 0 | 12.68377 | 0
2018-02-28 08:09 | 241149.6 | 300.0023 | 4 | 33 | 4.345231 | 0 | 3.020974 | 0 | 12.68377 | 0
2018-02-28 08:11 | 241269.7 | 120.0008 | 5 | 33 | 4.090364 | -3.260031 | 3.020974 | 0.1086598 | 12.68377 | 0.44798
2018-02-28 08:13 | 241389.7 | 240.001 | 5 | 33 | 4.045941 | -3.260036 | 3.020974 | 0.2173178 | 12.68377 | 0.8899884
2018-02-28 08:15 | 241509.7 | 360.0009 | 5 | 33 | 4.003181 | -3.259998 | 3.020974 | 0.3259738 | 12.68377 | 1.327275
2018-02-28 08:17 | 241629.7 | 480.0013 | 5 | 33 | 3.961172 | -3.260056 | 3.020974 | 0.4346295 | 12.68377 | 1.759953
2018-02-28 08:19 | 241749.7 | 600.0009 | 5 | 33 | 3.920319 | -3.260041 | 3.020974 | 0.5432885 | 12.68377 | 2.188138
2018-02-28 08:21 | 241869.7 | 720.0009 | 5 | 33 | 3.881028 | -3.260062 | 3.020974 | 0.651943 | 12.68377 | 2.61195
2018-02-28 08:23 | 241989.7 | 840.001 | 5 | 33 | 3.843692 | -3.260066 | 3.020974 | 0.7605994 | 12.68377 | 3.031601
2018-02-28 08:25 | 242109.7 | 960.0017 | 5 | 33 | 3.80855 | -3.260057 | 3.020974 | 0.8692614 | 12.68377 | 3.447335
2018-02-28 08:27 | 242229.7 | 1080.0002 | 5 | 33 | 3.775498 | -3.26009 | 3.020974 | 0.9779153 | 12.68377 | 3.859334
2018-02-28 08:29 | 242349.7 | 1200.0009 | 5 | 33 | 3.744533 | -3.260085 | 3.020974 | 1.086568 | 12.68377 | 4.267854
2018-02-28 08:31 | 242469.7 | 1320.0009 | 5 | 33 | 3.715406 | -3.260062 | 3.020974 | 1.19523 | 12.68377 | 4.673143
2018-02-28 08:33 | 242589.7 | 1440.0009 | 5 | 33 | 3.687923 | -3.260017 | 3.020974 | 1.303886 | 12.68377 | 5.075339
2018-02-28 08:35 | 242709.7 | 1560.0004 | 5 | 33 | 3.662021 | -3.26009 | 3.020974 | 1.412539 | 12.68377 | 5.474619
2018-02-28 08:37 | 242829.7 | 1680.0002 | 5 | 33 | 3.637976 | -3.260138 | 3.020974 | 1.521199 | 12.68377 | 5.87121
2018-02-28 08:39 | 242949.7 | 1800.0009 | 5 | 33 | 3.61591 | -3.260092 | 3.020974 | 1.629854 | 12.68377 | 6.265275
2018-02-28 08:41 | 243069.7 | 1920.0017 | 5 | 33 | 3.595789 | -3.260127 | 3.020974 | 1.738516 | 12.68377 | 6.657079
2018-02-28 08:43 | 243189.7 | 2040.0003 | 5 | 33 | 3.577485 | -3.260123 | 3.020974 | 1.847173 | 12.68377 | 7.046778
2018-02-28 08:45 | 243309.7 | 2160.0003 | 5 | 33 | 3.560789 | -3.260096 | 3.020974 | 1.955834 | 12.68377 | 7.43459
2018-02-28 08:47 | 243429.7 | 2280.0003 | 5 | 33 | 3.545206 | -3.260125 | 3.020974 | 2.064494 | 12.68377 | 7.82065
2018-02-28 08:49 | 243549.7 | 2400.0002 | 5 | 33 | 3.530193 | -3.260108 | 3.020974 | 2.173151 | 12.68377 | 8.205045
2018-02-28 08:51 | 243669.7 | 2520.002 | 5 | 33 | 3.51503 | -3.260113 | 3.020974 | 2.28181 | 12.68377 | 8.587811
2018-02-28 08:53 | 243789.7 | 2640.0009 | 5 | 33 | 3.498766 | -3.260127 | 3.020974 | 2.390472 | 12.68377 | 8.968892
2018-02-28 08:55 | 243909.7 | 2760.0009 | 5 | 33 | 3.479618 | -3.26006 | 3.020974 | 2.499133 | 12.68377 | 9.348073
2018-02-28 08:57 | 244029.7 | 2880.0017 | 5 | 33 | 3.453602 | -3.26014 | 3.020974 | 2.607791 | 12.68377 | 9.724833
2018-02-28 08:59 | 244149.7 | 3000.0017 | 5 | 33 | 3.417526 | -3.260132 | 3.020974 | 2.716451 | 12.68377 | 10.09825
2018-02-28 09:01 | 244269.7 | 3120.0009 | 5 | 33 | 3.360578 | -3.260161 | 3.020974 | 2.825112 | 12.68377 | 10.46679
2018-02-28 09:03 | 244389.7 | 3240.0007 | 5 | 33 | 3.249856 | -3.260127 | 3.020974 | 2.933773 | 12.68377 | 10.82673
2018-02-28 09:04 | 244485.1 | 3335.3703 | 5 | 33 | 2.999966 | -3.260098 | 3.020974 | 3.020133 | 12.68377 | 11.09892
2018-02-28 09:06 | 244605.1 | 120.0004 | 6 | 33 | 3.336023 | 0 | 3.020974 | 3.020133 | 12.68377 | 11.09892
2018-02-28 09:08 | 244725.1 | 240.0001 | 6 | 33 | 3.347946 | 0 | 3.020974 | 3.020133 | 12.68377 | 11.09892
2018-02-28 09:09 | 244785.1 | 300.0047 | 6 | 33 | 3.351355 | 0 | 3.020974 | 3.020133 | 12.68377 | 11.09892
2018-02-28 09:09 | 244785.1539 | 0.0022 | 7 | 34 | 3.35129 | 0 | 0 | 0 | 0 | 0
2018-02-28 09:11 | 244905.2 | 120.0002 | 2 | 34 | 3.980247 | 4.890051 | 0.1623005 | 3.22e-10 | 0.6270114 | 1.078e-09
2018-02-28 09:13 | 245025.2 | 240.0002 | 2 | 34 | 4.022817 | 4.890049 | 0.3252905 | 3.22e-10 | 1.279425 | 1.078e-09
2018-02-28 09:15 | 245145.2 | 360.0002 | 2 | 34 | 4.058849 | 4.88999 | 0.488271 | 3.22e-10 | 1.938105 | 1.078e-09
2018-02-28 09:17 | 245265.2 | 480.0001 | 2 | 34 | 4.088729 | 4.890041 | 0.6512564 | 3.22e-10 | 2.602129 | 1.078e-09
2018-02-28 09:19 | 245385.2 | 600.0009 | 2 | 34 | 4.114748 | 4.890039 | 0.8142475 | 3.22e-10 | 3.270726 | 1.078e-09
2018-02-28 09:21 | 245505.2 | 720.001 | 2 | 34 | 4.138439 | 4.890053 | 0.9772339 | 3.22e-10 | 3.943305 | 1.078e-09
2018-02-28 09:23 | 245625.2 | 840.0002 | 2 | 34 | 4.163594 | 4.890072 | 1.140221 | 3.22e-10 | 4.619835 | 1.078e-09
2018-02-28 09:25 | 245745.2 | 960.0002 | 2 | 34 | 4.190889 | 4.890076 | 1.303213 | 3.22e-10 | 5.300668 | 1.078e-09
2018-02-28 09:27 | 245865.2 | 1080.0018 | 2 | 34 | 4.200388 | 4.549025 | 1.462216 | 3.22e-10 | 5.96828 | 1.078e-09
2018-02-28 09:29 | 245985.2 | 1200.001 | 2 | 34 | 4.200361 | 4.087313 | 1.606103 | 3.22e-10 | 6.572662 | 1.078e-09
2018-02-28 09:31 | 246105.2 | 1320.0018 | 2 | 34 | 4.20038 | 3.641916 | 1.734874 | 3.22e-10 | 7.113547 | 1.078e-09
2018-02-28 09:33 | 246212.7 | 1427.4832 | 2 | 34 | 4.200383 | 3.259977 | 1.837845 | 3.22e-10 | 7.546066 | 1.078e-09
2018-02-28 09:35 | 246332.7 | 120.0001 | 3 | 34 | 4.226997 | 3.260056 | 1.946064 | 3.22e-10 | 8.001947 | 1.078e-09
2018-02-28 09:37 | 246452.7 | 240.0001 | 3 | 34 | 4.259018 | 3.260069 | 2.054726 | 3.22e-10 | 8.462951 | 1.078e-09
2018-02-28 09:39 | 246572.7 | 360.0002 | 3 | 34 | 4.293776 | 3.260136 | 2.163393 | 3.22e-10 | 8.927654 | 1.078e-09
2018-02-28 09:41 | 246692.7 | 480.0002 | 3 | 34 | 4.330258 | 3.260105 | 2.272047 | 3.22e-10 | 9.396154 | 1.078e-09
2018-02-28 09:43 | 246812.7 | 600.001 | 3 | 34 | 4.368718 | 3.260109 | 2.380718 | 3.22e-10 | 9.868797 | 1.078e-09
2018-02-28 09:45 | 246932.7 | 720.0002 | 3 | 34 | 4.400383 | 3.112545 | 2.488837 | 3.22e-10 | 10.34319 | 1.078e-09
2018-02-28 09:47 | 247052.7 | 840.0001 | 3 | 34 | 4.400343 | 2.61338 | 2.583865 | 3.22e-10 | 10.76135 | 1.078e-09
2018-02-28 09:49 | 247172.7 | 960.0001 | 3 | 34 | 4.40036 | 2.214809 | 2.664114 | 3.22e-10 | 11.11448 | 1.078e-09
2018-02-28 09:51 | 247292.7 | 1080.0001 | 3 | 34 | 4.400358 | 1.88505 | 2.732271 | 3.22e-10 | 11.41439 | 1.078e-09
2018-02-28 09:53 | 247412.7 | 1200.0002 | 3 | 34 | 4.400346 | 1.611698 | 2.790406 | 3.22e-10 | 11.67021 | 1.078e-09
2018-02-28 09:55 | 247532.7 | 1320.0001 | 3 | 34 | 4.400357 | 1.385767 | 2.840247 | 3.22e-10 | 11.88953 | 1.078e-09
2018-02-28 09:57 | 247652.7 | 1440.0002 | 3 | 34 | 4.400323 | 1.197271 | 2.883201 | 3.22e-10 | 12.07854 | 1.078e-09
2018-02-28 09:59 | 247772.7 | 1560.0033 | 3 | 34 | 4.400337 | 1.040272 | 2.920413 | 3.22e-10 | 12.24228 | 1.078e-09
2018-02-28 10:01 | 247892.7 | 1680.0001 | 3 | 34 | 4.400314 | 0.9081326 | 2.95282 | 3.22e-10 | 12.38488 | 1.078e-09
2018-02-28 10:03 | 248012.7 | 1800.001 | 3 | 34 | 4.40032 | 0.7968464 | 2.981188 | 3.22e-10 | 12.50971 | 1.078e-09
2018-02-28 10:05 | 248132.7 | 1920.0001 | 3 | 34 | 4.400326 | 0.7030392 | 3.006141 | 3.22e-10 | 12.61951 | 1.078e-09
2018-02-28 10:07 | 248207.1 | 1994.3359 | 3 | 34 | 4.400332 | 0.6519985 | 3.020114 | 3.22e-10 | 12.681 | 1.078e-09
2018-02-28 10:09 | 248327.1 | 120 | 4 | 34 | 4.350103 | 0 | 3.020114 | 3.22e-10 | 12.681 | 1.078e-09
2018-02-28 10:11 | 248447.1 | 240 | 4 | 34 | 4.346283 | 0 | 3.020114 | 3.22e-10 | 12.681 | 1.078e-09
2018-02-28 10:12 | 248507.1 | 300.0038 | 4 | 34 | 4.345154 | 0 | 3.020114 | 3.22e-10 | 12.681 | 1.078e-09
2018-02-28 10:14 | 248627.2 | 120.0002 | 5 | 34 | 4.08966 | -3.259991 | 3.020114 | 0.1086561 | 12.681 | 0.4478956
2018-02-28 10:16 | 248747.2 | 240.0011 | 5 | 34 | 4.045229 | -3.260017 | 3.020114 | 0.217319 | 12.681 | 0.889846
2018-02-28 10:18 | 248867.2 | 360.002 | 5 | 34 | 4.002414 | -3.260036 | 3.020114 | 0.3259845 | 12.681 | 1.32709
2018-02-28 10:20 | 248987.2 | 480.0003 | 5 | 34 | 3.960451 | -3.26001 | 3.020114 | 0.43464 | 12.681 | 1.759687
2018-02-28 10:22 | 249107.2 | 600.001 | 5 | 34 | 3.919596 | -3.260054 | 3.020114 | 0.5432966 | 12.681 | 2.187783
2018-02-28 10:24 | 249227.2 | 720.0011 | 5 | 34 | 3.880355 | -3.260071 | 3.020114 | 0.6519589 | 12.681 | 2.611547
2018-02-28 10:26 | 249347.2 | 840.0011 | 5 | 34 | 3.843031 | -3.260038 | 3.020114 | 0.7606144 | 12.681 | 3.031121
2018-02-28 10:28 | 249467.2 | 960.0003 | 5 | 34 | 3.807884 | -3.260056 | 3.020114 | 0.8692719 | 12.681 | 3.446766
2018-02-28 10:30 | 249587.2 | 1080.0003 | 5 | 34 | 3.774927 | -3.260052 | 3.020114 | 0.9779302 | 12.681 | 3.858714
2018-02-28 10:32 | 249707.2 | 1200.0011 | 5 | 34 | 3.743991 | -3.260045 | 3.020114 | 1.086588 | 12.681 | 4.267192
2018-02-28 10:34 | 249827.2 | 1320.0011 | 5 | 34 | 3.714778 | -3.260038 | 3.020114 | 1.195243 | 12.681 | 4.672394
2018-02-28 10:36 | 249947.2 | 1440.0003 | 5 | 34 | 3.687235 | -3.260045 | 3.020114 | 1.303903 | 12.681 | 5.07453
2018-02-28 10:38 | 250067.2 | 1560.0011 | 5 | 34 | 3.661294 | -3.260092 | 3.020114 | 1.412562 | 12.681 | 5.473758
2018-02-28 10:40 | 250187.2 | 1680.0004 | 5 | 34 | 3.637235 | -3.260062 | 3.020114 | 1.521215 | 12.681 | 5.870245
2018-02-28 10:42 | 250307.2 | 1800.0007 | 5 | 34 | 3.61512 | -3.260087 | 3.020114 | 1.629874 | 12.681 | 6.264242
2018-02-28 10:44 | 250427.2 | 1920.0004 | 5 | 34 | 3.595001 | -3.260115 | 3.020114 | 1.738531 | 12.681 | 6.655941
2018-02-28 10:46 | 250547.2 | 2040.0003 | 5 | 34 | 3.576685 | -3.260041 | 3.020114 | 1.847191 | 12.681 | 7.045565
2018-02-28 10:48 | 250667.2 | 2160.002 | 5 | 34 | 3.559961 | -3.260108 | 3.020114 | 1.955852 | 12.681 | 7.43329
2018-02-28 10:50 | 250787.2 | 2280.0003 | 5 | 34 | 3.544366 | -3.260083 | 3.020114 | 2.064511 | 12.681 | 7.819257
2018-02-28 10:52 | 250907.2 | 2400.0003 | 5 | 34 | 3.529327 | -3.26009 | 3.020114 | 2.173169 | 12.681 | 8.20356
2018-02-28 10:54 | 251027.2 | 2520.002 | 5 | 34 | 3.514139 | -3.260036 | 3.020114 | 2.281826 | 12.681 | 8.586225
2018-02-28 10:56 | 251147.2 | 2640.0011 | 5 | 34 | 3.497903 | -3.260092 | 3.020114 | 2.390485 | 12.681 | 8.967204
2018-02-28 10:58 | 251267.2 | 2760.0004 | 5 | 34 | 3.478705 | -3.260079 | 3.020114 | 2.499148 | 12.681 | 9.346294
2018-02-28 11:00 | 251387.2 | 2880.0011 | 5 | 34 | 3.452676 | -3.260041 | 3.020114 | 2.607803 | 12.681 | 9.722939
2018-02-28 11:02 | 251507.2 | 3000.0021 | 5 | 34 | 3.416475 | -3.260098 | 3.020114 | 2.716466 | 12.681 | 10.09626
2018-02-28 11:04 | 251627.2 | 3120.0004 | 5 | 34 | 3.359212 | -3.26014 | 3.020114 | 2.825123 | 12.681 | 10.46466
2018-02-28 11:06 | 251747.2 | 3240.0012 | 5 | 34 | 3.247564 | -3.260071 | 3.020114 | 2.933783 | 12.681 | 10.82441
2018-02-28 11:07 | 251841.4 | 3334.1753 | 5 | 34 | 2.999977 | -3.260106 | 3.020114 | 3.019055 | 12.681 | 11.09303
2018-02-28 11:09 | 251961.4 | 120.001 | 6 | 34 | 3.337591 | 0 | 3.020114 | 3.019055 | 12.681 | 11.09303
2018-02-28 11:11 | 252081.4 | 240 | 6 | 34 | 3.349556 | 0 | 3.020114 | 3.019055 | 12.681 | 11.09303
2018-02-28 11:12 | 252141.4 | 300.0045 | 6 | 34 | 3.352922 | 0 | 3.020114 | 3.019055 | 12.681 | 11.09303
2018-02-28 11:12 | 252141.4 | 0.0025 | 7 | 35 | 3.353062 | 0 | 0 | 0 | 0 | 0
2018-02-28 11:14 | 252261.5 | 120.0011 | 2 | 35 | 3.981564 | 4.890049 | 0.1623104 | 5.4e-11 | 0.6273208 | 1.81e-10
2018-02-28 11:16 | 252381.5 | 240.0011 | 2 | 35 | 4.024057 | 4.890028 | 0.3252895 | 5.4e-11 | 1.279884 | 1.81e-10
2018-02-28 11:18 | 252501.5 | 360.0003 | 2 | 35 | 4.060147 | 4.890078 | 0.4882742 | 5.4e-11 | 1.938791 | 1.81e-10
2018-02-28 11:20 | 252621.5 | 480.0018 | 2 | 35 | 4.090043 | 4.890049 | 0.6512653 | 5.4e-11 | 2.603049 | 1.81e-10
2018-02-28 11:22 | 252741.5 | 600.0009 | 2 | 35 | 4.116088 | 4.89012 | 0.8142503 | 5.4e-11 | 3.271835 | 1.81e-10
2018-02-28 11:24 | 252861.5 | 720.0019 | 2 | 35 | 4.139851 | 4.890118 | 0.9772401 | 5.4e-11 | 3.944649 | 1.81e-10
2018-02-28 11:26 | 252981.5 | 840.0018 | 2 | 35 | 4.165104 | 4.890158 | 1.140228 | 5.4e-11 | 4.621422 | 1.81e-10
2018-02-28 11:28 | 253101.5 | 960.0011 | 2 | 35 | 4.192507 | 4.890121 | 1.303217 | 5.4e-11 | 5.302494 | 1.81e-10
2018-02-28 11:30 | 253221.5 | 1080.0018 | 2 | 35 | 4.200354 | 4.52503 | 1.461597 | 5.4e-11 | 5.967574 | 1.81e-10
2018-02-28 11:32 | 253341.5 | 1200.0003 | 2 | 35 | 4.200369 | 4.069141 | 1.604795 | 5.4e-11 | 6.56906 | 1.81e-10
2018-02-28 11:34 | 253461.5 | 1320.001 | 2 | 35 | 4.200369 | 3.628571 | 1.73303 | 5.4e-11 | 7.107695 | 1.81e-10
2018-02-28 11:36 | 253566.2 | 1424.648 | 2 | 35 | 4.200362 | 3.259985 | 1.833102 | 5.4e-11 | 7.528033 | 1.81e-10
2018-02-28 11:38 | 253686.2 | 120.001 | 3 | 35 | 4.22683 | 3.260155 | 1.941322 | 1.902e-09 | 7.983911 | 7.698e-09
2018-02-28 11:40 | 253806.2 | 240.0001 | 3 | 35 | 4.258101 | 3.260155 | 2.049975 | 1.902e-09 | 8.444841 | 7.698e-09
2018-02-28 11:42 | 253926.2 | 360.001 | 3 | 35 | 4.292101 | 3.260092 | 2.158636 | 1.902e-09 | 8.909356 | 7.698e-09
2018-02-28 11:44 | 254046.2 | 480.0011 | 3 | 35 | 4.32849 | 3.26012 | 2.267298 | 1.902e-09 | 9.3777 | 7.698e-09
2018-02-28 11:46 | 254166.2 | 600.0003 | 3 | 35 | 4.366972 | 3.26017 | 2.375959 | 1.902e-09 | 9.850108 | 7.698e-09
2018-02-28 11:48 | 254286.2 | 720.0013 | 3 | 35 | 4.400396 | 3.136755 | 2.484257 | 1.902e-09 | 10.32514 | 7.698e-09
2018-02-28 11:50 | 254406.2 | 840.0012 | 3 | 35 | 4.400387 | 2.629599 | 2.579895 | 1.902e-09 | 10.74599 | 7.698e-09
2018-02-28 11:52 | 254526.2 | 960.0011 | 3 | 35 | 4.40037 | 2.225988 | 2.660589 | 1.902e-09 | 11.10107 | 7.698e-09
2018-02-28 11:54 | 254646.2 | 1080.0011 | 3 | 35 | 4.400347 | 1.893206 | 2.729059 | 1.902e-09 | 11.40236 | 7.698e-09
2018-02-28 11:56 | 254766.2 | 1200.002 | 3 | 35 | 4.400365 | 1.618675 | 2.787436 | 1.902e-09 | 11.65924 | 7.698e-09
2018-02-28 11:58 | 254886.2 | 1320.0012 | 3 | 35 | 4.400332 | 1.39023 | 2.837466 | 1.902e-09 | 11.87939 | 7.698e-09
2018-02-28 12:00 | 255006.2 | 1440.0011 | 3 | 35 | 4.400324 | 1.201269 | 2.880567 | 1.902e-09 | 12.06905 | 7.698e-09
2018-02-28 12:02 | 255126.2 | 1560.0012 | 3 | 35 | 4.400327 | 1.043415 | 2.917904 | 1.902e-09 | 12.23334 | 7.698e-09
2018-02-28 12:04 | 255246.2 | 1680.0011 | 3 | 35 | 4.400334 | 0.9115238 | 2.950419 | 1.902e-09 | 12.37642 | 7.698e-09
2018-02-28 12:06 | 255366.2 | 1800.0003 | 3 | 35 | 4.400311 | 0.7995872 | 2.978884 | 1.902e-09 | 12.50168 | 7.698e-09
2018-02-28 12:08 | 255486.2 | 1920.0003 | 3 | 35 | 4.400343 | 0.7061958 | 3.003931 | 1.902e-09 | 12.61189 | 7.698e-09
2018-02-28 12:09 | 255563.7 | 1997.5344 | 3 | 35 | 4.400302 | 0.6519985 | 3.018542 | 1.902e-09 | 12.67619 | 7.698e-09
2018-02-28 12:11 | 255683.8 | 120.0014 | 4 | 35 | 4.349923 | 0 | 3.018542 | 1.902e-09 | 12.67619 | 7.698e-09
2018-02-28 12:13 | 255803.8 | 240.0014 | 4 | 35 | 4.346063 | 0 | 3.018542 | 1.902e-09 | 12.67619 | 7.698e-09
2018-02-28 12:14 | 255863.8 | 300.0036 | 4 | 35 | 4.344939 | 0 | 3.018542 | 1.902e-09 | 12.67619 | 7.698e-09
2018-02-28 12:16 | 255983.9 | 120.0011 | 5 | 35 | 4.088733 | -3.26006 | 3.018542 | 0.1086542 | 12.67619 | 0.4477991
2018-02-28 12:18 | 256103.9 | 240.0012 | 5 | 35 | 4.044277 | -3.260123 | 3.018542 | 0.2173075 | 12.67619 | 0.8896085
2018-02-28 12:20 | 256223.9 | 360.0002 | 5 | 35 | 4.001513 | -3.260066 | 3.018542 | 0.3259651 | 12.67619 | 1.32672
2018-02-28 12:22 | 256343.9 | 480.0018 | 5 | 35 | 3.959525 | -3.260073 | 3.018542 | 0.4346258 | 12.67619 | 1.759238
2018-02-28 12:24 | 256463.9 | 600.001 | 5 | 35 | 3.91871 | -3.260151 | 3.018542 | 0.5432814 | 12.67619 | 2.187233
2018-02-28 12:26 | 256583.9 | 720.0011 | 5 | 35 | 3.879459 | -3.260151 | 3.018542 | 0.6519395 | 12.67619 | 2.610884
2018-02-28 12:28 | 256703.9 | 840.0003 | 5 | 35 | 3.842131 | -3.260123 | 3.018542 | 0.760598 | 12.67619 | 3.030373
2018-02-28 12:30 | 256823.9 | 960.0018 | 5 | 35 | 3.807002 | -3.260062 | 3.018542 | 0.8692577 | 12.67619 | 3.445928
2018-02-28 12:32 | 256943.9 | 1080.001 | 5 | 35 | 3.773989 | -3.260106 | 3.018542 | 0.9779127 | 12.67619 | 3.857765
2018-02-28 12:34 | 257063.9 | 1200.0012 | 5 | 35 | 3.743037 | -3.260104 | 3.018542 | 1.086572 | 12.67619 | 4.266144
2018-02-28 12:36 | 257183.9 | 1320.0002 | 5 | 35 | 3.71391 | -3.260066 | 3.018542 | 1.195229 | 12.67619 | 4.671253
2018-02-28 12:38 | 257303.9 | 1440.0001 | 5 | 35 | 3.686407 | -3.260142 | 3.018542 | 1.303885 | 12.67619 | 5.073285
2018-02-28 12:40 | 257423.9 | 1560.0019 | 5 | 35 | 3.660544 | -3.260108 | 3.018542 | 1.412546 | 12.67619 | 5.472433
2018-02-28 12:42 | 257543.9 | 1680.0001 | 5 | 35 | 3.636466 | -3.26014 | 3.018542 | 1.521204 | 12.67619 | 5.868854
2018-02-28 12:44 | 257663.9 | 1800.0011 | 5 | 35 | 3.614395 | -3.260174 | 3.018542 | 1.629866 | 12.67619 | 6.262784
2018-02-28 12:46 | 257783.9 | 1920.0018 | 5 | 35 | 3.594272 | -3.260123 | 3.018542 | 1.738527 | 12.67619 | 6.654418
2018-02-28 12:48 | 257903.9 | 2040.0002 | 5 | 35 | 3.575995 | -3.260142 | 3.018542 | 1.847183 | 12.67619 | 7.04395
2018-02-28 12:50 | 258023.9 | 2160.0011 | 5 | 35 | 3.559335 | -3.26014 | 3.018542 | 1.955847 | 12.67619 | 7.431612
2018-02-28 12:52 | 258143.9 | 2280.0002 | 5 | 35 | 3.543799 | -3.260108 | 3.018542 | 2.064503 | 12.67619 | 7.817503
2018-02-28 12:54 | 258263.9 | 2400.0002 | 5 | 35 | 3.528781 | -3.259857 | 3.018542 | 2.173163 | 12.67619 | 8.201756
2018-02-28 12:56 | 258383.9 | 2520.0002 | 5 | 35 | 3.513635 | -3.260176 | 3.018542 | 2.281823 | 12.67619 | 8.584372
2018-02-28 12:58 | 258503.9 | 2640.0002 | 5 | 35 | 3.497335 | -3.260151 | 3.018542 | 2.390482 | 12.67619 | 8.96529
2018-02-28 13:00 | 258623.9 | 2760.0002 | 5 | 35 | 3.478086 | -3.260161 | 3.018542 | 2.499144 | 12.67619 | 9.344311
2018-02-28 13:02 | 258743.9 | 2880.0003 | 5 | 35 | 3.45186 | -3.260102 | 3.018542 | 2.607803 | 12.67619 | 9.720896
2018-02-28 13:04 | 258863.9 | 3000.0012 | 5 | 35 | 3.415491 | -3.260148 | 3.018542 | 2.716465 | 12.67619 | 10.09412
2018-02-28 13:06 | 258983.9 | 3120.0002 | 5 | 35 | 3.357755 | -3.2601 | 3.018542 | 2.825124 | 12.67619 | 10.4624
2018-02-28 13:08 | 259103.9 | 3240.0002 | 5 | 35 | 3.244608 | -3.26014 | 3.018542 | 2.933785 | 12.67619 | 10.82192
2018-02-28 13:10 | 259196.3 | 3332.4624 | 5 | 35 | 2.99999 | -3.260148 | 3.018542 | 3.017509 | 12.67619 | 11.08548
2018-02-28 13:12 | 259316.4 | 120 | 6 | 35 | 3.338666 | 0 | 3.018542 | 3.017509 | 12.67619 | 11.08548
2018-02-28 13:14 | 259436.4 | 240 | 6 | 35 | 3.350639 | 0 | 3.018542 | 3.017509 | 12.67619 | 11.08548
2018-02-28 13:15 | 259496.4 | 300.0022 | 6 | 35 | 3.353998 | 0 | 3.018542 | 3.017509 | 12.67619 | 11.08548
2018-02-28 13:15 | 259496.4 | 0.0024 | 7 | 36 | 3.354132 | 0 | 0 | 0 | 0 | 0
2018-02-28 13:17 | 259616.5 | 120.0011 | 2 | 36 | 3.982121 | 4.890038 | 0.1622991 | 4.5e-10 | 0.62742 | 1.51e-09
2018-02-28 13:19 | 259736.5 | 240.0011 | 2 | 36 | 4.024413 | 4.889992 | 0.3252846 | 4.5e-10 | 1.280083 | 1.51e-09
2018-02-28 13:21 | 259856.5 | 360.0011 | 2 | 36 | 4.06039 | 4.890001 | 0.4882635 | 4.5e-10 | 1.939013 | 1.51e-09
2018-02-28 13:23 | 259976.5 | 480.0011 | 2 | 36 | 4.090234 | 4.89002 | 0.6512349 | 4.5e-10 | 2.60323 | 1.51e-09
2018-02-28 13:25 | 260096.5 | 600.0018 | 2 | 36 | 4.116179 | 4.890059 | 0.8142251 | 4.5e-10 | 3.272066 | 1.51e-09
2018-02-28 13:27 | 260216.5 | 720.001 | 2 | 36 | 4.139927 | 4.890053 | 0.9772073 | 4.5e-10 | 3.944863 | 1.51e-09
2018-02-28 13:29 | 260336.5 | 840.0002 | 2 | 36 | 4.16516 | 4.89007 | 1.140186 | 4.5e-10 | 4.621611 | 1.51e-09
2018-02-28 13:31 | 260456.5 | 960.0019 | 2 | 36 | 4.192459 | 4.890018 | 1.30317 | 4.5e-10 | 5.302657 | 1.51e-09
2018-02-28 13:33 | 260576.5 | 1080.0003 | 2 | 36 | 4.200381 | 4.526133 | 1.461551 | 4.5e-10 | 5.967739 | 1.51e-09
2018-02-28 13:35 | 260696.5 | 1200.0002 | 2 | 36 | 4.200375 | 4.069921 | 1.604752 | 4.5e-10 | 6.569237 | 1.51e-09
2018-02-28 13:37 | 260816.5 | 1320.0002 | 2 | 36 | 4.200362 | 3.628229 | 1.733008 | 4.5e-10 | 7.107962 | 1.51e-09
2018-02-28 13:38 | 260921 | 1424.5288 | 2 | 36 | 4.200363 | 3.259977 | 1.832966 | 4.5e-10 | 7.527821 | 1.51e-09
2018-02-28 13:40 | 261041 | 120.0002 | 3 | 36 | 4.226868 | 3.260065 | 1.94119 | 1.198e-09 | 7.983719 | 4.55e-09
2018-02-28 13:42 | 261161 | 240.0026 | 3 | 36 | 4.258198 | 3.260105 | 2.049852 | 1.198e-09 | 8.444694 | 4.55e-09
2018-02-28 13:44 | 261281 | 360.001 | 3 | 36 | 4.29217 | 3.260149 | 2.158505 | 1.198e-09 | 8.909184 | 4.55e-09
2018-02-28 13:46 | 261401 | 480.0009 | 3 | 36 | 4.328526 | 3.260099 | 2.267164 | 1.198e-09 | 9.377523 | 4.55e-09
2018-02-28 13:48 | 261521 | 600.001 | 3 | 36 | 4.366996 | 3.260126 | 2.375829 | 1.198e-09 | 9.849954 | 4.55e-09
2018-02-28 13:50 | 261641 | 720.0002 | 3 | 36 | 4.400393 | 3.137262 | 2.484132 | 1.198e-09 | 10.32501 | 4.55e-09
2018-02-28 13:52 | 261761 | 840.0002 | 3 | 36 | 4.400368 | 2.629267 | 2.579782 | 1.198e-09 | 10.7459 | 4.55e-09
2018-02-28 13:54 | 261881 | 960.001 | 3 | 36 | 4.400373 | 2.226799 | 2.660496 | 1.198e-09 | 11.10108 | 4.55e-09
2018-02-28 13:56 | 262001 | 1080.0002 | 3 | 36 | 4.400367 | 1.89427 | 2.728992 | 1.198e-09 | 11.40248 | 4.55e-09
2018-02-28 13:58 | 262121 | 1200.0002 | 3 | 36 | 4.400355 | 1.618788 | 2.78738 | 1.198e-09 | 11.65941 | 4.55e-09
2018-02-28 14:00 | 262241 | 1320.0002 | 3 | 36 | 4.400343 | 1.390978 | 2.837414 | 1.198e-09 | 11.87958 | 4.55e-09
2018-02-28 14:02 | 262361 | 1440.0003 | 3 | 36 | 4.40034 | 1.201174 | 2.880511 | 1.198e-09 | 12.06922 | 4.55e-09
2018-02-28 14:04 | 262481 | 1560.0018 | 3 | 36 | 4.400348 | 1.043636 | 2.917842 | 1.198e-09 | 12.23349 | 4.55e-09
2018-02-28 14:06 | 262601 | 1680.001 | 3 | 36 | 4.400355 | 0.9114342 | 2.95035 | 1.198e-09 | 12.37654 | 4.55e-09
2018-02-28 14:08 | 262721 | 1800.0008 | 3 | 36 | 4.400335 | 0.7996349 | 2.978807 | 1.198e-09 | 12.50175 | 4.55e-09
2018-02-28 14:10 | 262841 | 1920.001 | 3 | 36 | 4.400337 | 0.7056503 | 3.003845 | 1.198e-09 | 12.61193 | 4.55e-09
2018-02-28 14:12 | 262918.8 | 1997.7776 | 3 | 36 | 4.400345 | 0.6519985 | 3.018497 | 1.198e-09 | 12.6764 | 4.55e-09
2018-02-28 14:14 | 263038.8 | 120.001 | 4 | 36 | 4.35002 | 0 | 3.018499 | 1.198e-09 | 12.67641 | 4.55e-09
2018-02-28 14:16 | 263158.9 | 240.0018 | 4 | 36 | 4.346194 | 0 | 3.018499 | 1.198e-09 | 12.67641 | 4.55e-09
2018-02-28 14:17 | 263218.9 | 300.0024 | 4 | 36 | 4.345067 | 0 | 3.018499 | 1.198e-09 | 12.67641 | 4.55e-09
2018-02-28 14:19 | 263338.9 | 120.0009 | 5 | 36 | 4.089178 | -3.26005 | 3.018499 | 0.1086494 | 12.67641 | 0.447821
2018-02-28 14:21 | 263458.9 | 240.0009 | 5 | 36 | 4.044708 | -3.260028 | 3.018499 | 0.2173122 | 12.67641 | 0.8897165
2018-02-28 14:23 | 263578.9 | 360.0017 | 5 | 36 | 4.001882 | -3.260077 | 3.018499 | 0.3259709 | 12.67641 | 1.326875
2018-02-28 14:25 | 263698.9 | 480.0001 | 5 | 36 | 3.959944 | -3.260041 | 3.018499 | 0.4346214 | 12.67641 | 1.759395
2018-02-28 14:27 | 263818.9 | 600.0001 | 5 | 36 | 3.91906 | -3.260047 | 3.018499 | 0.5432796 | 12.67641 | 2.187443
2018-02-28 14:29 | 263938.9 | 720.0017 | 5 | 36 | 3.879767 | -3.260033 | 3.018499 | 0.6519401 | 12.67641 | 2.61114
2018-02-28 14:31 | 264058.9 | 840.0017 | 5 | 36 | 3.842451 | -3.260054 | 3.018499 | 0.7605965 | 12.67641 | 3.030655
2018-02-28 14:33 | 264178.9 | 960.0017 | 5 | 36 | 3.807281 | -3.260047 | 3.018499 | 0.8692497 | 12.67641 | 3.446219
2018-02-28 14:35 | 264298.9 | 1080.0002 | 5 | 36 | 3.774309 | -3.260001 | 3.018499 | 0.9779078 | 12.67641 | 3.8581
2018-02-28 14:37 | 264418.9 | 1200.0017 | 5 | 36 | 3.743361 | -3.260087 | 3.018499 | 1.086568 | 12.67641 | 4.266519
2018-02-28 14:39 | 264538.9 | 1320.0009 | 5 | 36 | 3.714259 | -3.260111 | 3.018499 | 1.19522 | 12.67641 | 4.671645
2018-02-28 14:41 | 264658.9 | 1440.0017 | 5 | 36 | 3.686786 | -3.260134 | 3.018499 | 1.303879 | 12.67641 | 5.073729
2018-02-28 14:43 | 264778.9 | 1560.0009 | 5 | 36 | 3.660881 | -3.260098 | 3.018499 | 1.412535 | 12.67641 | 5.472896
2018-02-28 14:45 | 264898.9 | 1680.0017 | 5 | 36 | 3.636855 | -3.260117 | 3.018499 | 1.521196 | 12.67641 | 5.869366
2018-02-28 14:47 | 265018.9 | 1800.0009 | 5 | 36 | 3.61478 | -3.260098 | 3.018499 | 1.629855 | 12.67641 | 6.263325
2018-02-28 14:49 | 265138.9 | 1920.0002 | 5 | 36 | 3.594658 | -3.260119 | 3.018499 | 1.738515 | 12.67641 | 6.654998
2018-02-28 14:51 | 265258.9 | 2040.0002 | 5 | 36 | 3.576424 | -3.260096 | 3.018499 | 1.847171 | 12.67641 | 7.044572
2018-02-28 14:53 | 265378.9 | 2160 | 5 | 36 | 3.559752 | -3.260066 | 3.018499 | 1.955834 | 12.67641 | 7.432276
2018-02-28 14:55 | 265498.9 | 2280.0002 | 5 | 36 | 3.54423 | -3.260075 | 3.018499 | 2.064493 | 12.67641 | 7.818224
2018-02-28 14:57 | 265618.9 | 2400.0018 | 5 | 36 | 3.529177 | -3.260153 | 3.018499 | 2.173155 | 12.67641 | 8.202528
2018-02-28 14:59 | 265738.9 | 2520.001 | 5 | 36 | 3.514028 | -3.260056 | 3.018499 | 2.281812 | 12.67641 | 8.585181
2018-02-28 15:01 | 265858.9 | 2640.0017 | 5 | 36 | 3.497772 | -3.260056 | 3.018499 | 2.390469 | 12.67641 | 8.96614
2018-02-28 15:03 | 265978.9 | 2760.0002 | 5 | 36 | 3.478457 | -3.260043 | 3.018499 | 2.49913 | 12.67641 | 9.345202
2018-02-28 15:05 | 266098.9 | 2880.0002 | 5 | 36 | 3.45231 | -3.260068 | 3.018499 | 2.60779 | 12.67641 | 9.721833
2018-02-28 15:07 | 266218.9 | 3000.0018 | 5 | 36 | 3.416018 | -3.26006 | 3.018499 | 2.716451 | 12.67641 | 10.09511
2018-02-28 15:09 | 266338.9 | 3120.0003 | 5 | 36 | 3.358434 | -3.260062 | 3.018499 | 2.825107 | 12.67641 | 10.46344
2018-02-28 15:11 | 266458.9 | 3240.0018 | 5 | 36 | 3.245899 | -3.260083 | 3.018499 | 2.933773 | 12.67641 | 10.82308
2018-02-28 15:12 | 266552 | 3333.0545 | 5 | 36 | 2.999985 | -3.260079 | 3.018499 | 3.018031 | 12.67641 | 11.0884
2018-02-28 15:14 | 266672 | 120.0009 | 6 | 36 | 3.337538 | 0 | 3.018499 | 3.018031 | 12.67641 | 11.0884
2018-02-28 15:16 | 266792 | 240.0009 | 6 | 36 | 3.349509 | 0 | 3.018499 | 3.018031 | 12.67641 | 11.0884
2018-02-28 15:17 | 266852 | 300.0024 | 6 | 36 | 3.352898 | 0 | 3.018499 | 3.018031 | 12.67641 | 11.0884
2018-02-28 15:17 | 266852 | 0.0025 | 7 | 37 | 3.353052 | 0 | 0 | 0 | 0 | 0
2018-02-28 15:19 | 266972.1 | 120.001 | 2 | 37 | 3.981662 | 4.890102 | 0.1623039 | 0 | 0.6273173 | 0
2018-02-28 15:21 | 267092.1 | 240.0018 | 2 | 37 | 4.024096 | 4.890049 | 0.3252858 | 0 | 1.27991 | 0
2018-02-28 15:23 | 267212.1 | 360.001 | 2 | 37 | 4.060101 | 4.890068 | 0.4882672 | 0 | 1.938804 | 0
2018-02-28 15:25 | 267332.1 | 480.0003 | 2 | 37 | 4.089967 | 4.890087 | 0.6512504 | 0 | 2.603022 | 0
2018-02-28 15:27 | 267452.1 | 600.001 | 2 | 37 | 4.115997 | 4.890068 | 0.8142368 | 0 | 3.2718 | 0
2018-02-28 15:29 | 267572.1 | 720.0002 | 2 | 37 | 4.139766 | 4.890093 | 0.9772299 | 0 | 3.944615 | 0
2018-02-28 15:31 | 267692.1 | 840.001 | 2 | 37 | 4.164963 | 4.890059 | 1.140213 | 0 | 4.621351 | 0
2018-02-28 15:33 | 267812.1 | 960.0003 | 2 | 37 | 4.192322 | 4.890036 | 1.303198 | 0 | 5.302377 | 0
2018-02-28 15:35 | 267932.1 | 1080.0018 | 2 | 37 | 4.200363 | 4.52743 | 1.461656 | 0 | 5.967776 | 0
2018-02-28 15:37 | 268052.1 | 1200.0018 | 2 | 37 | 4.200368 | 4.070711 | 1.604925 | 0 | 6.569561 | 0
2018-02-28 15:39 | 268172.1 | 1320.0019 | 2 | 37 | 4.200371 | 3.629492 | 1.733203 | 0 | 7.108378 | 0
2018-02-28 15:41 | 268277.1 | 1425.0112 | 2 | 37 | 4.200387 | 3.259964 | 1.833618 | 0 | 7.530157 | 0
2018-02-28 15:43 | 268397.2 | 120.0011 | 3 | 37 | 4.226906 | 3.260107 | 1.941831 | 0 | 7.986012 | 0
2018-02-28 15:45 | 268517.2 | 240.001 | 3 | 37 | 4.258204 | 3.260086 | 2.050483 | 0 | 8.446947 | 0
2018-02-28 15:47 | 268637.2 | 360.0002 | 3 | 37 | 4.292222 | 3.260164 | 2.159146 | 0 | 8.911483 | 0
2018-02-28 15:49 | 268757.2 | 480.0002 | 3 | 37 | 4.328612 | 3.260122 | 2.267802 | 0 | 9.379816 | 0
2018-02-28 15:51 | 268877.2 | 600.001 | 3 | 37 | 4.3671 | 3.260132 | 2.376462 | 0 | 9.852237 | 0
2018-02-28 15:53 | 268997.2 | 720.0018 | 3 | 37 | 4.400405 | 3.136314 | 2.484752 | 0 | 10.32724 | 0
2018-02-28 15:55 | 269117.2 | 840.001 | 3 | 37 | 4.400351 | 2.628269 | 2.580362 | 0 | 10.74796 | 0
2018-02-28 15:57 | 269237.2 | 960.001 | 3 | 37 | 4.400346 | 2.225037 | 2.661036 | 0 | 11.10296 | 0
2018-02-28 15:59 | 269357.2 | 1080.0005 | 3 | 37 | 4.400371 | 1.892244 | 2.729478 | 0 | 11.40413 | 0
2018-02-28 16:01 | 269477.2 | 1200.001 | 3 | 37 | 4.400365 | 1.617687 | 2.78782 | 0 | 11.66085 | 0
2018-02-28 16:03 | 269597.2 | 1320 | 3 | 37 | 4.400355 | 1.389277 | 2.837809 | 0 | 11.88082 | 0
2018-02-28 16:05 | 269717.2 | 1440.0011 | 3 | 37 | 4.400352 | 1.200233 | 2.880865 | 0 | 12.07028 | 0
2018-02-28 16:07 | 269837.2 | 1560.0018 | 3 | 37 | 4.400361 | 1.042624 | 2.918156 | 0 | 12.234375 | 0
2018-02-28 16:09 | 269957.2 | 1680.0001 | 3 | 37 | 4.400352 | 0.9105434 | 2.950621 | 0 | 12.37723 | 0
2018-02-28 16:11 | 270077.2 | 1800.001 | 3 | 37 | 4.400321 | 0.7986546 | 2.979042 | 0 | 12.50229 | 0
2018-02-28 16:13 | 270197.2 | 1920.0027 | 3 | 37 | 4.400304 | 0.7042274 | 3.004044 | 0 | 12.61231 | 0
2018-02-28 16:14 | 270272.4 | 1995.2257 | 3 | 37 | 4.400288 | 0.6519947 | 3.018209 | 0 | 12.67464 | 0
2018-02-28 16:16 | 270392.4 | 120.0008 | 4 | 37 | 4.349968 | 0 | 3.018209 | 0 | 12.67464 | 0
2018-02-28 16:18 | 270512.4 | 240.0017 | 4 | 37 | 4.346148 | 0 | 3.018209 | 0 | 12.67464 | 0
2018-02-28 16:19 | 270572.4 | 300.004 | 4 | 37 | 4.345013 | 0 | 3.018209 | 0 | 12.67464 | 0
2018-02-28 16:21 | 270692.5 | 120.0001 | 5 | 37 | 4.089092 | -3.260028 | 3.018209 | 0.1086531 | 12.67464 | 0.4478281
2018-02-28 16:23 | 270812.5 | 240.001 | 5 | 37 | 4.044612 | -3.26001 | 3.018209 | 0.2173117 | 12.67464 | 0.8896967
2018-02-28 16:25 | 270932.5 | 360.0001 | 5 | 37 | 4.001832 | -3.260031 | 3.018209 | 0.3259676 | 12.67464 | 1.326836
2018-02-28 16:27 | 271052.5 | 480.001 | 5 | 37 | 3.959869 | -3.260026 | 3.018209 | 0.4346253 | 12.67464 | 1.759378
2018-02-28 16:29 | 271172.5 | 600.0011 | 5 | 37 | 3.91895 | -3.260092 | 3.018209 | 0.5432832 | 12.67464 | 2.187413
2018-02-28 16:31 | 271292.5 | 720.0017 | 5 | 37 | 3.879647 | -3.260017 | 3.018209 | 0.6519414 | 12.67464 | 2.611089
2018-02-28 16:33 | 271412.5 | 840.0017 | 5 | 37 | 3.842284 | -3.260026 | 3.018209 | 0.7605975 | 12.67464 | 3.030587
2018-02-28 16:35 | 271532.5 | 960.0009 | 5 | 37 | 3.807159 | -3.260083 | 3.018209 | 0.8692577 | 12.67464 | 3.446163
2018-02-28 16:37 | 271652.5 | 1080.0017 | 5 | 37 | 3.774131 | -3.260015 | 3.018209 | 0.9779114 | 12.67464 | 3.858011
2018-02-28 16:39 | 271772.5 | 1200.001 | 5 | 37 | 3.743197 | -3.260057 | 3.018209 | 1.086568 | 12.67464 | 4.2664
2018-02-28 16:41 | 271892.5 | 1320.0001 | 5 | 37 | 3.714101 | -3.260064 | 3.018209 | 1.195227 | 12.67464 | 4.671534
2018-02-28 16:43 | 272012.5 | 1440.0011 | 5 | 37 | 3.68664 | -3.260102 | 3.018209 | 1.303882 | 12.67464 | 5.073586
2018-02-28 16:45 | 272132.5 | 1560.001 | 5 | 37 | 3.660775 | -3.260079 | 3.018209 | 1.412537 | 12.67464 | 5.472737
2018-02-28 16:47 | 272252.5 | 1680.001 | 5 | 37 | 3.636705 | -3.260056 | 3.018209 | 1.521197 | 12.67464 | 5.86919
2018-02-28 16:49 | 272372.5 | 1800.0009 | 5 | 37 | 3.614668 | -3.260104 | 3.018209 | 1.629854 | 12.67464 | 6.263128
2018-02-28 16:51 | 272492.5 | 1920.0017 | 5 | 37 | 3.594558 | -3.260123 | 3.018209 | 1.738512 | 12.67464 | 6.654781
2018-02-28 16:53 | 272612.5 | 2040 | 5 | 37 | 3.576326 | -3.26013 | 3.018209 | 1.847168 | 12.67464 | 7.044345
2018-02-28 16:55 | 272732.5 | 2160.001 | 5 | 37 | 3.559739 | -3.260125 | 3.018209 | 1.955824 | 12.67464 | 7.43202
2018-02-28 16:57 | 272852.5 | 2280.0006 | 5 | 37 | 3.544209 | -3.260119 | 3.018209 | 2.06448 | 12.67464 | 7.817959
2018-02-28 16:59 | 272972.5 | 2400.001 | 5 | 37 | 3.529209 | -3.260142 | 3.018209 | 2.173142 | 12.67464 | 8.202264
2018-02-28 17:01 | 273092.5 | 2520.0018 | 5 | 37 | 3.514076 | -3.260157 | 3.018209 | 2.2818 | 12.67464 | 8.584924
2018-02-28 17:03 | 273212.5 | 2640.001 | 5 | 37 | 3.49773 | -3.260136 | 3.018209 | 2.390461 | 12.67464 | 8.965895
2018-02-28 17:05 | 273332.5 | 2760.0004 | 5 | 37 | 3.478478 | -3.260079 | 3.018209 | 2.499117 | 12.67464 | 9.344939
2018-02-28 17:07 | 273452.5 | 2880.0018 | 5 | 37 | 3.452219 | -3.260035 | 3.018209 | 2.607779 | 12.67464 | 9.721574
2018-02-28 17:09 | 273572.5 | 3000.0018 | 5 | 37 | 3.415841 | -3.260079 | 3.018209 | 2.716434 | 12.67464 | 10.09481
2018-02-28 17:11 | 273692.5 | 3120.0002 | 5 | 37 | 3.358065 | -3.260098 | 3.018209 | 2.82509 | 12.67464 | 10.46312
2018-02-28 17:13 | 273812.5 | 3240.0018 | 5 | 37 | 3.245121 | -3.26009 | 3.018209 | 2.933748 | 12.67464 | 10.82267
2018-02-28 17:15 | 273905 | 3332.5224 | 5 | 37 | 2.999984 | -3.26013 | 3.018209 | 3.017526 | 12.67464 | 11.08644
2018-02-28 17:17 | 274025.1 | 120.0003 | 6 | 37 | 3.337469 | 0 | 3.018209 | 3.017526 | 12.67464 | 11.08644
2018-02-28 17:19 | 274145.1 | 240.001 | 6 | 37 | 3.349437 | 0 | 3.018209 | 3.017526 | 12.67464 | 11.08644
2018-02-28 17:20 | 274205.1 | 300.004 | 6 | 37 | 3.352813 | 0 | 3.018209 | 3.017526 | 12.67464 | 11.08644
2018-02-28 17:20 | 274205.1 | 0.0023 | 7 | 38 | 3.35291 | 0 | 0 | 0 | 0 | 0
2018-02-28 17:22 | 274325.2 | 120.0018 | 2 | 38 | 3.981812 | 4.890076 | 0.1623071 | 0 | 0.627347 | 0
2018-02-28 17:24 | 274445.2 | 240.0012 | 2 | 38 | 4.024258 | 4.890064 | 0.3252864 | 0 | 1.279953 | 0
2018-02-28 17:26 | 274565.2 | 360.0002 | 2 | 38 | 4.060246 | 4.890022 | 0.4882692 | 0 | 1.938875 | 0
2018-02-28 17:28 | 274685.2 | 480.0002 | 2 | 38 | 4.090143 | 4.890078 | 0.6512564 | 0 | 2.603134 | 0
2018-02-28 17:30 | 274805.2 | 600.0018 | 2 | 38 | 4.11612 | 4.890099 | 0.8142449 | 0 | 3.271947 | 0
2018-02-28 17:32 | 274925.2 | 720.0018 | 2 | 38 | 4.139902 | 4.890089 | 0.9772299 | 0 | 3.94475 | 0
2018-02-28 17:34 | 275045.2 | 840.0008 | 2 | 38 | 4.165152 | 4.89007 | 1.140218 | 0 | 4.621532 | 0
2018-02-28 17:36 | 275165.2 | 960.0018 | 2 | 38 | 4.192554 | 4.890091 | 1.303201 | 0 | 5.302587 | 0
2018-02-28 17:38 | 275285.2 | 1080.0012 | 2 | 38 | 4.200377 | 4.524874 | 1.461556 | 0 | 5.967563 | 0
2018-02-28 17:40 | 275405.2 | 1200.0018 | 2 | 38 | 4.200377 | 4.068586 | 1.604711 | 0 | 6.568865 | 0
2018-02-28 17:42 | 275525.2 | 1320.001 | 2 | 38 | 4.200377 | 3.626591 | 1.732893 | 0 | 7.10728 | 0
2018-02-28 17:44 | 275629.3 | 1424.0904 | 2 | 38 | 4.200382 | 3.259972 | 1.832385 | 0 | 7.525181 | 0
2018-02-28 17:46 | 275749.3 | 120.001 | 3 | 38 | 4.226893 | 3.260124 | 1.940604 | 1.094e-09 | 7.981059 | 4.451e-09
2018-02-28 17:48 | 275869.3 | 240.0011 | 3 | 38 | 4.258256 | 3.260155 | 2.049262 | 1.094e-09 | 8.442026 | 4.451e-09
2018-02-28 17:50 | 275989.3 | 360.0011 | 3 | 38 | 4.292274 | 3.259914 | 2.157921 | 1.094e-09 | 8.906547 | 4.451e-09
2018-02-28 17:52 | 276109.3 | 480.0019 | 3 | 38 | 4.32871 | 3.260202 | 2.266578 | 1.094e-09 | 9.374892 | 4.451e-09
2018-02-28 17:54 | 276229.3 | 600.0002 | 3 | 38 | 4.367212 | 3.260174 | 2.375234 | 1.094e-09 | 9.847306 | 4.451e-09
2018-02-28 17:56 | 276349.3 | 720.0019 | 3 | 38 | 4.400397 | 3.134176 | 2.483519 | 1.094e-09 | 10.3223 | 4.451e-09
2018-02-28 17:58 | 276469.3 | 840.0011 | 3 | 38 | 4.40038 | 2.627724 | 2.579086 | 1.094e-09 | 10.74283 | 4.451e-09
2018-02-28 18:00 | 276589.3 | 960.0019 | 3 | 38 | 4.400357 | 2.224775 | 2.65973 | 1.094e-09 | 11.09769 | 4.451e-09
2018-02-28 18:02 | 276709.3 | 1080.0019 | 3 | 38 | 4.400385 | 1.892984 | 2.728164 | 1.094e-09 | 11.39883 | 4.451e-09
2018-02-28 18:04 | 276829.3 | 1200 | 3 | 38 | 4.400338 | 1.616732 | 2.786503 | 1.094e-09 | 11.65554 | 4.451e-09
2018-02-28 18:06 | 276949.3 | 1320.001 | 3 | 38 | 4.400323 | 1.389339 | 2.836496 | 1.094e-09 | 11.87553 | 4.451e-09
2018-02-28 18:08 | 277069.3 | 1440.0019 | 3 | 38 | 4.400335 | 1.200808 | 2.879574 | 1.094e-09 | 12.06508 | 4.451e-09
2018-02-28 18:10 | 277189.3 | 1560.0002 | 3 | 38 | 4.400363 | 1.044216 | 2.916894 | 1.094e-09 | 12.22931 | 4.451e-09
2018-02-28 18:12 | 277309.3 | 1680.0002 | 3 | 38 | 4.400336 | 0.9113884 | 2.949405 | 1.094e-09 | 12.37236 | 4.451e-09
2018-02-28 18:14 | 277429.3 | 1800.0002 | 3 | 38 | 4.400339 | 0.799818 | 2.97787 | 1.094e-09 | 12.49762 | 4.451e-09
2018-02-28 18:16 | 277549.3 | 1920.0022 | 3 | 38 | 4.400315 | 0.7053375 | 3.002914 | 1.094e-09 | 12.60782 | 4.451e-09
2018-02-28 18:17 | 277626.7 | 1997.4593 | 3 | 38 | 4.400316 | 0.6519966 | 3.017505 | 1.094e-09 | 12.67203 | 4.451e-09
2018-02-28 18:19 | 277746.8 | 120.0003 | 4 | 38 | 4.349911 | 0 | 3.017505 | 1.094e-09 | 12.67203 | 4.451e-09
2018-02-28 18:21 | 277866.8 | 240.0007 | 4 | 38 | 4.34607 | 0 | 3.017505 | 1.094e-09 | 12.67203 | 4.451e-09
2018-02-28 18:22 | 277926.8 | 300.0039 | 4 | 38 | 4.344955 | 0 | 3.017505 | 1.094e-09 | 12.67203 | 4.451e-09
2018-02-28 18:24 | 278046.9 | 120.0002 | 5 | 38 | 4.088383 | -3.260079 | 3.017505 | 0.1086573 | 12.67203 | 0.4477789
2018-02-28 18:26 | 278166.9 | 240.0002 | 5 | 38 | 4.043859 | -3.260015 | 3.017505 | 0.2173101 | 12.67203 | 0.8895439
2018-02-28 18:28 | 278286.9 | 360.0002 | 5 | 38 | 4.000979 | -3.260054 | 3.017505 | 0.3259726 | 12.67203 | 1.326622
2018-02-28 18:30 | 278406.9 | 480.0002 | 5 | 38 | 3.958961 | -3.260075 | 3.017505 | 0.4346222 | 12.67203 | 1.759036
2018-02-28 18:32 | 278526.9 | 600.0018 | 5 | 38 | 3.918048 | -3.260077 | 3.017505 | 0.5432867 | 12.67203 | 2.187001
2018-02-28 18:34 | 278646.9 | 720.0018 | 5 | 38 | 3.878704 | -3.260033 | 3.017505 | 0.6519369 | 12.67203 | 2.610546
2018-02-28 18:36 | 278766.9 | 840.001 | 5 | 38 | 3.841406 | -3.260033 | 3.017505 | 0.7605979 | 12.67203 | 3.029964
2018-02-28 18:38 | 278886.9 | 960.0002 | 5 | 38 | 3.806194 | -3.260066 | 3.017505 | 0.8692503 | 12.67203 | 3.445409
2018-02-28 18:40 | 279006.9 | 1080.0003 | 5 | 38 | 3.773202 | -3.26002 | 3.017505 | 0.9779117 | 12.67203 | 3.857184
2018-02-28 18:42 | 279126.9 | 1200.0018 | 5 | 38 | 3.742217 | -3.260056 | 3.017505 | 1.08657 | 12.67203 | 4.265474
2018-02-28 18:44 | 279246.9 | 1320 | 5 | 38 | 3.713113 | -3.260123 | 3.017505 | 1.195234 | 12.67203 | 4.67052
2018-02-28 18:46 | 279366.9 | 1440.0001 | 5 | 38 | 3.685689 | -3.260068 | 3.017505 | 1.303891 | 12.67203 | 5.072471
2018-02-28 18:48 | 279486.9 | 1560.0011 | 5 | 38 | 3.659741 | -3.260094 | 3.017505 | 1.412559 | 12.67203 | 5.471561
2018-02-28 18:50 | 279606.9 | 1680.0002 | 5 | 38 | 3.635682 | -3.260136 | 3.017505 | 1.521218 | 12.67203 | 5.8679
2018-02-28 18:52 | 279726.9 | 1800.0007 | 5 | 38 | 3.613633 | -3.26014 | 3.017505 | 1.629885 | 12.67203 | 6.261761
2018-02-28 18:54 | 279846.9 | 1920.0002 | 5 | 38 | 3.593544 | -3.260123 | 3.017505 | 1.738549 | 12.67203 | 6.653323
2018-02-28 18:56 | 279966.9 | 2040.0002 | 5 | 38 | 3.57532 | -3.260102 | 3.017505 | 1.847208 | 12.67203 | 7.04279
2018-02-28 18:58 | 280086.9 | 2160.002 | 5 | 38 | 3.558653 | -3.260134 | 3.017505 | 1.955867 | 12.67203 | 7.430361
2018-02-28 19:00 | 280206.9 | 2280.0004 | 5 | 38 | 3.543129 | -3.260083 | 3.017505 | 2.06453 | 12.67203 | 7.816206
2018-02-28 19:02 | 280326.9 | 2400.0003 | 5 | 38 | 3.528103 | -3.260125 | 3.017505 | 2.17319 | 12.67203 | 8.200383
2018-02-28 19:04 | 280446.9 | 2520.0019 | 5 | 38 | 3.513 | -3.260113 | 3.017505 | 2.281852 | 12.67203 | 8.582942
2018-02-28 19:06 | 280566.9 | 2640.0014 | 5 | 38 | 3.496665 | -3.260119 | 3.017505 | 2.390506 | 12.67203 | 8.963772
2018-02-28 19:08 | 280686.9 | 2760.0011 | 5 | 38 | 3.477355 | -3.260075 | 3.017505 | 2.499167 | 12.67203 | 9.342715
2018-02-28 19:10 | 280806.9 | 2880.0012 | 5 | 38 | 3.451084 | -3.260142 | 3.017505 | 2.607829 | 12.67203 | 9.719229
2018-02-28 19:12 | 280926.9 | 3000.0012 | 5 | 38 | 3.414554 | -3.26005 | 3.017505 | 2.71649 | 12.67203 | 10.09235
2018-02-28 19:14 | 281046.9 | 3120.0003 | 5 | 38 | 3.356345 | -3.260057 | 3.017505 | 2.825148 | 12.67203 | 10.46051
2018-02-28 19:16 | 281166.9 | 3240.0013 | 5 | 38 | 3.242043 | -3.260045 | 3.017505 | 2.933808 | 12.67203 | 10.81982
2018-02-28 19:17 | 281258 | 3331.0825 | 5 | 38 | 2.999971 | -3.260041 | 3.017505 | 3.016279 | 12.67203 | 11.07928
2018-02-28 19:19 | 281378 | 120.0009 | 6 | 38 | 3.339949 | 0 | 3.017505 | 3.016279 | 12.67203 | 11.07928
2018-02-28 19:21 | 281498 | 240.0008 | 6 | 38 | 3.351959 | 0 | 3.017505 | 3.016279 | 12.67203 | 11.07928
2018-02-28 19:22 | 281558 | 300.0014 | 6 | 38 | 3.355327 | 0 | 3.017505 | 3.016279 | 12.67203 | 11.07928
2018-02-28 19:22 | 281558 | 0.0048 | 7 | 39 | 3.355326 | 0 | 0 | 0 | 0 | 0
2018-02-28 19:24 | 281678.1 | 120.0018 | 2 | 39 | 3.983237 | 4.890087 | 0.1623065 | 0 | 0.6276812 | 0
2018-02-28 19:26 | 281798.1 | 240.0026 | 2 | 39 | 4.025434 | 4.890064 | 0.3252887 | 0 | 1.280501 | 0
2018-02-28 19:28 | 281918.1 | 360.0018 | 2 | 39 | 4.061435 | 4.890005 | 0.4882793 | 0 | 1.939646 | 0
2018-02-28 19:30 | 282038.1 | 480.0011 | 2 | 39 | 4.091325 | 4.890081 | 0.6512656 | 0 | 2.604094 | 0
2018-02-28 19:32 | 282158.1 | 600.0002 | 2 | 39 | 4.117252 | 4.890062 | 0.8142499 | 0 | 3.273078 | 0
2018-02-28 19:34 | 282278.1 | 720.001 | 2 | 39 | 4.141036 | 4.890081 | 0.9772379 | 0 | 3.946076 | 0
2018-02-28 19:36 | 282398.1 | 840.001 | 2 | 39 | 4.16634 | 4.890083 | 1.140222 | 0 | 4.623033 | 0
2018-02-28 19:38 | 282518.1 | 960.001 | 2 | 39 | 4.193703 | 4.890089 | 1.303214 | 0 | 5.304314 | 0
2018-02-28 19:40 | 282638.1 | 1080.0003 | 2 | 39 | 4.200381 | 4.508072 | 1.461082 | 0 | 5.967292 | 0
2018-02-28 19:42 | 282758.1 | 1200.001 | 2 | 39 | 4.200375 | 4.055279 | 1.603744 | 0 | 6.566529 | 0
2018-02-28 19:44 | 282878.1 | 1320.0019 | 2 | 39 | 4.200403 | 3.617342 | 1.731548 | 0 | 7.10335 | 0
2018-02-28 19:46 | 282980 | 1421.9088 | 2 | 39 | 4.200359 | 3.259991 | 1.82883 | 0 | 7.511972 | 0
2018-02-28 19:48 | 283100 | 120.0018 | 3 | 39 | 4.226775 | 3.260099 | 1.937047 | 0 | 7.967836 | 0
2018-02-28 19:50 | 283220 | 240.0002 | 3 | 39 | 4.258068 | 3.260107 | 2.045709 | 0 | 8.428797 | 0
2018-02-28 19:52 | 283340 | 360.0018 | 3 | 39 | 4.291988 | 3.26016 | 2.154368 | 0 | 8.893298 | 0
2018-02-28 19:54 | 283460 | 480.0013 | 3 | 39 | 4.328336 | 3.260084 | 2.263029 | 0 | 9.361621 | 0
2018-02-28 19:56 | 283580 | 600.0003 | 3 | 39 | 4.366788 | 3.260105 | 2.371683 | 0 | 9.833987 | 0
2018-02-28 19:58 | 283700 | 720.0002 | 3 | 39 | 4.400393 | 3.141344 | 2.480006 | 0 | 10.30911 | 0
2018-02-28 20:00 | 283820 | 840.0003 | 3 | 39 | 4.400378 | 2.633539 | 2.575778 | 0 | 10.73054 | 0
2018-02-28 20:02 | 283940 | 960.001 | 3 | 39 | 4.400361 | 2.23037 | 2.656623 | 0 | 11.08629 | 0
2018-02-28 20:04 | 284060 | 1080.0018 | 3 | 39 | 4.400367 | 1.89786 | 2.725248 | 0 | 11.38826 | 0
2018-02-28 20:06 | 284180 | 1200.001 | 3 | 39 | 4.400348 | 1.622492 | 2.783761 | 0 | 11.64574 | 0
2018-02-28 20:08 | 284300 | 1320.0012 | 3 | 39 | 4.400332 | 1.394136 | 2.833923 | 0 | 11.86647 | 0
2018-02-28 20:10 | 284420 | 1440.0002 | 3 | 39 | 4.400337 | 1.205074 | 2.877153 | 0 | 12.0567 | 0
2018-02-28 20:12 | 284540 | 1560.0019 | 3 | 39 | 4.400326 | 1.047298 | 2.914617 | 0 | 12.22155 | 0
2018-02-28 20:14 | 284660 | 1680.0003 | 3 | 39 | 4.400323 | 0.9145184 | 2.947255 | 0 | 12.36517 | 0
2018-02-28 20:16 | 284780 | 1800.0018 | 3 | 39 | 4.400344 | 0.8034077 | 2.975827 | 0 | 12.4909 | 0
2018-02-28 20:18 | 284900 | 1920.0003 | 3 | 39 | 4.400346 | 0.7086277 | 3.000968 | 0 | 12.60153 | 0
2018-02-28 20:19 | 284982.2 | 2002.1752 | 3 | 39 | 4.400347 | 0.6519928 | 3.016476 | 0 | 12.66976 | 0
2018-02-28 20:21 | 285102.2 | 120.0015 | 4 | 39 | 4.349883 | 0 | 3.016476 | 0 | 12.66976 | 0
2018-02-28 20:23 | 285222.2 | 240.0015 | 4 | 39 | 4.346047 | 0 | 3.016476 | 0 | 12.66976 | 0
2018-02-28 20:24 | 285282.3 | 300.0036 | 4 | 39 | 4.344905 | 0 | 3.016476 | 0 | 12.66976 | 0
2018-02-28 20:26 | 285402.3 | 120.0019 | 5 | 39 | 4.08827 | -3.2601 | 3.016476 | 0.1086484 | 12.66976 | 0.4477266
2018-02-28 20:28 | 285522.3 | 240.0005 | 5 | 39 | 4.043724 | -3.260064 | 3.016476 | 0.2173056 | 12.66976 | 0.8894956
2018-02-28 20:30 | 285642.3 | 360.0003 | 5 | 39 | 4.00086 | -3.2601 | 3.016476 | 0.3259691 | 12.66976 | 1.326564
2018-02-28 20:32 | 285762.3 | 480.0005 | 5 | 39 | 3.958797 | -3.26006 | 3.016476 | 0.4346284 | 12.66976 | 1.759002
2018-02-28 20:34 | 285882.3 | 600.002 | 5 | 39 | 3.917937 | -3.260085 | 3.016476 | 0.5432888 | 12.66976 | 2.186934
2018-02-28 20:36 | 286002.3 | 720.0019 | 5 | 39 | 3.878633 | -3.26006 | 3.016476 | 0.6519442 | 12.66976 | 2.610489
2018-02-28 20:38 | 286122.3 | 840.0005 | 5 | 39 | 3.841266 | -3.260047 | 3.016476 | 0.7605991 | 12.66976 | 3.029872
2018-02-28 20:40 | 286242.3 | 960.0005 | 5 | 39 | 3.80611 | -3.260056 | 3.016476 | 0.8692558 | 12.66976 | 3.445321
2018-02-28 20:42 | 286362.3 | 1080.0019 | 5 | 39 | 3.773079 | -3.260041 | 3.016476 | 0.9779174 | 12.66976 | 3.857087
2018-02-28 20:44 | 286482.3 | 1200.0009 | 5 | 39 | 3.742187 | -3.260096 | 3.016476 | 1.086576 | 12.66976 | 4.265369
2018-02-28 20:46 | 286602.3 | 1320.0003 | 5 | 39 | 3.713119 | -3.260081 | 3.016476 | 1.195232 | 12.66976 | 4.670387
2018-02-28 20:48 | 286722.3 | 1440.0005 | 5 | 39 | 3.685654 | -3.260075 | 3.016476 | 1.303888 | 12.66976 | 5.072332
2018-02-28 20:50 | 286842.3 | 1560.0005 | 5 | 39 | 3.659769 | -3.260123 | 3.016476 | 1.412552 | 12.66976 | 5.471408
2018-02-28 20:52 | 286962.3 | 1680.0003 | 5 | 39 | 3.635696 | -3.260176 | 3.016476 | 1.521213 | 12.66976 | 5.867757
2018-02-28 20:54 | 287082.3 | 1800.0019 | 5 | 39 | 3.613711 | -3.260153 | 3.016476 | 1.629872 | 12.66976 | 6.261594
2018-02-28 20:56 | 287202.3 | 1920.0011 | 5 | 39 | 3.593651 | -3.260136 | 3.016476 | 1.738533 | 12.66976 | 6.653155
2018-02-28 20:58 | 287322.3 | 2040.0005 | 5 | 39 | 3.575389 | -3.260068 | 3.016476 | 1.847188 | 12.66976 | 7.042616
2018-02-28 21:00 | 287442.3 | 2160.0003 | 5 | 39 | 3.558738 | -3.260119 | 3.016476 | 1.955854 | 12.66976 | 7.430225
2018-02-28 21:02 | 287562.3 | 2280.0003 | 5 | 39 | 3.54318 | -3.260119 | 3.016476 | 2.064511 | 12.66976 | 7.816054
2018-02-28 21:04 | 287682.3 | 2400.0019 | 5 | 39 | 3.528129 | -3.260094 | 3.016476 | 2.173176 | 12.66976 | 8.200253
2018-02-28 21:06 | 287802.3 | 2520.0004 | 5 | 39 | 3.512921 | -3.260079 | 3.016476 | 2.281833 | 12.66976 | 8.582788
2018-02-28 21:08 | 287922.3 | 2640.002 | 5 | 39 | 3.496578 | -3.260142 | 3.016476 | 2.390494 | 12.66976 | 8.963635
2018-02-28 21:10 | 288042.3 | 2760.002 | 5 | 39 | 3.477193 | -3.260094 | 3.016476 | 2.499151 | 12.66976 | 9.342554
2018-02-28 21:12 | 288162.3 | 2880.0019 | 5 | 39 | 3.450822 | -3.260127 | 3.016476 | 2.607813 | 12.66976 | 9.719042
2018-02-28 21:14 | 288282.3 | 3000.0004 | 5 | 39 | 3.414208 | -3.260144 | 3.016476 | 2.716466 | 12.66976 | 10.09211
2018-02-28 21:16 | 288402.3 | 3120.0019 | 5 | 39 | 3.35575 | -3.260121 | 3.016476 | 2.825129 | 12.66976 | 10.46023
2018-02-28 21:18 | 288522.3 | 3240.0005 | 5 | 39 | 3.24107 | -3.260106 | 3.016476 | 2.933781 | 12.66976 | 10.81945
2018-02-28 21:20 | 288612.8 | 3330.4409 | 5 | 39 | 2.999994 | -3.260119 | 3.016476 | 3.015676 | 12.66976 | 11.07704
2018-02-28 21:22 | 288732.8 | 119.9999 | 6 | 39 | 3.340293 | 0 | 3.016476 | 3.015686 | 12.66976 | 11.07707
2018-02-28 21:24 | 288852.8 | 240.0007 | 6 | 39 | 3.352305 | 0 | 3.016476 | 3.015686 | 12.66976 | 11.07707
2018-02-28 21:25 | 288912.8 | 300.0005 | 6 | 39 | 3.355674 | 0 | 3.016476 | 3.015686 | 12.66976 | 11.07707
2018-02-28 21:25 | 288912.8 | 0.0024 | 7 | 40 | 3.355697 | 0 | 0 | 0 | 0 | 0
2018-02-28 21:27 | 289032.9 | 120.001 | 2 | 40 | 3.983689 | 4.890081 | 0.1623009 | 1.009e-09 | 0.6277452 | 3.385e-09
2018-02-28 21:29 | 289152.9 | 240.0019 | 2 | 40 | 4.025822 | 4.890085 | 0.3252912 | 1.009e-09 | 1.28066 | 3.385e-09
2018-02-28 21:31 | 289272.9 | 360.0019 | 2 | 40 | 4.061901 | 4.890078 | 0.4882787 | 1.009e-09 | 1.939866 | 3.385e-09
2018-02-28 21:33 | 289392.9 | 480.0019 | 2 | 40 | 4.091726 | 4.890081 | 0.6512573 | 1.009e-09 | 2.604355 | 3.385e-09
2018-02-28 21:35 | 289512.9 | 600.0005 | 2 | 40 | 4.117706 | 4.890104 | 0.8142442 | 1.009e-09 | 3.273419 | 3.385e-09
2018-02-28 21:37 | 289632.9 | 720.0019 | 2 | 40 | 4.141459 | 4.890104 | 0.9772338 | 1.009e-09 | 3.946495 | 3.385e-09
2018-02-28 21:39 | 289752.9 | 840.001 | 2 | 40 | 4.166784 | 4.890125 | 1.14022 | 1.009e-09 | 4.623526 | 3.385e-09
2018-02-28 21:41 | 289872.9 | 960.0002 | 2 | 40 | 4.194161 | 4.890047 | 1.3032 | 1.009e-09 | 5.304832 | 3.385e-09
2018-02-28 21:43 | 289992.9 | 1080.001 | 2 | 40 | 4.200373 | 4.501846 | 1.460896 | 1.009e-09 | 5.967106 | 3.385e-09
2018-02-28 21:45 | 290112.9 | 1200.001 | 2 | 40 | 4.200367 | 4.049543 | 1.603372 | 1.009e-09 | 6.565557 | 3.385e-09
2018-02-28 21:47 | 290232.9 | 1320.001 | 2 | 40 | 4.200378 | 3.614174 | 1.731036 | 1.009e-09 | 7.101797 | 3.385e-09
2018-02-28 21:49 | 290334.2 | 1421.2799 | 2 | 40 | 4.200382 | 3.259983 | 1.827673 | 1.009e-09 | 7.507705 | 3.385e-09
2018-02-28 21:51 | 290454.2 | 120.0001 | 3 | 40 | 4.226788 | 3.260193 | 1.935896 | 1.747e-09 | 7.963597 | 6.387e-09
2018-02-28 21:53 | 290574.2 | 240.0003 | 3 | 40 | 4.258031 | 3.259987 | 2.04455 | 1.747e-09 | 8.424526 | 6.387e-09
2018-02-28 21:55 | 290694.2 | 360.001 | 3 | 40 | 4.291957 | 3.26016 | 2.15321 | 1.747e-09 | 8.889025 | 6.387e-09
2018-02-28 21:57 | 290814.2 | 480.001 | 3 | 40 | 4.328258 | 3.260105 | 2.26187 | 1.747e-09 | 9.357341 | 6.387e-09
2018-02-28 21:59 | 290934.2 | 600.0018 | 3 | 40 | 4.366717 | 3.26013 | 2.370528 | 1.747e-09 | 9.829709 | 6.387e-09
2018-02-28 22:01 | 291054.2 | 720.0002 | 3 | 40 | 4.400403 | 3.142635 | 2.478853 | 1.747e-09 | 10.30484 | 6.387e-09
2018-02-28 22:03 | 291174.2 | 840.0018 | 3 | 40 | 4.400357 | 2.634253 | 2.574671 | 1.747e-09 | 10.72647 | 6.387e-09
2018-02-28 22:05 | 291294.2 | 960.0002 | 3 | 40 | 4.400365 | 2.231535 | 2.655541 | 1.747e-09 | 11.08233 | 6.387e-09
2018-02-28 22:07 | 291414.2 | 1080.0008 | 3 | 40 | 4.400332 | 1.897936 | 2.724189 | 1.747e-09 | 11.38441 | 6.387e-09
2018-02-28 22:09 | 291534.2 | 1200.0003 | 3 | 40 | 4.400354 | 1.623125 | 2.782732 | 1.747e-09 | 11.64202 | 6.387e-09
2018-02-28 22:11 | 291654.2 | 1320.0002 | 3 | 40 | 4.400363 | 1.395603 | 2.832911 | 1.747e-09 | 11.86282 | 6.387e-09
2018-02-28 22:13 | 291774.2 | 1440.001 | 3 | 40 | 4.400338 | 1.206055 | 2.876163 | 1.747e-09 | 12.05314 | 6.387e-09
2018-02-28 22:15 | 291894.2 | 1560.001 | 3 | 40 | 4.400329 | 1.047804 | 2.913635 | 1.747e-09 | 12.21803 | 6.387e-09
2018-02-28 22:17 | 292014.2 | 1680.0003 | 3 | 40 | 4.400347 | 0.9152508 | 2.946279 | 1.747e-09 | 12.36168 | 6.387e-09
2018-02-28 22:19 | 292134.2 | 1800.0009 | 3 | 40 | 4.400327 | 0.8033123 | 2.974861 | 1.747e-09 | 12.48745 | 6.387e-09
2018-02-28 22:21 | 292254.2 | 1920.0002 | 3 | 40 | 4.400347 | 0.709301 | 3.000014 | 1.747e-09 | 12.59813 | 6.387e-09
2018-02-28 22:22 | 292336.9 | 2002.6952 | 3 | 40 | 4.400316 | 0.6519966 | 3.015628 | 1.747e-09 | 12.66683 | 6.387e-09
2018-02-28 22:24 | 292457 | 120.0007 | 4 | 40 | 4.349784 | 0 | 3.015629 | 1.747e-09 | 12.66684 | 6.387e-09
2018-02-28 22:26 | 292577 | 240 | 4 | 40 | 4.345934 | 0 | 3.015629 | 1.747e-09 | 12.66684 | 6.387e-09
2018-02-28 22:27 | 292637 | 300.0006 | 4 | 40 | 4.3448 | 0 | 3.015629 | 1.747e-09 | 12.66684 | 6.387e-09
2018-02-28 22:29 | 292757 | 120.0017 | 5 | 40 | 4.087791 | -3.260083 | 3.015629 | 0.1086567 | 12.66684 | 0.4477171
2018-02-28 22:31 | 292877 | 240.0001 | 5 | 40 | 4.043344 | -3.260052 | 3.015629 | 0.2173122 | 12.66684 | 0.889434
2018-02-28 22:33 | 292997 | 360.0001 | 5 | 40 | 4.000614 | -3.260033 | 3.015629 | 0.3259665 | 12.66684 | 1.326432
2018-02-28 22:35 | 293117 | 480.0001 | 5 | 40 | 3.958706 | -3.260045 | 3.015629 | 0.4346217 | 12.66684 | 1.758836
2018-02-28 22:37 | 293237 | 600.0001 | 5 | 40 | 3.917842 | -3.260094 | 3.015629 | 0.5432793 | 12.66684 | 2.186749
2018-02-28 22:39 | 293357 | 720.0001 | 5 | 40 | 3.878618 | -3.260068 | 3.015629 | 0.651938 | 12.66684 | 2.610312
2018-02-28 22:41 | 293477 | 840.0009 | 5 | 40 | 3.841344 | -3.260066 | 3.015629 | 0.7605981 | 12.66684 | 3.02972
2018-02-28 22:43 | 293597 | 960.0017 | 5 | 40 | 3.806213 | -3.26005 | 3.015629 | 0.8692568 | 12.66684 | 3.445186
2018-02-28 22:45 | 293717 | 1080.0001 | 5 | 40 | 3.773252 | -3.260047 | 3.015629 | 0.9779096 | 12.66684 | 3.856931
2018-02-28 22:47 | 293837 | 1200.0017 | 5 | 40 | 3.742339 | -3.260127 | 3.015629 | 1.086568 | 12.66684 | 4.265229
2018-02-28 22:49 | 293957 | 1320.0008 | 5 | 40 | 3.713255 | -3.260071 | 3.015629 | 1.195226 | 12.66684 | 4.67027
2018-02-28 22:51 | 294077 | 1440.0017 | 5 | 40 | 3.685785 | -3.260085 | 3.015629 | 1.303883 | 12.66684 | 5.072232
2018-02-28 22:53 | 294197 | 1560.0001 | 5 | 40 | 3.659865 | -3.260077 | 3.015629 | 1.412543 | 12.66684 | 5.471309
2018-02-28 22:55 | 294317 | 1680.001 | 5 | 40 | 3.635872 | -3.260111 | 3.015629 | 1.521208 | 12.66684 | 5.867686
2018-02-28 22:57 | 294437 | 1800.001 | 5 | 40 | 3.613815 | -3.26009 | 3.015629 | 1.629869 | 12.66684 | 6.261545
2018-02-28 22:59 | 294557 | 1920.0002 | 5 | 40 | 3.593768 | -3.260117 | 3.015629 | 1.738534 | 12.66684 | 6.653134
2018-02-28 23:01 | 294677 | 2040.001 | 5 | 40 | 3.575538 | -3.260064 | 3.015629 | 1.847196 | 12.66684 | 7.042635
2018-02-28 23:03 | 294797 | 2160.001 | 5 | 40 | 3.558908 | -3.260092 | 3.015629 | 1.955857 | 12.66684 | 7.430243
2018-02-28 23:05 | 294917 | 2280.001 | 5 | 40 | 3.543407 | -3.260041 | 3.015629 | 2.064521 | 12.66684 | 7.816119
2018-02-28 23:07 | 295037 | 2400.0002 | 5 | 40 | 3.528393 | -3.260081 | 3.015629 | 2.173183 | 12.66684 | 8.200336
2018-02-28 23:09 | 295157 | 2520.0019 | 5 | 40 | 3.51326 | -3.260127 | 3.015629 | 2.281843 | 12.66684 | 8.582912
2018-02-28 23:11 | 295277 | 2640.0019 | 5 | 40 | 3.496913 | -3.260024 | 3.015629 | 2.390502 | 12.66684 | 8.963788
2018-02-28 23:13 | 295397 | 2760.0019 | 5 | 40 | 3.477519 | -3.26001 | 3.015629 | 2.499158 | 12.66684 | 9.342737
2018-02-28 23:15 | 295517 | 2880.0003 | 5 | 40 | 3.451146 | -3.260111 | 3.015629 | 2.607818 | 12.66684 | 9.719255
2018-02-28 23:17 | 295637 | 3000.0002 | 5 | 40 | 3.414467 | -3.260041 | 3.015629 | 2.716465 | 12.66684 | 10.09234
2018-02-28 23:19 | 295757 | 3120.0002 | 5 | 40 | 3.356072 | -3.260066 | 3.015629 | 2.825126 | 12.66684 | 10.46048
2018-02-28 23:21 | 295877 | 3240.0005 | 5 | 40 | 3.241214 | -3.260081 | 3.015629 | 2.933778 | 12.66684 | 10.81973
2018-02-28 23:23 | 295967.1 | 3330.0912 | 5 | 40 | 2.99998 | -3.260052 | 3.015629 | 3.015357 | 12.66684 | 11.07633
2018-02-28 23:25 | 296087.2 | 120.0001 | 6 | 40 | 3.338345 | 0 | 3.015629 | 3.015357 | 12.66684 | 11.07633
2018-02-28 23:27 | 296207.2 | 239.9999 | 6 | 40 | 3.350306 | 0 | 3.015629 | 3.015357 | 12.66684 | 11.07633
2018-02-28 23:28 | 296267.2 | 300.0045 | 6 | 40 | 3.353681 | 0 | 3.015629 | 3.015357 | 12.66684 | 11.07633
2018-02-28 23:28 | 296267.2 | 0.0024 | 7 | 41 | 3.353722 | 0 | 0 | 0 | 0 | 0
2018-02-28 23:30 | 296387.3 | 120.0002 | 2 | 41 | 3.982461 | 4.890036 | 0.1623027 | 0 | 0.6274759 | 0
2018-02-28 23:32 | 296507.3 | 240.0018 | 2 | 41 | 4.02481 | 4.890057 | 0.3252848 | 0 | 1.280188 | 0
2018-02-28 23:34 | 296627.3 | 360.0002 | 2 | 41 | 4.060782 | 4.890097 | 0.4882762 | 0 | 1.939231 | 0
2018-02-28 23:36 | 296747.3 | 480.001 | 2 | 41 | 4.090703 | 4.890081 | 0.6512669 | 0 | 2.603595 | 0
2018-02-28 23:38 | 296867.3 | 600.0009 | 2 | 41 | 4.116684 | 4.89006 | 0.8142452 | 0 | 3.272459 | 0
2018-02-28 23:40 | 296987.3 | 720.0002 | 2 | 41 | 4.140407 | 4.890062 | 0.9772174 | 0 | 3.945294 | 0
2018-02-28 23:42 | 297107.3 | 840.0002 | 2 | 41 | 4.165698 | 4.890068 | 1.140199 | 0 | 4.622134 | 0
2018-02-28 23:44 | 297227.3 | 960.0018 | 2 | 41 | 4.193019 | 4.890022 | 1.303184 | 0 | 5.303276 | 0
2018-02-28 23:46 | 297347.3 | 1080.001 | 2 | 41 | 4.200395 | 4.518185 | 1.461339 | 0 | 5.967433 | 0
2018-02-28 23:48 | 297467.3 | 1200.001 | 2 | 41 | 4.200362 | 4.06241 | 1.604312 | 0 | 6.567973 | 0
2018-02-28 23:50 | 297587.3 | 1320.0002 | 2 | 41 | 4.200371 | 3.62167 | 1.732322 | 0 | 7.105663 | 0
2018-02-28 23:51 | 297690.2 | 1422.9175 | 2 | 41 | 4.200358 | 3.259974 | 1.830643 | 0 | 7.518649 | 0
2018-02-28 23:53 | 297810.2 | 120.0018 | 3 | 41 | 4.226861 | 3.260075 | 1.938865 | 1.31e-10 | 7.974535 | 5.32e-10
2018-02-28 23:55 | 297930.2 | 240.0019 | 3 | 41 | 4.25815 | 3.260132 | 2.04753 | 1.31e-10 | 8.435521 | 5.32e-10
2018-02-28 23:57 | 298050.2 | 360.0011 | 3 | 41 | 4.292102 | 3.260168 | 2.156187 | 1.31e-10 | 8.900021 | 5.32e-10
2018-02-28 23:59 | 298170.2 | 480.0003 | 3 | 41 | 4.32848 | 3.260124 | 2.264848 | 1.31e-10 | 9.368361 | 5.32e-10
2018-03-01 00:01 | 298290.2 | 600.0003 | 3 | 41 | 4.366888 | 3.260134 | 2.373507 | 1.31e-10 | 9.840759 | 5.32e-10
2018-03-01 00:03 | 298410.2 | 720.0003 | 3 | 41 | 4.400393 | 3.139252 | 2.481817 | 1.31e-10 | 10.31583 | 5.32e-10
2018-03-01 00:05 | 298530.2 | 840.0003 | 3 | 41 | 4.400377 | 2.632048 | 2.577548 | 1.31e-10 | 10.73709 | 5.32e-10
2018-03-01 00:07 | 298650.2 | 960.0003 | 3 | 41 | 4.400368 | 2.228689 | 2.658339 | 1.31e-10 | 11.0926 | 5.32e-10
2018-03-01 00:09 | 298770.2 | 1080.0003 | 3 | 41 | 4.400388 | 1.895849 | 2.726886 | 1.31e-10 | 11.39423 | 5.32e-10
2018-03-01 00:11 | 298890.2 | 1200.0003 | 3 | 41 | 4.400356 | 1.620323 | 2.785327 | 1.31e-10 | 11.65139 | 5.32e-10
2018-03-01 00:13 | 299010.2 | 1320.0008 | 3 | 41 | 4.400358 | 1.39208 | 2.835402 | 1.31e-10 | 11.87174 | 5.32e-10
2018-03-01 00:15 | 299130.2 | 1440.0011 | 3 | 41 | 4.400352 | 1.202072 | 2.878534 | 1.31e-10 | 12.06154 | 5.32e-10
2018-03-01 00:17 | 299250.2 | 1560.0018 | 3 | 41 | 4.400321 | 1.043762 | 2.91589 | 1.31e-10 | 12.22591 | 5.32e-10
2018-03-01 00:19 | 299370.2 | 1680.001 | 3 | 41 | 4.40033 | 0.9114723 | 2.948412 | 1.31e-10 | 12.36902 | 5.32e-10
2018-03-01 00:21 | 299490.2 | 1800.0012 | 3 | 41 | 4.400336 | 0.8003445 | 2.976883 | 1.31e-10 | 12.4943 | 5.32e-10
2018-03-01 00:23 | 299610.2 | 1920.0026 | 3 | 41 | 4.400305 | 0.7052383 | 3.00193 | 1.31e-10 | 12.60452 | 5.32e-10
2018-03-01 00:25 | 299687 | 1996.7264 | 3 | 41 | 4.400292 | 0.6519985 | 3.01639 | 1.31e-10 | 12.66814 | 5.32e-10
2018-03-01 00:27 | 299807 | 119.9999 | 4 | 41 | 4.349886 | 0 | 3.016391 | 1.31e-10 | 12.66815 | 5.32e-10
2018-03-01 00:29 | 299927 | 240.0008 | 4 | 41 | 4.346041 | 0 | 3.016391 | 1.31e-10 | 12.66815 | 5.32e-10
2018-03-01 00:30 | 299987 | 300.003 | 4 | 41 | 4.344907 | 0 | 3.016391 | 1.31e-10 | 12.66815 | 5.32e-10
2018-03-01 00:32 | 300107.1 | 120.0009 | 5 | 41 | 4.088515 | -3.260035 | 3.016391 | 0.1086557 | 12.66815 | 0.4477815
2018-03-01 00:34 | 300227.1 | 240.0002 | 5 | 41 | 4.043994 | -3.260064 | 3.016391 | 0.2173151 | 12.66815 | 0.8895881
2018-03-01 00:36 | 300347.1 | 360.0002 | 5 | 41 | 4.001157 | -3.260079 | 3.016391 | 0.3259748 | 12.66815 | 1.326673
2018-03-01 00:38 | 300467.1 | 480.0001 | 5 | 41 | 3.959103 | -3.260014 | 3.016391 | 0.4346329 | 12.66815 | 1.759137
2018-03-01 00:40 | 300587.1 | 600.0009 | 5 | 41 | 3.918247 | -3.260007 | 3.016391 | 0.5432885 | 12.66815 | 2.187083
2018-03-01 00:42 | 300707.1 | 720.0002 | 5 | 41 | 3.878882 | -3.260054 | 3.016391 | 0.6519499 | 12.66815 | 2.610692
2018-03-01 00:44 | 300827.1 | 840.0011 | 5 | 41 | 3.841536 | -3.260056 | 3.016391 | 0.7606073 | 12.66815 | 3.030113
2018-03-01 00:46 | 300947.1 | 960.0013 | 5 | 41 | 3.806385 | -3.260064 | 3.016391 | 0.8692631 | 12.66815 | 3.445588
2018-03-01 00:48 | 301067.1 | 1080.0002 | 5 | 41 | 3.77338 | -3.260094 | 3.016391 | 0.9779229 | 12.66815 | 3.857378
2018-03-01 00:50 | 301187.1 | 1200.0009 | 5 | 41 | 3.742467 | -3.260054 | 3.016391 | 1.08658 | 12.66815 | 4.265685
2018-03-01 00:52 | 301307.1 | 1320.0002 | 5 | 41 | 3.713397 | -3.260085 | 3.016391 | 1.195235 | 12.66815 | 4.670732
2018-03-01 00:54 | 301427.1 | 1440.0002 | 5 | 41 | 3.685949 | -3.260085 | 3.016391 | 1.303895 | 12.66815 | 5.072723
2018-03-01 00:56 | 301547.1 | 1560.0001 | 5 | 41 | 3.660026 | -3.260092 | 3.016391 | 1.412555 | 12.66815 | 5.471815
2018-03-01 00:58 | 301667.1 | 1680.0002 | 5 | 41 | 3.635973 | -3.260111 | 3.016391 | 1.521217 | 12.66815 | 5.868192
2018-03-01 01:00 | 301787.1 | 1800.0001 | 5 | 41 | 3.613891 | -3.260062 | 3.016391 | 1.629874 | 12.66815 | 6.262048
2018-03-01 01:02 | 301907.1 | 1920.0001 | 5 | 41 | 3.593796 | -3.26006 | 3.016391 | 1.738535 | 12.66815 | 6.653627
2018-03-01 01:04 | 302027.1 | 2040.0005 | 5 | 41 | 3.575554 | -3.260083 | 3.016391 | 1.847188 | 12.66815 | 7.043099
2018-03-01 01:06 | 302147.1 | 2160.001 | 5 | 41 | 3.558908 | -3.260092 | 3.016391 | 1.955845 | 12.66815 | 7.430689
2018-03-01 01:08 | 302267.1 | 2280.0002 | 5 | 41 | 3.543333 | -3.260094 | 3.016391 | 2.064504 | 12.66815 | 7.816543
2018-03-01 01:10 | 302387.1 | 2400.001 | 5 | 41 | 3.528275 | -3.260094 | 3.016391 | 2.173161 | 12.66815 | 8.200728
2018-03-01 01:12 | 302507.1 | 2520.0017 | 5 | 41 | 3.513079 | -3.260094 | 3.016391 | 2.281819 | 12.66815 | 8.583284
2018-03-01 01:14 | 302627.1 | 2640.0034 | 5 | 41 | 3.496696 | -3.260121 | 3.016391 | 2.390481 | 12.66815 | 8.964147
2018-03-01 01:16 | 302747.1 | 2760.0002 | 5 | 41 | 3.477267 | -3.260075 | 3.016391 | 2.499139 | 12.66815 | 9.343079
2018-03-01 01:18 | 302867.1 | 2880.0017 | 5 | 41 | 3.450862 | -3.260083 | 3.016391 | 2.607801 | 12.66815 | 9.719573
2018-03-01 01:20 | 302987.1 | 3000.0002 | 5 | 41 | 3.414229 | -3.260098 | 3.016391 | 2.716457 | 12.66815 | 10.09266
2018-03-01 01:22 | 303107.1 | 3120.0018 | 5 | 41 | 3.35578 | -3.260079 | 3.016391 | 2.825114 | 12.66815 | 10.46076
2018-03-01 01:24 | 303227.1 | 3240.0009 | 5 | 41 | 3.24095 | -3.2601 | 3.016391 | 2.933774 | 12.66815 | 10.81999
2018-03-01 01:25 | 303317.3 | 3330.1759 | 5 | 41 | 2.999987 | -3.260119 | 3.016391 | 3.015427 | 12.66815 | 11.07682
2018-03-01 01:27 | 303437.3 | 120.0007 | 6 | 41 | 3.339323 | 0 | 3.016391 | 3.015427 | 12.66815 | 11.07682
2018-03-01 01:29 | 303557.3 | 240 | 6 | 41 | 3.351314 | 0 | 3.016391 | 3.015427 | 12.66815 | 11.07682
2018-03-01 01:30 | 303617.3 | 300.0037 | 6 | 41 | 3.354705 | 0 | 3.016391 | 3.015427 | 12.66815 | 11.07682
2018-03-01 01:30 | 303617.3 | 0.0025 | 7 | 42 | 3.354771 | 0 | 0 | 0 | 0 | 0
2018-03-01 01:32 | 303737.4 | 120.0018 | 2 | 42 | 3.983002 | 4.890026 | 0.1623006 | 5.87e-10 | 0.6276039 | 1.969e-09
2018-03-01 01:34 | 303857.4 | 240.001 | 2 | 42 | 4.025259 | 4.890043 | 0.3252862 | 5.87e-10 | 1.280405 | 1.969e-09
2018-03-01 01:36 | 303977.4 | 360.0019 | 2 | 42 | 4.061235 | 4.890068 | 0.4882639 | 5.87e-10 | 1.939469 | 1.969e-09
2018-03-01 01:38 | 304097.4 | 480.0019 | 2 | 42 | 4.091081 | 4.890036 | 0.6512455 | 5.87e-10 | 2.603863 | 1.969e-09
2018-03-01 01:40 | 304217.4 | 600.0002 | 2 | 42 | 4.117088 | 4.890093 | 0.8142194 | 5.87e-10 | 3.272775 | 1.969e-09
2018-03-01 01:42 | 304337.4 | 720.0002 | 2 | 42 | 4.14085 | 4.890072 | 0.9772118 | 5.87e-10 | 3.945767 | 1.969e-09
2018-03-01 01:44 | 304457.4 | 840.0002 | 2 | 42 | 4.166137 | 4.890129 | 1.140192 | 5.87e-10 | 4.62267 | 1.969e-09
2018-03-01 01:46 | 304577.4 | 960.0018 | 2 | 42 | 4.193501 | 4.890059 | 1.303181 | 5.87e-10 | 5.303907 | 1.969e-09
2018-03-01 01:48 | 304697.4 | 1080.0002 | 2 | 42 | 4.200378 | 4.510988 | 1.46115 | 5.87e-10 | 5.967304 | 1.969e-09
2018-03-01 01:50 | 304817.4 | 1200.0005 | 2 | 42 | 4.200361 | 4.056904 | 1.603907 | 5.87e-10 | 6.566938 | 1.969e-09
2018-03-01 01:52 | 304937.4 | 1320.0011 | 2 | 42 | 4.200383 | 3.618126 | 1.731771 | 5.87e-10 | 7.104013 | 1.969e-09
2018-03-01 01:54 | 305039.2 | 1421.84 | 2 | 42 | 4.20037 | 3.259993 | 1.829007 | 5.87e-10 | 7.512438 | 1.969e-09
2018-03-01 01:56 | 305159.2 | 120.001 | 3 | 42 | 4.226814 | 3.260166 | 1.937228 | 6.85e-10 | 7.968325 | 2.366e-09
2018-03-01 01:58 | 305279.2 | 240.0003 | 3 | 42 | 4.25811 | 3.260185 | 2.04589 | 6.85e-10 | 8.429293 | 2.366e-09
2018-03-01 02:00 | 305399.2 | 360.0018 | 3 | 42 | 4.292089 | 3.260172 | 2.154551 | 6.85e-10 | 8.893808 | 2.366e-09
2018-03-01 02:02 | 305519.2 | 480.001 | 3 | 42 | 4.328426 | 3.260115 | 2.263209 | 6.85e-10 | 9.362131 | 2.366e-09
2018-03-01 02:04 | 305639.2 | 600.001 | 3 | 42 | 4.366889 | 3.260157 | 2.371872 | 6.85e-10 | 9.834545 | 2.366e-09
2018-03-01 02:06 | 305759.2 | 720.0002 | 3 | 42 | 4.400386 | 3.139053 | 2.480187 | 6.85e-10 | 10.30964 | 2.366e-09
2018-03-01 02:08 | 305879.2 | 840.0018 | 3 | 42 | 4.400379 | 2.632093 | 2.575915 | 6.85e-10 | 10.73088 | 2.366e-09
2018-03-01 02:10 | 305999.2 | 960.0018 | 3 | 42 | 4.400339 | 2.22736 | 2.656693 | 6.85e-10 | 11.08633 | 2.366e-09
2018-03-01 02:12 | 306119.2 | 1080.001 | 3 | 42 | 4.400352 | 1.895203 | 2.725238 | 6.85e-10 | 11.38795 | 2.366e-09
2018-03-01 02:14 | 306239.2 | 1200.0018 | 3 | 42 | 4.400352 | 1.620117 | 2.783683 | 6.85e-10 | 11.64513 | 2.366e-09
2018-03-01 02:16 | 306359.2 | 1320.0002 | 3 | 42 | 4.400355 | 1.392378 | 2.833766 | 6.85e-10 | 11.86552 | 2.366e-09
2018-03-01 02:18 | 306479.2 | 1440.0009 | 3 | 42 | 4.400347 | 1.202778 | 2.876917 | 6.85e-10 | 12.0554 | 2.366e-09
2018-03-01 02:20 | 306599.2 | 1560.0009 | 3 | 42 | 4.400313 | 1.044233 | 2.914293 | 6.85e-10 | 12.21986 | 2.366e-09
2018-03-01 02:22 | 306719.2 | 1680.001 | 3 | 42 | 4.400312 | 0.9120064 | 2.946845 | 6.85e-10 | 12.3631 | 2.366e-09
2018-03-01 02:24 | 306839.2 | 1800.0009 | 3 | 42 | 4.400335 | 0.8012276 | 2.975345 | 6.85e-10 | 12.48851 | 2.366e-09
2018-03-01 02:26 | 306959.2 | 1920.001 | 3 | 42 | 4.40031 | 0.7066402 | 3.000424 | 6.85e-10 | 12.59887 | 2.366e-09
2018-03-01 02:27 | 307039.4 | 2000.1856 | 3 | 42 | 4.400343 | 0.6519947 | 3.015539 | 6.85e-10 | 12.66538 | 2.366e-09
2018-03-01 02:29 | 307159.5 | 120.0009 | 4 | 42 | 4.349842 | 0 | 3.015539 | 6.85e-10 | 12.66538 | 2.366e-09
2018-03-01 02:31 | 307279.5 | 240.0007 | 4 | 42 | 4.346015 | 0 | 3.015539 | 6.85e-10 | 12.66538 | 2.366e-09
2018-03-01 02:32 | 307339.5 | 300.002 | 4 | 42 | 4.344871 | 0 | 3.015539 | 6.85e-10 | 12.66538 | 2.366e-09
2018-03-01 02:34 | 307459.6 | 120.0018 | 5 | 42 | 4.08804 | -3.259986 | 3.015539 | 0.1086529 | 12.66538 | 0.4477209
2018-03-01 02:36 | 307579.6 | 240.0005 | 5 | 42 | 4.043569 | -3.260081 | 3.015539 | 0.2173096 | 12.66538 | 0.8894683
2018-03-01 02:38 | 307699.6 | 360.001 | 5 | 42 | 4.000733 | -3.260045 | 3.015539 | 0.3259658 | 12.66538 | 1.326491
2018-03-01 02:40 | 307819.6 | 480.001 | 5 | 42 | 3.958766 | -3.259967 | 3.015539 | 0.4346213 | 12.66538 | 1.758904
2018-03-01 02:42 | 307939.6 | 600.0004 | 5 | 42 | 3.91788 | -3.260041 | 3.015539 | 0.5432824 | 12.66538 | 2.186834
2018-03-01 02:44 | 308059.6 | 720.001 | 5 | 42 | 3.878628 | -3.260085 | 3.015539 | 0.6519375 | 12.66538 | 2.610383
2018-03-01 02:46 | 308179.6 | 840.0003 | 5 | 42 | 3.841327 | -3.260079 | 3.015539 | 0.7605875 | 12.66538 | 3.02975
2018-03-01 02:48 | 308299.6 | 960.0018 | 5 | 42 | 3.806223 | -3.260064 | 3.015539 | 0.8692479 | 12.66538 | 3.445224
2018-03-01 02:50 | 308419.6 | 1080.001 | 5 | 42 | 3.773331 | -3.260047 | 3.015539 | 0.9779053 | 12.66538 | 3.856993
2018-03-01 02:52 | 308539.6 | 1200.0009 | 5 | 42 | 3.74241 | -3.260001 | 3.015539 | 1.086548 | 12.66538 | 4.265241
2018-03-01 02:54 | 308659.6 | 1320.0002 | 5 | 42 | 3.7134 | -3.260098 | 3.015539 | 1.195217 | 12.66538 | 4.670333
2018-03-01 02:56 | 308779.6 | 1440.0018 | 5 | 42 | 3.685998 | -3.2601 | 3.015539 | 1.303876 | 12.66538 | 5.072325
2018-03-01 02:58 | 308899.6 | 1560.0002 | 5 | 42 | 3.660146 | -3.260041 | 3.015539 | 1.41253 | 12.66538 | 5.471406
2018-03-01 03:00 | 309019.6 | 1680.0003 | 5 | 42 | 3.636147 | -3.260071 | 3.015539 | 1.521192 | 12.66538 | 5.867802
2018-03-01 03:02 | 309139.6 | 1800.0002 | 5 | 42 | 3.614103 | -3.260043 | 3.015539 | 1.629849 | 12.66538 | 6.26168
2018-03-01 03:04 | 309259.6 | 1920.001 | 5 | 42 | 3.594031 | -3.260092 | 3.015539 | 1.73851 | 12.66538 | 6.653286
2018-03-01 03:06 | 309379.6 | 2040.0009 | 5 | 42 | 3.575791 | -3.260026 | 3.015539 | 1.847169 | 12.66538 | 7.042803
2018-03-01 03:08 | 309499.6 | 2160.001 | 5 | 42 | 3.559105 | -3.260064 | 3.015539 | 1.955827 | 12.66538 | 7.43042
2018-03-01 03:10 | 309619.6 | 2280.001 | 5 | 42 | 3.543517 | -3.259998 | 3.015539 | 2.064487 | 12.66538 | 7.816299
2018-03-01 03:12 | 309739.6 | 2400.0011 | 5 | 42 | 3.528423 | -3.260094 | 3.015539 | 2.173144 | 12.66538 | 8.200506
2018-03-01 03:14 | 309859.6 | 2520.001 | 5 | 42 | 3.513251 | -3.260041 | 3.015539 | 2.281796 | 12.66538 | 8.583056
2018-03-01 03:16 | 309979.6 | 2640.0002 | 5 | 42 | 3.496826 | -3.26006 | 3.015539 | 2.390456 | 12.66538 | 8.963929
2018-03-01 03:18 | 310099.6 | 2760.001 | 5 | 42 | 3.477407 | -3.260045 | 3.015539 | 2.499116 | 12.66538 | 9.342883
2018-03-01 03:20 | 310219.6 | 2880.0002 | 5 | 42 | 3.450942 | -3.260054 | 3.015539 | 2.607772 | 12.66538 | 9.719366
2018-03-01 03:22 | 310339.6 | 3000.0002 | 5 | 42 | 3.414215 | -3.260033 | 3.015539 | 2.716426 | 12.66538 | 10.09245
2018-03-01 03:24 | 310459.6 | 3120.0018 | 5 | 42 | 3.355647 | -3.260038 | 3.015539 | 2.825086 | 12.66538 | 10.46055
2018-03-01 03:26 | 310579.6 | 3240.0009 | 5 | 42 | 3.240335 | -3.260041 | 3.015539 | 2.933738 | 12.66538 | 10.81972
2018-03-01 03:28 | 310669.2 | 3329.664 | 5 | 42 | 2.999969 | -3.260111 | 3.015539 | 3.014929 | 12.66538 | 11.07506
2018-03-01 03:30 | 310789.3 | 120.0015 | 6 | 42 | 3.338763 | 0 | 3.015539 | 3.014929 | 12.66538 | 11.07506
2018-03-01 03:32 | 310909.3 | 239.9999 | 6 | 42 | 3.350763 | 0 | 3.015539 | 3.014929 | 12.66538 | 11.07506
2018-03-01 03:33 | 310969.3 | 300.0037 | 6 | 42 | 3.354143 | 0 | 3.015539 | 3.014929 | 12.66538 | 11.07506
2018-03-01 03:33 | 310969.3 | 0.0024 | 7 | 43 | 3.354063 | 0 | 0 | 0 | 0 | 0
2018-03-01 03:35 | 311089.4 | 120.001 | 2 | 43 | 3.982977 | 4.890121 | 0.1622964 | 0 | 0.6275562 | 0
2018-03-01 03:37 | 311209.4 | 240.0019 | 2 | 43 | 4.025294 | 4.890087 | 0.3252773 | 0 | 1.280342 | 0
2018-03-01 03:39 | 311329.4 | 360.0009 | 2 | 43 | 4.061261 | 4.8901 | 0.4882618 | 0 | 1.939437 | 0
2018-03-01 03:41 | 311449.4 | 480.0002 | 2 | 43 | 4.091089 | 4.890129 | 0.6512502 | 0 | 2.60386 | 0
2018-03-01 03:43 | 311569.4 | 600.001 | 2 | 43 | 4.117002 | 4.890091 | 0.8142376 | 0 | 3.272818 | 0
2018-03-01 03:45 | 311689.4 | 720.0011 | 2 | 43 | 4.140699 | 4.890078 | 0.9772241 | 0 | 3.945763 | 0
2018-03-01 03:47 | 311809.4 | 840.0002 | 2 | 43 | 4.165997 | 4.890072 | 1.140213 | 0 | 4.622681 | 0
2018-03-01 03:49 | 311929.4 | 960.0014 | 2 | 43 | 4.193379 | 4.890064 | 1.303199 | 0 | 5.303882 | 0
2018-03-01 03:51 | 312049.4 | 1080.0003 | 2 | 43 | 4.200367 | 4.5131 | 1.461215 | 0 | 5.967471 | 0
2018-03-01 03:53 | 312169.4 | 1200.0002 | 2 | 43 | 4.200388 | 4.059458 | 1.604033 | 0 | 6.56736 | 0
2018-03-01 03:55 | 312289.4 | 1320.0002 | 2 | 43 | 4.200348 | 3.618145 | 1.731945 | 0 | 7.10464 | 0
2018-03-01 03:56 | 312391.5 | 1422.1552 | 2 | 43 | 4.200377 | 3.259983 | 1.829494 | 0 | 7.51438 | 0
2018-03-01 03:58 | 312511.5 | 120.0003 | 3 | 43 | 4.226984 | 3.260147 | 1.937722 | 0 | 7.9703 | 0
2018-03-01 04:00 | 312631.5 | 240.0011 | 3 | 43 | 4.258339 | 3.260149 | 2.046385 | 0 | 8.431294 | 0
2018-03-01 04:02 | 312751.5 | 360.0011 | 3 | 43 | 4.292353 | 3.260191 | 2.155044 | 0 | 8.895828 | 0
2018-03-01 04:04 | 312871.5 | 480.0003 | 3 | 43 | 4.328753 | 3.260141 | 2.2637 | 0 | 9.364176 | 0
2018-03-01 04:06 | 312991.5 | 600.0011 | 3 | 43 | 4.367344 | 3.260189 | 2.372359 | 0 | 9.836616 | 0
2018-03-01 04:08 | 313111.5 | 720.0011 | 3 | 43 | 4.400379 | 3.131836 | 2.480624 | 0 | 10.31153 | 0
2018-03-01 04:10 | 313231.5 | 840.0011 | 3 | 43 | 4.400373 | 2.626677 | 2.57615 | 0 | 10.73188 | 0
2018-03-01 04:12 | 313351.5 | 960.0011 | 3 | 43 | 4.400355 | 2.224291 | 2.656775 | 0 | 11.08666 | 0
2018-03-01 04:14 | 313471.5 | 1080.0002 | 3 | 43 | 4.400351 | 1.892431 | 2.72521 | 0 | 11.3878 | 0
2018-03-01 04:16 | 313591.5 | 1200.0011 | 3 | 43 | 4.400351 | 1.617949 | 2.783569 | 0 | 11.6446 | 0
2018-03-01 04:18 | 313711.5 | 1320.0011 | 3 | 43 | 4.40035 | 1.390554 | 2.833589 | 0 | 11.86471 | 0
2018-03-01 04:20 | 313831.5 | 1440.0027 | 3 | 43 | 4.400359 | 1.202345 | 2.876694 | 0 | 12.05438 | 0
2018-03-01 04:22 | 313951.5 | 1560.0011 | 3 | 43 | 4.400337 | 1.043951 | 2.914037 | 0 | 12.2187 | 0
2018-03-01 04:24 | 314071.5 | 1680.0011 | 3 | 43 | 4.400321 | 0.9111595 | 2.94656 | 0 | 12.36182 | 0
2018-03-01 04:26 | 314191.5 | 1800.0026 | 3 | 43 | 4.40029 | 0.7999096 | 2.975041 | 0 | 12.48714 | 0
2018-03-01 04:28 | 314311.5 | 1920.0002 | 3 | 43 | 4.400329 | 0.7059574 | 3.000101 | 0 | 12.59742 | 0
2018-03-01 04:30 | 314389.9 | 1998.3784 | 3 | 43 | 4.400313 | 0.6519966 | 3.014869 | 0 | 12.6624 | 0
2018-03-01 04:32 | 314510 | 120.0009 | 4 | 43 | 4.349752 | 0 | 3.014869 | 0 | 12.6624 | 0
2018-03-01 04:34 | 314630 | 240.0001 | 4 | 43 | 4.345907 | 0 | 3.014869 | 0 | 12.6624 | 0
2018-03-01 04:35 | 314690 | 300.0031 | 4 | 43 | 4.34477 | 0 | 3.014869 | 0 | 12.6624 | 0
2018-03-01 04:37 | 314810.1 | 120.0001 | 5 | 43 | 4.087427 | -3.259986 | 3.014869 | 0.1086531 | 12.6624 | 0.4476655
2018-03-01 04:39 | 314930.1 | 240.0009 | 5 | 43 | 4.042888 | -3.260057 | 3.014869 | 0.217306 | 12.6624 | 0.8893281
2018-03-01 04:41 | 315050.1 | 360.0001 | 5 | 43 | 4.000052 | -3.260062 | 3.014869 | 0.3259618 | 12.6624 | 1.326276
2018-03-01 04:43 | 315170.1 | 480.0009 | 5 | 43 | 3.958046 | -3.260014 | 3.014869 | 0.4346178 | 12.6624 | 1.758615
2018-03-01 04:45 | 315290.1 | 600.0017 | 5 | 43 | 3.917129 | -3.260022 | 3.014869 | 0.5432756 | 12.6624 | 2.186451
2018-03-01 04:47 | 315410.1 | 720.0001 | 5 | 43 | 3.877857 | -3.260035 | 3.014869 | 0.651927 | 12.6624 | 2.609902
2018-03-01 04:49 | 315530.1 | 840.0017 | 5 | 43 | 3.840513 | -3.260054 | 3.014869 | 0.7605877 | 12.6624 | 3.029225
2018-03-01 04:51 | 315650.1 | 960.0033 | 5 | 43 | 3.805432 | -3.2601 | 3.014869 | 0.8692422 | 12.6624 | 3.444588
2018-03-01 04:53 | 315770.1 | 1080.0009 | 5 | 43 | 3.772472 | -3.260075 | 3.014869 | 0.9778961 | 12.6624 | 3.856253
2018-03-01 04:55 | 315890.1 | 1200.0009 | 5 | 43 | 3.74161 | -3.260081 | 3.014869 | 1.086549 | 12.6624 | 4.264451
2018-03-01 04:57 | 316010.1 | 1320.0009 | 5 | 43 | 3.712547 | -3.260087 | 3.014869 | 1.195209 | 12.6624 | 4.669416
2018-03-01 04:59 | 316130.1 | 1440.0017 | 5 | 43 | 3.685072 | -3.260094 | 3.014869 | 1.303868 | 12.6624 | 5.07131
2018-03-01 05:01 | 316250.1 | 1560.0001 | 5 | 43 | 3.659193 | -3.260085 | 3.014869 | 1.412526 | 12.6624 | 5.470302
2018-03-01 05:03 | 316370.1 | 1680.0017 | 5 | 43 | 3.635179 | -3.260045 | 3.014869 | 1.521185 | 12.6624 | 5.866585
2018-03-01 05:05 | 316490.1 | 1800.0007 | 5 | 43 | 3.613167 | -3.260121 | 3.014869 | 1.62984 | 12.6624 | 6.260353
2018-03-01 05:07 | 316610.1 | 1920.0018 | 5 | 43 | 3.593128 | -3.260096 | 3.014869 | 1.738505 | 12.6624 | 6.651869
2018-03-01 05:09 | 316730.1 | 2040.001 | 5 | 43 | 3.574953 | -3.260113 | 3.014869 | 1.84716 | 12.6624 | 7.041281
2018-03-01 05:11 | 316850.1 | 2160.0018 | 5 | 43 | 3.558321 | -3.260096 | 3.014869 | 1.955822 | 12.6624 | 7.428827
2018-03-01 05:13 | 316970.1 | 2280.0002 | 5 | 43 | 3.542827 | -3.260079 | 3.014869 | 2.064479 | 12.6624 | 7.814613
2018-03-01 05:15 | 317090.1 | 2400.0018 | 5 | 43 | 3.527779 | -3.260087 | 3.014869 | 2.17314 | 12.6624 | 8.198761
2018-03-01 05:17 | 317210.1 | 2520.0002 | 5 | 43 | 3.512588 | -3.260098 | 3.014869 | 2.281803 | 12.6624 | 8.581279
2018-03-01 05:19 | 317330.1 | 2640.001 | 5 | 43 | 3.496166 | -3.260096 | 3.014869 | 2.390462 | 12.6624 | 8.962077
2018-03-01 05:21 | 317450.1 | 2760.0018 | 5 | 43 | 3.476768 | -3.260064 | 3.014869 | 2.499117 | 12.6624 | 9.340944
2018-03-01 05:23 | 317570.1 | 2880.001 | 5 | 43 | 3.450182 | -3.260066 | 3.014869 | 2.607776 | 12.6624 | 9.717364
2018-03-01 05:25 | 317690.1 | 3000.0002 | 5 | 43 | 3.413341 | -3.260125 | 3.014869 | 2.716437 | 12.6624 | 10.09038
2018-03-01 05:27 | 317810.1 | 3120.001 | 5 | 43 | 3.35428 | -3.260083 | 3.014869 | 2.825097 | 12.6624 | 10.45837
2018-03-01 05:29 | 317930.1 | 3240.0013 | 5 | 43 | 3.237911 | -3.260081 | 3.014869 | 2.933757 | 12.6624 | 10.81737
2018-03-01 05:30 | 318018.5 | 3328.44 | 5 | 43 | 2.999982 | -3.260054 | 3.014869 | 3.013834 | 12.6624 | 11.06907
2018-03-01 05:32 | 318138.6 | 119.9999 | 6 | 43 | 3.340123 | 0 | 3.014869 | 3.013834 | 12.6624 | 11.06907
2018-03-01 05:34 | 318258.6 | 240.0016 | 6 | 43 | 3.352152 | 0 | 3.014869 | 3.013834 | 12.6624 | 11.06907
2018-03-01 05:35 | 318318.6 | 300.0029 | 6 | 43 | 3.355533 | 0 | 3.014869 | 3.013834 | 12.6624 | 11.06907
2018-03-01 05:35 | 318318.6 | 0.0048 | 7 | 44 | 3.355543 | 0 | 0 | 0 | 0 | 0
2018-03-01 05:37 | 318438.6 | 120.0001 | 2 | 44 | 3.983847 | 4.890108 | 0.1623064 | 0 | 0.6277919 | 0
2018-03-01 05:39 | 318558.6 | 240.0001 | 2 | 44 | 4.026016 | 4.890066 | 0.3252938 | 0 | 1.280728 | 0
2018-03-01 05:41 | 318678.6 | 360.0009 | 2 | 44 | 4.062009 | 4.890091 | 0.4882798 | 0 | 1.939948 | 0
2018-03-01 05:43 | 318798.6 | 480.0001 | 2 | 44 | 4.091857 | 4.890108 | 0.6512744 | 0 | 2.604521 | 0
2018-03-01 05:45 | 318918.6 | 600.0017 | 2 | 44 | 4.117818 | 4.890078 | 0.8142628 | 0 | 3.273613 | 0
2018-03-01 05:47 | 319038.6 | 720.0002 | 2 | 44 | 4.141584 | 4.890045 | 0.9772434 | 0 | 3.946675 | 0
2018-03-01 05:49 | 319158.6 | 840.0009 | 2 | 44 | 4.166875 | 4.890123 | 1.140235 | 0 | 4.623748 | 0
2018-03-01 05:51 | 319278.6 | 960.0017 | 2 | 44 | 4.194245 | 4.890129 | 1.303221 | 0 | 5.305092 | 0
2018-03-01 05:53 | 319398.6 | 1080.0009 | 2 | 44 | 4.200387 | 4.500685 | 1.460876 | 0 | 5.967197 | 0
2018-03-01 05:55 | 319518.6 | 1200.0017 | 2 | 44 | 4.200365 | 4.04912 | 1.603332 | 0 | 6.565564 | 0
2018-03-01 05:57 | 319638.6 | 1320.0009 | 2 | 44 | 4.200385 | 3.61203 | 1.730961 | 0 | 7.101655 | 0
2018-03-01 05:59 | 319739.3 | 1420.6783 | 2 | 44 | 4.200381 | 3.259981 | 1.827 | 0 | 7.505051 | 0
2018-03-01 06:01 | 319859.3 | 120.0001 | 3 | 44 | 4.226843 | 3.260151 | 1.935214 | 0 | 7.960908 | 0
2018-03-01 06:03 | 319979.3 | 240.0009 | 3 | 44 | 4.258109 | 3.26012 | 2.043877 | 0 | 8.421883 | 0
2018-03-01 06:05 | 320099.3 | 360.0001 | 3 | 44 | 4.292006 | 3.260187 | 2.152535 | 0 | 8.886376 | 0
2018-03-01 06:07 | 320219.3 | 480.0013 | 3 | 44 | 4.328369 | 3.260122 | 2.261199 | 0 | 9.35472 | 0
2018-03-01 06:09 | 320339.3 | 600.0009 | 3 | 44 | 4.366783 | 3.259995 | 2.369859 | 0 | 9.827106 | 0
2018-03-01 06:11 | 320459.3 | 720.0009 | 3 | 44 | 4.400402 | 3.141069 | 2.478178 | 0 | 10.30221 | 0
2018-03-01 06:13 | 320579.3 | 840.0017 | 3 | 44 | 4.400374 | 2.633537 | 2.57395 | 0 | 10.72365 | 0
2018-03-01 06:15 | 320699.3 | 960.0017 | 3 | 44 | 4.400362 | 2.230051 | 2.654792 | 0 | 11.07938 | 0
2018-03-01 06:17 | 320819.3 | 1080.0009 | 3 | 44 | 4.400367 | 1.897203 | 2.723395 | 0 | 11.38126 | 0
2018-03-01 06:19 | 320939.3 | 1200.0017 | 3 | 44 | 4.400376 | 1.622286 | 2.781898 | 0 | 11.6387 | 0
2018-03-01 06:21 | 321059.3 | 1320.0001 | 3 | 44 | 4.400355 | 1.394234 | 2.832042 | 0 | 11.85934 | 0
2018-03-01 06:23 | 321179.3 | 1440.0025 | 3 | 44 | 4.400318 | 1.204197 | 2.875252 | 0 | 12.04948 | 0
2018-03-01 06:25 | 321299.3 | 1560.0017 | 3 | 44 | 4.400336 | 1.046452 | 2.912687 | 0 | 12.21421 | 0
2018-03-01 06:27 | 321419.3 | 1680.0018 | 3 | 44 | 4.400326 | 0.9136543 | 2.945291 | 0 | 12.35768 | 0
2018-03-01 06:29 | 321539.3 | 1800.0009 | 3 | 44 | 4.400326 | 0.8023911 | 2.973844 | 0 | 12.48332 | 0
2018-03-01 06:31 | 321659.3 | 1920.0018 | 3 | 44 | 4.400331 | 0.7080002 | 2.998972 | 0 | 12.59389 | 0
2018-03-01 06:32 | 321740.6 | 2001.3055 | 3 | 44 | 4.400318 | 0.6519909 | 3.014315 | 0 | 12.6614 | 0
2018-03-01 06:34 | 321860.7 | 120.0004 | 4 | 44 | 4.349749 | 0 | 3.014315 | 0 | 12.6614 | 0
2018-03-01 06:36 | 321980.7 | 240.0001 | 4 | 44 | 4.345924 | 0 | 3.014315 | 0 | 12.6614 | 0
2018-03-01 06:37 | 322040.7 | 300.0023 | 4 | 44 | 4.34479 | 0 | 3.014315 | 0 | 12.6614 | 0
2018-03-01 06:39 | 322160.8 | 120.0002 | 5 | 44 | 4.087601 | -3.260071 | 3.014315 | 0.1086541 | 12.6614 | 0.4476841
2018-03-01 06:41 | 322280.8 | 240.0014 | 5 | 44 | 4.043041 | -3.259958 | 3.014315 | 0.2173144 | 12.6614 | 0.8893934
2018-03-01 06:43 | 322400.8 | 360.0019 | 5 | 44 | 4.000231 | -3.260047 | 3.014315 | 0.3259718 | 12.6614 | 1.326366
2018-03-01 06:45 | 322520.8 | 480.0011 | 5 | 44 | 3.958233 | -3.260045 | 3.014315 | 0.4346278 | 12.6614 | 1.758724
2018-03-01 06:47 | 322640.8 | 600.0011 | 5 | 44 | 3.917308 | -3.260017 | 3.014315 | 0.5432811 | 12.6614 | 2.186564
2018-03-01 06:49 | 322760.8 | 720.001 | 5 | 44 | 3.877976 | -3.260015 | 3.014315 | 0.6519386 | 12.6614 | 2.610056
2018-03-01 06:51 | 322880.8 | 840.0019 | 5 | 44 | 3.840611 | -3.260005 | 3.014315 | 0.760596 | 12.6614 | 3.029376
2018-03-01 06:53 | 323000.8 | 960.0002 | 5 | 44 | 3.805489 | -3.260047 | 3.014315 | 0.8692487 | 12.6614 | 3.44474
2018-03-01 06:55 | 323120.8 | 1080.0019 | 5 | 44 | 3.7725 | -3.260026 | 3.014315 | 0.9779088 | 12.6614 | 3.856433
2018-03-01 06:57 | 323240.8 | 1200.0011 | 5 | 44 | 3.741601 | -3.260094 | 3.014315 | 1.086567 | 12.6614 | 4.264649
2018-03-01 06:59 | 323360.8 | 1320.0019 | 5 | 44 | 3.712483 | -3.260096 | 3.014315 | 1.195222 | 12.6614 | 4.669597
2018-03-01 07:01 | 323480.8 | 1440.0019 | 5 | 44 | 3.685001 | -3.260125 | 3.014315 | 1.303882 | 12.6614 | 5.071487
2018-03-01 07:03 | 323600.8 | 1560.0019 | 5 | 44 | 3.659127 | -3.260062 | 3.014315 | 1.412542 | 12.6614 | 5.470481
2018-03-01 07:05 | 323720.8 | 1680.002 | 5 | 44 | 3.635068 | -3.260056 | 3.014315 | 1.521201 | 12.6614 | 5.866754
2018-03-01 07:07 | 323840.8 | 1800.0002 | 5 | 44 | 3.613082 | -3.260043 | 3.014315 | 1.62986 | 12.6614 | 6.260523
2018-03-01 07:09 | 323960.8 | 1920.0035 | 5 | 44 | 3.593008 | -3.26013 | 3.014315 | 1.738521 | 12.6614 | 6.652017
2018-03-01 07:11 | 324080.8 | 2040.0003 | 5 | 44 | 3.574813 | -3.260104 | 3.014315 | 1.847175 | 12.6614 | 7.041408
2018-03-01 07:13 | 324200.8 | 2160.0019 | 5 | 44 | 3.558218 | -3.260036 | 3.014315 | 1.955833 | 12.6614 | 7.428926
2018-03-01 07:15 | 324320.8 | 2280.0019 | 5 | 44 | 3.542705 | -3.260043 | 3.014315 | 2.064491 | 12.6614 | 7.814706
2018-03-01 07:17 | 324440.8 | 2400.001 | 5 | 44 | 3.527688 | -3.260035 | 3.014315 | 2.173145 | 12.6614 | 8.198816
2018-03-01 07:19 | 324560.8 | 2520.0019 | 5 | 44 | 3.51246 | -3.259982 | 3.014315 | 2.281803 | 12.6614 | 8.581306
2018-03-01 07:21 | 324680.8 | 2640.0003 | 5 | 44 | 3.496076 | -3.260035 | 3.014315 | 2.390462 | 12.6614 | 8.962092
2018-03-01 07:23 | 324800.8 | 2760.0019 | 5 | 44 | 3.476587 | -3.260038 | 3.014315 | 2.499119 | 12.6614 | 9.340948
2018-03-01 07:25 | 324920.8 | 2880.001 | 5 | 44 | 3.450021 | -3.260043 | 3.014315 | 2.607774 | 12.6614 | 9.717334
2018-03-01 07:27 | 325040.8 | 3000.0011 | 5 | 44 | 3.41314 | -3.260057 | 3.014315 | 2.716427 | 12.6614 | 10.09031
2018-03-01 07:29 | 325160.8 | 3120.0019 | 5 | 44 | 3.354002 | -3.260041 | 3.014315 | 2.825082 | 12.6614 | 10.45825
2018-03-01 07:31 | 325280.8 | 3240.001 | 5 | 44 | 3.237481 | -3.260024 | 3.014315 | 2.933738 | 12.6614 | 10.81721
2018-03-01 07:33 | 325368.9 | 3328.1528 | 5 | 44 | 2.999969 | -3.260012 | 3.014315 | 3.013554 | 12.6614 | 11.06805
2018-03-01 07:35 | 325489 | 120.0002 | 6 | 44 | 3.340096 | 0 | 3.014315 | 3.013554 | 12.6614 | 11.06805
2018-03-01 07:37 | 325609 | 240.0008 | 6 | 44 | 3.35211 | 0 | 3.014315 | 3.013554 | 12.6614 | 11.06805
2018-03-01 07:38 | 325669 | 300.0024 | 6 | 44 | 3.355477 | 0 | 3.014315 | 3.013554 | 12.6614 | 11.06805
2018-03-01 07:38 | 325669 | 0.0024 | 7 | 45 | 3.35535 | 0 | 0 | 0 | 0 | 0
2018-03-01 07:40 | 325789.1 | 120.0019 | 2 | 45 | 3.983717 | 4.890024 | 0.1623021 | 1.055e-09 | 0.6277622 | 3.541e-09
2018-03-01 07:42 | 325909.1 | 240.0003 | 2 | 45 | 4.025874 | 4.890091 | 0.325283 | 1.055e-09 | 1.280648 | 3.541e-09
2018-03-01 07:44 | 326029.1 | 360.0003 | 2 | 45 | 4.061832 | 4.890087 | 0.4882732 | 1.055e-09 | 1.939861 | 3.541e-09
2018-03-01 07:46 | 326149.1 | 480.0003 | 2 | 45 | 4.091662 | 4.890041 | 0.651264 | 1.055e-09 | 2.60439 | 3.541e-09
2018-03-01 07:48 | 326269.1 | 600.0019 | 2 | 45 | 4.11768 | 4.889999 | 0.8142548 | 1.055e-09 | 3.273463 | 3.541e-09
2018-03-01 07:50 | 326389.1 | 720.0003 | 2 | 45 | 4.141431 | 4.890068 | 0.9772392 | 1.055e-09 | 3.946512 | 3.541e-09
2018-03-01 07:52 | 326509.1 | 840.0018 | 2 | 45 | 4.166698 | 4.890026 | 1.140228 | 1.055e-09 | 4.623545 | 3.541e-09
2018-03-01 07:54 | 326629.1 | 960.0018 | 2 | 45 | 4.194199 | 4.890089 | 1.303211 | 1.055e-09 | 5.304857 | 3.541e-09
2018-03-01 07:56 | 326749.1 | 1080.0002 | 2 | 45 | 4.200376 | 4.501198 | 1.460871 | 1.055e-09 | 5.966981 | 3.541e-09
2018-03-01 07:58 | 326869.1 | 1200.0003 | 2 | 45 | 4.200374 | 4.048824 | 1.603323 | 1.055e-09 | 6.565329 | 3.541e-09
2018-03-01 08:00 | 326989.1 | 1320.0003 | 2 | 45 | 4.200357 | 3.610476 | 1.730918 | 1.055e-09 | 7.101276 | 3.541e-09
2018-03-01 08:01 | 327089.2 | 1420.0672 | 2 | 45 | 4.200352 | 3.259983 | 1.826361 | 1.055e-09 | 7.502175 | 3.541e-09
2018-03-01 08:03 | 327209.2 | 120.0011 | 3 | 45 | 4.22683 | 3.260056 | 1.934576 | 2.565e-09 | 7.958033 | 9.68e-09
2018-03-01 08:05 | 327329.2 | 240.0011 | 3 | 45 | 4.258044 | 3.260054 | 2.043235 | 2.565e-09 | 8.418983 | 9.68e-09
2018-03-01 08:07 | 327449.2 | 360.001 | 3 | 45 | 4.29195 | 3.260101 | 2.151901 | 2.565e-09 | 8.883504 | 9.68e-09
2018-03-01 08:09 | 327569.2 | 480.0002 | 3 | 45 | 4.328218 | 3.260077 | 2.260556 | 2.565e-09 | 9.351799 | 9.68e-09
2018-03-01 08:11 | 327689.2 | 600.001 | 3 | 45 | 4.366632 | 3.260122 | 2.36922 | 2.565e-09 | 9.824189 | 9.68e-09
2018-03-01 08:13 | 327809.2 | 720.0011 | 3 | 45 | 4.400375 | 3.143929 | 2.477559 | 2.565e-09 | 10.29937 | 9.68e-09
2018-03-01 08:15 | 327929.2 | 840.0002 | 3 | 45 | 4.40036 | 2.635622 | 2.573416 | 2.565e-09 | 10.72118 | 9.68e-09
2018-03-01 08:17 | 328049.2 | 960.0002 | 3 | 45 | 4.400378 | 2.232527 | 2.654323 | 2.565e-09 | 11.07719 | 9.68e-09
2018-03-01 08:19 | 328169.2 | 1080.0002 | 3 | 45 | 4.400369 | 1.899328 | 2.722986 | 2.565e-09 | 11.37934 | 9.68e-09
2018-03-01 08:21 | 328289.2 | 1200.0011 | 3 | 45 | 4.400347 | 1.623066 | 2.781545 | 2.565e-09 | 11.63702 | 9.68e-09
2018-03-01 08:23 | 328409.2 | 1320.0002 | 3 | 45 | 4.400359 | 1.39576 | 2.83173 | 2.565e-09 | 11.85785 | 9.68e-09
2018-03-01 08:25 | 328529.2 | 1440.0014 | 3 | 45 | 4.400327 | 1.205366 | 2.874979 | 2.565e-09 | 12.04816 | 9.68e-09
2018-03-01 08:27 | 328649.2 | 1560.0011 | 3 | 45 | 4.400343 | 1.047426 | 2.912441 | 2.565e-09 | 12.213 | 9.68e-09
2018-03-01 08:29 | 328769.2 | 1680.0026 | 3 | 45 | 4.400312 | 0.9144917 | 2.945071 | 2.565e-09 | 12.35659 | 9.68e-09
2018-03-01 08:31 | 328889.2 | 1800.0002 | 3 | 45 | 4.400296 | 0.8019848 | 2.973635 | 2.565e-09 | 12.48228 | 9.68e-09
2018-03-01 08:33 | 329009.2 | 1920.0002 | 3 | 45 | 4.400317 | 0.7079983 | 2.998763 | 2.565e-09 | 12.59285 | 9.68e-09
2018-03-01 08:35 | 329089.7 | 2000.5408 | 3 | 45 | 4.400314 | 0.6519985 | 3.013967 | 2.565e-09 | 12.65975 | 9.68e-09
2018-03-01 08:37 | 329209.7 | 120.0007 | 4 | 45 | 4.349738 | 0 | 3.013967 | 2.565e-09 | 12.65975 | 9.68e-09
2018-03-01 08:39 | 329329.7 | 240.0007 | 4 | 45 | 4.345911 | 0 | 3.013967 | 2.565e-09 | 12.65975 | 9.68e-09
2018-03-01 08:40 | 329389.7 | 300.0045 | 4 | 45 | 4.344766 | 0 | 3.013967 | 2.565e-09 | 12.65975 | 9.68e-09
2018-03-01 08:42 | 329509.8 | 120.0018 | 5 | 45 | 4.087549 | -3.260041 | 3.013967 | 0.1086523 | 12.65975 | 0.4476716
2018-03-01 08:44 | 329629.8 | 240.001 | 5 | 45 | 4.04302 | -3.260007 | 3.013967 | 0.2173097 | 12.65975 | 0.8893653
2018-03-01 08:46 | 329749.8 | 360.0018 | 5 | 45 | 4.000185 | -3.260056 | 3.013967 | 0.3259671 | 12.65975 | 1.326335
2018-03-01 08:48 | 329869.8 | 480.0008 | 5 | 45 | 3.958148 | -3.26006 | 3.013967 | 0.4346232 | 12.65975 | 1.758686
2018-03-01 08:50 | 329989.8 | 600.0003 | 5 | 45 | 3.917258 | -3.260057 | 3.013967 | 0.543281 | 12.65975 | 2.186536
2018-03-01 08:52 | 330109.8 | 720.0002 | 5 | 45 | 3.87792 | -3.260017 | 3.013967 | 0.6519369 | 12.65975 | 2.610017
2018-03-01 08:54 | 330229.8 | 840.0007 | 5 | 45 | 3.840612 | -3.260043 | 3.013967 | 0.7605934 | 12.65975 | 3.029333
2018-03-01 08:56 | 330349.8 | 960.0018 | 5 | 45 | 3.805436 | -3.260052 | 3.013967 | 0.8692474 | 12.65975 | 3.4447
2018-03-01 08:58 | 330469.8 | 1080.001 | 5 | 45 | 3.772434 | -3.260062 | 3.013967 | 0.9779063 | 12.65975 | 3.856385
2018-03-01 09:00 | 330589.8 | 1200.0004 | 5 | 45 | 3.741554 | -3.26009 | 3.013967 | 1.086563 | 12.65975 | 4.264591
2018-03-01 09:02 | 330709.8 | 1320.0018 | 5 | 45 | 3.712399 | -3.260121 | 3.013967 | 1.195221 | 12.65975 | 4.669542
2018-03-01 09:04 | 330829.8 | 1440.001 | 5 | 45 | 3.684853 | -3.26009 | 3.013967 | 1.303881 | 12.65975 | 5.07142
2018-03-01 09:06 | 330949.8 | 1560.0002 | 5 | 45 | 3.658921 | -3.260151 | 3.013967 | 1.412537 | 12.65975 | 5.470375
2018-03-01 09:08 | 331069.8 | 1680.001 | 5 | 45 | 3.634862 | -3.260125 | 3.013967 | 1.521196 | 12.65975 | 5.866624
2018-03-01 09:10 | 331189.8 | 1800.001 | 5 | 45 | 3.612786 | -3.260106 | 3.013967 | 1.629856 | 12.65975 | 6.260373
2018-03-01 09:12 | 331309.8 | 1920.0003 | 5 | 45 | 3.592707 | -3.260117 | 3.013967 | 1.738517 | 12.65975 | 6.651833
2018-03-01 09:14 | 331429.8 | 2040.0018 | 5 | 45 | 3.574481 | -3.260068 | 3.013967 | 1.847175 | 12.65975 | 7.041204
2018-03-01 09:16 | 331549.8 | 2160.0003 | 5 | 45 | 3.557809 | -3.260077 | 3.013967 | 1.955831 | 12.65975 | 7.428673
2018-03-01 09:18 | 331669.8 | 2280.0019 | 5 | 45 | 3.542281 | -3.260165 | 3.013967 | 2.064495 | 12.65975 | 7.814431
2018-03-01 09:20 | 331789.8 | 2400.001 | 5 | 45 | 3.527246 | -3.260125 | 3.013967 | 2.173155 | 12.65975 | 8.198517
2018-03-01 09:22 | 331909.8 | 2520.0019 | 5 | 45 | 3.512006 | -3.260111 | 3.013967 | 2.28181 | 12.65975 | 8.580948
2018-03-01 09:24 | 332029.8 | 2640.0001 | 5 | 45 | 3.495558 | -3.260083 | 3.013967 | 2.39046 | 12.65975 | 8.961653
2018-03-01 09:26 | 332149.8 | 2760.0019 | 5 | 45 | 3.476006 | -3.260132 | 3.013967 | 2.499119 | 12.65975 | 9.340458
2018-03-01 09:28 | 332269.8 | 2880.0002 | 5 | 45 | 3.449349 | -3.260073 | 3.013967 | 2.607775 | 12.65975 | 9.716781
2018-03-01 09:30 | 332389.8 | 3000.0019 | 5 | 45 | 3.412377 | -3.260056 | 3.013967 | 2.716437 | 12.65975 | 10.0897
2018-03-01 09:32 | 332509.8 | 3120.0003 | 5 | 45 | 3.352989 | -3.260047 | 3.013967 | 2.825091 | 12.65975 | 10.45755
2018-03-01 09:34 | 332629.8 | 3240.0019 | 5 | 45 | 3.235649 | -3.260033 | 3.013967 | 2.933751 | 12.65975 | 10.81637
2018-03-01 09:35 | 332717.2 | 3327.3337 | 5 | 45 | 2.999998 | -3.260064 | 3.013967 | 3.012827 | 12.65975 | 11.06478
2018-03-01 09:37 | 332837.2 | 120.0008 | 6 | 45 | 3.341839 | 0 | 3.013967 | 3.012827 | 12.65975 | 11.06478
2018-03-01 09:39 | 332957.2 | 240.0008 | 6 | 45 | 3.353911 | 0 | 3.013967 | 3.012827 | 12.65975 | 11.06478
2018-03-01 09:40 | 333017.2 | 300.0022 | 6 | 45 | 3.357264 | 0 | 3.013967 | 3.012827 | 12.65975 | 11.06478
2018-03-01 09:40 | 333017.2 | 0.0023 | 7 | 46 | 3.357121 | 0 | 0 | 0 | 0 | 0
2018-03-01 09:42 | 333137.3 | 120.0002 | 2 | 46 | 3.984653 | 4.890051 | 0.1622945 | 0 | 0.6279644 | 0
2018-03-01 09:44 | 333257.3 | 240.0018 | 2 | 46 | 4.02663 | 4.890097 | 0.3252875 | 0 | 1.281031 | 0
2018-03-01 09:46 | 333377.3 | 360.0003 | 2 | 46 | 4.062546 | 4.890032 | 0.4882733 | 0 | 1.940347 | 0
2018-03-01 09:48 | 333497.3 | 480.0011 | 2 | 46 | 4.092379 | 4.89011 | 0.6512594 | 0 | 2.604971 | 0
2018-03-01 09:50 | 333617.3 | 600.0002 | 2 | 46 | 4.118305 | 4.890057 | 0.8142397 | 0 | 3.274111 | 0
2018-03-01 09:52 | 333737.3 | 720.0014 | 2 | 46 | 4.142096 | 4.890121 | 0.9772357 | 0 | 3.947314 | 0
2018-03-01 09:54 | 333857.3 | 840.0018 | 2 | 46 | 4.167469 | 4.890068 | 1.140219 | 0 | 4.624446 | 0
2018-03-01 09:56 | 333977.3 | 960.001 | 2 | 46 | 4.19489 | 4.890038 | 1.303205 | 0 | 5.305892 | 0
2018-03-01 09:58 | 334097.3 | 1080.0011 | 2 | 46 | 4.200373 | 4.491346 | 1.460577 | 0 | 5.966825 | 0
2018-03-01 10:00 | 334217.3 | 1200.0018 | 2 | 46 | 4.200336 | 4.040445 | 1.602717 | 0 | 6.563868 | 0
2018-03-01 10:02 | 334337.3 | 1320.0018 | 2 | 46 | 4.200383 | 3.604681 | 1.730089 | 0 | 7.098878 | 0
2018-03-01 10:04 | 334436.1 | 1418.7872 | 2 | 46 | 4.200385 | 3.259972 | 1.824217 | 0 | 7.49425 | 0
2018-03-01 10:06 | 334556.1 | 120.0018 | 3 | 46 | 4.226813 | 3.260147 | 1.932444 | 0 | 7.950158 | 0
2018-03-01 10:08 | 334676.1 | 240.0019 | 3 | 46 | 4.258041 | 3.260107 | 2.0411 | 0 | 8.411095 | 0
2018-03-01 10:10 | 334796.1 | 360.0019 | 3 | 46 | 4.29193 | 3.260107 | 2.149757 | 0 | 8.87558 | 0
2018-03-01 10:12 | 334916.1 | 480.0002 | 3 | 46 | 4.328246 | 3.260153 | 2.258416 | 0 | 9.343888 | 0
2018-03-01 10:14 | 335036.1 | 600.0018 | 3 | 46 | 4.366654 | 3.260166 | 2.367078 | 0 | 9.816274 | 0
2018-03-01 10:16 | 335156.1 | 720.001 | 3 | 46 | 4.400393 | 3.144276 | 2.475418 | 0 | 10.29146 | 0
2018-03-01 10:18 | 335276.1 | 840.001 | 3 | 46 | 4.400368 | 2.636757 | 2.571293 | 0 | 10.71334 | 0
2018-03-01 10:20 | 335396.1 | 960.0018 | 3 | 46 | 4.400368 | 2.234097 | 2.65224 | 0 | 11.06954 | 0
2018-03-01 10:22 | 335516.1 | 1080.0018 | 3 | 46 | 4.400359 | 1.900881 | 2.720967 | 0 | 11.37196 | 0
2018-03-01 10:24 | 335636.1 | 1200.0002 | 3 | 46 | 4.400337 | 1.624804 | 2.77958 | 0 | 11.62988 | 0
2018-03-01 10:26 | 335756.1 | 1320.001 | 3 | 46 | 4.40034 | 1.396835 | 2.829827 | 0 | 11.85099 | 0
2018-03-01 10:28 | 335876.1 | 1440.0001 | 3 | 46 | 4.400322 | 1.206814 | 2.873127 | 0 | 12.04152 | 0
2018-03-01 10:30 | 335996.1 | 1560.001 | 3 | 46 | 4.400328 | 1.048746 | 2.910643 | 0 | 12.2066 | 0
2018-03-01 10:32 | 336116.1 | 1680.001 | 3 | 46 | 4.400307 | 0.9155941 | 2.943321 | 0 | 12.3504 | 0
2018-03-01 10:34 | 336236.1 | 1800.0002 | 3 | 46 | 4.400317 | 0.8038387 | 2.971929 | 0 | 12.47628 | 0
2018-03-01 10:36 | 336356.1 | 1920 | 3 | 46 | 4.400294 | 0.7086945 | 2.997102 | 0 | 12.58705 | 0
2018-03-01 10:37 | 336439.1 | 2003.0016 | 3 | 46 | 4.400328 | 0.6519852 | 3.012784 | 0 | 12.65605 | 0
2018-03-01 10:39 | 336559.1 | 120 | 4 | 46 | 4.349651 | 0 | 3.012784 | 0 | 12.65605 | 0
2018-03-01 10:41 | 336679.1 | 240 | 4 | 46 | 4.345811 | 0 | 3.012784 | 0 | 12.65605 | 0
2018-03-01 10:42 | 336739.2 | 300.0029 | 4 | 46 | 4.344674 | 0 | 3.012784 | 0 | 12.65605 | 0
2018-03-01 10:44 | 336859.2 | 120.001 | 5 | 46 | 4.087065 | -3.260003 | 3.012784 | 0.1086547 | 12.65605 | 0.4476325
2018-03-01 10:46 | 336979.2 | 240.0018 | 5 | 46 | 4.042516 | -3.260035 | 3.012784 | 0.2173124 | 12.65605 | 0.8892735
2018-03-01 10:48 | 337099.2 | 360.0018 | 5 | 46 | 3.999643 | -3.260014 | 3.012784 | 0.3259657 | 12.65605 | 1.32617
2018-03-01 10:50 | 337219.2 | 480.0001 | 5 | 46 | 3.957602 | -3.260014 | 3.012784 | 0.434615 | 12.65605 | 1.758437
2018-03-01 10:52 | 337339.2 | 600.001 | 5 | 46 | 3.916683 | -3.260005 | 3.012784 | 0.5432753 | 12.65605 | 2.186237
2018-03-01 10:54 | 337459.2 | 720.0009 | 5 | 46 | 3.877409 | -3.260054 | 3.012784 | 0.6519281 | 12.65605 | 2.609645
2018-03-01 10:56 | 337579.2 | 840.0009 | 5 | 46 | 3.840047 | -3.260035 | 3.012784 | 0.760588 | 12.65605 | 3.028915
2018-03-01 10:58 | 337699.2 | 960.0002 | 5 | 46 | 3.804886 | -3.260022 | 3.012784 | 0.8692435 | 12.65605 | 3.444225
2018-03-01 11:00 | 337819.2 | 1080.0001 | 5 | 46 | 3.771887 | -3.260062 | 3.012784 | 0.9778979 | 12.65605 | 3.855832
2018-03-01 11:02 | 337939.2 | 1200.0018 | 5 | 46 | 3.740957 | -3.260092 | 3.012784 | 1.08656 | 12.65605 | 4.263994
2018-03-01 11:04 | 338059.2 | 1320.001 | 5 | 46 | 3.711848 | -3.260081 | 3.012784 | 1.195216 | 12.65605 | 4.668876
2018-03-01 11:06 | 338179.2 | 1440.0018 | 5 | 46 | 3.68436 | -3.260064 | 3.012784 | 1.303874 | 12.65605 | 5.070688
2018-03-01 11:08 | 338299.2 | 1560.0001 | 5 | 46 | 3.65846 | -3.260054 | 3.012784 | 1.412535 | 12.65605 | 5.469612
2018-03-01 11:10 | 338419.2 | 1680.0017 | 5 | 46 | 3.634483 | -3.260148 | 3.012784 | 1.521194 | 12.65605 | 5.865817
2018-03-01 11:12 | 338539.2 | 1800.0017 | 5 | 46 | 3.612467 | -3.260066 | 3.012784 | 1.629848 | 12.65605 | 6.259502
2018-03-01 11:14 | 338659.2 | 1920.0002 | 5 | 46 | 3.592418 | -3.260094 | 3.012784 | 1.738503 | 12.65605 | 6.650906
2018-03-01 11:16 | 338779.2 | 2040.0009 | 5 | 46 | 3.574221 | -3.260031 | 3.012784 | 1.84716 | 12.65605 | 7.040244
2018-03-01 11:18 | 338899.2 | 2160.0002 | 5 | 46 | 3.557617 | -3.260047 | 3.012784 | 1.955816 | 12.65605 | 7.427693
2018-03-01 11:20 | 339019.2 | 2280.0017 | 5 | 46 | 3.54208 | -3.260098 | 3.012784 | 2.064475 | 12.65605 | 7.813408
2018-03-01 11:22 | 339139.2 | 2400.0002 | 5 | 46 | 3.527058 | -3.260022 | 3.012784 | 2.173129 | 12.65605 | 8.19745
2018-03-01 11:24 | 339259.2 | 2520.0002 | 5 | 46 | 3.511858 | -3.260056 | 3.012784 | 2.281786 | 12.65605 | 8.57987
2018-03-01 11:26 | 339379.2 | 2640.0009 | 5 | 46 | 3.495401 | -3.260014 | 3.012784 | 2.390444 | 12.65605 | 8.960583
2018-03-01 11:28 | 339499.2 | 2760.0001 | 5 | 46 | 3.4758 | -3.260056 | 3.012784 | 2.499102 | 12.65605 | 9.339367
2018-03-01 11:30 | 339619.2 | 2880.0009 | 5 | 46 | 3.449084 | -3.260028 | 3.012784 | 2.607759 | 12.65605 | 9.71567
2018-03-01 11:32 | 339739.2 | 3000.0001 | 5 | 46 | 3.412073 | -3.260056 | 3.012784 | 2.716415 | 12.65605 | 10.08854
2018-03-01 11:34 | 339859.2 | 3120.0002 | 5 | 46 | 3.352423 | -3.260045 | 3.012784 | 2.825077 | 12.65605 | 10.45637
2018-03-01 11:36 | 339979.2 | 3240.0018 | 5 | 46 | 3.234249 | -3.260068 | 3.012784 | 2.933736 | 12.65605 | 10.81509
2018-03-01 11:38 | 340065.7 | 3326.5088 | 5 | 46 | 2.999982 | -3.260041 | 3.012784 | 3.012065 | 12.65605 | 11.06108
2018-03-01 11:40 | 340185.8 | 120.0003 | 6 | 46 | 3.341845 | 0 | 3.012784 | 3.012065 | 12.65605 | 11.06108
2018-03-01 11:42 | 340305.8 | 240.0002 | 6 | 46 | 3.353884 | 0 | 3.012784 | 3.012065 | 12.65605 | 11.06108
2018-03-01 11:43 | 340365.8 | 300.0008 | 6 | 46 | 3.357252 | 0 | 3.012784 | 3.012065 | 12.65605 | 11.06108
2018-03-01 11:43 | 340365.8 | 0.0024 | 7 | 47 | 3.357212 | 0 | 0 | 0 | 0 | 0
2018-03-01 11:45 | 340485.9 | 120.0002 | 2 | 47 | 3.984764 | 4.890087 | 0.1622988 | 0 | 0.6279969 | 0
2018-03-01 11:47 | 340605.9 | 240.001 | 2 | 47 | 4.026759 | 4.89006 | 0.3252845 | 0 | 1.281058 | 0
2018-03-01 11:49 | 340725.9 | 360.0011 | 2 | 47 | 4.062673 | 4.890017 | 0.4882708 | 0 | 1.940397 | 0
2018-03-01 11:51 | 340845.9 | 480.0002 | 2 | 47 | 4.092505 | 4.890049 | 0.6512497 | 0 | 2.605013 | 0
2018-03-01 11:53 | 340965.9 | 600.001 | 2 | 47 | 4.118445 | 4.890093 | 0.8142428 | 0 | 3.274231 | 0
2018-03-01 11:55 | 341085.9 | 720.0017 | 2 | 47 | 4.142258 | 4.89007 | 0.9772288 | 0 | 3.947416 | 0
2018-03-01 11:57 | 341205.9 | 840.0009 | 2 | 47 | 4.167582 | 4.890116 | 1.140214 | 0 | 4.624578 | 0
2018-03-01 11:59 | 341325.9 | 960.0009 | 2 | 47 | 4.194909 | 4.890041 | 1.3032 | 0 | 5.306036 | 0
2018-03-01 12:01 | 341445.9 | 1080.0011 | 2 | 47 | 4.200369 | 4.489952 | 1.460556 | 0 | 5.966908 | 0
2018-03-01 12:03 | 341565.9 | 1200.0002 | 2 | 47 | 4.200381 | 4.041393 | 1.602694 | 0 | 6.563939 | 0
2018-03-01 12:05 | 341685.9 | 1320.0002 | 2 | 47 | 4.200364 | 3.605356 | 1.73009 | 0 | 7.099052 | 0
2018-03-01 12:06 | 341784.9 | 1419.0479 | 2 | 47 | 4.200359 | 3.259991 | 1.824493 | 0 | 7.495578 | 0
2018-03-01 12:08 | 341905 | 120.001 | 3 | 47 | 4.226755 | 3.260143 | 1.932708 | 0 | 7.951429 | 0
2018-03-01 12:10 | 342025 | 240.0009 | 3 | 47 | 4.257973 | 3.260122 | 2.041364 | 0 | 8.412364 | 0
2018-03-01 12:12 | 342145 | 360.0009 | 3 | 47 | 4.291862 | 3.260094 | 2.150028 | 0 | 8.876867 | 0
2018-03-01 12:14 | 342265 | 480.0001 | 3 | 47 | 4.328166 | 3.260176 | 2.258685 | 0 | 9.34516 | 0
2018-03-01 12:16 | 342385 | 600.0002 | 3 | 47 | 4.366575 | 3.260147 | 2.367341 | 0 | 9.817513 | 0
2018-03-01 12:18 | 342505 | 720.0008 | 3 | 47 | 4.400388 | 3.144686 | 2.475678 | 0 | 10.29268 | 0
2018-03-01 12:20 | 342625 | 840 | 3 | 47 | 4.400378 | 2.636028 | 2.571545 | 0 | 10.71453 | 0
2018-03-01 12:22 | 342745 | 960.0001 | 3 | 47 | 4.400375 | 2.232824 | 2.652465 | 0 | 11.0706 | 0
2018-03-01 12:24 | 342865 | 1080.0013 | 3 | 47 | 4.400351 | 1.899269 | 2.721152 | 0 | 11.37285 | 0
2018-03-01 12:26 | 342985 | 1200.0017 | 3 | 47 | 4.400358 | 1.624481 | 2.779728 | 0 | 11.63061 | 0
2018-03-01 12:28 | 343105 | 1320.0017 | 3 | 47 | 4.400362 | 1.396151 | 2.829945 | 0 | 11.85158 | 0
2018-03-01 12:30 | 343225 | 1440.0018 | 3 | 47 | 4.400339 | 1.206144 | 2.873217 | 0 | 12.04199 | 0
2018-03-01 12:32 | 343345 | 1560.0017 | 3 | 47 | 4.400346 | 1.048147 | 2.910708 | 0 | 12.20697 | 0
2018-03-01 12:34 | 343465 | 1680.0017 | 3 | 47 | 4.400338 | 0.9156952 | 2.943367 | 0 | 12.35067 | 0
2018-03-01 12:36 | 343585 | 1800.0018 | 3 | 47 | 4.400336 | 0.8037453 | 2.971963 | 0 | 12.47651 | 0
2018-03-01 12:38 | 343705 | 1920.001 | 3 | 47 | 4.400324 | 0.7092171 | 2.99713 | 0 | 12.58725 | 0
2018-03-01 12:40 | 343787.6 | 2002.6863 | 3 | 47 | 4.400319 | 0.6519947 | 3.012747 | 0 | 12.65597 | 0
2018-03-01 12:42 | 343907.7 | 120.0003 | 4 | 47 | 4.3497 | 0 | 3.012747 | 0 | 12.65597 | 0
2018-03-01 12:44 | 344027.7 | 240.0003 | 4 | 47 | 4.345861 | 0 | 3.012747 | 0 | 12.65597 | 0
2018-03-01 12:45 | 344087.7 | 300.0033 | 4 | 47 | 4.34473 | 0 | 3.012747 | 0 | 12.65597 | 0
2018-03-01 12:47 | 344207.8 | 120.0003 | 5 | 47 | 4.087359 | -3.26001 | 3.012747 | 0.1086565 | 12.65597 | 0.4476698
2018-03-01 12:49 | 344327.8 | 240.0008 | 5 | 47 | 4.04279 | -3.26002 | 3.012747 | 0.2173095 | 12.65597 | 0.8893211
2018-03-01 12:51 | 344447.8 | 360.0012 | 5 | 47 | 3.999921 | -3.259995 | 3.012747 | 0.3259727 | 12.65597 | 1.326286
2018-03-01 12:53 | 344567.8 | 480.0004 | 5 | 47 | 3.957873 | -3.260045 | 3.012747 | 0.4346274 | 12.65597 | 1.758604
2018-03-01 12:55 | 344687.8 | 600.0011 | 5 | 47 | 3.917002 | -3.260017 | 3.012747 | 0.5432824 | 12.65597 | 2.186414
2018-03-01 12:57 | 344807.8 | 720.0011 | 5 | 47 | 3.877734 | -3.260047 | 3.012747 | 0.6519403 | 12.65597 | 2.609877
2018-03-01 12:59 | 344927.8 | 840.0011 | 5 | 47 | 3.840378 | -3.260003 | 3.012747 | 0.7605928 | 12.65597 | 3.029152
2018-03-01 13:01 | 345047.8 | 960.0019 | 5 | 47 | 3.80529 | -3.259972 | 3.012747 | 0.8692493 | 12.65597 | 3.444507
2018-03-01 13:03 | 345167.8 | 1080.0003 | 5 | 47 | 3.772284 | -3.260083 | 3.012747 | 0.9779069 | 12.65597 | 3.856169
2018-03-01 13:05 | 345287.8 | 1200.0019 | 5 | 47 | 3.741379 | -3.260071 | 3.012747 | 1.086564 | 12.65597 | 4.264356
2018-03-01 13:07 | 345407.8 | 1320.0011 | 5 | 47 | 3.712275 | -3.260098 | 3.012747 | 1.19522 | 12.65597 | 4.669285
2018-03-01 13:09 | 345527.8 | 1440.0019 | 5 | 47 | 3.684793 | -3.260036 | 3.012747 | 1.30388 | 12.65597 | 5.071155
2018-03-01 13:11 | 345647.8 | 1560.0019 | 5 | 47 | 3.658938 | -3.260047 | 3.012747 | 1.412533 | 12.65597 | 5.470096
2018-03-01 13:13 | 345767.8 | 1680.0019 | 5 | 47 | 3.634902 | -3.260036 | 3.012747 | 1.52119 | 12.65597 | 5.866342
2018-03-01 13:15 | 345887.8 | 1800.0019 | 5 | 47 | 3.612879 | -3.260075 | 3.012747 | 1.629849 | 12.65597 | 6.260092
2018-03-01 13:17 | 346007.8 | 1920.0003 | 5 | 47 | 3.592843 | -3.260031 | 3.012747 | 1.738502 | 12.65597 | 6.651537
2018-03-01 13:19 | 346127.8 | 2040.0004 | 5 | 47 | 3.574666 | -3.260092 | 3.012747 | 1.847164 | 12.65597 | 7.04094
2018-03-01 13:21 | 346247.8 | 2160.0011 | 5 | 47 | 3.558047 | -3.259982 | 3.012747 | 1.95582 | 12.65597 | 7.428437
2018-03-01 13:23 | 346367.8 | 2280.0019 | 5 | 47 | 3.542505 | -3.260017 | 3.012747 | 2.064479 | 12.65597 | 7.814197
2018-03-01 13:25 | 346487.8 | 2400.0027 | 5 | 47 | 3.52745 | -3.260068 | 3.012747 | 2.173135 | 12.65597 | 8.19829
2018-03-01 13:27 | 346607.8 | 2520.0019 | 5 | 47 | 3.512216 | -3.260062 | 3.012747 | 2.281793 | 12.65597 | 8.580757
2018-03-01 13:29 | 346727.8 | 2640.0004 | 5 | 47 | 3.495735 | -3.26005 | 3.012747 | 2.390451 | 12.65597 | 8.961509
2018-03-01 13:31 | 346847.8 | 2760.001 | 5 | 47 | 3.476155 | -3.260028 | 3.012747 | 2.499105 | 12.65597 | 9.340315
2018-03-01 13:33 | 346967.8 | 2880.0027 | 5 | 47 | 3.449365 | -3.260022 | 3.012747 | 2.607764 | 12.65597 | 9.716656
2018-03-01 13:35 | 347087.8 | 3000.0019 | 5 | 47 | 3.412288 | -3.260005 | 3.012747 | 2.716417 | 12.65597 | 10.08955
2018-03-01 13:37 | 347207.8 | 3120.0003 | 5 | 47 | 3.352645 | -3.260024 | 3.012747 | 2.825073 | 12.65597 | 10.45738
2018-03-01 13:39 | 347327.8 | 3240.001 | 5 | 47 | 3.234785 | -3.259961 | 3.012747 | 2.933732 | 12.65597 | 10.81614
2018-03-01 13:40 | 347414.5 | 3326.6817 | 5 | 47 | 2.999968 | -3.260038 | 3.012747 | 3.012216 | 12.65597 | 11.06265
2018-03-01 13:42 | 347534.5279 | 120.0002 | 6 | 47 | 3.341152 | 0 | 3.012747 | 3.012216 | 12.65597 | 11.06265
2018-03-01 13:44 | 347654.5278 | 240.0001 | 6 | 47 | 3.353124 | 0 | 3.012747 | 3.012216 | 12.65597 | 11.06265
2018-03-01 13:45 | 347714.53 | 300.0023 | 6 | 47 | 3.356521 | 0 | 3.012747 | 3.012216 | 12.65597 | 11.06265
2018-03-01 13:45 | 347714.5 | 0.0048 | 7 | 48 | 3.356386 | 0 | 0 | 0 | 0 | 0
2018-03-01 13:47 | 347834.6 | 120.001 | 2 | 48 | 3.984479 | 4.890045 | 0.1623085 | 0 | 0.6279578 | 0
2018-03-01 13:49 | 347954.6 | 240.0002 | 2 | 48 | 4.026516 | 4.890127 | 0.3252976 | 0 | 1.280988 | 0
2018-03-01 13:51 | 348074.6 | 360.001 | 2 | 48 | 4.062476 | 4.890059 | 0.4882832 | 0 | 1.940286 | 0
2018-03-01 13:53 | 348194.6 | 480.0002 | 2 | 48 | 4.092276 | 4.890036 | 0.6512691 | 0 | 2.604896 | 0
2018-03-01 13:55 | 348314.6 | 600.0006 | 2 | 48 | 4.11824 | 4.890097 | 0.814252 | 0 | 3.274029 | 0
2018-03-01 13:57 | 348434.6 | 720.0001 | 2 | 48 | 4.142032 | 4.890081 | 0.9772414 | 0 | 3.947195 | 0
2018-03-01 13:59 | 348554.6 | 840.001 | 2 | 48 | 4.167342 | 4.890127 | 1.140221 | 0 | 4.624296 | 0
2018-03-01 14:01 | 348674.6 | 960.0009 | 2 | 48 | 4.194814 | 4.890104 | 1.303199 | 0 | 5.305689 | 0
2018-03-01 14:03 | 348794.6 | 1080.0018 | 2 | 48 | 4.200353 | 4.491903 | 1.460608 | 0 | 5.966776 | 0
2018-03-01 14:05 | 348914.6 | 1200.0018 | 2 | 48 | 4.200372 | 4.041618 | 1.602796 | 0 | 6.56402 | 0
2018-03-01 14:07 | 349034.6 | 1320.0018 | 2 | 48 | 4.200388 | 3.604872 | 1.730179 | 0 | 7.099076 | 0
2018-03-01 14:09 | 349133.5 | 1418.8416 | 2 | 48 | 4.200361 | 3.259985 | 1.824369 | 0 | 7.494711 | 0
2018-03-01 14:11 | 349253.5 | 120.0019 | 3 | 48 | 4.226789 | 3.260145 | 1.932588 | 0 | 7.950584 | 0
2018-03-01 14:13 | 349373.5 | 240.0002 | 3 | 48 | 4.258001 | 3.260141 | 2.041247 | 0 | 8.411534 | 0
2018-03-01 14:15 | 349493.5 | 360.0002 | 3 | 48 | 4.29186 | 3.26012 | 2.149907 | 0 | 8.876021 | 0
2018-03-01 14:17 | 349613.5 | 480.001 | 3 | 48 | 4.328205 | 3.260103 | 2.258566 | 0 | 9.344328 | 0
2018-03-01 14:19 | 349733.5 | 600.001 | 3 | 48 | 4.366647 | 3.260132 | 2.367226 | 0 | 9.8167 | 0
2018-03-01 14:21 | 349853.5 | 720.0002 | 3 | 48 | 4.400376 | 3.142393 | 2.475559 | 0 | 10.29185 | 0
2018-03-01 14:23 | 349973.5 | 840.0009 | 3 | 48 | 4.400387 | 2.635323 | 2.571394 | 0 | 10.71357 | 0
2018-03-01 14:25 | 350093.5 | 960.0002 | 3 | 48 | 4.400355 | 2.231611 | 2.652289 | 0 | 11.06954 | 0
2018-03-01 14:27 | 350213.5 | 1080.001 | 3 | 48 | 4.400349 | 1.898348 | 2.720945 | 0 | 11.37164 | 0
2018-03-01 14:29 | 350333.5 | 1200.001 | 3 | 48 | 4.400357 | 1.623575 | 2.779498 | 0 | 11.6293 | 0
2018-03-01 14:31 | 350453.5 | 1320.001 | 3 | 48 | 4.400337 | 1.394936 | 2.829686 | 0 | 11.85014 | 0
2018-03-01 14:33 | 350573.5 | 1440.001 | 3 | 48 | 4.400339 | 1.205952 | 2.872942 | 0 | 12.04048 | 0
2018-03-01 14:35 | 350693.5 | 1560.0002 | 3 | 48 | 4.400297 | 1.047052 | 2.910425 | 0 | 12.20542 | 0
2018-03-01 14:37 | 350813.5 | 1680.001 | 3 | 48 | 4.400333 | 0.9151573 | 2.943074 | 0 | 12.34909 | 0
2018-03-01 14:39 | 350933.5 | 1800.0002 | 3 | 48 | 4.40029 | 0.8026905 | 2.971666 | 0 | 12.4749 | 0
2018-03-01 14:41 | 351053.5 | 1920.0006 | 3 | 48 | 4.400336 | 0.7095165 | 2.996829 | 0 | 12.58563 | 0
2018-03-01 14:42 | 351136 | 2002.5784 | 3 | 48 | 4.400316 | 0.6519966 | 3.012426 | 0 | 12.65426 | 0
2018-03-01 14:44 | 351256.1 | 120.0008 | 4 | 48 | 4.349664 | 0 | 3.012426 | 0 | 12.65426 | 0
2018-03-01 14:46 | 351376.1 | 240.0015 | 4 | 48 | 4.345822 | 0 | 3.012426 | 0 | 12.65426 | 0
2018-03-01 14:47 | 351436.1 | 300.0038 | 4 | 48 | 4.344685 | 0 | 3.012426 | 0 | 12.65426 | 0
2018-03-01 14:49 | 351556.2 | 120.0009 | 5 | 48 | 4.087149 | -3.260041 | 3.012426 | 0.1086565 | 12.65426 | 0.447649
2018-03-01 14:51 | 351676.2 | 240.0002 | 5 | 48 | 4.04261 | -3.260007 | 3.012426 | 0.2173191 | 12.65426 | 0.8893191
2018-03-01 14:53 | 351796.2 | 360.0017 | 5 | 48 | 3.999766 | -3.26002 | 3.012426 | 0.325985 | 12.65426 | 1.326278
2018-03-01 14:55 | 351916.2 | 480.0017 | 5 | 48 | 3.957725 | -3.26002 | 3.012426 | 0.4346474 | 12.65426 | 1.758608
2018-03-01 14:57 | 352036.2 | 600.0001 | 5 | 48 | 3.916835 | -3.259958 | 3.012426 | 0.5433056 | 12.65426 | 2.186415
2018-03-01 14:59 | 352156.2 | 720.0001 | 5 | 48 | 3.877501 | -3.26005 | 3.012426 | 0.6519604 | 12.65426 | 2.609845
2018-03-01 15:01 | 352276.2 | 840.0017 | 5 | 48 | 3.840189 | -3.260057 | 3.012426 | 0.760625 | 12.65426 | 3.029145
2018-03-01 15:03 | 352396.2 | 960.0009 | 5 | 48 | 3.805019 | -3.260054 | 3.012426 | 0.8692806 | 12.65426 | 3.444473
2018-03-01 15:05 | 352516.2 | 1080.0017 | 5 | 48 | 3.772037 | -3.260083 | 3.012426 | 0.9779434 | 12.65426 | 3.856126
2018-03-01 15:07 | 352636.2 | 1200.0009 | 5 | 48 | 3.741079 | -3.260113 | 3.012426 | 1.08661 | 12.65426 | 4.264322
2018-03-01 15:09 | 352756.2 | 1320.0001 | 5 | 48 | 3.711952 | -3.260083 | 3.012426 | 1.195266 | 12.65426 | 4.669215
2018-03-01 15:11 | 352876.2 | 1440.0009 | 5 | 48 | 3.684503 | -3.260045 | 3.012426 | 1.303921 | 12.65426 | 5.07103
2018-03-01 15:13 | 352996.2 | 1560.0009 | 5 | 48 | 3.658602 | -3.26005 | 3.012426 | 1.41259 | 12.65426 | 5.47
2018-03-01 15:15 | 353116.2 | 1680.0017 | 5 | 48 | 3.634592 | -3.260033 | 3.012426 | 1.521252 | 12.65426 | 5.866227
2018-03-01 15:17 | 353236.2 | 1800.0001 | 5 | 48 | 3.612605 | -3.260038 | 3.012426 | 1.629907 | 12.65426 | 6.259931
2018-03-01 15:19 | 353356.2 | 1920.0026 | 5 | 48 | 3.592547 | -3.260015 | 3.012426 | 1.738565 | 12.65426 | 6.651362
2018-03-01 15:21 | 353476.2 | 2040.0001 | 5 | 48 | 3.574369 | -3.260024 | 3.012426 | 1.847223 | 12.65426 | 7.040718
2018-03-01 15:23 | 353596.2 | 2160.0001 | 5 | 48 | 3.557715 | -3.260066 | 3.012426 | 1.955876 | 12.65426 | 7.428164
2018-03-01 15:25 | 353716.2 | 2280.001 | 5 | 48 | 3.542223 | -3.26002 | 3.012426 | 2.064535 | 12.65426 | 7.813893
2018-03-01 15:27 | 353836.2 | 2400.0002 | 5 | 48 | 3.527146 | -3.260022 | 3.012426 | 2.173192 | 12.65426 | 8.197962
2018-03-01 15:29 | 353956.2 | 2520.0017 | 5 | 48 | 3.511937 | -3.260073 | 3.012426 | 2.281851 | 12.65426 | 8.580397
2018-03-01 15:31 | 354076.2 | 2640.0017 | 5 | 48 | 3.49552 | -3.260071 | 3.012426 | 2.390505 | 12.65426 | 8.961106
2018-03-01 15:33 | 354196.2 | 2760.0009 | 5 | 48 | 3.475914 | -3.260041 | 3.012426 | 2.499156 | 12.65426 | 9.339876
2018-03-01 15:35 | 354316.2 | 2880.0009 | 5 | 48 | 3.449143 | -3.259975 | 3.012426 | 2.607811 | 12.65426 | 9.71618
2018-03-01 15:37 | 354436.2 | 3000.0009 | 5 | 48 | 3.412042 | -3.259961 | 3.012426 | 2.71647 | 12.65426 | 10.08907
2018-03-01 15:39 | 354556.2 | 3120.0001 | 5 | 48 | 3.352388 | -3.25998 | 3.012426 | 2.825126 | 12.65426 | 10.45687
2018-03-01 15:41 | 354676.2 | 3240.0001 | 5 | 48 | 3.234158 | -3.260012 | 3.012426 | 2.933786 | 12.65426 | 10.8156
2018-03-01 15:42 | 354762.4 | 3326.1887 | 5 | 48 | 2.999951 | -3.260036 | 3.012426 | 3.011823 | 12.65426 | 11.06066
2018-03-01 15:44 | 354882.4 | 120.0016 | 6 | 48 | 3.340855 | 0 | 3.012426 | 3.011823 | 12.65426 | 11.06066
2018-03-01 15:46 | 355002.4 | 240.0016 | 6 | 48 | 3.352868 | 0 | 3.012426 | 3.011823 | 12.65426 | 11.06066
2018-03-01 15:47 | 355062.4 | 300.0022 | 6 | 48 | 3.356254 | 0 | 3.012426 | 3.011823 | 12.65426 | 11.06066
2018-03-01 15:47 | 355062.5 | 0.0024 | 7 | 49 | 3.356215 | 0 | 0 | 0 | 0 | 0
2018-03-01 15:49 | 355182.5 | 120.0019 | 2 | 49 | 3.984242 | 4.890064 | 0.1623059 | 0 | 0.627904 | 0
2018-03-01 15:51 | 355302.5 | 240.0003 | 2 | 49 | 4.028563 | 4.890036 | 0.325296 | 0 | 1.281086 | 0
2018-03-01 15:53 | 355422.5 | 360.0002 | 2 | 49 | 4.064087 | 4.890078 | 0.4882783 | 0 | 1.940667 | 0
2018-03-01 15:55 | 355542.5 | 480.0005 | 2 | 49 | 4.093669 | 4.890047 | 0.6512616 | 0 | 2.60551 | 0
2018-03-01 15:57 | 355662.5 | 600.0005 | 2 | 49 | 4.119464 | 4.890079 | 0.8142383 | 0 | 3.274836 | 0
2018-03-01 15:59 | 355782.5 | 720.0002 | 2 | 49 | 4.143082 | 4.890108 | 0.9772291 | 0 | 3.948193 | 0
2018-03-01 16:01 | 355902.5 | 840.001 | 2 | 49 | 4.168366 | 4.890018 | 1.140211 | 0 | 4.625473 | 0
2018-03-01 16:03 | 356022.5 | 960.0007 | 2 | 49 | 4.195684 | 4.890093 | 1.303186 | 0 | 5.307009 | 0
2018-03-01 16:05 | 356142.5 | 1080.0011 | 2 | 49 | 4.200362 | 4.48213 | 1.460247 | 0 | 5.96666 | 0
2018-03-01 16:07 | 356262.5 | 1200.0003 | 2 | 49 | 4.20039 | 4.034781 | 1.602153 | 0 | 6.562718 | 0
2018-03-01 16:09 | 356382.5 | 1320.0018 | 2 | 49 | 4.200381 | 3.600672 | 1.72935 | 0 | 7.096994 | 0
2018-03-01 16:11 | 356480.8 | 1418.2608 | 2 | 49 | 4.200372 | 3.259995 | 1.822931 | 0 | 7.490068 | 0
2018-03-01 16:13 | 356600.8 | 120.0019 | 3 | 49 | 4.226791 | 3.260141 | 1.931156 | 0 | 7.945968 | 0
2018-03-01 16:15 | 356720.8 | 240.0019 | 3 | 49 | 4.257953 | 3.260147 | 2.039812 | 0 | 8.406901 | 0
2018-03-01 16:17 | 356840.8 | 360.0002 | 3 | 49 | 4.29177 | 3.260153 | 2.148472 | 0 | 8.871387 | 0
2018-03-01 16:19 | 356960.8 | 480.0002 | 3 | 49 | 4.328039 | 3.260151 | 2.257134 | 0 | 9.33969 | 0
2018-03-01 16:21 | 357080.8 | 600.0002 | 3 | 49 | 4.366408 | 3.260103 | 2.365794 | 0 | 9.812043 | 0
2018-03-01 16:23 | 357200.8 | 720.0002 | 3 | 49 | 4.400375 | 3.147444 | 2.474157 | 0 | 10.28731 | 0
2018-03-01 16:25 | 357320.8 | 840.0002 | 3 | 49 | 4.400372 | 2.639004 | 2.570127 | 0 | 10.70961 | 0
2018-03-01 16:27 | 357440.8 | 960.0003 | 3 | 49 | 4.400379 | 2.235352 | 2.651145 | 0 | 11.06612 | 0
2018-03-01 16:29 | 357560.8 | 1080.0019 | 3 | 49 | 4.400346 | 1.902351 | 2.719928 | 0 | 11.36879 | 0
2018-03-01 16:31 | 357680.8 | 1200.0011 | 3 | 49 | 4.400357 | 1.626812 | 2.778595 | 0 | 11.62694 | 0
2018-03-01 16:33 | 357800.8 | 1320.0019 | 3 | 49 | 4.400345 | 1.398531 | 2.828897 | 0 | 11.84829 | 0
2018-03-01 16:35 | 357920.8 | 1440.0011 | 3 | 49 | 4.40034 | 1.208632 | 2.872249 | 0 | 12.03906 | 0
2018-03-01 16:37 | 358040.8 | 1560.0019 | 3 | 49 | 4.400316 | 1.049658 | 2.909814 | 0 | 12.20435 | 0
2018-03-01 16:39 | 358160.8 | 1680.0002 | 3 | 49 | 4.400329 | 0.9167004 | 2.942529 | 0 | 12.34831 | 0
2018-03-01 16:41 | 358280.8 | 1800.001 | 3 | 49 | 4.400313 | 0.804491 | 2.97117 | 0 | 12.47434 | 0
2018-03-01 16:43 | 358400.8 | 1920.0011 | 3 | 49 | 4.400326 | 0.7100506 | 2.996377 | 0 | 12.58526 | 0
2018-03-01 16:44 | 358484.2 | 2003.4331 | 3 | 49 | 4.4003 | 0.6519947 | 3.012154 | 0 | 12.65468 | 0
2018-03-01 16:46 | 358604.3 | 120 | 4 | 49 | 4.349618 | 0 | 3.012154 | 0 | 12.65468 | 0
2018-03-01 16:48 | 358724.3 | 240.0017 | 4 | 49 | 4.345797 | 0 | 3.012154 | 0 | 12.65468 | 0
2018-03-01 16:49 | 358784.3 | 300.0006 | 4 | 49 | 4.344655 | 0 | 3.012154 | 0 | 12.65468 | 0
2018-03-01 16:51 | 358904.4 | 120.0011 | 5 | 49 | 4.086809 | -3.260036 | 3.012154 | 0.108651 | 12.65468 | 0.4475856
2018-03-01 16:53 | 359024.4 | 240.0019 | 5 | 49 | 4.042236 | -3.260026 | 3.012154 | 0.2173137 | 12.65468 | 0.8892177
2018-03-01 16:55 | 359144.4 | 360.0003 | 5 | 49 | 3.999341 | -3.260017 | 3.012154 | 0.3259684 | 12.65468 | 1.326087
2018-03-01 16:57 | 359264.4 | 480.001 | 5 | 49 | 3.957256 | -3.259991 | 3.012154 | 0.4346259 | 12.65468 | 1.758351
2018-03-01 16:59 | 359384.4 | 600.0002 | 5 | 49 | 3.916336 | -3.259991 | 3.012154 | 0.5432789 | 12.65468 | 2.186084
2018-03-01 17:01 | 359504.4 | 720.0019 | 5 | 49 | 3.87707 | -3.260017 | 3.012154 | 0.651932 | 12.65468 | 2.609457
2018-03-01 17:03 | 359624.4 | 840.0001 | 5 | 49 | 3.839709 | -3.260022 | 3.012154 | 0.7605838 | 12.65468 | 3.028659
2018-03-01 17:05 | 359744.4 | 960.0013 | 5 | 49 | 3.804506 | -3.260104 | 3.012154 | 0.8692446 | 12.65468 | 3.443952
2018-03-01 17:07 | 359864.4 | 1080.0019 | 5 | 49 | 3.771469 | -3.260022 | 3.012154 | 0.9779013 | 12.65468 | 3.855524
2018-03-01 17:09 | 359984.4 | 1200.001 | 5 | 49 | 3.74052 | -3.26006 | 3.012154 | 1.086562 | 12.65468 | 4.263636
2018-03-01 17:11 | 360104.4 | 1320.0002 | 5 | 49 | 3.711439 | -3.260036 | 3.012154 | 1.195217 | 12.65468 | 4.668467
2018-03-01 17:13 | 360224.4 | 1440.0001 | 5 | 49 | 3.683946 | -3.260094 | 3.012154 | 1.303875 | 12.65468 | 5.070235
2018-03-01 17:15 | 360344.4 | 1560.0013 | 5 | 49 | 3.65809 | -3.260024 | 3.012154 | 1.412532 | 12.65468 | 5.469101
2018-03-01 17:17 | 360464.4 | 1680.0018 | 5 | 49 | 3.634053 | -3.260064 | 3.012154 | 1.521186 | 12.65468 | 5.865244
2018-03-01 17:19 | 360584.4 | 1800.0002 | 5 | 49 | 3.612064 | -3.260038 | 3.012154 | 1.629843 | 12.65468 | 6.258897
2018-03-01 17:21 | 360704.4 | 1920.0002 | 5 | 49 | 3.592019 | -3.26005 | 3.012154 | 1.738502 | 12.65468 | 6.650271
2018-03-01 17:23 | 360824.4 | 2040.001 | 5 | 49 | 3.573839 | -3.259967 | 3.012154 | 1.847159 | 12.65468 | 7.039568
2018-03-01 17:25 | 360944.4 | 2160.001 | 5 | 49 | 3.55723 | -3.260038 | 3.012154 | 1.955813 | 12.65468 | 7.426964
2018-03-01 17:27 | 361064.4 | 2280.0018 | 5 | 49 | 3.541703 | -3.260026 | 3.012154 | 2.064472 | 12.65468 | 7.812638
2018-03-01 17:29 | 361184.4 | 2400.0009 | 5 | 49 | 3.526643 | -3.260028 | 3.012154 | 2.173125 | 12.65468 | 8.196636
2018-03-01 17:31 | 361304.4 | 2520.0018 | 5 | 49 | 3.511425 | -3.260026 | 3.012154 | 2.281784 | 12.65468 | 8.579018
2018-03-01 17:33 | 361424.4 | 2640.0002 | 5 | 49 | 3.494905 | -3.260087 | 3.012154 | 2.390436 | 12.65468 | 8.959661
2018-03-01 17:35 | 361544.4 | 2760.0018 | 5 | 49 | 3.475291 | -3.260041 | 3.012154 | 2.499095 | 12.65468 | 9.33839
2018-03-01 17:37 | 361664.4 | 2880.0001 | 5 | 49 | 3.448448 | -3.260014 | 3.012154 | 2.607749 | 12.65468 | 9.714622
2018-03-01 17:39 | 361784.4 | 3000.0018 | 5 | 49 | 3.411304 | -3.260012 | 3.012154 | 2.716411 | 12.65468 | 10.08744
2018-03-01 17:41 | 361904.4 | 3120.0012 | 5 | 49 | 3.35143 | -3.259982 | 3.012154 | 2.825068 | 12.65468 | 10.45515
2018-03-01 17:43 | 362024.4 | 3240.0018 | 5 | 49 | 3.232815 | -3.260038 | 3.012154 | 2.933722 | 12.65468 | 10.81373
2018-03-01 17:45 | 362110 | 3325.6423 | 5 | 49 | 2.999987 | -3.260024 | 3.012154 | 3.011265 | 12.65468 | 11.05718
2018-03-01 17:47 | 362230.1 | 120.0001 | 6 | 49 | 3.341692 | 0 | 3.012154 | 3.011265 | 12.65468 | 11.05718
2018-03-01 17:49 | 362350.1 | 240.0009 | 6 | 49 | 3.353708 | 0 | 3.012154 | 3.011265 | 12.65468 | 11.05718
2018-03-01 17:50 | 362410.1 | 300.0023 | 6 | 49 | 3.357075 | 0 | 3.012154 | 3.011265 | 12.65468 | 11.05718
2018-03-01 17:50 | 362410.1 | 0.0024 | 7 | 50 | 3.357133 | 0 | 0 | 0 | 0 | 0
2018-03-01 17:52 | 362530.1 | 120.001 | 2 | 50 | 3.985279 | 4.890106 | 0.1622993 | 2.34e-10 | 0.6280928 | 7.84e-10
2018-03-01 17:54 | 362650.1 | 240.0002 | 2 | 50 | 4.027327 | 4.890093 | 0.3252864 | 2.34e-10 | 1.281248 | 7.84e-10
2018-03-01 17:56 | 362770.1 | 360.0002 | 2 | 50 | 4.064466 | 4.890091 | 0.4882716 | 2.34e-10 | 1.940686 | 7.84e-10
2018-03-01 17:58 | 362890.1 | 480.0002 | 2 | 50 | 4.096583 | 4.890091 | 0.65126 | 2.34e-10 | 2.606011 | 7.84e-10
2018-03-01 18:00 | 363010.1 | 600.0002 | 2 | 50 | 4.1219 | 4.89003 | 0.8142465 | 2.34e-10 | 3.27581 | 7.84e-10
2018-03-01 18:02 | 363130.1 | 720.0002 | 2 | 50 | 4.145226 | 4.890087 | 0.977234 | 2.34e-10 | 3.949523 | 7.84e-10
2018-03-01 18:04 | 363250.1 | 840.0002 | 2 | 50 | 4.17028 | 4.890059 | 1.140224 | 2.34e-10 | 4.62716 | 7.84e-10
2018-03-01 18:06 | 363370.1 | 960.0009 | 2 | 50 | 4.197512 | 4.890104 | 1.303207 | 2.34e-10 | 5.309035 | 7.84e-10
2018-03-01 18:08 | 363490.1 | 1080.0002 | 2 | 50 | 4.200385 | 4.459911 | 1.459491 | 2.34e-10 | 5.965462 | 7.84e-10
2018-03-01 18:10 | 363610.1 | 1200.0009 | 2 | 50 | 4.200388 | 4.018745 | 1.60075 | 2.34e-10 | 6.558805 | 7.84e-10
2018-03-01 18:12 | 363730.1 | 1320.0009 | 2 | 50 | 4.200373 | 3.591518 | 1.727547 | 2.34e-10 | 7.091399 | 7.84e-10
2018-03-01 18:14 | 363826.5 | 1416.3559 | 2 | 50 | 4.200371 | 3.259989 | 1.8192 | 2.34e-10 | 7.476374 | 7.84e-10
2018-03-01 18:16 | 363946.5 | 120.0008 | 3 | 50 | 4.226656 | 3.260151 | 1.927418 | 2.34e-10 | 7.932237 | 7.84e-10
2018-03-01 18:18 | 364066.5 | 240.0017 | 3 | 50 | 4.257722 | 3.26012 | 2.036086 | 2.34e-10 | 8.393203 | 7.84e-10
2018-03-01 18:20 | 364186.5 | 360.0017 | 3 | 50 | 4.291552 | 3.260149 | 2.144748 | 2.34e-10 | 8.857669 | 7.84e-10
2018-03-01 18:22 | 364306.5 | 480.0001 | 3 | 50 | 4.327771 | 3.260092 | 2.253406 | 2.34e-10 | 9.325928 | 7.84e-10
2018-03-01 18:24 | 364426.5 | 600.0009 | 3 | 50 | 4.366186 | 3.26012 | 2.362072 | 2.34e-10 | 9.798281 | 7.84e-10
2018-03-01 18:26 | 364546.5 | 720.0011 | 3 | 50 | 4.400367 | 3.151508 | 2.470461 | 2.34e-10 | 10.27364 | 7.84e-10
2018-03-01 18:28 | 364666.5 | 840.0017 | 3 | 50 | 4.400361 | 2.643648 | 2.566576 | 2.34e-10 | 10.69658 | 7.84e-10
2018-03-01 18:30 | 364786.5 | 960.0018 | 3 | 50 | 4.400355 | 2.241133 | 2.647768 | 2.34e-10 | 11.05385 | 7.84e-10
2018-03-01 18:32 | 364906.5 | 1080.0025 | 3 | 50 | 4.400346 | 1.907736 | 2.716743 | 2.34e-10 | 11.35737 | 7.84e-10
2018-03-01 18:34 | 365026.5 | 1200.0009 | 3 | 50 | 4.400324 | 1.632034 | 2.775613 | 2.34e-10 | 11.61642 | 7.84e-10
2018-03-01 18:36 | 365146.5 | 1320.0001 | 3 | 50 | 4.400353 | 1.404083 | 2.826099 | 2.34e-10 | 11.83857 | 7.84e-10
2018-03-01 18:38 | 365266.5 | 1440.0009 | 3 | 50 | 4.400341 | 1.21353 | 2.869622 | 2.34e-10 | 12.03009 | 7.84e-10
2018-03-01 18:40 | 365386.5 | 1560.0018 | 3 | 50 | 4.400316 | 1.054331 | 2.907344 | 2.34e-10 | 12.19608 | 7.84e-10
2018-03-01 18:42 | 365506.5 | 1680.0001 | 3 | 50 | 4.400334 | 0.9218121 | 2.940214 | 2.34e-10 | 12.34072 | 7.84e-10
2018-03-01 18:44 | 365626.5 | 1800.0017 | 3 | 50 | 4.400326 | 0.8088627 | 2.969001 | 2.34e-10 | 12.46739 | 7.84e-10
2018-03-01 18:46 | 365746.5 | 1920.0009 | 3 | 50 | 4.400351 | 0.7147408 | 2.994337 | 2.34e-10 | 12.57887 | 7.84e-10
2018-03-01 18:47 | 365836.3 | 2009.7263 | 3 | 50 | 4.400312 | 0.6519928 | 3.011345 | 2.34e-10 | 12.65372 | 7.84e-10
2018-03-01 18:49 | 365956.3 | 120.0003 | 4 | 50 | 4.349473 | 0 | 3.011345 | 2.34e-10 | 12.65372 | 7.84e-10
2018-03-01 18:51 | 366076.3 | 240.0017 | 4 | 50 | 4.345675 | 0 | 3.011345 | 2.34e-10 | 12.65372 | 7.84e-10
2018-03-01 18:52 | 366136.3 | 300.0031 | 4 | 50 | 4.344542 | 0 | 3.011345 | 2.34e-10 | 12.65372 | 7.84e-10
2018-03-01 18:54 | 366256.4 | 120.0002 | 5 | 50 | 4.085974 | -3.260047 | 3.011345 | 0.1086508 | 12.65372 | 0.4474981
2018-03-01 18:56 | 366376.4 | 240.0018 | 5 | 50 | 4.041399 | -3.259975 | 3.011345 | 0.2173073 | 12.65372 | 0.8890137
2018-03-01 18:58 | 366496.4 | 360.0026 | 5 | 50 | 3.998502 | -3.26001 | 3.011345 | 0.3259636 | 12.65372 | 1.325799
2018-03-01 19:00 | 366616.4 | 480 | 5 | 50 | 3.956459 | -3.260024 | 3.011345 | 0.4346174 | 12.65372 | 1.757959
2018-03-01 19:02 | 366736.4 | 600.0002 | 5 | 50 | 3.915545 | -3.260026 | 3.011345 | 0.5432741 | 12.65372 | 2.18562
2018-03-01 19:04 | 366856.4 | 720.001 | 5 | 50 | 3.876203 | -3.260005 | 3.011345 | 0.6518918 | 12.65372 | 2.608766
2018-03-01 19:06 | 366976.4 | 840.0018 | 5 | 50 | 3.838833 | -3.260017 | 3.011345 | 0.7605878 | 12.65372 | 3.028044
2018-03-01 19:08 | 367096.4 | 960.0018 | 5 | 50 | 3.803649 | -3.260043 | 3.011345 | 0.8692424 | 12.65372 | 3.44322
2018-03-01 19:10 | 367216.4 | 1080.0002 | 5 | 50 | 3.770586 | -3.259996 | 3.011345 | 0.9779001 | 12.65372 | 3.854698
2018-03-01 19:12 | 367336.4 | 1200.001 | 5 | 50 | 3.739587 | -3.26002 | 3.011345 | 1.086554 | 12.65372 | 4.262683
2018-03-01 19:14 | 367456.4 | 1320.0002 | 5 | 50 | 3.71044 | -3.260062 | 3.011345 | 1.195208 | 12.65372 | 4.667408
2018-03-01 19:16 | 367576.4 | 1440.0002 | 5 | 50 | 3.682922 | -3.259986 | 3.011345 | 1.303857 | 12.65372 | 5.069032
2018-03-01 19:18 | 367696.4 | 1560.0002 | 5 | 50 | 3.657061 | -3.260068 | 3.011345 | 1.412544 | 12.65372 | 5.467898
2018-03-01 19:20 | 367816.4 | 1680.0002 | 5 | 50 | 3.633065 | -3.260036 | 3.011345 | 1.52122 | 12.65372 | 5.86401
2018-03-01 19:22 | 367936.4 | 1800.0001 | 5 | 50 | 3.611103 | -3.260014 | 3.011345 | 1.629864 | 12.65372 | 6.257511
2018-03-01 19:24 | 368056.4 | 1920.0002 | 5 | 50 | 3.59109 | -3.260014 | 3.011345 | 1.738529 | 12.65372 | 6.648809
2018-03-01 19:26 | 368176.4 | 2040.001 | 5 | 50 | 3.572937 | -3.260081 | 3.011345 | 1.847201 | 12.65372 | 7.038057
2018-03-01 19:28 | 368296.4 | 2160.0027 | 5 | 50 | 3.556335 | -3.260096 | 3.011345 | 1.955876 | 12.65372 | 7.425432
2018-03-01 19:30 | 368416.4 | 2280.0011 | 5 | 50 | 3.540851 | -3.260052 | 3.011345 | 2.064531 | 12.65372 | 7.810996
2018-03-01 19:32 | 368536.4 | 2400.0011 | 5 | 50 | 3.525818 | -3.260022 | 3.011345 | 2.173181 | 12.65372 | 8.194892
2018-03-01 19:34 | 368656.4 | 2520.0011 | 5 | 50 | 3.510554 | -3.260017 | 3.011345 | 2.281843 | 12.65372 | 8.577189
2018-03-01 19:36 | 368776.4 | 2640.0011 | 5 | 50 | 3.494119 | -3.260033 | 3.011345 | 2.390503 | 12.65372 | 8.957772
2018-03-01 19:38 | 368896.4 | 2760.0003 | 5 | 50 | 3.474446 | -3.26005 | 3.011345 | 2.499162 | 12.65372 | 9.336415
2018-03-01 19:40 | 369016.4 | 2880.0011 | 5 | 50 | 3.447543 | -3.26006 | 3.011345 | 2.607803 | 12.65372 | 9.712503
2018-03-01 19:42 | 369136.4 | 3000.0011 | 5 | 50 | 3.410316 | -3.26006 | 3.011345 | 2.716482 | 12.65372 | 10.08528
2018-03-01 19:44 | 369256.4 | 3120.0002 | 5 | 50 | 3.350239 | -3.260033 | 3.011345 | 2.825139 | 12.65372 | 10.45288
2018-03-01 19:46 | 369376.4 | 3240.0011 | 5 | 50 | 3.23105 | -3.260022 | 3.011345 | 2.933812 | 12.65372 | 10.81137
2018-03-01 19:47 | 369461.2 | 3324.8432 | 5 | 50 | 2.999983 | -3.260017 | 3.011345 | 3.010626 | 12.65372 | 11.05243
2018-03-01 19:49 | 369581.3 | 120.0009 | 6 | 50 | 3.342093 | 0 | 3.011345 | 3.010626 | 12.65372 | 11.05243
2018-03-01 19:51 | 369701.3 | 240.001 | 6 | 50 | 3.354092 | 0 | 3.011345 | 3.010626 | 12.65372 | 11.05243
2018-03-01 19:52 | 369761.3 | 300.0015 | 6 | 50 | 3.357435 | 0 | 3.011345 | 3.010626 | 12.65372 | 11.05243
2018-03-01 19:52 | 369761.3 | 0.0024 | 7 | 51 | 3.357429 | 0 | 0 | 0 | 0 | 0
2018-03-01 19:54 | 369881.4 | 120.001 | 8 | 51 | 3.843736 | 3.26009 | 0.108663 | 0 | 0.4050697 | 0
2018-03-01 19:56 | 370001.4 | 240.0001 | 8 | 51 | 3.902841 | 3.260122 | 0.2173216 | 0 | 0.8270628 | 0
2018-03-01 19:58 | 370121.4 | 360.0007 | 8 | 51 | 3.925982 | 3.260092 | 0.325992 | 0 | 1.252433 | 0
2018-03-01 20:00 | 370241.4 | 480.0001 | 8 | 51 | 3.949051 | 3.260008 | 0.4346544 | 0 | 1.680296 | 0
2018-03-01 20:02 | 370361.4 | 600.0001 | 8 | 51 | 3.971437 | 3.260031 | 0.5433188 | 0 | 2.110647 | 0
2018-03-01 20:04 | 370481.4 | 720.0009 | 8 | 51 | 3.991093 | 3.260073 | 0.6519855 | 0 | 2.543312 | 0
2018-03-01 20:06 | 370601.4 | 840.0001 | 8 | 51 | 4.007378 | 3.260145 | 0.7606515 | 0 | 2.977917 | 0
2018-03-01 20:08 | 370721.4 | 960.0001 | 8 | 51 | 4.021712 | 3.260086 | 0.8693046 | 0 | 3.414123 | 0
2018-03-01 20:10 | 370841.4 | 1080.0001 | 8 | 51 | 4.035629 | 3.260073 | 0.9779593 | 0 | 3.851851 | 0
2018-03-01 20:12 | 370961.4 | 1200.0001 | 8 | 51 | 4.050663 | 3.260052 | 1.086634 | 0 | 4.291224 | 0
2018-03-01 20:14 | 371081.4 | 1320.0001 | 8 | 51 | 4.0673 | 3.260036 | 1.195309 | 0 | 4.732319 | 0
2018-03-01 20:16 | 371201.4 | 1440.0001 | 8 | 51 | 4.085421 | 3.260029 | 1.303975 | 0 | 5.175264 | 0
2018-03-01 20:18 | 371321.4 | 1560.0009 | 8 | 51 | 4.104916 | 3.260046 | 1.41264 | 0 | 5.620255 | 0
2018-03-01 20:20 | 371441.4 | 1680.0001 | 8 | 51 | 4.12591 | 3.260008 | 1.521281 | 0 | 6.067342 | 0
2018-03-01 20:22 | 371561.4 | 1800.0001 | 8 | 51 | 4.148783 | 3.260086 | 1.629946 | 0 | 6.516905 | 0
2018-03-01 20:24 | 371681.4 | 1920.001 | 8 | 51 | 4.173929 | 3.26008 | 1.738631 | 0 | 6.969162 | 0
2018-03-01 20:26 | 371795.3 | 2033.9431 | 8 | 51 | 4.200001 | 3.260061 | 1.841797 | 0 | 7.401094 | 0

## Statistics_54
Date_Time | Test_Time(s) | Step_Time(s) | Step_Index | Cycle_Index | Voltage(V) | Current(A) | Charge_Capacity(Ah) | Discharge_Capacity(Ah) | Charge_Energy(Wh) | Discharge_Energy(Wh) | ACR(Ohm) | Internal Resistance(Ohm)
2018-02-25 15:42 | 9112.400916 | 300.0014 | 6 | 1 | 3.330815 | 0 | 2.9919 | 3.019009 | 12.55787 | 11.11687
2018-02-25 17:44 | 16433.2 | 300.0015 | 6 | 2 | 3.331553 | 0 | 3.018875 | 3.017756 | 12.65311 | 11.11103
2018-02-25 19:46 | 23752.06 | 300.0029 | 6 | 3 | 3.33286 | 0 | 3.017798 | 3.016843 | 12.64899 | 11.10664
2018-02-25 21:48 | 31069.9 | 300.0014 | 6 | 4 | 3.331288 | 0 | 3.017196 | 3.016948 | 12.64702 | 11.10829
2018-02-25 23:50 | 38385.09 | 300.0022 | 6 | 5 | 3.33245 | 0 | 3.016987 | 3.016178 | 12.645 | 11.10467
2018-02-26 01:51 | 45700.44 | 300.0032 | 6 | 6 | 3.332773 | 0 | 3.016443 | 3.015848 | 12.64303 | 11.10367
2018-02-26 03:53 | 53014.19 | 300.0022 | 6 | 7 | 3.332583 | 0 | 3.015545 | 3.015076 | 12.63986 | 11.10016
2018-02-26 05:55 | 60327.65874 | 300.0008 | 6 | 8 | 3.333541 | 0 | 3.015149 | 3.014419 | 12.63807 | 11.0972
2018-02-26 07:57 | 67640.36 | 300.0021 | 6 | 9 | 3.333866 | 0 | 3.014636 | 3.014139 | 12.63633 | 11.09656
2018-02-26 09:59 | 74952.77 | 300.0022 | 6 | 10 | 3.335831 | 0 | 3.013309 | 3.012363 | 12.63186 | 11.08711
2018-02-26 12:01 | 82264.46 | 300.0021 | 6 | 11 | 3.336239 | 0 | 3.01279 | 3.012183 | 12.6305 | 11.08681
2018-02-26 14:03 | 89573.76 | 300.0014 | 6 | 12 | 3.336466 | 0 | 3.012212 | 3.011708 | 12.62799 | 11.0847
2018-02-26 16:04 | 96883.56082 | 300.0037 | 6 | 13 | 3.336795 | 0 | 3.011211 | 3.010542 | 12.62469 | 11.07971
2018-02-26 18:06 | 104193.1 | 300.003 | 6 | 14 | 3.336401 | 0 | 3.010959 | 3.01063 | 12.62376 | 11.08073
2018-02-26 20:08 | 111500.8 | 300.0038 | 6 | 15 | 3.336107 | 0 | 3.010743 | 3.010403 | 12.62213 | 11.07969
2018-02-26 22:10 | 118807.5 | 300.0025 | 6 | 16 | 3.336634 | 0 | 3.011014 | 3.010518 | 12.62233 | 11.08109
2018-02-27 00:12 | 126117.5 | 300.0046 | 6 | 17 | 3.334403 | 0 | 3.010638 | 3.010654 | 12.6224 | 11.08238
2018-02-27 02:13 | 133425.3 | 300.0046 | 6 | 18 | 3.334352 | 0 | 3.01131 | 3.0109 | 12.62278 | 11.08376
2018-02-27 04:15 | 140728.4 | 300.0022 | 6 | 19 | 3.335219 | 0 | 3.010716 | 3.010156 | 12.61967 | 11.08113
2018-02-27 06:17 | 148033.3 | 300.0023 | 6 | 20 | 3.335759 | 0 | 3.009824 | 3.00932 | 12.61731 | 11.07695
2018-02-27 08:19 | 155337.2 | 300.0024 | 6 | 21 | 3.336846 | 0 | 3.00944 | 3.008856 | 12.61595 | 11.07508
2018-02-27 10:20 | 162642.8 | 300.0022 | 6 | 22 | 3.338853 | 0 | 3.008714 | 3.007931 | 12.61435 | 11.06983
2018-02-27 12:22 | 169947.5 | 300.0022 | 6 | 23 | 3.339797 | 0 | 3.007625 | 3.00701 | 12.61127 | 11.06546
2018-02-27 14:24 | 177249.4 | 300.0029 | 6 | 24 | 3.338825 | 0 | 3.006205 | 3.005997 | 12.60562 | 11.06037
2018-02-27 16:26 | 184550.2 | 300.0044 | 6 | 25 | 3.340324 | 0 | 3.006342 | 3.005637 | 12.60542 | 11.05926
2018-02-27 18:27 | 191852.1 | 300.0038 | 6 | 26 | 3.340176 | 0 | 3.005704 | 3.005387 | 12.60422 | 11.05814
2018-02-27 20:29 | 199153.8 | 300.0038 | 6 | 27 | 3.337769 | 0 | 3.005823 | 3.005962 | 12.60404 | 11.06196
2018-02-27 22:31 | 206453.5 | 300.0021 | 6 | 28 | 3.337444 | 0 | 3.006765 | 3.006482 | 12.60614 | 11.06512
2018-02-28 00:32 | 213752.1 | 300.0014 | 6 | 29 | 3.338742 | 0 | 3.006082 | 3.00547 | 12.60333 | 11.0602
2018-02-28 02:34 | 221052 | 300.0032 | 6 | 30 | 3.338541 | 0 | 3.00586 | 3.005594 | 12.60304 | 11.06112
2018-02-28 04:36 | 228352.2 | 300.0046 | 6 | 31 | 3.339237 | 0 | 3.00589 | 3.005433 | 12.60305 | 11.06037
2018-02-28 06:37 | 235651.6573 | 300.003 | 6 | 32 | 3.33921 | 0 | 3.004943 | 3.004646 | 12.59986 | 11.05674
2018-02-28 08:39 | 242951.1 | 300.004 | 6 | 33 | 3.339145 | 0 | 3.004933 | 3.004616 | 12.60002 | 11.05719
2018-02-28 10:41 | 250248.3 | 300.0032 | 6 | 34 | 3.341363 | 0 | 3.00458 | 3.003795 | 12.5984 | 11.05197
2018-02-28 12:42 | 257545.8 | 300.0014 | 6 | 35 | 3.342486 | 0 | 3.002781 | 3.002189 | 12.59284 | 11.04466
2018-02-28 14:44 | 264843.1 | 300.0024 | 6 | 36 | 3.342079 | 0 | 3.002357 | 3.002122 | 12.5919 | 11.04489
2018-02-28 16:45 | 272141 | 300.0024 | 6 | 37 | 3.342053 | 0 | 3.00274 | 3.002434 | 12.59253 | 11.04675
2018-02-28 18:47 | 279436.2 | 300.0009 | 6 | 38 | 3.343986 | 0 | 3.001976 | 3.001294 | 12.58928 | 11.04101
2018-02-28 20:49 | 286731.6 | 300.0015 | 6 | 39 | 3.344197 | 0 | 3.000693 | 3.000312 | 12.58576 | 11.03624
2018-02-28 22:50 | 294026.7 | 300.0009 | 6 | 40 | 3.343262 | 0 | 3.000218 | 3.000102 | 12.58389 | 11.03511
2018-03-01 00:52 | 301319.9 | 300.0015 | 6 | 41 | 3.342944 | 0 | 3.000684 | 3.00045 | 12.5849 | 11.03831
2018-03-01 02:53 | 308613 | 300.0032 | 6 | 42 | 3.343443 | 0 | 3.000422 | 3.000058 | 12.58373 | 11.03582
2018-03-01 04:55 | 315906.1 | 300.003 | 6 | 43 | 3.34479 | 0 | 3.000226 | 2.999668 | 12.58261 | 11.0341
2018-03-01 06:56 | 323197.8 | 300.0024 | 6 | 44 | 3.344907 | 0 | 2.99905 | 2.99878 | 12.5791 | 11.03007
2018-03-01 08:58 | 330490.8 | 300.002 | 6 | 45 | 3.344567 | 0 | 2.999282 | 2.99912 | 12.58015 | 11.03194
2018-03-01 10:59 | 337783 | 300.0029 | 6 | 46 | 3.345339 | 0 | 2.998491 | 2.998039 | 12.57729 | 11.02656
2018-03-01 13:01 | 345073.8 | 300.0022 | 6 | 47 | 3.345049 | 0 | 2.997956 | 2.997767 | 12.57531 | 11.02604
2018-03-01 15:02 | 352364.3 | 300.0022 | 6 | 48 | 3.345181 | 0 | 2.998227 | 2.997933 | 12.57581 | 11.02687
2018-03-01 17:04 | 359653.1 | 300.004 | 6 | 49 | 3.344577 | 0 | 2.997591 | 2.997454 | 12.57328 | 11.02576
2018-03-01 19:05 | 366937.058 | 300.0023 | 6 | 50 | 3.34437 | 0 | 2.996895 | 2.996716 | 12.56953 | 11.02277
2018-03-01 19:40 | 368990.1 | 2052.9568 | 8 | 51 | 4.200001 | 3.25997 | 1.858917 | 0 | 7.457806 | 0

## Channel_54_1
Date_Time | Test_Time(s) | Step_Time(s) | Step_Index | Cycle_Index | Voltage(V) | Current(A) | Charge_Capacity(Ah) | Discharge_Capacity(Ah) | Charge_Energy(Wh) | Discharge_Energy(Wh) | ACR(Ohm) | Internal Resistance(Ohm) | dV/dt(V/s) | dI/dt(A/s)
2018-02-25 13:12 | 130.0009 | 130.0007 | 1 | 1 | 3.43063 | 0 | 0 | 0 | 0 | 0
2018-02-25 13:14 | 260.0002 | 260 | 1 | 1 | 3.431917 | 0 | 0 | 0 | 0 | 0
2018-02-25 13:16 | 390.0001 | 389.9999 | 1 | 1 | 3.433533 | 0 | 0 | 0 | 0 | 0
2018-02-25 13:18 | 520.0001 | 519.9999 | 1 | 1 | 3.435107 | 0 | 0 | 0 | 0 | 0
2018-02-25 13:21 | 650.0001 | 649.9999 | 1 | 1 | 3.436675 | 0 | 0 | 0 | 0 | 0
2018-02-25 13:23 | 780.0009 | 780.0007 | 1 | 1 | 3.438141 | 0 | 0 | 0 | 0 | 0
2018-02-25 13:25 | 910.0001 | 909.9999 | 1 | 1 | 3.439548 | 0 | 0 | 0 | 0 | 0
2018-02-25 13:27 | 1040.0002 | 1040 | 1 | 1 | 3.440851 | 0 | 0 | 0 | 0 | 0
2018-02-25 13:29 | 1170.0001 | 1169.9999 | 1 | 1 | 3.442089 | 0 | 0 | 0 | 0 | 0
2018-02-25 13:31 | 1300.0009 | 1300.0007 | 1 | 1 | 3.443268 | 0 | 0 | 0 | 0 | 0
2018-02-25 13:34 | 1430.0001 | 1429.9999 | 1 | 1 | 3.444364 | 0 | 0 | 0 | 0 | 0
2018-02-25 13:36 | 1560.0009 | 1560.0007 | 1 | 1 | 3.445401 | 0 | 0 | 0 | 0 | 0
2018-02-25 13:38 | 1690.0001 | 1689.9999 | 1 | 1 | 3.446394 | 0 | 0 | 0 | 0 | 0
2018-02-25 13:40 | 1810.0024 | 1810.0022 | 1 | 1 | 3.447261 | 0 | 0 | 0 | 0 | 0
2018-02-25 13:42 | 1930.078392 | 120.0001 | 2 | 1 | 3.979009 | 4.890078 | 0.1623215 | 0 | 0.6319048 | 0
2018-02-25 13:44 | 2050.079292 | 240.001 | 2 | 1 | 4.01928 | 4.890083 | 0.3253163 | 0 | 1.283757 | 0
2018-02-25 13:46 | 2170.079192 | 360.0009 | 2 | 1 | 4.054347 | 4.890123 | 0.4883054 | 0 | 1.941824 | 0
2018-02-25 13:48 | 2290.078492 | 480.0002 | 2 | 1 | 4.084029 | 4.890051 | 0.6512963 | 0 | 2.605116 | 0
2018-02-25 13:50 | 2410.078692 | 600.0004 | 2 | 1 | 4.109888 | 4.890024 | 0.8143005 | 0 | 3.272989 | 0
2018-02-25 13:52 | 2530.079492 | 720.0012 | 2 | 1 | 4.134012 | 4.890106 | 0.9772912 | 0 | 3.944821 | 0
2018-02-25 13:54 | 2650.078692 | 840.0004 | 2 | 1 | 4.159624 | 4.890104 | 1.140289 | 0 | 4.620715 | 0
2018-02-25 13:56 | 2770.079492 | 960.0012 | 2 | 1 | 4.187245 | 4.890152 | 1.303288 | 0 | 5.300951 | 0
2018-02-25 13:58 | 2890.079492 | 1080.0012 | 2 | 1 | 4.200382 | 4.585833 | 1.463341 | 0 | 5.972753 | 0
2018-02-25 14:00 | 3010.079492 | 1200.0012 | 2 | 1 | 4.200376 | 4.095343 | 1.607952 | 0 | 6.580174 | 0
2018-02-25 14:02 | 3130.078692 | 1320.0004 | 2 | 1 | 4.200362 | 3.626144 | 1.736562 | 0 | 7.120383 | 0
2018-02-25 14:04 | 3228.972992 | 1418.8947 | 2 | 1 | 4.200382 | 3.259987 | 1.831099 | 0 | 7.517475 | 0
2018-02-25 14:06 | 3348.985788 | 120.001 | 3 | 1 | 4.227198 | 3.259918 | 1.939319 | 0 | 7.973375 | 0
2018-02-25 14:08 | 3468.984988 | 240.0002 | 3 | 1 | 4.258904 | 3.259966 | 2.047974 | 0 | 8.43438 | 0
2018-02-25 14:10 | 3588.985788 | 360.001 | 3 | 1 | 4.293227 | 3.259888 | 2.156635 | 0 | 8.898997 | 0
2018-02-25 14:12 | 3708.984988 | 480.0002 | 3 | 1 | 4.329937 | 3.259972 | 2.265292 | 0 | 9.367459 | 0
2018-02-25 14:14 | 3828.985788 | 600.001 | 3 | 1 | 4.368668 | 3.259951 | 2.373956 | 0 | 9.840058 | 0
2018-02-25 14:16 | 3948.985788 | 720.001 | 3 | 1 | 4.40037 | 3.100536 | 2.482004 | 0 | 10.31415 | 0
2018-02-25 14:18 | 4068.984988 | 840.0002 | 3 | 1 | 4.400362 | 2.583933 | 2.576313 | 0 | 10.72914 | 0
2018-02-25 14:20 | 4188.985888 | 960.0011 | 3 | 1 | 4.400378 | 2.175289 | 2.655409 | 0 | 11.0772 | 0
2018-02-25 14:22 | 4308.984988 | 1080.0002 | 3 | 1 | 4.400358 | 1.8402 | 2.722136 | 0 | 11.37082 | 0
2018-02-25 14:24 | 4428.984988 | 1200.0002 | 3 | 1 | 4.400363 | 1.566355 | 2.778751 | 0 | 11.61994 | 0
2018-02-25 14:26 | 4548.985788 | 1320.001 | 3 | 1 | 4.400343 | 1.340055 | 2.827057 | 0 | 11.83251 | 0
2018-02-25 14:28 | 4668.985788 | 1440.001 | 3 | 1 | 4.400331 | 1.153822 | 2.868528 | 0 | 12.01499 | 0
2018-02-25 14:30 | 4788.985788 | 1560.001 | 3 | 1 | 4.400335 | 0.9996853 | 2.904335 | 0 | 12.17256 | 0
2018-02-25 14:32 | 4908.985788 | 1680.001 | 3 | 1 | 4.400352 | 0.8714676 | 2.93544 | 0 | 12.30943 | 0
2018-02-25 14:34 | 5028.985788 | 1800.001 | 3 | 1 | 4.400309 | 0.7632351 | 2.962617 | 0 | 12.42901 | 0
2018-02-25 14:36 | 5148.985788 | 1920.001 | 3 | 1 | 4.400329 | 0.6723347 | 2.986501 | 0 | 12.53411 | 0
2018-02-25 14:36 | 5178.340788 | 1949.356 | 3 | 1 | 4.40031 | 0.6519966 | 2.9919 | 0 | 12.55787 | 0
2018-02-25 14:38 | 5298.385308 | 119.9999 | 4 | 1 | 4.351827 | 0 | 2.9919 | 0 | 12.55787 | 0
2018-02-25 14:40 | 5418.386108 | 240.0007 | 4 | 1 | 4.347975 | 0 | 2.9919 | 0 | 12.55787 | 0
2018-02-25 14:41 | 5478.386708 | 300.0013 | 4 | 1 | 4.346822 | 0 | 2.9919 | 0 | 12.55787 | 0
2018-02-25 14:43 | 5598.464512 | 120.0002 | 5 | 1 | 4.099846 | -3.260111 | 2.9919 | 0.1086503 | 12.55787 | 0.4489095
2018-02-25 14:45 | 5718.465312 | 240.001 | 5 | 1 | 4.055326 | -3.26014 | 2.9919 | 0.2173193 | 12.55787 | 0.891988
2018-02-25 14:47 | 5838.464412 | 360.0001 | 5 | 1 | 4.012481 | -3.260132 | 2.9919 | 0.325997 | 12.55787 | 1.330375
2018-02-25 14:49 | 5958.465312 | 480.001 | 5 | 1 | 3.970566 | -3.260116 | 2.9919 | 0.4346567 | 12.55787 | 1.764084
2018-02-25 14:51 | 6078.464412 | 600.0001 | 5 | 1 | 3.929731 | -3.260088 | 2.9919 | 0.5433254 | 12.55787 | 2.19333
2018-02-25 14:53 | 6198.465312 | 720.001 | 5 | 1 | 3.890554 | -3.26014 | 2.9919 | 0.6519898 | 12.55787 | 2.618207
2018-02-25 14:55 | 6318.465212 | 840.0009 | 5 | 1 | 3.853228 | -3.260086 | 2.9919 | 0.7606627 | 12.55787 | 3.03896
2018-02-25 14:57 | 6438.465212 | 960.0009 | 5 | 1 | 3.81795 | -3.260077 | 2.9919 | 0.869319 | 12.55787 | 3.455702
2018-02-25 14:59 | 6558.465212 | 1080.0009 | 5 | 1 | 3.784691 | -3.260118 | 2.9919 | 0.977981 | 12.55787 | 3.868744
2018-02-25 15:01 | 6678.464412 | 1200.0001 | 5 | 1 | 3.753397 | -3.260088 | 2.9919 | 1.086648 | 12.55787 | 4.278296
2018-02-25 15:03 | 6798.465312 | 1320.001 | 5 | 1 | 3.723916 | -3.26009 | 2.9919 | 1.195317 | 12.55787 | 4.684555
2018-02-25 15:05 | 6918.465312 | 1440.001 | 5 | 1 | 3.696103 | -3.260132 | 2.9919 | 1.30398 | 12.55787 | 5.087683
2018-02-25 15:07 | 7038.464412 | 1560.0001 | 5 | 1 | 3.669763 | -3.260084 | 2.9919 | 1.412647 | 12.55787 | 5.487879
2018-02-25 15:09 | 7158.464412 | 1680.0001 | 5 | 1 | 3.645221 | -3.260081 | 2.9919 | 1.521325 | 12.55787 | 5.885351
2018-02-25 15:11 | 7278.464412 | 1800.0001 | 5 | 1 | 3.622617 | -3.260144 | 2.9919 | 1.629988 | 12.55787 | 6.280207
2018-02-25 15:13 | 7398.465312 | 1920.001 | 5 | 1 | 3.601989 | -3.260097 | 2.9919 | 1.738651 | 12.55787 | 6.672715
2018-02-25 15:15 | 7518.465312 | 2040.001 | 5 | 1 | 3.583199 | -3.260092 | 2.9919 | 1.847313 | 12.55787 | 7.063076
2018-02-25 15:17 | 7638.464412 | 2160.0001 | 5 | 1 | 3.566056 | -3.260144 | 2.9919 | 1.955978 | 12.55787 | 7.4515
2018-02-25 15:19 | 7758.464412 | 2280.0001 | 5 | 1 | 3.550128 | -3.260123 | 2.9919 | 2.064648 | 12.55787 | 7.838152
2018-02-25 15:21 | 7878.464412 | 2400.0001 | 5 | 1 | 3.534914 | -3.260102 | 2.9919 | 2.173305 | 12.55787 | 8.223067
2018-02-25 15:23 | 7998.465312 | 2520.001 | 5 | 1 | 3.519836 | -3.260137 | 2.9919 | 2.281985 | 12.55787 | 8.606421
2018-02-25 15:25 | 8118.465312 | 2640.001 | 5 | 1 | 3.503641 | -3.260086 | 2.9919 | 2.390648 | 12.55787 | 8.988035
2018-02-25 15:27 | 8238.465312 | 2760.001 | 5 | 1 | 3.484288 | -3.260077 | 2.9919 | 2.499314 | 12.55787 | 9.367751
2018-02-25 15:29 | 8358.464512 | 2880.0002 | 5 | 1 | 3.458111 | -3.26009 | 2.9919 | 2.607986 | 12.55787 | 9.745054
2018-02-25 15:31 | 8478.464512 | 3000.0002 | 5 | 1 | 3.421651 | -3.260144 | 2.9919 | 2.716653 | 12.55787 | 10.11897
2018-02-25 15:33 | 8598.464412 | 3120.0001 | 5 | 1 | 3.365469 | -3.260118 | 2.9919 | 2.825309 | 12.55787 | 10.48797
2018-02-25 15:35 | 8718.464412 | 3240.0001 | 5 | 1 | 3.25525 | -3.260098 | 2.9919 | 2.933974 | 12.55787 | 10.84851
2018-02-25 15:37 | 8812.357012 | 3333.8927 | 5 | 1 | 2.999971 | -3.26006 | 2.9919 | 3.019009 | 12.55787 | 11.11687
2018-02-25 15:39 | 8932.400316 | 120.0008 | 6 | 1 | 3.317697 | 0 | 2.9919 | 3.019009 | 12.55787 | 11.11687
2018-02-25 15:41 | 9052.400316 | 240.0008 | 6 | 1 | 3.327816 | 0 | 2.9919 | 3.019009 | 12.55787 | 11.11687
2018-02-25 15:42 | 9112.400916 | 300.0014 | 6 | 1 | 3.330815 | 0 | 2.9919 | 3.019009 | 12.55787 | 11.11687
2018-02-25 15:42 | 9112.40914 | 0.0025 | 7 | 2 | 3.330743 | 0 | 0 | 0 | 0 | 0
2018-02-25 15:44 | 9232.487512 | 120.0009 | 2 | 2 | 3.964547 | 4.890053 | 0.1623136 | 1.005e-09 | 0.6235654 | 3.349e-09
2018-02-25 15:46 | 9352.487512 | 240.0009 | 2 | 2 | 4.010213 | 4.890123 | 0.3253135 | 1.005e-09 | 1.273811 | 3.349e-09
2018-02-25 15:48 | 9472.487512 | 360.0009 | 2 | 2 | 4.046602 | 4.890095 | 0.4883016 | 1.005e-09 | 1.930516 | 3.349e-09
2018-02-25 15:50 | 9592.487612 | 480.001 | 2 | 2 | 4.076351 | 4.890152 | 0.6513156 | 1.005e-09 | 2.592645 | 3.349e-09
2018-02-25 15:52 | 9712.486812 | 600.0002 | 2 | 2 | 4.102423 | 4.890078 | 0.8143144 | 1.005e-09 | 3.259259 | 3.349e-09
2018-02-25 15:54 | 9832.486812 | 720.0002 | 2 | 2 | 4.126359 | 4.890079 | 0.9772924 | 1.005e-09 | 3.929808 | 3.349e-09
2018-02-25 15:56 | 9952.487512 | 840.0009 | 2 | 2 | 4.15202 | 4.890074 | 1.14031 | 1.005e-09 | 4.604535 | 3.349e-09
2018-02-25 15:58 | 10072.49 | 960.001 | 2 | 2 | 4.180012 | 4.890129 | 1.303286 | 1.005e-09 | 5.283462 | 3.349e-09
2018-02-25 16:00 | 10192.49 | 1080.001 | 2 | 2 | 4.200377 | 4.696646 | 1.465186 | 1.005e-09 | 5.962369 | 3.349e-09
2018-02-25 16:02 | 10312.49 | 1200.001 | 2 | 2 | 4.200384 | 4.185822 | 1.613101 | 1.005e-09 | 6.583672 | 3.349e-09
2018-02-25 16:04 | 10432.49 | 1320.001 | 2 | 2 | 4.200383 | 3.704325 | 1.744539 | 1.005e-09 | 7.135757 | 3.349e-09
2018-02-25 16:06 | 10550.27 | 1437.7831 | 2 | 2 | 4.200343 | 3.259987 | 1.858386 | 1.005e-09 | 7.613958 | 3.349e-09
2018-02-25 16:08 | 10670.28 | 120.0002 | 3 | 2 | 4.227299 | 3.259899 | 1.966617 | 1.005e-09 | 8.069906 | 3.349e-09
2018-02-25 16:10 | 10790.28 | 240.001 | 3 | 2 | 4.259084 | 3.259848 | 2.075266 | 1.005e-09 | 8.530899 | 3.349e-09
2018-02-25 16:12 | 10910.28 | 360.0009 | 3 | 2 | 4.293492 | 3.259901 | 2.183925 | 1.005e-09 | 8.995533 | 3.349e-09
2018-02-25 16:14 | 11030.28 | 480.0009 | 3 | 2 | 4.330215 | 3.259872 | 2.292584 | 1.005e-09 | 9.464035 | 3.349e-09
2018-02-25 16:16 | 11150.28 | 600.001 | 3 | 2 | 4.369 | 3.259912 | 2.401245 | 1.005e-09 | 9.936655 | 3.349e-09
2018-02-25 16:18 | 11270.28 | 720.0002 | 3 | 2 | 4.400381 | 3.095556 | 2.509256 | 1.005e-09 | 10.41061 | 3.349e-09
2018-02-25 16:20 | 11390.28 | 840.0013 | 3 | 2 | 4.400369 | 2.581287 | 2.603456 | 1.005e-09 | 10.82512 | 3.349e-09
2018-02-25 16:22 | 11510.28 | 960.0002 | 3 | 2 | 4.400362 | 2.172346 | 2.682452 | 1.005e-09 | 11.17274 | 3.349e-09
2018-02-25 16:24 | 11630.28 | 1080.0002 | 3 | 2 | 4.400331 | 1.838459 | 2.749114 | 1.005e-09 | 11.46607 | 3.349e-09
2018-02-25 16:26 | 11750.28 | 1200.0002 | 3 | 2 | 4.400365 | 1.564535 | 2.805689 | 1.005e-09 | 11.71502 | 3.349e-09
2018-02-25 16:28 | 11870.28 | 1320.0009 | 3 | 2 | 4.400326 | 1.338751 | 2.853956 | 1.005e-09 | 11.92742 | 3.349e-09
2018-02-25 16:30 | 11990.28 | 1440.0009 | 3 | 2 | 4.40031 | 1.15279 | 2.895397 | 1.005e-09 | 12.10977 | 3.349e-09
2018-02-25 16:32 | 12110.28 | 1560.0002 | 3 | 2 | 4.400351 | 0.9993649 | 2.931194 | 1.005e-09 | 12.26729 | 3.349e-09
2018-02-25 16:34 | 12230.28 | 1680.0002 | 3 | 2 | 4.400303 | 0.8698807 | 2.962285 | 1.005e-09 | 12.4041 | 3.349e-09
2018-02-25 16:36 | 12350.28 | 1800.0009 | 3 | 2 | 4.40034 | 0.7632694 | 2.989456 | 1.005e-09 | 12.52366 | 3.349e-09
2018-02-25 16:38 | 12470.28 | 1920.0002 | 3 | 2 | 4.4003 | 0.6716385 | 3.013326 | 1.005e-09 | 12.6287 | 3.349e-09
2018-02-25 16:38 | 12500.45 | 1950.1712 | 3 | 2 | 4.400332 | 0.6519928 | 3.018872 | 1.005e-09 | 12.6531 | 3.349e-09
2018-02-25 16:40 | 12620.5 | 120.0007 | 4 | 2 | 4.351757 | 0 | 3.018875 | 1.005e-09 | 12.65311 | 3.349e-09
2018-02-25 16:42 | 12740.5 | 240 | 4 | 2 | 4.347916 | 0 | 3.018875 | 1.005e-09 | 12.65311 | 3.349e-09
2018-02-25 16:43 | 12800.5 | 300.0022 | 4 | 2 | 4.346771 | 0 | 3.018875 | 1.005e-09 | 12.65311 | 3.349e-09
2018-02-25 16:45 | 12920.58 | 120.001 | 5 | 2 | 4.099256 | -3.26014 | 3.018875 | 0.1086564 | 12.65311 | 0.448885
2018-02-25 16:47 | 13040.58 | 240.001 | 5 | 2 | 4.054688 | -3.260132 | 3.018875 | 0.2173162 | 12.65311 | 0.891858
2018-02-25 16:49 | 13160.58 | 360.0003 | 5 | 2 | 4.011839 | -3.260056 | 3.018875 | 0.3259798 | 12.65311 | 1.33012
2018-02-25 16:51 | 13280.58 | 480.0011 | 5 | 2 | 3.969854 | -3.260119 | 3.018875 | 0.4346414 | 12.65311 | 1.763764
2018-02-25 16:53 | 13400.58 | 600.0002 | 5 | 2 | 3.929034 | -3.260147 | 3.018875 | 0.5433159 | 12.65311 | 2.192956
2018-02-25 16:55 | 13520.58 | 720.0003 | 5 | 2 | 3.889879 | -3.260086 | 3.018875 | 0.6519826 | 12.65311 | 2.617768
2018-02-25 16:57 | 13640.58 | 840.0002 | 5 | 2 | 3.852592 | -3.260044 | 3.018875 | 0.7606382 | 12.65311 | 3.03838
2018-02-25 16:59 | 13760.58 | 960.0002 | 5 | 2 | 3.81735 | -3.26006 | 3.018875 | 0.8693076 | 12.65311 | 3.455106
2018-02-25 17:01 | 13880.58 | 1080.0003 | 5 | 2 | 3.784115 | -3.260016 | 3.018875 | 0.9779702 | 12.65311 | 3.868086
2018-02-25 17:03 | 14000.58 | 1200.0003 | 5 | 2 | 3.752855 | -3.26013 | 3.018875 | 1.086638 | 12.65311 | 4.277579
2018-02-25 17:05 | 14120.58 | 1320.0003 | 5 | 2 | 3.723427 | -3.26014 | 3.018875 | 1.195297 | 12.65311 | 4.683751
2018-02-25 17:07 | 14240.58 | 1440.001 | 5 | 2 | 3.695554 | -3.260058 | 3.018875 | 1.30396 | 12.65311 | 5.086823
2018-02-25 17:09 | 14360.58 | 1560.0003 | 5 | 2 | 3.669258 | -3.260092 | 3.018875 | 1.41263 | 12.65311 | 5.486974
2018-02-25 17:11 | 14480.58 | 1680.0003 | 5 | 2 | 3.644721 | -3.260098 | 3.018875 | 1.521294 | 12.65311 | 5.88434
2018-02-25 17:13 | 14600.58 | 1800.0011 | 5 | 2 | 3.622102 | -3.260128 | 3.018875 | 1.629952 | 12.65311 | 6.279121
2018-02-25 17:15 | 14720.58 | 1920.0003 | 5 | 2 | 3.601479 | -3.260123 | 3.018875 | 1.738612 | 12.65311 | 6.67156
2018-02-25 17:17 | 14840.58 | 2040.0003 | 5 | 2 | 3.582705 | -3.260105 | 3.018875 | 1.847288 | 12.65311 | 7.061918
2018-02-25 17:19 | 14960.58 | 2160.0003 | 5 | 2 | 3.565613 | -3.260153 | 3.018875 | 1.955944 | 12.65311 | 7.45026
2018-02-25 17:21 | 15080.58 | 2280.0003 | 5 | 2 | 3.549691 | -3.260081 | 3.018875 | 2.064609 | 12.65311 | 7.836843
2018-02-25 17:23 | 15200.58 | 2400.0003 | 5 | 2 | 3.534495 | -3.260055 | 3.018875 | 2.173274 | 12.65311 | 8.22174
2018-02-25 17:25 | 15320.58 | 2520.0003 | 5 | 2 | 3.519405 | -3.260036 | 3.018875 | 2.281944 | 12.65311 | 8.605016
2018-02-25 17:27 | 15440.58 | 2640.0003 | 5 | 2 | 3.50323 | -3.260055 | 3.018875 | 2.390608 | 12.65311 | 8.986587
2018-02-25 17:29 | 15560.58 | 2760.0003 | 5 | 2 | 3.483792 | -3.260102 | 3.018875 | 2.499271 | 12.65311 | 9.366245
2018-02-25 17:31 | 15680.58 | 2880.0011 | 5 | 2 | 3.45758 | -3.260105 | 3.018875 | 2.607936 | 12.65311 | 9.743469
2018-02-25 17:33 | 15800.58 | 3000.0011 | 5 | 2 | 3.421003 | -3.260134 | 3.018875 | 2.716595 | 12.65311 | 10.11729
2018-02-25 17:35 | 15920.58 | 3120.0011 | 5 | 2 | 3.364421 | -3.260098 | 3.018875 | 2.825264 | 12.65311 | 10.48625
2018-02-25 17:37 | 16040.58 | 3240.0003 | 5 | 2 | 3.253024 | -3.260109 | 3.018875 | 2.933927 | 12.65311 | 10.84662
2018-02-25 17:39 | 16133.16 | 3332.5785 | 5 | 2 | 2.999991 | -3.260105 | 3.018875 | 3.017756 | 12.65311 | 11.11103
2018-02-25 17:41 | 16253.2 | 120.0001 | 6 | 2 | 3.318353 | 0 | 3.018875 | 3.017756 | 12.65311 | 11.11103
2018-02-25 17:43 | 16373.2 | 240.0001 | 6 | 2 | 3.328519 | 0 | 3.018875 | 3.017756 | 12.65311 | 11.11103
2018-02-25 17:44 | 16433.2 | 300.0015 | 6 | 2 | 3.331553 | 0 | 3.018875 | 3.017756 | 12.65311 | 11.11103
2018-02-25 17:44 | 16433.21 | 0.0024 | 7 | 3 | 3.331767 | 0 | 0 | 0 | 0 | 0
2018-02-25 17:46 | 16553.29 | 120.0011 | 2 | 3 | 3.964695 | 4.889999 | 0.1623153 | 8.55e-10 | 0.6236259 | 2.848e-09
2018-02-25 17:48 | 16673.29 | 240.0003 | 2 | 3 | 4.010344 | 4.890106 | 0.3253016 | 8.55e-10 | 1.273838 | 2.848e-09
2018-02-25 17:50 | 16793.29 | 360.0003 | 2 | 3 | 4.046764 | 4.890053 | 0.4882978 | 8.55e-10 | 1.930599 | 2.848e-09
2018-02-25 17:52 | 16913.29 | 480.0011 | 2 | 3 | 4.076583 | 4.890059 | 0.6513028 | 8.55e-10 | 2.592726 | 2.848e-09
2018-02-25 17:54 | 17033.29 | 600.0003 | 2 | 3 | 4.102661 | 4.89003 | 0.8142875 | 8.55e-10 | 3.259321 | 2.848e-09
2018-02-25 17:56 | 17153.29 | 720.0011 | 2 | 3 | 4.126646 | 4.890036 | 0.9773053 | 8.55e-10 | 3.93008 | 2.848e-09
2018-02-25 17:58 | 17273.29 | 840.0012 | 2 | 3 | 4.152334 | 4.890034 | 1.14028 | 8.55e-10 | 4.604678 | 2.848e-09
2018-02-25 18:00 | 17393.29 | 960.0003 | 2 | 3 | 4.180303 | 4.890001 | 1.303299 | 8.55e-10 | 5.283837 | 2.848e-09
2018-02-25 18:02 | 17513.29 | 1080.0012 | 2 | 3 | 4.200383 | 4.692034 | 1.465117 | 8.55e-10 | 5.962433 | 2.848e-09
2018-02-25 18:04 | 17633.29 | 1200.0011 | 2 | 3 | 4.200357 | 4.181778 | 1.612902 | 8.55e-10 | 6.583188 | 2.848e-09
2018-02-25 18:06 | 17753.29 | 1320.0004 | 2 | 3 | 4.200366 | 3.700443 | 1.744211 | 8.55e-10 | 7.134734 | 2.848e-09
2018-02-25 18:08 | 17870.35 | 1437.0585 | 2 | 3 | 4.200386 | 3.259983 | 1.857294 | 8.55e-10 | 7.609724 | 2.848e-09
2018-02-25 18:10 | 17990.36 | 120.0009 | 3 | 3 | 4.227376 | 3.25988 | 1.965515 | 8.55e-10 | 8.065637 | 2.848e-09
2018-02-25 18:12 | 18110.36 | 240.0001 | 3 | 3 | 4.259186 | 3.259903 | 2.074178 | 8.55e-10 | 8.5267 | 2.848e-09
2018-02-25 18:14 | 18230.36 | 360.0009 | 3 | 3 | 4.293573 | 3.259926 | 2.182835 | 8.55e-10 | 8.991336 | 2.848e-09
2018-02-25 18:16 | 18350.36 | 480.0001 | 3 | 3 | 4.33031 | 3.259867 | 2.291499 | 8.55e-10 | 9.45987 | 2.848e-09
2018-02-25 18:18 | 18470.36 | 600.0009 | 3 | 3 | 4.369081 | 3.259878 | 2.400162 | 8.55e-10 | 9.932503 | 2.848e-09
2018-02-25 18:20 | 18590.36 | 720.0018 | 3 | 3 | 4.400398 | 3.095537 | 2.508168 | 8.55e-10 | 10.40644 | 2.848e-09
2018-02-25 18:22 | 18710.36 | 840.0001 | 3 | 3 | 4.400375 | 2.58139 | 2.602331 | 8.55e-10 | 10.8208 | 2.848e-09
2018-02-25 18:24 | 18830.36 | 960.0001 | 3 | 3 | 4.400358 | 2.172523 | 2.681342 | 8.55e-10 | 11.16847 | 2.848e-09
2018-02-25 18:26 | 18950.36 | 1080.0001 | 3 | 3 | 4.400348 | 1.838749 | 2.748015 | 8.55e-10 | 11.46186 | 2.848e-09
2018-02-25 18:28 | 19070.36 | 1200.0001 | 3 | 3 | 4.40037 | 1.564796 | 2.80459 | 8.55e-10 | 11.71081 | 2.848e-09
2018-02-25 18:30 | 19190.36 | 1320.0009 | 3 | 3 | 4.400343 | 1.339415 | 2.852871 | 8.55e-10 | 11.92326 | 2.848e-09
2018-02-25 18:32 | 19310.36 | 1440.001 | 3 | 3 | 4.400352 | 1.153728 | 2.894321 | 8.55e-10 | 12.10566 | 2.848e-09
2018-02-25 18:34 | 19430.36 | 1560.0004 | 3 | 3 | 4.400338 | 0.9991856 | 2.930125 | 8.55e-10 | 12.2632 | 2.848e-09
2018-02-25 18:36 | 19550.36 | 1680.0003 | 3 | 3 | 4.40032 | 0.8706875 | 2.961229 | 8.55e-10 | 12.40007 | 2.848e-09
2018-02-25 18:38 | 19670.36 | 1800.0003 | 3 | 3 | 4.400325 | 0.7631721 | 2.988402 | 8.55e-10 | 12.51964 | 2.848e-09
2018-02-25 18:40 | 19790.36 | 1920.0002 | 3 | 3 | 4.400341 | 0.6726151 | 3.012283 | 8.55e-10 | 12.62473 | 2.848e-09
2018-02-25 18:40 | 19820.37 | 1950.0089 | 3 | 3 | 4.400328 | 0.6519966 | 3.017798 | 8.55e-10 | 12.64899 | 2.848e-09
2018-02-25 18:42 | 19940.42 | 120.0007 | 4 | 3 | 4.351746 | 0 | 3.017798 | 8.55e-10 | 12.64899 | 2.848e-09
2018-02-25 18:44 | 20060.42 | 240.0006 | 4 | 3 | 4.347891 | 0 | 3.017798 | 8.55e-10 | 12.64899 | 2.848e-09
2018-02-25 18:45 | 20120.42 | 300.0021 | 4 | 3 | 4.34675 | 0 | 3.017798 | 8.55e-10 | 12.64899 | 2.848e-09
2018-02-25 18:47 | 20240.49488 | 120.001 | 5 | 3 | 4.098934 | -3.259828 | 3.017798 | 0.1086621 | 12.64899 | 0.4488791
2018-02-25 18:49 | 20360.49488 | 240.001 | 5 | 3 | 4.054307 | -3.260153 | 3.017798 | 0.2173275 | 12.64899 | 0.8918355
2018-02-25 18:51 | 20480.49488 | 360.001 | 5 | 3 | 4.011432 | -3.260067 | 3.017798 | 0.3259928 | 12.64899 | 1.330059
2018-02-25 18:53 | 20600.49488 | 480.001 | 5 | 3 | 3.969435 | -3.260132 | 3.017798 | 0.4346545 | 12.64899 | 1.763657
2018-02-25 18:55 | 20720.49488 | 600.001 | 5 | 3 | 3.928628 | -3.260113 | 3.017798 | 0.5433294 | 12.64899 | 2.192806
2018-02-25 18:57 | 20840.49488 | 720.001 | 5 | 3 | 3.889459 | -3.260056 | 3.017798 | 0.6519926 | 12.64899 | 2.617559
2018-02-25 18:59 | 20960.49488 | 840.001 | 5 | 3 | 3.852142 | -3.260098 | 3.017798 | 0.760655 | 12.64899 | 3.038152
2018-02-25 19:01 | 21080.49488 | 960.001 | 5 | 3 | 3.816874 | -3.260107 | 3.017798 | 0.8693172 | 12.64899 | 3.454798
2018-02-25 19:03 | 21200.49398 | 1080.0001 | 5 | 3 | 3.783633 | -3.260159 | 3.017798 | 0.9779928 | 12.64899 | 3.867776
2018-02-25 19:05 | 21320.49488 | 1200.001 | 5 | 3 | 3.752413 | -3.260069 | 3.017798 | 1.086655 | 12.64899 | 4.277201
2018-02-25 19:07 | 21440.49398 | 1320.0001 | 5 | 3 | 3.722947 | -3.260149 | 3.017798 | 1.195321 | 12.64899 | 4.683343
2018-02-25 19:09 | 21560.49488 | 1440.001 | 5 | 3 | 3.695098 | -3.260149 | 3.017798 | 1.303978 | 12.64899 | 5.086341
2018-02-25 19:11 | 21680.49488 | 1560.001 | 5 | 3 | 3.668792 | -3.26013 | 3.017798 | 1.412656 | 12.64899 | 5.486474
2018-02-25 19:13 | 21800.49488 | 1680.001 | 5 | 3 | 3.644265 | -3.260159 | 3.017798 | 1.521319 | 12.64899 | 5.883784
2018-02-25 19:15 | 21920.49488 | 1800.001 | 5 | 3 | 3.621703 | -3.260179 | 3.017798 | 1.629974 | 12.64899 | 6.27851
2018-02-25 19:17 | 22040.49488 | 1920.001 | 5 | 3 | 3.601078 | -3.260123 | 3.017798 | 1.738652 | 12.64899 | 6.670971
2018-02-25 19:19 | 22160.49418 | 2040.0003 | 5 | 3 | 3.582316 | -3.260092 | 3.017798 | 1.847307 | 12.64899 | 7.061211
2018-02-25 19:21 | 22280.49428 | 2160.0004 | 5 | 3 | 3.565194 | -3.260132 | 3.017798 | 1.955978 | 12.64899 | 7.449564
2018-02-25 19:23 | 22400.49508 | 2280.0012 | 5 | 3 | 3.549279 | -3.260139 | 3.017798 | 2.064642 | 12.64899 | 7.8361
2018-02-25 19:25 | 22520.49508 | 2400.0012 | 5 | 3 | 3.534099 | -3.260142 | 3.017798 | 2.173304 | 12.64899 | 8.220942
2018-02-25 19:27 | 22640.49428 | 2520.0004 | 5 | 3 | 3.519001 | -3.260123 | 3.017798 | 2.281964 | 12.64899 | 8.604142
2018-02-25 19:29 | 22760.49508 | 2640.0012 | 5 | 3 | 3.502763 | -3.260153 | 3.017798 | 2.390637 | 12.64899 | 8.985699
2018-02-25 19:31 | 22880.49508 | 2760.0012 | 5 | 3 | 3.48331 | -3.260109 | 3.017798 | 2.499303 | 12.64899 | 9.365317
2018-02-25 19:33 | 23000.49508 | 2880.0012 | 5 | 3 | 3.45704 | -3.260119 | 3.017798 | 2.607972 | 12.64899 | 9.742499
2018-02-25 19:35 | 23120.49418 | 3000.0003 | 5 | 3 | 3.420328 | -3.260088 | 3.017798 | 2.716629 | 12.64899 | 10.11625
2018-02-25 19:37 | 23240.49418 | 3120.0003 | 5 | 3 | 3.363379 | -3.260098 | 3.017798 | 2.825296 | 12.64899 | 10.48511
2018-02-25 19:39 | 23360.49508 | 3240.0012 | 5 | 3 | 3.251024 | -3.260004 | 3.017798 | 2.933966 | 12.64899 | 10.84535
2018-02-25 19:41 | 23452.01968 | 3331.5258 | 5 | 3 | 2.999984 | -3.260144 | 3.017798 | 3.016843 | 12.64899 | 11.10664
2018-02-25 19:43 | 23572.06 | 120.0007 | 6 | 3 | 3.319585 | 0 | 3.017798 | 3.016843 | 12.64899 | 11.10664
2018-02-25 19:45 | 23692.06 | 240.0007 | 6 | 3 | 3.329812 | 0 | 3.017798 | 3.016843 | 12.64899 | 11.10664
2018-02-25 19:46 | 23752.06 | 300.0029 | 6 | 3 | 3.33286 | 0 | 3.017798 | 3.016843 | 12.64899 | 11.10664
2018-02-25 19:46 | 23752.08 | 0.0025 | 7 | 4 | 3.332869 | 0 | 0 | 0 | 0 | 0
2018-02-25 19:48 | 23872.16 | 120.001 | 2 | 4 | 3.965431 | 4.890024 | 0.1623178 | 0 | 0.6238092 | 0
2018-02-25 19:50 | 23992.16 | 240.0002 | 2 | 4 | 4.010907 | 4.890064 | 0.3253095 | 0 | 1.274142 | 0
2018-02-25 19:52 | 24112.16 | 360.001 | 2 | 4 | 4.047281 | 4.890078 | 0.4883051 | 0 | 1.930993 | 0
2018-02-25 19:54 | 24232.16 | 480.001 | 2 | 4 | 4.077007 | 4.89011 | 0.6513103 | 0 | 2.593194 | 0
2018-02-25 19:56 | 24352.16 | 600.0002 | 2 | 4 | 4.103002 | 4.890095 | 0.8143061 | 0 | 3.259897 | 0
2018-02-25 19:58 | 24472.16 | 720.0002 | 2 | 4 | 4.126893 | 4.890083 | 0.9773029 | 0 | 3.930618 | 0
2018-02-25 20:00 | 24592.16 | 840.001 | 2 | 4 | 4.152566 | 4.890112 | 1.140289 | 0 | 4.605302 | 0
2018-02-25 20:02 | 24712.16 | 960.001 | 2 | 4 | 4.18049 | 4.890034 | 1.303279 | 0 | 5.284376 | 0
2018-02-25 20:04 | 24832.16 | 1080.001 | 2 | 4 | 4.200399 | 4.690619 | 1.465094 | 0 | 5.962975 | 0
2018-02-25 20:06 | 24952.16 | 1200.0002 | 2 | 4 | 4.200372 | 4.181414 | 1.612847 | 0 | 6.583593 | 0
2018-02-25 20:08 | 25072.16 | 1320.0002 | 2 | 4 | 4.200363 | 3.700348 | 1.744144 | 0 | 7.13509 | 0
2018-02-25 20:10 | 25189.36 | 1437.2024 | 2 | 4 | 4.200397 | 3.259998 | 1.857337 | 0 | 7.610543 | 0
2018-02-25 20:12 | 25309.37 | 120.0002 | 3 | 4 | 4.227425 | 3.259912 | 1.965563 | 1.529e-09 | 8.06648 | 6.226e-09
2018-02-25 20:14 | 25429.37 | 240.001 | 3 | 4 | 4.259219 | 3.259888 | 2.074226 | 1.529e-09 | 8.527548 | 6.226e-09
2018-02-25 20:16 | 25549.37 | 360.001 | 3 | 4 | 4.293663 | 3.259884 | 2.182873 | 1.529e-09 | 8.992148 | 6.226e-09
2018-02-25 20:18 | 25669.37 | 480.001 | 3 | 4 | 4.330392 | 3.25988 | 2.291544 | 1.529e-09 | 9.460719 | 6.226e-09
2018-02-25 20:20 | 25789.37 | 600.001 | 3 | 4 | 4.369159 | 3.259941 | 2.4002 | 1.529e-09 | 9.933333 | 6.226e-09
2018-02-25 20:22 | 25909.37 | 720.0002 | 3 | 4 | 4.400379 | 3.093021 | 2.508188 | 1.529e-09 | 10.4072 | 6.226e-09
2018-02-25 20:24 | 26029.37 | 840.001 | 3 | 4 | 4.400381 | 2.579409 | 2.602315 | 1.529e-09 | 10.8214 | 6.226e-09
2018-02-25 20:26 | 26149.37 | 960.0002 | 3 | 4 | 4.400369 | 2.171482 | 2.681261 | 1.529e-09 | 11.16879 | 6.226e-09
2018-02-25 20:28 | 26269.37 | 1080.0002 | 3 | 4 | 4.400368 | 1.837784 | 2.74788 | 1.529e-09 | 11.46193 | 6.226e-09
2018-02-25 20:30 | 26389.37 | 1200.001 | 3 | 4 | 4.400328 | 1.563068 | 2.804404 | 1.529e-09 | 11.71066 | 6.226e-09
2018-02-25 20:32 | 26509.37 | 1320.001 | 3 | 4 | 4.40033 | 1.33812 | 2.852641 | 1.529e-09 | 11.92292 | 6.226e-09
2018-02-25 20:34 | 26629.37 | 1440.001 | 3 | 4 | 4.400349 | 1.152458 | 2.894056 | 1.529e-09 | 12.10516 | 6.226e-09
2018-02-25 20:36 | 26749.37 | 1560.0002 | 3 | 4 | 4.4003 | 0.9981728 | 2.929828 | 1.529e-09 | 12.26257 | 6.226e-09
2018-02-25 20:38 | 26869.37 | 1680.0002 | 3 | 4 | 4.400332 | 0.8701916 | 2.960906 | 1.529e-09 | 12.39932 | 6.226e-09
2018-02-25 20:40 | 26989.37 | 1800.0002 | 3 | 4 | 4.400331 | 0.7622662 | 2.988061 | 1.529e-09 | 12.51881 | 6.226e-09
2018-02-25 20:42 | 27109.37 | 1920.0002 | 3 | 4 | 4.400331 | 0.6718674 | 3.011917 | 1.529e-09 | 12.62379 | 6.226e-09
2018-02-25 20:42 | 27138.09 | 1948.7248 | 3 | 4 | 4.400339 | 0.6519966 | 3.017196 | 1.529e-09 | 12.64702 | 6.226e-09
2018-02-25 20:44 | 27258.14 | 120 | 4 | 4 | 4.351772 | 0 | 3.017196 | 1.529e-09 | 12.64702 | 6.226e-09
2018-02-25 20:46 | 27378.14 | 240 | 4 | 4 | 4.347938 | 0 | 3.017196 | 1.529e-09 | 12.64702 | 6.226e-09
2018-02-25 20:47 | 27438.14 | 300.0014 | 4 | 4 | 4.346804 | 0 | 3.017196 | 1.529e-09 | 12.64702 | 6.226e-09
2018-02-25 20:49 | 27558.22 | 120.0002 | 5 | 4 | 4.099144 | -3.260158 | 3.017196 | 0.108653 | 12.64702 | 0.4488667
2018-02-25 20:51 | 27678.22 | 240.001 | 5 | 4 | 4.054475 | -3.260158 | 3.017196 | 0.217318 | 12.64702 | 0.8918429
2018-02-25 20:53 | 27798.22 | 360.0001 | 5 | 4 | 4.011578 | -3.260113 | 3.017196 | 0.3259807 | 12.64702 | 1.330075
2018-02-25 20:55 | 27918.22 | 480.0001 | 5 | 4 | 3.969581 | -3.260102 | 3.017196 | 0.4346467 | 12.64702 | 1.763706
2018-02-25 20:57 | 28038.22 | 600.001 | 5 | 4 | 3.928788 | -3.260111 | 3.017196 | 0.5433116 | 12.64702 | 2.192831
2018-02-25 20:59 | 28158.22 | 720.0001 | 5 | 4 | 3.889618 | -3.260151 | 3.017196 | 0.6519778 | 12.64702 | 2.617612
2018-02-25 21:01 | 28278.22 | 840.0002 | 5 | 4 | 3.852295 | -3.260088 | 3.017196 | 0.7606419 | 12.64702 | 3.038228
2018-02-25 21:03 | 28398.22 | 960.0002 | 5 | 4 | 3.817138 | -3.260139 | 3.017196 | 0.8693047 | 12.64702 | 3.454902
2018-02-25 21:05 | 28518.22 | 1080.001 | 5 | 4 | 3.783932 | -3.260139 | 3.017196 | 0.9779677 | 12.64702 | 3.867862
2018-02-25 21:07 | 28638.22 | 1200.0002 | 5 | 4 | 3.752742 | -3.260079 | 3.017196 | 1.086643 | 12.64702 | 4.277369
2018-02-25 21:09 | 28758.22 | 1320.001 | 5 | 4 | 3.723323 | -3.260077 | 3.017196 | 1.195298 | 12.64702 | 4.683508
2018-02-25 21:11 | 28878.22 | 1440.001 | 5 | 4 | 3.695475 | -3.260139 | 3.017196 | 1.303968 | 12.64702 | 5.086596
2018-02-25 21:13 | 28998.22 | 1560.001 | 5 | 4 | 3.669271 | -3.259953 | 3.017196 | 1.412629 | 12.64702 | 5.486712
2018-02-25 21:15 | 29118.22 | 1680.0001 | 5 | 4 | 3.644793 | -3.26017 | 3.017196 | 1.521297 | 12.64702 | 5.884098
2018-02-25 21:17 | 29238.22 | 1800.0002 | 5 | 4 | 3.622263 | -3.260172 | 3.017196 | 1.629971 | 12.64702 | 6.27895
2018-02-25 21:19 | 29358.22 | 1920.0002 | 5 | 4 | 3.601692 | -3.260132 | 3.017196 | 1.738637 | 12.64702 | 6.671432
2018-02-25 21:21 | 29478.22 | 2040.0002 | 5 | 4 | 3.582962 | -3.260123 | 3.017196 | 1.847307 | 12.64702 | 7.061794
2018-02-25 21:23 | 29598.22 | 2160.0002 | 5 | 4 | 3.565886 | -3.260137 | 3.017196 | 1.95597 | 12.64702 | 7.450191
2018-02-25 21:25 | 29718.22 | 2280.0002 | 5 | 4 | 3.549976 | -3.260097 | 3.017196 | 2.064634 | 12.64702 | 7.8368
2018-02-25 21:27 | 29838.22 | 2400.001 | 5 | 4 | 3.534784 | -3.26009 | 3.017196 | 2.173307 | 12.64702 | 8.221758
2018-02-25 21:29 | 29958.22 | 2520.0002 | 5 | 4 | 3.519685 | -3.260139 | 3.017196 | 2.28197 | 12.64702 | 8.60504
2018-02-25 21:31 | 30078.22 | 2640.001 | 5 | 4 | 3.503399 | -3.260111 | 3.017196 | 2.390639 | 12.64702 | 8.986653
2018-02-25 21:33 | 30198.22 | 2760.001 | 5 | 4 | 3.483944 | -3.260113 | 3.017196 | 2.4993 | 12.64702 | 9.366322
2018-02-25 21:35 | 30318.22 | 2880.001 | 5 | 4 | 3.457593 | -3.260102 | 3.017196 | 2.607964 | 12.64702 | 9.743552
2018-02-25 21:37 | 30438.22 | 3000.001 | 5 | 4 | 3.420851 | -3.260063 | 3.017196 | 2.71664 | 12.64702 | 10.11743
2018-02-25 21:39 | 30558.22 | 3120.0002 | 5 | 4 | 3.363998 | -3.260118 | 3.017196 | 2.825294 | 12.64702 | 10.4863
2018-02-25 21:41 | 30678.22 | 3240.0002 | 5 | 4 | 3.251797 | -3.260142 | 3.017196 | 2.933967 | 12.64702 | 10.84663
2018-02-25 21:43 | 30769.85 | 3331.632 | 5 | 4 | 2.999999 | -3.260144 | 3.017196 | 3.016948 | 12.64702 | 11.10829
2018-02-25 21:45 | 30889.9 | 119.9999 | 6 | 4 | 3.317993 | 0 | 3.017196 | 3.016948 | 12.64702 | 11.10829
2018-02-25 21:47 | 31009.9 | 239.9999 | 6 | 4 | 3.328213 | 0 | 3.017196 | 3.016948 | 12.64702 | 11.10829
2018-02-25 21:48 | 31069.9 | 300.0014 | 6 | 4 | 3.331288 | 0 | 3.017196 | 3.016948 | 12.64702 | 11.10829
2018-02-25 21:48 | 31069.91 | 0.0025 | 7 | 5 | 3.331336 | 0 | 0 | 0 | 0 | 0
2018-02-25 21:50 | 31189.98262 | 120.0001 | 2 | 5 | 3.964518 | 4.890131 | 0.1623193 | 0 | 0.6236054 | 0
2018-02-25 21:52 | 31309.98262 | 240.0001 | 2 | 5 | 4.010238 | 4.890024 | 0.3253023 | 0 | 1.273785 | 0
2018-02-25 21:54 | 31429.98352 | 360.001 | 2 | 5 | 4.046618 | 4.890049 | 0.4883047 | 0 | 1.930554 | 0
2018-02-25 21:56 | 31549.98352 | 480.001 | 2 | 5 | 4.076359 | 4.890053 | 0.6513091 | 0 | 2.592645 | 0
2018-02-25 21:58 | 31669.98262 | 600.0001 | 2 | 5 | 4.102399 | 4.89007 | 0.8142855 | 0 | 3.259167 | 0
2018-02-25 22:00 | 31789.98262 | 720.0001 | 2 | 5 | 4.12629 | 4.890068 | 0.9772887 | 0 | 3.929815 | 0
2018-02-25 22:02 | 31909.98262 | 840.0001 | 2 | 5 | 4.151917 | 4.890085 | 1.140285 | 0 | 4.604439 | 0
2018-02-25 22:04 | 32029.98432 | 960.0018 | 2 | 5 | 4.179827 | 4.890114 | 1.303288 | 0 | 5.28346 | 0
2018-02-25 22:06 | 32149.98352 | 1080.001 | 2 | 5 | 4.200378 | 4.699896 | 1.46522 | 0 | 5.962482 | 0
2018-02-25 22:08 | 32269.98272 | 1200.0002 | 2 | 5 | 4.200395 | 4.186855 | 1.613201 | 0 | 6.58406 | 0
2018-02-25 22:10 | 32389.98352 | 1320.001 | 2 | 5 | 4.200358 | 3.702549 | 1.744633 | 0 | 7.136119 | 0
2018-02-25 22:12 | 32507.25132 | 1437.2688 | 2 | 5 | 4.200366 | 3.259981 | 1.857942 | 0 | 7.612061 | 0
2018-02-25 22:14 | 32627.27 | 120.001 | 3 | 5 | 4.227447 | 3.259865 | 1.966175 | 0 | 8.068028 | 0
2018-02-25 22:16 | 32747.27 | 240.0009 | 3 | 5 | 4.259272 | 3.259897 | 2.074837 | 0 | 8.529097 | 0
2018-02-25 22:18 | 32867.26 | 360.0002 | 3 | 5 | 4.293737 | 3.259899 | 2.1835 | 0 | 8.993773 | 0
2018-02-25 22:20 | 32987.27 | 480.001 | 3 | 5 | 4.330499 | 3.259903 | 2.292152 | 0 | 9.462274 | 0
2018-02-25 22:22 | 33107.26 | 600.0002 | 3 | 5 | 4.369297 | 3.259895 | 2.400821 | 0 | 9.934957 | 0
2018-02-25 22:24 | 33227.26 | 720.0002 | 3 | 5 | 4.400373 | 3.090569 | 2.508789 | 0 | 10.40875 | 0
2018-02-25 22:26 | 33347.27 | 840.0013 | 3 | 5 | 4.400352 | 2.576765 | 2.602822 | 0 | 10.82253 | 0
2018-02-25 22:28 | 33467.27 | 960.0029 | 3 | 5 | 4.400361 | 2.169176 | 2.681694 | 0 | 11.1696 | 0
2018-02-25 22:30 | 33587.27 | 1080.0012 | 3 | 5 | 4.400347 | 1.835136 | 2.748247 | 0 | 11.46245 | 0
2018-02-25 22:32 | 33707.27 | 1200.0012 | 3 | 5 | 4.400346 | 1.562325 | 2.804724 | 0 | 11.71097 | 0
2018-02-25 22:34 | 33827.27 | 1320.0012 | 3 | 5 | 4.400359 | 1.337584 | 2.852924 | 0 | 11.92307 | 0
2018-02-25 22:36 | 33947.27 | 1440.0012 | 3 | 5 | 4.400326 | 1.151665 | 2.894313 | 0 | 12.10519 | 0
2018-02-25 22:38 | 34067.27 | 1560.0012 | 3 | 5 | 4.400323 | 0.9974632 | 2.930059 | 0 | 12.26249 | 0
2018-02-25 22:40 | 34187.27 | 1680.0013 | 3 | 5 | 4.400327 | 0.8691444 | 2.961105 | 0 | 12.3991 | 0
2018-02-25 22:42 | 34307.27 | 1800.0012 | 3 | 5 | 4.400311 | 0.7615204 | 2.988224 | 0 | 12.51843 | 0
2018-02-25 22:44 | 34427.27 | 1920.0012 | 3 | 5 | 4.40031 | 0.6708431 | 3.012049 | 0 | 12.62327 | 0
2018-02-25 22:44 | 34454.14 | 1946.8746 | 3 | 5 | 4.400302 | 0.6519985 | 3.016987 | 0 | 12.645 | 0
2018-02-25 22:46 | 34574.18 | 119.9999 | 4 | 5 | 4.351747 | 0 | 3.016987 | 0 | 12.645 | 0
2018-02-25 22:48 | 34694.18 | 240.0007 | 4 | 5 | 4.347898 | 0 | 3.016987 | 0 | 12.645 | 0
2018-02-25 22:49 | 34754.19 | 300.0021 | 4 | 5 | 4.346736 | 0 | 3.016987 | 0 | 12.645 | 0
2018-02-25 22:51 | 34874.26 | 120.0009 | 5 | 5 | 4.099116 | -3.260063 | 3.016987 | 0.1086561 | 12.645 | 0.4488766
2018-02-25 22:53 | 34994.26 | 240.0001 | 5 | 5 | 4.05446 | -3.26014 | 3.016987 | 0.2173189 | 12.645 | 0.8918415
2018-02-25 22:55 | 35114.26 | 360.0009 | 5 | 5 | 4.011556 | -3.260149 | 3.016987 | 0.3259842 | 12.645 | 1.33008
2018-02-25 22:57 | 35234.26 | 480.0001 | 5 | 5 | 3.96954 | -3.260176 | 3.016987 | 0.4346596 | 12.645 | 1.763744
2018-02-25 22:59 | 35354.26 | 600.0001 | 5 | 5 | 3.928734 | -3.26009 | 3.016987 | 0.5433211 | 12.645 | 2.192851
2018-02-25 23:01 | 35474.26 | 720.0001 | 5 | 5 | 3.889502 | -3.260088 | 3.016987 | 0.651983 | 12.645 | 2.617608
2018-02-25 23:03 | 35594.26 | 840.0001 | 5 | 5 | 3.852231 | -3.260056 | 3.016987 | 0.7606593 | 12.645 | 3.038262
2018-02-25 23:05 | 35714.26 | 960.0009 | 5 | 5 | 3.81703 | -3.260126 | 3.016987 | 0.8693245 | 12.645 | 3.454934
2018-02-25 23:07 | 35834.26 | 1080.0009 | 5 | 5 | 3.783782 | -3.260088 | 3.016987 | 0.9779915 | 12.645 | 3.867895
2018-02-25 23:09 | 35954.26 | 1200.001 | 5 | 5 | 3.752523 | -3.260053 | 3.016987 | 1.086653 | 12.645 | 4.277329
2018-02-25 23:11 | 36074.26 | 1320.0001 | 5 | 5 | 3.723062 | -3.260077 | 3.016987 | 1.195312 | 12.645 | 4.683461
2018-02-25 23:13 | 36194.26 | 1440.0009 | 5 | 5 | 3.695207 | -3.260121 | 3.016987 | 1.303986 | 12.645 | 5.086532
2018-02-25 23:15 | 36314.26 | 1560.0009 | 5 | 5 | 3.668886 | -3.260027 | 3.016987 | 1.412653 | 12.645 | 5.486632
2018-02-25 23:17 | 36434.26 | 1680.0009 | 5 | 5 | 3.644363 | -3.260165 | 3.016987 | 1.521309 | 12.645 | 5.883932
2018-02-25 23:19 | 36554.26 | 1800.0009 | 5 | 5 | 3.62178 | -3.260113 | 3.016987 | 1.629982 | 12.645 | 6.27873
2018-02-25 23:21 | 36674.26 | 1920.0001 | 5 | 5 | 3.60117 | -3.260113 | 3.016987 | 1.738654 | 12.645 | 6.671179
2018-02-25 23:23 | 36794.26 | 2040.0001 | 5 | 5 | 3.582432 | -3.260086 | 3.016987 | 1.847321 | 12.645 | 7.06147
2018-02-25 23:25 | 36914.26 | 2160.0009 | 5 | 5 | 3.565327 | -3.260158 | 3.016987 | 1.955987 | 12.645 | 7.449818
2018-02-25 23:27 | 37034.26 | 2280.0001 | 5 | 5 | 3.549379 | -3.260197 | 3.016987 | 2.064644 | 12.645 | 7.836338
2018-02-25 23:29 | 37154.26 | 2400.0001 | 5 | 5 | 3.534198 | -3.260123 | 3.016987 | 2.173317 | 12.645 | 8.221232
2018-02-25 23:31 | 37274.26 | 2520.0009 | 5 | 5 | 3.519072 | -3.260116 | 3.016987 | 2.281985 | 12.645 | 8.604466
2018-02-25 23:33 | 37394.26 | 2640.0009 | 5 | 5 | 3.502872 | -3.260155 | 3.016987 | 2.390652 | 12.645 | 8.98601
2018-02-25 23:35 | 37514.26 | 2760.0009 | 5 | 5 | 3.48339 | -3.260165 | 3.016987 | 2.499319 | 12.645 | 9.36564
2018-02-25 23:37 | 37634.26 | 2880.0001 | 5 | 5 | 3.457021 | -3.260147 | 3.016987 | 2.607983 | 12.645 | 9.742809
2018-02-25 23:39 | 37754.26 | 3000.0001 | 5 | 5 | 3.420223 | -3.260132 | 3.016987 | 2.71665 | 12.645 | 10.11659
2018-02-25 23:41 | 37874.26 | 3120.0009 | 5 | 5 | 3.363048 | -3.260105 | 3.016987 | 2.82531 | 12.645 | 10.4854
2018-02-25 23:43 | 37994.26 | 3240.0009 | 5 | 5 | 3.250041 | -3.260161 | 3.016987 | 2.933978 | 12.645 | 10.84557
2018-02-25 23:44 | 38085.04 | 3330.7751 | 5 | 5 | 3 | -3.260139 | 3.016987 | 3.016178 | 12.645 | 11.10467
2018-02-25 23:46 | 38205.08 | 120.0007 | 6 | 5 | 3.319152 | 0 | 3.016987 | 3.016178 | 12.645 | 11.10467
2018-02-25 23:48 | 38325.08 | 240.0008 | 6 | 5 | 3.329367 | 0 | 3.016987 | 3.016178 | 12.645 | 11.10467
2018-02-25 23:49 | 38385.09 | 300.0022 | 6 | 5 | 3.33245 | 0 | 3.016987 | 3.016178 | 12.645 | 11.10467
2018-02-25 23:49 | 38385.09266 | 0.0024 | 7 | 6 | 3.332488 | 0 | 0 | 0 | 0 | 0
2018-02-25 23:51 | 38505.17308 | 120.0009 | 2 | 6 | 3.964909 | 4.890123 | 0.1623134 | 0 | 0.623702 | 0
2018-02-25 23:53 | 38625.17308 | 240.0009 | 2 | 6 | 4.010422 | 4.890083 | 0.325308 | 0 | 1.27397 | 0
2018-02-25 23:55 | 38745.17228 | 360.0001 | 2 | 6 | 4.046808 | 4.890118 | 0.4882978 | 0 | 1.930716 | 0
2018-02-25 23:57 | 38865.17318 | 480.001 | 2 | 6 | 4.076497 | 4.89016 | 0.6512951 | 0 | 2.592806 | 0
2018-02-25 23:59 | 38985.17238 | 600.0002 | 2 | 6 | 4.102526 | 4.890076 | 0.8143014 | 0 | 3.25947 | 0
2018-02-26 00:01 | 39105.17308 | 720.0009 | 2 | 6 | 4.126407 | 4.890051 | 0.9773092 | 0 | 3.930157 | 0
2018-02-26 00:03 | 39225.17238 | 840.0002 | 2 | 6 | 4.151982 | 4.890064 | 1.140298 | 0 | 4.604765 | 0
2018-02-26 00:05 | 39345.17238 | 960.0002 | 2 | 6 | 4.179971 | 4.890125 | 1.303298 | 0 | 5.283788 | 0
2018-02-26 00:07 | 39465.17238 | 1080.0002 | 2 | 6 | 4.200386 | 4.695793 | 1.465173 | 0 | 5.962593 | 0
2018-02-26 00:09 | 39585.17238 | 1200.0002 | 2 | 6 | 4.200378 | 4.18317 | 1.613052 | 0 | 6.583738 | 0
2018-02-26 00:11 | 39705.17228 | 1320.0001 | 2 | 6 | 4.200378 | 3.700382 | 1.74434 | 0 | 7.1352 | 0
2018-02-26 00:13 | 39821.78018 | 1436.608 | 2 | 6 | 4.200367 | 3.259996 | 1.856982 | 0 | 7.608336 | 0
2018-02-26 00:15 | 39941.79 | 120.0001 | 3 | 6 | 4.227389 | 3.259912 | 1.965197 | 1.772e-09 | 8.064225 | 7.214e-09
2018-02-26 00:17 | 40061.79 | 240.001 | 3 | 6 | 4.259202 | 3.25997 | 2.073865 | 1.772e-09 | 8.52531 | 7.214e-09
2018-02-26 00:19 | 40181.79 | 360.0001 | 3 | 6 | 4.293605 | 3.259905 | 2.182526 | 1.772e-09 | 8.989966 | 7.214e-09
2018-02-26 00:21 | 40301.79 | 480.0009 | 3 | 6 | 4.330351 | 3.259918 | 2.29118 | 1.772e-09 | 9.458458 | 7.214e-09
2018-02-26 00:23 | 40421.79 | 600.001 | 3 | 6 | 4.369142 | 3.259907 | 2.399842 | 1.772e-09 | 9.931092 | 7.214e-09
2018-02-26 00:25 | 40541.79 | 720.0002 | 3 | 6 | 4.400399 | 3.093889 | 2.507831 | 1.772e-09 | 10.40496 | 7.214e-09
2018-02-26 00:27 | 40661.79 | 840.001 | 3 | 6 | 4.400375 | 2.57922 | 2.60195 | 1.772e-09 | 10.81912 | 7.214e-09
2018-02-26 00:29 | 40781.79 | 960.001 | 3 | 6 | 4.400374 | 2.170534 | 2.680862 | 1.772e-09 | 11.16637 | 7.214e-09
2018-02-26 00:31 | 40901.79 | 1080.0003 | 3 | 6 | 4.400352 | 1.835829 | 2.74745 | 1.772e-09 | 11.45937 | 7.214e-09
2018-02-26 00:33 | 41021.79 | 1200.001 | 3 | 6 | 4.400361 | 1.562317 | 2.803937 | 1.772e-09 | 11.70794 | 7.214e-09
2018-02-26 00:35 | 41141.79 | 1320.001 | 3 | 6 | 4.400357 | 1.338091 | 2.852144 | 1.772e-09 | 11.92007 | 7.214e-09
2018-02-26 00:37 | 41261.79 | 1440.001 | 3 | 6 | 4.400342 | 1.152098 | 2.893524 | 1.772e-09 | 12.10215 | 7.214e-09
2018-02-26 00:39 | 41381.79 | 1560.001 | 3 | 6 | 4.400311 | 0.9972229 | 2.929265 | 1.772e-09 | 12.25942 | 7.214e-09
2018-02-26 00:41 | 41501.79 | 1680.001 | 3 | 6 | 4.400345 | 0.8697987 | 2.96032 | 1.772e-09 | 12.39607 | 7.214e-09
2018-02-26 00:43 | 41621.79 | 1800.0009 | 3 | 6 | 4.400341 | 0.7619076 | 2.987453 | 1.772e-09 | 12.51547 | 7.214e-09
2018-02-26 00:45 | 41741.79 | 1920.0009 | 3 | 6 | 4.400324 | 0.671381 | 3.011292 | 1.772e-09 | 12.62037 | 7.214e-09
2018-02-26 00:46 | 41769.82 | 1948.0328 | 3 | 6 | 4.400328 | 0.6519928 | 3.016443 | 1.772e-09 | 12.64303 | 7.214e-09
2018-02-26 00:48 | 41889.87 | 120.0001 | 4 | 6 | 4.351808 | 0 | 3.016443 | 1.772e-09 | 12.64303 | 7.214e-09
2018-02-26 00:50 | 42009.87 | 240.0001 | 4 | 6 | 4.347943 | 0 | 3.016443 | 1.772e-09 | 12.64303 | 7.214e-09
2018-02-26 00:51 | 42069.87 | 300.0023 | 4 | 6 | 4.346817 | 0 | 3.016443 | 1.772e-09 | 12.64303 | 7.214e-09
2018-02-26 00:53 | 42189.95 | 120.0001 | 5 | 6 | 4.099291 | -3.260168 | 3.016443 | 0.1086602 | 12.64303 | 0.4489074
2018-02-26 00:55 | 42309.95 | 240.0001 | 5 | 6 | 4.054667 | -3.259901 | 3.016443 | 0.2173277 | 12.64303 | 0.8919111
2018-02-26 00:57 | 42429.95 | 360.0001 | 5 | 6 | 4.011724 | -3.260079 | 3.016443 | 0.325988 | 12.64303 | 1.330151
2018-02-26 00:59 | 42549.95 | 480.0001 | 5 | 6 | 3.969774 | -3.260086 | 3.016443 | 0.4346488 | 12.64303 | 1.763781
2018-02-26 01:01 | 42669.95 | 600.0001 | 5 | 6 | 3.928947 | -3.260063 | 3.016443 | 0.5433183 | 12.64303 | 2.192943
2018-02-26 01:03 | 42789.95 | 720.0001 | 5 | 6 | 3.889734 | -3.260134 | 3.016443 | 0.6519931 | 12.64303 | 2.617773
2018-02-26 01:05 | 42909.95 | 840.0001 | 5 | 6 | 3.85245 | -3.26014 | 3.016443 | 0.7606472 | 12.64303 | 3.038365
2018-02-26 01:07 | 43029.95 | 960.0001 | 5 | 6 | 3.817198 | -3.260102 | 3.016443 | 0.8693261 | 12.64303 | 3.455112
2018-02-26 01:09 | 43149.95 | 1080.0001 | 5 | 6 | 3.783893 | -3.260137 | 3.016443 | 0.977978 | 12.64303 | 3.868031
2018-02-26 01:11 | 43269.95 | 1200.0009 | 5 | 6 | 3.752573 | -3.260053 | 3.016443 | 1.086651 | 12.64303 | 4.277519
2018-02-26 01:13 | 43389.95 | 1320.0001 | 5 | 6 | 3.723087 | -3.260126 | 3.016443 | 1.19532 | 12.64303 | 4.683692
2018-02-26 01:15 | 43509.95 | 1440.0001 | 5 | 6 | 3.69518 | -3.260065 | 3.016443 | 1.303989 | 12.64303 | 5.086745
2018-02-26 01:17 | 43629.95 | 1560.0002 | 5 | 6 | 3.66884 | -3.260095 | 3.016443 | 1.412658 | 12.64303 | 5.486852
2018-02-26 01:19 | 43749.95 | 1680.0003 | 5 | 6 | 3.644306 | -3.260098 | 3.016443 | 1.521322 | 12.64303 | 5.884173
2018-02-26 01:21 | 43869.95 | 1800.0011 | 5 | 6 | 3.621673 | -3.260069 | 3.016443 | 1.629983 | 12.64303 | 6.278919
2018-02-26 01:23 | 43989.95 | 1920.0003 | 5 | 6 | 3.601043 | -3.260095 | 3.016443 | 1.738643 | 12.64303 | 6.671309
2018-02-26 01:25 | 44109.95 | 2040.0003 | 5 | 6 | 3.582308 | -3.260076 | 3.016443 | 1.847308 | 12.64303 | 7.061582
2018-02-26 01:27 | 44229.95 | 2160.0012 | 5 | 6 | 3.565201 | -3.260116 | 3.016443 | 1.955977 | 12.64303 | 7.449923
2018-02-26 01:29 | 44349.95 | 2280.0003 | 5 | 6 | 3.549349 | -3.260111 | 3.016443 | 2.064637 | 12.64303 | 7.836448
2018-02-26 01:31 | 44469.95 | 2400.0011 | 5 | 6 | 3.534175 | -3.260046 | 3.016443 | 2.173303 | 12.64303 | 8.221311
2018-02-26 01:33 | 44589.95 | 2520.0011 | 5 | 6 | 3.519101 | -3.260134 | 3.016443 | 2.281962 | 12.64303 | 8.604513
2018-02-26 01:35 | 44709.95 | 2640.0011 | 5 | 6 | 3.502913 | -3.260079 | 3.016443 | 2.390637 | 12.64303 | 8.986092
2018-02-26 01:37 | 44829.95 | 2760.0011 | 5 | 6 | 3.483424 | -3.260147 | 3.016443 | 2.49929 | 12.64303 | 9.365679
2018-02-26 01:39 | 44949.95 | 2880.0013 | 5 | 6 | 3.45703125 | -3.260086 | 3.016443 | 2.60796 | 12.64303 | 9.74287
2018-02-26 01:41 | 45069.95 | 3000.0003 | 5 | 6 | 3.420176 | -3.260056 | 3.016443 | 2.716622 | 12.64303 | 10.11663
2018-02-26 01:43 | 45189.95 | 3120.0003 | 5 | 6 | 3.362814 | -3.260118 | 3.016443 | 2.825288 | 12.64303 | 10.48545
2018-02-26 01:45 | 45309.95 | 3240.0003 | 5 | 6 | 3.249457 | -3.260144 | 3.016443 | 2.933953 | 12.64303 | 10.84557
2018-02-26 01:46 | 45400.4 | 3330.4449 | 5 | 6 | 2.999966 | -3.260111 | 3.016443 | 3.015848 | 12.64303 | 11.10367
2018-02-26 01:48 | 45520.44 | 120.0001 | 6 | 6 | 3.319426 | 0 | 3.016443 | 3.015848 | 12.64303 | 11.10367
2018-02-26 01:50 | 45640.44 | 240.0009 | 6 | 6 | 3.329702 | 0 | 3.016443 | 3.015848 | 12.64303 | 11.10367
2018-02-26 01:51 | 45700.44 | 300.0032 | 6 | 6 | 3.332773 | 0 | 3.016443 | 3.015848 | 12.64303 | 11.10367
2018-02-26 01:51 | 45700.45 | 0.0024 | 7 | 7 | 3.332949 | 0 | 0 | 0 | 0 | 0
2018-02-26 01:53 | 45820.53 | 120.0002 | 2 | 7 | 3.965294 | 4.890127 | 0.1623102 | 6.83e-10 | 0.6237665 | 2.276e-09
2018-02-26 01:55 | 45940.53 | 240.0001 | 2 | 7 | 4.010802 | 4.890173 | 0.3253061 | 6.83e-10 | 1.2741 | 2.276e-09
2018-02-26 01:57 | 46060.53 | 360.0009 | 2 | 7 | 4.047058 | 4.890125 | 0.4882942 | 6.83e-10 | 1.930894 | 2.276e-09
2018-02-26 01:59 | 46180.53 | 480.0009 | 2 | 7 | 4.076722 | 4.8901 | 0.6512833 | 6.83e-10 | 2.592989 | 2.276e-09
2018-02-26 02:01 | 46300.53 | 600.0009 | 2 | 7 | 4.102661 | 4.890165 | 0.8142875 | 6.83e-10 | 3.259674 | 2.276e-09
2018-02-26 02:03 | 46420.53 | 720.0001 | 2 | 7 | 4.1265 | 4.890083 | 0.9772838 | 6.83e-10 | 3.930334 | 2.276e-09
2018-02-26 02:05 | 46540.53 | 840.0001 | 2 | 7 | 4.152111 | 4.890118 | 1.140285 | 6.83e-10 | 4.605011 | 2.276e-09
2018-02-26 02:07 | 46660.53 | 960.0009 | 2 | 7 | 4.180183 | 4.890135 | 1.303283 | 6.83e-10 | 5.284052 | 2.276e-09
2018-02-26 02:09 | 46780.53 | 1080.0009 | 2 | 7 | 4.200389 | 4.691698 | 1.465121 | 6.83e-10 | 5.962725 | 2.276e-09
2018-02-26 02:11 | 46900.53 | 1200.0001 | 2 | 7 | 4.200368 | 4.178118 | 1.612841 | 6.83e-10 | 6.583202 | 2.276e-09
2018-02-26 02:13 | 47020.53 | 1320.001 | 2 | 7 | 4.20037 | 3.694908 | 1.74397 | 6.83e-10 | 7.133993 | 2.276e-09
2018-02-26 02:15 | 47135.66 | 1435.1264 | 2 | 7 | 4.200376 | 3.259993 | 1.855094 | 6.83e-10 | 7.600755 | 2.276e-09
2018-02-26 02:17 | 47255.67 | 120.0002 | 3 | 7 | 4.227439 | 3.259941 | 1.96332 | 9.34e-10 | 8.056694 | 3.298e-09
2018-02-26 02:19 | 47375.67 | 240.0002 | 3 | 7 | 4.259289 | 3.259886 | 2.071972 | 9.34e-10 | 8.51772 | 3.298e-09
2018-02-26 02:21 | 47495.67 | 360.001 | 3 | 7 | 4.293708 | 3.259933 | 2.180644 | 9.34e-10 | 8.982437 | 3.298e-09
2018-02-26 02:23 | 47615.67 | 480.001 | 3 | 7 | 4.330435 | 3.259941 | 2.289301 | 9.34e-10 | 9.450951 | 3.298e-09
2018-02-26 02:25 | 47735.67 | 600.0002 | 3 | 7 | 4.369185 | 3.259893 | 2.39796 | 9.34e-10 | 9.923581 | 3.298e-09
2018-02-26 02:27 | 47855.67 | 720.001 | 3 | 7 | 4.400379 | 3.094076 | 2.505954 | 9.34e-10 | 10.39748 | 3.298e-09
2018-02-26 02:29 | 47975.67 | 840.0002 | 3 | 7 | 4.400369 | 2.580622 | 2.60011 | 9.34e-10 | 10.8118 | 3.298e-09
2018-02-26 02:31 | 48095.67 | 960.0027 | 3 | 7 | 4.400361 | 2.17281 | 2.679108 | 9.34e-10 | 11.15942 | 3.298e-09
2018-02-26 02:33 | 48215.67 | 1080.0002 | 3 | 7 | 4.400366 | 1.839869 | 2.745788 | 9.34e-10 | 11.45284 | 3.298e-09
2018-02-26 02:35 | 48335.67 | 1200.0002 | 3 | 7 | 4.400359 | 1.565901 | 2.802389 | 9.34e-10 | 11.7019 | 3.298e-09
2018-02-26 02:37 | 48455.67 | 1320.001 | 3 | 7 | 4.400343 | 1.340855 | 2.850709 | 9.34e-10 | 11.91453 | 3.298e-09
2018-02-26 02:39 | 48575.67 | 1440.0002 | 3 | 7 | 4.400333 | 1.154346 | 2.892195 | 9.34e-10 | 12.09708 | 3.298e-09
2018-02-26 02:41 | 48695.67 | 1560.0002 | 3 | 7 | 4.400342 | 1.000526 | 2.928025 | 9.34e-10 | 12.25474 | 3.298e-09
2018-02-26 02:43 | 48815.67 | 1680.0002 | 3 | 7 | 4.400315 | 0.8713112 | 2.959158 | 9.34e-10 | 12.39174 | 3.298e-09
2018-02-26 02:45 | 48935.67 | 1800.0002 | 3 | 7 | 4.400327 | 0.7638493 | 2.986361 | 9.34e-10 | 12.51144 | 3.298e-09
2018-02-26 02:47 | 49055.67 | 1920.0019 | 3 | 7 | 4.400338 | 0.6729336 | 3.010253 | 9.34e-10 | 12.61657 | 3.298e-09
2018-02-26 02:48 | 49084.42 | 1948.7568 | 3 | 7 | 4.400283 | 0.6519947 | 3.015545 | 9.34e-10 | 12.63986 | 3.298e-09
2018-02-26 02:50 | 49204.47 | 120.0007 | 4 | 7 | 4.35168 | 0 | 3.015545 | 9.34e-10 | 12.63986 | 3.298e-09
2018-02-26 02:52 | 49324.47 | 240 | 4 | 7 | 4.347845 | 0 | 3.015545 | 9.34e-10 | 12.63986 | 3.298e-09
2018-02-26 02:53 | 49384.47 | 300.0013 | 4 | 7 | 4.3467 | 0 | 3.015545 | 9.34e-10 | 12.63986 | 3.298e-09
2018-02-26 02:55 | 49504.55 | 120.0001 | 5 | 7 | 4.098894 | -3.260153 | 3.015545 | 0.1086555 | 12.63986 | 0.4488543
2018-02-26 02:57 | 49624.55 | 240.0001 | 5 | 7 | 4.054149 | -3.259964 | 3.015545 | 0.2173275 | 12.63986 | 0.8918264
2018-02-26 02:59 | 49744.55 | 360.0001 | 5 | 7 | 4.011165 | -3.260079 | 3.015545 | 0.3259856 | 12.63986 | 1.329998
2018-02-26 03:01 | 49864.55 | 480.0001 | 5 | 7 | 3.969076 | -3.260113 | 3.015545 | 0.4346484 | 12.63986 | 1.763567
2018-02-26 03:03 | 49984.55 | 600.0009 | 5 | 7 | 3.92824 | -3.260102 | 3.015545 | 0.5433149 | 12.63986 | 2.192641
2018-02-26 03:05 | 50104.55 | 720.0001 | 5 | 7 | 3.889005 | -3.26005 | 3.015545 | 0.6519858 | 12.63986 | 2.617378
2018-02-26 03:07 | 50224.55 | 840.0009 | 5 | 7 | 3.851644 | -3.260056 | 3.015545 | 0.7606489 | 12.63986 | 3.03792
2018-02-26 03:09 | 50344.55 | 960.0001 | 5 | 7 | 3.816455 | -3.260102 | 3.015545 | 0.8693141 | 12.63986 | 3.454528
2018-02-26 03:11 | 50464.55 | 1080.0001 | 5 | 7 | 3.78325 | -3.260081 | 3.015545 | 0.9779858 | 12.63986 | 3.867446
2018-02-26 03:13 | 50584.55 | 1200.0009 | 5 | 7 | 3.752069 | -3.260056 | 3.015545 | 1.086652 | 12.63986 | 4.276846
2018-02-26 03:15 | 50704.55 | 1320.0009 | 5 | 7 | 3.722707 | -3.260063 | 3.015545 | 1.195307 | 12.63986 | 4.682915
2018-02-26 03:17 | 50824.55 | 1440.0009 | 5 | 7 | 3.694898 | -3.260077 | 3.015545 | 1.303973 | 12.63986 | 5.085922
2018-02-26 03:19 | 50944.55 | 1560 | 5 | 7 | 3.668669 | -3.260084 | 3.015545 | 1.412643 | 12.63986 | 5.486007
2018-02-26 03:21 | 51064.55 | 1680.0001 | 5 | 7 | 3.644196 | -3.260139 | 3.015545 | 1.521301 | 12.63986 | 5.883291
2018-02-26 03:23 | 51184.55 | 1800.0009 | 5 | 7 | 3.621681 | -3.260123 | 3.015545 | 1.629976 | 12.63986 | 6.278081
2018-02-26 03:25 | 51304.55 | 1920.0001 | 5 | 7 | 3.601119 | -3.26009 | 3.015545 | 1.738639 | 12.63986 | 6.670491
2018-02-26 03:27 | 51424.55 | 2040.0001 | 5 | 7 | 3.582393 | -3.260088 | 3.015545 | 1.847299 | 12.63986 | 7.060754
2018-02-26 03:29 | 51544.55 | 2160.0001 | 5 | 7 | 3.5653 | -3.260069 | 3.015545 | 1.955958 | 12.63986 | 7.449072
2018-02-26 03:31 | 51664.55 | 2280.0018 | 5 | 7 | 3.549417 | -3.260053 | 3.015545 | 2.064621 | 12.63986 | 7.835617
2018-02-26 03:33 | 51784.55 | 2400.0009 | 5 | 7 | 3.534211 | -3.260032 | 3.015545 | 2.17329 | 12.63986 | 8.220499
2018-02-26 03:35 | 51904.55 | 2520.0001 | 5 | 7 | 3.519092 | -3.260048 | 3.015545 | 2.28195 | 12.63986 | 8.603705
2018-02-26 03:37 | 52024.55 | 2640.0001 | 5 | 7 | 3.502789 | -3.260023 | 3.015545 | 2.390613 | 12.63986 | 8.985236
2018-02-26 03:39 | 52144.55 | 2760.0001 | 5 | 7 | 3.483211 | -3.260069 | 3.015545 | 2.499279 | 12.63986 | 9.364848
2018-02-26 03:41 | 52264.55 | 2880.001 | 5 | 7 | 3.456719 | -3.260074 | 3.015545 | 2.607952 | 12.63986 | 9.742021
2018-02-26 03:43 | 52384.55 | 3000.0002 | 5 | 7 | 3.419751 | -3.260137 | 3.015545 | 2.71661 | 12.63986 | 10.11573
2018-02-26 03:45 | 52504.55 | 3120.0002 | 5 | 7 | 3.362268 | -3.260081 | 3.015545 | 2.825278 | 12.63986 | 10.4845
2018-02-26 03:47 | 52624.55 | 3240.0011 | 5 | 7 | 3.248236 | -3.260063 | 3.015545 | 2.933941 | 12.63986 | 10.84453
2018-02-26 03:48 | 52714.14 | 3329.592 | 5 | 7 | 2.999981 | -3.260023 | 3.015545 | 3.015076 | 12.63986 | 11.10016
2018-02-26 03:50 | 52834.18 | 119.9999 | 6 | 7 | 3.319222 | 0 | 3.015545 | 3.015076 | 12.63986 | 11.10016
2018-02-26 03:52 | 52954.19 | 240.0007 | 6 | 7 | 3.329488 | 0 | 3.015545 | 3.015076 | 12.63986 | 11.10016
2018-02-26 03:53 | 53014.19 | 300.0022 | 6 | 7 | 3.332583 | 0 | 3.015545 | 3.015076 | 12.63986 | 11.10016
2018-02-26 03:53 | 53014.19 | 0.0025 | 7 | 8 | 3.332688 | 0 | 0 | 0 | 0 | 0
2018-02-26 03:55 | 53134.27 | 120.0011 | 2 | 8 | 3.964841 | 4.890186 | 0.1623164 | 0 | 0.6237179 | 0
2018-02-26 03:57 | 53254.27 | 240.0011 | 2 | 8 | 4.010504 | 4.890177 | 0.3253103 | 0 | 1.273987 | 0
2018-02-26 03:59 | 53374.27 | 360.0011 | 2 | 8 | 4.046936 | 4.890116 | 0.4882871 | 0 | 1.930699 | 0
2018-02-26 04:01 | 53494.27 | 480.0011 | 2 | 8 | 4.07675 | 4.890125 | 0.6512896 | 0 | 2.59284 | 0
2018-02-26 04:03 | 53614.27 | 600.0004 | 2 | 8 | 4.102828 | 4.890099 | 0.8142956 | 0 | 3.25955 | 0
2018-02-26 04:05 | 53734.27 | 720.0004 | 2 | 8 | 4.126765 | 4.890127 | 0.9772843 | 0 | 3.93021 | 0
2018-02-26 04:07 | 53854.27 | 840.0011 | 2 | 8 | 4.152469 | 4.890154 | 1.140297 | 0 | 4.604986 | 0
2018-02-26 04:09 | 53974.27 | 960.0004 | 2 | 8 | 4.180521 | 4.890091 | 1.303286 | 0 | 5.284045 | 0
2018-02-26 04:11 | 54094.27 | 1080.0004 | 2 | 8 | 4.200397 | 4.686621 | 1.465063 | 0 | 5.962496 | 0
2018-02-26 04:13 | 54214.27 | 1200.0004 | 2 | 8 | 4.200375 | 4.175507 | 1.612663 | 0 | 6.582473 | 0
2018-02-26 04:15 | 54334.27 | 1320.0004 | 2 | 8 | 4.20037 | 3.694542 | 1.743753 | 0 | 7.133098 | 0
2018-02-26 04:17 | 54449.88 | 1435.6106 | 2 | 8 | 4.200388 | 3.259975 | 1.855327 | 0 | 7.601754 | 0
2018-02-26 04:19 | 54569.89 | 120.0009 | 3 | 8 | 4.227418 | 3.25993 | 1.963561 | 3.91e-10 | 8.057724 | 1.59e-09
2018-02-26 04:21 | 54689.89 | 240.0002 | 3 | 8 | 4.25924 | 3.260038 | 2.072222 | 3.91e-10 | 8.51878 | 1.59e-09
2018-02-26 04:23 | 54809.89 | 360.0001 | 3 | 8 | 4.29365 | 3.259935 | 2.180877 | 3.91e-10 | 8.983418 | 1.59e-09
2018-02-26 04:25 | 54929.89 | 480.0001 | 3 | 8 | 4.330401 | 3.259933 | 2.289528 | 3.91e-10 | 9.451905 | 1.59e-09
2018-02-26 04:27 | 55049.89 | 600.0001 | 3 | 8 | 4.369201 | 3.259975 | 2.398192 | 3.91e-10 | 9.924555 | 1.59e-09
2018-02-26 04:29 | 55169.89 | 720.0001 | 3 | 8 | 4.400392 | 3.092581 | 2.506187 | 3.91e-10 | 10.39846 | 1.59e-09
2018-02-26 04:31 | 55289.89 | 840.0001 | 3 | 8 | 4.400359 | 2.578568 | 2.600274 | 3.91e-10 | 10.81248 | 1.59e-09
2018-02-26 04:33 | 55409.89 | 960.001 | 3 | 8 | 4.400368 | 2.1705 | 2.679212 | 3.91e-10 | 11.15983 | 1.59e-09
2018-02-26 04:35 | 55529.89 | 1080.001 | 3 | 8 | 4.400369 | 1.83749 | 2.745828 | 3.91e-10 | 11.45297 | 1.59e-09
2018-02-26 04:37 | 55649.89 | 1200.0009 | 3 | 8 | 4.400344 | 1.56328 | 2.802349 | 3.91e-10 | 11.70168 | 1.59e-09
2018-02-26 04:39 | 55769.89 | 1320.0002 | 3 | 8 | 4.400339 | 1.338009 | 2.850591 | 3.91e-10 | 11.91396 | 1.59e-09
2018-02-26 04:41 | 55889.89 | 1440.0009 | 3 | 8 | 4.400343 | 1.152781 | 2.892006 | 3.91e-10 | 12.0962 | 1.59e-09
2018-02-26 04:43 | 56009.89 | 1560.0009 | 3 | 8 | 4.400338 | 0.9988728 | 2.927781 | 3.91e-10 | 12.25362 | 1.59e-09
2018-02-26 04:45 | 56129.89 | 1680.0001 | 3 | 8 | 4.40031 | 0.8699074 | 2.958862 | 3.91e-10 | 12.39039 | 1.59e-09
2018-02-26 04:47 | 56249.89 | 1800.0001 | 3 | 8 | 4.40033 | 0.7628117 | 2.986014 | 3.91e-10 | 12.50987 | 1.59e-09
2018-02-26 04:49 | 56369.89 | 1920.0001 | 3 | 8 | 4.400314 | 0.6716919 | 3.009871 | 3.91e-10 | 12.61485 | 1.59e-09
2018-02-26 04:50 | 56398.6 | 1948.7055 | 3 | 8 | 4.400325 | 0.6519966 | 3.015149 | 3.91e-10 | 12.63807 | 1.59e-09
2018-02-26 04:52 | 56518.6431 | 119.9999 | 4 | 8 | 4.351705 | 0 | 3.015149 | 3.91e-10 | 12.63807 | 1.59e-09
2018-02-26 04:54 | 56638.6431 | 239.9999 | 4 | 8 | 4.347873 | 0 | 3.015149 | 3.91e-10 | 12.63807 | 1.59e-09
2018-02-26 04:55 | 56698.6445 | 300.0013 | 4 | 8 | 4.346705 | 0 | 3.015149 | 3.91e-10 | 12.63807 | 1.59e-09
2018-02-26 04:57 | 56818.73 | 120.001 | 5 | 8 | 4.098676 | -3.260153 | 3.015149 | 0.10866 | 12.63807 | 0.4488502
2018-02-26 04:59 | 56938.72 | 240.0001 | 5 | 8 | 4.053988 | -3.260074 | 3.015149 | 0.2173223 | 12.63807 | 0.8917633
2018-02-26 05:01 | 57058.72 | 360.0001 | 5 | 8 | 4.011037 | -3.260153 | 3.015149 | 0.3259872 | 12.63807 | 1.329947
2018-02-26 05:03 | 57178.73 | 480.0009 | 5 | 8 | 3.969019 | -3.260071 | 3.015149 | 0.434651 | 12.63807 | 1.76351
2018-02-26 05:05 | 57298.72 | 600.0001 | 5 | 8 | 3.928199 | -3.260074 | 3.015149 | 0.5433175 | 12.63807 | 2.192578
2018-02-26 05:07 | 57418.73 | 720.001 | 5 | 8 | 3.888942 | -3.260098 | 3.015149 | 0.6519783 | 12.63807 | 2.617269
2018-02-26 05:09 | 57538.73 | 840.0009 | 5 | 8 | 3.851601 | -3.260092 | 3.015149 | 0.7606422 | 12.63807 | 3.037808
2018-02-26 05:11 | 57658.72 | 960.0001 | 5 | 8 | 3.816346 | -3.260111 | 3.015149 | 0.869307 | 12.63807 | 3.454408
2018-02-26 05:13 | 57778.73 | 1080.001 | 5 | 8 | 3.783116 | -3.260053 | 3.015149 | 0.9779658 | 12.63807 | 3.867265
2018-02-26 05:15 | 57898.72 | 1200.0001 | 5 | 8 | 3.751884 | -3.260025 | 3.015149 | 1.086635 | 12.63807 | 4.276659
2018-02-26 05:17 | 58018.73 | 1320.001 | 5 | 8 | 3.722435 | -3.260067 | 3.015149 | 1.195294 | 12.63807 | 4.682719
2018-02-26 05:19 | 58138.72 | 1440.0001 | 5 | 8 | 3.69456 | -3.260116 | 3.015149 | 1.303963 | 12.63807 | 5.085701
2018-02-26 05:21 | 58258.72 | 1560.0001 | 5 | 8 | 3.668284 | -3.260097 | 3.015149 | 1.412627 | 12.63807 | 5.485723
2018-02-26 05:23 | 58378.72 | 1680.0001 | 5 | 8 | 3.643785 | -3.260077 | 3.015149 | 1.521294 | 12.63807 | 5.882996
2018-02-26 05:25 | 58498.73 | 1800.001 | 5 | 8 | 3.621249 | -3.26 | 3.015149 | 1.62995 | 12.63807 | 6.277676
2018-02-26 05:27 | 58618.73 | 1920.001 | 5 | 8 | 3.6007 | -3.260084 | 3.015149 | 1.738614 | 12.63807 | 6.670043
2018-02-26 05:29 | 58738.73 | 2040.001 | 5 | 8 | 3.58204 | -3.260107 | 3.015149 | 1.847289 | 12.63807 | 7.060317
2018-02-26 05:31 | 58858.73 | 2160.001 | 5 | 8 | 3.564967 | -3.260076 | 3.015149 | 1.955952 | 12.63807 | 7.448614
2018-02-26 05:33 | 58978.72 | 2280.0002 | 5 | 8 | 3.549147 | -3.260067 | 3.015149 | 2.064616 | 12.63807 | 7.835128
2018-02-26 05:35 | 59098.72 | 2400.0001 | 5 | 8 | 3.533972 | -3.260097 | 3.015149 | 2.173283 | 12.63807 | 8.219975
2018-02-26 05:37 | 59218.73 | 2520.001 | 5 | 8 | 3.518826 | -3.260123 | 3.015149 | 2.281945 | 12.63807 | 8.60316
2018-02-26 05:39 | 59338.73 | 2640.001 | 5 | 8 | 3.502556 | -3.260107 | 3.015149 | 2.390606 | 12.63807 | 8.984653
2018-02-26 05:41 | 59458.72 | 2760.0001 | 5 | 8 | 3.48299 | -3.260137 | 3.015149 | 2.499278 | 12.63807 | 9.364264
2018-02-26 05:43 | 59578.72 | 2880.0001 | 5 | 8 | 3.456447 | -3.260055 | 3.015149 | 2.60793 | 12.63807 | 9.741337
2018-02-26 05:45 | 59698.73 | 3000.001 | 5 | 8 | 3.41938 | -3.25999 | 3.015149 | 2.716604 | 12.63807 | 10.11506
2018-02-26 05:47 | 59818.73 | 3120.001 | 5 | 8 | 3.361585 | -3.260128 | 3.015149 | 2.825271 | 12.63807 | 10.48378
2018-02-26 05:49 | 59938.72 | 3240.0001 | 5 | 8 | 3.246856 | -3.260102 | 3.015149 | 2.93393 | 12.63807 | 10.84369
2018-02-26 05:50 | 60027.61 | 3328.888 | 5 | 8 | 2.999971 | -3.260097 | 3.015149 | 3.014419 | 12.63807 | 11.0972
2018-02-26 05:52 | 60147.65814 | 120.0002 | 6 | 8 | 3.320139 | 0 | 3.015149 | 3.014419 | 12.63807 | 11.0972
2018-02-26 05:54 | 60267.65884 | 240.0009 | 6 | 8 | 3.330451 | 0 | 3.015149 | 3.014419 | 12.63807 | 11.0972
2018-02-26 05:55 | 60327.65874 | 300.0008 | 6 | 8 | 3.333541 | 0 | 3.015149 | 3.014419 | 12.63807 | 11.0972
2018-02-26 05:55 | 60327.67 | 0.0025 | 7 | 9 | 3.333639 | 0 | 0 | 0 | 0 | 0
2018-02-26 05:57 | 60447.75 | 120.0009 | 2 | 9 | 3.965422 | 4.889841 | 0.1623328 | 4.42e-10 | 0.6239111 | 1.473e-09
2018-02-26 05:59 | 60567.75 | 240 | 2 | 9 | 4.010934 | 4.890104 | 0.3253254 | 4.42e-10 | 1.274251 | 1.473e-09
2018-02-26 06:01 | 60687.75 | 360.0009 | 2 | 9 | 4.047242 | 4.889931 | 0.4883237 | 4.42e-10 | 1.93111 | 1.473e-09
2018-02-26 06:03 | 60807.75 | 480.0009 | 2 | 9 | 4.076962 | 4.890131 | 0.6513216 | 4.42e-10 | 2.593276 | 1.473e-09
2018-02-26 06:05 | 60927.75 | 600.0009 | 2 | 9 | 4.102951 | 4.890146 | 0.8143051 | 4.42e-10 | 3.25992 | 1.473e-09
2018-02-26 06:07 | 61047.75 | 720.0009 | 2 | 9 | 4.126847 | 4.890127 | 0.9773107 | 4.42e-10 | 3.93067 | 1.473e-09
2018-02-26 06:09 | 61167.75 | 840.0009 | 2 | 9 | 4.152502 | 4.89019 | 1.140292 | 4.42e-10 | 4.605326 | 1.473e-09
2018-02-26 06:11 | 61287.75 | 960.0009 | 2 | 9 | 4.180552 | 4.8901 | 1.303293 | 4.42e-10 | 5.284442 | 1.473e-09
2018-02-26 06:13 | 61407.75 | 1080.0001 | 2 | 9 | 4.200352 | 4.685173 | 1.465041 | 4.42e-10 | 5.962772 | 1.473e-09
2018-02-26 06:15 | 61527.75 | 1200.0001 | 2 | 9 | 4.200396 | 4.174637 | 1.612613 | 4.42e-10 | 6.582631 | 1.473e-09
2018-02-26 06:17 | 61647.75 | 1320.0009 | 2 | 9 | 4.200369 | 3.691778 | 1.743638 | 4.42e-10 | 7.132987 | 1.473e-09
2018-02-26 06:19 | 61762.33 | 1434.5815 | 2 | 9 | 4.200359 | 3.259991 | 1.854186 | 4.42e-10 | 7.597327 | 1.473e-09
2018-02-26 06:21 | 61882.34 | 120.0018 | 3 | 9 | 4.227365 | 3.259954 | 1.962417 | 4.42e-10 | 8.053285 | 1.473e-09
2018-02-26 06:23 | 62002.34 | 240.001 | 3 | 9 | 4.259138 | 3.259996 | 2.071072 | 4.42e-10 | 8.514308 | 1.473e-09
2018-02-26 06:25 | 62122.34 | 360.001 | 3 | 9 | 4.293541 | 3.260002 | 2.179737 | 4.42e-10 | 8.978975 | 1.473e-09
2018-02-26 06:27 | 62242.34 | 480.001 | 3 | 9 | 4.330235 | 3.259987 | 2.28839 | 4.42e-10 | 9.447458 | 1.473e-09
2018-02-26 06:29 | 62362.34 | 600.0003 | 3 | 9 | 4.369001 | 3.259916 | 2.397059 | 4.42e-10 | 9.920108 | 1.473e-09
2018-02-26 06:31 | 62482.34 | 720.0011 | 3 | 9 | 4.400376 | 3.096546 | 2.505072 | 4.42e-10 | 10.39407 | 1.473e-09
2018-02-26 06:33 | 62602.34 | 840.0027 | 3 | 9 | 4.400352 | 2.581354 | 2.599284 | 4.42e-10 | 10.80864 | 1.473e-09
2018-02-26 06:35 | 62722.34 | 960.0011 | 3 | 9 | 4.400347 | 2.173008 | 2.678304 | 4.42e-10 | 11.15635 | 1.473e-09
2018-02-26 06:37 | 62842.34 | 1080.0011 | 3 | 9 | 4.400334 | 1.839273 | 2.744983 | 4.42e-10 | 11.44977 | 1.473e-09
2018-02-26 06:39 | 62962.34 | 1200.0003 | 3 | 9 | 4.400347 | 1.564993 | 2.801573 | 4.42e-10 | 11.69878 | 1.473e-09
2018-02-26 06:41 | 63082.34 | 1320.0002 | 3 | 9 | 4.400323 | 1.338892 | 2.84986 | 4.42e-10 | 11.91126 | 1.473e-09
2018-02-26 06:43 | 63202.34 | 1440.0003 | 3 | 9 | 4.400357 | 1.154343 | 2.891313 | 4.42e-10 | 12.09367 | 1.473e-09
2018-02-26 06:45 | 63322.34 | 1560.0011 | 3 | 9 | 4.400294 | 0.9986305 | 2.927109 | 4.42e-10 | 12.25118 | 1.473e-09
2018-02-26 06:47 | 63442.34 | 1680.0002 | 3 | 9 | 4.40032 | 0.8704491 | 2.958207 | 4.42e-10 | 12.38802 | 1.473e-09
2018-02-26 06:49 | 63562.34 | 1800.0002 | 3 | 9 | 4.400339 | 0.7631798 | 2.985379 | 4.42e-10 | 12.50759 | 1.473e-09
2018-02-26 06:51 | 63682.34 | 1920.001 | 3 | 9 | 4.400313 | 0.6719265 | 3.009247 | 4.42e-10 | 12.61262 | 1.473e-09
2018-02-26 06:52 | 63711.65 | 1949.3089 | 3 | 9 | 4.400307 | 0.6519966 | 3.014636 | 4.42e-10 | 12.63633 | 1.473e-09
2018-02-26 06:54 | 63831.69 | 120.0007 | 4 | 9 | 4.351731 | 0 | 3.014636 | 4.42e-10 | 12.63633 | 1.473e-09
2018-02-26 06:56 | 63951.69 | 240.0007 | 4 | 9 | 4.347903 | 0 | 3.014636 | 4.42e-10 | 12.63633 | 1.473e-09
2018-02-26 06:57 | 64011.69 | 300.003 | 4 | 9 | 4.346757 | 0 | 3.014636 | 4.42e-10 | 12.63633 | 1.473e-09
2018-02-26 06:59 | 64131.77 | 120.0002 | 5 | 9 | 4.098725 | -3.260097 | 3.014636 | 0.1086517 | 12.63633 | 0.4488219
2018-02-26 07:01 | 64251.77 | 240.0002 | 5 | 9 | 4.054036 | -3.260118 | 3.014636 | 0.2173234 | 12.63633 | 0.8917786
2018-02-26 07:03 | 64371.77 | 360.001 | 5 | 9 | 4.011135 | -3.260174 | 3.014636 | 0.3259801 | 12.63633 | 1.329937
2018-02-26 07:05 | 64491.77 | 480.0002 | 5 | 9 | 3.969119 | -3.260126 | 3.014636 | 0.4346534 | 12.63633 | 1.76355
2018-02-26 07:07 | 64611.77 | 600.0002 | 5 | 9 | 3.928313 | -3.260111 | 3.014636 | 0.5433151 | 12.63633 | 2.192611
2018-02-26 07:09 | 64731.77 | 720.001 | 5 | 9 | 3.889102 | -3.260137 | 3.014636 | 0.6519834 | 12.63633 | 2.617347
2018-02-26 07:11 | 64851.77 | 840.0002 | 5 | 9 | 3.851806 | -3.260097 | 3.014636 | 0.7606431 | 12.63633 | 3.037891
2018-02-26 07:13 | 64971.77 | 960.0001 | 5 | 9 | 3.816576 | -3.26006 | 3.014636 | 0.8693075 | 12.63633 | 3.454512
2018-02-26 07:15 | 65091.77 | 1080.001 | 5 | 9 | 3.783342 | -3.260077 | 3.014636 | 0.9779816 | 12.63633 | 3.867452
2018-02-26 07:17 | 65211.77 | 1200.001 | 5 | 9 | 3.752128 | -3.260105 | 3.014636 | 1.086642 | 12.63633 | 4.276834
2018-02-26 07:19 | 65331.77 | 1320.001 | 5 | 9 | 3.722701 | -3.260074 | 3.014636 | 1.195308 | 12.63633 | 4.682949
2018-02-26 07:21 | 65451.77 | 1440.0001 | 5 | 9 | 3.69486 | -3.260088 | 3.014636 | 1.303976 | 12.63633 | 5.085963
2018-02-26 07:23 | 65571.77 | 1560.001 | 5 | 9 | 3.668591 | -3.260118 | 3.014636 | 1.412639 | 12.63633 | 5.486019
2018-02-26 07:25 | 65691.77 | 1680.0002 | 5 | 9 | 3.644085 | -3.260121 | 3.014636 | 1.521306 | 12.63633 | 5.883325
2018-02-26 07:27 | 65811.77 | 1800.0001 | 5 | 9 | 3.621514 | -3.260119 | 3.014636 | 1.629969 | 12.63633 | 6.278055
2018-02-26 07:29 | 65931.77 | 1920.0002 | 5 | 9 | 3.600915 | -3.26006 | 3.014636 | 1.738637 | 12.63633 | 6.670462
2018-02-26 07:31 | 66051.77 | 2040.0001 | 5 | 9 | 3.582176 | -3.260069 | 3.014636 | 1.847301 | 12.63633 | 7.060717
2018-02-26 07:33 | 66171.77 | 2160.0002 | 5 | 9 | 3.565065 | -3.26009 | 3.014636 | 1.955977 | 12.63633 | 7.449072
2018-02-26 07:35 | 66291.77 | 2280.001 | 5 | 9 | 3.549161 | -3.260086 | 3.014636 | 2.064631 | 12.63633 | 7.835557
2018-02-26 07:37 | 66411.77 | 2400.001 | 5 | 9 | 3.533962 | -3.260077 | 3.014636 | 2.173309 | 12.63633 | 8.220445
2018-02-26 07:39 | 66531.77 | 2520.0001 | 5 | 9 | 3.518806 | -3.260058 | 3.014636 | 2.28197 | 12.63633 | 8.603627
2018-02-26 07:41 | 66651.77 | 2640.0001 | 5 | 9 | 3.502494 | -3.2601 | 3.014636 | 2.390639 | 12.63633 | 8.985142
2018-02-26 07:43 | 66771.77 | 2760.0002 | 5 | 9 | 3.482914 | -3.260109 | 3.014636 | 2.499306 | 12.63633 | 9.364727
2018-02-26 07:45 | 66891.77 | 2880.0001 | 5 | 9 | 3.456321 | -3.260102 | 3.014636 | 2.607966 | 12.63633 | 9.74182
2018-02-26 07:47 | 67011.77 | 3000.0001 | 5 | 9 | 3.419198 | -3.260102 | 3.014636 | 2.716628 | 12.63633 | 10.11549
2018-02-26 07:49 | 67131.77 | 3120.001 | 5 | 9 | 3.361296 | -3.260102 | 3.014636 | 2.8253 | 12.63633 | 10.4842
2018-02-26 07:51 | 67251.77 | 3240.0002 | 5 | 9 | 3.246188 | -3.260172 | 3.014636 | 2.933972 | 12.63633 | 10.8441
2018-02-26 07:52 | 67340.31 | 3328.5392 | 5 | 9 | 2.999978 | -3.26009 | 3.014636 | 3.014139 | 12.63633 | 11.09656
2018-02-26 07:54 | 67460.35 | 119.9998 | 6 | 9 | 3.320429 | 0 | 3.014636 | 3.014139 | 12.63633 | 11.09656
2018-02-26 07:56 | 67580.35 | 239.9998 | 6 | 9 | 3.330762 | 0 | 3.014636 | 3.014139 | 12.63633 | 11.09656
2018-02-26 07:57 | 67640.36 | 300.0021 | 6 | 9 | 3.333866 | 0 | 3.014636 | 3.014139 | 12.63633 | 11.09656
2018-02-26 07:57 | 67640.36326 | 0.0026 | 7 | 10 | 3.333714 | 0 | 0 | 0 | 0 | 0
2018-02-26 07:59 | 67760.45 | 120.0002 | 2 | 10 | 3.965734 | 4.889996 | 0.1623169 | 3.13e-10 | 0.6239107 | 1.045e-09
2018-02-26 08:01 | 67880.45 | 240.0002 | 2 | 10 | 4.0113 | 4.890118 | 0.3253145 | 3.13e-10 | 1.274323 | 1.045e-09
2018-02-26 08:03 | 68000.45 | 360.001 | 2 | 10 | 4.047726 | 4.890024 | 0.4883191 | 3.13e-10 | 1.931278 | 1.045e-09
2018-02-26 08:05 | 68120.45 | 480.0002 | 2 | 10 | 4.077541 | 4.890131 | 0.6512939 | 3.13e-10 | 2.593437 | 1.045e-09
2018-02-26 08:07 | 68240.45 | 600.0002 | 2 | 10 | 4.103556 | 4.890104 | 0.8142902 | 3.13e-10 | 3.260232 | 1.045e-09
2018-02-26 08:09 | 68360.45 | 720.001 | 2 | 10 | 4.127512 | 4.89011 | 0.9772956 | 3.13e-10 | 3.931082 | 1.045e-09
2018-02-26 08:11 | 68480.45 | 840.0001 | 2 | 10 | 4.153284 | 4.890118 | 1.140292 | 3.13e-10 | 4.605919 | 1.045e-09
2018-02-26 08:13 | 68600.45 | 960.0001 | 2 | 10 | 4.181407 | 4.890152 | 1.30329 | 3.13e-10 | 5.285158 | 1.045e-09
2018-02-26 08:15 | 68720.45 | 1080.0002 | 2 | 10 | 4.200397 | 4.671404 | 1.464861 | 3.13e-10 | 5.962838 | 1.045e-09
2018-02-26 08:17 | 68840.45 | 1200.0002 | 2 | 10 | 4.200369 | 4.16346 | 1.61201 | 3.13e-10 | 6.580923 | 1.045e-09
2018-02-26 08:19 | 68960.45 | 1320.0002 | 2 | 10 | 4.200381 | 3.683493 | 1.742697 | 3.13e-10 | 7.129854 | 1.045e-09
2018-02-26 08:21 | 69073.35 | 1432.9009 | 2 | 10 | 4.200393 | 3.259991 | 1.851498 | 3.13e-10 | 7.586858 | 1.045e-09
2018-02-26 08:23 | 69193.36 | 120.0001 | 3 | 10 | 4.227377 | 3.259983 | 1.95972 | 3.13e-10 | 8.04278 | 1.045e-09
2018-02-26 08:25 | 69313.36 | 240.0009 | 3 | 10 | 4.259164 | 3.259968 | 2.068377 | 3.13e-10 | 8.503811 | 1.045e-09
2018-02-26 08:27 | 69433.36 | 360.0009 | 3 | 10 | 4.293524 | 3.259943 | 2.177041 | 3.13e-10 | 8.968476 | 1.045e-09
2018-02-26 08:29 | 69553.36 | 480.0001 | 3 | 10 | 4.330258 | 3.259958 | 2.285701 | 3.13e-10 | 9.436986 | 1.045e-09
2018-02-26 08:31 | 69673.36 | 600.0009 | 3 | 10 | 4.368998 | 3.259962 | 2.39436 | 3.13e-10 | 9.909595 | 1.045e-09
2018-02-26 08:33 | 69793.36 | 720.0009 | 3 | 10 | 4.400388 | 3.096935 | 2.502371 | 3.13e-10 | 10.38355 | 1.045e-09
2018-02-26 08:35 | 69913.36 | 840.0009 | 3 | 10 | 4.400378 | 2.583248 | 2.59661 | 3.13e-10 | 10.79824 | 1.045e-09
2018-02-26 08:37 | 70033.36 | 960.0001 | 3 | 10 | 4.400352 | 2.174911 | 2.675679 | 3.13e-10 | 11.14617 | 1.045e-09
2018-02-26 08:39 | 70153.36 | 1080.0009 | 3 | 10 | 4.400375 | 1.841574 | 2.742432 | 3.13e-10 | 11.43991 | 1.045e-09
2018-02-26 08:41 | 70273.36 | 1200.0009 | 3 | 10 | 4.400342 | 1.567518 | 2.799093 | 3.13e-10 | 11.68924 | 1.045e-09
2018-02-26 08:43 | 70393.36 | 1320.0001 | 3 | 10 | 4.400346 | 1.342148 | 2.847465 | 3.13e-10 | 11.90209 | 1.045e-09
2018-02-26 08:45 | 70513.36 | 1440.0009 | 3 | 10 | 4.400353 | 1.156433 | 2.889004 | 3.13e-10 | 12.08488 | 1.045e-09
2018-02-26 08:47 | 70633.36 | 1560.0009 | 3 | 10 | 4.40033 | 1.001629 | 2.924888 | 3.13e-10 | 12.24278 | 1.045e-09
2018-02-26 08:49 | 70753.36 | 1680.0009 | 3 | 10 | 4.400331 | 0.8729839 | 2.956076 | 3.13e-10 | 12.38002 | 1.045e-09
2018-02-26 08:51 | 70873.36 | 1800.0009 | 3 | 10 | 4.40035 | 0.7661781 | 2.983339 | 3.13e-10 | 12.49998 | 1.045e-09
2018-02-26 08:53 | 70993.36 | 1920.0009 | 3 | 10 | 4.400346 | 0.6749763 | 3.007295 | 3.13e-10 | 12.6054 | 1.045e-09
2018-02-26 08:54 | 71026.01 | 1952.6503 | 3 | 10 | 4.400307 | 0.6519966 | 3.013309 | 3.13e-10 | 12.63186 | 1.045e-09
2018-02-26 08:56 | 71146.06 | 120.0006 | 4 | 10 | 4.351549 | 0 | 3.013309 | 3.13e-10 | 12.63186 | 1.045e-09
2018-02-26 08:58 | 71266.06 | 240.0006 | 4 | 10 | 4.347688 | 0 | 3.013309 | 3.13e-10 | 12.63186 | 1.045e-09
2018-02-26 08:59 | 71326.06 | 300.0029 | 4 | 10 | 4.346527 | 0 | 3.013309 | 3.13e-10 | 12.63186 | 1.045e-09
2018-02-26 09:01 | 71446.13 | 120.001 | 5 | 10 | 4.097839 | -3.26018 | 3.013309 | 0.1086562 | 12.63186 | 0.4487544
2018-02-26 09:03 | 71566.13 | 240.0001 | 5 | 10 | 4.053153 | -3.259824 | 3.013309 | 0.2173265 | 12.63186 | 0.8916089
2018-02-26 09:05 | 71686.13 | 360.0001 | 5 | 10 | 4.010166 | -3.260182 | 3.013309 | 0.3259816 | 12.63186 | 1.32966
2018-02-26 09:07 | 71806.13 | 480.0001 | 5 | 10 | 3.968141 | -3.25992 | 3.013309 | 0.4346535 | 12.63186 | 1.76316
2018-02-26 09:09 | 71926.13 | 600.0001 | 5 | 10 | 3.927246 | -3.260153 | 3.013309 | 0.5433109 | 12.63186 | 2.192094
2018-02-26 09:11 | 72046.13 | 720.0001 | 5 | 10 | 3.887942 | -3.260098 | 3.013309 | 0.6519807 | 12.63186 | 2.616716
2018-02-26 09:13 | 72166.13 | 840.0001 | 5 | 10 | 3.850568 | -3.26013 | 3.013309 | 0.7606426 | 12.63186 | 3.03714
2018-02-26 09:15 | 72286.13 | 960.001 | 5 | 10 | 3.815303 | -3.260128 | 3.013309 | 0.8693072 | 12.63186 | 3.453625
2018-02-26 09:17 | 72406.13 | 1080.0009 | 5 | 10 | 3.782006 | -3.260046 | 3.013309 | 0.9779715 | 12.63186 | 3.866385
2018-02-26 09:19 | 72526.13 | 1200.001 | 5 | 10 | 3.750729 | -3.260168 | 3.013309 | 1.086643 | 12.63186 | 4.275666
2018-02-26 09:21 | 72646.13 | 1320.001 | 5 | 10 | 3.721274 | -3.260095 | 3.013309 | 1.195309 | 12.63186 | 4.681628
2018-02-26 09:23 | 72766.13 | 1440.0001 | 5 | 10 | 3.693398 | -3.259983 | 3.013309 | 1.303973 | 12.63186 | 5.084466
2018-02-26 09:25 | 72886.13 | 1560.001 | 5 | 10 | 3.667074 | -3.260128 | 3.013309 | 1.412635 | 12.63186 | 5.484355
2018-02-26 09:27 | 73006.13 | 1680.001 | 5 | 10 | 3.642565 | -3.260097 | 3.013309 | 1.521299 | 12.63186 | 5.881487
2018-02-26 09:29 | 73126.13 | 1800.0001 | 5 | 10 | 3.620065 | -3.260102 | 3.013309 | 1.629965 | 12.63186 | 6.276068
2018-02-26 09:31 | 73246.13 | 1920.0002 | 5 | 10 | 3.599528 | -3.260092 | 3.013309 | 1.738641 | 12.63186 | 6.668347
2018-02-26 09:33 | 73366.13 | 2040.0001 | 5 | 10 | 3.580871 | -3.260123 | 3.013309 | 1.847297 | 12.63186 | 7.058425
2018-02-26 09:35 | 73486.13 | 2160.0009 | 5 | 10 | 3.563845 | -3.260139 | 3.013309 | 1.955963 | 12.63186 | 7.446607
2018-02-26 09:37 | 73606.13 | 2280.0001 | 5 | 10 | 3.548049 | -3.260058 | 3.013309 | 2.064631 | 12.63186 | 7.833014
2018-02-26 09:39 | 73726.13 | 2400.0001 | 5 | 10 | 3.532905 | -3.260086 | 3.013309 | 2.17329 | 12.63186 | 8.217715
2018-02-26 09:41 | 73846.13 | 2520.0001 | 5 | 10 | 3.517796 | -3.260123 | 3.013309 | 2.28196 | 12.63186 | 8.60082
2018-02-26 09:43 | 73966.13 | 2640.001 | 5 | 10 | 3.501513 | -3.260098 | 3.013309 | 2.390628 | 12.63186 | 8.982225
2018-02-26 09:45 | 74086.13 | 2760.001 | 5 | 10 | 3.481907 | -3.26009 | 3.013309 | 2.499289 | 12.63186 | 9.361681
2018-02-26 09:47 | 74206.13 | 2880.0001 | 5 | 10 | 3.455311 | -3.260079 | 3.013309 | 2.607959 | 12.63186 | 9.7387
2018-02-26 09:49 | 74326.13 | 3000.001 | 5 | 10 | 3.418 | -3.260069 | 3.013309 | 2.716615 | 12.63186 | 10.11223
2018-02-26 09:51 | 74446.13 | 3120.0001 | 5 | 10 | 3.359471 | -3.260095 | 3.013309 | 2.825282 | 12.63186 | 10.48076
2018-02-26 09:53 | 74566.13 | 3240.001 | 5 | 10 | 3.242637 | -3.260137 | 3.013309 | 2.933946 | 12.63186 | 10.84037
2018-02-26 09:54 | 74652.73 | 3326.5992 | 5 | 10 | 2.999972 | -3.260074 | 3.013309 | 3.012363 | 12.63186 | 11.08711
2018-02-26 09:56 | 74772.77 | 119.9999 | 6 | 10 | 3.322382 | 0 | 3.013309 | 3.012363 | 12.63186 | 11.08711
2018-02-26 09:58 | 74892.77 | 240.0008 | 6 | 10 | 3.332763 | 0 | 3.013309 | 3.012363 | 12.63186 | 11.08711
2018-02-26 09:59 | 74952.77 | 300.0022 | 6 | 10 | 3.335831 | 0 | 3.013309 | 3.012363 | 12.63186 | 11.08711
2018-02-26 09:59 | 74952.78812 | 0.0025 | 7 | 11 | 3.335921 | 0 | 0 | 0 | 0 | 0
2018-02-26 10:01 | 75072.86854 | 120.001 | 2 | 11 | 3.966657 | 4.889845 | 0.1623209 | 1.801e-09 | 0.6241594 | 6.006e-09
2018-02-26 10:03 | 75192.86784 | 240.0003 | 2 | 11 | 4.011949 | 4.889841 | 0.3253156 | 1.801e-09 | 1.27468 | 6.006e-09
2018-02-26 10:05 | 75312.86794 | 360.0004 | 2 | 11 | 4.04828 | 4.889765 | 0.4882999 | 1.801e-09 | 1.931653 | 6.006e-09
2018-02-26 10:07 | 75432.86874 | 480.0012 | 2 | 11 | 4.078001 | 4.890167 | 0.6512993 | 1.801e-09 | 2.593994 | 6.006e-09
2018-02-26 10:09 | 75552.86884 | 600.0013 | 2 | 11 | 4.104013 | 4.890154 | 0.8142875 | 1.801e-09 | 3.260827 | 6.006e-09
2018-02-26 10:11 | 75672.86884 | 720.0013 | 2 | 11 | 4.127942 | 4.890068 | 0.9772989 | 1.801e-09 | 3.931773 | 6.006e-09
2018-02-26 10:13 | 75792.86804 | 840.0005 | 2 | 11 | 4.153644 | 4.890116 | 1.140289 | 1.801e-09 | 4.606647 | 6.006e-09
2018-02-26 10:15 | 75912.86894 | 960.0014 | 2 | 11 | 4.18172 | 4.890108 | 1.303294 | 1.801e-09 | 5.285967 | 6.006e-09
2018-02-26 10:17 | 76032.86884 | 1080.0013 | 2 | 11 | 4.200382 | 4.667515 | 1.464786 | 1.801e-09 | 5.963347 | 6.006e-09
2018-02-26 10:19 | 76152.86804 | 1200.0005 | 2 | 11 | 4.200369 | 4.159918 | 1.611807 | 1.801e-09 | 6.580889 | 6.006e-09
2018-02-26 10:21 | 76272.86804 | 1320.0005 | 2 | 11 | 4.200389 | 3.682301 | 1.74242 | 1.801e-09 | 7.129515 | 6.006e-09
2018-02-26 10:23 | 76385.30384 | 1432.4363 | 2 | 11 | 4.200387 | 3.259983 | 1.850749 | 1.801e-09 | 7.584537 | 6.006e-09
2018-02-26 10:25 | 76505.31 | 120.0002 | 3 | 11 | 4.227359 | 3.259924 | 1.958973 | 1.801e-09 | 8.040461 | 6.006e-09
2018-02-26 10:27 | 76625.31 | 240.001 | 3 | 11 | 4.25912 | 3.259949 | 2.067622 | 1.801e-09 | 8.501458 | 6.006e-09
2018-02-26 10:29 | 76745.31 | 360.0002 | 3 | 11 | 4.293464 | 3.259907 | 2.176285 | 1.801e-09 | 8.96611 | 6.006e-09
2018-02-26 10:31 | 76865.31 | 480.0002 | 3 | 11 | 4.330108 | 3.259947 | 2.284946 | 1.801e-09 | 9.434617 | 6.006e-09
2018-02-26 10:33 | 76985.31 | 600.001 | 3 | 11 | 4.368849 | 3.259947 | 2.393605 | 1.801e-09 | 9.907208 | 6.006e-09
2018-02-26 10:35 | 77105.31 | 720.001 | 3 | 11 | 4.400406 | 3.099424 | 2.501653 | 1.801e-09 | 10.38131 | 6.006e-09
2018-02-26 10:37 | 77225.31 | 840.0003 | 3 | 11 | 4.400369 | 2.584932 | 2.595969 | 1.801e-09 | 10.79634 | 6.006e-09
2018-02-26 10:39 | 77345.31 | 960.001 | 3 | 11 | 4.400367 | 2.176735 | 2.675091 | 1.801e-09 | 11.1445 | 6.006e-09
2018-02-26 10:41 | 77465.31 | 1080.0002 | 3 | 11 | 4.400336 | 1.841423 | 2.741884 | 1.801e-09 | 11.43841 | 6.006e-09
2018-02-26 10:43 | 77585.31 | 1200.0003 | 3 | 11 | 4.400321 | 1.567183 | 2.798567 | 1.801e-09 | 11.68784 | 6.006e-09
2018-02-26 10:45 | 77705.31 | 1320.0003 | 3 | 11 | 4.400342 | 1.342682 | 2.846954 | 1.801e-09 | 11.90076 | 6.006e-09
2018-02-26 10:47 | 77825.31 | 1440.0002 | 3 | 11 | 4.400349 | 1.1567 | 2.888511 | 1.801e-09 | 12.08363 | 6.006e-09
2018-02-26 10:49 | 77945.31 | 1560.0002 | 3 | 11 | 4.400327 | 1.001722 | 2.924403 | 1.801e-09 | 12.24156 | 6.006e-09
2018-02-26 10:51 | 78065.31 | 1680.001 | 3 | 11 | 4.400312 | 0.8729572 | 2.955595 | 1.801e-09 | 12.37882 | 6.006e-09
2018-02-26 10:53 | 78185.31 | 1800.001 | 3 | 11 | 4.40034 | 0.7653694 | 2.982852 | 1.801e-09 | 12.49876 | 6.006e-09
2018-02-26 10:55 | 78305.31 | 1920.0002 | 3 | 11 | 4.400318 | 0.6741829 | 3.006792 | 1.801e-09 | 12.6041 | 6.006e-09
2018-02-26 10:55 | 78337.88 | 1952.5648 | 3 | 11 | 4.400321 | 0.6519985 | 3.01279 | 1.801e-09 | 12.6305 | 6.006e-09
2018-02-26 10:57 | 78457.92502 | 120 | 4 | 11 | 4.351608 | 0 | 3.01279 | 1.801e-09 | 12.6305 | 6.006e-09
2018-02-26 10:59 | 78577.92502 | 240 | 4 | 11 | 4.347758 | 0 | 3.01279 | 1.801e-09 | 12.6305 | 6.006e-09
2018-02-26 11:00 | 78637.92642 | 300.0014 | 4 | 11 | 4.346601 | 0 | 3.01279 | 1.801e-09 | 12.6305 | 6.006e-09
2018-02-26 11:02 | 78757.99888 | 120.0011 | 5 | 11 | 4.097962 | -3.260126 | 3.01279 | 0.1086629 | 12.6305 | 0.4487915
2018-02-26 11:04 | 78877.99888 | 240.0011 | 5 | 11 | 4.053253 | -3.260161 | 3.01279 | 0.2173196 | 12.6305 | 0.8916027
2018-02-26 11:06 | 78997.99798 | 360.0002 | 5 | 11 | 4.010334 | -3.260142 | 3.01279 | 0.325995 | 12.6305 | 1.329752
2018-02-26 11:08 | 79117.99798 | 480.0002 | 5 | 11 | 3.968306 | -3.260147 | 3.01279 | 0.4346569 | 12.6305 | 1.763228
2018-02-26 11:10 | 79237.99808 | 600.0003 | 5 | 11 | 3.927463 | -3.260067 | 3.01279 | 0.5433095 | 12.6305 | 2.192163
2018-02-26 11:12 | 79357.99798 | 720.0002 | 5 | 11 | 3.888208 | -3.2602 | 3.01279 | 0.6519861 | 12.6305 | 2.616836
2018-02-26 11:14 | 79477.99798 | 840.0002 | 5 | 11 | 3.850833 | -3.260076 | 3.01279 | 0.7606436 | 12.6305 | 3.03727
2018-02-26 11:16 | 79597.99798 | 960.0002 | 5 | 11 | 3.815546 | -3.260137 | 3.01279 | 0.8693156 | 12.6305 | 3.453812
2018-02-26 11:18 | 79717.99888 | 1080.0011 | 5 | 11 | 3.782242 | -3.260063 | 3.01279 | 0.9779882 | 12.6305 | 3.866629
2018-02-26 11:20 | 79837.99888 | 1200.0011 | 5 | 11 | 3.750963 | -3.260142 | 3.01279 | 1.086641 | 12.6305 | 4.275866
2018-02-26 11:22 | 79957.99798 | 1320.0002 | 5 | 11 | 3.72149 | -3.260102 | 3.01279 | 1.195318 | 12.6305 | 4.68189
2018-02-26 11:24 | 80077.99798 | 1440.0002 | 5 | 11 | 3.693606 | -3.260095 | 3.01279 | 1.303978 | 12.6305 | 5.084741
2018-02-26 11:26 | 80197.99808 | 1560.0003 | 5 | 11 | 3.667287 | -3.260088 | 3.01279 | 1.412638 | 12.6305 | 5.484643
2018-02-26 11:28 | 80317.99888 | 1680.0011 | 5 | 11 | 3.642756 | -3.260098 | 3.01279 | 1.5213 | 12.6305 | 5.881788
2018-02-26 11:30 | 80437.99798 | 1800.0002 | 5 | 11 | 3.620225 | -3.260074 | 3.01279 | 1.629964 | 12.6305 | 6.276381
2018-02-26 11:32 | 80557.99798 | 1920.0002 | 5 | 11 | 3.599688 | -3.260077 | 3.01279 | 1.738636 | 12.6305 | 6.668665
2018-02-26 11:34 | 80677.99798 | 2040.0002 | 5 | 11 | 3.581027 | -3.260144 | 3.01279 | 1.847295 | 12.6305 | 7.058774
2018-02-26 11:36 | 80797.99878 | 2160.001 | 5 | 11 | 3.56398 | -3.260105 | 3.01279 | 1.955968 | 12.6305 | 7.446994
2018-02-26 11:38 | 80917.99878 | 2280.001 | 5 | 11 | 3.548127 | -3.260102 | 3.01279 | 2.064631 | 12.6305 | 7.833399
2018-02-26 11:40 | 81037.99878 | 2400.001 | 5 | 11 | 3.532934 | -3.260077 | 3.01279 | 2.173295 | 12.6305 | 8.218125
2018-02-26 11:42 | 81157.99878 | 2520.001 | 5 | 11 | 3.517801 | -3.260021 | 3.01279 | 2.281954 | 12.6305 | 8.601192
2018-02-26 11:44 | 81277.99878 | 2640.001 | 5 | 11 | 3.501471 | -3.260079 | 3.01279 | 2.390614 | 12.6305 | 8.982567
2018-02-26 11:46 | 81397.99878 | 2760.001 | 5 | 11 | 3.481791 | -3.260037 | 3.01279 | 2.499285 | 12.6305 | 9.362052
2018-02-26 11:48 | 81517.99878 | 2880.001 | 5 | 11 | 3.455168 | -3.260105 | 3.01279 | 2.607945 | 12.6305 | 9.739021
2018-02-26 11:50 | 81637.99878 | 3000.001 | 5 | 11 | 3.417809 | -3.260088 | 3.01279 | 2.716609 | 12.6305 | 10.11256
2018-02-26 11:52 | 81757.99878 | 3120.001 | 5 | 11 | 3.359234 | -3.260121 | 3.01279 | 2.825273 | 12.6305 | 10.48106
2018-02-26 11:54 | 81877.99798 | 3240.0002 | 5 | 11 | 3.242169 | -3.260137 | 3.01279 | 2.933939 | 12.6305 | 10.84064
2018-02-26 11:56 | 81964.41458 | 3326.4168 | 5 | 11 | 2.999966 | -3.260123 | 3.01279 | 3.012183 | 12.6305 | 11.08681
2018-02-26 11:58 | 82084.46 | 120.0007 | 6 | 11 | 3.322735 | 0 | 3.01279 | 3.012183 | 12.6305 | 11.08681
2018-02-26 12:00 | 82204.46 | 240.0007 | 6 | 11 | 3.333138 | 0 | 3.01279 | 3.012183 | 12.6305 | 11.08681
2018-02-26 12:01 | 82264.46 | 300.0021 | 6 | 11 | 3.336239 | 0 | 3.01279 | 3.012183 | 12.6305 | 11.08681
2018-02-26 12:01 | 82264.4758 | 0.0025 | 7 | 12 | 3.336249 | 0 | 0 | 0 | 0 | 0
2018-02-26 12:03 | 82384.55622 | 120.001 | 2 | 12 | 3.966791 | 4.890188 | 0.1623115 | 0 | 0.6241667 | 0
2018-02-26 12:05 | 82504.55542 | 240.0002 | 2 | 12 | 4.011996 | 4.890072 | 0.3253082 | 0 | 1.274707 | 0
2018-02-26 12:07 | 82624.55542 | 360.0002 | 2 | 12 | 4.048283 | 4.889944 | 0.4883051 | 0 | 1.93173 | 0
2018-02-26 12:09 | 82744.55622 | 480.001 | 2 | 12 | 4.077944 | 4.890175 | 0.6512999 | 0 | 2.594048 | 0
2018-02-26 12:11 | 82864.55622 | 600.001 | 2 | 12 | 4.103908 | 4.890144 | 0.8143029 | 0 | 3.260929 | 0
2018-02-26 12:13 | 82984.55542 | 720.0002 | 2 | 12 | 4.127836 | 4.890118 | 0.977293 | 0 | 3.931772 | 0
2018-02-26 12:15 | 83104.55542 | 840.0002 | 2 | 12 | 4.153563 | 4.890154 | 1.140296 | 0 | 4.606687 | 0
2018-02-26 12:17 | 83224.55542 | 960.0002 | 2 | 12 | 4.181638 | 4.8901 | 1.303288 | 0 | 5.285941 | 0
2018-02-26 12:19 | 83344.55552 | 1080.0003 | 2 | 12 | 4.200388 | 4.667545 | 1.464803 | 0 | 5.963406 | 0
2018-02-26 12:21 | 83464.55542 | 1200.0002 | 2 | 12 | 4.200367 | 4.159943 | 1.611822 | 0 | 6.580941 | 0
2018-02-26 12:23 | 83584.55622 | 1320.001 | 2 | 12 | 4.200376 | 3.680147 | 1.742398 | 0 | 7.12941 | 0
2018-02-26 12:25 | 83696.58162 | 1432.0264 | 2 | 12 | 4.200369 | 3.259998 | 1.85031 | 0 | 7.582679 | 0
2018-02-26 12:27 | 83816.59 | 120.001 | 3 | 12 | 4.227389 | 3.25993 | 1.958542 | 0 | 8.03864 | 0
2018-02-26 12:29 | 83936.59 | 240.0002 | 3 | 12 | 4.259135 | 3.259958 | 2.067202 | 0 | 8.499687 | 0
2018-02-26 12:31 | 84056.59 | 360.0002 | 3 | 12 | 4.293432 | 3.259968 | 2.175863 | 0 | 8.964333 | 0
2018-02-26 12:33 | 84176.59 | 480.001 | 3 | 12 | 4.330031 | 3.259968 | 2.284515 | 0 | 9.432791 | 0
2018-02-26 12:35 | 84296.59 | 600.001 | 3 | 12 | 4.368664 | 3.26 | 2.393176 | 0 | 9.905377 | 0
2018-02-26 12:37 | 84416.59 | 720.001 | 3 | 12 | 4.400375 | 3.101736 | 2.501252 | 0 | 10.37959 | 0
2018-02-26 12:39 | 84536.59 | 840.0002 | 3 | 12 | 4.400398 | 2.587429 | 2.595625 | 0 | 10.79486 | 0
2018-02-26 12:41 | 84656.59 | 960.001 | 3 | 12 | 4.400361 | 2.177622 | 2.674802 | 0 | 11.14327 | 0
2018-02-26 12:43 | 84776.59 | 1080.001 | 3 | 12 | 4.400365 | 1.843056 | 2.741624 | 0 | 11.43731 | 0
2018-02-26 12:45 | 84896.59 | 1200.0002 | 3 | 12 | 4.400373 | 1.569252 | 2.798332 | 0 | 11.68685 | 0
2018-02-26 12:47 | 85016.59 | 1320.001 | 3 | 12 | 4.400347 | 1.342842 | 2.846725 | 0 | 11.89979 | 0
2018-02-26 12:49 | 85136.59 | 1440.001 | 3 | 12 | 4.400359 | 1.15679 | 2.88827 | 0 | 12.08261 | 0
2018-02-26 12:51 | 85256.59 | 1560.001 | 3 | 12 | 4.400323 | 1.001245 | 2.92415 | 0 | 12.24049 | 0
2018-02-26 12:53 | 85376.59 | 1680.0009 | 3 | 12 | 4.400321 | 0.8725548 | 2.955317 | 0 | 12.37763 | 0
2018-02-26 12:55 | 85496.59 | 1800.0001 | 3 | 12 | 4.400307 | 0.7643948 | 2.982555 | 0 | 12.49749 | 0
2018-02-26 12:57 | 85616.59 | 1920.0002 | 3 | 12 | 4.40032 | 0.6735115 | 3.006479 | 0 | 12.60276 | 0
2018-02-26 12:57 | 85647.71 | 1951.124 | 3 | 12 | 4.400309 | 0.6519966 | 3.012212 | 0 | 12.62799 | 0
2018-02-26 12:59 | 85767.76 | 120 | 4 | 12 | 4.351577 | 0 | 3.012212 | 0 | 12.62799 | 0
2018-02-26 13:01 | 85887.76 | 240 | 4 | 12 | 4.34772 | 0 | 3.012212 | 0 | 12.62799 | 0
2018-02-26 13:02 | 85947.76 | 300.0014 | 4 | 12 | 4.346581 | 0 | 3.012212 | 0 | 12.62799 | 0
2018-02-26 13:04 | 86067.84326 | 120.001 | 5 | 12 | 4.097808 | -3.260113 | 3.012212 | 0.1086631 | 12.62799 | 0.4487792
2018-02-26 13:06 | 86187.84326 | 240.001 | 5 | 12 | 4.053059 | -3.260102 | 3.012212 | 0.2173288 | 12.62799 | 0.8916091
2018-02-26 13:08 | 86307.84316 | 360.0009 | 5 | 12 | 4.010118 | -3.260063 | 3.012212 | 0.3259907 | 12.62799 | 1.329681
2018-02-26 13:10 | 86427.84316 | 480.0009 | 5 | 12 | 3.968071 | -3.260109 | 3.012212 | 0.434654 | 12.62799 | 1.76314
2018-02-26 13:12 | 86547.84316 | 600.0009 | 5 | 12 | 3.927198 | -3.260056 | 3.012212 | 0.5433154 | 12.62799 | 2.192082
2018-02-26 13:14 | 86667.84246 | 720.0002 | 5 | 12 | 3.887939 | -3.260116 | 3.012212 | 0.6519756 | 12.62799 | 2.616662
2018-02-26 13:16 | 86787.84246 | 840.0002 | 5 | 12 | 3.850598 | -3.260116 | 3.012212 | 0.7606483 | 12.62799 | 3.037127
2018-02-26 13:18 | 86907.84236 | 960.0001 | 5 | 12 | 3.815343 | -3.260126 | 3.012212 | 0.8693132 | 12.62799 | 3.453615
2018-02-26 13:20 | 87027.84326 | 1080.001 | 5 | 12 | 3.782106 | -3.260159 | 3.012212 | 0.9779682 | 12.62799 | 3.866349
2018-02-26 13:22 | 87147.84326 | 1200.001 | 5 | 12 | 3.750833 | -3.260095 | 3.012212 | 1.086634 | 12.62799 | 4.275619
2018-02-26 13:24 | 87267.84326 | 1320.001 | 5 | 12 | 3.721405 | -3.260088 | 3.012212 | 1.195299 | 12.62799 | 4.68159
2018-02-26 13:26 | 87387.84326 | 1440.001 | 5 | 12 | 3.693551 | -3.260088 | 3.012212 | 1.303972 | 12.62799 | 5.084478
2018-02-26 13:28 | 87507.84246 | 1560.0002 | 5 | 12 | 3.667266 | -3.260102 | 3.012212 | 1.412628 | 12.62799 | 5.484361
2018-02-26 13:30 | 87627.84326 | 1680.001 | 5 | 12 | 3.642756 | -3.260081 | 3.012212 | 1.521298 | 12.62799 | 5.881536
2018-02-26 13:32 | 87747.84246 | 1800.0002 | 5 | 12 | 3.620217 | -3.260044 | 3.012212 | 1.629962 | 12.62799 | 6.27613
2018-02-26 13:34 | 87867.84246 | 1920.0002 | 5 | 12 | 3.599648 | -3.260086 | 3.012212 | 1.738624 | 12.62799 | 6.668374
2018-02-26 13:36 | 87987.84326 | 2040.001 | 5 | 12 | 3.580916 | -3.260081 | 3.012212 | 1.847294 | 12.62799 | 7.058517
2018-02-26 13:38 | 88107.84316 | 2160.0009 | 5 | 12 | 3.563838 | -3.260063 | 3.012212 | 1.955962 | 12.62799 | 7.446704
2018-02-26 13:40 | 88227.84246 | 2280.0002 | 5 | 12 | 3.54791 | -3.2601 | 3.012212 | 2.064621 | 12.62799 | 7.833075
2018-02-26 13:42 | 88347.84316 | 2400.0009 | 5 | 12 | 3.532665 | -3.260074 | 3.012212 | 2.173291 | 12.62799 | 8.217793
2018-02-26 13:44 | 88467.84246 | 2520.0002 | 5 | 12 | 3.517516 | -3.260088 | 3.012212 | 2.281954 | 12.62799 | 8.600844
2018-02-26 13:46 | 88587.84246 | 2640.0002 | 5 | 12 | 3.501179 | -3.2601 | 3.012212 | 2.390615 | 12.62799 | 8.982189
2018-02-26 13:48 | 88707.84246 | 2760.0002 | 5 | 12 | 3.481548 | -3.260048 | 3.012212 | 2.499275 | 12.62799 | 9.361603
2018-02-26 13:50 | 88827.84326 | 2880.001 | 5 | 12 | 3.454926 | -3.260121 | 3.012212 | 2.607949 | 12.62799 | 9.738596
2018-02-26 13:52 | 88947.84256 | 3000.0003 | 5 | 12 | 3.417561 | -3.260111 | 3.012212 | 2.716611 | 12.62799 | 10.1121
2018-02-26 13:54 | 89067.84246 | 3120.0002 | 5 | 12 | 3.358846 | -3.260186 | 3.012212 | 2.825284 | 12.62799 | 10.4806
2018-02-26 13:56 | 89187.84326 | 3240.001 | 5 | 12 | 3.241306 | -3.260118 | 3.012212 | 2.933941 | 12.62799 | 10.84008
2018-02-26 13:58 | 89273.72146 | 3325.8792 | 5 | 12 | 2.999979 | -3.260147 | 3.012212 | 3.011708 | 12.62799 | 11.0847
2018-02-26 14:00 | 89393.76 | 120.0007 | 6 | 12 | 3.322931 | 0 | 3.012212 | 3.011708 | 12.62799 | 11.0847
2018-02-26 14:02 | 89513.76 | 239.9999 | 6 | 12 | 3.333355 | 0 | 3.012212 | 3.011708 | 12.62799 | 11.0847
2018-02-26 14:03 | 89573.76 | 300.0014 | 6 | 12 | 3.336466 | 0 | 3.012212 | 3.011708 | 12.62799 | 11.0847
2018-02-26 14:03 | 89573.78 | 0.0025 | 7 | 13 | 3.336575 | 0 | 0 | 0 | 0 | 0
2018-02-26 14:05 | 89693.85 | 120 | 2 | 13 | 3.967197 | 4.889881 | 0.1623186 | 5.41e-10 | 0.6242619 | 1.804e-09
2018-02-26 14:07 | 89813.85 | 240 | 2 | 13 | 4.012446 | 4.889799 | 0.3253145 | 5.41e-10 | 1.274868 | 1.804e-09
2018-02-26 14:09 | 89933.85 | 360.0001 | 2 | 13 | 4.04876 | 4.890095 | 0.4883082 | 5.41e-10 | 1.931957 | 1.804e-09
2018-02-26 14:11 | 90053.85 | 480 | 2 | 13 | 4.078487 | 4.890169 | 0.6513094 | 5.41e-10 | 2.594385 | 1.804e-09
2018-02-26 14:13 | 90173.85 | 600.0008 | 2 | 13 | 4.104451 | 4.890152 | 0.814308 | 5.41e-10 | 3.261339 | 1.804e-09
2018-02-26 14:15 | 90293.85 | 720.0001 | 2 | 13 | 4.128382 | 4.89016 | 0.9772958 | 5.41e-10 | 3.932259 | 1.804e-09
2018-02-26 14:17 | 90413.85 | 840.0001 | 2 | 13 | 4.15414 | 4.890123 | 1.140288 | 5.41e-10 | 4.607215 | 1.804e-09
2018-02-26 14:19 | 90533.85 | 960.0001 | 2 | 13 | 4.182204 | 4.890137 | 1.303285 | 5.41e-10 | 5.286583 | 1.804e-09
2018-02-26 14:21 | 90653.85 | 1080.0001 | 2 | 13 | 4.200396 | 4.658527 | 1.464661 | 5.41e-10 | 5.963522 | 1.804e-09
2018-02-26 14:23 | 90773.85 | 1200 | 2 | 13 | 4.200384 | 4.153276 | 1.611406 | 5.41e-10 | 6.579907 | 1.804e-09
2018-02-26 14:25 | 90893.85 | 1320 | 2 | 13 | 4.200362 | 3.674143 | 1.741799 | 5.41e-10 | 7.127609 | 1.804e-09
2018-02-26 14:26 | 91004.65 | 1430.8023 | 2 | 13 | 4.200357 | 3.259983 | 1.848442 | 5.41e-10 | 7.575549 | 1.804e-09
2018-02-26 14:28 | 91124.67 | 120.0002 | 3 | 13 | 4.227333 | 3.259956 | 1.956662 | 5.41e-10 | 8.031454 | 1.804e-09
2018-02-26 14:30 | 91244.67 | 240.0001 | 3 | 13 | 4.259089 | 3.259947 | 2.065318 | 5.41e-10 | 8.492476 | 1.804e-09
2018-02-26 14:32 | 91364.67 | 360.001 | 3 | 13 | 4.293437 | 3.259945 | 2.173981 | 5.41e-10 | 8.957129 | 1.804e-09
2018-02-26 14:34 | 91484.67 | 480.001 | 3 | 13 | 4.330081 | 3.259951 | 2.282653 | 5.41e-10 | 9.425675 | 1.804e-09
2018-02-26 14:36 | 91604.67 | 600.001 | 3 | 13 | 4.368789 | 3.259996 | 2.391312 | 5.41e-10 | 9.898261 | 1.804e-09
2018-02-26 14:38 | 91724.67 | 720.0004 | 3 | 13 | 4.400399 | 3.100292 | 2.499354 | 5.41e-10 | 10.37234 | 1.804e-09
2018-02-26 14:40 | 91844.67 | 840.0004 | 3 | 13 | 4.400364 | 2.586113 | 2.593693 | 5.41e-10 | 10.78746 | 1.804e-09
2018-02-26 14:42 | 91964.67 | 960.0005 | 3 | 13 | 4.400368 | 2.177834 | 2.672856 | 5.41e-10 | 11.13581 | 1.804e-09
2018-02-26 14:44 | 92084.67 | 1080.0004 | 3 | 13 | 4.400339 | 1.843441 | 2.739697 | 5.41e-10 | 11.42993 | 1.804e-09
2018-02-26 14:46 | 92204.68 | 1200.0013 | 3 | 13 | 4.400359 | 1.569689 | 2.79644 | 5.41e-10 | 11.67962 | 1.804e-09
2018-02-26 14:48 | 92324.67 | 1320.0005 | 3 | 13 | 4.400349 | 1.343998 | 2.84488 | 5.41e-10 | 11.89277 | 1.804e-09
2018-02-26 14:50 | 92444.67 | 1440.0004 | 3 | 13 | 4.400337 | 1.157986 | 2.886482 | 5.41e-10 | 12.07584 | 1.804e-09
2018-02-26 14:52 | 92564.67 | 1560.0005 | 3 | 13 | 4.400341 | 1.003462 | 2.922423 | 5.41e-10 | 12.23399 | 1.804e-09
2018-02-26 14:54 | 92684.67 | 1680.0005 | 3 | 13 | 4.40029 | 0.8743343 | 2.953658 | 5.41e-10 | 12.37143 | 1.804e-09
2018-02-26 14:56 | 92804.67 | 1800.0004 | 3 | 13 | 4.400294 | 0.7658195 | 2.980957 | 5.41e-10 | 12.49156 | 1.804e-09
2018-02-26 14:58 | 92924.67 | 1920.0012 | 3 | 13 | 4.400316 | 0.6753254 | 3.004946 | 5.41e-10 | 12.59712 | 1.804e-09
2018-02-26 14:59 | 92958.65 | 1953.9787 | 3 | 13 | 4.400315 | 0.6519966 | 3.011211 | 5.41e-10 | 12.62469 | 1.804e-09
2018-02-26 15:01 | 93078.69 | 120.0002 | 4 | 13 | 4.351462 | 0 | 3.011211 | 5.41e-10 | 12.62469 | 1.804e-09
2018-02-26 15:03 | 93198.69 | 240.001 | 4 | 13 | 4.347624 | 0 | 3.011211 | 5.41e-10 | 12.62469 | 1.804e-09
2018-02-26 15:04 | 93258.69 | 300.0015 | 4 | 13 | 4.34645 | 0 | 3.011211 | 5.41e-10 | 12.62469 | 1.804e-09
2018-02-26 15:06 | 93378.78 | 120.0009 | 5 | 13 | 4.097218 | -3.260119 | 3.011211 | 0.108663 | 12.62469 | 0.4487211
2018-02-26 15:08 | 93498.78 | 240.0002 | 5 | 13 | 4.052473 | -3.260151 | 3.011211 | 0.21733 | 12.62469 | 0.8914914
2018-02-26 15:10 | 93618.78 | 360.0001 | 5 | 13 | 4.009502 | -3.260153 | 3.011211 | 0.3259853 | 12.62469 | 1.329471
2018-02-26 15:12 | 93738.78 | 480.0009 | 5 | 13 | 3.967406 | -3.260128 | 3.011211 | 0.4346569 | 12.62469 | 1.762895
2018-02-26 15:14 | 93858.78 | 600.0009 | 5 | 13 | 3.926561 | -3.260142 | 3.011211 | 0.5433185 | 12.62469 | 2.191769
2018-02-26 15:16 | 93978.78 | 720.0001 | 5 | 13 | 3.887341 | -3.260098 | 3.011211 | 0.6519778 | 12.62469 | 2.616281
2018-02-26 15:18 | 94098.78 | 840.0001 | 5 | 13 | 3.850028 | -3.26006 | 3.011211 | 0.7606523 | 12.62469 | 3.03669
2018-02-26 15:20 | 94218.78 | 960.0009 | 5 | 13 | 3.814791 | -3.260069 | 3.011211 | 0.8693134 | 12.62469 | 3.453106
2018-02-26 15:22 | 94338.78 | 1080.0018 | 5 | 13 | 3.781596 | -3.260121 | 3.011211 | 0.9779828 | 12.62469 | 3.865837
2018-02-26 15:24 | 94458.78 | 1200.0002 | 5 | 13 | 3.750374 | -3.260092 | 3.011211 | 1.086642 | 12.62469 | 4.275028
2018-02-26 15:26 | 94578.78 | 1320.001 | 5 | 13 | 3.72098 | -3.260058 | 3.011211 | 1.195299 | 12.62469 | 4.68092
2018-02-26 15:28 | 94698.78 | 1440.0018 | 5 | 13 | 3.693161 | -3.260018 | 3.011211 | 1.303954 | 12.62469 | 5.0837
2018-02-26 15:30 | 94818.78 | 1560.0018 | 5 | 13 | 3.666933 | -3.260092 | 3.011211 | 1.412612 | 12.62469 | 5.483555
2018-02-26 15:32 | 94938.78 | 1680.0018 | 5 | 13 | 3.642465 | -3.260013 | 3.011211 | 1.521272 | 12.62469 | 5.880654
2018-02-26 15:34 | 95058.78 | 1800.001 | 5 | 13 | 3.619982 | -3.260046 | 3.011211 | 1.629925 | 12.62469 | 6.275181
2018-02-26 15:36 | 95178.78 | 1920.0026 | 5 | 13 | 3.59944 | -3.260029 | 3.011211 | 1.738584 | 12.62469 | 6.667395
2018-02-26 15:38 | 95298.78 | 2040.001 | 5 | 13 | 3.580764 | -3.26009 | 3.011211 | 1.84724 | 12.62469 | 7.057465
2018-02-26 15:40 | 95418.78 | 2160.0018 | 5 | 13 | 3.563717 | -3.260074 | 3.011211 | 1.955898 | 12.62469 | 7.445603
2018-02-26 15:42 | 95538.78 | 2280.0011 | 5 | 13 | 3.547816 | -3.260074 | 3.011211 | 2.06455 | 12.62469 | 7.831938
2018-02-26 15:44 | 95658.78 | 2400.0026 | 5 | 13 | 3.532657 | -3.260063 | 3.011211 | 2.173212 | 12.62469 | 8.216624
2018-02-26 15:46 | 95778.78 | 2520.0002 | 5 | 13 | 3.517457 | -3.260128 | 3.011211 | 2.281866 | 12.62469 | 8.599639
2018-02-26 15:48 | 95898.78 | 2640.0002 | 5 | 13 | 3.501119 | -3.260056 | 3.011211 | 2.390523 | 12.62469 | 8.980966
2018-02-26 15:50 | 96018.78 | 2760.0003 | 5 | 13 | 3.481415 | -3.260111 | 3.011211 | 2.499177 | 12.62469 | 9.360353
2018-02-26 15:52 | 96138.78 | 2880.001 | 5 | 13 | 3.454652 | -3.26009 | 3.011211 | 2.607836 | 12.62469 | 9.737266
2018-02-26 15:54 | 96258.78 | 3000.0018 | 5 | 13 | 3.417123 | -3.260102 | 3.011211 | 2.716496 | 12.62469 | 10.11073
2018-02-26 15:56 | 96378.78 | 3120.001 | 5 | 13 | 3.357996 | -3.26009 | 3.011211 | 2.825157 | 12.62469 | 10.47912
2018-02-26 15:58 | 96498.78 | 3240.0018 | 5 | 13 | 3.239394 | -3.260123 | 3.011211 | 2.933816 | 12.62469 | 10.83848
2018-02-26 15:59 | 96583.51 | 3324.7368 | 5 | 13 | 2.999978 | -3.260074 | 3.011211 | 3.010542 | 12.62469 | 11.07971
2018-02-26 16:01 | 96703.55692 | 119.9998 | 6 | 13 | 3.323212 | 0 | 3.011211 | 3.010542 | 12.62469 | 11.07971
2018-02-26 16:03 | 96823.55852 | 240.0014 | 6 | 13 | 3.333686 | 0 | 3.011211 | 3.010542 | 12.62469 | 11.07971
2018-02-26 16:04 | 96883.56082 | 300.0037 | 6 | 13 | 3.336795 | 0 | 3.011211 | 3.010542 | 12.62469 | 11.07971
2018-02-26 16:04 | 96883.57 | 0.0024 | 7 | 14 | 3.336797 | 0 | 0 | 0 | 0 | 0
2018-02-26 16:06 | 97003.66 | 120.0009 | 2 | 14 | 3.967275 | 4.889812 | 0.1623096 | 6.6e-11 | 0.6242534 | 2.21e-10
2018-02-26 16:08 | 97123.65 | 240.0003 | 2 | 14 | 4.012529 | 4.889898 | 0.325285 | 6.6e-11 | 1.27479 | 2.21e-10
2018-02-26 16:10 | 97243.66 | 360.0009 | 2 | 14 | 4.048909 | 4.890194 | 0.4882762 | 6.6e-11 | 1.931885 | 2.21e-10
2018-02-26 16:12 | 97363.66 | 480.0009 | 2 | 14 | 4.078616 | 4.890135 | 0.6512613 | 6.6e-11 | 2.594271 | 2.21e-10
2018-02-26 16:14 | 97483.66 | 600.0017 | 2 | 14 | 4.104567 | 4.890139 | 0.8142195 | 6.6e-11 | 3.26108 | 2.21e-10
2018-02-26 16:16 | 97603.66 | 720.0018 | 2 | 14 | 4.128472 | 4.890181 | 0.9772232 | 6.6e-11 | 3.932084 | 2.21e-10
2018-02-26 16:18 | 97723.66 | 840.0009 | 2 | 14 | 4.154185 | 4.890133 | 1.140203 | 6.6e-11 | 4.607001 | 2.21e-10
2018-02-26 16:20 | 97843.65 | 960.0001 | 2 | 14 | 4.182271 | 4.890116 | 1.303183 | 6.6e-11 | 5.286306 | 2.21e-10
2018-02-26 16:22 | 97963.66 | 1080.0017 | 2 | 14 | 4.200398 | 4.657923 | 1.46454 | 6.6e-11 | 5.963173 | 2.21e-10
2018-02-26 16:24 | 98083.65 | 1200.0006 | 2 | 14 | 4.200389 | 4.15307 | 1.61128 | 6.6e-11 | 6.579537 | 2.21e-10
2018-02-26 16:26 | 98203.66 | 1320.0017 | 2 | 14 | 4.200398 | 3.675282 | 1.74165 | 6.6e-11 | 7.127141 | 2.21e-10
2018-02-26 16:28 | 98314.65 | 1430.9911 | 2 | 14 | 4.200386 | 3.259981 | 1.84846 | 6.6e-11 | 7.575785 | 2.21e-10
2018-02-26 16:30 | 98434.66 | 120.0025 | 3 | 14 | 4.227393 | 3.259939 | 1.956671 | 6.6e-11 | 8.031655 | 2.21e-10
2018-02-26 16:32 | 98554.66 | 240.0017 | 3 | 14 | 4.259151 | 3.25997 | 2.065322 | 6.6e-11 | 8.492667 | 2.21e-10
2018-02-26 16:34 | 98674.66 | 360.0009 | 3 | 14 | 4.29346 | 3.259916 | 2.173978 | 6.6e-11 | 8.957292 | 2.21e-10
2018-02-26 16:36 | 98794.66 | 480.0002 | 3 | 14 | 4.330112 | 3.259909 | 2.282633 | 6.6e-11 | 9.425764 | 2.21e-10
2018-02-26 16:38 | 98914.66 | 600.001 | 3 | 14 | 4.368828 | 3.259949 | 2.391284 | 6.6e-11 | 9.898325 | 2.21e-10
2018-02-26 16:40 | 99034.66 | 720.0018 | 3 | 14 | 4.400383 | 3.10046 | 2.499328 | 6.6e-11 | 10.37241 | 2.21e-10
2018-02-26 16:42 | 99154.66 | 840.0018 | 3 | 14 | 4.400367 | 2.585648 | 2.593655 | 6.6e-11 | 10.78748 | 2.21e-10
2018-02-26 16:44 | 99274.66 | 960.0017 | 3 | 14 | 4.400369 | 2.177578 | 2.672805 | 6.6e-11 | 11.13577 | 2.21e-10
2018-02-26 16:46 | 99394.66 | 1080.0001 | 3 | 14 | 4.400349 | 1.843346 | 2.73963 | 6.6e-11 | 11.42982 | 2.21e-10
2018-02-26 16:48 | 99514.66 | 1200.0008 | 3 | 14 | 4.40036 | 1.569542 | 2.796353 | 6.6e-11 | 11.67943 | 2.21e-10
2018-02-26 16:50 | 99634.66 | 1320.0001 | 3 | 14 | 4.400341 | 1.343849 | 2.844783 | 6.6e-11 | 11.89253 | 2.21e-10
2018-02-26 16:52 | 99754.66 | 1440.0009 | 3 | 14 | 4.400352 | 1.157949 | 2.886369 | 6.6e-11 | 12.07553 | 2.21e-10
2018-02-26 16:54 | 99874.66 | 1560.0009 | 3 | 14 | 4.400358 | 1.003382 | 2.9223 | 6.6e-11 | 12.23363 | 2.21e-10
2018-02-26 16:56 | 99994.66 | 1680.0002 | 3 | 14 | 4.400351 | 0.8749866 | 2.953526 | 6.6e-11 | 12.37104 | 2.21e-10
2018-02-26 16:58 | 100114.7 | 1800.0018 | 3 | 14 | 4.400322 | 0.7660179 | 2.980815 | 6.6e-11 | 12.49112 | 2.21e-10
2018-02-26 17:00 | 100234.7 | 1920.0007 | 3 | 14 | 4.400348 | 0.6756802 | 3.004797 | 6.6e-11 | 12.59665 | 2.21e-10
2018-02-26 17:01 | 100268.1 | 1953.428 | 3 | 14 | 4.400296 | 0.6519985 | 3.010959 | 6.6e-11 | 12.62376 | 2.21e-10
2018-02-26 17:03 | 100388.1 | 120.0003 | 4 | 14 | 4.351536 | 0 | 3.010959 | 6.6e-11 | 12.62376 | 2.21e-10
2018-02-26 17:05 | 100508.1 | 240.0003 | 4 | 14 | 4.347667 | 0 | 3.010959 | 6.6e-11 | 12.62376 | 2.21e-10
2018-02-26 17:06 | 100568.1 | 300.0009 | 4 | 14 | 4.346535 | 0 | 3.010959 | 6.6e-11 | 12.62376 | 2.21e-10
2018-02-26 17:08 | 100688.2 | 120.0011 | 5 | 14 | 4.097706 | -3.260142 | 3.010959 | 0.1086568 | 12.62376 | 0.448742
2018-02-26 17:10 | 100808.2 | 240.0002 | 5 | 14 | 4.052959 | -3.260098 | 3.010959 | 0.2173208 | 12.62376 | 0.8915538
2018-02-26 17:12 | 100928.2 | 360.0011 | 5 | 14 | 4.009966 | -3.260163 | 3.010959 | 0.3259805 | 12.62376 | 1.329602
2018-02-26 17:14 | 101048.2 | 480.0018 | 5 | 14 | 3.967924 | -3.260079 | 3.010959 | 0.4346403 | 12.62376 | 1.763031
2018-02-26 17:16 | 101168.2 | 600.0002 | 5 | 14 | 3.927032 | -3.260107 | 3.010959 | 0.5432966 | 12.62376 | 2.191936
2018-02-26 17:18 | 101288.2 | 720.0007 | 5 | 14 | 3.88774 | -3.260116 | 3.010959 | 0.6519557 | 12.62376 | 2.616493
2018-02-26 17:20 | 101408.2 | 840.0018 | 5 | 14 | 3.85039 | -3.260126 | 3.010959 | 0.7606109 | 12.62376 | 3.036872
2018-02-26 17:22 | 101528.2 | 960.0005 | 5 | 14 | 3.815128 | -3.260121 | 3.010959 | 0.869269 | 12.62376 | 3.453314
2018-02-26 17:24 | 101648.2 | 1080.0002 | 5 | 14 | 3.78188 | -3.260039 | 3.010959 | 0.9779285 | 12.62376 | 3.86604
2018-02-26 17:26 | 101768.2 | 1200.0002 | 5 | 14 | 3.750664 | -3.260097 | 3.010959 | 1.08659 | 12.62376 | 4.275273
2018-02-26 17:28 | 101888.2 | 1320.0018 | 5 | 14 | 3.721211 | -3.260097 | 3.010959 | 1.195246 | 12.62376 | 4.681189
2018-02-26 17:30 | 102008.2 | 1440.0002 | 5 | 14 | 3.693372 | -3.260084 | 3.010959 | 1.303908 | 12.62376 | 5.084018
2018-02-26 17:32 | 102128.2 | 1560.0018 | 5 | 14 | 3.667074 | -3.260065 | 3.010959 | 1.412564 | 12.62376 | 5.483881
2018-02-26 17:34 | 102248.2 | 1680.0002 | 5 | 14 | 3.642595 | -3.260029 | 3.010959 | 1.521222 | 12.62376 | 5.880991
2018-02-26 17:36 | 102368.2 | 1800.0002 | 5 | 14 | 3.620102 | -3.26006 | 3.010959 | 1.629882 | 12.62376 | 6.275557
2018-02-26 17:38 | 102488.2 | 1920.0008 | 5 | 14 | 3.599525 | -3.260074 | 3.010959 | 1.738539 | 12.62376 | 6.66777
2018-02-26 17:40 | 102608.2 | 2040.0006 | 5 | 14 | 3.580854 | -3.260139 | 3.010959 | 1.847198 | 12.62376 | 7.057863
2018-02-26 17:42 | 102728.2 | 2160.0018 | 5 | 14 | 3.563782 | -3.260025 | 3.010959 | 1.95586 | 12.62376 | 7.446024
2018-02-26 17:44 | 102848.2 | 2280.001 | 5 | 14 | 3.547967 | -3.260102 | 3.010959 | 2.064518 | 12.62376 | 7.832392
2018-02-26 17:46 | 102968.2 | 2400.0002 | 5 | 14 | 3.532769 | -3.260132 | 3.010959 | 2.173174 | 12.62376 | 8.21707
2018-02-26 17:48 | 103088.2 | 2520.0002 | 5 | 14 | 3.517615 | -3.260109 | 3.010959 | 2.281835 | 12.62376 | 8.600122
2018-02-26 17:50 | 103208.2 | 2640.0002 | 5 | 14 | 3.501279 | -3.260102 | 3.010959 | 2.390491 | 12.62376 | 8.981466
2018-02-26 17:52 | 103328.2 | 2760.001 | 5 | 14 | 3.481582 | -3.260029 | 3.010959 | 2.49915 | 12.62376 | 9.360882
2018-02-26 17:54 | 103448.2 | 2880.0002 | 5 | 14 | 3.454841 | -3.260027 | 3.010959 | 2.607806 | 12.62376 | 9.73781
2018-02-26 17:56 | 103568.2 | 3000.0002 | 5 | 14 | 3.417289 | -3.260095 | 3.010959 | 2.716462 | 12.62376 | 10.11128
2018-02-26 17:58 | 103688.2 | 3120.0001 | 5 | 14 | 3.358282 | -3.260063 | 3.010959 | 2.825117 | 12.62376 | 10.47968
2018-02-26 18:00 | 103808.2 | 3240.0018 | 5 | 14 | 3.239789 | -3.260155 | 3.010959 | 2.93378 | 12.62376 | 10.83908
2018-02-26 18:01 | 103893.1 | 3324.8703 | 5 | 14 | 2.999999 | -3.26009 | 3.010959 | 3.010623 | 12.62376 | 11.08071
2018-02-26 18:03 | 104013.1 | 120 | 6 | 14 | 3.322815 | 0 | 3.010959 | 3.01063 | 12.62376 | 11.08073
2018-02-26 18:05 | 104133.1 | 240.0008 | 6 | 14 | 3.333288 | 0 | 3.010959 | 3.01063 | 12.62376 | 11.08073
2018-02-26 18:06 | 104193.1 | 300.003 | 6 | 14 | 3.336401 | 0 | 3.010959 | 3.01063 | 12.62376 | 11.08073
2018-02-26 18:06 | 104193.1 | 0.0023 | 7 | 15 | 3.336376 | 0 | 0 | 0 | 0 | 0
2018-02-26 18:08 | 104313.2 | 120.0009 | 2 | 15 | 3.966932 | 4.890171 | 0.1623079 | 1.168e-09 | 0.6241854 | 3.898e-09
2018-02-26 18:10 | 104433.2 | 240.0008 | 2 | 15 | 4.012202 | 4.890139 | 0.32529 | 1.168e-09 | 1.274694 | 3.898e-09
2018-02-26 18:12 | 104553.2 | 360.0001 | 2 | 15 | 4.04852 | 4.889799 | 0.488281 | 1.168e-09 | 1.93173 | 3.898e-09
2018-02-26 18:14 | 104673.2 | 480.0009 | 2 | 15 | 4.078178 | 4.889835 | 0.651256 | 1.168e-09 | 2.594008 | 3.898e-09
2018-02-26 18:16 | 104793.2 | 600.0016 | 2 | 15 | 4.104156 | 4.889845 | 0.8142466 | 1.168e-09 | 3.260878 | 3.898e-09
2018-02-26 18:18 | 104913.2 | 720.0001 | 2 | 15 | 4.128005 | 4.889841 | 0.9772242 | 1.168e-09 | 3.931705 | 3.898e-09
2018-02-26 18:20 | 105033.2 | 840.0009 | 2 | 15 | 4.153695 | 4.889849 | 1.14021 | 1.168e-09 | 4.606571 | 3.898e-09
2018-02-26 18:22 | 105153.2 | 960.0017 | 2 | 15 | 4.181787 | 4.889833 | 1.303202 | 1.168e-09 | 5.285851 | 3.898e-09
2018-02-26 18:24 | 105273.2 | 1080.0003 | 2 | 15 | 4.200362 | 4.664265 | 1.464658 | 1.168e-09 | 5.963086 | 3.898e-09
2018-02-26 18:26 | 105393.2 | 1200.0018 | 2 | 15 | 4.200363 | 4.156656 | 1.611596 | 1.168e-09 | 6.580281 | 3.898e-09
2018-02-26 18:28 | 105513.2 | 1320.0026 | 2 | 15 | 4.200393 | 3.677984 | 1.742071 | 1.168e-09 | 7.128327 | 3.898e-09
2018-02-26 18:30 | 105624.5 | 1431.2991 | 2 | 15 | 4.20038 | 3.259991 | 1.849211 | 1.168e-09 | 7.578355 | 3.898e-09
2018-02-26 18:32 | 105744.5 | 120.0018 | 3 | 15 | 4.227427 | 3.259945 | 1.957426 | 1.168e-09 | 8.034246 | 3.898e-09
2018-02-26 18:34 | 105864.5 | 240.0003 | 3 | 15 | 4.259193 | 3.259935 | 2.066083 | 1.168e-09 | 8.495287 | 3.898e-09
2018-02-26 18:36 | 105984.5 | 360.0003 | 3 | 15 | 4.293536 | 3.259983 | 2.174737 | 1.168e-09 | 8.959908 | 3.898e-09
2018-02-26 18:38 | 106104.5 | 480.0009 | 3 | 15 | 4.330227 | 3.259928 | 2.283392 | 1.168e-09 | 9.428396 | 3.898e-09
2018-02-26 18:40 | 106224.5 | 600.0018 | 3 | 15 | 4.368937 | 3.260033 | 2.392046 | 1.168e-09 | 9.900978 | 3.898e-09
2018-02-26 18:42 | 106344.5 | 720.0019 | 3 | 15 | 4.400398 | 3.098335 | 2.500071 | 1.168e-09 | 10.37499 | 3.898e-09
2018-02-26 18:44 | 106464.5 | 840.0019 | 3 | 15 | 4.400378 | 2.584267 | 2.59434 | 1.168e-09 | 10.78981 | 3.898e-09
2018-02-26 18:46 | 106584.5 | 960.0003 | 3 | 15 | 4.400378 | 2.175652 | 2.673437 | 1.168e-09 | 11.13786 | 3.898e-09
2018-02-26 18:48 | 106704.5 | 1080.0019 | 3 | 15 | 4.400324 | 1.84087 | 2.740198 | 1.168e-09 | 11.43164 | 3.898e-09
2018-02-26 18:50 | 106824.5 | 1200.0019 | 3 | 15 | 4.400345 | 1.567347 | 2.796864 | 1.168e-09 | 11.68099 | 3.898e-09
2018-02-26 18:52 | 106944.5 | 1320.0019 | 3 | 15 | 4.400333 | 1.341816 | 2.84523 | 1.168e-09 | 11.89381 | 3.898e-09
2018-02-26 18:54 | 107064.5 | 1440.0019 | 3 | 15 | 4.400342 | 1.156055 | 2.886758 | 1.168e-09 | 12.07655 | 3.898e-09
2018-02-26 18:56 | 107184.5 | 1560.0019 | 3 | 15 | 4.400328 | 1.001282 | 2.92263 | 1.168e-09 | 12.2344 | 3.898e-09
2018-02-26 18:58 | 107304.5 | 1680.0011 | 3 | 15 | 4.400347 | 0.872921 | 2.953793 | 1.168e-09 | 12.37153 | 3.898e-09
2018-02-26 19:00 | 107424.5 | 1800.0018 | 3 | 15 | 4.400305 | 0.7645111 | 2.981025 | 1.168e-09 | 12.49136 | 3.898e-09
2018-02-26 19:02 | 107544.5 | 1920.001 | 3 | 15 | 4.400314 | 0.6735611 | 3.004955 | 1.168e-09 | 12.59666 | 3.898e-09
2018-02-26 19:03 | 107576 | 1951.4338 | 3 | 15 | 4.400289 | 0.6519966 | 3.010743 | 1.168e-09 | 12.62213 | 3.898e-09
2018-02-26 19:05 | 107696 | 120 | 4 | 15 | 4.351524 | 0 | 3.010743 | 1.168e-09 | 12.62213 | 3.898e-09
2018-02-26 19:07 | 107816 | 240.0031 | 4 | 15 | 4.347676 | 0 | 3.010743 | 1.168e-09 | 12.62213 | 3.898e-09
2018-02-26 19:08 | 107876 | 300.0021 | 4 | 15 | 4.346514 | 0 | 3.010743 | 1.168e-09 | 12.62213 | 3.898e-09
2018-02-26 19:10 | 107996.1 | 120.001 | 5 | 15 | 4.097625 | -3.260111 | 3.010743 | 0.1086478 | 12.62213 | 0.4486979
2018-02-26 19:12 | 108116.1 | 240.0001 | 5 | 15 | 4.052886 | -3.260071 | 3.010743 | 0.217311 | 12.62213 | 0.891498
2018-02-26 19:14 | 108236.1 | 360.001 | 5 | 15 | 4.009882 | -3.260095 | 3.010743 | 0.3259678 | 12.62213 | 1.329526
2018-02-26 19:16 | 108356.1 | 480.0018 | 5 | 15 | 3.967813 | -3.260076 | 3.010743 | 0.4346286 | 12.62213 | 1.762949
2018-02-26 19:18 | 108476.1 | 600.0002 | 5 | 15 | 3.926902 | -3.260088 | 3.010743 | 0.5432851 | 12.62213 | 2.191841
2018-02-26 19:20 | 108596.1 | 720.0018 | 5 | 15 | 3.88764 | -3.260086 | 3.010743 | 0.6519459 | 12.62213 | 2.616392
2018-02-26 19:22 | 108716.1 | 840.0013 | 5 | 15 | 3.850283 | -3.260055 | 3.010743 | 0.7606062 | 12.62213 | 3.036777
2018-02-26 19:24 | 108836.1 | 960.001 | 5 | 15 | 3.815045 | -3.260044 | 3.010743 | 0.8692623 | 12.62213 | 3.453202
2018-02-26 19:26 | 108956.1 | 1080.0018 | 5 | 15 | 3.781771 | -3.260046 | 3.010743 | 0.9779193 | 12.62213 | 3.865909
2018-02-26 19:28 | 109076.1 | 1200.0017 | 5 | 15 | 3.750534 | -3.260095 | 3.010743 | 1.086575 | 12.62213 | 4.275105
2018-02-26 19:30 | 109196.1 | 1320.0017 | 5 | 15 | 3.72111 | -3.259969 | 3.010743 | 1.195237 | 12.62213 | 4.681031
2018-02-26 19:32 | 109316.1 | 1440.0002 | 5 | 15 | 3.693259 | -3.260053 | 3.010743 | 1.30388 | 12.62213 | 5.083778
2018-02-26 19:34 | 109436.1 | 1560.0002 | 5 | 15 | 3.667026 | -3.260071 | 3.010743 | 1.412553 | 12.62213 | 5.483695
2018-02-26 19:36 | 109556.1 | 1680.0002 | 5 | 15 | 3.642571 | -3.260053 | 3.010743 | 1.521208 | 12.62213 | 5.880795
2018-02-26 19:38 | 109676.1 | 1800.0003 | 5 | 15 | 3.620056 | -3.260151 | 3.010743 | 1.629869 | 12.62213 | 6.275354
2018-02-26 19:40 | 109796.1 | 1920.001 | 5 | 15 | 3.599493 | -3.260048 | 3.010743 | 1.738527 | 12.62213 | 6.667569
2018-02-26 19:42 | 109916.1 | 2040.0014 | 5 | 15 | 3.580795 | -3.260081 | 3.010743 | 1.847184 | 12.62213 | 7.057648
2018-02-26 19:44 | 110036.1 | 2160.001 | 5 | 15 | 3.563751 | -3.260037 | 3.010743 | 1.955842 | 12.62213 | 7.445791
2018-02-26 19:46 | 110156.1 | 2280.001 | 5 | 15 | 3.547891 | -3.260063 | 3.010743 | 2.064501 | 12.62213 | 7.832154
2018-02-26 19:48 | 110276.1 | 2400.0002 | 5 | 15 | 3.532663 | -3.260055 | 3.010743 | 2.173156 | 12.62213 | 8.21682
2018-02-26 19:50 | 110396.1 | 2520.0002 | 5 | 15 | 3.51753 | -3.260036 | 3.010743 | 2.281812 | 12.62213 | 8.599848
2018-02-26 19:52 | 110516.1 | 2640.0011 | 5 | 15 | 3.501155 | -3.259985 | 3.010743 | 2.390468 | 12.62213 | 8.981178
2018-02-26 19:54 | 110636.1 | 2760.0011 | 5 | 15 | 3.481482 | -3.260042 | 3.010743 | 2.499129 | 12.62213 | 9.360593
2018-02-26 19:56 | 110756.1 | 2880.0019 | 5 | 15 | 3.454737 | -3.260076 | 3.010743 | 2.607776 | 12.62213 | 9.737476
2018-02-26 19:58 | 110876.1 | 3000.0012 | 5 | 15 | 3.417184 | -3.260056 | 3.010743 | 2.71644 | 12.62213 | 10.11096
2018-02-26 20:00 | 110996.1 | 3120.0019 | 5 | 15 | 3.358098 | -3.26009 | 3.010743 | 2.825098 | 12.62213 | 10.47935
2018-02-26 20:02 | 111116.1 | 3240.0003 | 5 | 15 | 3.239395 | -3.260098 | 3.010743 | 2.933755 | 12.62213 | 10.8387
2018-02-26 20:03 | 111200.8 | 3324.6433 | 5 | 15 | 2.999994 | -3.260123 | 3.010743 | 3.010396 | 12.62213 | 11.07967
2018-02-26 20:05 | 111320.8 | 120 | 6 | 15 | 3.322482 | 0 | 3.010743 | 3.010403 | 12.62213 | 11.07969
2018-02-26 20:07 | 111440.8 | 240.0008 | 6 | 15 | 3.332976 | 0 | 3.010743 | 3.010403 | 12.62213 | 11.07969
2018-02-26 20:08 | 111500.8 | 300.0038 | 6 | 15 | 3.336107 | 0 | 3.010743 | 3.010403 | 12.62213 | 11.07969
2018-02-26 20:08 | 111500.8 | 0.0024 | 7 | 16 | 3.336129 | 0 | 0 | 0 | 0 | 0
2018-02-26 20:10 | 111620.9039 | 120.0019 | 2 | 16 | 3.966377 | 4.889917 | 0.1623059 | 5.52e-10 | 0.6240914 | 1.84e-09
2018-02-26 20:12 | 111740.9031 | 240.0011 | 2 | 16 | 4.011658 | 4.890131 | 0.325284 | 5.52e-10 | 1.274499 | 1.84e-09
2018-02-26 20:14 | 111860.9023 | 360.0003 | 2 | 16 | 4.047878 | 4.889849 | 0.4882614 | 5.52e-10 | 1.931383 | 1.84e-09
2018-02-26 20:16 | 111980.9031 | 480.0011 | 2 | 16 | 4.077571 | 4.889812 | 0.6512429 | 5.52e-10 | 2.593583 | 1.84e-09
2018-02-26 20:18 | 112100.9039 | 600.0019 | 2 | 16 | 4.10357 | 4.889797 | 0.8142223 | 5.52e-10 | 3.260314 | 1.84e-09
2018-02-26 20:20 | 112220.9039 | 720.0019 | 2 | 16 | 4.127444 | 4.889896 | 0.9772061 | 5.52e-10 | 3.931074 | 1.84e-09
2018-02-26 20:22 | 112340.9032 | 840.0012 | 2 | 16 | 4.153142 | 4.890148 | 1.14019 | 5.52e-10 | 4.605843 | 1.84e-09
2018-02-26 20:24 | 112460.9041 | 960.0021 | 2 | 16 | 4.181195 | 4.889822 | 1.30318 | 5.52e-10 | 5.285016 | 1.84e-09
2018-02-26 20:26 | 112580.9039 | 1080.0019 | 2 | 16 | 4.200395 | 4.673805 | 1.464769 | 5.52e-10 | 5.962753 | 1.84e-09
2018-02-26 20:28 | 112700.9031 | 1200.0011 | 2 | 16 | 4.200396 | 4.163647 | 1.611936 | 5.52e-10 | 6.580909 | 1.84e-09
2018-02-26 20:30 | 112820.904 | 1320.002 | 2 | 16 | 4.200377 | 3.681755 | 1.742599 | 5.52e-10 | 7.129746 | 1.84e-09
2018-02-26 20:32 | 112932.739 | 1431.837 | 2 | 16 | 4.200376 | 3.25996 | 1.850335 | 5.52e-10 | 7.582275 | 1.84e-09
2018-02-26 20:34 | 113052.8 | 120.001 | 3 | 16 | 4.22742 | 3.26 | 1.958557 | 1.073e-09 | 8.038197 | 3.965e-09
2018-02-26 20:36 | 113172.8 | 240.001 | 3 | 16 | 4.259238 | 3.260004 | 2.067211 | 1.073e-09 | 8.499224 | 3.965e-09
2018-02-26 20:38 | 113292.8 | 360.001 | 3 | 16 | 4.293618 | 3.259943 | 2.175869 | 1.073e-09 | 8.963871 | 3.965e-09
2018-02-26 20:40 | 113412.8 | 480.001 | 3 | 16 | 4.330302 | 3.259945 | 2.284523 | 1.073e-09 | 9.432363 | 3.965e-09
2018-02-26 20:42 | 113532.8 | 600.001 | 3 | 16 | 4.369047 | 3.259956 | 2.393181 | 1.073e-09 | 9.904974 | 3.965e-09
2018-02-26 20:44 | 113652.8 | 720.001 | 3 | 16 | 4.400398 | 3.096579 | 2.501191 | 1.073e-09 | 10.37893 | 3.965e-09
2018-02-26 20:46 | 113772.8 | 840.0003 | 3 | 16 | 4.400369 | 2.582172 | 2.595402 | 1.073e-09 | 10.79349 | 3.965e-09
2018-02-26 20:48 | 113892.8 | 960.001 | 3 | 16 | 4.400367 | 2.173985 | 2.674428 | 1.073e-09 | 11.14123 | 3.965e-09
2018-02-26 20:50 | 114012.8 | 1080.0003 | 3 | 16 | 4.400349 | 1.839273 | 2.741125 | 1.073e-09 | 11.43473 | 3.965e-09
2018-02-26 20:52 | 114132.8 | 1200.001 | 3 | 16 | 4.400339 | 1.565109 | 2.797715 | 1.073e-09 | 11.68374 | 3.965e-09
2018-02-26 20:54 | 114252.8 | 1320.0001 | 3 | 16 | 4.400352 | 1.340496 | 2.846017 | 1.073e-09 | 11.89629 | 3.965e-09
2018-02-26 20:56 | 114372.8 | 1440.0009 | 3 | 16 | 4.400335 | 1.154203 | 2.887492 | 1.073e-09 | 12.07879 | 3.965e-09
2018-02-26 20:58 | 114492.8 | 1560.0009 | 3 | 16 | 4.400331 | 1.000113 | 2.923311 | 1.073e-09 | 12.23641 | 3.965e-09
2018-02-26 21:00 | 114612.8 | 1680.0002 | 3 | 16 | 4.400347 | 0.8720016 | 2.954437 | 1.073e-09 | 12.37337 | 3.965e-09
2018-02-26 21:02 | 114732.8 | 1800.0018 | 3 | 16 | 4.400311 | 0.7632885 | 2.981631 | 1.073e-09 | 12.49303 | 3.965e-09
2018-02-26 21:04 | 114852.8 | 1920.0018 | 3 | 16 | 4.400305 | 0.6725483 | 3.005528 | 1.073e-09 | 12.59819 | 3.965e-09
2018-02-26 21:04 | 114882.6 | 1949.8184 | 3 | 16 | 4.4003 | 0.6519947 | 3.011014 | 1.073e-09 | 12.62233 | 3.965e-09
2018-02-26 21:06 | 115002.6 | 120.0008 | 4 | 16 | 4.351624 | 0 | 3.011014 | 1.073e-09 | 12.62233 | 3.965e-09
2018-02-26 21:08 | 115122.6 | 240.0016 | 4 | 16 | 4.347802 | 0 | 3.011014 | 1.073e-09 | 12.62233 | 3.965e-09
2018-02-26 21:09 | 115182.6 | 300.0029 | 4 | 16 | 4.346653 | 0 | 3.011014 | 1.073e-09 | 12.62233 | 3.965e-09
2018-02-26 21:11 | 115302.7 | 120.0002 | 5 | 16 | 4.098084 | -3.260128 | 3.011014 | 0.1086606 | 12.62233 | 0.4487986
2018-02-26 21:13 | 115422.7 | 240.0009 | 5 | 16 | 4.053358 | -3.260079 | 3.011014 | 0.2173188 | 12.62233 | 0.8916289
2018-02-26 21:15 | 115542.7 | 360.0001 | 5 | 16 | 4.010375 | -3.260107 | 3.011014 | 0.3259762 | 12.62233 | 1.329715
2018-02-26 21:17 | 115662.7 | 480.0002 | 5 | 16 | 3.96831 | -3.260071 | 3.011014 | 0.4346337 | 12.62233 | 1.763178
2018-02-26 21:19 | 115782.7 | 600.0001 | 5 | 16 | 3.927446 | -3.260116 | 3.011014 | 0.543296 | 12.62233 | 2.192151
2018-02-26 21:21 | 115902.7 | 720.0001 | 5 | 16 | 3.888168 | -3.260118 | 3.011014 | 0.6519516 | 12.62233 | 2.61674
2018-02-26 21:23 | 116022.7 | 840.0001 | 5 | 16 | 3.85083 | -3.260102 | 3.011014 | 0.7606011 | 12.62233 | 3.037141
2018-02-26 21:25 | 116142.7 | 960.0001 | 5 | 16 | 3.815604 | -3.260079 | 3.011014 | 0.8692511 | 12.62233 | 3.4536
2018-02-26 21:27 | 116262.7 | 1080.0017 | 5 | 16 | 3.782302 | -3.2601 | 3.011014 | 0.9779353 | 12.62233 | 3.866467
2018-02-26 21:29 | 116382.7 | 1200.0017 | 5 | 16 | 3.751069 | -3.260109 | 3.011014 | 1.086591 | 12.62233 | 4.275723
2018-02-26 21:31 | 116502.7 | 1320.0001 | 5 | 16 | 3.721581 | -3.260055 | 3.011014 | 1.195248 | 12.62233 | 4.681685
2018-02-26 21:33 | 116622.7 | 1440.0017 | 5 | 16 | 3.693718 | -3.260063 | 3.011014 | 1.303908 | 12.62233 | 5.084544
2018-02-26 21:35 | 116742.7 | 1560.0009 | 5 | 16 | 3.667434 | -3.260132 | 3.011014 | 1.412565 | 12.62233 | 5.484446
2018-02-26 21:37 | 116862.7 | 1680.0017 | 5 | 16 | 3.642919 | -3.260046 | 3.011014 | 1.521222 | 12.62233 | 5.881591
2018-02-26 21:39 | 116982.7 | 1800.0001 | 5 | 16 | 3.620352 | -3.260046 | 3.011014 | 1.629876 | 12.62233 | 6.276165
2018-02-26 21:41 | 117102.7 | 1920.0017 | 5 | 16 | 3.59981 | -3.260074 | 3.011014 | 1.738536 | 12.62233 | 6.66842
2018-02-26 21:43 | 117222.7 | 2040.0009 | 5 | 16 | 3.581115 | -3.260074 | 3.011014 | 1.847193 | 12.62233 | 7.05853
2018-02-26 21:45 | 117342.7 | 2160.0017 | 5 | 16 | 3.564034 | -3.260076 | 3.011014 | 1.955852 | 12.62233 | 7.446709
2018-02-26 21:47 | 117462.7 | 2280.0002 | 5 | 16 | 3.548145 | -3.260088 | 3.011014 | 2.064511 | 12.62233 | 7.833103
2018-02-26 21:49 | 117582.7 | 2400.0017 | 5 | 16 | 3.532943 | -3.259897 | 3.011014 | 2.173169 | 12.62233 | 8.217807
2018-02-26 21:51 | 117702.7 | 2520.0009 | 5 | 16 | 3.517747 | -3.260065 | 3.011014 | 2.281824 | 12.62233 | 8.600855
2018-02-26 21:53 | 117822.7 | 2640.0009 | 5 | 16 | 3.501352 | -3.25999 | 3.011014 | 2.390483 | 12.62233 | 8.982218
2018-02-26 21:55 | 117942.7 | 2760.0009 | 5 | 16 | 3.481586 | -3.260055 | 3.011014 | 2.499155 | 12.62233 | 9.361688
2018-02-26 21:57 | 118062.7 | 2880.0009 | 5 | 16 | 3.454756 | -3.26009 | 3.011014 | 2.607819 | 12.62233 | 9.738639
2018-02-26 21:59 | 118182.7 | 3000.0009 | 5 | 16 | 3.417164 | -3.260086 | 3.011014 | 2.716477 | 12.62233 | 10.11211
2018-02-26 22:01 | 118302.7 | 3120.0009 | 5 | 16 | 3.358057 | -3.260159 | 3.011014 | 2.825138 | 12.62233 | 10.4805
2018-02-26 22:03 | 118422.7 | 3240.0011 | 5 | 16 | 3.239433 | -3.260021 | 3.011014 | 2.933809 | 12.62233 | 10.8399
2018-02-26 22:05 | 118507.4 | 3324.7168 | 5 | 16 | 2.999971 | -3.260097 | 3.011014 | 3.010518 | 12.62233 | 11.08109
2018-02-26 22:07 | 118627.5 | 120.0011 | 6 | 16 | 3.322986 | 0 | 3.011014 | 3.010518 | 12.62233 | 11.08109
2018-02-26 22:09 | 118747.5 | 240.0012 | 6 | 16 | 3.333517 | 0 | 3.011014 | 3.010518 | 12.62233 | 11.08109
2018-02-26 22:10 | 118807.5 | 300.0025 | 6 | 16 | 3.336634 | 0 | 3.011014 | 3.010518 | 12.62233 | 11.08109
2018-02-26 22:10 | 118807.5 | 0.0024 | 7 | 17 | 3.336678 | 0 | 0 | 0 | 0 | 0
2018-02-26 22:12 | 118927.6 | 120.0018 | 2 | 17 | 3.967322 | 4.890177 | 0.1622965 | 6.94e-10 | 0.6242063 | 2.316e-09
2018-02-26 22:14 | 119047.6 | 240.0002 | 2 | 17 | 4.012568 | 4.890152 | 0.3252843 | 6.94e-10 | 1.274796 | 2.316e-09
2018-02-26 22:16 | 119167.6 | 360.0002 | 2 | 17 | 4.048882 | 4.889807 | 0.4882661 | 6.94e-10 | 1.931855 | 2.316e-09
2018-02-26 22:18 | 119287.6 | 480.0019 | 2 | 17 | 4.078546 | 4.890062 | 0.6512445 | 6.94e-10 | 2.594206 | 2.316e-09
2018-02-26 22:20 | 119407.6 | 600.001 | 2 | 17 | 4.104474 | 4.889978 | 0.8142272 | 6.94e-10 | 3.261102 | 2.316e-09
2018-02-26 22:22 | 119527.6 | 720.0019 | 2 | 17 | 4.128379 | 4.890144 | 0.9772143 | 6.94e-10 | 3.932022 | 2.316e-09
2018-02-26 22:24 | 119647.6 | 840.0011 | 2 | 17 | 4.154072 | 4.89016 | 1.140197 | 6.94e-10 | 4.606931 | 2.316e-09
2018-02-26 22:26 | 119767.6 | 960.001 | 2 | 17 | 4.182146 | 4.890097 | 1.303185 | 6.94e-10 | 5.286254 | 2.316e-09
2018-02-26 22:28 | 119887.6 | 1080.0027 | 2 | 17 | 4.20039 | 4.659147 | 1.46456 | 6.94e-10 | 5.963186 | 2.316e-09
2018-02-26 22:30 | 120007.6 | 1200.0003 | 2 | 17 | 4.200362 | 4.152321 | 1.611321 | 6.94e-10 | 6.579638 | 2.316e-09
2018-02-26 22:32 | 120127.6 | 1320.0019 | 2 | 17 | 4.200382 | 3.674046 | 1.741677 | 6.94e-10 | 7.127182 | 2.316e-09
2018-02-26 22:34 | 120238 | 1430.4536 | 2 | 17 | 4.200365 | 3.259998 | 1.847969 | 6.94e-10 | 7.573648 | 2.316e-09
2018-02-26 22:36 | 120358 | 120.0001 | 3 | 17 | 4.227381 | 3.260006 | 1.956189 | 6.94e-10 | 8.029556 | 2.316e-09
2018-02-26 22:38 | 120478 | 240.0002 | 3 | 17 | 4.259174 | 3.259977 | 2.064841 | 6.94e-10 | 8.490571 | 2.316e-09
2018-02-26 22:40 | 120598 | 360.0017 | 3 | 17 | 4.293512 | 3.260002 | 2.173497 | 6.94e-10 | 8.955202 | 2.316e-09
2018-02-26 22:42 | 120718 | 480.001 | 3 | 17 | 4.330194 | 3.259989 | 2.282154 | 6.94e-10 | 9.423695 | 2.316e-09
2018-02-26 22:44 | 120838 | 600.0002 | 3 | 17 | 4.368904 | 3.259964 | 2.390805 | 6.94e-10 | 9.896261 | 2.316e-09
2018-02-26 22:46 | 120958 | 720.0026 | 3 | 17 | 4.400388 | 3.099539 | 2.498842 | 6.94e-10 | 10.37032 | 2.316e-09
2018-02-26 22:48 | 121078 | 840.0002 | 3 | 17 | 4.40035 | 2.585032 | 2.59315 | 6.94e-10 | 10.78531 | 2.316e-09
2018-02-26 22:50 | 121198 | 960.0009 | 3 | 17 | 4.400364 | 2.177248 | 2.672295 | 6.94e-10 | 11.13358 | 2.316e-09
2018-02-26 22:52 | 121318 | 1080.0002 | 3 | 17 | 4.400351 | 1.843098 | 2.739113 | 6.94e-10 | 11.4276 | 2.316e-09
2018-02-26 22:54 | 121438 | 1200.001 | 3 | 17 | 4.400349 | 1.569353 | 2.795833 | 6.94e-10 | 11.67719 | 2.316e-09
2018-02-26 22:56 | 121558 | 1320.001 | 3 | 17 | 4.400331 | 1.343626 | 2.844258 | 6.94e-10 | 11.89028 | 2.316e-09
2018-02-26 22:58 | 121678 | 1440.0001 | 3 | 17 | 4.400313 | 1.157639 | 2.885851 | 6.94e-10 | 12.0733 | 2.316e-09
2018-02-26 23:00 | 121798 | 1560.0026 | 3 | 17 | 4.400344 | 1.003738 | 2.921786 | 6.94e-10 | 12.23142 | 2.316e-09
2018-02-26 23:02 | 121918 | 1680.0017 | 3 | 17 | 4.400298 | 0.8740139 | 2.953019 | 6.94e-10 | 12.36886 | 2.316e-09
2018-02-26 23:04 | 122038 | 1800.0009 | 3 | 17 | 4.400333 | 0.7669964 | 2.980316 | 6.94e-10 | 12.48898 | 2.316e-09
2018-02-26 23:06 | 122158 | 1920.001 | 3 | 17 | 4.400331 | 0.6755733 | 3.004304 | 6.94e-10 | 12.59453 | 2.316e-09
2018-02-26 23:06 | 122192.4 | 1954.3679 | 3 | 17 | 4.400316 | 0.6519928 | 3.010638 | 6.94e-10 | 12.6224 | 2.316e-09
2018-02-26 23:08 | 122312.5 | 120.0009 | 4 | 17 | 4.351614 | 0 | 3.010638 | 6.94e-10 | 12.6224 | 2.316e-09
2018-02-26 23:10 | 122432.5 | 240.0008 | 4 | 17 | 4.347775 | 0 | 3.010638 | 6.94e-10 | 12.6224 | 2.316e-09
2018-02-26 23:11 | 122492.5 | 300.0006 | 4 | 17 | 4.346633 | 0 | 3.010638 | 6.94e-10 | 12.6224 | 2.316e-09
2018-02-26 23:13 | 122612.5 | 120.001 | 5 | 17 | 4.098127 | -3.260056 | 3.010638 | 0.1086577 | 12.6224 | 0.4487872
2018-02-26 23:15 | 122732.5 | 240.001 | 5 | 17 | 4.05344 | -3.260088 | 3.010638 | 0.2173195 | 12.6224 | 0.8916376
2018-02-26 23:17 | 122852.5 | 360.0004 | 5 | 17 | 4.010478 | -3.260128 | 3.010638 | 0.3259756 | 12.6224 | 1.329725
2018-02-26 23:19 | 122972.5 | 480.0018 | 5 | 17 | 3.968418 | -3.26005 | 3.010638 | 0.4346378 | 12.6224 | 1.763218
2018-02-26 23:21 | 123092.5 | 600.001 | 5 | 17 | 3.927546 | -3.260018 | 3.010638 | 0.5432965 | 12.6224 | 2.192188
2018-02-26 23:23 | 123212.5 | 720.001 | 5 | 17 | 3.888267 | -3.260088 | 3.010638 | 0.6519511 | 12.6224 | 2.616783
2018-02-26 23:25 | 123332.5 | 840.0002 | 5 | 17 | 3.850923 | -3.259995 | 3.010638 | 0.7606072 | 12.6224 | 3.03722
2018-02-26 23:27 | 123452.5 | 960.0003 | 5 | 17 | 3.815654 | -3.26 | 3.010638 | 0.8692653 | 12.6224 | 3.453717
2018-02-26 23:29 | 123572.5 | 1080.0002 | 5 | 17 | 3.782398 | -3.260015 | 3.010638 | 0.9779181 | 12.6224 | 3.866475
2018-02-26 23:31 | 123692.5 | 1200.0018 | 5 | 17 | 3.751185 | -3.260071 | 3.010638 | 1.086582 | 12.6224 | 4.275772
2018-02-26 23:33 | 123812.5 | 1320.0018 | 5 | 17 | 3.721725 | -3.260029 | 3.010638 | 1.195239 | 12.6224 | 4.681746
2018-02-26 23:35 | 123932.5 | 1440.0002 | 5 | 17 | 3.693899 | -3.260008 | 3.010638 | 1.303894 | 12.6224 | 5.084605
2018-02-26 23:37 | 124052.5 | 1560.0018 | 5 | 17 | 3.667619 | -3.260076 | 3.010638 | 1.412554 | 12.6224 | 5.484542
2018-02-26 23:39 | 124172.5 | 1680.0018 | 5 | 17 | 3.643125 | -3.260025 | 3.010638 | 1.521213 | 12.6224 | 5.881713
2018-02-26 23:41 | 124292.5 | 1800.0002 | 5 | 17 | 3.620599 | -3.260037 | 3.010638 | 1.629868 | 12.6224 | 6.276316
2018-02-26 23:43 | 124412.5 | 1920.0018 | 5 | 17 | 3.600056 | -3.260079 | 3.010638 | 1.738531 | 12.6224 | 6.668608
2018-02-26 23:45 | 124532.5 | 2040.0002 | 5 | 17 | 3.581395 | -3.2601 | 3.010638 | 1.847187 | 12.6224 | 7.058746
2018-02-26 23:47 | 124652.5 | 2160.0018 | 5 | 17 | 3.564342 | -3.260036 | 3.010638 | 1.955849 | 12.6224 | 7.446966
2018-02-26 23:49 | 124772.5 | 2280.0018 | 5 | 17 | 3.548494 | -3.260056 | 3.010638 | 2.064503 | 12.6224 | 7.833378
2018-02-26 23:51 | 124892.5 | 2400.001 | 5 | 17 | 3.533318 | -3.260084 | 3.010638 | 2.173162 | 12.6224 | 8.218123
2018-02-26 23:53 | 125012.5 | 2520.0002 | 5 | 17 | 3.518172 | -3.260056 | 3.010638 | 2.281812 | 12.6224 | 8.6012
2018-02-26 23:55 | 125132.5 | 2640.0018 | 5 | 17 | 3.501821 | -3.260004 | 3.010638 | 2.390471 | 12.6224 | 8.98261
2018-02-26 23:57 | 125252.5 | 2760.0018 | 5 | 17 | 3.482159 | -3.260013 | 3.010638 | 2.499125 | 12.6224 | 9.362072
2018-02-26 23:59 | 125372.5 | 2880.0012 | 5 | 17 | 3.455355 | -3.260042 | 3.010638 | 2.60778 | 12.6224 | 9.739058
2018-02-27 00:01 | 125492.5 | 3000.0002 | 5 | 17 | 3.417842 | -3.260021 | 3.010638 | 2.716436 | 12.6224 | 10.11258
2018-02-27 00:03 | 125612.5 | 3120.0002 | 5 | 17 | 3.358915 | -3.260076 | 3.010638 | 2.825094 | 12.6224 | 10.48105
2018-02-27 00:05 | 125732.5 | 3240.0018 | 5 | 17 | 3.240632 | -3.260074 | 3.010638 | 2.933756 | 12.6224 | 10.84053
2018-02-27 00:07 | 125817.5 | 3324.9248 | 5 | 17 | 2.999964 | -3.260109 | 3.010638 | 3.010654 | 12.6224 | 11.08238
2018-02-27 00:09 | 125937.5 | 119.9999 | 6 | 17 | 3.320751 | 0 | 3.010638 | 3.010654 | 12.6224 | 11.08238
2018-02-27 00:11 | 126057.5 | 240.0003 | 6 | 17 | 3.331264 | 0 | 3.010638 | 3.010654 | 12.6224 | 11.08238
2018-02-27 00:12 | 126117.5 | 300.0046 | 6 | 17 | 3.334403 | 0 | 3.010638 | 3.010654 | 12.6224 | 11.08238
2018-02-27 00:12 | 126117.5 | 0.0049 | 7 | 18 | 3.334387 | 0 | 0 | 0 | 0 | 0
2018-02-27 00:14 | 126237.6 | 120.0002 | 2 | 18 | 3.965705 | 4.890064 | 0.162299 | 0 | 0.6238846 | 0
2018-02-27 00:16 | 126357.6 | 240.0002 | 2 | 18 | 4.011167 | 4.890171 | 0.3252811 | 0 | 1.27422 | 0
2018-02-27 00:18 | 126477.6 | 360.0002 | 2 | 18 | 4.047428 | 4.889999 | 0.4882689 | 0 | 1.931069 | 0
2018-02-27 00:20 | 126597.6 | 480.0002 | 2 | 18 | 4.077126 | 4.889961 | 0.6512556 | 0 | 2.593218 | 0
2018-02-27 00:22 | 126717.6 | 600.0018 | 2 | 18 | 4.103094 | 4.889826 | 0.814245 | 0 | 3.259913 | 0
2018-02-27 00:24 | 126837.6 | 720.0002 | 2 | 18 | 4.126962 | 4.889904 | 0.9772304 | 0 | 3.930599 | 0
2018-02-27 00:26 | 126957.6 | 840.0004 | 2 | 18 | 4.152642 | 4.890154 | 1.140217 | 0 | 4.605294 | 0
2018-02-27 00:28 | 127077.6 | 960.001 | 2 | 18 | 4.180754 | 4.890146 | 1.303202 | 0 | 5.284366 | 0
2018-02-27 00:30 | 127197.6 | 1080.0001 | 2 | 18 | 4.200382 | 4.680698 | 1.464884 | 0 | 5.96245 | 0
2018-02-27 00:32 | 127317.6 | 1200.0009 | 2 | 18 | 4.200379 | 4.167961 | 1.612256 | 0 | 6.581468 | 0
2018-02-27 00:34 | 127437.6 | 1320.0009 | 2 | 18 | 4.200365 | 3.684065 | 1.74304 | 0 | 7.130807 | 0
2018-02-27 00:36 | 127549.7 | 1432.1143 | 2 | 18 | 4.200363 | 3.259979 | 1.851092 | 0 | 7.584666 | 0
2018-02-27 00:38 | 127669.7 | 120.0017 | 3 | 18 | 4.227502 | 3.260014 | 1.95932 | 0 | 8.040614 | 0
2018-02-27 00:40 | 127789.7 | 240.0009 | 3 | 18 | 4.259359 | 3.259996 | 2.067975 | 0 | 8.501659 | 0
2018-02-27 00:42 | 127909.7 | 360.0001 | 3 | 18 | 4.29374 | 3.259909 | 2.176627 | 0 | 8.966294 | 0
2018-02-27 00:44 | 128029.7 | 480.0001 | 3 | 18 | 4.330482 | 3.259968 | 2.28528 | 0 | 9.434798 | 0
2018-02-27 00:46 | 128149.7 | 600.0009 | 3 | 18 | 4.369249 | 3.259972 | 2.393938 | 0 | 9.90743 | 0
2018-02-27 00:48 | 128269.7 | 720.001 | 3 | 18 | 4.400398 | 3.092846 | 2.501919 | 0 | 10.38127 | 0
2018-02-27 00:50 | 128389.7 | 840.0009 | 3 | 18 | 4.400385 | 2.579842 | 2.596022 | 0 | 10.79536 | 0
2018-02-27 00:52 | 128509.7 | 960.0017 | 3 | 18 | 4.400358 | 2.171099 | 2.674965 | 0 | 11.14274 | 0
2018-02-27 00:54 | 128629.7 | 1080.0017 | 3 | 18 | 4.400375 | 1.837969 | 2.741587 | 0 | 11.4359 | 0
2018-02-27 00:56 | 128749.7 | 1200.0001 | 3 | 18 | 4.400349 | 1.563635 | 2.798116 | 0 | 11.68465 | 0
2018-02-27 00:58 | 128869.7 | 1320.0001 | 3 | 18 | 4.400344 | 1.338551 | 2.846373 | 0 | 11.897 | 0
2018-02-27 01:00 | 128989.7 | 1440.0008 | 3 | 18 | 4.400358 | 1.153614 | 2.887805 | 0 | 12.07931 | 0
2018-02-27 01:02 | 129109.7 | 1560.0009 | 3 | 18 | 4.400335 | 0.9996185 | 2.923599 | 0 | 12.23682 | 0
2018-02-27 01:04 | 129229.7 | 1680.001 | 3 | 18 | 4.400346 | 0.8714027 | 2.954701 | 0 | 12.37368 | 0
2018-02-27 01:06 | 129349.7 | 1800.0009 | 3 | 18 | 4.40032 | 0.7631607 | 2.981882 | 0 | 12.49328 | 0
2018-02-27 01:08 | 129469.7 | 1920.0033 | 3 | 18 | 4.4003 | 0.6722813 | 3.00577 | 0 | 12.5984 | 0
2018-02-27 01:08 | 129499.9 | 1950.1343 | 3 | 18 | 4.400322 | 0.6519966 | 3.01131 | 0 | 12.62278 | 0
2018-02-27 01:10 | 129619.9 | 120.0015 | 4 | 18 | 4.351726 | 0 | 3.01131 | 0 | 12.62278 | 0
2018-02-27 01:12 | 129739.9 | 240.0015 | 4 | 18 | 4.34789 | 0 | 3.01131 | 0 | 12.62278 | 0
2018-02-27 01:13 | 129799.9 | 300.003 | 4 | 18 | 4.346756 | 0 | 3.01131 | 0 | 12.62278 | 0
2018-02-27 01:15 | 129920 | 120.0001 | 5 | 18 | 4.098673 | -3.260109 | 3.01131 | 0.108656 | 12.62278 | 0.4488329
2018-02-27 01:17 | 130040 | 240.0002 | 5 | 18 | 4.053964 | -3.260084 | 3.01131 | 0.2173142 | 12.62278 | 0.8917283
2018-02-27 01:19 | 130160 | 360.001 | 5 | 18 | 4.011001 | -3.260046 | 3.01131 | 0.3259734 | 12.62278 | 1.329887
2018-02-27 01:21 | 130280 | 480.0018 | 5 | 18 | 3.968919 | -3.2601 | 3.01131 | 0.4346359 | 12.62278 | 1.763437
2018-02-27 01:23 | 130400 | 600.001 | 5 | 18 | 3.928019 | -3.260074 | 3.01131 | 0.5432922 | 12.62278 | 2.19245
2018-02-27 01:25 | 130520 | 720.0008 | 5 | 18 | 3.888709 | -3.26006 | 3.01131 | 0.6519491 | 12.62278 | 2.617104
2018-02-27 01:27 | 130640 | 840.0018 | 5 | 18 | 3.851315 | -3.260015 | 3.01131 | 0.7606109 | 12.62278 | 3.037608
2018-02-27 01:29 | 130760 | 960.001 | 5 | 18 | 3.81604 | -3.260023 | 3.01131 | 0.8692698 | 12.62278 | 3.454152
2018-02-27 01:31 | 130880 | 1080.001 | 5 | 18 | 3.782741 | -3.260042 | 3.01131 | 0.9779243 | 12.62278 | 3.866954
2018-02-27 01:33 | 131000 | 1200.001 | 5 | 18 | 3.751438 | -3.260034 | 3.01131 | 1.086584 | 12.62278 | 4.276267
2018-02-27 01:35 | 131120 | 1320.0002 | 5 | 18 | 3.721945 | -3.260074 | 3.01131 | 1.195242 | 12.62278 | 4.682273
2018-02-27 01:37 | 131240 | 1440.0001 | 5 | 18 | 3.69406 | -3.260077 | 3.01131 | 1.303898 | 12.62278 | 5.085156
2018-02-27 01:39 | 131360 | 1560.0018 | 5 | 18 | 3.667783 | -3.260036 | 3.01131 | 1.412561 | 12.62278 | 5.485122
2018-02-27 01:41 | 131480 | 1680.0017 | 5 | 18 | 3.64329 | -3.260056 | 3.01131 | 1.521217 | 12.62278 | 5.882298
2018-02-27 01:43 | 131600 | 1800.0001 | 5 | 18 | 3.620728 | -3.260021 | 3.01131 | 1.629875 | 12.62278 | 6.276924
2018-02-27 01:45 | 131720 | 1920.0001 | 5 | 18 | 3.600155 | -3.260018 | 3.01131 | 1.738526 | 12.62278 | 6.669187
2018-02-27 01:47 | 131840 | 2040.0017 | 5 | 18 | 3.581452 | -3.260021 | 3.01131 | 1.847188 | 12.62278 | 7.059355
2018-02-27 01:49 | 131960 | 2160.001 | 5 | 18 | 3.564338 | -3.260063 | 3.01131 | 1.955846 | 12.62278 | 7.447566
2018-02-27 01:51 | 132080 | 2280.001 | 5 | 18 | 3.548467 | -3.260016 | 3.01131 | 2.064501 | 12.62278 | 7.833981
2018-02-27 01:53 | 132200 | 2400.001 | 5 | 18 | 3.533239 | -3.260063 | 3.01131 | 2.173162 | 12.62278 | 8.218728
2018-02-27 01:55 | 132320 | 2520.0017 | 5 | 18 | 3.518059 | -3.260065 | 3.01131 | 2.281817 | 12.62278 | 8.601813
2018-02-27 01:57 | 132440 | 2640.0002 | 5 | 18 | 3.50172 | -3.26009 | 3.01131 | 2.390474 | 12.62278 | 8.983204
2018-02-27 01:59 | 132560 | 2760.001 | 5 | 18 | 3.482049 | -3.260056 | 3.01131 | 2.499135 | 12.62278 | 9.36268
2018-02-27 02:01 | 132680 | 2880.0009 | 5 | 18 | 3.45531 | -3.260055 | 3.01131 | 2.607767 | 12.62278 | 9.739576
2018-02-27 02:03 | 132800 | 3000.0018 | 5 | 18 | 3.417849 | -3.260084 | 3.01131 | 2.716452 | 12.62278 | 10.1132
2018-02-27 02:05 | 132920 | 3120.0018 | 5 | 18 | 3.359029 | -3.260036 | 3.01131 | 2.825109 | 12.62278 | 10.48167
2018-02-27 02:07 | 133040 | 3240.0002 | 5 | 18 | 3.241009 | -3.260086 | 3.01131 | 2.933771 | 12.62278 | 10.84117
2018-02-27 02:08 | 133125.2 | 3325.1896 | 5 | 18 | 2.999982 | -3.260137 | 3.01131 | 3.0109 | 12.62278 | 11.08376
2018-02-27 02:10 | 133245.3 | 120.0008 | 6 | 18 | 3.320672 | 0 | 3.01131 | 3.0109 | 12.62278 | 11.08376
2018-02-27 02:12 | 133365.3 | 240 | 6 | 18 | 3.331204 | 0 | 3.01131 | 3.0109 | 12.62278 | 11.08376
2018-02-27 02:13 | 133425.3 | 300.0046 | 6 | 18 | 3.334352 | 0 | 3.01131 | 3.0109 | 12.62278 | 11.08376
2018-02-27 02:13 | 133425.3 | 0.0024 | 7 | 19 | 3.334379 | 0 | 0 | 0 | 0 | 0
2018-02-27 02:16 | 133545.3 | 120.0033 | 2 | 19 | 3.96553 | 4.889835 | 0.1623141 | 0 | 0.6239216 | 0
2018-02-27 02:18 | 133665.3 | 240.0017 | 2 | 19 | 4.011022 | 4.889877 | 0.3252873 | 0 | 1.274199 | 0
2018-02-27 02:20 | 133785.3 | 360.0009 | 2 | 19 | 4.047304 | 4.889864 | 0.4882715 | 0 | 1.931012 | 0
2018-02-27 02:22 | 133905.3 | 480.0017 | 2 | 19 | 4.077001 | 4.890224 | 0.6512501 | 0 | 2.593105 | 0
2018-02-27 02:24 | 134025.3 | 600.0001 | 2 | 19 | 4.10295 | 4.889841 | 0.8142309 | 0 | 3.259741 | 0
2018-02-27 02:26 | 134145.3 | 720.0001 | 2 | 19 | 4.126769 | 4.889818 | 0.9772109 | 0 | 3.930377 | 0
2018-02-27 02:28 | 134265.3 | 840.0001 | 2 | 19 | 4.152376 | 4.889868 | 1.140192 | 0 | 4.605011 | 0
2018-02-27 02:30 | 134385.3 | 960.0001 | 2 | 19 | 4.180413 | 4.889896 | 1.303172 | 0 | 5.284019 | 0
2018-02-27 02:32 | 134505.3 | 1080.001 | 2 | 19 | 4.20035 | 4.686201 | 1.464947 | 0 | 5.962451 | 0
2018-02-27 02:34 | 134625.3 | 1200.0002 | 2 | 19 | 4.200377 | 4.173073 | 1.612502 | 0 | 6.582239 | 0
2018-02-27 02:36 | 134745.3 | 1320.0018 | 2 | 19 | 4.200354 | 3.68763 | 1.743427 | 0 | 7.132174 | 0
2018-02-27 02:37 | 134858.4 | 1433.0279 | 2 | 19 | 4.200376 | 3.259996 | 1.852408 | 0 | 7.589935 | 0
2018-02-27 02:39 | 134978.4 | 120.001 | 3 | 19 | 4.227518 | 3.260027 | 1.960628 | 0 | 8.04585 | 0
2018-02-27 02:41 | 135098.4 | 240.0002 | 3 | 19 | 4.259396 | 3.260008 | 2.069284 | 0 | 8.506906 | 0
2018-02-27 02:43 | 135218.4 | 360.0018 | 3 | 19 | 4.293827 | 3.260035 | 2.177943 | 0 | 8.971574 | 0
2018-02-27 02:45 | 135338.4 | 480.0002 | 3 | 19 | 4.330555 | 3.260025 | 2.286597 | 0 | 9.440087 | 0
2018-02-27 02:47 | 135458.4 | 600.0018 | 3 | 19 | 4.369314 | 3.259996 | 2.395255 | 0 | 9.912725 | 0
2018-02-27 02:49 | 135578.4 | 720.0002 | 3 | 19 | 4.400374 | 3.09075 | 2.503221 | 0 | 10.38651 | 0
2018-02-27 02:51 | 135698.4 | 840.0004 | 3 | 19 | 4.400373 | 2.576712 | 2.597255 | 0 | 10.8003 | 0
2018-02-27 02:53 | 135818.4 | 960.0018 | 3 | 19 | 4.400377 | 2.168457 | 2.676104 | 0 | 11.14726 | 0
2018-02-27 02:55 | 135938.4 | 1080.001 | 3 | 19 | 4.400346 | 1.833895 | 2.74262 | 0 | 11.43996 | 0
2018-02-27 02:57 | 136058.4 | 1200.0002 | 3 | 19 | 4.400359 | 1.560951 | 2.799045 | 0 | 11.68825 | 0
2018-02-27 02:59 | 136178.4 | 1320.001 | 3 | 19 | 4.400371 | 1.335785 | 2.847188 | 0 | 11.90009 | 0
2018-02-27 03:01 | 136298.4 | 1440.0018 | 3 | 19 | 4.400334 | 1.149611 | 2.888508 | 0 | 12.08191 | 0
2018-02-27 03:03 | 136418.4 | 1560.0009 | 3 | 19 | 4.40035 | 0.9961109 | 2.924185 | 0 | 12.23891 | 0
2018-02-27 03:05 | 136538.4 | 1680.0002 | 3 | 19 | 4.400345 | 0.8682098 | 2.955181 | 0 | 12.3753 | 0
2018-02-27 03:07 | 136658.4 | 1800.0002 | 3 | 19 | 4.400336 | 0.7605553 | 2.982261 | 0 | 12.49446 | 0
2018-02-27 03:09 | 136778.4 | 1920.0002 | 3 | 19 | 4.400315 | 0.6694508 | 3.006045 | 0 | 12.59912 | 0
2018-02-27 03:10 | 136803.8 | 1945.4464 | 3 | 19 | 4.400306 | 0.6519985 | 3.010716 | 0 | 12.61967 | 0
2018-02-27 03:12 | 136923.9 | 120.0006 | 4 | 19 | 4.351688 | 0 | 3.010716 | 0 | 12.61967 | 0
2018-02-27 03:14 | 137043.9 | 240.0014 | 4 | 19 | 4.347865 | 0 | 3.010716 | 0 | 12.61967 | 0
2018-02-27 03:15 | 137103.9 | 300.0021 | 4 | 19 | 4.346706 | 0 | 3.010716 | 0 | 12.61967 | 0
2018-02-27 03:17 | 137224 | 120.0008 | 5 | 19 | 4.098319 | -3.260118 | 3.010716 | 0.1086562 | 12.61967 | 0.4488011
2018-02-27 03:19 | 137344 | 240.0001 | 5 | 19 | 4.053571 | -3.260055 | 3.010716 | 0.2173125 | 12.61967 | 0.8916478
2018-02-27 03:21 | 137464 | 360.0016 | 5 | 19 | 4.010615 | -3.260067 | 3.010716 | 0.3259766 | 12.61967 | 1.329783
2018-02-27 03:23 | 137584 | 480.0001 | 5 | 19 | 3.968551 | -3.260113 | 3.010716 | 0.4346305 | 12.61967 | 1.763257
2018-02-27 03:25 | 137704 | 600.0001 | 5 | 19 | 3.927697 | -3.260121 | 3.010716 | 0.543292 | 12.61967 | 2.192254
2018-02-27 03:27 | 137824 | 720.0017 | 5 | 19 | 3.888423 | -3.260069 | 3.010716 | 0.6519533 | 12.61967 | 2.61689
2018-02-27 03:29 | 137944 | 840.0017 | 5 | 19 | 3.851109 | -3.260067 | 3.010716 | 0.7606121 | 12.61967 | 3.037355
2018-02-27 03:31 | 138064 | 960.0008 | 5 | 19 | 3.815897 | -3.260071 | 3.010716 | 0.8692716 | 12.61967 | 3.453882
2018-02-27 03:33 | 138184 | 1080.0016 | 5 | 19 | 3.782698 | -3.260037 | 3.010716 | 0.9779246 | 12.61967 | 3.866669
2018-02-27 03:35 | 138304 | 1200.0017 | 5 | 19 | 3.75149 | -3.260055 | 3.010716 | 1.086583 | 12.61967 | 4.275977
2018-02-27 03:37 | 138424 | 1320.0001 | 5 | 19 | 3.722045 | -3.260011 | 3.010716 | 1.195243 | 12.61967 | 4.682
2018-02-27 03:39 | 138544 | 1440.0008 | 5 | 19 | 3.694223 | -3.26009 | 3.010716 | 1.303901 | 12.61967 | 5.084903
2018-02-27 03:41 | 138664 | 1560.0017 | 5 | 19 | 3.667951 | -3.260042 | 3.010716 | 1.412561 | 12.61967 | 5.484875
2018-02-27 03:43 | 138784 | 1680.0008 | 5 | 19 | 3.643488 | -3.260102 | 3.010716 | 1.521209 | 12.61967 | 5.882046
2018-02-27 03:45 | 138904 | 1800.0001 | 5 | 19 | 3.62096 | -3.260021 | 3.010716 | 1.629867 | 12.61967 | 6.276698
2018-02-27 03:47 | 139024 | 1920.0001 | 5 | 19 | 3.600422 | -3.259995 | 3.010716 | 1.738521 | 12.61967 | 6.668998
2018-02-27 03:49 | 139144 | 2040.0008 | 5 | 19 | 3.581699 | -3.260016 | 3.010716 | 1.847183 | 12.61967 | 7.059192
2018-02-27 03:51 | 139264 | 2160.0001 | 5 | 19 | 3.564602 | -3.260042 | 3.010716 | 1.955839 | 12.61967 | 7.447423
2018-02-27 03:53 | 139384 | 2280.0016 | 5 | 19 | 3.548727 | -3.259994 | 3.010716 | 2.064496 | 12.61967 | 7.833873
2018-02-27 03:55 | 139504 | 2400.0008 | 5 | 19 | 3.533495 | -3.259997 | 3.010716 | 2.173152 | 12.61967 | 8.21863
2018-02-27 03:57 | 139624 | 2520.0032 | 5 | 19 | 3.518254 | -3.260006 | 3.010716 | 2.281814 | 12.61967 | 8.601761
2018-02-27 03:59 | 139744 | 2640.0001 | 5 | 19 | 3.501819 | -3.260053 | 3.010716 | 2.390467 | 12.61967 | 8.983157
2018-02-27 04:01 | 139864 | 2760.0008 | 5 | 19 | 3.482077 | -3.260092 | 3.010716 | 2.499126 | 12.61967 | 9.362632
2018-02-27 04:03 | 139984 | 2880.0001 | 5 | 19 | 3.455178 | -3.260079 | 3.010716 | 2.607786 | 12.61967 | 9.739618
2018-02-27 04:05 | 140104 | 3000.0008 | 5 | 19 | 3.41752 | -3.260067 | 3.010716 | 2.716449 | 12.61967 | 10.11314
2018-02-27 04:07 | 140224 | 3120.0024 | 5 | 19 | 3.358358 | -3.260098 | 3.010716 | 2.825107 | 12.61967 | 10.48156
2018-02-27 04:09 | 140344 | 3240.0032 | 5 | 19 | 3.239505 | -3.260109 | 3.010716 | 2.933768 | 12.61967 | 10.84095
2018-02-27 04:10 | 140428.3 | 3324.367 | 5 | 19 | 2.999964 | -3.260076 | 3.010716 | 3.010156 | 12.61967 | 11.08113
2018-02-27 04:12 | 140548.4 | 120.0009 | 6 | 19 | 3.321474 | 0 | 3.010716 | 3.010156 | 12.61967 | 11.08113
2018-02-27 04:14 | 140668.4 | 240 | 6 | 19 | 3.332055 | 0 | 3.010716 | 3.010156 | 12.61967 | 11.08113
2018-02-27 04:15 | 140728.4 | 300.0022 | 6 | 19 | 3.335219 | 0 | 3.010716 | 3.010156 | 12.61967 | 11.08113
2018-02-27 04:15 | 140728.4 | 0.0023 | 7 | 20 | 3.335263 | 0 | 0 | 0 | 0 | 0
2018-02-27 04:17 | 140848.5 | 120.0012 | 2 | 20 | 3.966333 | 4.889881 | 0.1623029 | 0 | 0.6240414 | 0
2018-02-27 04:19 | 140968.5 | 240.0019 | 2 | 20 | 4.011721 | 4.889896 | 0.325278 | 0 | 1.274445 | 0
2018-02-27 04:21 | 141088.5 | 360.001 | 2 | 20 | 4.047959 | 4.889822 | 0.4882563 | 0 | 1.931345 | 0
2018-02-27 04:23 | 141208.5 | 480.001 | 2 | 20 | 4.077623 | 4.8899 | 0.651246 | 0 | 2.593588 | 0
2018-02-27 04:25 | 141328.5 | 600.001 | 2 | 20 | 4.103571 | 4.88986 | 0.8142285 | 0 | 3.260332 | 0
2018-02-27 04:27 | 141448.5 | 720.0003 | 2 | 20 | 4.127441 | 4.889849 | 0.9772044 | 0 | 3.931057 | 0
2018-02-27 04:29 | 141568.5 | 840.0018 | 2 | 20 | 4.153095 | 4.889858 | 1.140187 | 0 | 4.605817 | 0
2018-02-27 04:31 | 141688.5 | 960.0011 | 2 | 20 | 4.181213 | 4.889862 | 1.303165 | 0 | 5.284942 | 0
2018-02-27 04:33 | 141808.5 | 1080.001 | 2 | 20 | 4.200368 | 4.673563 | 1.46476 | 0 | 5.962704 | 0
2018-02-27 04:35 | 141928.5 | 1200.0018 | 2 | 20 | 4.200377 | 4.162725 | 1.61193 | 0 | 6.580875 | 0
2018-02-27 04:37 | 142048.5 | 1320.0018 | 2 | 20 | 4.200377 | 3.680079 | 1.742554 | 0 | 7.129543 | 0
2018-02-27 04:39 | 142159.6 | 1431.0848 | 2 | 20 | 4.200363 | 3.259981 | 1.849555 | 0 | 7.578987 | 0
2018-02-27 04:41 | 142279.6 | 120.0002 | 3 | 20 | 4.227428 | 3.260017 | 1.957768 | 0 | 8.03487 | 0
2018-02-27 04:43 | 142399.6 | 240.0002 | 3 | 20 | 4.2593 | 3.259985 | 2.066425 | 0 | 8.495915 | 0
2018-02-27 04:45 | 142519.6 | 360.0018 | 3 | 20 | 4.293728 | 3.260017 | 2.175085 | 0 | 8.960581 | 0
2018-02-27 04:47 | 142639.6 | 480.0002 | 3 | 20 | 4.330482 | 3.260038 | 2.283741 | 0 | 9.429099 | 0
2018-02-27 04:49 | 142759.6 | 600 | 3 | 20 | 4.369279 | 3.259983 | 2.392395 | 0 | 9.901713 | 0
2018-02-27 04:51 | 142879.6 | 720.0028 | 3 | 20 | 4.400376 | 3.092079 | 2.500376 | 0 | 10.37556 | 0
2018-02-27 04:53 | 142999.6 | 840.0018 | 3 | 20 | 4.400365 | 2.579027 | 2.594468 | 0 | 10.7896 | 0
2018-02-27 04:55 | 143119.6 | 960.0002 | 3 | 20 | 4.40036 | 2.170807 | 2.673404 | 0 | 11.13694 | 0
2018-02-27 04:57 | 143239.6 | 1080 | 3 | 20 | 4.400373 | 1.837984 | 2.74003 | 0 | 11.43012 | 0
2018-02-27 04:59 | 143359.6 | 1200.0026 | 3 | 20 | 4.400362 | 1.564842 | 2.796576 | 0 | 11.67895 | 0
2018-02-27 05:01 | 143479.6 | 1320.0002 | 3 | 20 | 4.400323 | 1.339348 | 2.844844 | 0 | 11.89134 | 0
2018-02-27 05:03 | 143599.6 | 1440.0026 | 3 | 20 | 4.400322 | 1.152931 | 2.886292 | 0 | 12.07373 | 0
2018-02-27 05:05 | 143719.6 | 1560.001 | 3 | 20 | 4.400349 | 1.000036 | 2.922092 | 0 | 12.23126 | 0
2018-02-27 05:07 | 143839.6 | 1680.001 | 3 | 20 | 4.40033 | 0.8712997 | 2.953205 | 0 | 12.36817 | 0
2018-02-27 05:09 | 143959.6 | 1800.0018 | 3 | 20 | 4.400327 | 0.7638435 | 2.980392 | 0 | 12.4878 | 0
2018-02-27 05:11 | 144079.6 | 1920.0018 | 3 | 20 | 4.400322 | 0.6724606 | 3.004285 | 0 | 12.59294 | 0
2018-02-27 05:12 | 144109.7 | 1950.1112 | 3 | 20 | 4.400295 | 0.6519947 | 3.009824 | 0 | 12.61731 | 0
2018-02-27 05:14 | 144229.7 | 120.0002 | 4 | 20 | 4.35161 | 0 | 3.009824 | 0 | 12.61731 | 0
2018-02-27 05:16 | 144349.7 | 240.0016 | 4 | 20 | 4.347773 | 0 | 3.009824 | 0 | 12.61731 | 0
2018-02-27 05:17 | 144409.7 | 300.003 | 4 | 20 | 4.346618 | 0 | 3.009824 | 0 | 12.61731 | 0
2018-02-27 05:19 | 144529.8 | 120.0002 | 5 | 20 | 4.098023 | -3.26009 | 3.009824 | 0.1086599 | 12.61731 | 0.4487858
2018-02-27 05:21 | 144649.8 | 240.0026 | 5 | 20 | 4.053311 | -3.260069 | 3.009824 | 0.2173201 | 12.61731 | 0.8916197
2018-02-27 05:23 | 144769.8 | 360.0002 | 5 | 20 | 4.010342 | -3.260056 | 3.009824 | 0.3259755 | 12.61731 | 1.329692
2018-02-27 05:25 | 144889.8 | 480.001 | 5 | 20 | 3.968284 | -3.260048 | 3.009824 | 0.4346319 | 12.61731 | 1.763149
2018-02-27 05:27 | 145009.8 | 600.001 | 5 | 20 | 3.927424 | -3.260077 | 3.009824 | 0.5432884 | 12.61731 | 2.192096
2018-02-27 05:29 | 145129.8 | 720.0009 | 5 | 20 | 3.888131 | -3.260081 | 3.009824 | 0.6519447 | 12.61731 | 2.616685
2018-02-27 05:31 | 145249.8 | 840.0003 | 5 | 20 | 3.850797 | -3.260053 | 3.009824 | 0.7606042 | 12.61731 | 3.037121
2018-02-27 05:33 | 145369.8 | 960.0018 | 5 | 20 | 3.815528 | -3.260077 | 3.009824 | 0.8692663 | 12.61731 | 3.45362
2018-02-27 05:35 | 145489.8 | 1080.001 | 5 | 20 | 3.782237 | -3.260037 | 3.009824 | 0.9779208 | 12.61731 | 3.866369
2018-02-27 05:37 | 145609.8 | 1200.0018 | 5 | 20 | 3.751009 | -3.260079 | 3.009824 | 1.08658 | 12.61731 | 4.275629
2018-02-27 05:39 | 145729.8 | 1320.0018 | 5 | 20 | 3.721529 | -3.260036 | 3.009824 | 1.195233 | 12.61731 | 4.681571
2018-02-27 05:41 | 145849.8 | 1440.0011 | 5 | 20 | 3.693645 | -3.260088 | 3.009824 | 1.303887 | 12.61731 | 5.084404
2018-02-27 05:43 | 145969.8 | 1560.0002 | 5 | 20 | 3.667341 | -3.260046 | 3.009824 | 1.412546 | 12.61731 | 5.48431
2018-02-27 05:45 | 146089.8 | 1680.0019 | 5 | 20 | 3.642816 | -3.260039 | 3.009824 | 1.521205 | 12.61731 | 5.881449
2018-02-27 05:47 | 146209.8 | 1800.0027 | 5 | 20 | 3.620258 | -3.260046 | 3.009824 | 1.629866 | 12.61731 | 6.276038
2018-02-27 05:49 | 146329.8 | 1920.0011 | 5 | 20 | 3.599703 | -3.260039 | 3.009824 | 1.73852 | 12.61731 | 6.668259
2018-02-27 05:51 | 146449.8 | 2040.0019 | 5 | 20 | 3.581027 | -3.26006 | 3.009824 | 1.847179 | 12.61731 | 7.058365
2018-02-27 05:53 | 146569.8 | 2160.0011 | 5 | 20 | 3.563939 | -3.260084 | 3.009824 | 1.95584 | 12.61731 | 7.446543
2018-02-27 05:55 | 146689.8 | 2280.0019 | 5 | 20 | 3.548087 | -3.260116 | 3.009824 | 2.064501 | 12.61731 | 7.832936
2018-02-27 05:57 | 146809.8 | 2400.0019 | 5 | 20 | 3.532897 | -3.260079 | 3.009824 | 2.173159 | 12.61731 | 8.217634
2018-02-27 05:59 | 146929.8 | 2520.0003 | 5 | 20 | 3.517726 | -3.260081 | 3.009824 | 2.281817 | 12.61731 | 8.600692
2018-02-27 06:01 | 147049.8 | 2640.0003 | 5 | 20 | 3.501368 | -3.260118 | 3.009824 | 2.390476 | 12.61731 | 8.982052
2018-02-27 06:03 | 147169.8 | 2760.002 | 5 | 20 | 3.481616 | -3.260097 | 3.009824 | 2.499137 | 12.61731 | 9.361485
2018-02-27 06:05 | 147289.8 | 2880.0012 | 5 | 20 | 3.45476 | -3.260092 | 3.009824 | 2.607794 | 12.61731 | 9.738414
2018-02-27 06:07 | 147409.8 | 3000.0012 | 5 | 20 | 3.417051 | -3.260118 | 3.009824 | 2.716454 | 12.61731 | 10.11188
2018-02-27 06:09 | 147529.8 | 3120.0004 | 5 | 20 | 3.357609 | -3.260144 | 3.009824 | 2.825113 | 12.61731 | 10.48024
2018-02-27 06:11 | 147649.8 | 3240.0012 | 5 | 20 | 3.237818 | -3.260048 | 3.009824 | 2.933769 | 12.61731 | 10.83949
2018-02-27 06:12 | 147733.3 | 3323.437 | 5 | 20 | 2.999982 | -3.260074 | 3.009824 | 3.00932 | 12.61731 | 11.07695
2018-02-27 06:14 | 147853.3 | 120.0001 | 6 | 20 | 3.321987 | 0 | 3.009824 | 3.00932 | 12.61731 | 11.07695
2018-02-27 06:16 | 147973.3 | 240.0009 | 6 | 20 | 3.332587 | 0 | 3.009824 | 3.00932 | 12.61731 | 11.07695
2018-02-27 06:17 | 148033.3 | 300.0023 | 6 | 20 | 3.335759 | 0 | 3.009824 | 3.00932 | 12.61731 | 11.07695
2018-02-27 06:17 | 148033.3 | 0.0025 | 7 | 21 | 3.335667 | 0 | 0 | 0 | 0 | 0
2018-02-27 06:19 | 148153.4 | 120.0002 | 2 | 21 | 3.966569 | 4.889816 | 0.1622927 | 1.46e-10 | 0.6240594 | 4.86e-10
2018-02-27 06:21 | 148273.4 | 240.001 | 2 | 21 | 4.011971 | 4.890144 | 0.3252811 | 1.46e-10 | 1.274549 | 4.86e-10
2018-02-27 06:23 | 148393.4 | 360.0002 | 2 | 21 | 4.048179 | 4.889845 | 0.4882576 | 1.46e-10 | 1.931481 | 4.86e-10
2018-02-27 06:25 | 148513.4 | 480.0019 | 2 | 21 | 4.077829 | 4.889824 | 0.6512436 | 1.46e-10 | 2.593746 | 4.86e-10
2018-02-27 06:27 | 148633.4 | 600.0011 | 2 | 21 | 4.103748 | 4.889885 | 0.8142212 | 1.46e-10 | 3.260504 | 4.86e-10
2018-02-27 06:29 | 148753.4 | 720.0003 | 2 | 21 | 4.127588 | 4.890093 | 0.9771985 | 1.46e-10 | 3.931262 | 4.86e-10
2018-02-27 06:31 | 148873.4 | 840.0002 | 2 | 21 | 4.153214 | 4.889927 | 1.140179 | 1.46e-10 | 4.606032 | 4.86e-10
2018-02-27 06:33 | 148993.4 | 960.0018 | 2 | 21 | 4.181333 | 4.890108 | 1.30316 | 1.46e-10 | 5.285188 | 4.86e-10
2018-02-27 06:35 | 149113.4 | 1080.0003 | 2 | 21 | 4.20037 | 4.671755 | 1.464725 | 1.46e-10 | 5.962837 | 4.86e-10
2018-02-27 06:37 | 149233.4 | 1200.0011 | 2 | 21 | 4.200382 | 4.161674 | 1.611844 | 1.46e-10 | 6.580789 | 4.86e-10
2018-02-27 06:39 | 149353.4 | 1320.0011 | 2 | 21 | 4.200372 | 3.678995 | 1.742434 | 1.46e-10 | 7.12932 | 4.86e-10
2018-02-27 06:41 | 149464.4 | 1430.9921 | 2 | 21 | 4.200369 | 3.259998 | 1.84932 | 1.46e-10 | 7.578279 | 4.86e-10
2018-02-27 06:43 | 149584.4 | 120.0018 | 3 | 21 | 4.22748 | 3.260017 | 1.95755 | 1.584e-09 | 8.034234 | 6.339e-09
2018-02-27 06:45 | 149704.4 | 240.0018 | 3 | 21 | 4.259324 | 3.259979 | 2.066201 | 1.584e-09 | 8.495258 | 6.339e-09
2018-02-27 06:47 | 149824.4 | 360.001 | 3 | 21 | 4.293758 | 3.259977 | 2.174857 | 1.584e-09 | 8.959908 | 6.339e-09
2018-02-27 06:49 | 149944.4 | 480.0017 | 3 | 21 | 4.330476 | 3.25996 | 2.283513 | 1.584e-09 | 9.428424 | 6.339e-09
2018-02-27 06:51 | 150064.4 | 600.001 | 3 | 21 | 4.369253 | 3.259998 | 2.392164 | 1.584e-09 | 9.901027 | 6.339e-09
2018-02-27 06:53 | 150184.4 | 720.0019 | 3 | 21 | 4.400374 | 3.092365 | 2.500146 | 1.584e-09 | 10.37488 | 6.339e-09
2018-02-27 06:55 | 150304.4 | 840.0002 | 3 | 21 | 4.400381 | 2.580139 | 2.594263 | 1.584e-09 | 10.78902 | 6.339e-09
2018-02-27 06:57 | 150424.4 | 960.0018 | 3 | 21 | 4.400372 | 2.171423 | 2.673213 | 1.584e-09 | 11.13643 | 6.339e-09
2018-02-27 06:59 | 150544.4 | 1080.0002 | 3 | 21 | 4.400369 | 1.838085 | 2.739839 | 1.584e-09 | 11.42961 | 6.339e-09
2018-02-27 07:01 | 150664.4 | 1200.0018 | 3 | 21 | 4.400353 | 1.563931 | 2.796372 | 1.584e-09 | 11.67838 | 6.339e-09
2018-02-27 07:03 | 150784.4 | 1320.0002 | 3 | 21 | 4.400338 | 1.33902 | 2.844624 | 1.584e-09 | 11.8907 | 6.339e-09
2018-02-27 07:05 | 150904.4 | 1440.0002 | 3 | 21 | 4.400319 | 1.152428 | 2.88605 | 1.584e-09 | 12.07299 | 6.339e-09
2018-02-27 07:07 | 151024.4 | 1560.0001 | 3 | 21 | 4.40034 | 0.9992771 | 2.921832 | 1.584e-09 | 12.23045 | 6.339e-09
2018-02-27 07:09 | 151144.4 | 1680.0001 | 3 | 21 | 4.400304 | 0.8701267 | 2.952927 | 1.584e-09 | 12.36727 | 6.339e-09
2018-02-27 07:11 | 151264.4 | 1800.001 | 3 | 21 | 4.400324 | 0.7631969 | 2.980103 | 1.584e-09 | 12.48686 | 6.339e-09
2018-02-27 07:13 | 151384.4 | 1920.0002 | 3 | 21 | 4.400319 | 0.6725101 | 3.003979 | 1.584e-09 | 12.59192 | 6.339e-09
2018-02-27 07:13 | 151414.1 | 1949.6999 | 3 | 21 | 4.400302 | 0.6519985 | 3.00944 | 1.584e-09 | 12.61595 | 6.339e-09
2018-02-27 07:15 | 151534.2 | 120.0001 | 4 | 21 | 4.351608 | 0 | 3.00944 | 1.584e-09 | 12.61595 | 6.339e-09
2018-02-27 07:17 | 151654.2 | 240.0009 | 4 | 21 | 4.347784 | 0 | 3.00944 | 1.584e-09 | 12.61595 | 6.339e-09
2018-02-27 07:18 | 151714.2 | 300.0046 | 4 | 21 | 4.346638 | 0 | 3.00944 | 1.584e-09 | 12.61595 | 6.339e-09
2018-02-27 07:20 | 151834.3 | 120.0018 | 5 | 21 | 4.098052 | -3.260107 | 3.00944 | 0.1086508 | 12.61595 | 0.4487486
2018-02-27 07:22 | 151954.3 | 240.0012 | 5 | 21 | 4.053323 | -3.260116 | 3.00944 | 0.2173096 | 12.61595 | 0.8915768
2018-02-27 07:24 | 152074.3 | 360.0003 | 5 | 21 | 4.010369 | -3.260058 | 3.00944 | 0.3259665 | 12.61595 | 1.329658
2018-02-27 07:26 | 152194.3 | 480.0019 | 5 | 21 | 3.968291 | -3.260086 | 3.00944 | 0.4346243 | 12.61595 | 1.763121
2018-02-27 07:28 | 152314.3 | 600.001 | 5 | 21 | 3.927409 | -3.260121 | 3.00944 | 0.5432823 | 12.61595 | 2.192074
2018-02-27 07:30 | 152434.3 | 720.0003 | 5 | 21 | 3.8881 | -3.260105 | 3.00944 | 0.6519369 | 12.61595 | 2.616654
2018-02-27 07:32 | 152554.3 | 840.0002 | 5 | 21 | 3.85075 | -3.260069 | 3.00944 | 0.7605765 | 12.61595 | 3.037009
2018-02-27 07:34 | 152674.3 | 960.001 | 5 | 21 | 3.815466 | -3.260044 | 3.00944 | 0.8692546 | 12.61595 | 3.453565
2018-02-27 07:36 | 152794.3 | 1080.0002 | 5 | 21 | 3.782188 | -3.26006 | 3.00944 | 0.9779142 | 12.61595 | 3.866327
2018-02-27 07:38 | 152914.3 | 1200.0002 | 5 | 21 | 3.750931 | -3.260056 | 3.00944 | 1.086574 | 12.61595 | 4.275582
2018-02-27 07:40 | 153034.3 | 1320.0019 | 5 | 21 | 3.721472 | -3.260037 | 3.00944 | 1.195235 | 12.61595 | 4.681546
2018-02-27 07:42 | 153154.3 | 1440.0003 | 5 | 21 | 3.693593 | -3.260105 | 3.00944 | 1.303892 | 12.61595 | 5.084381
2018-02-27 07:44 | 153274.3 | 1560.0019 | 5 | 21 | 3.66726 | -3.260079 | 3.00944 | 1.412551 | 12.61595 | 5.484279
2018-02-27 07:46 | 153394.3 | 1680.0002 | 5 | 21 | 3.642755 | -3.260081 | 3.00944 | 1.521206 | 12.61595 | 5.881398
2018-02-27 07:48 | 153514.3 | 1800.001 | 5 | 21 | 3.620207 | -3.260097 | 3.00944 | 1.629859 | 12.61595 | 6.27595
2018-02-27 07:50 | 153634.3 | 1920.0002 | 5 | 21 | 3.59966 | -3.260105 | 3.00944 | 1.738526 | 12.61595 | 6.668211
2018-02-27 07:52 | 153754.3 | 2040.0001 | 5 | 21 | 3.580955 | -3.26006 | 3.00944 | 1.847182 | 12.61595 | 7.058301
2018-02-27 07:54 | 153874.3 | 2160.001 | 5 | 21 | 3.56392 | -3.260042 | 3.00944 | 1.955841 | 12.61595 | 7.446465
2018-02-27 07:56 | 153994.3 | 2280.0002 | 5 | 21 | 3.548051 | -3.260077 | 3.00944 | 2.064497 | 12.61595 | 7.832837
2018-02-27 07:58 | 154114.3 | 2400.0019 | 5 | 21 | 3.532827 | -3.260065 | 3.00944 | 2.173154 | 12.61595 | 8.217524
2018-02-27 08:00 | 154234.3 | 2520.0002 | 5 | 21 | 3.517609 | -3.260039 | 3.00944 | 2.281808 | 12.61595 | 8.600559
2018-02-27 08:02 | 154354.3 | 2640.0018 | 5 | 21 | 3.501206 | -3.2601 | 3.00944 | 2.390471 | 12.61595 | 8.981919
2018-02-27 08:04 | 154474.3 | 2760.0009 | 5 | 21 | 3.481441 | -3.260067 | 3.00944 | 2.499122 | 12.61595 | 9.3613
2018-02-27 08:06 | 154594.3 | 2880.0009 | 5 | 21 | 3.454456 | -3.260116 | 3.00944 | 2.607781 | 12.61595 | 9.738211
2018-02-27 08:08 | 154714.3 | 3000.0002 | 5 | 21 | 3.416641 | -3.260126 | 3.00944 | 2.716454 | 12.61595 | 10.11168
2018-02-27 08:10 | 154834.3 | 3120.0002 | 5 | 21 | 3.356963 | -3.260142 | 3.00944 | 2.825114 | 12.61595 | 10.47999
2018-02-27 08:12 | 154954.3 | 3240.0002 | 5 | 21 | 3.23663 | -3.260118 | 3.00944 | 2.933774 | 12.61595 | 10.83917
2018-02-27 08:14 | 155037.2 | 3322.9216 | 5 | 21 | 2.999979 | -3.260168 | 3.00944 | 3.008856 | 12.61595 | 11.07508
2018-02-27 08:16 | 155157.2 | 120.0009 | 6 | 21 | 3.323059 | 0 | 3.00944 | 3.008856 | 12.61595 | 11.07508
2018-02-27 08:18 | 155277.2 | 240.0002 | 6 | 21 | 3.333673 | 0 | 3.00944 | 3.008856 | 12.61595 | 11.07508
2018-02-27 08:19 | 155337.2 | 300.0024 | 6 | 21 | 3.336846 | 0 | 3.00944 | 3.008856 | 12.61595 | 11.07508
2018-02-27 08:19 | 155337.2 | 0.0024 | 7 | 22 | 3.336771 | 0 | 0 | 0 | 0 | 0
2018-02-27 08:21 | 155457.3 | 120.0008 | 2 | 22 | 3.967358 | 4.889936 | 0.1622922 | 2.069e-09 | 0.6242216 | 6.903e-09
2018-02-27 08:23 | 155577.3 | 240.0026 | 2 | 22 | 4.01264 | 4.889896 | 0.325278 | 2.069e-09 | 1.274814 | 6.903e-09
2018-02-27 08:25 | 155697.3 | 360.0002 | 2 | 22 | 4.048926 | 4.890194 | 0.4882558 | 2.069e-09 | 1.931868 | 6.903e-09
2018-02-27 08:27 | 155817.3 | 480.0019 | 2 | 22 | 4.078597 | 4.889795 | 0.6512389 | 2.069e-09 | 2.594244 | 6.903e-09
2018-02-27 08:29 | 155937.3 | 600.0003 | 2 | 22 | 4.104523 | 4.889847 | 0.8142139 | 2.069e-09 | 3.261118 | 6.903e-09
2018-02-27 08:31 | 156057.3 | 720.0011 | 2 | 22 | 4.128399 | 4.890211 | 0.9771996 | 2.069e-09 | 3.932038 | 6.903e-09
2018-02-27 08:33 | 156177.3 | 840.0002 | 2 | 22 | 4.154067 | 4.889824 | 1.14018 | 2.069e-09 | 4.606943 | 6.903e-09
2018-02-27 08:35 | 156297.3 | 960.0011 | 2 | 22 | 4.18216 | 4.890179 | 1.303164 | 2.069e-09 | 5.286245 | 6.903e-09
2018-02-27 08:37 | 156417.3 | 1080.0003 | 2 | 22 | 4.200381 | 4.658197 | 1.464522 | 2.069e-09 | 5.963108 | 6.903e-09
2018-02-27 08:39 | 156537.3 | 1200.0011 | 2 | 22 | 4.200351 | 4.150711 | 1.611241 | 2.069e-09 | 6.579383 | 6.903e-09
2018-02-27 08:41 | 156657.3 | 1320.0003 | 2 | 22 | 4.200373 | 3.670856 | 1.74152 | 2.069e-09 | 7.126602 | 6.903e-09
2018-02-27 08:43 | 156766.6 | 1429.2872 | 2 | 22 | 4.200359 | 3.259977 | 1.846646 | 2.069e-09 | 7.568171 | 6.903e-09
2018-02-27 08:45 | 156886.6 | 120.0019 | 3 | 22 | 4.227426 | 3.25993 | 1.954857 | 2.069e-09 | 8.024045 | 6.903e-09
2018-02-27 08:47 | 157006.6 | 240.0011 | 3 | 22 | 4.259247 | 3.259935 | 2.063513 | 2.069e-09 | 8.485083 | 6.903e-09
2018-02-27 08:49 | 157126.6 | 360.0011 | 3 | 22 | 4.293643 | 3.259939 | 2.172167 | 2.069e-09 | 8.949715 | 6.903e-09
2018-02-27 08:51 | 157246.6 | 480.0019 | 3 | 22 | 4.330336 | 3.259979 | 2.280826 | 2.069e-09 | 9.418231 | 6.903e-09
2018-02-27 08:53 | 157366.6 | 600.0019 | 3 | 22 | 4.369073 | 3.259996 | 2.389478 | 2.069e-09 | 9.890817 | 6.903e-09
2018-02-27 08:55 | 157486.6 | 720.0019 | 3 | 22 | 4.400386 | 3.096167 | 2.497486 | 2.069e-09 | 10.36476 | 6.903e-09
2018-02-27 08:57 | 157606.6 | 840.0004 | 3 | 22 | 4.400367 | 2.58267 | 2.5917 | 2.069e-09 | 10.77934 | 6.903e-09
2018-02-27 08:59 | 157726.6 | 960.0002 | 3 | 22 | 4.40035 | 2.17487 | 2.670758 | 2.069e-09 | 11.12722 | 6.903e-09
2018-02-27 09:01 | 157846.6 | 1080.0002 | 3 | 22 | 4.400363 | 1.841642 | 2.737507 | 2.069e-09 | 11.42094 | 6.903e-09
2018-02-27 09:03 | 157966.6 | 1200.0019 | 3 | 22 | 4.400348 | 1.567656 | 2.79417 | 2.069e-09 | 11.67028 | 6.903e-09
2018-02-27 09:05 | 158086.6 | 1320.0019 | 3 | 22 | 4.400321 | 1.342405 | 2.842549 | 2.069e-09 | 11.88317 | 6.903e-09
2018-02-27 09:07 | 158206.6 | 1440.001 | 3 | 22 | 4.400349 | 1.156919 | 2.8841 | 2.069e-09 | 12.066 | 6.903e-09
2018-02-27 09:09 | 158326.6 | 1560.0002 | 3 | 22 | 4.4003 | 1.001814 | 2.919996 | 2.069e-09 | 12.22396 | 6.903e-09
2018-02-27 09:11 | 158446.6 | 1680.0014 | 3 | 22 | 4.40034 | 0.8740749 | 2.951195 | 2.069e-09 | 12.36125 | 6.903e-09
2018-02-27 09:13 | 158566.6 | 1800.0003 | 3 | 22 | 4.400356 | 0.7669201 | 2.978465 | 2.069e-09 | 12.48124 | 6.903e-09
2018-02-27 09:15 | 158686.6 | 1920.0003 | 3 | 22 | 4.400313 | 0.6751804 | 3.002438 | 2.069e-09 | 12.58673 | 6.903e-09
2018-02-27 09:15 | 158720.7 | 1954.0697 | 3 | 22 | 4.400317 | 0.6519814 | 3.008714 | 2.069e-09 | 12.61435 | 6.903e-09
2018-02-27 09:17 | 158840.7 | 120 | 4 | 22 | 4.351586 | 0 | 3.008714 | 2.069e-09 | 12.61435 | 6.903e-09
2018-02-27 09:19 | 158960.7 | 240.0018 | 4 | 22 | 4.347738 | 0 | 3.008714 | 2.069e-09 | 12.61435 | 6.903e-09
2018-02-27 09:20 | 159020.7 | 300.0023 | 4 | 22 | 4.346593 | 0 | 3.008714 | 2.069e-09 | 12.61435 | 6.903e-09
2018-02-27 09:22 | 159140.8 | 120.0003 | 5 | 22 | 4.097737 | -3.260109 | 3.008714 | 0.1086562 | 12.61435 | 0.4487441
2018-02-27 09:24 | 159260.8 | 240.001 | 5 | 22 | 4.052929 | -3.260098 | 3.008714 | 0.2173187 | 12.61435 | 0.8915506
2018-02-27 09:26 | 159380.8 | 360.001 | 5 | 22 | 4.009913 | -3.260058 | 3.008714 | 0.3259771 | 12.61435 | 1.329591
2018-02-27 09:28 | 159500.8 | 480.001 | 5 | 22 | 3.9678 | -3.260168 | 3.008714 | 0.4346323 | 12.61435 | 1.762993
2018-02-27 09:30 | 159620.8 | 600.001 | 5 | 22 | 3.926856 | -3.260142 | 3.008714 | 0.5432915 | 12.61435 | 2.191894
2018-02-27 09:32 | 159740.8 | 720.0002 | 5 | 22 | 3.887526 | -3.26009 | 3.008714 | 0.651952 | 12.61435 | 2.616435
2018-02-27 09:34 | 159860.8 | 840.0002 | 5 | 22 | 3.850094 | -3.260137 | 3.008714 | 0.7606127 | 12.61435 | 3.036804
2018-02-27 09:36 | 159980.8 | 960.001 | 5 | 22 | 3.814831 | -3.260065 | 3.008714 | 0.8692693 | 12.61435 | 3.453207
2018-02-27 09:38 | 160100.8 | 1080.001 | 5 | 22 | 3.781528 | -3.260128 | 3.008714 | 0.9779248 | 12.61435 | 3.865883
2018-02-27 09:40 | 160220.8 | 1200.001 | 5 | 22 | 3.750232 | -3.260095 | 3.008714 | 1.086583 | 12.61435 | 4.27506
2018-02-27 09:42 | 160340.8 | 1320.0002 | 5 | 22 | 3.720728 | -3.260074 | 3.008714 | 1.195238 | 12.61435 | 4.680922
2018-02-27 09:44 | 160460.8 | 1440.0003 | 5 | 22 | 3.692846 | -3.260128 | 3.008714 | 1.303896 | 12.61435 | 5.083681
2018-02-27 09:46 | 160580.8 | 1560.001 | 5 | 22 | 3.666485 | -3.260137 | 3.008714 | 1.412553 | 12.61435 | 5.483488
2018-02-27 09:48 | 160700.8 | 1680.001 | 5 | 22 | 3.641962 | -3.260126 | 3.008714 | 1.521214 | 12.61435 | 5.880541
2018-02-27 09:50 | 160820.8 | 1800.0018 | 5 | 22 | 3.619422 | -3.260132 | 3.008714 | 1.629879 | 12.61435 | 6.275052
2018-02-27 09:52 | 160940.8 | 1920.001 | 5 | 22 | 3.598841 | -3.26013 | 3.008714 | 1.738532 | 12.61435 | 6.66718
2018-02-27 09:54 | 161060.8 | 2040.0002 | 5 | 22 | 3.580153 | -3.260111 | 3.008714 | 1.847197 | 12.61435 | 7.057214
2018-02-27 09:56 | 161180.8 | 2160.001 | 5 | 22 | 3.563081 | -3.260126 | 3.008714 | 1.955857 | 12.61435 | 7.445295
2018-02-27 09:58 | 161300.8 | 2280.0002 | 5 | 22 | 3.547205 | -3.260123 | 3.008714 | 2.064513 | 12.61435 | 7.831573
2018-02-27 10:00 | 161420.8 | 2400.0003 | 5 | 22 | 3.531963 | -3.26013 | 3.008714 | 2.173172 | 12.61435 | 8.216174
2018-02-27 10:02 | 161540.8 | 2520.0002 | 5 | 22 | 3.516717 | -3.260029 | 3.008714 | 2.281832 | 12.61435 | 8.599133
2018-02-27 10:04 | 161660.8 | 2640 | 5 | 22 | 3.500313 | -3.260113 | 3.008714 | 2.390492 | 12.61435 | 8.980389
2018-02-27 10:06 | 161780.8 | 2760.0018 | 5 | 22 | 3.480493 | -3.260147 | 3.008714 | 2.499149 | 12.61435 | 9.359694
2018-02-27 10:08 | 161900.8 | 2880.0003 | 5 | 22 | 3.45354 | -3.260109 | 3.008714 | 2.607807 | 12.61435 | 9.736496
2018-02-27 10:10 | 162020.8 | 3000.0002 | 5 | 22 | 3.415613 | -3.260221 | 3.008714 | 2.716465 | 12.61435 | 10.10981
2018-02-27 10:12 | 162140.8 | 3120.0003 | 5 | 22 | 3.355587 | -3.259868 | 3.008714 | 2.825127 | 12.61435 | 10.478
2018-02-27 10:14 | 162260.8 | 3240.0009 | 5 | 22 | 3.234202 | -3.260128 | 3.008714 | 2.933784 | 12.61435 | 10.83697
2018-02-27 10:15 | 162342.7 | 3321.8833 | 5 | 22 | 2.99999 | -3.260116 | 3.008714 | 3.007931 | 12.61435 | 11.06983
2018-02-27 10:17 | 162462.7 | 119.9999 | 6 | 22 | 3.324979 | 0 | 3.008714 | 3.007931 | 12.61435 | 11.06983
2018-02-27 10:19 | 162582.7 | 240.0015 | 6 | 22 | 3.335693 | 0 | 3.008714 | 3.007931 | 12.61435 | 11.06983
2018-02-27 10:20 | 162642.8 | 300.0022 | 6 | 22 | 3.338853 | 0 | 3.008714 | 3.007931 | 12.61435 | 11.06983
2018-02-27 10:20 | 162642.8 | 0.0022 | 7 | 23 | 3.338883 | 0 | 0 | 0 | 0 | 0
2018-02-27 10:22 | 162762.8 | 120.0017 | 2 | 23 | 3.968434 | 4.889818 | 0.1622939 | 1.01e-09 | 0.6244864 | 3.374e-09
2018-02-27 10:24 | 162882.8 | 240.0002 | 2 | 23 | 4.013493 | 4.889812 | 0.3252932 | 1.01e-09 | 1.275283 | 3.374e-09
2018-02-27 10:26 | 163002.8 | 360.0017 | 2 | 23 | 4.04979 | 4.889847 | 0.4882873 | 1.01e-09 | 1.932542 | 3.374e-09
2018-02-27 10:28 | 163122.8 | 480.0017 | 2 | 23 | 4.079465 | 4.890141 | 0.6512693 | 1.01e-09 | 2.595053 | 3.374e-09
2018-02-27 10:30 | 163242.8 | 600.0009 | 2 | 23 | 4.105386 | 4.890175 | 0.8142456 | 1.01e-09 | 3.262068 | 3.374e-09
2018-02-27 10:32 | 163362.8 | 720.0017 | 2 | 23 | 4.129228 | 4.889814 | 0.9772322 | 1.01e-09 | 3.933126 | 3.374e-09
2018-02-27 10:34 | 163482.8 | 840.0017 | 2 | 23 | 4.154942 | 4.889923 | 1.140214 | 1.01e-09 | 4.608176 | 3.374e-09
2018-02-27 10:36 | 163602.8 | 960.0001 | 2 | 23 | 4.183027 | 4.889845 | 1.303192 | 1.01e-09 | 5.287601 | 3.374e-09
2018-02-27 10:38 | 163722.8 | 1080.0001 | 2 | 23 | 4.200377 | 4.644926 | 1.464348 | 1.01e-09 | 5.963697 | 3.374e-09
2018-02-27 10:40 | 163842.8 | 1200.0017 | 2 | 23 | 4.200367 | 4.141344 | 1.610703 | 1.01e-09 | 6.578444 | 3.374e-09
2018-02-27 10:42 | 163962.8 | 1320.0018 | 2 | 23 | 4.200379 | 3.664022 | 1.740707 | 1.01e-09 | 7.124507 | 3.374e-09
2018-02-27 10:44 | 164070.9 | 1428.0688 | 2 | 23 | 4.200379 | 3.259996 | 1.844544 | 1.01e-09 | 7.560664 | 3.374e-09
2018-02-27 10:46 | 164190.9 | 120.0004 | 3 | 23 | 4.227448 | 3.260059 | 1.952756 | 3.511e-09 | 8.016541 | 1.3552e-08
2018-02-27 10:48 | 164310.9 | 240.0002 | 3 | 23 | 4.259224 | 3.26001 | 2.061408 | 3.511e-09 | 8.477563 | 1.3552e-08
2018-02-27 10:50 | 164430.9 | 360.0009 | 3 | 23 | 4.293586 | 3.259989 | 2.170067 | 3.511e-09 | 8.94221 | 1.3552e-08
2018-02-27 10:52 | 164550.9 | 480.0009 | 3 | 23 | 4.330266 | 3.259979 | 2.278723 | 3.511e-09 | 9.410707 | 1.3552e-08
2018-02-27 10:54 | 164670.9 | 600.0013 | 3 | 23 | 4.369004 | 3.259941 | 2.387375 | 3.511e-09 | 9.883289 | 1.3552e-08
2018-02-27 10:56 | 164790.9 | 720.001 | 3 | 23 | 4.400378 | 3.097256 | 2.495393 | 3.511e-09 | 10.35727 | 1.3552e-08
2018-02-27 10:58 | 164910.9 | 840.0026 | 3 | 23 | 4.400387 | 2.585299 | 2.58968 | 3.511e-09 | 10.77217 | 1.3552e-08
2018-02-27 11:00 | 165030.9 | 960.001 | 3 | 23 | 4.400343 | 2.177223 | 2.668828 | 3.511e-09 | 11.12045 | 1.3552e-08
2018-02-27 11:02 | 165150.9 | 1080.001 | 3 | 23 | 4.400348 | 1.843746 | 2.735663 | 3.511e-09 | 11.41455 | 1.3552e-08
2018-02-27 11:04 | 165270.9 | 1200.0026 | 3 | 23 | 4.400353 | 1.570385 | 2.792417 | 3.511e-09 | 11.66429 | 1.3552e-08
2018-02-27 11:06 | 165390.9 | 1320.001 | 3 | 23 | 4.400322 | 1.344519 | 2.840884 | 3.511e-09 | 11.87756 | 1.3552e-08
2018-02-27 11:08 | 165510.9 | 1440.0018 | 3 | 23 | 4.400363 | 1.159317 | 2.882519 | 3.511e-09 | 12.06077 | 1.3552e-08
2018-02-27 11:10 | 165630.9 | 1560.0001 | 3 | 23 | 4.400331 | 1.004244 | 2.918483 | 3.511e-09 | 12.21902 | 1.3552e-08
2018-02-27 11:12 | 165750.9 | 1680.0001 | 3 | 23 | 4.40033 | 0.8755703 | 2.949742 | 3.511e-09 | 12.35657 | 1.3552e-08
2018-02-27 11:14 | 165870.9 | 1800.001 | 3 | 23 | 4.400349 | 0.7677803 | 2.977062 | 3.511e-09 | 12.47679 | 1.3552e-08
2018-02-27 11:16 | 165990.9 | 1920.0019 | 3 | 23 | 4.4003 | 0.6757545 | 3.001072 | 3.511e-09 | 12.58244 | 1.3552e-08
2018-02-27 11:17 | 166026.5 | 1955.5383 | 3 | 23 | 4.400324 | 0.6519928 | 3.007625 | 3.511e-09 | 12.61127 | 1.3552e-08
2018-02-27 11:19 | 166146.5 | 120.0001 | 4 | 23 | 4.351517 | 0 | 3.007625 | 3.511e-09 | 12.61127 | 1.3552e-08
2018-02-27 11:21 | 166266.5 | 240.0001 | 4 | 23 | 4.347676 | 0 | 3.007625 | 3.511e-09 | 12.61127 | 1.3552e-08
2018-02-27 11:22 | 166326.5 | 300.0023 | 4 | 23 | 4.346518 | 0 | 3.007625 | 3.511e-09 | 12.61127 | 1.3552e-08
2018-02-27 11:24 | 166446.6 | 120.0015 | 5 | 23 | 4.097165 | -3.260142 | 3.007625 | 0.1086565 | 12.61127 | 0.4486898
2018-02-27 11:26 | 166566.6 | 240.0027 | 5 | 23 | 4.052356 | -3.260132 | 3.007625 | 0.2173132 | 12.61127 | 0.8914094
2018-02-27 11:28 | 166686.6 | 360.0019 | 5 | 23 | 4.009341 | -3.26005 | 3.007625 | 0.3259685 | 12.61127 | 1.329374
2018-02-27 11:30 | 166806.6 | 480.0004 | 5 | 23 | 3.967221 | -3.260109 | 3.007625 | 0.4346282 | 12.61127 | 1.76273
2018-02-27 11:32 | 166926.6 | 600.0004 | 5 | 23 | 3.926298 | -3.260111 | 3.007625 | 0.5432878 | 12.61127 | 2.191571
2018-02-27 11:34 | 167046.6 | 720.0004 | 5 | 23 | 3.886988 | -3.260095 | 3.007625 | 0.651948 | 12.61127 | 2.61605
2018-02-27 11:36 | 167166.6 | 840.0011 | 5 | 23 | 3.849615 | -3.260132 | 3.007625 | 0.7606079 | 12.61127 | 3.03636
2018-02-27 11:38 | 167286.6 | 960.0019 | 5 | 23 | 3.814339 | -3.260074 | 3.007625 | 0.8692652 | 12.61127 | 3.452713
2018-02-27 11:40 | 167406.6 | 1080.0011 | 5 | 23 | 3.781076 | -3.260097 | 3.007625 | 0.9779236 | 12.61127 | 3.865349
2018-02-27 11:42 | 167526.6 | 1200.0004 | 5 | 23 | 3.749796 | -3.260116 | 3.007625 | 1.086577 | 12.61127 | 4.27446
2018-02-27 11:44 | 167646.6 | 1320.0004 | 5 | 23 | 3.72032 | -3.260034 | 3.007625 | 1.195243 | 12.61127 | 4.68032
2018-02-27 11:46 | 167766.6 | 1440.002 | 5 | 23 | 3.692416 | -3.260105 | 3.007625 | 1.303904 | 12.61127 | 5.083043
2018-02-27 11:48 | 167886.6 | 1560.002 | 5 | 23 | 3.666103 | -3.26005 | 3.007625 | 1.412561 | 12.61127 | 5.482805
2018-02-27 11:50 | 168006.6 | 1680.0021 | 5 | 23 | 3.641617 | -3.260081 | 3.007625 | 1.521221 | 12.61127 | 5.879817
2018-02-27 11:52 | 168126.6 | 1800.0001 | 5 | 23 | 3.619069 | -3.260065 | 3.007625 | 1.629877 | 12.61127 | 6.274259
2018-02-27 11:54 | 168246.6 | 1920.0013 | 5 | 23 | 3.598514 | -3.260006 | 3.007625 | 1.738538 | 12.61127 | 6.666377
2018-02-27 11:56 | 168366.6 | 2040.0006 | 5 | 23 | 3.579834 | -3.260071 | 3.007625 | 1.847196 | 12.61127 | 7.056352
2018-02-27 11:58 | 168486.6 | 2160.0005 | 5 | 23 | 3.562794 | -3.260055 | 3.007625 | 1.955855 | 12.61127 | 7.444395
2018-02-27 12:00 | 168606.6 | 2280.0028 | 5 | 23 | 3.54691 | -3.26006 | 3.007625 | 2.064519 | 12.61127 | 7.830668
2018-02-27 12:02 | 168726.6 | 2400.0012 | 5 | 23 | 3.53168 | -3.259901 | 3.007625 | 2.173178 | 12.61127 | 8.215241
2018-02-27 12:04 | 168846.6 | 2520.002 | 5 | 23 | 3.51647 | -3.260086 | 3.007625 | 2.281832 | 12.61127 | 8.59815
2018-02-27 12:06 | 168966.6 | 2640.0013 | 5 | 23 | 3.500011 | -3.260013 | 3.007625 | 2.390492 | 12.61127 | 8.979374
2018-02-27 12:08 | 169086.6 | 2760.0012 | 5 | 23 | 3.480165 | -3.260142 | 3.007625 | 2.499153 | 12.61127 | 9.358653
2018-02-27 12:10 | 169206.6 | 2880.0012 | 5 | 23 | 3.453125 | -3.260191 | 3.007625 | 2.607808 | 12.61127 | 9.735408
2018-02-27 12:12 | 169326.6 | 3000.0005 | 5 | 23 | 3.415071 | -3.260168 | 3.007625 | 2.716469 | 12.61127 | 10.10869
2018-02-27 12:14 | 169446.6 | 3120.0005 | 5 | 23 | 3.35469 | -3.260142 | 3.007625 | 2.825124 | 12.61127 | 10.47678
2018-02-27 12:16 | 169566.6 | 3240.0005 | 5 | 23 | 3.232224 | -3.260214 | 3.007625 | 2.933785 | 12.61127 | 10.83561
2018-02-27 12:17 | 169647.5 | 3320.8658 | 5 | 23 | 2.999972 | -3.260153 | 3.007625 | 3.00701 | 12.61127 | 11.06546
2018-02-27 12:19 | 169767.5 | 120.0017 | 6 | 23 | 3.325847 | 0 | 3.007625 | 3.00701 | 12.61127 | 11.06546
2018-02-27 12:21 | 169887.5 | 240.0009 | 6 | 23 | 3.336632 | 0 | 3.007625 | 3.00701 | 12.61127 | 11.06546
2018-02-27 12:22 | 169947.5 | 300.0022 | 6 | 23 | 3.339797 | 0 | 3.007625 | 3.00701 | 12.61127 | 11.06546
2018-02-27 12:22 | 169947.5 | 0.0024 | 7 | 24 | 3.339871 | 0 | 0 | 0 | 0 | 0
2018-02-27 12:24 | 170067.6 | 120.0003 | 2 | 24 | 3.969002 | 4.890156 | 0.1623049 | 0 | 0.6246584 | 0
2018-02-27 12:26 | 170187.6 | 240.0003 | 2 | 24 | 4.013948 | 4.890118 | 0.3252936 | 0 | 1.275489 | 0
2018-02-27 12:28 | 170307.6 | 360.0012 | 2 | 24 | 4.050154 | 4.889845 | 0.4882803 | 0 | 1.932785 | 0
2018-02-27 12:30 | 170427.6 | 480.0019 | 2 | 24 | 4.079763 | 4.890175 | 0.6512664 | 0 | 2.595369 | 0
2018-02-27 12:32 | 170547.6 | 600.0019 | 2 | 24 | 4.105603 | 4.8899 | 0.8142505 | 0 | 3.26246 | 0
2018-02-27 12:34 | 170667.6 | 720.0008 | 2 | 24 | 4.129426 | 4.890154 | 0.9772372 | 0 | 3.933554 | 0
2018-02-27 12:36 | 170787.6 | 840.0019 | 2 | 24 | 4.155086 | 4.890209 | 1.140226 | 0 | 4.608661 | 0
2018-02-27 12:38 | 170907.6 | 960.0011 | 2 | 24 | 4.183121 | 4.890106 | 1.303208 | 0 | 5.288113 | 0
2018-02-27 12:40 | 171027.6 | 1080.0007 | 2 | 24 | 4.200378 | 4.643309 | 1.464342 | 0 | 5.964128 | 0
2018-02-27 12:42 | 171147.6 | 1200.0003 | 2 | 24 | 4.200361 | 4.139709 | 1.610645 | 0 | 6.578656 | 0
2018-02-27 12:44 | 171267.6 | 1320.0003 | 2 | 24 | 4.200365 | 3.662764 | 1.74061 | 0 | 7.124561 | 0
2018-02-27 12:46 | 171375.4 | 1427.7432 | 2 | 24 | 4.200379 | 3.259998 | 1.844126 | 0 | 7.559365 | 0
2018-02-27 12:48 | 171495.4 | 120.0002 | 3 | 24 | 4.227458 | 3.259945 | 1.952345 | 7.65e-10 | 8.015274 | 3.115e-09
2018-02-27 12:50 | 171615.4 | 240.0018 | 3 | 24 | 4.259287 | 3.259918 | 2.061 | 7.65e-10 | 8.476312 | 3.115e-09
2018-02-27 12:52 | 171735.4 | 360.0008 | 3 | 24 | 4.29371 | 3.259989 | 2.169649 | 7.65e-10 | 8.940927 | 3.115e-09
2018-02-27 12:54 | 171855.4 | 480.0002 | 3 | 24 | 4.330381 | 3.259966 | 2.278305 | 7.65e-10 | 9.409438 | 3.115e-09
2018-02-27 12:56 | 171975.4 | 600.0017 | 3 | 24 | 4.369142 | 3.259962 | 2.386963 | 7.65e-10 | 9.882058 | 3.115e-09
2018-02-27 12:58 | 172095.4 | 720.0002 | 3 | 24 | 4.400371 | 3.094364 | 2.494955 | 7.65e-10 | 10.35594 | 3.115e-09
2018-02-27 13:00 | 172215.4 | 840.0018 | 3 | 24 | 4.400376 | 2.582415 | 2.589149 | 7.65e-10 | 10.77043 | 3.115e-09
2018-02-27 13:02 | 172335.4 | 960 | 3 | 24 | 4.400359 | 2.17486 | 2.668201 | 7.65e-10 | 11.11829 | 3.115e-09
2018-02-27 13:04 | 172455.4 | 1080.0003 | 3 | 24 | 4.400356 | 1.841351 | 2.734949 | 7.65e-10 | 11.412 | 3.115e-09
2018-02-27 13:06 | 172575.4 | 1200.0003 | 3 | 24 | 4.400355 | 1.567432 | 2.791615 | 7.65e-10 | 11.66136 | 3.115e-09
2018-02-27 13:08 | 172695.4 | 1320.0018 | 3 | 24 | 4.400319 | 1.342127 | 2.839997 | 7.65e-10 | 11.87425 | 3.115e-09
2018-02-27 13:10 | 172815.4 | 1440.001 | 3 | 24 | 4.400319 | 1.156561 | 2.881554 | 7.65e-10 | 12.05712 | 3.115e-09
2018-02-27 13:12 | 172935.4 | 1560.0003 | 3 | 24 | 4.400311 | 1.002201 | 2.917462 | 7.65e-10 | 12.21512 | 3.115e-09
2018-02-27 13:14 | 173055.4 | 1680.001 | 3 | 24 | 4.400314 | 0.8735218 | 2.948671 | 7.65e-10 | 12.35245 | 3.115e-09
2018-02-27 13:16 | 173175.4 | 1800.0003 | 3 | 24 | 4.400349 | 0.7664642 | 2.975952 | 7.65e-10 | 12.4725 | 3.115e-09
2018-02-27 13:18 | 173295.4 | 1920.0019 | 3 | 24 | 4.400302 | 0.6745033 | 2.999931 | 7.65e-10 | 12.57801 | 3.115e-09
2018-02-27 13:19 | 173329.4 | 1954.052 | 3 | 24 | 4.400331 | 0.6519871 | 3.006205 | 7.65e-10 | 12.60562 | 3.115e-09
2018-02-27 13:21 | 173449.5 | 120.0015 | 4 | 24 | 4.351329 | 0 | 3.006205 | 7.65e-10 | 12.60562 | 3.115e-09
2018-02-27 13:23 | 173569.5 | 239.9999 | 4 | 24 | 4.347482 | 0 | 3.006205 | 7.65e-10 | 12.60562 | 3.115e-09
2018-02-27 13:24 | 173629.5 | 300.0045 | 4 | 24 | 4.346332 | 0 | 3.006205 | 7.65e-10 | 12.60562 | 3.115e-09
2018-02-27 13:26 | 173749.6 | 120.0018 | 5 | 24 | 4.096128 | -3.26014 | 3.006205 | 0.1086501 | 12.60562 | 0.4485623
2018-02-27 13:28 | 173869.6 | 240.0018 | 5 | 24 | 4.051346 | -3.260147 | 3.006205 | 0.2173034 | 12.60562 | 0.8911564
2018-02-27 13:30 | 173989.6 | 360.0002 | 5 | 24 | 4.008344 | -3.260013 | 3.006205 | 0.3259605 | 12.60562 | 1.329019
2018-02-27 13:32 | 174109.6 | 480.0002 | 5 | 24 | 3.966206 | -3.259955 | 3.006205 | 0.434613 | 12.60562 | 1.762237
2018-02-27 13:34 | 174229.6 | 600.0002 | 5 | 24 | 3.925285 | -3.260214 | 3.006205 | 0.5432723 | 12.60562 | 2.190967
2018-02-27 13:36 | 174349.6 | 720.0002 | 5 | 24 | 3.885979 | -3.260233 | 3.006205 | 0.6519324 | 12.60562 | 2.615338
2018-02-27 13:38 | 174469.6 | 840.0018 | 5 | 24 | 3.848632 | -3.259994 | 3.006205 | 0.7605913 | 12.60562 | 3.035537
2018-02-27 13:40 | 174589.6 | 960.0005 | 5 | 24 | 3.813375 | -3.260126 | 3.006205 | 0.869251 | 12.60562 | 3.451792
2018-02-27 13:42 | 174709.6 | 1080.0018 | 5 | 24 | 3.780119 | -3.26014 | 3.006205 | 0.9779083 | 12.60562 | 3.864318
2018-02-27 13:44 | 174829.6 | 1200.0002 | 5 | 24 | 3.748936 | -3.260097 | 3.006205 | 1.086565 | 12.60562 | 4.273342
2018-02-27 13:46 | 174949.6 | 1320.0018 | 5 | 24 | 3.719541 | -3.260144 | 3.006205 | 1.195229 | 12.60562 | 4.679102
2018-02-27 13:48 | 175069.6 | 1440.0002 | 5 | 24 | 3.691712 | -3.260076 | 3.006205 | 1.303887 | 12.60562 | 5.081733
2018-02-27 13:50 | 175189.6 | 1560.0002 | 5 | 24 | 3.665474 | -3.260128 | 3.006205 | 1.412545 | 12.60562 | 5.481428
2018-02-27 13:52 | 175309.6 | 1680.0002 | 5 | 24 | 3.641018 | -3.260069 | 3.006205 | 1.521203 | 12.60562 | 5.878366
2018-02-27 13:54 | 175429.6 | 1800.0003 | 5 | 24 | 3.618562 | -3.260137 | 3.006205 | 1.629856 | 12.60562 | 6.272737
2018-02-27 13:56 | 175549.6 | 1920.0002 | 5 | 24 | 3.59806 | -3.260139 | 3.006205 | 1.738518 | 12.60562 | 6.664804
2018-02-27 13:58 | 175669.6 | 2040.0002 | 5 | 24 | 3.579468 | -3.260071 | 3.006205 | 1.847178 | 12.60562 | 7.054745
2018-02-27 14:00 | 175789.6 | 2160.0012 | 5 | 24 | 3.5625 | -3.260067 | 3.006205 | 1.955835 | 12.60562 | 7.442742
2018-02-27 14:02 | 175909.6 | 2280.0018 | 5 | 24 | 3.546702 | -3.260139 | 3.006205 | 2.064497 | 12.60562 | 7.828984
2018-02-27 14:04 | 176029.6 | 2400.0002 | 5 | 24 | 3.531506 | -3.260065 | 3.006205 | 2.173155 | 12.60562 | 8.213532
2018-02-27 14:06 | 176149.6 | 2520.001 | 5 | 24 | 3.516307 | -3.260123 | 3.006205 | 2.281804 | 12.60562 | 8.596405
2018-02-27 14:08 | 176269.6 | 2640.0002 | 5 | 24 | 3.49988 | -3.260123 | 3.006205 | 2.39047 | 12.60562 | 8.977635
2018-02-27 14:10 | 176389.6 | 2760.0009 | 5 | 24 | 3.480034 | -3.260121 | 3.006205 | 2.499134 | 12.60562 | 9.356915
2018-02-27 14:12 | 176509.6 | 2880.001 | 5 | 24 | 3.452972 | -3.260132 | 3.006205 | 2.607799 | 12.60562 | 9.733688
2018-02-27 14:14 | 176629.6 | 3000.001 | 5 | 24 | 3.414824 | -3.260195 | 3.006205 | 2.716457 | 12.60562 | 10.10693
2018-02-27 14:16 | 176749.6 | 3120.001 | 5 | 24 | 3.354198 | -3.260116 | 3.006205 | 2.825117 | 12.60562 | 10.47501
2018-02-27 14:18 | 176869.6 | 3240.001 | 5 | 24 | 3.230753 | -3.260168 | 3.006205 | 2.933777 | 12.60562 | 10.83375
2018-02-27 14:19 | 176949.3 | 3319.7592 | 5 | 24 | 2.999965 | -3.260144 | 3.006205 | 3.005997 | 12.60562 | 11.06037
2018-02-27 14:21 | 177069.4 | 120.0008 | 6 | 24 | 3.32487 | 0 | 3.006205 | 3.005997 | 12.60562 | 11.06037
2018-02-27 14:23 | 177189.4 | 240.0009 | 6 | 24 | 3.335631 | 0 | 3.006205 | 3.005997 | 12.60562 | 11.06037
2018-02-27 14:24 | 177249.4 | 300.0029 | 6 | 24 | 3.338825 | 0 | 3.006205 | 3.005997 | 12.60562 | 11.06037
2018-02-27 14:24 | 177249.4 | 0.0024 | 7 | 25 | 3.338934 | 0 | 0 | 0 | 0 | 0
2018-02-27 14:26 | 177369.5 | 120.0002 | 2 | 25 | 3.968276 | 4.890198 | 0.1622991 | 2.88e-10 | 0.6244865 | 9.62e-10
2018-02-27 14:28 | 177489.5 | 240.0009 | 2 | 25 | 4.013344 | 4.890009 | 0.3252868 | 2.88e-10 | 1.275208 | 9.62e-10
2018-02-27 14:30 | 177609.5 | 360.0003 | 2 | 25 | 4.049582 | 4.88986 | 0.4882676 | 2.88e-10 | 1.932384 | 9.62e-10
2018-02-27 14:32 | 177729.5 | 480.0002 | 2 | 25 | 4.079262 | 4.890192 | 0.6512531 | 2.88e-10 | 2.594878 | 9.62e-10
2018-02-27 14:34 | 177849.5 | 600.0011 | 2 | 25 | 4.105157 | 4.889847 | 0.8142323 | 2.88e-10 | 3.261872 | 9.62e-10
2018-02-27 14:36 | 177969.5 | 720.0019 | 2 | 25 | 4.129028 | 4.8902 | 0.9772207 | 2.88e-10 | 3.932905 | 9.62e-10
2018-02-27 14:38 | 178089.5 | 840.0002 | 2 | 25 | 4.154702 | 4.890198 | 1.140201 | 2.88e-10 | 4.607911 | 9.62e-10
2018-02-27 14:40 | 178209.5 | 960.0018 | 2 | 25 | 4.182782 | 4.889879 | 1.303184 | 2.88e-10 | 5.287313 | 9.62e-10
2018-02-27 14:42 | 178329.5 | 1080.0019 | 2 | 25 | 4.200372 | 4.648396 | 1.464393 | 2.88e-10 | 5.963612 | 9.62e-10
2018-02-27 14:44 | 178449.5 | 1200.0019 | 2 | 25 | 4.200379 | 4.143267 | 1.610827 | 2.88e-10 | 6.57869 | 9.62e-10
2018-02-27 14:46 | 178569.5 | 1320.0003 | 2 | 25 | 4.200377 | 3.664446 | 1.740873 | 2.88e-10 | 7.124933 | 9.62e-10
2018-02-27 14:48 | 178677.6 | 1428.1816 | 2 | 25 | 4.200396 | 3.259983 | 1.844836 | 2.88e-10 | 7.561615 | 9.62e-10
2018-02-27 14:50 | 178797.7 | 120.0001 | 3 | 25 | 4.227499 | 3.260012 | 1.95305 | 2.88e-10 | 8.017506 | 9.62e-10
2018-02-27 14:52 | 178917.7 | 240.0001 | 3 | 25 | 4.259372 | 3.259983 | 2.061711 | 2.88e-10 | 8.478577 | 9.62e-10
2018-02-27 14:54 | 179037.7 | 360.0017 | 3 | 25 | 4.293804 | 3.260008 | 2.170366 | 2.88e-10 | 8.943226 | 9.62e-10
2018-02-27 14:56 | 179157.7 | 480.0012 | 3 | 25 | 4.330548 | 3.260025 | 2.279019 | 2.88e-10 | 9.411736 | 9.62e-10
2018-02-27 14:58 | 179277.7 | 600.0026 | 3 | 25 | 4.369344 | 3.260023 | 2.387676 | 2.88e-10 | 9.884373 | 9.62e-10
2018-02-27 15:00 | 179397.7 | 720.0018 | 3 | 25 | 4.400395 | 3.092443 | 2.495641 | 2.88e-10 | 10.35815 | 9.62e-10
2018-02-27 15:02 | 179517.7 | 840.001 | 3 | 25 | 4.400378 | 2.580462 | 2.589749 | 2.88e-10 | 10.77226 | 9.62e-10
2018-02-27 15:04 | 179637.7 | 960.0018 | 3 | 25 | 4.400359 | 2.172848 | 2.66874 | 2.88e-10 | 11.11985 | 9.62e-10
2018-02-27 15:06 | 179757.7 | 1080.0017 | 3 | 25 | 4.400365 | 1.840137 | 2.735433 | 2.88e-10 | 11.41333 | 9.62e-10
2018-02-27 15:08 | 179877.7 | 1200.001 | 3 | 25 | 4.400377 | 1.567225 | 2.792057 | 2.88e-10 | 11.66249 | 9.62e-10
2018-02-27 15:10 | 179997.7 | 1320.0018 | 3 | 25 | 4.400355 | 1.342022 | 2.840412 | 2.88e-10 | 11.87527 | 9.62e-10
2018-02-27 15:12 | 180117.7 | 1440 | 3 | 25 | 4.400312 | 1.155918 | 2.881943 | 2.88e-10 | 12.05802 | 9.62e-10
2018-02-27 15:14 | 180237.7 | 1560.001 | 3 | 25 | 4.400343 | 1.00238 | 2.917833 | 2.88e-10 | 12.21595 | 9.62e-10
2018-02-27 15:16 | 180357.7 | 1680.0001 | 3 | 25 | 4.40031 | 0.8732929 | 2.949028 | 2.88e-10 | 12.35322 | 9.62e-10
2018-02-27 15:18 | 180477.7 | 1800.0011 | 3 | 25 | 4.40033 | 0.7662544 | 2.976293 | 2.88e-10 | 12.47319 | 9.62e-10
2018-02-27 15:20 | 180597.7 | 1920.0003 | 3 | 25 | 4.400303 | 0.674633 | 3.000258 | 2.88e-10 | 12.57865 | 9.62e-10
2018-02-27 15:20 | 180630.7 | 1953.0216 | 3 | 25 | 4.400316 | 0.6519966 | 3.006342 | 2.88e-10 | 12.60542 | 9.62e-10
2018-02-27 15:22 | 180750.7 | 120.0015 | 4 | 25 | 4.351384 | 0 | 3.006342 | 2.88e-10 | 12.60542 | 9.62e-10
2018-02-27 15:24 | 180870.7 | 240.0016 | 4 | 25 | 4.347541 | 0 | 3.006342 | 2.88e-10 | 12.60542 | 9.62e-10
2018-02-27 15:25 | 180930.7 | 300.0037 | 4 | 25 | 4.34638 | 0 | 3.006342 | 2.88e-10 | 12.60542 | 9.62e-10
2018-02-27 15:27 | 181050.8 | 120.001 | 5 | 25 | 4.096436 | -3.260092 | 3.006342 | 0.108658 | 12.60542 | 0.4486245
2018-02-27 15:29 | 181170.8 | 240.0018 | 5 | 25 | 4.051645 | -3.260123 | 3.006342 | 0.2173129 | 12.60542 | 0.8912577
2018-02-27 15:31 | 181290.8 | 360.0002 | 5 | 25 | 4.008646 | -3.260155 | 3.006342 | 0.3259708 | 12.60542 | 1.329155
2018-02-27 15:33 | 181410.8 | 480.0005 | 5 | 25 | 3.966546 | -3.260015 | 3.006342 | 0.434628 | 12.60542 | 1.762427
2018-02-27 15:35 | 181530.8 | 600.0011 | 5 | 25 | 3.925632 | -3.260092 | 3.006342 | 0.5432858 | 12.60542 | 2.191188
2018-02-27 15:37 | 181650.8 | 720.001 | 5 | 25 | 3.886367 | -3.260036 | 3.006342 | 0.6519446 | 12.60542 | 2.615592
2018-02-27 15:39 | 181770.8 | 840.0002 | 5 | 25 | 3.849019 | -3.260151 | 3.006342 | 0.7606048 | 12.60542 | 3.035838
2018-02-27 15:41 | 181890.8 | 960.0018 | 5 | 25 | 3.813804 | -3.260039 | 3.006342 | 0.8692646 | 12.60542 | 3.452138
2018-02-27 15:43 | 182010.8 | 1080.0018 | 5 | 25 | 3.780552 | -3.260079 | 3.006342 | 0.9779229 | 12.60542 | 3.864715
2018-02-27 15:45 | 182130.8 | 1200.0009 | 5 | 25 | 3.749372 | -3.260055 | 3.006342 | 1.086576 | 12.60542 | 4.273771
2018-02-27 15:47 | 182250.8 | 1320.0018 | 5 | 25 | 3.719924 | -3.260077 | 3.006342 | 1.195234 | 12.60542 | 4.679558
2018-02-27 15:49 | 182370.8 | 1440.0002 | 5 | 25 | 3.692048 | -3.260086 | 3.006342 | 1.303891 | 12.60542 | 5.082224
2018-02-27 15:51 | 182490.8 | 1560.0018 | 5 | 25 | 3.665677 | -3.260023 | 3.006342 | 1.412552 | 12.60542 | 5.48196
2018-02-27 15:53 | 182610.8 | 1680.0018 | 5 | 25 | 3.641158 | -3.259976 | 3.006342 | 1.521207 | 12.60542 | 5.878903
2018-02-27 15:55 | 182730.8 | 1800.0006 | 5 | 25 | 3.618607 | -3.260004 | 3.006342 | 1.629864 | 12.60542 | 6.273297
2018-02-27 15:57 | 182850.8 | 1920.0018 | 5 | 25 | 3.598037 | -3.260084 | 3.006342 | 1.738525 | 12.60542 | 6.665362
2018-02-27 15:59 | 182970.8 | 2040.0018 | 5 | 25 | 3.579338 | -3.260109 | 3.006342 | 1.847184 | 12.60542 | 7.05529
2018-02-27 16:01 | 183090.8 | 2160.0002 | 5 | 25 | 3.562301 | -3.26013 | 3.006342 | 1.955843 | 12.60542 | 7.443278
2018-02-27 16:03 | 183210.8 | 2280.001 | 5 | 25 | 3.546443 | -3.260023 | 3.006342 | 2.064496 | 12.60542 | 7.829462
2018-02-27 16:05 | 183330.8 | 2400.001 | 5 | 25 | 3.531227 | -3.260097 | 3.006342 | 2.173153 | 12.60542 | 8.213978
2018-02-27 16:07 | 183450.8 | 2520.0018 | 5 | 25 | 3.515972 | -3.260184 | 3.006342 | 2.281816 | 12.60542 | 8.596866
2018-02-27 16:09 | 183570.8 | 2640.001 | 5 | 25 | 3.499501 | -3.26014 | 3.006342 | 2.390471 | 12.60542 | 8.97802
2018-02-27 16:11 | 183690.8 | 2760.0018 | 5 | 25 | 3.479624 | -3.259708 | 3.006342 | 2.499132 | 12.60542 | 9.357243
2018-02-27 16:13 | 183810.8 | 2880.001 | 5 | 25 | 3.452545 | -3.26013 | 3.006342 | 2.607785 | 12.60542 | 9.733931
2018-02-27 16:15 | 183930.8 | 3000.001 | 5 | 25 | 3.414326 | -3.260151 | 3.006342 | 2.716446 | 12.60542 | 10.10714
2018-02-27 16:17 | 184050.8 | 3120.0018 | 5 | 25 | 3.353495 | -3.260155 | 3.006342 | 2.825108 | 12.60542 | 10.47515
2018-02-27 16:19 | 184170.8 | 3240.0018 | 5 | 25 | 3.229568 | -3.260123 | 3.006342 | 2.933767 | 12.60542 | 10.83379
2018-02-27 16:21 | 184250.2 | 3319.3711 | 5 | 25 | 2.999984 | -3.260163 | 3.006342 | 3.005637 | 12.60542 | 11.05926
2018-02-27 16:23 | 184370.2 | 119.9998 | 6 | 25 | 3.326316 | 0 | 3.006342 | 3.005637 | 12.60542 | 11.05926
2018-02-27 16:25 | 184490.2 | 240.0023 | 6 | 25 | 3.337138 | 0 | 3.006342 | 3.005637 | 12.60542 | 11.05926
2018-02-27 16:26 | 184550.2 | 300.0044 | 6 | 25 | 3.340324 | 0 | 3.006342 | 3.005637 | 12.60542 | 11.05926
2018-02-27 16:26 | 184550.2 | 0.0048 | 7 | 26 | 3.340351 | 0 | 0 | 0 | 0 | 0
2018-02-27 16:28 | 184670.3 | 120.001 | 2 | 26 | 3.969246 | 4.889807 | 0.1622999 | 5.2e-11 | 0.6247067 | 1.73e-10
2018-02-27 16:30 | 184790.3 | 240.001 | 2 | 26 | 4.014174 | 4.890003 | 0.3252868 | 5.2e-11 | 1.275567 | 1.73e-10
2018-02-27 16:32 | 184910.3 | 360.001 | 2 | 26 | 4.050426 | 4.889818 | 0.4882685 | 5.2e-11 | 1.932884 | 1.73e-10
2018-02-27 16:34 | 185030.3 | 480.0018 | 2 | 26 | 4.080078125 | 4.890165 | 0.6512508 | 5.2e-11 | 2.5955 | 1.73e-10
2018-02-27 16:36 | 185150.3 | 600.0018 | 2 | 26 | 4.105942 | 4.890015 | 0.8142415 | 5.2e-11 | 3.262672 | 1.73e-10
2018-02-27 16:38 | 185270.3 | 720.001 | 2 | 26 | 4.129807 | 4.889896 | 0.9772243 | 5.2e-11 | 3.933808 | 1.73e-10
2018-02-27 16:40 | 185390.3 | 840.0004 | 2 | 26 | 4.155488 | 4.890219 | 1.140208 | 5.2e-11 | 4.608958 | 1.73e-10
2018-02-27 16:42 | 185510.3 | 960.0018 | 2 | 26 | 4.18363 | 4.889885 | 1.303187 | 5.2e-11 | 5.288476 | 1.73e-10
2018-02-27 16:44 | 185630.3 | 1080 | 2 | 26 | 4.200385 | 4.634916 | 1.464173 | 5.2e-11 | 5.963915 | 1.73e-10
2018-02-27 16:46 | 185750.3 | 1200.001 | 2 | 26 | 4.200355 | 4.132467 | 1.610208 | 5.2e-11 | 6.57732 | 1.73e-10
2018-02-27 16:48 | 185870.3 | 1320.001 | 2 | 26 | 4.200376 | 3.656975 | 1.739942 | 5.2e-11 | 7.122249 | 1.73e-10
2018-02-27 16:49 | 185976.7 | 1426.3712 | 2 | 26 | 4.200367 | 3.259996 | 1.842052 | 5.2e-11 | 7.551152 | 1.73e-10
2018-02-27 16:51 | 186096.7 | 120.0002 | 3 | 26 | 4.227389 | 3.260021 | 1.950274 | 5.2e-11 | 8.007067 | 1.73e-10
2018-02-27 16:53 | 186216.7 | 240.0009 | 3 | 26 | 4.259154 | 3.259966 | 2.058928 | 5.2e-11 | 8.468087 | 1.73e-10
2018-02-27 16:55 | 186336.7 | 360.0002 | 3 | 26 | 4.293512 | 3.259975 | 2.167581 | 5.2e-11 | 8.932701 | 1.73e-10
2018-02-27 16:57 | 186456.7 | 480.0004 | 3 | 26 | 4.33017 | 3.259987 | 2.276234 | 5.2e-11 | 9.401177 | 1.73e-10
2018-02-27 16:59 | 186576.7 | 600.0013 | 3 | 26 | 4.368891 | 3.259962 | 2.384889 | 5.2e-11 | 9.873757 | 1.73e-10
2018-02-27 17:01 | 186696.7 | 720.0018 | 3 | 26 | 4.40037 | 3.099388 | 2.492927 | 5.2e-11 | 10.34782 | 1.73e-10
2018-02-27 17:03 | 186816.7 | 840.001 | 3 | 26 | 4.400359 | 2.586775 | 2.587269 | 5.2e-11 | 10.76296 | 1.73e-10
2018-02-27 17:05 | 186936.7 | 960.001 | 3 | 26 | 4.400365 | 2.179758 | 2.666477 | 5.2e-11 | 11.11151 | 1.73e-10
2018-02-27 17:07 | 187056.7 | 1080.0001 | 3 | 26 | 4.400354 | 1.845762 | 2.733368 | 5.2e-11 | 11.40585 | 1.73e-10
2018-02-27 17:09 | 187176.7 | 1200.0018 | 3 | 26 | 4.400348 | 1.571491 | 2.790171 | 5.2e-11 | 11.6558 | 1.73e-10
2018-02-27 17:11 | 187296.7 | 1320.0018 | 3 | 26 | 4.400363 | 1.346741 | 2.83868 | 5.2e-11 | 11.86926 | 1.73e-10
2018-02-27 17:13 | 187416.7 | 1440.0012 | 3 | 26 | 4.400319 | 1.159452 | 2.880348 | 5.2e-11 | 12.05262 | 1.73e-10
2018-02-27 17:15 | 187536.7 | 1560.001 | 3 | 26 | 4.400325 | 1.005362 | 2.916355 | 5.2e-11 | 12.21106 | 1.73e-10
2018-02-27 17:17 | 187656.7 | 1680.0002 | 3 | 26 | 4.400331 | 0.8766441 | 2.947649 | 5.2e-11 | 12.34876 | 1.73e-10
2018-02-27 17:19 | 187776.7 | 1800.0018 | 3 | 26 | 4.400333 | 0.7681561 | 2.975001 | 5.2e-11 | 12.46912 | 1.73e-10
2018-02-27 17:21 | 187896.7 | 1920.0002 | 3 | 26 | 4.400315 | 0.676487 | 2.999038 | 5.2e-11 | 12.57489 | 1.73e-10
2018-02-27 17:22 | 187932.8 | 1956.132 | 3 | 26 | 4.400318 | 0.6519947 | 3.005704 | 5.2e-11 | 12.60422 | 1.73e-10
2018-02-27 17:24 | 188052.9 | 120.0031 | 4 | 26 | 4.351378 | 0 | 3.005704 | 5.2e-11 | 12.60422 | 1.73e-10
2018-02-27 17:26 | 188172.9 | 239.9999 | 4 | 26 | 4.34753 | 0 | 3.005704 | 5.2e-11 | 12.60422 | 1.73e-10
2018-02-27 17:27 | 188232.9 | 300.0038 | 4 | 26 | 4.346377 | 0 | 3.005704 | 5.2e-11 | 12.60422 | 1.73e-10
2018-02-27 17:29 | 188353 | 120.0018 | 5 | 26 | 4.096219 | -3.260086 | 3.005704 | 0.1086589 | 12.60422 | 0.4486085
2018-02-27 17:31 | 188473 | 240.001 | 5 | 26 | 4.051379 | -3.26017 | 3.005704 | 0.2173102 | 12.60422 | 0.8912016
2018-02-27 17:33 | 188593 | 360.0011 | 5 | 26 | 4.008357 | -3.260084 | 3.005704 | 0.3259755 | 12.60422 | 1.3291
2018-02-27 17:35 | 188713 | 480.0011 | 5 | 26 | 3.966243 | -3.260134 | 3.005704 | 0.4346381 | 12.60422 | 1.762362
2018-02-27 17:37 | 188833 | 600.0011 | 5 | 26 | 3.925364 | -3.260044 | 3.005704 | 0.5432976 | 12.60422 | 2.191098
2018-02-27 17:39 | 188953 | 720.0011 | 5 | 26 | 3.886147 | -3.260098 | 3.005704 | 0.6519629 | 12.60422 | 2.615501
2018-02-27 17:41 | 189073 | 840.0003 | 5 | 26 | 3.848854 | -3.260134 | 3.005704 | 0.7606263 | 12.60422 | 3.035738
2018-02-27 17:43 | 189193 | 960.0011 | 5 | 26 | 3.813684 | -3.260159 | 3.005704 | 0.8692889 | 12.60422 | 3.452035
2018-02-27 17:45 | 189313 | 1080.0011 | 5 | 26 | 3.780505 | -3.260159 | 3.005704 | 0.9779472 | 12.60422 | 3.864603
2018-02-27 17:47 | 189433 | 1200.0003 | 5 | 26 | 3.749319 | -3.260042 | 3.005704 | 1.086611 | 12.60422 | 4.273695
2018-02-27 17:49 | 189553 | 1320.0003 | 5 | 26 | 3.719856 | -3.260097 | 3.005704 | 1.195274 | 12.60422 | 4.679492
2018-02-27 17:51 | 189673 | 1440.0019 | 5 | 26 | 3.691965 | -3.260058 | 3.005704 | 1.303938 | 12.60422 | 5.082181
2018-02-27 17:53 | 189793 | 1560.0003 | 5 | 26 | 3.665646 | -3.260056 | 3.005704 | 1.412602 | 12.60422 | 5.481916
2018-02-27 17:55 | 189913 | 1680.0028 | 5 | 26 | 3.641146 | -3.260058 | 3.005704 | 1.521264 | 12.60422 | 5.878884
2018-02-27 17:57 | 190033 | 1800.0003 | 5 | 26 | 3.618613 | -3.260071 | 3.005704 | 1.629921 | 12.60422 | 6.273279
2018-02-27 17:59 | 190153 | 1920.0011 | 5 | 26 | 3.598027 | -3.260081 | 3.005704 | 1.738576 | 12.60422 | 6.665322
2018-02-27 18:01 | 190273 | 2040.0011 | 5 | 26 | 3.579339 | -3.260037 | 3.005704 | 1.847213 | 12.60422 | 7.055169
2018-02-27 18:03 | 190393 | 2160.0012 | 5 | 26 | 3.562278 | -3.260065 | 3.005704 | 1.955902 | 12.60422 | 7.443263
2018-02-27 18:05 | 190513 | 2280.0019 | 5 | 26 | 3.546416 | -3.260081 | 3.005704 | 2.064557 | 12.60422 | 7.829454
2018-02-27 18:07 | 190633 | 2400.0009 | 5 | 26 | 3.531199 | -3.260006 | 3.005704 | 2.173215 | 12.60422 | 8.213969
2018-02-27 18:09 | 190753 | 2520.0003 | 5 | 26 | 3.515951 | -3.260097 | 3.005704 | 2.28186 | 12.60422 | 8.596795
2018-02-27 18:11 | 190873 | 2640.0002 | 5 | 26 | 3.499461 | -3.260081 | 3.005704 | 2.390531 | 12.60422 | 8.977999
2018-02-27 18:13 | 190993 | 2760.0012 | 5 | 26 | 3.479532 | -3.260149 | 3.005704 | 2.499195 | 12.60422 | 9.357224
2018-02-27 18:15 | 191113 | 2880.0003 | 5 | 26 | 3.452427 | -3.260109 | 3.005704 | 2.607852 | 12.60422 | 9.733915
2018-02-27 18:17 | 191233 | 3000.0027 | 5 | 26 | 3.414146 | -3.260081 | 3.005704 | 2.716514 | 12.60422 | 10.10711
2018-02-27 18:19 | 191353 | 3120.0003 | 5 | 26 | 3.353256 | -3.260102 | 3.005704 | 2.825173 | 12.60422 | 10.47509
2018-02-27 18:21 | 191473 | 3240.0027 | 5 | 26 | 3.229049 | -3.260118 | 3.005704 | 2.933834 | 12.60422 | 10.8337
2018-02-27 18:22 | 191552 | 3319.0273 | 5 | 26 | 2.999977 | -3.260074 | 3.005704 | 3.005387 | 12.60422 | 11.05814
2018-02-27 18:24 | 191672.1 | 119.9999 | 6 | 26 | 3.326151 | 0 | 3.005704 | 3.005387 | 12.60422 | 11.05814
2018-02-27 18:26 | 191792.1 | 240.0007 | 6 | 26 | 3.336983 | 0 | 3.005704 | 3.005387 | 12.60422 | 11.05814
2018-02-27 18:27 | 191852.1 | 300.0038 | 6 | 26 | 3.340176 | 0 | 3.005704 | 3.005387 | 12.60422 | 11.05814
2018-02-27 18:27 | 191852.1 | 0.0039 | 7 | 27 | 3.340273 | 0 | 0 | 0 | 0 | 0
2018-02-27 18:29 | 191972.2 | 120.0002 | 2 | 27 | 3.968982 | 4.889795 | 0.1622995 | 1.189e-09 | 0.6246659 | 3.97e-09
2018-02-27 18:31 | 192092.2 | 240.0019 | 2 | 27 | 4.013938 | 4.889828 | 0.3252842 | 1.189e-09 | 1.275478 | 3.97e-09
2018-02-27 18:33 | 192212.2 | 360.0008 | 2 | 27 | 4.050154 | 4.889845 | 0.4882618 | 1.189e-09 | 1.932736 | 3.97e-09
2018-02-27 18:35 | 192332.2 | 480.0011 | 2 | 27 | 4.079738 | 4.889833 | 0.6512412 | 1.189e-09 | 2.59529 | 3.97e-09
2018-02-27 18:37 | 192452.2 | 600.0027 | 2 | 27 | 4.105577 | 4.88982 | 0.81422 | 1.189e-09 | 3.262356 | 3.97e-09
2018-02-27 18:39 | 192572.2 | 720.0018 | 2 | 27 | 4.129385 | 4.889952 | 0.9771986 | 1.189e-09 | 3.933413 | 3.97e-09
2018-02-27 18:41 | 192692.2 | 840.0018 | 2 | 27 | 4.155022 | 4.889853 | 1.140179 | 1.189e-09 | 4.608474 | 3.97e-09
2018-02-27 18:43 | 192812.2 | 960.0002 | 2 | 27 | 4.183105 | 4.889843 | 1.303158 | 1.189e-09 | 5.287913 | 3.97e-09
2018-02-27 18:45 | 192932.2 | 1080.0019 | 2 | 27 | 4.200382 | 4.642813 | 1.464287 | 1.189e-09 | 5.963905 | 3.97e-09
2018-02-27 18:47 | 193052.2 | 1200.0002 | 2 | 27 | 4.200359 | 4.138981 | 1.610564 | 1.189e-09 | 6.578326 | 3.97e-09
2018-02-27 18:49 | 193172.2 | 1320.0019 | 2 | 27 | 4.20037 | 3.662252 | 1.740495 | 1.189e-09 | 7.124084 | 3.97e-09
2018-02-27 18:51 | 193279.3 | 1427.1392 | 2 | 27 | 4.200353 | 3.25996 | 1.843426 | 1.189e-09 | 7.556432 | 3.97e-09
2018-02-27 18:53 | 193399.3 | 120.0018 | 3 | 27 | 4.227426 | 3.259981 | 1.951644 | 2.95e-09 | 8.012331 | 1.1139e-08
2018-02-27 18:55 | 193519.3 | 240.0002 | 3 | 27 | 4.259203 | 3.25997 | 2.060297 | 2.95e-09 | 8.473356 | 1.1139e-08
2018-02-27 18:57 | 193639.3 | 360.0002 | 3 | 27 | 4.293601 | 3.259962 | 2.168957 | 2.95e-09 | 8.938007 | 1.1139e-08
2018-02-27 18:59 | 193759.3 | 480.001 | 3 | 27 | 4.330322 | 3.26001 | 2.277614 | 2.95e-09 | 9.406511 | 1.1139e-08
2018-02-27 19:01 | 193879.3 | 600.0002 | 3 | 27 | 4.369053 | 3.259993 | 2.386266 | 2.95e-09 | 9.879095 | 1.1139e-08
2018-02-27 19:03 | 193999.3 | 720.001 | 3 | 27 | 4.400373 | 3.095554 | 2.494273 | 2.95e-09 | 10.35304 | 1.1139e-08
2018-02-27 19:05 | 194119.3 | 840.0018 | 3 | 27 | 4.400375 | 2.583401 | 2.588493 | 2.95e-09 | 10.76764 | 1.1139e-08
2018-02-27 19:07 | 194239.3 | 960.0017 | 3 | 27 | 4.400357 | 2.175411 | 2.667577 | 2.95e-09 | 11.11564 | 1.1139e-08
2018-02-27 19:09 | 194359.3 | 1080.0011 | 3 | 27 | 4.400356 | 1.84269 | 2.734351 | 2.95e-09 | 11.40947 | 1.1139e-08
2018-02-27 19:11 | 194479.3 | 1200.0001 | 3 | 27 | 4.400327 | 1.568153 | 2.791052 | 2.95e-09 | 11.65898 | 1.1139e-08
2018-02-27 19:13 | 194599.3 | 1320.0009 | 3 | 27 | 4.400352 | 1.343464 | 2.839465 | 2.95e-09 | 11.87201 | 1.1139e-08
2018-02-27 19:15 | 194719.3 | 1440.0001 | 3 | 27 | 4.400321 | 1.157249 | 2.881046 | 2.95e-09 | 12.05498 | 1.1139e-08
2018-02-27 19:17 | 194839.3 | 1560.0005 | 3 | 27 | 4.400361 | 1.00334 | 2.916971 | 2.95e-09 | 12.21306 | 1.1139e-08
2018-02-27 19:19 | 194959.3 | 1680.0018 | 3 | 27 | 4.400318 | 0.8741322 | 2.948186 | 2.95e-09 | 12.35042 | 1.1139e-08
2018-02-27 19:21 | 195079.3 | 1800.0005 | 3 | 27 | 4.400321 | 0.7663078 | 2.975475 | 2.95e-09 | 12.4705 | 1.1139e-08
2018-02-27 19:23 | 195199.3 | 1920.0018 | 3 | 27 | 4.4003 | 0.6751175 | 2.999458 | 2.95e-09 | 12.57603 | 1.1139e-08
2018-02-27 19:24 | 195233.8 | 1954.5312 | 3 | 27 | 4.40031 | 0.6519966 | 3.005821 | 2.95e-09 | 12.60403 | 1.1139e-08
2018-02-27 19:26 | 195353.9 | 120.0018 | 4 | 27 | 4.351437 | 0 | 3.005823 | 2.95e-09 | 12.60404 | 1.1139e-08
2018-02-27 19:28 | 195473.9 | 240.0018 | 4 | 27 | 4.347604 | 0 | 3.005823 | 2.95e-09 | 12.60404 | 1.1139e-08
2018-02-27 19:29 | 195533.9 | 300.0033 | 4 | 27 | 4.346445 | 0 | 3.005823 | 2.95e-09 | 12.60404 | 1.1139e-08
2018-02-27 19:31 | 195654 | 120.0012 | 5 | 27 | 4.096805 | -3.260056 | 3.005823 | 0.1086605 | 12.60404 | 0.4486702
2018-02-27 19:33 | 195774 | 240.0019 | 5 | 27 | 4.051998 | -3.260095 | 3.005823 | 0.2173155 | 12.60404 | 0.8913434
2018-02-27 19:35 | 195894 | 360.0012 | 5 | 27 | 4.009019 | -3.260095 | 3.005823 | 0.3259744 | 12.60404 | 1.329285
2018-02-27 19:37 | 196014 | 480.0019 | 5 | 27 | 3.966917 | -3.260055 | 3.005823 | 0.4346355 | 12.60404 | 1.762614
2018-02-27 19:39 | 196134 | 600.0002 | 5 | 27 | 3.925989 | -3.260053 | 3.005823 | 0.5432847 | 12.60404 | 2.191381
2018-02-27 19:41 | 196254 | 720.0003 | 5 | 27 | 3.886682 | -3.260034 | 3.005823 | 0.6519496 | 12.60404 | 2.615847
2018-02-27 19:43 | 196374 | 840.0004 | 5 | 27 | 3.849301 | -3.260097 | 3.005823 | 0.7606083 | 12.60404 | 3.03612
2018-02-27 19:45 | 196494 | 960.0012 | 5 | 27 | 3.814096 | -3.260044 | 3.005823 | 0.8692658 | 12.60404 | 3.452444
2018-02-27 19:47 | 196614 | 1080.0019 | 5 | 27 | 3.780898 | -3.26005 | 3.005823 | 0.9779253 | 12.60404 | 3.865061
2018-02-27 19:49 | 196734 | 1200.0011 | 5 | 27 | 3.749732 | -3.260069 | 3.005823 | 1.086583 | 12.60404 | 4.274171
2018-02-27 19:51 | 196854 | 1320.0018 | 5 | 27 | 3.720296 | -3.260027 | 3.005823 | 1.195238 | 12.60404 | 4.679986
2018-02-27 19:53 | 196974 | 1440.001 | 5 | 27 | 3.692441 | -3.260018 | 3.005823 | 1.303889 | 12.60404 | 5.082675
2018-02-27 19:55 | 197094 | 1560.0011 | 5 | 27 | 3.666143 | -3.2601 | 3.005823 | 1.412543 | 12.60404 | 5.48243
2018-02-27 19:57 | 197214 | 1680.0002 | 5 | 27 | 3.641706 | -3.260036 | 3.005823 | 1.521195 | 12.60404 | 5.879417
2018-02-27 19:59 | 197334 | 1800.001 | 5 | 27 | 3.619186 | -3.260042 | 3.005823 | 1.629848 | 12.60404 | 6.273859
2018-02-27 20:01 | 197454 | 1920.0003 | 5 | 27 | 3.59868 | -3.260088 | 3.005823 | 1.738504 | 12.60404 | 6.665975
2018-02-27 20:03 | 197574 | 2040.0011 | 5 | 27 | 3.580036 | -3.260056 | 3.005823 | 1.847167 | 12.60404 | 7.055992
2018-02-27 20:05 | 197694 | 2160.0002 | 5 | 27 | 3.562981 | -3.260077 | 3.005823 | 1.955826 | 12.60404 | 7.444057
2018-02-27 20:07 | 197814 | 2280.0011 | 5 | 27 | 3.547124 | -3.260034 | 3.005823 | 2.064483 | 12.60404 | 7.830331
2018-02-27 20:09 | 197934 | 2400.001 | 5 | 27 | 3.531915 | -3.260077 | 3.005823 | 2.173141 | 12.60404 | 8.214926
2018-02-27 20:11 | 198054 | 2520.0001 | 5 | 27 | 3.516725 | -3.260071 | 3.005823 | 2.281797 | 12.60404 | 8.597866
2018-02-27 20:13 | 198174 | 2640.0002 | 5 | 27 | 3.500235 | -3.260055 | 3.005823 | 2.39046 | 12.60404 | 8.979127
2018-02-27 20:15 | 198294 | 2760.0012 | 5 | 27 | 3.480377 | -3.260084 | 3.005823 | 2.499121 | 12.60404 | 9.358435
2018-02-27 20:17 | 198414 | 2880.001 | 5 | 27 | 3.45325 | -3.260149 | 3.005823 | 2.607778 | 12.60404 | 9.735214
2018-02-27 20:19 | 198534 | 3000.0002 | 5 | 27 | 3.415083 | -3.260165 | 3.005823 | 2.716436 | 12.60404 | 10.10849
2018-02-27 20:21 | 198654 | 3120.0003 | 5 | 27 | 3.354514 | -3.260123 | 3.005823 | 2.825095 | 12.60404 | 10.47659
2018-02-27 20:23 | 198774 | 3240.0002 | 5 | 27 | 3.231088 | -3.260113 | 3.005823 | 2.933754 | 12.60404 | 10.83536
2018-02-27 20:24 | 198853.7 | 3319.7368 | 5 | 27 | 2.999977 | -3.260142 | 3.005823 | 3.005955 | 12.60404 | 11.06194
2018-02-27 20:26 | 198973.8 | 119.9999 | 6 | 27 | 3.323771 | 0 | 3.005823 | 3.005962 | 12.60404 | 11.06196
2018-02-27 20:28 | 199093.8 | 240 | 6 | 27 | 3.334567 | 0 | 3.005823 | 3.005962 | 12.60404 | 11.06196
2018-02-27 20:29 | 199153.8 | 300.0038 | 6 | 27 | 3.337769 | 0 | 3.005823 | 3.005962 | 12.60404 | 11.06196
2018-02-27 20:29 | 199153.8 | 0.0048 | 7 | 28 | 3.337811 | 0 | 0 | 0 | 0 | 0
2018-02-27 20:31 | 199273.9 | 120.0009 | 2 | 28 | 3.967603 | 4.889801 | 0.1622958 | 0 | 0.6243351 | 0
2018-02-27 20:33 | 199393.9 | 240.0001 | 2 | 28 | 4.012805 | 4.890078 | 0.325281 | 0 | 1.274957 | 0
2018-02-27 20:35 | 199513.9 | 360.0001 | 2 | 28 | 4.049039 | 4.890175 | 0.488267 | 0 | 1.932065 | 0
2018-02-27 20:37 | 199633.9 | 480.0018 | 2 | 28 | 4.078673 | 4.890154 | 0.6512538 | 0 | 2.594468 | 0
2018-02-27 20:39 | 199753.9 | 600.0002 | 2 | 28 | 4.104594 | 4.889929 | 0.8142271 | 0 | 3.261346 | 0
2018-02-27 20:41 | 199873.9 | 720.0019 | 2 | 28 | 4.12841 | 4.889832 | 0.9772128 | 0 | 3.932273 | 0
2018-02-27 20:43 | 199993.9 | 840.0009 | 2 | 28 | 4.154096 | 4.889849 | 1.140198 | 0 | 4.607201 | 0
2018-02-27 20:45 | 200113.9 | 960.0002 | 2 | 28 | 4.182224 | 4.88986 | 1.303176 | 0 | 5.286487 | 0
2018-02-27 20:47 | 200233.9 | 1080.0018 | 2 | 28 | 4.200383 | 4.656963 | 1.464515 | 0 | 5.963277 | 0
2018-02-27 20:49 | 200353.9 | 1200.0003 | 2 | 28 | 4.200375 | 4.1495 | 1.611184 | 0 | 6.57934 | 0
2018-02-27 20:51 | 200473.9 | 1320.0018 | 2 | 28 | 4.200367 | 3.669329 | 1.741407 | 0 | 7.126327 | 0
2018-02-27 20:53 | 200582.8 | 1428.9744 | 2 | 28 | 4.200387 | 3.259979 | 1.846195 | 0 | 7.566473 | 0
2018-02-27 20:55 | 200702.8 | 120 | 3 | 28 | 4.227488 | 3.259977 | 1.954401 | 1.985e-09 | 8.022332 | 8.08e-09
2018-02-27 20:57 | 200822.8 | 240.0002 | 3 | 28 | 4.259347 | 3.260019 | 2.063058 | 1.985e-09 | 8.483384 | 8.08e-09
2018-02-27 20:59 | 200942.8 | 360.0003 | 3 | 28 | 4.293742 | 3.25996 | 2.171715 | 1.985e-09 | 8.948037 | 8.08e-09
2018-02-27 21:01 | 201062.8 | 480.001 | 3 | 28 | 4.330495 | 3.259979 | 2.280366 | 1.985e-09 | 9.416531 | 8.08e-09
2018-02-27 21:03 | 201182.8 | 600.0003 | 3 | 28 | 4.369296 | 3.260025 | 2.389022 | 1.985e-09 | 9.889153 | 8.08e-09
2018-02-27 21:05 | 201302.8 | 720.001 | 3 | 28 | 4.400369 | 3.091887 | 2.496994 | 1.985e-09 | 10.36296 | 8.08e-09
2018-02-27 21:07 | 201422.8 | 840.0005 | 3 | 28 | 4.400365 | 2.57966 | 2.591101 | 1.985e-09 | 10.77707 | 8.08e-09
2018-02-27 21:09 | 201542.8 | 960.0003 | 3 | 28 | 4.400376 | 2.172235 | 2.670066 | 1.985e-09 | 11.12455 | 8.08e-09
2018-02-27 21:11 | 201662.8 | 1080.0002 | 3 | 28 | 4.400373 | 1.839224 | 2.736726 | 1.985e-09 | 11.41787 | 8.08e-09
2018-02-27 21:13 | 201782.8 | 1200.0003 | 3 | 28 | 4.40035 | 1.56525 | 2.793306 | 1.985e-09 | 11.66685 | 8.08e-09
2018-02-27 21:15 | 201902.8 | 1320.0013 | 3 | 28 | 4.400352 | 1.340586 | 2.841609 | 1.985e-09 | 11.87939 | 8.08e-09
2018-02-27 21:17 | 202022.8 | 1440.0002 | 3 | 28 | 4.400328 | 1.154524 | 2.883096 | 1.985e-09 | 12.06195 | 8.08e-09
2018-02-27 21:19 | 202142.8 | 1560.0003 | 3 | 28 | 4.400318 | 1.000399 | 2.918935 | 1.985e-09 | 12.21965 | 8.08e-09
2018-02-27 21:21 | 202262.8 | 1680.0019 | 3 | 28 | 4.4003 | 0.8715153 | 2.950075 | 1.985e-09 | 12.35668 | 8.08e-09
2018-02-27 21:23 | 202382.8 | 1800.0003 | 3 | 28 | 4.40031 | 0.7640915 | 2.977289 | 1.985e-09 | 12.47643 | 8.08e-09
2018-02-27 21:25 | 202502.8 | 1920.001 | 3 | 28 | 4.400335 | 0.6735477 | 3.001204 | 1.985e-09 | 12.58167 | 8.08e-09
2018-02-27 21:25 | 202533 | 1950.1992 | 3 | 28 | 4.40029 | 0.6519985 | 3.006765 | 1.985e-09 | 12.60614 | 8.08e-09
2018-02-27 21:27 | 202653.1 | 120.0006 | 4 | 28 | 4.351552 | 0 | 3.006765 | 1.985e-09 | 12.60614 | 8.08e-09
2018-02-27 21:29 | 202773.1 | 239.9999 | 4 | 28 | 4.347726 | 0 | 3.006765 | 1.985e-09 | 12.60614 | 8.08e-09
2018-02-27 21:30 | 202833.1 | 300.0021 | 4 | 28 | 4.346581 | 0 | 3.006765 | 1.985e-09 | 12.60614 | 8.08e-09
2018-02-27 21:32 | 202953.2 | 120.0018 | 5 | 28 | 4.097602 | -3.260116 | 3.006765 | 0.108656 | 12.60614 | 0.4487287
2018-02-27 21:34 | 203073.2 | 240.001 | 5 | 28 | 4.052823 | -3.260053 | 3.006765 | 0.2173187 | 12.60614 | 0.8915208
2018-02-27 21:36 | 203193.2 | 360.0001 | 5 | 28 | 4.00981 | -3.260074 | 3.006765 | 0.3259736 | 12.60614 | 1.329535
2018-02-27 21:38 | 203313.2 | 480.0018 | 5 | 28 | 3.967693 | -3.260111 | 3.006765 | 0.4346364 | 12.60614 | 1.762955
2018-02-27 21:40 | 203433.2 | 600.001 | 5 | 28 | 3.926814 | -3.260121 | 3.006765 | 0.5432962 | 12.60614 | 2.191849
2018-02-27 21:42 | 203553.2 | 720.001 | 5 | 28 | 3.887487 | -3.260088 | 3.006765 | 0.6519564 | 12.60614 | 2.616385
2018-02-27 21:44 | 203673.2 | 840.001 | 5 | 28 | 3.85012 | -3.260153 | 3.006765 | 0.7606121 | 12.60614 | 3.036734
2018-02-27 21:46 | 203793.2 | 960.0002 | 5 | 28 | 3.814855 | -3.260084 | 3.006765 | 0.8692712 | 12.60614 | 3.45315
2018-02-27 21:48 | 203913.2 | 1080.001 | 5 | 28 | 3.781587 | -3.260076 | 3.006765 | 0.9779322 | 12.60614 | 3.86585
2018-02-27 21:50 | 204033.2 | 1200.0018 | 5 | 28 | 3.750379 | -3.260119 | 3.006765 | 1.086593 | 12.60614 | 4.275046
2018-02-27 21:52 | 204153.2 | 1320.0001 | 5 | 28 | 3.720864 | -3.260079 | 3.006765 | 1.195248 | 12.60614 | 4.680925
2018-02-27 21:54 | 204273.2 | 1440.0009 | 5 | 28 | 3.69297 | -3.260069 | 3.006765 | 1.303906 | 12.60614 | 5.083698
2018-02-27 21:56 | 204393.2 | 1560.0006 | 5 | 28 | 3.666655 | -3.260037 | 3.006765 | 1.412563 | 12.60614 | 5.483518
2018-02-27 21:58 | 204513.2 | 1680.0001 | 5 | 28 | 3.642111 | -3.260119 | 3.006765 | 1.521221 | 12.60614 | 5.880579
2018-02-27 22:00 | 204633.2 | 1800.0001 | 5 | 28 | 3.619557 | -3.260077 | 3.006765 | 1.629879 | 12.60614 | 6.27508
2018-02-27 22:02 | 204753.2 | 1920.0018 | 5 | 28 | 3.598989 | -3.259995 | 3.006765 | 1.73854 | 12.60614 | 6.667249
2018-02-27 22:04 | 204873.2 | 2040.001 | 5 | 28 | 3.580286 | -3.260074 | 3.006765 | 1.847194 | 12.60614 | 7.057263
2018-02-27 22:06 | 204993.2 | 2160.001 | 5 | 28 | 3.563244 | -3.260058 | 3.006765 | 1.95585 | 12.60614 | 7.445344
2018-02-27 22:08 | 205113.2 | 2280.001 | 5 | 28 | 3.547338 | -3.260008 | 3.006765 | 2.064507 | 12.60614 | 7.831643
2018-02-27 22:10 | 205233.2 | 2400.001 | 5 | 28 | 3.532134 | -3.259995 | 3.006765 | 2.173164 | 12.60614 | 8.216258
2018-02-27 22:12 | 205353.2 | 2520.001 | 5 | 28 | 3.516895 | -3.260053 | 3.006765 | 2.281824 | 12.60614 | 8.599236
2018-02-27 22:14 | 205473.2 | 2640.0002 | 5 | 28 | 3.500456 | -3.260037 | 3.006765 | 2.390477 | 12.60614 | 8.980482
2018-02-27 22:16 | 205593.2 | 2760.001 | 5 | 28 | 3.480579 | -3.260086 | 3.006765 | 2.499138 | 12.60614 | 9.359811
2018-02-27 22:18 | 205713.2 | 2880.001 | 5 | 28 | 3.453463 | -3.260081 | 3.006765 | 2.607797 | 12.60614 | 9.736618
2018-02-27 22:20 | 205833.2 | 3000.0002 | 5 | 28 | 3.415353 | -3.260055 | 3.006765 | 2.716454 | 12.60614 | 10.10992
2018-02-27 22:22 | 205953.2 | 3120.001 | 5 | 28 | 3.35492 | -3.260095 | 3.006765 | 2.825114 | 12.60614 | 10.47805
2018-02-27 22:24 | 206073.2 | 3240.0018 | 5 | 28 | 3.232079 | -3.260109 | 3.006765 | 2.93377 | 12.60614 | 10.83688
2018-02-27 22:26 | 206153.5 | 3320.2999 | 5 | 28 | 2.999981 | -3.260102 | 3.006765 | 3.006482 | 12.60614 | 11.06512
2018-02-27 22:28 | 206273.5 | 120.0015 | 6 | 28 | 3.323391 | 0 | 3.006765 | 3.006482 | 12.60614 | 11.06512
2018-02-27 22:30 | 206393.5 | 240.0015 | 6 | 28 | 3.334231 | 0 | 3.006765 | 3.006482 | 12.60614 | 11.06512
2018-02-27 22:31 | 206453.5 | 300.0021 | 6 | 28 | 3.337444 | 0 | 3.006765 | 3.006482 | 12.60614 | 11.06512
2018-02-27 22:31 | 206453.5 | 0.0025 | 7 | 29 | 3.337482 | 0 | 0 | 0 | 0 | 0
2018-02-27 22:33 | 206573.6 | 120.0018 | 2 | 29 | 3.96748 | 4.889881 | 0.1623018 | 0 | 0.6243245 | 0
2018-02-27 22:35 | 206693.6 | 240.0011 | 2 | 29 | 4.012734 | 4.889833 | 0.3252722 | 0 | 1.274872 | 0
2018-02-27 22:37 | 206813.6 | 360.001 | 2 | 29 | 4.049002 | 4.889877 | 0.4882557 | 0 | 1.93196 | 0
2018-02-27 22:39 | 206933.6 | 480.0018 | 2 | 29 | 4.078718 | 4.889832 | 0.6512386 | 0 | 2.594349 | 0
2018-02-27 22:41 | 207053.6 | 600.0011 | 2 | 29 | 4.10468 | 4.889858 | 0.8142228 | 0 | 3.261281 | 0
2018-02-27 22:43 | 207173.6 | 720.001 | 2 | 29 | 4.128582 | 4.889898 | 0.9771998 | 0 | 3.932194 | 0
2018-02-27 22:45 | 207293.6 | 840.0011 | 2 | 29 | 4.15429 | 4.889847 | 1.140182 | 0 | 4.607138 | 0
2018-02-27 22:47 | 207413.6 | 960.0026 | 2 | 29 | 4.182408 | 4.889828 | 1.303163 | 0 | 5.286469 | 0
2018-02-27 22:49 | 207533.6 | 1080.0011 | 2 | 29 | 4.200382 | 4.654594 | 1.464466 | 0 | 5.963123 | 0
2018-02-27 22:51 | 207653.6 | 1200.0001 | 2 | 29 | 4.200381 | 4.149055 | 1.611099 | 0 | 6.579037 | 0
2018-02-27 22:53 | 207773.6 | 1320.0026 | 2 | 29 | 4.200392 | 3.668699 | 1.741294 | 0 | 7.125906 | 0
2018-02-27 22:54 | 207882.1 | 1428.4463 | 2 | 29 | 4.20035 | 3.259991 | 1.845574 | 0 | 7.56392 | 0
2018-02-27 22:56 | 208002.1 | 120.001 | 3 | 29 | 4.227439 | 3.260012 | 1.953792 | 0 | 8.019827 | 0
2018-02-27 22:58 | 208122.1 | 240.0006 | 3 | 29 | 4.259328 | 3.259954 | 2.062444 | 0 | 8.480855 | 0
2018-02-27 23:00 | 208242.1 | 360.0011 | 3 | 29 | 4.293792 | 3.260019 | 2.1711 | 0 | 8.945503 | 0
2018-02-27 23:02 | 208362.1 | 480.0018 | 3 | 29 | 4.33057 | 3.260021 | 2.279758 | 0 | 9.414035 | 0
2018-02-27 23:04 | 208482.1 | 600.0018 | 3 | 29 | 4.369359 | 3.25997 | 2.388417 | 0 | 9.886681 | 0
2018-02-27 23:06 | 208602.1 | 720.0018 | 3 | 29 | 4.400378 | 3.090618 | 2.496381 | 0 | 10.36046 | 0
2018-02-27 23:08 | 208722.1 | 840.0034 | 3 | 29 | 4.400372 | 2.578407 | 2.590436 | 0 | 10.77434 | 0
2018-02-27 23:10 | 208842.1 | 960.0018 | 3 | 29 | 4.400369 | 2.171646 | 2.669358 | 0 | 11.12162 | 0
2018-02-27 23:12 | 208962.1 | 1080.0008 | 3 | 29 | 4.400358 | 1.837734 | 2.735981 | 0 | 11.41479 | 0
2018-02-27 23:14 | 209082.1 | 1200.0001 | 3 | 29 | 4.400328 | 1.563965 | 2.792536 | 0 | 11.66365 | 0
2018-02-27 23:16 | 209202.1 | 1320.001 | 3 | 29 | 4.40036 | 1.340378 | 2.840827 | 0 | 11.87615 | 0
2018-02-27 23:18 | 209322.1 | 1440.0002 | 3 | 29 | 4.400319 | 1.154533 | 2.882301 | 0 | 12.05865 | 0
2018-02-27 23:20 | 209442.1 | 1560.0002 | 3 | 29 | 4.400331 | 1.000959 | 2.918143 | 0 | 12.21637 | 0
2018-02-27 23:22 | 209562.1 | 1680.0001 | 3 | 29 | 4.400339 | 0.8724117 | 2.94929 | 0 | 12.35343 | 0
2018-02-27 23:24 | 209682.1 | 1800.0001 | 3 | 29 | 4.400315 | 0.7642269 | 2.976513 | 0 | 12.47322 | 0
2018-02-27 23:26 | 209802.1 | 1920.0017 | 3 | 29 | 4.400314 | 0.6736908 | 3.000443 | 0 | 12.57851 | 0
2018-02-27 23:27 | 209832.7 | 1950.6151 | 3 | 29 | 4.400272 | 0.6519985 | 3.006082 | 0 | 12.60333 | 0
2018-02-27 23:29 | 209952.7559 | 120.0008 | 4 | 29 | 4.351455 | 0 | 3.006082 | 0 | 12.60333 | 0
2018-02-27 23:31 | 210072.7551 | 240 | 4 | 29 | 4.347625 | 0 | 3.006082 | 0 | 12.60333 | 0
2018-02-27 23:32 | 210132.7589 | 300.0038 | 4 | 29 | 4.346462 | 0 | 3.006082 | 0 | 12.60333 | 0
2018-02-27 23:34 | 210252.8 | 120.001 | 5 | 29 | 4.097131 | -3.260116 | 3.006082 | 0.1086544 | 12.60333 | 0.4486755
2018-02-27 23:36 | 210372.8 | 240.001 | 5 | 29 | 4.052359 | -3.260036 | 3.006082 | 0.2173138 | 12.60333 | 0.8914041
2018-02-27 23:38 | 210492.8 | 360.0002 | 5 | 29 | 4.009353 | -3.260084 | 3.006082 | 0.3259725 | 12.60333 | 1.329383
2018-02-27 23:40 | 210612.8 | 480.001 | 5 | 29 | 3.967248 | -3.260107 | 3.006082 | 0.4346277 | 12.60333 | 1.762724
2018-02-27 23:42 | 210732.8 | 600.001 | 5 | 29 | 3.926283 | -3.260079 | 3.006082 | 0.5432909 | 12.60333 | 2.191579
2018-02-27 23:44 | 210852.8 | 720.001 | 5 | 29 | 3.886994 | -3.26009 | 3.006082 | 0.6519473 | 12.60333 | 2.616043
2018-02-27 23:46 | 210972.8 | 840.0019 | 5 | 29 | 3.849624 | -3.260109 | 3.006082 | 0.7606053 | 12.60333 | 3.036346
2018-02-27 23:48 | 211092.8 | 960.0018 | 5 | 29 | 3.814358 | -3.26006 | 3.006082 | 0.8692623 | 12.60333 | 3.452699
2018-02-27 23:50 | 211212.8 | 1080.0018 | 5 | 29 | 3.781105 | -3.260065 | 3.006082 | 0.9779251 | 12.60333 | 3.865355
2018-02-27 23:52 | 211332.8 | 1200.0002 | 5 | 29 | 3.749839 | -3.260092 | 3.006082 | 1.086581 | 12.60333 | 4.274477
2018-02-27 23:54 | 211452.8 | 1320.0001 | 5 | 29 | 3.720353 | -3.26009 | 3.006082 | 1.19524 | 12.60333 | 4.680314
2018-02-27 23:56 | 211572.8 | 1440.0001 | 5 | 29 | 3.692463 | -3.260095 | 3.006082 | 1.303895 | 12.60333 | 5.08302
2018-02-27 23:58 | 211692.8 | 1560.0011 | 5 | 29 | 3.666106 | -3.260074 | 3.006082 | 1.412562 | 12.60333 | 5.482822
2018-02-28 | 211812.8 | 1680.0011 | 5 | 29 | 3.641606 | -3.260105 | 3.006082 | 1.521219 | 12.60333 | 5.879825
2018-02-28 00:02 | 211932.8 | 1800.0011 | 5 | 29 | 3.619038 | -3.260071 | 3.006082 | 1.629881 | 12.60333 | 6.27428
2018-02-28 00:04 | 212052.8 | 1920.0019 | 5 | 29 | 3.598486 | -3.260084 | 3.006082 | 1.738533 | 12.60333 | 6.666363
2018-02-28 00:06 | 212172.8 | 2040.0002 | 5 | 29 | 3.579822 | -3.260016 | 3.006082 | 1.847192 | 12.60333 | 7.056343
2018-02-28 00:08 | 212292.8 | 2160.0011 | 5 | 29 | 3.562767 | -3.259985 | 3.006082 | 1.95585 | 12.60333 | 7.444378
2018-02-28 00:10 | 212412.8 | 2280.0027 | 5 | 29 | 3.546933 | -3.260065 | 3.006082 | 2.064506 | 12.60333 | 7.830629
2018-02-28 00:12 | 212532.8 | 2400.0011 | 5 | 29 | 3.531678 | -3.260069 | 3.006082 | 2.173165 | 12.60333 | 8.215201
2018-02-28 00:14 | 212652.8 | 2520.001 | 5 | 29 | 3.516418 | -3.260098 | 3.006082 | 2.281824 | 12.60333 | 8.598125
2018-02-28 00:16 | 212772.8 | 2640.0011 | 5 | 29 | 3.49991 | -3.260086 | 3.006082 | 2.390483 | 12.60333 | 8.979336
2018-02-28 00:18 | 212892.8 | 2760.0011 | 5 | 29 | 3.480013 | -3.260056 | 3.006082 | 2.499145 | 12.60333 | 9.358606
2018-02-28 00:20 | 213012.8 | 2880.0011 | 5 | 29 | 3.452885 | -3.260109 | 3.006082 | 2.607802 | 12.60333 | 9.735345
2018-02-28 00:22 | 213132.8 | 3000.0019 | 5 | 29 | 3.414618 | -3.260102 | 3.006082 | 2.716463 | 12.60333 | 10.10859
2018-02-28 00:24 | 213252.8 | 3120.0002 | 5 | 29 | 3.353772 | -3.260056 | 3.006082 | 2.825119 | 12.60333 | 10.47661
2018-02-28 00:26 | 213372.8 | 3240.0011 | 5 | 29 | 3.229848 | -3.26009 | 3.006082 | 2.93378 | 12.60333 | 10.83529
2018-02-28 00:27 | 213452 | 3319.1729 | 5 | 29 | 2.999999 | -3.260155 | 3.006082 | 3.00547 | 12.60333 | 11.0602
2018-02-28 00:29 | 213572.1 | 120 | 6 | 29 | 3.324636 | 0 | 3.006082 | 3.00547 | 12.60333 | 11.0602
2018-02-28 00:31 | 213692.1 | 240 | 6 | 29 | 3.335537 | 0 | 3.006082 | 3.00547 | 12.60333 | 11.0602
2018-02-28 00:32 | 213752.1 | 300.0014 | 6 | 29 | 3.338742 | 0 | 3.006082 | 3.00547 | 12.60333 | 11.0602
2018-02-28 00:32 | 213752.1 | 0.0024 | 7 | 30 | 3.338799 | 0 | 0 | 0 | 0 | 0
2018-02-28 00:34 | 213872.2 | 120.0003 | 2 | 30 | 3.968104 | 4.88987 | 0.1622973 | 0 | 0.6244702 | 0
2018-02-28 00:36 | 213992.2 | 240.0019 | 2 | 30 | 4.01318 | 4.890179 | 0.3252805 | 0 | 1.275151 | 0
2018-02-28 00:38 | 214112.2 | 360.0003 | 2 | 30 | 4.049399 | 4.889912 | 0.4882556 | 0 | 1.932275 | 0
2018-02-28 00:40 | 214232.2 | 480.001 | 2 | 30 | 4.079036 | 4.889866 | 0.6512299 | 0 | 2.594689 | 0
2018-02-28 00:42 | 214352.2 | 600.0018 | 2 | 30 | 4.104954 | 4.889862 | 0.8142231 | 0 | 3.261708 | 0
2018-02-28 00:44 | 214472.2 | 720.0018 | 2 | 30 | 4.128815 | 4.889879 | 0.9771981 | 0 | 3.932652 | 0
2018-02-28 00:46 | 214592.2 | 840.001 | 2 | 30 | 4.154519 | 4.889837 | 1.140176 | 0 | 4.607617 | 0
2018-02-28 00:48 | 214712.2 | 960.0013 | 2 | 30 | 4.182609 | 4.890085 | 1.303155 | 0 | 5.286973 | 0
2018-02-28 00:50 | 214832.2 | 1080.0002 | 2 | 30 | 4.200376 | 4.649515 | 1.464388 | 0 | 5.963356 | 0
2018-02-28 00:52 | 214952.2 | 1200.0011 | 2 | 30 | 4.200389 | 4.14362 | 1.610841 | 0 | 6.578516 | 0
2018-02-28 00:54 | 215072.2 | 1320.0002 | 2 | 30 | 4.200382 | 3.665037 | 1.740877 | 0 | 7.124714 | 0
2018-02-28 00:56 | 215180.1 | 1427.9248 | 2 | 30 | 4.20036 | 3.259981 | 1.844599 | 0 | 7.560387 | 0
2018-02-28 00:58 | 215300.1 | 120.0011 | 3 | 30 | 4.227478 | 3.260002 | 1.952813 | 0 | 8.016275 | 0
2018-02-28 01:00 | 215420.1 | 240.0011 | 3 | 30 | 4.259288 | 3.260019 | 2.061468 | 0 | 8.477313 | 0
2018-02-28 01:02 | 215540.1 | 360.0003 | 3 | 30 | 4.293675 | 3.259949 | 2.170121 | 0 | 8.941945 | 0
2018-02-28 01:04 | 215660.1 | 480.0003 | 3 | 30 | 4.330377 | 3.259859 | 2.27878 | 0 | 9.410461 | 0
2018-02-28 01:06 | 215780.1 | 600.0003 | 3 | 30 | 4.369164 | 3.259962 | 2.387428 | 0 | 9.88304 | 0
2018-02-28 01:08 | 215900.1 | 720.0003 | 3 | 30 | 4.400390625 | 3.094122 | 2.495419 | 0 | 10.35692 | 0
2018-02-28 01:10 | 216020.1 | 840.0002 | 3 | 30 | 4.400384 | 2.581127 | 2.589566 | 0 | 10.77121 | 0
2018-02-28 01:12 | 216140.1 | 960.001 | 3 | 30 | 4.400369 | 2.172716 | 2.668554 | 0 | 11.11878 | 0
2018-02-28 01:14 | 216260.1 | 1080.0019 | 3 | 30 | 4.400362 | 1.839495 | 2.735229 | 0 | 11.41218 | 0
2018-02-28 01:16 | 216380.1 | 1200.0001 | 3 | 30 | 4.40033 | 1.565643 | 2.791827 | 0 | 11.66123 | 0
2018-02-28 01:18 | 216500.1 | 1320.0019 | 3 | 30 | 4.400359 | 1.341351 | 2.840147 | 0 | 11.87385 | 0
2018-02-28 01:20 | 216620.1 | 1440.0003 | 3 | 30 | 4.400349 | 1.155722 | 2.881652 | 0 | 12.05649 | 0
2018-02-28 01:22 | 216740.1 | 1560.0011 | 3 | 30 | 4.400349 | 1.001451 | 2.917514 | 0 | 12.21429 | 0
2018-02-28 01:24 | 216860.1 | 1680.0019 | 3 | 30 | 4.400323 | 0.8730888 | 2.948686 | 0 | 12.35146 | 0
2018-02-28 01:26 | 216980.1 | 1800.0003 | 3 | 30 | 4.400311 | 0.7647552 | 2.975936 | 0 | 12.47137 | 0
2018-02-28 01:28 | 217100.1 | 1920.0019 | 3 | 30 | 4.400331 | 0.6742859 | 2.999885 | 0 | 12.57675 | 0
2018-02-28 01:29 | 217132.5 | 1952.4417 | 3 | 30 | 4.400311 | 0.6519947 | 3.00586 | 0 | 12.60304 | 0
2018-02-28 01:31 | 217252.6 | 120.0007 | 4 | 30 | 4.35154 | 0 | 3.00586 | 0 | 12.60304 | 0
2018-02-28 01:33 | 217372.6 | 239.9998 | 4 | 30 | 4.34771 | 0 | 3.00586 | 0 | 12.60304 | 0
2018-02-28 01:34 | 217432.6 | 300.0028 | 4 | 30 | 4.34657 | 0 | 3.00586 | 0 | 12.60304 | 0
2018-02-28 01:36 | 217552.7 | 120.0002 | 5 | 30 | 4.097338 | -3.260132 | 3.00586 | 0.1086545 | 12.60304 | 0.4486959
2018-02-28 01:38 | 217672.7 | 240.0008 | 5 | 30 | 4.05255 | -3.260095 | 3.00586 | 0.2173163 | 12.60304 | 0.8914561
2018-02-28 01:40 | 217792.7 | 360.0002 | 5 | 30 | 4.009544 | -3.260081 | 3.00586 | 0.3259792 | 12.60304 | 1.329473
2018-02-28 01:42 | 217912.7 | 480.0011 | 5 | 30 | 3.967411 | -3.260076 | 3.00586 | 0.4346356 | 12.60304 | 1.762839
2018-02-28 01:44 | 218032.7 | 600.001 | 5 | 30 | 3.926472 | -3.260116 | 3.00586 | 0.5432981 | 12.60304 | 2.191711
2018-02-28 01:46 | 218152.7 | 720.0027 | 5 | 30 | 3.887197 | -3.260081 | 3.00586 | 0.6519577 | 12.60304 | 2.61621
2018-02-28 01:48 | 218272.7 | 840.001 | 5 | 30 | 3.849794 | -3.260097 | 3.00586 | 0.7606159 | 12.60304 | 3.036536
2018-02-28 01:50 | 218392.7 | 960.0011 | 5 | 30 | 3.814536 | -3.260055 | 3.00586 | 0.8692753 | 12.60304 | 3.452917
2018-02-28 01:52 | 218512.7 | 1080.0018 | 5 | 30 | 3.781254 | -3.260071 | 3.00586 | 0.9779352 | 12.60304 | 3.86558
2018-02-28 01:54 | 218632.7 | 1200.0002 | 5 | 30 | 3.750041 | -3.260046 | 3.00586 | 1.086592 | 12.60304 | 4.274724
2018-02-28 01:56 | 218752.7 | 1320.0018 | 5 | 30 | 3.720584 | -3.260004 | 3.00586 | 1.195251 | 12.60304 | 4.680587
2018-02-28 01:58 | 218872.7 | 1440.0027 | 5 | 30 | 3.692691 | -3.26009 | 3.00586 | 1.303909 | 12.60304 | 5.08333
2018-02-28 02:00 | 218992.7 | 1560.0019 | 5 | 30 | 3.666354 | -3.260048 | 3.00586 | 1.412566 | 12.60304 | 5.48312
2018-02-28 02:02 | 219112.7 | 1680.001 | 5 | 30 | 3.641822 | -3.26006 | 3.00586 | 1.521222 | 12.60304 | 5.880139
2018-02-28 02:04 | 219232.7 | 1800.001 | 5 | 30 | 3.619254 | -3.259976 | 3.00586 | 1.629878 | 12.60304 | 6.274604
2018-02-28 02:06 | 219352.7 | 1920.0018 | 5 | 30 | 3.598682 | -3.260039 | 3.00586 | 1.738536 | 12.60304 | 6.666729
2018-02-28 02:08 | 219472.7 | 2040.0018 | 5 | 30 | 3.579967 | -3.260098 | 3.00586 | 1.847192 | 12.60304 | 7.056716
2018-02-28 02:10 | 219592.7 | 2160.0004 | 5 | 30 | 3.562906 | -3.260004 | 3.00586 | 1.955844 | 12.60304 | 7.444746
2018-02-28 02:12 | 219712.7 | 2280.0026 | 5 | 30 | 3.547008 | -3.259994 | 3.00586 | 2.064508 | 12.60304 | 7.831034
2018-02-28 02:14 | 219832.7 | 2400.001 | 5 | 30 | 3.531754 | -3.260065 | 3.00586 | 2.173165 | 12.60304 | 8.215611
2018-02-28 02:16 | 219952.7 | 2520.001 | 5 | 30 | 3.516551 | -3.260097 | 3.00586 | 2.281822 | 12.60304 | 8.598539
2018-02-28 02:18 | 220072.7 | 2640.001 | 5 | 30 | 3.500057 | -3.260116 | 3.00586 | 2.390482 | 12.60304 | 8.979769
2018-02-28 02:20 | 220192.7 | 2760.0002 | 5 | 30 | 3.480145 | -3.260076 | 3.00586 | 2.499138 | 12.60304 | 9.359034
2018-02-28 02:22 | 220312.7 | 2880.0002 | 5 | 30 | 3.452958 | -3.260111 | 3.00586 | 2.607798 | 12.60304 | 9.735795
2018-02-28 02:24 | 220432.7 | 3000.0002 | 5 | 30 | 3.41473 | -3.26005 | 3.00586 | 2.716457 | 12.60304 | 10.10904
2018-02-28 02:26 | 220552.7 | 3120.001 | 5 | 30 | 3.353992 | -3.260119 | 3.00586 | 2.825115 | 12.60304 | 10.47708
2018-02-28 02:28 | 220672.7 | 3240.0018 | 5 | 30 | 3.230147 | -3.260092 | 3.00586 | 2.933775 | 12.60304 | 10.83579
2018-02-28 02:29 | 220752 | 3319.3176 | 5 | 30 | 2.99999 | -3.260128 | 3.00586 | 3.005594 | 12.60304 | 11.06112
2018-02-28 02:31 | 220872 | 120.001 | 6 | 30 | 3.324394 | 0 | 3.00586 | 3.005594 | 12.60304 | 11.06112
2018-02-28 02:33 | 220992 | 240.0007 | 6 | 30 | 3.335294 | 0 | 3.00586 | 3.005594 | 12.60304 | 11.06112
2018-02-28 02:34 | 221052 | 300.0032 | 6 | 30 | 3.338541 | 0 | 3.00586 | 3.005594 | 12.60304 | 11.06112
2018-02-28 02:34 | 221052 | 0.0023 | 7 | 31 | 3.338709 | 0 | 0 | 0 | 0 | 0
2018-02-28 02:36 | 221172.1 | 120.0002 | 2 | 31 | 3.968081 | 4.889879 | 0.1623044 | 2.763e-09 | 0.6244834 | 9.226e-09
2018-02-28 02:38 | 221292.1 | 240.0019 | 2 | 31 | 4.013229 | 4.889883 | 0.325285 | 2.763e-09 | 1.275157 | 9.226e-09
2018-02-28 02:40 | 221412.1 | 360.0002 | 2 | 31 | 4.049418 | 4.889853 | 0.4882598 | 2.763e-09 | 1.932288 | 9.226e-09
2018-02-28 02:42 | 221532.1 | 480.0034 | 2 | 31 | 4.079044 | 4.889853 | 0.65124 | 2.763e-09 | 2.594728 | 9.226e-09
2018-02-28 02:44 | 221652.1 | 600.0002 | 2 | 31 | 4.104962 | 4.890074 | 0.8142112 | 2.763e-09 | 3.261656 | 9.226e-09
2018-02-28 02:46 | 221772.1 | 720.0018 | 2 | 31 | 4.128778 | 4.890188 | 0.9771924 | 2.763e-09 | 3.932621 | 9.226e-09
2018-02-28 02:48 | 221892.1 | 840.0026 | 2 | 31 | 4.154389 | 4.889879 | 1.140172 | 2.763e-09 | 4.607577 | 9.226e-09
2018-02-28 02:50 | 222012.1 | 960.0018 | 2 | 31 | 4.182443 | 4.889826 | 1.303156 | 2.763e-09 | 5.286931 | 9.226e-09
2018-02-28 02:52 | 222132.1 | 1080.0003 | 2 | 31 | 4.200391 | 4.654272 | 1.464449 | 2.763e-09 | 5.963547 | 9.226e-09
2018-02-28 02:54 | 222252.1 | 1200.001 | 2 | 31 | 4.200382 | 4.147003 | 1.611029 | 2.763e-09 | 6.579241 | 9.226e-09
2018-02-28 02:56 | 222372.1 | 1320.0007 | 2 | 31 | 4.200347 | 3.666321 | 1.741166 | 2.763e-09 | 7.125864 | 9.226e-09
2018-02-28 02:58 | 222480.3 | 1428.1264 | 2 | 31 | 4.200372 | 3.259977 | 1.845117 | 2.763e-09 | 7.562498 | 9.226e-09
2018-02-28 03:00 | 222600.3 | 120.0001 | 3 | 31 | 4.227446 | 3.260025 | 1.953332 | 2.763e-09 | 8.018387 | 9.226e-09
2018-02-28 03:02 | 222720.3 | 240.001 | 3 | 31 | 4.25931 | 3.259983 | 2.061986 | 2.763e-09 | 8.479424 | 9.226e-09
2018-02-28 03:04 | 222840.3 | 360.0018 | 3 | 31 | 4.293759 | 3.260033 | 2.170642 | 2.763e-09 | 8.944073 | 9.226e-09
2018-02-28 03:06 | 222960.3 | 480.0002 | 3 | 31 | 4.33047 | 3.259989 | 2.279296 | 2.763e-09 | 9.412579 | 9.226e-09
2018-02-28 03:08 | 223080.3 | 600.0019 | 3 | 31 | 4.369289 | 3.25996 | 2.387953 | 2.763e-09 | 9.885206 | 9.226e-09
2018-02-28 03:10 | 223200.3 | 720.0003 | 3 | 31 | 4.400378 | 3.091326 | 2.495923 | 2.763e-09 | 10.35901 | 9.226e-09
2018-02-28 03:12 | 223320.3 | 840.0011 | 3 | 31 | 4.400366 | 2.578751 | 2.590004 | 2.763e-09 | 10.773 | 9.226e-09
2018-02-28 03:14 | 223440.3 | 960.0002 | 3 | 31 | 4.400363 | 2.170963 | 2.66893 | 2.763e-09 | 11.1203 | 9.226e-09
2018-02-28 03:16 | 223560.3 | 1080.0009 | 3 | 31 | 4.400353 | 1.83765 | 2.735548 | 2.763e-09 | 11.41345 | 9.226e-09
2018-02-28 03:18 | 223680.3 | 1200.0002 | 3 | 31 | 4.400351 | 1.56432 | 2.792092 | 2.763e-09 | 11.66226 | 9.226e-09
2018-02-28 03:20 | 223800.3 | 1320.0003 | 3 | 31 | 4.400335 | 1.339001 | 2.840356 | 2.763e-09 | 11.87464 | 9.226e-09
2018-02-28 03:22 | 223920.3 | 1440.001 | 3 | 31 | 4.400344 | 1.153851 | 2.881807 | 2.763e-09 | 12.05704 | 9.226e-09
2018-02-28 03:24 | 224040.3 | 1560.0018 | 3 | 31 | 4.400309 | 0.9995632 | 2.917624 | 2.763e-09 | 12.21465 | 9.226e-09
2018-02-28 03:26 | 224160.3 | 1680.0002 | 3 | 31 | 4.400321 | 0.8719635 | 2.948754 | 2.763e-09 | 12.35163 | 9.226e-09
2018-02-28 03:28 | 224280.3 | 1800.0002 | 3 | 31 | 4.400309 | 0.764183 | 2.975971 | 2.763e-09 | 12.47139 | 9.226e-09
2018-02-28 03:30 | 224400.3 | 1920.0008 | 3 | 31 | 4.400295 | 0.6732788 | 2.999892 | 2.763e-09 | 12.57665 | 9.226e-09
2018-02-28 03:30 | 224432.9 | 1952.5984 | 3 | 31 | 4.400358 | 0.6519909 | 3.00589 | 2.763e-09 | 12.60305 | 9.226e-09
2018-02-28 03:32 | 224552.9 | 120.0004 | 4 | 31 | 4.351615 | 0 | 3.00589 | 2.763e-09 | 12.60305 | 9.226e-09
2018-02-28 03:34 | 224672.9 | 239.9999 | 4 | 31 | 4.347787 | 0 | 3.00589 | 2.763e-09 | 12.60305 | 9.226e-09
2018-02-28 03:35 | 224732.9 | 300.0037 | 4 | 31 | 4.346654 | 0 | 3.00589 | 2.763e-09 | 12.60305 | 9.226e-09
2018-02-28 03:37 | 224853 | 120.0019 | 5 | 31 | 4.097349 | -3.260074 | 3.00589 | 0.1086575 | 12.60305 | 0.448711
2018-02-28 03:39 | 224973 | 240.0018 | 5 | 31 | 4.052568 | -3.260095 | 3.00589 | 0.2173121 | 12.60305 | 0.8914433
2018-02-28 03:41 | 225093 | 360.0011 | 5 | 31 | 4.009535 | -3.26005 | 3.00589 | 0.3259721 | 12.60305 | 1.329449
2018-02-28 03:43 | 225213 | 480.0011 | 5 | 31 | 3.967445 | -3.260071 | 3.00589 | 0.4346298 | 12.60305 | 1.76282
2018-02-28 03:45 | 225333 | 600.0011 | 5 | 31 | 3.926537 | -3.260042 | 3.00589 | 0.5432873 | 12.60305 | 2.191677
2018-02-28 03:47 | 225453 | 720.0003 | 5 | 31 | 3.887225 | -3.260071 | 3.00589 | 0.6519447 | 12.60305 | 2.616171
2018-02-28 03:49 | 225573 | 840.0019 | 5 | 31 | 3.849842 | -3.260076 | 3.00589 | 0.7606015 | 12.60305 | 3.036495
2018-02-28 03:51 | 225693 | 960.001 | 5 | 31 | 3.814602 | -3.260002 | 3.00589 | 0.8692586 | 12.60305 | 3.452874
2018-02-28 03:53 | 225813 | 1080.001 | 5 | 31 | 3.781307 | -3.260027 | 3.00589 | 0.9779126 | 12.60305 | 3.865518
2018-02-28 03:55 | 225933 | 1200.0002 | 5 | 31 | 3.750081 | -3.260025 | 3.00589 | 1.086568 | 12.60305 | 4.274662
2018-02-28 03:57 | 226053 | 1320.0019 | 5 | 31 | 3.720572 | -3.260076 | 3.00589 | 1.195227 | 12.60305 | 4.680524
2018-02-28 03:59 | 226173 | 1440.0011 | 5 | 31 | 3.692626 | -3.260076 | 3.00589 | 1.303885 | 12.60305 | 5.083261
2018-02-28 04:01 | 226293 | 1560.0019 | 5 | 31 | 3.666256 | -3.260077 | 3.00589 | 1.412544 | 12.60305 | 5.483054
2018-02-28 04:03 | 226413 | 1680.0011 | 5 | 31 | 3.641678 | -3.260081 | 3.00589 | 1.5212 | 12.60305 | 5.880062
2018-02-28 04:05 | 226533 | 1800.0005 | 5 | 31 | 3.619147 | -3.259979 | 3.00589 | 1.629855 | 12.60305 | 6.274509
2018-02-28 04:07 | 226653 | 1920.0027 | 5 | 31 | 3.598587 | -3.260071 | 3.00589 | 1.738513 | 12.60305 | 6.666622
2018-02-28 04:09 | 226773 | 2040.0003 | 5 | 31 | 3.579869 | -3.260044 | 3.00589 | 1.847165 | 12.60305 | 7.056583
2018-02-28 04:11 | 226893 | 2160.0001 | 5 | 31 | 3.56279 | -3.260081 | 3.00589 | 1.955826 | 12.60305 | 7.444632
2018-02-28 04:13 | 227013 | 2280.0011 | 5 | 31 | 3.546909 | -3.260063 | 3.00589 | 2.064484 | 12.60305 | 7.830887
2018-02-28 04:15 | 227133 | 2400.0011 | 5 | 31 | 3.531671 | -3.260071 | 3.00589 | 2.173143 | 12.60305 | 8.215458
2018-02-28 04:17 | 227253 | 2520.0005 | 5 | 31 | 3.516428 | -3.260039 | 3.00589 | 2.281806 | 12.60305 | 8.598393
2018-02-28 04:19 | 227373 | 2640.0002 | 5 | 31 | 3.499921 | -3.260092 | 3.00589 | 2.390463 | 12.60305 | 8.979603
2018-02-28 04:21 | 227493 | 2760.0003 | 5 | 31 | 3.480009 | -3.260042 | 3.00589 | 2.499121 | 12.60305 | 9.358861
2018-02-28 04:23 | 227613 | 2880.0003 | 5 | 31 | 3.452822 | -3.26013 | 3.00589 | 2.607783 | 12.60305 | 9.735612
2018-02-28 04:25 | 227733 | 3000.0006 | 5 | 31 | 3.414575 | -3.260109 | 3.00589 | 2.716444 | 12.60305 | 10.10884
2018-02-28 04:27 | 227853 | 3120.0011 | 5 | 31 | 3.353696 | -3.260092 | 3.00589 | 2.825103 | 12.60305 | 10.47688
2018-02-28 04:29 | 227973 | 3240.002 | 5 | 31 | 3.229624 | -3.260119 | 3.00589 | 2.933761 | 12.60305 | 10.83553
2018-02-28 04:31 | 228052.2 | 3319.1569 | 5 | 31 | 2.999991 | -3.260029 | 3.00589 | 3.005433 | 12.60305 | 11.06037
2018-02-28 04:33 | 228172.2 | 120.0015 | 6 | 31 | 3.325058 | 0 | 3.00589 | 3.005433 | 12.60305 | 11.06037
2018-02-28 04:35 | 228292.2 | 240.0007 | 6 | 31 | 3.33599 | 0 | 3.00589 | 3.005433 | 12.60305 | 11.06037
2018-02-28 04:36 | 228352.2 | 300.0046 | 6 | 31 | 3.339237 | 0 | 3.00589 | 3.005433 | 12.60305 | 11.06037
2018-02-28 04:36 | 228352.2 | 0.0049 | 7 | 32 | 3.33935 | 0 | 0 | 0 | 0 | 0
2018-02-28 04:38 | 228472.3 | 120.0003 | 2 | 32 | 3.968573 | 4.889883 | 0.162295 | 0 | 0.624554 | 0
2018-02-28 04:40 | 228592.3 | 240.0003 | 2 | 32 | 4.013615 | 4.889963 | 0.325274 | 0 | 1.275288 | 0
2018-02-28 04:42 | 228712.3 | 360.0011 | 2 | 32 | 4.049839 | 4.889879 | 0.4882611 | 0 | 1.932531 | 0
2018-02-28 04:44 | 228832.3 | 480.0002 | 2 | 32 | 4.079434 | 4.889843 | 0.6512464 | 0 | 2.59506 | 0
2018-02-28 04:46 | 228952.3 | 600.0002 | 2 | 32 | 4.1053 | 4.889803 | 0.8142252 | 0 | 3.26208 | 0
2018-02-28 04:48 | 229072.3 | 720.0002 | 2 | 32 | 4.129144 | 4.889881 | 0.9772081 | 0 | 3.933114 | 0
2018-02-28 04:50 | 229192.3 | 840.0006 | 2 | 32 | 4.154817 | 4.89012 | 1.140193 | 0 | 4.608156 | 0
2018-02-28 04:52 | 229312.3 | 960.0002 | 2 | 32 | 4.182968 | 4.890165 | 1.303172 | 0 | 5.287569 | 0
2018-02-28 04:54 | 229432.3 | 1080.0007 | 2 | 32 | 4.200392 | 4.644918 | 1.464333 | 0 | 5.963684 | 0
2018-02-28 04:56 | 229552.3 | 1200.0003 | 2 | 32 | 4.200381 | 4.140057 | 1.610655 | 0 | 6.578294 | 0
2018-02-28 04:58 | 229672.3 | 1320.0019 | 2 | 32 | 4.200365 | 3.660881 | 1.740567 | 0 | 7.123971 | 0
2018-02-28 04:59 | 229779 | 1426.728 | 2 | 32 | 4.200367 | 3.259993 | 1.843078 | 0 | 7.554554 | 0
2018-02-28 05:01 | 229899.0478 | 120.0017 | 3 | 32 | 4.227422 | 3.259975 | 1.95129 | 1.389e-09 | 8.010437 | 5.655e-09
2018-02-28 05:03 | 230019.0463 | 240.0002 | 3 | 32 | 4.259264 | 3.259989 | 2.05994 | 1.389e-09 | 8.471449 | 5.655e-09
2018-02-28 05:05 | 230139.0478 | 360.0017 | 3 | 32 | 4.293643 | 3.259933 | 2.168592 | 1.389e-09 | 8.936073 | 5.655e-09
2018-02-28 05:07 | 230259.0471 | 480.001 | 3 | 32 | 4.330373 | 3.259939 | 2.277249 | 1.389e-09 | 9.404579 | 5.655e-09
2018-02-28 05:09 | 230379.0478 | 600.0017 | 3 | 32 | 4.369166 | 3.259964 | 2.385904 | 1.389e-09 | 9.877187 | 5.655e-09
2018-02-28 05:11 | 230499.0479 | 720.0018 | 3 | 32 | 4.400382 | 3.094177 | 2.493892 | 1.389e-09 | 10.35106 | 5.655e-09
2018-02-28 05:13 | 230619.0471 | 840.001 | 3 | 32 | 4.400359 | 2.580748 | 2.588049 | 1.389e-09 | 10.76538 | 5.655e-09
2018-02-28 05:15 | 230739.0463 | 960.0002 | 3 | 32 | 4.400355 | 2.173779 | 2.667069 | 1.389e-09 | 11.1131 | 5.655e-09
2018-02-28 05:17 | 230859.0472 | 1080.0011 | 3 | 32 | 4.400353 | 1.840313 | 2.733793 | 1.389e-09 | 11.40671 | 5.655e-09
2018-02-28 05:19 | 230979.0471 | 1200.001 | 3 | 32 | 4.400374 | 1.567276 | 2.790428 | 1.389e-09 | 11.65592 | 5.655e-09
2018-02-28 05:21 | 231099.0472 | 1320.0011 | 3 | 32 | 4.400341 | 1.341967 | 2.83878 | 1.389e-09 | 11.86869 | 5.655e-09
2018-02-28 05:23 | 231219.0479 | 1440.0018 | 3 | 32 | 4.400332 | 1.156456 | 2.880314 | 1.389e-09 | 12.05145 | 5.655e-09
2018-02-28 05:25 | 231339.0479 | 1560.0018 | 3 | 32 | 4.400317 | 1.001942 | 2.916206 | 1.389e-09 | 12.20939 | 5.655e-09
2018-02-28 05:27 | 231459.0464 | 1680.0003 | 3 | 32 | 4.400318 | 0.8733215 | 2.947404 | 1.389e-09 | 12.34667 | 5.655e-09
2018-02-28 05:29 | 231579.0479 | 1800.0018 | 3 | 32 | 4.400312 | 0.7658691 | 2.974676 | 1.389e-09 | 12.46668 | 5.655e-09
2018-02-28 05:31 | 231699.0471 | 1920.001 | 3 | 32 | 4.40028 | 0.6745834 | 2.998646 | 1.389e-09 | 12.57215 | 5.655e-09
2018-02-28 05:32 | 231733.2252 | 1954.1791 | 3 | 32 | 4.400332 | 0.6519928 | 3.004943 | 1.389e-09 | 12.59986 | 5.655e-09
2018-02-28 05:34 | 231853.3 | 120.0002 | 4 | 32 | 4.35148 | 0 | 3.004943 | 1.389e-09 | 12.59986 | 5.655e-09
2018-02-28 05:36 | 231973.3 | 240.0001 | 4 | 32 | 4.347669 | 0 | 3.004943 | 1.389e-09 | 12.59986 | 5.655e-09
2018-02-28 05:37 | 232033.3 | 300.0039 | 4 | 32 | 4.346507 | 0 | 3.004943 | 1.389e-09 | 12.59986 | 5.655e-09
2018-02-28 05:39 | 232153.4 | 120.0018 | 5 | 32 | 4.096913 | -3.260184 | 3.004943 | 0.1086542 | 12.59986 | 0.448651
2018-02-28 05:41 | 232273.4 | 240.0001 | 5 | 32 | 4.052132 | -3.260142 | 3.004943 | 0.2173118 | 12.59986 | 0.8913475
2018-02-28 05:43 | 232393.4 | 360.0011 | 5 | 32 | 4.00913 | -3.260147 | 3.004943 | 0.3259697 | 12.59986 | 1.329299
2018-02-28 05:45 | 232513.4 | 480.0004 | 5 | 32 | 3.967005 | -3.260128 | 3.004943 | 0.4346276 | 12.59986 | 1.762627
2018-02-28 05:47 | 232633.4 | 600.0003 | 5 | 32 | 3.926054 | -3.2601 | 3.004943 | 0.5432897 | 12.59986 | 2.191454
2018-02-28 05:49 | 232753.4 | 720.0011 | 5 | 32 | 3.886761 | -3.260086 | 3.004943 | 0.6519485 | 12.59986 | 2.615902
2018-02-28 05:51 | 232873.4 | 840.0003 | 5 | 32 | 3.849371 | -3.260102 | 3.004943 | 0.7606047 | 12.59986 | 3.036174
2018-02-28 05:53 | 232993.4 | 960.0003 | 5 | 32 | 3.81408 | -3.260067 | 3.004943 | 0.8692662 | 12.59986 | 3.452515
2018-02-28 05:55 | 233113.4 | 1080.0002 | 5 | 32 | 3.780875 | -3.260076 | 3.004943 | 0.9779239 | 12.59986 | 3.865123
2018-02-28 05:57 | 233233.4 | 1200.0026 | 5 | 32 | 3.749643 | -3.260107 | 3.004943 | 1.086584 | 12.59986 | 4.27424
2018-02-28 05:59 | 233353.4 | 1320.0012 | 5 | 32 | 3.72019 | -3.260092 | 3.004943 | 1.195241 | 12.59986 | 4.680048
2018-02-28 06:01 | 233473.4 | 1440.001 | 5 | 32 | 3.692281 | -3.260074 | 3.004943 | 1.303902 | 12.59986 | 5.082757
2018-02-28 06:03 | 233593.4 | 1560.0018 | 5 | 32 | 3.665915 | -3.260109 | 3.004943 | 1.412566 | 12.59986 | 5.482528
2018-02-28 06:05 | 233713.4 | 1680.0002 | 5 | 32 | 3.641382 | -3.260069 | 3.004943 | 1.521223 | 12.59986 | 5.879506
2018-02-28 06:07 | 233833.4 | 1800.0002 | 5 | 32 | 3.618846 | -3.2601 | 3.004943 | 1.629881 | 12.59986 | 6.273928
2018-02-28 06:09 | 233953.4 | 1920.0002 | 5 | 32 | 3.598271 | -3.260039 | 3.004943 | 1.73854 | 12.59986 | 6.66601
2018-02-28 06:11 | 234073.4 | 2040.0002 | 5 | 32 | 3.57959 | -3.260055 | 3.004943 | 1.847199 | 12.59986 | 7.055968
2018-02-28 06:13 | 234193.4 | 2160.0002 | 5 | 32 | 3.562534 | -3.260039 | 3.004943 | 1.955858 | 12.59986 | 7.443982
2018-02-28 06:15 | 234313.4 | 2280.001 | 5 | 32 | 3.546677 | -3.260111 | 3.004943 | 2.064518 | 12.59986 | 7.830217
2018-02-28 06:17 | 234433.4 | 2400.0018 | 5 | 32 | 3.531404 | -3.260074 | 3.004943 | 2.173178 | 12.59986 | 8.214766
2018-02-28 06:19 | 234553.4 | 2520.0002 | 5 | 32 | 3.516173 | -3.260067 | 3.004943 | 2.281836 | 12.59986 | 8.597654
2018-02-28 06:21 | 234673.4 | 2640.0011 | 5 | 32 | 3.499679 | -3.260153 | 3.004943 | 2.390496 | 12.59986 | 8.978848
2018-02-28 06:23 | 234793.4 | 2760.0011 | 5 | 32 | 3.479759 | -3.260155 | 3.004943 | 2.499154 | 12.59986 | 9.358079
2018-02-28 06:25 | 234913.4 | 2880.0002 | 5 | 32 | 3.452621 | -3.260153 | 3.004943 | 2.607819 | 12.59986 | 9.734817
2018-02-28 06:27 | 235033.4 | 3000.0011 | 5 | 32 | 3.414216 | -3.260032 | 3.004943 | 2.716478 | 12.59986 | 10.10801
2018-02-28 06:29 | 235153.4 | 3120.0003 | 5 | 32 | 3.3531 | -3.260128 | 3.004943 | 2.825135 | 12.59986 | 10.47599
2018-02-28 06:31 | 235273.4 | 3240.0003 | 5 | 32 | 3.228236 | -3.260076 | 3.004943 | 2.933794 | 12.59986 | 10.83455
2018-02-28 06:32 | 235351.6 | 3318.2448 | 5 | 32 | 2.999996 | -3.260044 | 3.004943 | 3.004646 | 12.59986 | 11.05674
2018-02-28 06:34 | 235471.6543 | 120 | 6 | 32 | 3.325002 | 0 | 3.004943 | 3.004646 | 12.59986 | 11.05674
2018-02-28 06:36 | 235591.6567 | 240.0024 | 6 | 32 | 3.335951 | 0 | 3.004943 | 3.004646 | 12.59986 | 11.05674
2018-02-28 06:37 | 235651.6573 | 300.003 | 6 | 32 | 3.33921 | 0 | 3.004943 | 3.004646 | 12.59986 | 11.05674
2018-02-28 06:37 | 235651.7 | 0.0025 | 7 | 33 | 3.339343 | 0 | 0 | 0 | 0 | 0
2018-02-28 06:39 | 235771.7 | 120.001 | 2 | 33 | 3.968625 | 4.890209 | 0.1623126 | 0 | 0.624634 | 0
2018-02-28 06:41 | 235891.7 | 240.001 | 2 | 33 | 4.013666 | 4.889816 | 0.3252955 | 0 | 1.275395 | 0
2018-02-28 06:43 | 236011.7 | 360.0002 | 2 | 33 | 4.049904 | 4.889843 | 0.4882835 | 0 | 1.932652 | 0
2018-02-28 06:45 | 236131.7 | 480.001 | 2 | 33 | 4.079535 | 4.890175 | 0.6512644 | 0 | 2.595175 | 0
2018-02-28 06:47 | 236251.7 | 600.0002 | 2 | 33 | 4.10541 | 4.889875 | 0.814245 | 0 | 3.262217 | 0
2018-02-28 06:49 | 236371.7 | 720.0002 | 2 | 33 | 4.129269 | 4.889845 | 0.977227 | 0 | 3.933265 | 0
2018-02-28 06:51 | 236491.7 | 840.0005 | 2 | 33 | 4.155008 | 4.890175 | 1.140205 | 0 | 4.608307 | 0
2018-02-28 06:53 | 236611.7 | 960.0018 | 2 | 33 | 4.183118 | 4.889818 | 1.303186 | 0 | 5.287755 | 0
2018-02-28 06:55 | 236731.7 | 1080.0018 | 2 | 33 | 4.200371 | 4.64282 | 1.464316 | 0 | 5.963751 | 0
2018-02-28 06:57 | 236851.7 | 1200.0018 | 2 | 33 | 4.200382 | 4.138428 | 1.610572 | 0 | 6.578084 | 0
2018-02-28 06:59 | 236971.7 | 1320.001 | 2 | 33 | 4.20036 | 3.659451 | 1.740453 | 0 | 7.12363 | 0
2018-02-28 07:01 | 237078.3 | 1426.5592 | 2 | 33 | 4.200374 | 3.259998 | 1.842785 | 0 | 7.553464 | 0
2018-02-28 07:03 | 237198.3 | 120.0018 | 3 | 33 | 4.22748 | 3.25997 | 1.950999 | 0 | 8.009351 | 0
2018-02-28 07:05 | 237318.3 | 240.0002 | 3 | 33 | 4.259257 | 3.259943 | 2.05965 | 0 | 8.470372 | 0
2018-02-28 07:07 | 237438.3 | 360.0009 | 3 | 33 | 4.293695 | 3.26 | 2.168298 | 0 | 8.934983 | 0
2018-02-28 07:09 | 237558.3 | 480.0012 | 3 | 33 | 4.330378 | 3.259954 | 2.276958 | 0 | 9.403506 | 0
2018-02-28 07:11 | 237678.3 | 600.0003 | 3 | 33 | 4.369132 | 3.259989 | 2.38561 | 0 | 9.8761 | 0
2018-02-28 07:13 | 237798.3 | 720.0018 | 3 | 33 | 4.400382 | 3.095364 | 2.493609 | 0 | 10.35001 | 0
2018-02-28 07:15 | 237918.3 | 840.0002 | 3 | 33 | 4.400361 | 2.58213 | 2.587808 | 0 | 10.76453 | 0
2018-02-28 07:17 | 238038.3 | 960.0018 | 3 | 33 | 4.400373 | 2.174974 | 2.666867 | 0 | 11.11242 | 0
2018-02-28 07:19 | 238158.3 | 1080.0018 | 3 | 33 | 4.400356 | 1.84185 | 2.733613 | 0 | 11.40612 | 0
2018-02-28 07:21 | 238278.3 | 1200.0018 | 3 | 33 | 4.400341 | 1.567394 | 2.790273 | 0 | 11.65544 | 0
2018-02-28 07:23 | 238398.3 | 1320.0009 | 3 | 33 | 4.400353 | 1.34271 | 2.83865 | 0 | 11.86832 | 0
2018-02-28 07:25 | 238518.3 | 1440.0018 | 3 | 33 | 4.400284 | 1.155714 | 2.880204 | 0 | 12.05117 | 0
2018-02-28 07:27 | 238638.3 | 1560.0018 | 3 | 33 | 4.400317 | 1.002451 | 2.916115 | 0 | 12.20919 | 0
2018-02-28 07:29 | 238758.3 | 1680.0002 | 3 | 33 | 4.400345 | 0.8746052 | 2.947328 | 0 | 12.34654 | 0
2018-02-28 07:31 | 238878.3 | 1800.0018 | 3 | 33 | 4.400322 | 0.7664242 | 2.974618 | 0 | 12.46662 | 0
2018-02-28 07:33 | 238998.3 | 1920.0002 | 3 | 33 | 4.400315 | 0.6757641 | 2.998601 | 0 | 12.57216 | 0
2018-02-28 07:34 | 239032.7 | 1954.3513 | 3 | 33 | 4.400303 | 0.6519985 | 3.004933 | 0 | 12.60002 | 0
2018-02-28 07:36 | 239152.7311 | 120.0016 | 4 | 33 | 4.351532 | 0 | 3.004933 | 0 | 12.60002 | 0
2018-02-28 07:38 | 239272.7311 | 240.0016 | 4 | 33 | 4.347694 | 0 | 3.004933 | 0 | 12.60002 | 0
2018-02-28 07:39 | 239332.7325 | 300.003 | 4 | 33 | 4.346549 | 0 | 3.004933 | 0 | 12.60002 | 0
2018-02-28 07:41 | 239452.8 | 120.0018 | 5 | 33 | 4.097198 | -3.260036 | 3.004933 | 0.108657 | 12.60002 | 0.4486921
2018-02-28 07:43 | 239572.8 | 240.0018 | 5 | 33 | 4.0524 | -3.260113 | 3.004933 | 0.2173187 | 12.60002 | 0.8914364
2018-02-28 07:45 | 239692.8 | 360.001 | 5 | 33 | 4.009419 | -3.260098 | 3.004933 | 0.3259739 | 12.60002 | 1.329407
2018-02-28 07:47 | 239812.8 | 480.001 | 5 | 33 | 3.967285 | -3.260139 | 3.004933 | 0.4346333 | 12.60002 | 1.76277
2018-02-28 07:49 | 239932.8 | 600.0001 | 5 | 33 | 3.926363 | -3.260065 | 3.004933 | 0.5432916 | 12.60002 | 2.191612
2018-02-28 07:51 | 240052.8 | 720.0002 | 5 | 33 | 3.887064 | -3.260102 | 3.004933 | 0.6519533 | 12.60002 | 2.616107
2018-02-28 07:53 | 240172.8 | 840.001 | 5 | 33 | 3.849666 | -3.260071 | 3.004933 | 0.7606148 | 12.60002 | 3.036431
2018-02-28 07:55 | 240292.8 | 960.001 | 5 | 33 | 3.814418 | -3.26013 | 3.004933 | 0.8692755 | 12.60002 | 3.452804
2018-02-28 07:57 | 240412.8 | 1080.0002 | 5 | 33 | 3.78117 | -3.260132 | 3.004933 | 0.9779341 | 12.60002 | 3.865449
2018-02-28 07:59 | 240532.8 | 1200.001 | 5 | 33 | 3.749885 | -3.260063 | 3.004933 | 1.086596 | 12.60002 | 4.274603
2018-02-28 08:01 | 240652.8 | 1320.0002 | 5 | 33 | 3.7204 | -3.260142 | 3.004933 | 1.195257 | 12.60002 | 4.680449
2018-02-28 08:03 | 240772.8 | 1440.0005 | 5 | 33 | 3.692434 | -3.260097 | 3.004933 | 1.303919 | 12.60002 | 5.083186
2018-02-28 08:05 | 240892.8 | 1560.001 | 5 | 33 | 3.666083 | -3.260102 | 3.004933 | 1.412575 | 12.60002 | 5.482942
2018-02-28 08:07 | 241012.8 | 1680.001 | 5 | 33 | 3.641529 | -3.260077 | 3.004933 | 1.521229 | 12.60002 | 5.879925
2018-02-28 08:09 | 241132.8 | 1800.0035 | 5 | 33 | 3.618963 | -3.260107 | 3.004933 | 1.62989 | 12.60002 | 6.274374
2018-02-28 08:11 | 241252.8 | 1920.001 | 5 | 33 | 3.598408 | -3.260071 | 3.004933 | 1.738546 | 12.60002 | 6.666466
2018-02-28 08:13 | 241372.8 | 2040.0018 | 5 | 33 | 3.579728 | -3.2601 | 3.004933 | 1.847203 | 12.60002 | 7.056427
2018-02-28 08:15 | 241492.8 | 2160.001 | 5 | 33 | 3.562672 | -3.260046 | 3.004933 | 1.955867 | 12.60002 | 7.444474
2018-02-28 08:17 | 241612.8 | 2280.0001 | 5 | 33 | 3.546778 | -3.260116 | 3.004933 | 2.064523 | 12.60002 | 7.830709
2018-02-28 08:19 | 241732.8 | 2400.0009 | 5 | 33 | 3.53154 | -3.260084 | 3.004933 | 2.173184 | 12.60002 | 8.215274
2018-02-28 08:21 | 241852.8 | 2520.001 | 5 | 33 | 3.516299 | -3.260069 | 3.004933 | 2.281843 | 12.60002 | 8.598184
2018-02-28 08:23 | 241972.8 | 2640.0011 | 5 | 33 | 3.499811 | -3.260119 | 3.004933 | 2.390502 | 12.60002 | 8.979386
2018-02-28 08:25 | 242092.8 | 2760.0017 | 5 | 33 | 3.479877 | -3.260095 | 3.004933 | 2.499156 | 12.60002 | 9.358618
2018-02-28 08:27 | 242212.8 | 2880.0009 | 5 | 33 | 3.452655 | -3.260128 | 3.004933 | 2.607815 | 12.60002 | 9.735342
2018-02-28 08:29 | 242332.8 | 3000.001 | 5 | 33 | 3.414247 | -3.260158 | 3.004933 | 2.716475 | 12.60002 | 10.10855
2018-02-28 08:31 | 242452.8 | 3120.001 | 5 | 33 | 3.353084 | -3.260151 | 3.004933 | 2.825133 | 12.60002 | 10.47653
2018-02-28 08:33 | 242572.8 | 3240.0018 | 5 | 33 | 3.228114 | -3.26014 | 3.004933 | 2.933792 | 12.60002 | 10.83508
2018-02-28 08:34 | 242651 | 3318.2104 | 5 | 33 | 2.999967 | -3.260116 | 3.004933 | 3.004616 | 12.60002 | 11.05719
2018-02-28 08:36 | 242771.1 | 120.0034 | 6 | 33 | 3.324903 | 0 | 3.004933 | 3.004616 | 12.60002 | 11.05719
2018-02-28 08:38 | 242891.1 | 240.001 | 6 | 33 | 3.335902 | 0 | 3.004933 | 3.004616 | 12.60002 | 11.05719
2018-02-28 08:39 | 242951.1 | 300.004 | 6 | 33 | 3.339145 | 0 | 3.004933 | 3.004616 | 12.60002 | 11.05719
2018-02-28 08:39 | 242951.1 | 0.0023 | 7 | 34 | 3.339249 | 0 | 0 | 0 | 0 | 0
2018-02-28 08:41 | 243071.2 | 120.0018 | 2 | 34 | 3.968531 | 4.890104 | 0.1623151 | 0 | 0.624624 | 0
2018-02-28 08:43 | 243191.2 | 240.0027 | 2 | 34 | 4.013604 | 4.890152 | 0.3253037 | 0 | 1.275393 | 0
2018-02-28 08:45 | 243311.2 | 360.001 | 2 | 34 | 4.049819 | 4.890175 | 0.4882884 | 0 | 1.932626 | 0
2018-02-28 08:47 | 243431.2 | 480.0019 | 2 | 34 | 4.079472 | 4.890192 | 0.6512767 | 0 | 2.595167 | 0
2018-02-28 08:49 | 243551.2 | 600.0002 | 2 | 34 | 4.105399 | 4.890192 | 0.8142597 | 0 | 3.262214 | 0
2018-02-28 08:51 | 243671.2 | 720.0002 | 2 | 34 | 4.129244 | 4.890076 | 0.9772522 | 0 | 3.9333 | 0
2018-02-28 08:53 | 243791.2 | 840.0002 | 2 | 34 | 4.154937 | 4.890182 | 1.14024 | 0 | 4.608377 | 0
2018-02-28 08:55 | 243911.2 | 960.0018 | 2 | 34 | 4.183056 | 4.890137 | 1.303229 | 0 | 5.287842 | 0
2018-02-28 08:57 | 244031.2 | 1080.0002 | 2 | 34 | 4.200379 | 4.642971 | 1.464364 | 0 | 5.963852 | 0
2018-02-28 08:59 | 244151.2 | 1200.0002 | 2 | 34 | 4.200365 | 4.137375 | 1.61061 | 0 | 6.578145 | 0
2018-02-28 09:01 | 244271.2 | 1320.001 | 2 | 34 | 4.200391 | 3.659439 | 1.740464 | 0 | 7.12358 | 0
2018-02-28 09:03 | 244377.2 | 1426.0377 | 2 | 34 | 4.200362 | 3.259987 | 1.84229 | 0 | 7.551287 | 0
2018-02-28 09:05 | 244497.2 | 120.0008 | 3 | 34 | 4.227425 | 3.259943 | 1.950515 | 0 | 8.007217 | 0
2018-02-28 09:07 | 244617.2 | 240.0016 | 3 | 34 | 4.259201 | 3.259983 | 2.059171 | 0 | 8.468252 | 0
2018-02-28 09:09 | 244737.2 | 360.0008 | 3 | 34 | 4.293558 | 3.259981 | 2.167819 | 0 | 8.93285 | 0
2018-02-28 09:11 | 244857.2 | 480.0017 | 3 | 34 | 4.330227 | 3.259912 | 2.27647 | 0 | 9.401326 | 0
2018-02-28 09:13 | 244977.2 | 600.0001 | 3 | 34 | 4.368956 | 3.259962 | 2.38512 | 0 | 9.873888 | 0
2018-02-28 09:15 | 245097.2 | 720.0001 | 3 | 34 | 4.400369 | 3.097836 | 2.493148 | 0 | 10.34791 | 0
2018-02-28 09:17 | 245217.2 | 840.0025 | 3 | 34 | 4.400375 | 2.583874 | 2.587419 | 0 | 10.76274 | 0
2018-02-28 09:19 | 245337.2 | 960.0017 | 3 | 34 | 4.400373 | 2.176077 | 2.666519 | 0 | 11.11081 | 0
2018-02-28 09:21 | 245457.2 | 1080.0017 | 3 | 34 | 4.40034 | 1.841667 | 2.733298 | 0 | 11.40466 | 0
2018-02-28 09:23 | 245577.2 | 1200.0001 | 3 | 34 | 4.400337 | 1.568562 | 2.78998 | 0 | 11.65409 | 0
2018-02-28 09:25 | 245697.2 | 1320.0017 | 3 | 34 | 4.400363 | 1.343626 | 2.838387 | 0 | 11.86709 | 0
2018-02-28 09:27 | 245817.2 | 1440.0004 | 3 | 34 | 4.400366 | 1.158066 | 2.879965 | 0 | 12.05005 | 0
2018-02-28 09:29 | 245937.2 | 1560.0002 | 3 | 34 | 4.400314 | 1.003075 | 2.915891 | 0 | 12.20813 | 0
2018-02-28 09:31 | 246057.2 | 1680.0001 | 3 | 34 | 4.400326 | 0.8744392 | 2.947112 | 0 | 12.34552 | 0
2018-02-28 09:33 | 246177.2 | 1800.0017 | 3 | 34 | 4.400311 | 0.7662449 | 2.974401 | 0 | 12.4656 | 0
2018-02-28 09:35 | 246297.2 | 1920.0002 | 3 | 34 | 4.4003 | 0.6745796 | 2.998377 | 0 | 12.5711 | 0
2018-02-28 09:35 | 246330.9 | 1953.668 | 3 | 34 | 4.400317 | 0.6519985 | 3.00458 | 0 | 12.5984 | 0
2018-02-28 09:37 | 246450.9 | 120.0001 | 4 | 34 | 4.351516 | 0 | 3.00458 | 0 | 12.5984 | 0
2018-02-28 09:39 | 246570.9 | 240.0001 | 4 | 34 | 4.347765 | 0 | 3.00458 | 0 | 12.5984 | 0
2018-02-28 09:40 | 246630.9 | 300.0031 | 4 | 34 | 4.346605 | 0 | 3.00458 | 0 | 12.5984 | 0
2018-02-28 09:42 | 246751 | 120.0002 | 5 | 34 | 4.095627 | -3.260132 | 3.00458 | 0.1086553 | 12.5984 | 0.4485321
2018-02-28 09:44 | 246871 | 240.0002 | 5 | 34 | 4.050956 | -3.260086 | 3.00458 | 0.2173177 | 12.5984 | 0.8911147
2018-02-28 09:46 | 246991 | 360.0003 | 5 | 34 | 4.008134 | -3.260113 | 3.00458 | 0.3259788 | 12.5984 | 1.32896
2018-02-28 09:48 | 247111 | 480.001 | 5 | 34 | 3.966161 | -3.260088 | 3.00458 | 0.4346292 | 12.5984 | 1.762155
2018-02-28 09:50 | 247231 | 600.001 | 5 | 34 | 3.925369 | -3.260065 | 3.00458 | 0.5432985 | 12.5984 | 2.190926
2018-02-28 09:52 | 247351 | 720.001 | 5 | 34 | 3.886172 | -3.260055 | 3.00458 | 0.6519573 | 12.5984 | 2.615305
2018-02-28 09:54 | 247471 | 840.0027 | 5 | 34 | 3.848892 | -3.260074 | 3.00458 | 0.7606207 | 12.5984 | 3.035545
2018-02-28 09:56 | 247591 | 960.0019 | 5 | 34 | 3.813678 | -3.260065 | 3.00458 | 0.8692805 | 12.5984 | 3.451832
2018-02-28 09:58 | 247711 | 1080.001 | 5 | 34 | 3.78047 | -3.260105 | 3.00458 | 0.9779398 | 12.5984 | 3.864401
2018-02-28 10:00 | 247831 | 1200.001 | 5 | 34 | 3.749249 | -3.26009 | 3.00458 | 1.086595 | 12.5984 | 4.273456
2018-02-28 10:02 | 247951 | 1320.001 | 5 | 34 | 3.719786 | -3.260081 | 3.00458 | 1.195255 | 12.5984 | 4.679234
2018-02-28 10:04 | 248071 | 1440.0019 | 5 | 34 | 3.691846 | -3.260098 | 3.00458 | 1.30392 | 12.5984 | 5.08191
2018-02-28 10:06 | 248191 | 1560.0011 | 5 | 34 | 3.665447 | -3.260056 | 3.00458 | 1.412582 | 12.5984 | 5.481623
2018-02-28 10:08 | 248311 | 1680.001 | 5 | 34 | 3.640884 | -3.260032 | 3.00458 | 1.52124 | 12.5984 | 5.878553
2018-02-28 10:10 | 248431 | 1800.0003 | 5 | 34 | 3.618361 | -3.260008 | 3.00458 | 1.629905 | 12.5984 | 6.272945
2018-02-28 10:12 | 248551 | 1920.0002 | 5 | 34 | 3.59776 | -3.259974 | 3.00458 | 1.738567 | 12.5984 | 6.664986
2018-02-28 10:14 | 248671 | 2040.001 | 5 | 34 | 3.579068 | -3.260077 | 3.00458 | 1.847215 | 12.5984 | 7.054843
2018-02-28 10:16 | 248791 | 2160.0002 | 5 | 34 | 3.561988 | -3.26005 | 3.00458 | 1.955887 | 12.5984 | 7.442845
2018-02-28 10:18 | 248911 | 2280.0002 | 5 | 34 | 3.546085 | -3.260067 | 3.00458 | 2.064547 | 12.5984 | 7.829019
2018-02-28 10:20 | 249031 | 2400.0002 | 5 | 34 | 3.530841 | -3.260063 | 3.00458 | 2.173205 | 12.5984 | 8.213498
2018-02-28 10:22 | 249151 | 2520.001 | 5 | 34 | 3.515581 | -3.260111 | 3.00458 | 2.281862 | 12.5984 | 8.59632
2018-02-28 10:24 | 249271 | 2640.0019 | 5 | 34 | 3.499081 | -3.260095 | 3.00458 | 2.390525 | 12.5984 | 8.977457
2018-02-28 10:26 | 249391 | 2760.001 | 5 | 34 | 3.479131 | -3.26013 | 3.00458 | 2.499183 | 12.5984 | 9.356624
2018-02-28 10:28 | 249511 | 2880.0018 | 5 | 34 | 3.451896 | -3.260105 | 3.00458 | 2.607843 | 12.5984 | 9.733273
2018-02-28 10:30 | 249631 | 3000.0018 | 5 | 34 | 3.413464 | -3.260113 | 3.00458 | 2.716499 | 12.5984 | 10.10638
2018-02-28 10:32 | 249751 | 3120.0014 | 5 | 34 | 3.351911 | -3.260119 | 3.00458 | 2.825155 | 12.5984 | 10.47425
2018-02-28 10:34 | 249871 | 3240.0018 | 5 | 34 | 3.225799 | -3.2601 | 3.00458 | 2.933817 | 12.5984 | 10.83263
2018-02-28 10:36 | 249948.3 | 3317.2864 | 5 | 34 | 2.999986 | -3.260088 | 3.00458 | 3.003795 | 12.5984 | 11.05197
2018-02-28 10:38 | 250068.3 | 120.0002 | 6 | 34 | 3.327083 | 0 | 3.00458 | 3.003795 | 12.5984 | 11.05197
2018-02-28 10:40 | 250188.3 | 240.0002 | 6 | 34 | 3.338113 | 0 | 3.00458 | 3.003795 | 12.5984 | 11.05197
2018-02-28 10:41 | 250248.3 | 300.0032 | 6 | 34 | 3.341363 | 0 | 3.00458 | 3.003795 | 12.5984 | 11.05197
2018-02-28 10:41 | 250248.4 | 0.0024 | 7 | 35 | 3.341337 | 0 | 0 | 0 | 0 | 0
2018-02-28 10:43 | 250368.4 | 120.0003 | 2 | 35 | 3.969918 | 4.890011 | 0.1623115 | 0 | 0.624927 | 0
2018-02-28 10:45 | 250488.4 | 240.0019 | 2 | 35 | 4.01473 | 4.89016 | 0.3252974 | 0 | 1.275877 | 0
2018-02-28 10:47 | 250608.4 | 360.0019 | 2 | 35 | 4.050935 | 4.889862 | 0.4882828 | 0 | 1.933294 | 0
2018-02-28 10:49 | 250728.4 | 480.0007 | 2 | 35 | 4.080585 | 4.890131 | 0.6512661 | 0 | 2.596 | 0
2018-02-28 10:51 | 250848.4 | 600.0026 | 2 | 35 | 4.10648 | 4.890034 | 0.814255 | 0 | 3.263248 | 0
2018-02-28 10:53 | 250968.4 | 720.0018 | 2 | 35 | 4.13038 | 4.890158 | 0.9772382 | 0 | 3.934475 | 0
2018-02-28 10:55 | 251088.4 | 840.0018 | 2 | 35 | 4.156069 | 4.890087 | 1.140226 | 0 | 4.609736 | 0
2018-02-28 10:57 | 251208.4 | 960.0018 | 2 | 35 | 4.184239 | 4.889845 | 1.303213 | 0 | 5.289386 | 0
2018-02-28 10:59 | 251328.4 | 1080.002 | 2 | 35 | 4.200397 | 4.625242 | 1.464021 | 0 | 5.964133 | 0
2018-02-28 11:01 | 251448.4 | 1200.0019 | 2 | 35 | 4.200372 | 4.12336 | 1.609737 | 0 | 6.576195 | 0
2018-02-28 11:03 | 251568.4 | 1320.0009 | 2 | 35 | 4.200362 | 3.648008 | 1.739172 | 0 | 7.119873 | 0
2018-02-28 11:04 | 251672.6 | 1424.1849 | 2 | 35 | 4.200386 | 3.259998 | 1.839067 | 0 | 7.539466 | 0
2018-02-28 11:06 | 251792.6 | 120.0018 | 3 | 35 | 4.227419 | 3.26 | 1.947289 | 0 | 7.995389 | 0
2018-02-28 11:08 | 251912.6 | 240.0009 | 3 | 35 | 4.259172 | 3.259972 | 2.055941 | 0 | 8.456406 | 0
2018-02-28 11:10 | 252032.6 | 360.0009 | 3 | 35 | 4.293521 | 3.259985 | 2.164598 | 0 | 8.921038 | 0
2018-02-28 11:12 | 252152.6 | 480.001 | 3 | 35 | 4.330224 | 3.259935 | 2.273251 | 0 | 9.389517 | 0
2018-02-28 11:14 | 252272.6 | 600.0017 | 3 | 35 | 4.368959 | 3.259945 | 2.381902 | 0 | 9.862084 | 0
2018-02-28 11:16 | 252392.6 | 720.0002 | 3 | 35 | 4.400390625 | 3.097979 | 2.489919 | 0 | 10.33607 | 0
2018-02-28 11:18 | 252512.6 | 840.0004 | 3 | 35 | 4.400378 | 2.585363 | 2.5842 | 0 | 10.75094 | 0
2018-02-28 11:20 | 252632.6 | 960.0002 | 3 | 35 | 4.400359 | 2.177656 | 2.663353 | 0 | 11.09924 | 0
2018-02-28 11:22 | 252752.6 | 1080.0002 | 3 | 35 | 4.400371 | 1.844469 | 2.730195 | 0 | 11.39337 | 0
2018-02-28 11:24 | 252872.6 | 1200.001 | 3 | 35 | 4.400335 | 1.570484 | 2.786962 | 0 | 11.64316 | 0
2018-02-28 11:26 | 252992.6 | 1320.0002 | 3 | 35 | 4.400339 | 1.345743 | 2.835451 | 0 | 11.85653 | 0
2018-02-28 11:28 | 253112.6 | 1440.0002 | 3 | 35 | 4.40033 | 1.159811 | 2.877112 | 0 | 12.03985 | 0
2018-02-28 11:30 | 253232.6 | 1560.0003 | 3 | 35 | 4.400366 | 1.006262 | 2.913124 | 0 | 12.19832 | 0
2018-02-28 11:32 | 253352.6 | 1680.0011 | 3 | 35 | 4.400323 | 0.8768826 | 2.94443 | 0 | 12.33608 | 0
2018-02-28 11:34 | 253472.6 | 1800.0018 | 3 | 35 | 4.400333 | 0.7691803 | 2.971802 | 0 | 12.45652 | 0
2018-02-28 11:36 | 253592.6 | 1920.0002 | 3 | 35 | 4.400321 | 0.6774902 | 2.995866 | 0 | 12.56241 | 0
2018-02-28 11:37 | 253630.1 | 1957.4431 | 3 | 35 | 4.400314 | 0.6519985 | 3.002781 | 0 | 12.59284 | 0
2018-02-28 11:39 | 253750.1 | 120.0004 | 4 | 35 | 4.351314 | 0 | 3.002781 | 0 | 12.59284 | 0
2018-02-28 11:41 | 253870.1 | 240.0003 | 4 | 35 | 4.347468 | 0 | 3.002781 | 0 | 12.59284 | 0
2018-02-28 11:42 | 253930.1 | 300.0024 | 4 | 35 | 4.346311 | 0 | 3.002781 | 0 | 12.59284 | 0
2018-02-28 11:44 | 254050.2 | 120.0018 | 5 | 35 | 4.09586 | -3.260071 | 3.002781 | 0.1086574 | 12.59284 | 0.4485657
2018-02-28 11:46 | 254170.2 | 240.0018 | 5 | 35 | 4.050972 | -3.260123 | 3.002781 | 0.2173154 | 12.59284 | 0.8911448
2018-02-28 11:48 | 254290.2 | 360 | 5 | 35 | 4.007881 | -3.260118 | 3.002781 | 0.3259723 | 12.59284 | 1.32896
2018-02-28 11:50 | 254410.2 | 480.0002 | 5 | 35 | 3.965739 | -3.260139 | 3.002781 | 0.4346312 | 12.59284 | 1.762153
2018-02-28 11:52 | 254530.2 | 600.0011 | 5 | 35 | 3.924762 | -3.26014 | 3.002781 | 0.5432928 | 12.59284 | 2.190837
2018-02-28 11:54 | 254650.2 | 720.0011 | 5 | 35 | 3.885468 | -3.260109 | 3.002781 | 0.6519528 | 12.59284 | 2.615149
2018-02-28 11:56 | 254770.2 | 840.0018 | 5 | 35 | 3.848112 | -3.26009 | 3.002781 | 0.7606094 | 12.59284 | 3.035284
2018-02-28 11:58 | 254890.2 | 960.0003 | 5 | 35 | 3.812839 | -3.260149 | 3.002781 | 0.8692704 | 12.59284 | 3.451488
2018-02-28 12:00 | 255010.2 | 1080.001 | 5 | 35 | 3.779578 | -3.260134 | 3.002781 | 0.9779298 | 12.59284 | 3.863963
2018-02-28 12:02 | 255130.2 | 1200.0011 | 5 | 35 | 3.748345 | -3.260079 | 3.002781 | 1.086593 | 12.59284 | 4.272951
2018-02-28 12:04 | 255250.2 | 1320.0002 | 5 | 35 | 3.718876 | -3.260116 | 3.002781 | 1.195253 | 12.59284 | 4.678629
2018-02-28 12:06 | 255370.2 | 1440.001 | 5 | 35 | 3.691001 | -3.260107 | 3.002781 | 1.303909 | 12.59284 | 5.08118
2018-02-28 12:08 | 255490.2 | 1560.0002 | 5 | 35 | 3.664652 | -3.260118 | 3.002781 | 1.412564 | 12.59284 | 5.480778
2018-02-28 12:10 | 255610.2 | 1680.0002 | 5 | 35 | 3.640135 | -3.260077 | 3.002781 | 1.521222 | 12.59284 | 5.877623
2018-02-28 12:12 | 255730.2 | 1800.0002 | 5 | 35 | 3.61761 | -3.260046 | 3.002781 | 1.629882 | 12.59284 | 6.27192
2018-02-28 12:14 | 255850.2 | 1920.0002 | 5 | 35 | 3.597055 | -3.260137 | 3.002781 | 1.738535 | 12.59284 | 6.663849
2018-02-28 12:16 | 255970.2 | 2040.0002 | 5 | 35 | 3.578361 | -3.260081 | 3.002781 | 1.84719 | 12.59284 | 7.053655
2018-02-28 12:18 | 256090.2 | 2160.001 | 5 | 35 | 3.561327 | -3.260119 | 3.002781 | 1.955847 | 12.59284 | 7.44153
2018-02-28 12:20 | 256210.2 | 2280.0002 | 5 | 35 | 3.545476 | -3.260071 | 3.002781 | 2.064505 | 12.59284 | 7.827629
2018-02-28 12:22 | 256330.2 | 2400.0018 | 5 | 35 | 3.53023 | -3.26013 | 3.002781 | 2.173164 | 12.59284 | 8.212047
2018-02-28 12:24 | 256450.2 | 2520.0009 | 5 | 35 | 3.514979 | -3.260176 | 3.002781 | 2.28182 | 12.59284 | 8.594802
2018-02-28 12:26 | 256570.2 | 2640.0009 | 5 | 35 | 3.49845 | -3.26017 | 3.002781 | 2.390483 | 12.59284 | 8.97587
2018-02-28 12:28 | 256690.2 | 2760.0018 | 5 | 35 | 3.478411 | -3.260105 | 3.002781 | 2.499142 | 12.59284 | 9.354967
2018-02-28 12:30 | 256810.2 | 2880.0002 | 5 | 35 | 3.451087 | -3.260076 | 3.002781 | 2.607796 | 12.59284 | 9.731513
2018-02-28 12:32 | 256930.2 | 3000.0002 | 5 | 35 | 3.412384 | -3.260165 | 3.002781 | 2.716458 | 12.59284 | 10.10454
2018-02-28 12:34 | 257050.2 | 3120.0018 | 5 | 35 | 3.350238 | -3.260137 | 3.002781 | 2.825122 | 12.59284 | 10.47229
2018-02-28 12:36 | 257170.2 | 3240.0002 | 5 | 35 | 3.222411 | -3.260126 | 3.002781 | 2.933776 | 12.59284 | 10.83039
2018-02-28 12:37 | 257245.8 | 3315.5455 | 5 | 35 | 2.999978 | -3.260172 | 3.002781 | 3.002181 | 12.59284 | 11.04464
2018-02-28 12:39 | 257365.8 | 120.0016 | 6 | 35 | 3.328135 | 0 | 3.002781 | 3.002189 | 12.59284 | 11.04466
2018-02-28 12:41 | 257485.8 | 240.0009 | 6 | 35 | 3.33924 | 0 | 3.002781 | 3.002189 | 12.59284 | 11.04466
2018-02-28 12:42 | 257545.8 | 300.0014 | 6 | 35 | 3.342486 | 0 | 3.002781 | 3.002189 | 12.59284 | 11.04466
2018-02-28 12:42 | 257545.8324 | 0.0024 | 7 | 36 | 3.342505 | 0 | 0 | 0 | 0 | 0
2018-02-28 12:44 | 257665.9 | 120.0019 | 2 | 36 | 3.970529 | 4.890131 | 0.1623103 | 1.48e-10 | 0.6250686 | 4.93e-10
2018-02-28 12:46 | 257785.9 | 240.0019 | 2 | 36 | 4.015264 | 4.890118 | 0.3252994 | 1.48e-10 | 1.276117 | 4.93e-10
2018-02-28 12:48 | 257905.9 | 360.001 | 2 | 36 | 4.051484 | 4.890152 | 0.4882844 | 1.48e-10 | 1.933622 | 4.93e-10
2018-02-28 12:50 | 258025.9 | 480.001 | 2 | 36 | 4.081031 | 4.89011 | 0.6512715 | 1.48e-10 | 2.596423 | 4.93e-10
2018-02-28 12:52 | 258145.9 | 600.001 | 2 | 36 | 4.106894 | 4.890099 | 0.8142572 | 1.48e-10 | 3.263731 | 4.93e-10
2018-02-28 12:54 | 258265.9 | 720.0003 | 2 | 36 | 4.130742 | 4.890167 | 0.9772443 | 1.48e-10 | 3.935039 | 4.93e-10
2018-02-28 12:56 | 258385.9 | 840.001 | 2 | 36 | 4.1565 | 4.890066 | 1.14023 | 1.48e-10 | 4.610354 | 4.93e-10
2018-02-28 12:58 | 258505.9 | 960.001 | 2 | 36 | 4.184689 | 4.890125 | 1.30322 | 1.48e-10 | 5.290088 | 4.93e-10
2018-02-28 13:00 | 258625.9 | 1080.001 | 2 | 36 | 4.200362 | 4.618631 | 1.463922 | 1.48e-10 | 5.964428 | 4.93e-10
2018-02-28 13:02 | 258745.9 | 1200.0019 | 2 | 36 | 4.200378 | 4.11886 | 1.609443 | 1.48e-10 | 6.575672 | 4.93e-10
2018-02-28 13:04 | 258865.9 | 1320.0027 | 2 | 36 | 4.200375 | 3.644045 | 1.738726 | 1.48e-10 | 7.118706 | 4.93e-10
2018-02-28 13:06 | 258969.1 | 1423.1872 | 2 | 36 | 4.20036 | 3.259989 | 1.837607 | 1.48e-10 | 7.534046 | 4.93e-10
2018-02-28 13:08 | 259089.1 | 120.0009 | 3 | 36 | 4.227377 | 3.260025 | 1.945821 | 1.48e-10 | 7.989928 | 4.93e-10
2018-02-28 13:10 | 259209.1 | 240.0018 | 3 | 36 | 4.259083 | 3.259991 | 2.054482 | 1.48e-10 | 8.450974 | 4.93e-10
2018-02-28 13:12 | 259329.1 | 360.001 | 3 | 36 | 4.293425 | 3.259943 | 2.163136 | 1.48e-10 | 8.915587 | 4.93e-10
2018-02-28 13:14 | 259449.1 | 480.0017 | 3 | 36 | 4.330061 | 3.259954 | 2.271783 | 1.48e-10 | 9.384024 | 4.93e-10
2018-02-28 13:16 | 259569.1 | 600.0001 | 3 | 36 | 4.368723 | 3.25993 | 2.380439 | 1.48e-10 | 9.856596 | 4.93e-10
2018-02-28 13:18 | 259689.1 | 720.0001 | 3 | 36 | 4.400383 | 3.102497 | 2.488495 | 1.48e-10 | 10.33072 | 4.93e-10
2018-02-28 13:20 | 259809.1 | 840.0002 | 3 | 36 | 4.400375 | 2.589712 | 2.58292 | 1.48e-10 | 10.74623 | 4.93e-10
2018-02-28 13:22 | 259929.1 | 960.0017 | 3 | 36 | 4.40037 | 2.181393 | 2.6622 | 1.48e-10 | 11.09509 | 4.93e-10
2018-02-28 13:24 | 260049.1 | 1080.0018 | 3 | 36 | 4.400362 | 1.847662 | 2.729164 | 1.48e-10 | 11.38976 | 4.93e-10
2018-02-28 13:26 | 260169.1 | 1200.0017 | 3 | 36 | 4.400361 | 1.573942 | 2.786034 | 1.48e-10 | 11.64001 | 4.93e-10
2018-02-28 13:28 | 260289.1 | 1320.0009 | 3 | 36 | 4.400365 | 1.348465 | 2.834607 | 1.48e-10 | 11.85374 | 4.93e-10
2018-02-28 13:30 | 260409.1 | 1440.0004 | 3 | 36 | 4.400311 | 1.161367 | 2.876341 | 1.48e-10 | 12.03739 | 4.93e-10
2018-02-28 13:32 | 260529.1 | 1560.0009 | 3 | 36 | 4.40033 | 1.007206 | 2.91241 | 1.48e-10 | 12.1961 | 4.93e-10
2018-02-28 13:34 | 260649.1 | 1680.0001 | 3 | 36 | 4.400338 | 0.8780327 | 2.943766 | 1.48e-10 | 12.33408 | 4.93e-10
2018-02-28 13:36 | 260769.1 | 1800.0017 | 3 | 36 | 4.40031 | 0.7698746 | 2.97118 | 1.48e-10 | 12.45471 | 4.93e-10
2018-02-28 13:38 | 260889.1 | 1920.0009 | 3 | 36 | 4.400316 | 0.6785355 | 2.995277 | 1.48e-10 | 12.56075 | 4.93e-10
2018-02-28 13:39 | 260927.4 | 1958.3151 | 3 | 36 | 4.40029 | 0.6519985 | 3.002357 | 1.48e-10 | 12.5919 | 4.93e-10
2018-02-28 13:41 | 261047.4903 | 120.0024 | 4 | 36 | 4.351293 | 0 | 3.002357 | 1.48e-10 | 12.5919 | 4.93e-10
2018-02-28 13:43 | 261167.4879 | 240 | 4 | 36 | 4.347466 | 0 | 3.002357 | 1.48e-10 | 12.5919 | 4.93e-10
2018-02-28 13:44 | 261227.4909 | 300.003 | 4 | 36 | 4.346325 | 0 | 3.002357 | 1.48e-10 | 12.5919 | 4.93e-10
2018-02-28 13:46 | 261347.6 | 120.0001 | 5 | 36 | 4.095967 | -3.260102 | 3.002357 | 0.1086538 | 12.5919 | 0.4485595
2018-02-28 13:48 | 261467.6 | 240.0009 | 5 | 36 | 4.051127 | -3.260128 | 3.002357 | 0.2173107 | 12.5919 | 0.891147
2018-02-28 13:50 | 261587.6 | 360.0001 | 5 | 36 | 4.008075 | -3.260079 | 3.002357 | 0.3259661 | 12.5919 | 1.328976
2018-02-28 13:52 | 261707.6 | 480.0009 | 5 | 36 | 3.965898 | -3.260116 | 3.002357 | 0.4346257 | 12.5919 | 1.762191
2018-02-28 13:54 | 261827.6 | 600.0009 | 5 | 36 | 3.924956 | -3.260105 | 3.002357 | 0.5432848 | 12.5919 | 2.190886
2018-02-28 13:56 | 261947.6 | 720.001 | 5 | 36 | 3.885699 | -3.260134 | 3.002357 | 0.6519418 | 12.5919 | 2.615213
2018-02-28 13:58 | 262067.6 | 840.0017 | 5 | 36 | 3.848336 | -3.260071 | 3.002357 | 0.7606001 | 12.5919 | 3.035377
2018-02-28 14:00 | 262187.6 | 960.0001 | 5 | 36 | 3.813081 | -3.260063 | 3.002357 | 0.8692583 | 12.5919 | 3.451596
2018-02-28 14:02 | 262307.6 | 1080.0009 | 5 | 36 | 3.779833 | -3.260063 | 3.002357 | 0.9779226 | 12.5919 | 3.864119
2018-02-28 14:04 | 262427.6 | 1200.0001 | 5 | 36 | 3.74861 | -3.260046 | 3.002357 | 1.086578 | 12.5919 | 4.273107
2018-02-28 14:06 | 262547.6 | 1320.0005 | 5 | 36 | 3.71918 | -3.260037 | 3.002357 | 1.195236 | 12.5919 | 4.67881
2018-02-28 14:08 | 262667.6 | 1440.0001 | 5 | 36 | 3.691255 | -3.2601 | 3.002357 | 1.303899 | 12.5919 | 5.081416
2018-02-28 14:10 | 262787.6 | 1560.0009 | 5 | 36 | 3.664927 | -3.260102 | 3.002357 | 1.412553 | 12.5919 | 5.48104
2018-02-28 14:12 | 262907.6 | 1680.0017 | 5 | 36 | 3.640396 | -3.260063 | 3.002357 | 1.521218 | 12.5919 | 5.877939
2018-02-28 14:14 | 263027.6 | 1800.0001 | 5 | 36 | 3.617836 | -3.260121 | 3.002357 | 1.629869 | 12.5919 | 6.272229
2018-02-28 14:16 | 263147.6 | 1920.0009 | 5 | 36 | 3.597276 | -3.260042 | 3.002357 | 1.738523 | 12.5919 | 6.664189
2018-02-28 14:18 | 263267.6 | 2040.0017 | 5 | 36 | 3.578551 | -3.260071 | 3.002357 | 1.847184 | 12.5919 | 7.054036
2018-02-28 14:20 | 263387.6 | 2160.001 | 5 | 36 | 3.561473 | -3.260056 | 3.002357 | 1.955841 | 12.5919 | 7.441931
2018-02-28 14:22 | 263507.6 | 2280.0008 | 5 | 36 | 3.545551 | -3.260044 | 3.002357 | 2.06449 | 12.5919 | 7.828009
2018-02-28 14:24 | 263627.6 | 2400.0017 | 5 | 36 | 3.530288 | -3.260071 | 3.002357 | 2.17316 | 12.5919 | 8.21247
2018-02-28 14:26 | 263747.6 | 2520.0001 | 5 | 36 | 3.515021 | -3.260086 | 3.002357 | 2.281817 | 12.5919 | 8.595238
2018-02-28 14:28 | 263867.6 | 2640.0001 | 5 | 36 | 3.498456 | -3.260067 | 3.002357 | 2.390473 | 12.5919 | 8.976283
2018-02-28 14:30 | 263987.6 | 2760.0001 | 5 | 36 | 3.478422 | -3.260088 | 3.002357 | 2.499132 | 12.5919 | 9.355378
2018-02-28 14:32 | 264107.6 | 2880.0009 | 5 | 36 | 3.451031 | -3.260081 | 3.002357 | 2.60779 | 12.5919 | 9.731936
2018-02-28 14:34 | 264227.6 | 3000.0017 | 5 | 36 | 3.412333 | -3.260067 | 3.002357 | 2.716449 | 12.5919 | 10.10495
2018-02-28 14:36 | 264347.6 | 3120.0017 | 5 | 36 | 3.350245 | -3.260107 | 3.002357 | 2.825109 | 12.5919 | 10.47268
2018-02-28 14:38 | 264467.6 | 3240.0017 | 5 | 36 | 3.222397 | -3.260098 | 3.002357 | 2.933767 | 12.5919 | 10.8308
2018-02-28 14:39 | 264543.1 | 3315.4911 | 5 | 36 | 2.999984 | -3.260134 | 3.002357 | 3.002122 | 12.5919 | 11.04489
2018-02-28 14:41 | 264663.1 | 120.001 | 6 | 36 | 3.327709 | 0 | 3.002357 | 3.002122 | 12.5919 | 11.04489
2018-02-28 14:43 | 264783.1 | 240.0009 | 6 | 36 | 3.338821 | 0 | 3.002357 | 3.002122 | 12.5919 | 11.04489
2018-02-28 14:44 | 264843.1 | 300.0024 | 6 | 36 | 3.342079 | 0 | 3.002357 | 3.002122 | 12.5919 | 11.04489
2018-02-28 14:44 | 264843.1 | 0.0024 | 7 | 37 | 3.342005 | 0 | 0 | 0 | 0 | 0
2018-02-28 14:46 | 264963.2 | 120.0002 | 2 | 37 | 3.969993 | 4.890192 | 0.1623047 | 3.736e-09 | 0.6249527 | 1.2487e-08
2018-02-28 14:48 | 265083.2 | 240.0018 | 2 | 37 | 4.014736 | 4.89016 | 0.3252954 | 3.736e-09 | 1.275926 | 1.2487e-08
2018-02-28 14:50 | 265203.2 | 360.001 | 2 | 37 | 4.050874 | 4.890011 | 0.4882756 | 3.736e-09 | 1.933319 | 1.2487e-08
2018-02-28 14:52 | 265323.2 | 480.001 | 2 | 37 | 4.080493 | 4.890129 | 0.6512688 | 3.736e-09 | 2.596051 | 1.2487e-08
2018-02-28 14:54 | 265443.2 | 600.001 | 2 | 37 | 4.106334 | 4.890139 | 0.8142553 | 3.736e-09 | 3.263269 | 1.2487e-08
2018-02-28 14:56 | 265563.2 | 720.001 | 2 | 37 | 4.130124 | 4.889988 | 0.9772413 | 3.736e-09 | 3.934476 | 1.2487e-08
2018-02-28 14:58 | 265683.2 | 840.0017 | 2 | 37 | 4.155896 | 4.890087 | 1.14023 | 3.736e-09 | 4.609707 | 1.2487e-08
2018-02-28 15:00 | 265803.2 | 960.0018 | 2 | 37 | 4.184038 | 4.890165 | 1.30321 | 3.736e-09 | 5.289294 | 1.2487e-08
2018-02-28 15:02 | 265923.2 | 1080.0012 | 2 | 37 | 4.200379 | 4.627363 | 1.464091 | 3.736e-09 | 5.964325 | 1.2487e-08
2018-02-28 15:04 | 266043.2 | 1200.0018 | 2 | 37 | 4.200383 | 4.124853 | 1.609853 | 3.736e-09 | 6.576582 | 1.2487e-08
2018-02-28 15:06 | 266163.2 | 1320.0003 | 2 | 37 | 4.200386 | 3.649574 | 1.739337 | 3.736e-09 | 7.120465 | 1.2487e-08
2018-02-28 15:08 | 266267.5 | 1424.3489 | 2 | 37 | 4.200388 | 3.259998 | 1.839396 | 3.736e-09 | 7.54075 | 1.2487e-08
2018-02-28 15:10 | 266387.6 | 120.0017 | 3 | 37 | 4.22746 | 3.259996 | 1.94761 | 3.736e-09 | 7.996639 | 1.2487e-08
2018-02-28 15:12 | 266507.6 | 240.0009 | 3 | 37 | 4.259236 | 3.259998 | 2.056264 | 3.736e-09 | 8.45767 | 1.2487e-08
2018-02-28 15:14 | 266627.6 | 360.0009 | 3 | 37 | 4.2936 | 3.260008 | 2.164917 | 3.736e-09 | 8.922297 | 1.2487e-08
2018-02-28 15:16 | 266747.6 | 480.0009 | 3 | 37 | 4.330265 | 3.260048 | 2.27357 | 3.736e-09 | 9.390779 | 1.2487e-08
2018-02-28 15:18 | 266867.6 | 600.0002 | 3 | 37 | 4.369038 | 3.259937 | 2.382224 | 3.736e-09 | 9.863368 | 1.2487e-08
2018-02-28 15:20 | 266987.6 | 720.0017 | 3 | 37 | 4.400398 | 3.096972 | 2.490234 | 3.736e-09 | 10.33732 | 1.2487e-08
2018-02-28 15:22 | 267107.6 | 840.0014 | 3 | 37 | 4.40038 | 2.584635 | 2.584488 | 3.736e-09 | 10.75208 | 1.2487e-08
2018-02-28 15:24 | 267227.6 | 960 | 3 | 37 | 4.400349 | 2.176291 | 2.663606 | 3.736e-09 | 11.10022 | 1.2487e-08
2018-02-28 15:26 | 267347.6 | 1080.0009 | 3 | 37 | 4.400385 | 1.843958 | 2.730419 | 3.736e-09 | 11.39423 | 1.2487e-08
2018-02-28 15:28 | 267467.6 | 1200.0008 | 3 | 37 | 4.400351 | 1.569607 | 2.787148 | 3.736e-09 | 11.64385 | 1.2487e-08
2018-02-28 15:30 | 267587.6 | 1320.0005 | 3 | 37 | 4.400365 | 1.344934 | 2.835593 | 3.736e-09 | 11.85703 | 1.2487e-08
2018-02-28 15:32 | 267707.6 | 1440.0009 | 3 | 37 | 4.40034 | 1.158499 | 2.877214 | 3.736e-09 | 12.04018 | 1.2487e-08
2018-02-28 15:34 | 267827.6 | 1560.0017 | 3 | 37 | 4.400336 | 1.00482 | 2.913184 | 3.736e-09 | 12.19845 | 1.2487e-08
2018-02-28 15:36 | 267947.6 | 1680.0026 | 3 | 37 | 4.400342 | 0.8764896 | 2.944457 | 3.736e-09 | 12.33607 | 1.2487e-08
2018-02-28 15:38 | 268067.6 | 1800.0025 | 3 | 37 | 4.400314 | 0.7679195 | 2.9718 | 3.736e-09 | 12.45638 | 1.2487e-08
2018-02-28 15:40 | 268187.6 | 1920.0025 | 3 | 37 | 4.400319 | 0.676775 | 2.995833 | 3.736e-09 | 12.56214 | 1.2487e-08
2018-02-28 15:40 | 268225 | 1957.4526 | 3 | 37 | 4.400346 | 0.6519985 | 3.00274 | 3.736e-09 | 12.59253 | 1.2487e-08
2018-02-28 15:42 | 268345.1 | 120.0012 | 4 | 37 | 4.351443 | 0 | 3.00274 | 3.736e-09 | 12.59253 | 1.2487e-08
2018-02-28 15:44 | 268465.1 | 240.0002 | 4 | 37 | 4.347607 | 0 | 3.00274 | 3.736e-09 | 12.59253 | 1.2487e-08
2018-02-28 15:45 | 268525.1 | 300.0024 | 4 | 37 | 4.346457 | 0 | 3.00274 | 3.736e-09 | 12.59253 | 1.2487e-08
2018-02-28 15:47 | 268645.1 | 120.0018 | 5 | 37 | 4.096395 | -3.260134 | 3.00274 | 0.1086564 | 12.59253 | 0.4486126
2018-02-28 15:49 | 268765.1 | 240.001 | 5 | 37 | 4.051558 | -3.260086 | 3.00274 | 0.217316 | 12.59253 | 0.8912594
2018-02-28 15:51 | 268885.1 | 360.0002 | 5 | 37 | 4.008517 | -3.260126 | 3.00274 | 0.3259726 | 12.59253 | 1.329142
2018-02-28 15:53 | 269005.1 | 480.0011 | 5 | 37 | 3.966351 | -3.260095 | 3.00274 | 0.4346333 | 12.59253 | 1.76241
2018-02-28 15:55 | 269125.1 | 600.0019 | 5 | 37 | 3.925434 | -3.260116 | 3.00274 | 0.5432949 | 12.59253 | 2.191164
2018-02-28 15:57 | 269245.1 | 720.0002 | 5 | 37 | 3.886117 | -3.260074 | 3.00274 | 0.6519526 | 12.59253 | 2.615541
2018-02-28 15:59 | 269365.1 | 840.0002 | 5 | 37 | 3.848706 | -3.260132 | 3.00274 | 0.7606102 | 12.59253 | 3.035745
2018-02-28 16:01 | 269485.1 | 960.0011 | 5 | 37 | 3.813457 | -3.260092 | 3.00274 | 0.8692662 | 12.59253 | 3.451997
2018-02-28 16:03 | 269605.1 | 1080.0011 | 5 | 37 | 3.780195 | -3.260071 | 3.00274 | 0.9779243 | 12.59253 | 3.864535
2018-02-28 16:05 | 269725.1 | 1200.0002 | 5 | 37 | 3.748944 | -3.260119 | 3.00274 | 1.086582 | 12.59253 | 4.273566
2018-02-28 16:07 | 269845.1 | 1320.0002 | 5 | 37 | 3.719438 | -3.260102 | 3.00274 | 1.19524 | 12.59253 | 4.6793
2018-02-28 16:09 | 269965.1 | 1440.0019 | 5 | 37 | 3.691519 | -3.260139 | 3.00274 | 1.303902 | 12.59253 | 5.081932
2018-02-28 16:11 | 270085.1 | 1560.0019 | 5 | 37 | 3.665138 | -3.26005 | 3.00274 | 1.412558 | 12.59253 | 5.481589
2018-02-28 16:13 | 270205.1 | 1680.0019 | 5 | 37 | 3.640596 | -3.260119 | 3.00274 | 1.52122 | 12.59253 | 5.878499
2018-02-28 16:15 | 270325.1 | 1800.0009 | 5 | 37 | 3.618045 | -3.260053 | 3.00274 | 1.629878 | 12.59253 | 6.272836
2018-02-28 16:17 | 270445.1 | 1920.0002 | 5 | 37 | 3.597437 | -3.260086 | 3.00274 | 1.738532 | 12.59253 | 6.664817
2018-02-28 16:19 | 270565.1 | 2040.0011 | 5 | 37 | 3.578733 | -3.260155 | 3.00274 | 1.847191 | 12.59253 | 7.054677
2018-02-28 16:21 | 270685.1 | 2160.0011 | 5 | 37 | 3.561648 | -3.260071 | 3.00274 | 1.955852 | 12.59253 | 7.442605
2018-02-28 16:23 | 270805.1 | 2280.0018 | 5 | 37 | 3.545749 | -3.260119 | 3.00274 | 2.06451 | 12.59253 | 7.828733
2018-02-28 16:25 | 270925.1 | 2400.0002 | 5 | 37 | 3.530464 | -3.260132 | 3.00274 | 2.173172 | 12.59253 | 8.213187
2018-02-28 16:27 | 271045.1 | 2520.0018 | 5 | 37 | 3.51521 | -3.260139 | 3.00274 | 2.281831 | 12.59253 | 8.59598
2018-02-28 16:29 | 271165.1 | 2640.0011 | 5 | 37 | 3.498609 | -3.260184 | 3.00274 | 2.390489 | 12.59253 | 8.977051
2018-02-28 16:31 | 271285.1 | 2760.0018 | 5 | 37 | 3.478601 | -3.260084 | 3.00274 | 2.499145 | 12.59253 | 9.356156
2018-02-28 16:33 | 271405.1 | 2880.0012 | 5 | 37 | 3.451222 | -3.260142 | 3.00274 | 2.607803 | 12.59253 | 9.732734
2018-02-28 16:35 | 271525.1 | 3000.0018 | 5 | 37 | 3.412579 | -3.260077 | 3.00274 | 2.716462 | 12.59253 | 10.10577
2018-02-28 16:37 | 271645.1 | 3120.0002 | 5 | 37 | 3.350511 | -3.260107 | 3.00274 | 2.825119 | 12.59253 | 10.47352
2018-02-28 16:39 | 271765.1 | 3240.0018 | 5 | 37 | 3.223007 | -3.260132 | 3.00274 | 2.933782 | 12.59253 | 10.8317
2018-02-28 16:40 | 271840.9 | 3315.8184 | 5 | 37 | 2.999969 | -3.260142 | 3.00274 | 3.002434 | 12.59253 | 11.04675
2018-02-28 16:42 | 271961 | 120.0003 | 6 | 37 | 3.327666 | 0 | 3.00274 | 3.002434 | 12.59253 | 11.04675
2018-02-28 16:44 | 272081 | 240.0019 | 6 | 37 | 3.338786 | 0 | 3.00274 | 3.002434 | 12.59253 | 11.04675
2018-02-28 16:45 | 272141 | 300.0024 | 6 | 37 | 3.342053 | 0 | 3.00274 | 3.002434 | 12.59253 | 11.04675
2018-02-28 16:45 | 272141 | 0.0023 | 7 | 38 | 3.342137 | 0 | 0 | 0 | 0 | 0
2018-02-28 16:47 | 272261.1 | 120.0009 | 2 | 38 | 3.970042 | 4.890158 | 0.1623043 | 1.015e-09 | 0.6249574 | 3.393e-09
2018-02-28 16:49 | 272381.1 | 240.0017 | 2 | 38 | 4.014743 | 4.890091 | 0.3252909 | 1.015e-09 | 1.27592 | 3.393e-09
2018-02-28 16:51 | 272501.1 | 360.0006 | 2 | 38 | 4.050936 | 4.890148 | 0.4882733 | 1.015e-09 | 1.933324 | 3.393e-09
2018-02-28 16:53 | 272621.1 | 480.0002 | 2 | 38 | 4.080479 | 4.890167 | 0.6512517 | 1.015e-09 | 2.596 | 3.393e-09
2018-02-28 16:55 | 272741.1 | 600.0013 | 2 | 38 | 4.106285 | 4.890175 | 0.8142444 | 1.015e-09 | 3.263241 | 3.393e-09
2018-02-28 16:57 | 272861.1 | 720.0002 | 2 | 38 | 4.130136 | 4.890186 | 0.9772303 | 1.015e-09 | 3.934443 | 3.393e-09
2018-02-28 16:59 | 272981.1 | 840.0009 | 2 | 38 | 4.155858 | 4.890112 | 1.140222 | 1.015e-09 | 4.609684 | 3.393e-09
2018-02-28 17:01 | 273101.1 | 960.0018 | 2 | 38 | 4.184049 | 4.890171 | 1.303207 | 1.015e-09 | 5.289287 | 3.393e-09
2018-02-28 17:03 | 273221.1 | 1080.0002 | 2 | 38 | 4.200376 | 4.626593 | 1.464061 | 1.015e-09 | 5.964215 | 3.393e-09
2018-02-28 17:05 | 273341.1 | 1200.0009 | 2 | 38 | 4.200391 | 4.125109 | 1.609841 | 1.015e-09 | 6.576546 | 3.393e-09
2018-02-28 17:07 | 273461.1 | 1320.0018 | 2 | 38 | 4.200362 | 3.647936 | 1.739306 | 1.015e-09 | 7.120345 | 3.393e-09
2018-02-28 17:09 | 273564.8 | 1423.7328 | 2 | 38 | 4.200368 | 3.259998 | 1.838757 | 1.015e-09 | 7.538078 | 3.393e-09
2018-02-28 17:11 | 273684.8 | 120.0012 | 3 | 38 | 4.227427 | 3.259968 | 1.946971 | 1.179e-09 | 7.993963 | 4.058e-09
2018-02-28 17:13 | 273804.8 | 240.002 | 3 | 38 | 4.259209 | 3.259956 | 2.055629 | 1.179e-09 | 8.455009 | 4.058e-09
2018-02-28 17:15 | 273924.8 | 360.0012 | 3 | 38 | 4.293546 | 3.259987 | 2.164282 | 1.179e-09 | 8.919631 | 4.058e-09
2018-02-28 17:17 | 274044.8 | 480.0011 | 3 | 38 | 4.330216 | 3.259958 | 2.272933 | 1.179e-09 | 9.388102 | 4.058e-09
2018-02-28 17:19 | 274164.8 | 600.002 | 3 | 38 | 4.368958 | 3.25993 | 2.381586 | 1.179e-09 | 9.860678 | 4.058e-09
2018-02-28 17:21 | 274284.8 | 720.0019 | 3 | 38 | 4.400398 | 3.097937 | 2.489606 | 1.179e-09 | 10.33467 | 4.058e-09
2018-02-28 17:23 | 274404.8 | 840.0019 | 3 | 38 | 4.400388 | 2.58531 | 2.583887 | 1.179e-09 | 10.74954 | 4.058e-09
2018-02-28 17:25 | 274524.8 | 960.0004 | 3 | 38 | 4.400366 | 2.177084 | 2.663021 | 1.179e-09 | 11.09776 | 4.058e-09
2018-02-28 17:27 | 274644.8 | 1080.0004 | 3 | 38 | 4.400377 | 1.843596 | 2.729847 | 1.179e-09 | 11.39182 | 4.058e-09
2018-02-28 17:29 | 274764.8 | 1200.0019 | 3 | 38 | 4.400342 | 1.56941 | 2.786582 | 1.179e-09 | 11.64147 | 4.058e-09
2018-02-28 17:31 | 274884.8 | 1320.0004 | 3 | 38 | 4.400332 | 1.344713 | 2.835029 | 1.179e-09 | 11.85466 | 4.058e-09
2018-02-28 17:33 | 275004.8 | 1440.0004 | 3 | 38 | 4.40034 | 1.15868 | 2.87665 | 1.179e-09 | 12.0378 | 4.058e-09
2018-02-28 17:35 | 275124.8 | 1560.0011 | 3 | 38 | 4.400287 | 1.003189 | 2.912615 | 1.179e-09 | 12.19606 | 4.058e-09
2018-02-28 17:37 | 275244.8 | 1680.0011 | 3 | 38 | 4.400318 | 0.8752937 | 2.943876 | 1.179e-09 | 12.33362 | 4.058e-09
2018-02-28 17:39 | 275364.8 | 1800.001 | 3 | 38 | 4.400303 | 0.7673645 | 2.971205 | 1.179e-09 | 12.45388 | 4.058e-09
2018-02-28 17:41 | 275484.8 | 1920.0004 | 3 | 38 | 4.400326 | 0.6766968 | 2.99523 | 1.179e-09 | 12.5596 | 4.058e-09
2018-02-28 17:42 | 275521.4 | 1956.5841 | 3 | 38 | 4.400335 | 0.6519947 | 3.001976 | 1.179e-09 | 12.58928 | 4.058e-09
2018-02-28 17:44 | 275641.5 | 120.0002 | 4 | 38 | 4.351339 | 0 | 3.001976 | 1.179e-09 | 12.58928 | 4.058e-09
2018-02-28 17:46 | 275761.5 | 240.001 | 4 | 38 | 4.347493 | 0 | 3.001976 | 1.179e-09 | 12.58928 | 4.058e-09
2018-02-28 17:47 | 275821.5 | 300.0024 | 4 | 38 | 4.346343 | 0 | 3.001976 | 1.179e-09 | 12.58928 | 4.058e-09
2018-02-28 17:49 | 275941.6 | 120.0018 | 5 | 38 | 4.095793 | -3.260084 | 3.001976 | 0.1086601 | 12.58928 | 0.4485702
2018-02-28 17:51 | 276061.6 | 240.0002 | 5 | 38 | 4.050932 | -3.260086 | 3.001976 | 0.2173145 | 12.58928 | 0.8911291
2018-02-28 17:53 | 276181.6 | 360.001 | 5 | 38 | 4.007828 | -3.260029 | 3.001976 | 0.3259734 | 12.58928 | 1.328949
2018-02-28 17:55 | 276301.6 | 480.0018 | 5 | 38 | 3.965714 | -3.260084 | 3.001976 | 0.4346347 | 12.58928 | 1.76215
2018-02-28 17:57 | 276421.6 | 600.0002 | 5 | 38 | 3.924749 | -3.260084 | 3.001976 | 0.5432888 | 12.58928 | 2.190802
2018-02-28 17:59 | 276541.6 | 720.0012 | 5 | 38 | 3.885428 | -3.26006 | 3.001976 | 0.651949 | 12.58928 | 2.615114
2018-02-28 18:01 | 276661.6 | 840.0018 | 5 | 38 | 3.848067 | -3.260153 | 3.001976 | 0.7606086 | 12.58928 | 3.035255
2018-02-28 18:03 | 276781.6 | 960.0018 | 5 | 38 | 3.812787 | -3.260081 | 3.001976 | 0.869269 | 12.58928 | 3.45145
2018-02-28 18:05 | 276901.6 | 1080.0026 | 5 | 38 | 3.779495 | -3.260102 | 3.001976 | 0.9779263 | 12.58928 | 3.863909
2018-02-28 18:07 | 277021.6 | 1200.0018 | 5 | 38 | 3.74833 | -3.260055 | 3.001976 | 1.086583 | 12.58928 | 4.272865
2018-02-28 18:09 | 277141.6 | 1320.0003 | 5 | 38 | 3.718841 | -3.260086 | 3.001976 | 1.195241 | 12.58928 | 4.678534
2018-02-28 18:11 | 277261.6 | 1440.0002 | 5 | 38 | 3.690955 | -3.260084 | 3.001976 | 1.303902 | 12.58928 | 5.0811
2018-02-28 18:13 | 277381.6 | 1560.0003 | 5 | 38 | 3.664628 | -3.260046 | 3.001976 | 1.412562 | 12.58928 | 5.480715
2018-02-28 18:15 | 277501.6 | 1680.0002 | 5 | 38 | 3.640088 | -3.260071 | 3.001976 | 1.521221 | 12.58928 | 5.877559
2018-02-28 18:17 | 277621.6 | 1800.0018 | 5 | 38 | 3.617559 | -3.260069 | 3.001976 | 1.629881 | 12.58928 | 6.271851
2018-02-28 18:19 | 277741.6 | 1920.0018 | 5 | 38 | 3.596936 | -3.260119 | 3.001976 | 1.738535 | 12.58928 | 6.663773
2018-02-28 18:21 | 277861.6 | 2040.0018 | 5 | 38 | 3.578266 | -3.260069 | 3.001976 | 1.847194 | 12.58928 | 7.053585
2018-02-28 18:23 | 277981.6 | 2160.0002 | 5 | 38 | 3.561171 | -3.260065 | 3.001976 | 1.955848 | 12.58928 | 7.441435
2018-02-28 18:25 | 278101.6 | 2280.001 | 5 | 38 | 3.545213 | -3.260065 | 3.001976 | 2.064507 | 12.58928 | 7.827511
2018-02-28 18:27 | 278221.6 | 2400.001 | 5 | 38 | 3.529886 | -3.260113 | 3.001976 | 2.173167 | 12.58928 | 8.211898
2018-02-28 18:29 | 278341.6 | 2520 | 5 | 38 | 3.514534 | -3.260116 | 3.001976 | 2.281819 | 12.58928 | 8.594598
2018-02-28 18:31 | 278461.6 | 2640.0018 | 5 | 38 | 3.497915 | -3.260109 | 3.001976 | 2.390481 | 12.58928 | 8.975612
2018-02-28 18:33 | 278581.6 | 2760.0002 | 5 | 38 | 3.477816 | -3.260144 | 3.001976 | 2.499141 | 12.58928 | 9.35465
2018-02-28 18:35 | 278701.6 | 2880.001 | 5 | 38 | 3.450386 | -3.2601 | 3.001976 | 2.607803 | 12.58928 | 9.731153
2018-02-28 18:37 | 278821.6 | 3000.0011 | 5 | 38 | 3.411546 | -3.260119 | 3.001976 | 2.716462 | 12.58928 | 10.10409
2018-02-28 18:39 | 278941.6 | 3120.001 | 5 | 38 | 3.349018 | -3.260107 | 3.001976 | 2.825122 | 12.58928 | 10.47171
2018-02-28 18:41 | 279061.6 | 3240.001 | 5 | 38 | 3.22018 | -3.26005 | 3.001976 | 2.93378 | 12.58928 | 10.82966
2018-02-28 18:42 | 279136.1 | 3314.5576 | 5 | 38 | 2.999978 | -3.260123 | 3.001976 | 3.001294 | 12.58928 | 11.04101
2018-02-28 18:44 | 279256.2 | 120.0011 | 6 | 38 | 3.329515 | 0 | 3.001976 | 3.001294 | 12.58928 | 11.04101
2018-02-28 18:46 | 279376.2 | 240.0011 | 6 | 38 | 3.340729 | 0 | 3.001976 | 3.001294 | 12.58928 | 11.04101
2018-02-28 18:47 | 279436.2 | 300.0009 | 6 | 38 | 3.343986 | 0 | 3.001976 | 3.001294 | 12.58928 | 11.04101
2018-02-28 18:47 | 279436.2 | 0.0024 | 7 | 39 | 3.343992 | 0 | 0 | 0 | 0 | 0
2018-02-28 18:49 | 279556.3 | 120.0002 | 2 | 39 | 3.971292 | 4.890116 | 0.1623026 | 0 | 0.6252293 | 0
2018-02-28 18:51 | 279676.3 | 240.0003 | 2 | 39 | 4.015832 | 4.890156 | 0.3253026 | 0 | 1.276422 | 0
2018-02-28 18:53 | 279796.3 | 360.0002 | 2 | 39 | 4.051996 | 4.890125 | 0.4882912 | 0 | 1.934029 | 0
2018-02-28 18:55 | 279916.3 | 480.0011 | 2 | 39 | 4.081561 | 4.890167 | 0.6512868 | 0 | 2.596946 | 0
2018-02-28 18:57 | 280036.3 | 600.0019 | 2 | 39 | 4.107388 | 4.890123 | 0.814276 | 0 | 3.264349 | 0
2018-02-28 18:59 | 280156.3 | 720.0011 | 2 | 39 | 4.131228 | 4.890167 | 0.9772539 | 0 | 3.935699 | 0
2018-02-28 19:01 | 280276.3 | 840.0003 | 2 | 39 | 4.156998 | 4.889837 | 1.140245 | 0 | 4.611116 | 0
2018-02-28 19:03 | 280396.3 | 960.0003 | 2 | 39 | 4.185163 | 4.889818 | 1.303225 | 0 | 5.290888 | 0
2018-02-28 19:05 | 280516.3 | 1080.0012 | 2 | 39 | 4.200386 | 4.610701 | 1.463791 | 0 | 5.964694 | 0
2018-02-28 19:07 | 280636.3 | 1200.0004 | 2 | 39 | 4.200387 | 4.112314 | 1.609069 | 0 | 6.574918 | 0
2018-02-28 19:09 | 280756.3 | 1320.0012 | 2 | 39 | 4.200383 | 3.639225 | 1.738169 | 0 | 7.117188 | 0
2018-02-28 19:11 | 280858.1 | 1421.8137 | 2 | 39 | 4.200355 | 3.259981 | 1.835671 | 0 | 7.526731 | 0
2018-02-28 19:13 | 280978.1 | 120.0009 | 3 | 39 | 4.22735 | 3.25996 | 1.943889 | 0 | 7.98263 | 0
2018-02-28 19:15 | 281098.1 | 240.0017 | 3 | 39 | 4.259087 | 3.260029 | 2.052549 | 0 | 8.44367 | 0
2018-02-28 19:17 | 281218.1 | 360.0017 | 3 | 39 | 4.293394 | 3.259964 | 2.1612 | 0 | 8.908268 | 0
2018-02-28 19:19 | 281338.1 | 480.0009 | 3 | 39 | 4.329998 | 3.259989 | 2.269855 | 0 | 9.376734 | 0
2018-02-28 19:21 | 281458.1 | 600.0017 | 3 | 39 | 4.368711 | 3.260012 | 2.378512 | 0 | 9.849306 | 0
2018-02-28 19:23 | 281578.1 | 720.0018 | 3 | 39 | 4.400404 | 3.102869 | 2.486567 | 0 | 10.32343 | 0
2018-02-28 19:25 | 281698.1 | 840.0009 | 3 | 39 | 4.400363 | 2.588318 | 2.580983 | 0 | 10.7389 | 0
2018-02-28 19:27 | 281818.1 | 960.0001 | 3 | 39 | 4.400373 | 2.181414 | 2.660252 | 0 | 11.08771 | 0
2018-02-28 19:29 | 281938.1 | 1080.0001 | 3 | 39 | 4.400341 | 1.847336 | 2.72721 | 0 | 11.38235 | 0
2018-02-28 19:31 | 282058.1 | 1200.0002 | 3 | 39 | 4.400345 | 1.573339 | 2.784072 | 0 | 11.63256 | 0
2018-02-28 19:33 | 282178.1 | 1320.0001 | 3 | 39 | 4.400338 | 1.348135 | 2.83264 | 0 | 11.84628 | 0
2018-02-28 19:35 | 282298.1 | 1440.0009 | 3 | 39 | 4.400323 | 1.161572 | 2.874374 | 0 | 12.02992 | 0
2018-02-28 19:37 | 282418.1 | 1560.0009 | 3 | 39 | 4.400326 | 1.007101 | 2.910442 | 0 | 12.18863 | 0
2018-02-28 19:39 | 282538.1 | 1680.0018 | 3 | 39 | 4.400298 | 0.8777618 | 2.9418 | 0 | 12.32662 | 0
2018-02-28 19:41 | 282658.1 | 1800.0026 | 3 | 39 | 4.400337 | 0.7705441 | 2.96922 | 0 | 12.44727 | 0
2018-02-28 19:43 | 282778.1 | 1920.0011 | 3 | 39 | 4.400311 | 0.6787014 | 2.993326 | 0 | 12.55335 | 0
2018-02-28 19:43 | 282818 | 1959.8639 | 3 | 39 | 4.400314 | 0.651989 | 3.000693 | 0 | 12.58576 | 0
2018-02-28 19:45 | 282938 | 120.0002 | 4 | 39 | 4.351189 | 0 | 3.000693 | 0 | 12.58576 | 0
2018-02-28 19:47 | 283058 | 240.0025 | 4 | 39 | 4.347363 | 0 | 3.000693 | 0 | 12.58576 | 0
2018-02-28 19:48 | 283118 | 300.004 | 4 | 39 | 4.34621 | 0 | 3.000693 | 0 | 12.58576 | 0
2018-02-28 19:50 | 283238.1 | 120.0009 | 5 | 39 | 4.095129 | -3.260098 | 3.000693 | 0.1086568 | 12.58576 | 0.4484891
2018-02-28 19:52 | 283358.1 | 240.0001 | 5 | 39 | 4.050225 | -3.260063 | 3.000693 | 0.2173218 | 12.58576 | 0.8910149
2018-02-28 19:54 | 283478.1 | 360.001 | 5 | 39 | 4.007135 | -3.260092 | 3.000693 | 0.3259808 | 12.58576 | 1.32876
2018-02-28 19:56 | 283598.1 | 480.0017 | 5 | 39 | 3.964998 | -3.260163 | 3.000693 | 0.434638 | 12.58576 | 1.761866
2018-02-28 19:58 | 283718.1 | 600.001 | 5 | 39 | 3.924049 | -3.260139 | 3.000693 | 0.5432936 | 12.58576 | 2.190449
2018-02-28 20:00 | 283838.1 | 720.001 | 5 | 39 | 3.884753 | -3.26013 | 3.000693 | 0.6519512 | 12.58576 | 2.614675
2018-02-28 20:02 | 283958.1 | 840.0018 | 5 | 39 | 3.847412 | -3.260048 | 3.000693 | 0.7606148 | 12.58576 | 3.034759
2018-02-28 20:04 | 284078.1 | 960.0002 | 5 | 39 | 3.812142 | -3.26013 | 3.000693 | 0.8692748 | 12.58576 | 3.450883
2018-02-28 20:06 | 284198.1 | 1080.0018 | 5 | 39 | 3.778905 | -3.260163 | 3.000693 | 0.9779329 | 12.58576 | 3.86328
2018-02-28 20:08 | 284318.1 | 1200.0018 | 5 | 39 | 3.747714 | -3.260132 | 3.000693 | 1.086592 | 12.58576 | 4.272181
2018-02-28 20:10 | 284438.1 | 1320.0002 | 5 | 39 | 3.718315 | -3.260139 | 3.000693 | 1.195249 | 12.58576 | 4.677784
2018-02-28 20:12 | 284558.1 | 1440.0002 | 5 | 39 | 3.690464 | -3.260107 | 3.000693 | 1.303909 | 12.58576 | 5.08029
2018-02-28 20:14 | 284678.1 | 1560.0018 | 5 | 39 | 3.664112 | -3.260107 | 3.000693 | 1.412565 | 12.58576 | 5.479834
2018-02-28 20:16 | 284798.1 | 1680.0018 | 5 | 39 | 3.639602 | -3.260088 | 3.000693 | 1.521227 | 12.58576 | 5.876634
2018-02-28 20:18 | 284918.1 | 1800.0002 | 5 | 39 | 3.617076 | -3.260126 | 3.000693 | 1.629884 | 12.58576 | 6.270861
2018-02-28 20:20 | 285038.1 | 1920.0026 | 5 | 39 | 3.596533 | -3.260121 | 3.000693 | 1.738542 | 12.58576 | 6.662751
2018-02-28 20:22 | 285158.1 | 2040.0025 | 5 | 39 | 3.577836 | -3.260113 | 3.000693 | 1.847201 | 12.58576 | 7.052514
2018-02-28 20:24 | 285278.1 | 2160.0025 | 5 | 39 | 3.560771 | -3.260134 | 3.000693 | 1.955858 | 12.58576 | 7.440331
2018-02-28 20:26 | 285398.1 | 2280.0017 | 5 | 39 | 3.544892 | -3.260163 | 3.000693 | 2.064511 | 12.58576 | 7.82635
2018-02-28 20:28 | 285518.1 | 2400.0011 | 5 | 39 | 3.529614 | -3.259796 | 3.000693 | 2.173168 | 12.58576 | 8.210694
2018-02-28 20:30 | 285638.1 | 2520.0002 | 5 | 39 | 3.514259 | -3.26017 | 3.000693 | 2.28183 | 12.58576 | 8.593399
2018-02-28 20:32 | 285758.1 | 2640.0004 | 5 | 39 | 3.497613 | -3.260168 | 3.000693 | 2.390489 | 12.58576 | 8.974371
2018-02-28 20:34 | 285878.1 | 2760.0001 | 5 | 39 | 3.477543 | -3.26013 | 3.000693 | 2.499147 | 12.58576 | 9.353367
2018-02-28 20:36 | 285998.1 | 2880.0017 | 5 | 39 | 3.450046 | -3.260092 | 3.000693 | 2.607808 | 12.58576 | 9.729836
2018-02-28 20:38 | 286118.1 | 3000.0001 | 5 | 39 | 3.411026 | -3.260144 | 3.000693 | 2.71647 | 12.58576 | 10.10274
2018-02-28 20:40 | 286238.1 | 3120.0001 | 5 | 39 | 3.34814 | -3.260119 | 3.000693 | 2.825129 | 12.58576 | 10.47029
2018-02-28 20:42 | 286358.1 | 3240.0002 | 5 | 39 | 3.218045 | -3.26013 | 3.000693 | 2.933788 | 12.58576 | 10.82809
2018-02-28 20:44 | 286431.6 | 3313.4631 | 5 | 39 | 2.999975 | -3.260126 | 3.000693 | 3.000312 | 12.58576 | 11.03624
2018-02-28 20:46 | 286551.6 | 120.0002 | 6 | 39 | 3.329702 | 0 | 3.000693 | 3.000312 | 12.58576 | 11.03624
2018-02-28 20:48 | 286671.6 | 240.0018 | 6 | 39 | 3.340943 | 0 | 3.000693 | 3.000312 | 12.58576 | 11.03624
2018-02-28 20:49 | 286731.6 | 300.0015 | 6 | 39 | 3.344197 | 0 | 3.000693 | 3.000312 | 12.58576 | 11.03624
2018-02-28 20:49 | 286731.6 | 0.0048 | 7 | 40 | 3.344341 | 0 | 0 | 0 | 0 | 0
2018-02-28 20:51 | 286851.7 | 120.0001 | 2 | 40 | 3.971383 | 4.890165 | 0.1623103 | 0 | 0.6252836 | 0
2018-02-28 20:53 | 286971.7 | 240.0019 | 2 | 40 | 4.015919 | 4.890154 | 0.3253044 | 0 | 1.276469 | 0
2018-02-28 20:55 | 287091.7 | 360.0011 | 2 | 40 | 4.052027 | 4.890188 | 0.4882981 | 0 | 1.934104 | 0
2018-02-28 20:57 | 287211.7 | 480.0019 | 2 | 40 | 4.081589 | 4.890152 | 0.6512831 | 0 | 2.596984 | 0
2018-02-28 20:59 | 287331.7 | 600.0003 | 2 | 40 | 4.107375 | 4.89016 | 0.8142746 | 0 | 3.264399 | 0
2018-02-28 21:01 | 287451.7 | 720.0019 | 2 | 40 | 4.131272 | 4.8902 | 0.9772676 | 0 | 3.93581 | 0
2018-02-28 21:03 | 287571.7 | 840.0011 | 2 | 40 | 4.157079 | 4.890091 | 1.140252 | 0 | 4.611214 | 0
2018-02-28 21:05 | 287691.7 | 960.0019 | 2 | 40 | 4.185275 | 4.890167 | 1.303246 | 0 | 5.291058 | 0
2018-02-28 21:07 | 287811.7 | 1080.0006 | 2 | 40 | 4.200374 | 4.607729 | 1.463755 | 0 | 5.964638 | 0
2018-02-28 21:09 | 287931.7 | 1200.002 | 2 | 40 | 4.200383 | 4.110273 | 1.608962 | 0 | 6.57456 | 0
2018-02-28 21:11 | 288051.7 | 1320.0012 | 2 | 40 | 4.200387 | 3.637524 | 1.738001 | 0 | 7.116575 | 0
2018-02-28 21:12 | 288153.3 | 1421.5706 | 2 | 40 | 4.200379 | 3.259981 | 1.835228 | 0 | 7.524964 | 0
2018-02-28 21:14 | 288273.3 | 120.0017 | 3 | 40 | 4.22739 | 3.25997 | 1.943449 | 0 | 7.980876 | 0
2018-02-28 21:16 | 288393.3 | 240.001 | 3 | 40 | 4.259131 | 3.26 | 2.052108 | 0 | 8.441919 | 0
2018-02-28 21:18 | 288513.3 | 360.0002 | 3 | 40 | 4.293438 | 3.25997 | 2.16076 | 0 | 8.906521 | 0
2018-02-28 21:20 | 288633.3 | 480.0017 | 3 | 40 | 4.330087 | 3.259977 | 2.26942 | 0 | 9.375016 | 0
2018-02-28 21:22 | 288753.3 | 600.0016 | 3 | 40 | 4.368805 | 3.259943 | 2.378069 | 0 | 9.847561 | 0
2018-02-28 21:24 | 288873.3 | 720.0017 | 3 | 40 | 4.400390625 | 3.101767 | 2.48611 | 0 | 10.32163 | 0
2018-02-28 21:26 | 288993.3 | 840.001 | 3 | 40 | 4.400357 | 2.588116 | 2.580504 | 0 | 10.737 | 0
2018-02-28 21:28 | 289113.3 | 960.001 | 3 | 40 | 4.400373 | 2.181562 | 2.659765 | 0 | 11.08578 | 0
2018-02-28 21:30 | 289233.3 | 1080.0001 | 3 | 40 | 4.400328 | 1.84655 | 2.726715 | 0 | 11.38038 | 0
2018-02-28 21:32 | 289353.3 | 1200.001 | 3 | 40 | 4.400349 | 1.573242 | 2.78357 | 0 | 11.63056 | 0
2018-02-28 21:34 | 289473.3 | 1320.0001 | 3 | 40 | 4.400331 | 1.347424 | 2.832134 | 0 | 11.84426 | 0
2018-02-28 21:36 | 289593.3 | 1440.0017 | 3 | 40 | 4.400345 | 1.161964 | 2.873862 | 0 | 12.02788 | 0
2018-02-28 21:38 | 289713.3 | 1560.001 | 3 | 40 | 4.400331 | 1.007071 | 2.909931 | 0 | 12.1866 | 0
2018-02-28 21:40 | 289833.3 | 1680.0017 | 3 | 40 | 4.400324 | 0.8782635 | 2.941291 | 0 | 12.32459 | 0
2018-02-28 21:42 | 289953.3 | 1800.0002 | 3 | 40 | 4.4003 | 0.769968 | 2.96871 | 0 | 12.44524 | 0
2018-02-28 21:44 | 290073.3 | 1920.0017 | 3 | 40 | 4.400343 | 0.679142 | 2.992826 | 0 | 12.55136 | 0
2018-02-28 21:45 | 290113.3 | 1960.0159 | 3 | 40 | 4.40033 | 0.6519985 | 3.000218 | 0 | 12.58389 | 0
2018-02-28 21:47 | 290233.4 | 120.0008 | 4 | 40 | 4.351183 | 0 | 3.000218 | 0 | 12.58389 | 0
2018-02-28 21:49 | 290353.4 | 240.0007 | 4 | 40 | 4.347324 | 0 | 3.000218 | 0 | 12.58389 | 0
2018-02-28 21:50 | 290413.4 | 300.0006 | 4 | 40 | 4.346175 | 0 | 3.000218 | 0 | 12.58389 | 0
2018-02-28 21:52 | 290533.4 | 120.0018 | 5 | 40 | 4.09496 | -3.260077 | 3.000218 | 0.1086592 | 12.58389 | 0.4484819
2018-02-28 21:54 | 290653.4 | 240.001 | 5 | 40 | 4.050068 | -3.260139 | 3.000218 | 0.217316 | 12.58389 | 0.890958
2018-02-28 21:56 | 290773.4 | 360.0018 | 5 | 40 | 4.00701 | -3.260081 | 3.000218 | 0.3259737 | 12.58389 | 1.328681
2018-02-28 21:58 | 290893.4 | 480.001 | 5 | 40 | 3.964849 | -3.260111 | 3.000218 | 0.4346333 | 12.58389 | 1.761783
2018-02-28 22:00 | 291013.4 | 600.001 | 5 | 40 | 3.923891 | -3.260086 | 3.000218 | 0.5432907 | 12.58389 | 2.190355
2018-02-28 22:02 | 291133.4 | 720.0018 | 5 | 40 | 3.884567 | -3.260102 | 3.000218 | 0.651951 | 12.58389 | 2.614572
2018-02-28 22:04 | 291253.4 | 840.0002 | 5 | 40 | 3.84717 | -3.260107 | 3.000218 | 0.7606062 | 12.58389 | 3.0346
2018-02-28 22:06 | 291373.4 | 960.001 | 5 | 40 | 3.811928 | -3.260084 | 3.000218 | 0.86927 | 12.58389 | 3.450714
2018-02-28 22:08 | 291493.4 | 1080.0002 | 5 | 40 | 3.778674 | -3.260067 | 3.000218 | 0.9779257 | 12.58389 | 3.863078
2018-02-28 22:10 | 291613.4 | 1200.0001 | 5 | 40 | 3.747458 | -3.260097 | 3.000218 | 1.086579 | 12.58389 | 4.271932
2018-02-28 22:12 | 291733.4 | 1320.0018 | 5 | 40 | 3.718045 | -3.260053 | 3.000218 | 1.195242 | 12.58389 | 4.677531
2018-02-28 22:14 | 291853.4 | 1440.0002 | 5 | 40 | 3.690144 | -3.260123 | 3.000218 | 1.303901 | 12.58389 | 5.079997
2018-02-28 22:16 | 291973.4 | 1560.0002 | 5 | 40 | 3.663816 | -3.26006 | 3.000218 | 1.41256 | 12.58389 | 5.47952
2018-02-28 22:18 | 292093.4 | 1680.0001 | 5 | 40 | 3.639302 | -3.260077 | 3.000218 | 1.521219 | 12.58389 | 5.876276
2018-02-28 22:20 | 292213.4 | 1800 | 5 | 40 | 3.616816 | -3.260098 | 3.000218 | 1.629873 | 12.58389 | 6.270458
2018-02-28 22:22 | 292333.4 | 1920.0002 | 5 | 40 | 3.596289 | -3.260111 | 3.000218 | 1.738537 | 12.58389 | 6.662343
2018-02-28 22:24 | 292453.4 | 2040.001 | 5 | 40 | 3.577616 | -3.260055 | 3.000218 | 1.847198 | 12.58389 | 7.052091
2018-02-28 22:26 | 292573.4 | 2160.0001 | 5 | 40 | 3.560581 | -3.26006 | 3.000218 | 1.955856 | 12.58389 | 7.439888
2018-02-28 22:28 | 292693.4 | 2280.0001 | 5 | 40 | 3.544662 | -3.26005 | 3.000218 | 2.064515 | 12.58389 | 7.825904
2018-02-28 22:30 | 292813.4 | 2400.0018 | 5 | 40 | 3.529389 | -3.260113 | 3.000218 | 2.173177 | 12.58389 | 8.210243
2018-02-28 22:32 | 292933.4 | 2520 | 5 | 40 | 3.514116 | -3.260058 | 3.000218 | 2.281833 | 12.58389 | 8.592908
2018-02-28 22:34 | 293053.4 | 2640.0026 | 5 | 40 | 3.497592 | -3.26009 | 3.000218 | 2.390494 | 12.58389 | 8.973876
2018-02-28 22:36 | 293173.4 | 2760.0002 | 5 | 40 | 3.477565 | -3.260069 | 3.000218 | 2.499153 | 12.58389 | 9.35288
2018-02-28 22:38 | 293293.4 | 2880.0018 | 5 | 40 | 3.450096 | -3.260086 | 3.000218 | 2.607815 | 12.58389 | 9.72935
2018-02-28 22:40 | 293413.4 | 3000.001 | 5 | 40 | 3.411174 | -3.260155 | 3.000218 | 2.716469 | 12.58389 | 10.10223
2018-02-28 22:42 | 293533.4 | 3120.0001 | 5 | 40 | 3.348265 | -3.260097 | 3.000218 | 2.825132 | 12.58389 | 10.46981
2018-02-28 22:44 | 293653.4 | 3240.0018 | 5 | 40 | 3.218068 | -3.260113 | 3.000218 | 2.933791 | 12.58389 | 10.82762
2018-02-28 22:45 | 293726.7 | 3313.2304 | 5 | 40 | 2.999983 | -3.260147 | 3.000218 | 3.000102 | 12.58389 | 11.03511
2018-02-28 22:47 | 293846.7 | 120.0002 | 6 | 40 | 3.328764 | 0 | 3.000218 | 3.000102 | 12.58389 | 11.03511
2018-02-28 22:49 | 293966.7 | 240.0011 | 6 | 40 | 3.339988 | 0 | 3.000218 | 3.000102 | 12.58389 | 11.03511
2018-02-28 22:50 | 294026.7 | 300.0009 | 6 | 40 | 3.343262 | 0 | 3.000218 | 3.000102 | 12.58389 | 11.03511
2018-02-28 22:50 | 294026.7 | 0.0025 | 7 | 41 | 3.343292 | 0 | 0 | 0 | 0 | 0
2018-02-28 22:52 | 294146.8 | 120.0018 | 2 | 41 | 3.970817 | 4.890162 | 0.1623106 | 0 | 0.6251627 | 0
2018-02-28 22:54 | 294266.8 | 240.0018 | 2 | 41 | 4.015415 | 4.89003 | 0.3253064 | 0 | 1.276274 | 0
2018-02-28 22:56 | 294386.8 | 360.001 | 2 | 41 | 4.051557 | 4.890093 | 0.4882928 | 0 | 1.933802 | 0
2018-02-28 22:58 | 294506.8 | 480.0002 | 2 | 41 | 4.081121 | 4.890137 | 0.6512842 | 0 | 2.596635 | 0
2018-02-28 23:00 | 294626.8 | 600.0019 | 2 | 41 | 4.106936 | 4.890152 | 0.8142768 | 0 | 3.263979 | 0
2018-02-28 23:02 | 294746.8 | 720.001 | 2 | 41 | 4.13082 | 4.890129 | 0.9772655 | 0 | 3.935304 | 0
2018-02-28 23:04 | 294866.8 | 840.0005 | 2 | 41 | 4.15657 | 4.890177 | 1.140246 | 0 | 4.610608 | 0
2018-02-28 23:06 | 294986.8 | 960.0019 | 2 | 41 | 4.184728 | 4.890131 | 1.303246 | 0 | 5.290393 | 0
2018-02-28 23:08 | 295106.8 | 1080.0003 | 2 | 41 | 4.200362 | 4.616924 | 1.463929 | 0 | 5.96466 | 0
2018-02-28 23:10 | 295226.8 | 1200.0011 | 2 | 41 | 4.200378 | 4.11742 | 1.609426 | 0 | 6.575799 | 0
2018-02-28 23:12 | 295346.8 | 1320.0004 | 2 | 41 | 4.200361 | 3.642296 | 1.738679 | 0 | 7.118713 | 0
2018-02-28 23:14 | 295449.4 | 1422.6376 | 2 | 41 | 4.200353 | 3.259983 | 1.837015 | 0 | 7.531761 | 0
2018-02-28 23:16 | 295569.5 | 120.0001 | 3 | 41 | 4.227396 | 3.259937 | 1.94523 | 0 | 7.987646 | 0
2018-02-28 23:18 | 295689.5 | 240.0018 | 3 | 41 | 4.259165 | 3.260014 | 2.053883 | 0 | 8.44867 | 0
2018-02-28 23:20 | 295809.5 | 360.0004 | 3 | 41 | 4.293478 | 3.260012 | 2.162532 | 0 | 8.913266 | 0
2018-02-28 23:22 | 295929.5 | 480.0013 | 3 | 41 | 4.330125 | 3.259968 | 2.271185 | 0 | 9.381733 | 0
2018-02-28 23:24 | 296049.5 | 600.0002 | 3 | 41 | 4.368842 | 3.260012 | 2.379828 | 0 | 9.854256 | 0
2018-02-28 23:26 | 296169.5 | 720.001 | 3 | 41 | 4.400385 | 3.09973 | 2.48787 | 0 | 10.32834 | 0
2018-02-28 23:28 | 296289.5 | 840.0002 | 3 | 41 | 4.400374 | 2.587284 | 2.582214 | 0 | 10.74349 | 0
2018-02-28 23:30 | 296409.5 | 960.0027 | 3 | 41 | 4.400356 | 2.178782 | 2.661417 | 0 | 11.09201 | 0
2018-02-28 23:32 | 296529.5 | 1080.0019 | 3 | 41 | 4.400339 | 1.844683 | 2.728299 | 0 | 11.38631 | 0
2018-02-28 23:34 | 296649.5 | 1200.0002 | 3 | 41 | 4.40036 | 1.571352 | 2.785082 | 0 | 11.63618 | 0
2018-02-28 23:36 | 296769.5 | 1320.0019 | 3 | 41 | 4.400334 | 1.345623 | 2.833573 | 0 | 11.84956 | 0
2018-02-28 23:38 | 296889.5 | 1440.0002 | 3 | 41 | 4.40032 | 1.159412 | 2.875223 | 0 | 12.03283 | 0
2018-02-28 23:40 | 297009.5 | 1560.0019 | 3 | 41 | 4.400327 | 1.005146 | 2.911218 | 0 | 12.19122 | 0
2018-02-28 23:42 | 297129.5 | 1680.0005 | 3 | 41 | 4.40031 | 0.8764153 | 2.942509 | 0 | 12.32891 | 0
2018-02-28 23:44 | 297249.5 | 1800.0011 | 3 | 41 | 4.40034 | 0.7691975 | 2.969874 | 0 | 12.44933 | 0
2018-02-28 23:46 | 297369.5 | 1920.0002 | 3 | 41 | 4.400296 | 0.6774635 | 2.99393 | 0 | 12.55518 | 0
2018-02-28 23:47 | 297406 | 1956.5753 | 3 | 41 | 4.400302 | 0.6519966 | 3.000684 | 0 | 12.5849 | 0
2018-02-28 23:49 | 297526.1 | 120.0008 | 4 | 41 | 4.351257 | 0 | 3.000684 | 0 | 12.5849 | 0
2018-02-28 23:51 | 297646.1 | 239.9999 | 4 | 41 | 4.34741 | 0 | 3.000684 | 0 | 12.5849 | 0
2018-02-28 23:52 | 297706.1 | 300.0038 | 4 | 41 | 4.346251 | 0 | 3.000684 | 0 | 12.5849 | 0
2018-02-28 23:54 | 297826.2 | 120.0011 | 5 | 41 | 4.09571 | -3.260097 | 3.000684 | 0.1086554 | 12.5849 | 0.4485407
2018-02-28 23:56 | 297946.2 | 240.0018 | 5 | 41 | 4.05089 | -3.260111 | 3.000684 | 0.2173166 | 12.5849 | 0.8911199
2018-02-28 23:58 | 298066.2 | 360.0009 | 5 | 41 | 4.007827 | -3.260107 | 3.000684 | 0.3259744 | 12.5849 | 1.328933
2018-03-01 | 298186.2 | 480.0018 | 5 | 41 | 3.965638 | -3.260121 | 3.000684 | 0.4346353 | 12.5849 | 1.762127
2018-03-01 00:02 | 298306.2 | 600.0009 | 5 | 41 | 3.924727 | -3.260097 | 3.000684 | 0.5432951 | 12.5849 | 2.190796
2018-03-01 00:04 | 298426.2 | 720.0009 | 5 | 41 | 3.885422 | -3.260092 | 3.000684 | 0.6519523 | 12.5849 | 2.615093
2018-03-01 00:06 | 298546.2 | 840.0002 | 5 | 41 | 3.848079 | -3.260107 | 3.000684 | 0.7606103 | 12.5849 | 3.035226
2018-03-01 00:08 | 298666.2 | 960.0009 | 5 | 41 | 3.812851 | -3.260084 | 3.000684 | 0.8692713 | 12.5849 | 3.45143
2018-03-01 00:10 | 298786.2 | 1080.0009 | 5 | 41 | 3.779637 | -3.260079 | 3.000684 | 0.9779286 | 12.5849 | 3.863902
2018-03-01 00:12 | 298906.2 | 1200.0009 | 5 | 41 | 3.748436 | -3.2601 | 3.000684 | 1.086586 | 12.5849 | 4.272876
2018-03-01 00:14 | 299026.2 | 1320.0018 | 5 | 41 | 3.718966 | -3.260058 | 3.000684 | 1.195248 | 12.5849 | 4.678574
2018-03-01 00:16 | 299146.2 | 1440.001 | 5 | 41 | 3.691049 | -3.260076 | 3.000684 | 1.303902 | 12.5849 | 5.081123
2018-03-01 00:18 | 299266.2 | 1560.0018 | 5 | 41 | 3.664667 | -3.260069 | 3.000684 | 1.412565 | 12.5849 | 5.480754
2018-03-01 00:20 | 299386.2 | 1680.0001 | 5 | 41 | 3.640132 | -3.260113 | 3.000684 | 1.521222 | 12.5849 | 5.877594
2018-03-01 00:22 | 299506.2 | 1800.0018 | 5 | 41 | 3.617587 | -3.260084 | 3.000684 | 1.629878 | 12.5849 | 6.271875
2018-03-01 00:24 | 299626.2 | 1920.0001 | 5 | 41 | 3.597013 | -3.2601 | 3.000684 | 1.738533 | 12.5849 | 6.663806
2018-03-01 00:26 | 299746.2 | 2040.0018 | 5 | 41 | 3.578327 | -3.260107 | 3.000684 | 1.847188 | 12.5849 | 7.053611
2018-03-01 00:28 | 299866.2 | 2160.0018 | 5 | 41 | 3.561251 | -3.260144 | 3.000684 | 1.955842 | 12.5849 | 7.44147
2018-03-01 00:30 | 299986.2 | 2280.0012 | 5 | 41 | 3.545332 | -3.260139 | 3.000684 | 2.064499 | 12.5849 | 7.827552
2018-03-01 00:32 | 300106.2 | 2400.0018 | 5 | 41 | 3.530021 | -3.260132 | 3.000684 | 2.173161 | 12.5849 | 8.211961
2018-03-01 00:34 | 300226.2 | 2520.0018 | 5 | 41 | 3.514666 | -3.26013 | 3.000684 | 2.281818 | 12.5849 | 8.594694
2018-03-01 00:36 | 300346.2 | 2640.0011 | 5 | 41 | 3.498037 | -3.260065 | 3.000684 | 2.390479 | 12.5849 | 8.975716
2018-03-01 00:38 | 300466.2 | 2760.0018 | 5 | 41 | 3.477878 | -3.260102 | 3.000684 | 2.499135 | 12.5849 | 9.354748
2018-03-01 00:40 | 300586.2 | 2880.0018 | 5 | 41 | 3.450397 | -3.260097 | 3.000684 | 2.607793 | 12.5849 | 9.731244
2018-03-01 00:42 | 300706.2 | 3000.0002 | 5 | 41 | 3.411386 | -3.260084 | 3.000684 | 2.716454 | 12.5849 | 10.10418
2018-03-01 00:44 | 300826.2 | 3120.0009 | 5 | 41 | 3.348586 | -3.260097 | 3.000684 | 2.82511 | 12.5849 | 10.47176
2018-03-01 00:46 | 300946.2 | 3240.0002 | 5 | 41 | 3.218875 | -3.260077 | 3.000684 | 2.93377 | 12.5849 | 10.82963
2018-03-01 00:47 | 301019.8 | 3313.6391 | 5 | 41 | 2.999994 | -3.260058 | 3.000684 | 3.00045 | 12.5849 | 11.03831
2018-03-01 00:49 | 301139.9 | 120.0033 | 6 | 41 | 3.328417 | 0 | 3.000684 | 3.00045 | 12.5849 | 11.03831
2018-03-01 00:51 | 301259.9 | 240.0001 | 6 | 41 | 3.339634 | 0 | 3.000684 | 3.00045 | 12.5849 | 11.03831
2018-03-01 00:52 | 301319.9 | 300.0015 | 6 | 41 | 3.342944 | 0 | 3.000684 | 3.00045 | 12.5849 | 11.03831
2018-03-01 00:52 | 301319.9 | 0.0025 | 7 | 42 | 3.342999 | 0 | 0 | 0 | 0 | 0
2018-03-01 00:54 | 301440 | 120.001 | 2 | 42 | 3.97058 | 4.890158 | 0.1623079 | 0 | 0.6251073 | 0
2018-03-01 00:56 | 301560 | 240.001 | 2 | 42 | 4.015227 | 4.889862 | 0.3252934 | 0 | 1.276142 | 0
2018-03-01 00:58 | 301680 | 360.0003 | 2 | 42 | 4.051381 | 4.890123 | 0.4882838 | 0 | 1.933657 | 0
2018-03-01 01:00 | 301800 | 480.0003 | 2 | 42 | 4.080984 | 4.890093 | 0.6512685 | 0 | 2.596435 | 0
2018-03-01 01:02 | 301920 | 600.001 | 2 | 42 | 4.106891 | 4.890057 | 0.814261 | 0 | 3.263765 | 0
2018-03-01 01:04 | 302040 | 720.0011 | 2 | 42 | 4.130786 | 4.890144 | 0.9772451 | 0 | 3.935062 | 0
2018-03-01 01:06 | 302160 | 840.0002 | 2 | 42 | 4.156527 | 4.890089 | 1.140229 | 0 | 4.610373 | 0
2018-03-01 01:08 | 302280 | 960.0003 | 2 | 42 | 4.184802 | 4.890148 | 1.303218 | 0 | 5.290112 | 0
2018-03-01 01:10 | 302400 | 1080.0003 | 2 | 42 | 4.200393 | 4.61532 | 1.463874 | 0 | 5.964271 | 0
2018-03-01 01:12 | 302520 | 1200.0003 | 2 | 42 | 4.200371 | 4.114807 | 1.609275 | 0 | 6.57501 | 0
2018-03-01 01:14 | 302640 | 1320.0003 | 2 | 42 | 4.200367 | 3.640434 | 1.738443 | 0 | 7.117564 | 0
2018-03-01 01:15 | 302742 | 1421.9984 | 2 | 42 | 4.200372 | 3.259979 | 1.836144 | 0 | 7.527946 | 0
2018-03-01 01:17 | 302862 | 120.0001 | 3 | 42 | 4.227363 | 3.259962 | 1.944359 | 0 | 7.983834 | 0
2018-03-01 01:19 | 302982 | 240.0026 | 3 | 42 | 4.259122 | 3.259935 | 2.053016 | 0 | 8.444863 | 0
2018-03-01 01:21 | 303102 | 360.001 | 3 | 42 | 4.293439 | 3.259977 | 2.16167 | 0 | 8.909477 | 0
2018-03-01 01:23 | 303222 | 480.0017 | 3 | 42 | 4.330059 | 3.259972 | 2.270323 | 0 | 9.377944 | 0
2018-03-01 01:25 | 303342 | 600.0016 | 3 | 42 | 4.368771 | 3.259966 | 2.37897 | 0 | 9.850475 | 0
2018-03-01 01:27 | 303462 | 720.0001 | 3 | 42 | 4.400393 | 3.101917 | 2.487023 | 0 | 10.3246 | 0
2018-03-01 01:29 | 303582 | 840.0009 | 3 | 42 | 4.400374 | 2.588839 | 2.581438 | 0 | 10.74006 | 0
2018-03-01 01:31 | 303702 | 960.0001 | 3 | 42 | 4.400378 | 2.180647 | 2.660695 | 0 | 11.08882 | 0
2018-03-01 01:33 | 303822 | 1080.001 | 3 | 42 | 4.400378 | 1.846893 | 2.727629 | 0 | 11.38335 | 0
2018-03-01 01:35 | 303942 | 1200.0001 | 3 | 42 | 4.400366 | 1.572739 | 2.784459 | 0 | 11.63342 | 0
2018-03-01 01:37 | 304062 | 1320.0001 | 3 | 42 | 4.400367 | 1.347071 | 2.832987 | 0 | 11.84696 | 0
2018-03-01 01:39 | 304182 | 1440.0016 | 3 | 42 | 4.400331 | 1.160118 | 2.874672 | 0 | 12.03039 | 0
2018-03-01 01:41 | 304302 | 1560.0017 | 3 | 42 | 4.400326 | 1.005741 | 2.910693 | 0 | 12.1889 | 0
2018-03-01 01:43 | 304422 | 1680.0017 | 3 | 42 | 4.400341 | 0.8770485 | 2.942007 | 0 | 12.32669 | 0
2018-03-01 01:45 | 304542 | 1800.001 | 3 | 42 | 4.400324 | 0.7688389 | 2.969386 | 0 | 12.44716 | 0
2018-03-01 01:47 | 304662 | 1920.0001 | 3 | 42 | 4.40033 | 0.6778717 | 2.993455 | 0 | 12.55307 | 0
2018-03-01 01:48 | 304699.7 | 1957.7271 | 3 | 42 | 4.40031 | 0.6519985 | 3.000422 | 0 | 12.58373 | 0
2018-03-01 01:50 | 304819.7 | 120.0009 | 4 | 42 | 4.351254 | 0 | 3.000422 | 0 | 12.58373 | 0
2018-03-01 01:52 | 304939.7 | 240.0007 | 4 | 42 | 4.347391 | 0 | 3.000422 | 0 | 12.58373 | 0
2018-03-01 01:53 | 304999.7 | 300.0021 | 4 | 42 | 4.346255 | 0 | 3.000422 | 0 | 12.58373 | 0
2018-03-01 01:55 | 305119.9 | 120.0012 | 5 | 42 | 4.095431 | -3.26009 | 3.000422 | 0.1086606 | 12.58373 | 0.4485332
2018-03-01 01:57 | 305239.9 | 240.0012 | 5 | 42 | 4.050593 | -3.260102 | 3.000422 | 0.2173178 | 12.58373 | 0.8910637
2018-03-01 01:59 | 305359.9 | 360.0009 | 5 | 42 | 4.007489 | -3.260102 | 3.000422 | 0.3259782 | 12.58373 | 1.328852
2018-03-01 02:01 | 305479.9 | 480.0003 | 5 | 42 | 3.965353 | -3.260153 | 3.000422 | 0.4346326 | 12.58373 | 1.761986
2018-03-01 02:03 | 305599.9 | 600.001 | 5 | 42 | 3.924384 | -3.260123 | 3.000422 | 0.5432941 | 12.58373 | 2.190628
2018-03-01 02:05 | 305719.9 | 720.0011 | 5 | 42 | 3.885026 | -3.260098 | 3.000422 | 0.6519552 | 12.58373 | 2.614902
2018-03-01 02:07 | 305839.9 | 840.0011 | 5 | 42 | 3.847668 | -3.260149 | 3.000422 | 0.7606124 | 12.58373 | 3.034992
2018-03-01 02:09 | 305959.9 | 960.0003 | 5 | 42 | 3.812411 | -3.260074 | 3.000422 | 0.8692713 | 12.58373 | 3.451141
2018-03-01 02:11 | 306079.9 | 1080.0003 | 5 | 42 | 3.779154 | -3.26005 | 3.000422 | 0.9779319 | 12.58373 | 3.863576
2018-03-01 02:13 | 306199.9 | 1200.0003 | 5 | 42 | 3.747937 | -3.260067 | 3.000422 | 1.086594 | 12.58373 | 4.272516
2018-03-01 02:15 | 306319.9 | 1320.0006 | 5 | 42 | 3.718472 | -3.260013 | 3.000422 | 1.195256 | 12.58373 | 4.678158
2018-03-01 02:17 | 306439.9 | 1440.0019 | 5 | 42 | 3.690556 | -3.260056 | 3.000422 | 1.303917 | 12.58373 | 5.080681
2018-03-01 02:19 | 306559.9 | 1560.0012 | 5 | 42 | 3.664155 | -3.260076 | 3.000422 | 1.412576 | 12.58373 | 5.480242
2018-03-01 02:21 | 306679.9 | 1680.0002 | 5 | 42 | 3.639615 | -3.260086 | 3.000422 | 1.521234 | 12.58373 | 5.877033
2018-03-01 02:23 | 306799.9 | 1800.0011 | 5 | 42 | 3.617105 | -3.260074 | 3.000422 | 1.629898 | 12.58373 | 6.271287
2018-03-01 02:25 | 306919.9 | 1920.0011 | 5 | 42 | 3.596538 | -3.260128 | 3.000422 | 1.738559 | 12.58373 | 6.663188
2018-03-01 02:27 | 307039.9 | 2040.0011 | 5 | 42 | 3.57786 | -3.260102 | 3.000422 | 1.84722 | 12.58373 | 7.052963
2018-03-01 02:29 | 307159.9 | 2160.0003 | 5 | 42 | 3.560797 | -3.260153 | 3.000422 | 1.955882 | 12.58373 | 7.440797
2018-03-01 02:31 | 307279.9 | 2280.0002 | 5 | 42 | 3.544914 | -3.260151 | 3.000422 | 2.064533 | 12.58373 | 7.826814
2018-03-01 02:33 | 307399.9 | 2400.0019 | 5 | 42 | 3.529611 | -3.260105 | 3.000422 | 2.173201 | 12.58373 | 8.211199
2018-03-01 02:35 | 307519.9 | 2520.0002 | 5 | 42 | 3.514304 | -3.260168 | 3.000422 | 2.281856 | 12.58373 | 8.593883
2018-03-01 02:37 | 307639.9 | 2640.0011 | 5 | 42 | 3.497655 | -3.260128 | 3.000422 | 2.390522 | 12.58373 | 8.974883
2018-03-01 02:39 | 307759.9 | 2760.0003 | 5 | 42 | 3.477512 | -3.260119 | 3.000422 | 2.49918 | 12.58373 | 9.353883
2018-03-01 02:41 | 307879.9 | 2880.0011 | 5 | 42 | 3.450023 | -3.260097 | 3.000422 | 2.60784 | 12.58373 | 9.730343
2018-03-01 02:43 | 307999.9 | 3000.0003 | 5 | 42 | 3.411006 | -3.2601 | 3.000422 | 2.716498 | 12.58373 | 10.10323
2018-03-01 02:45 | 308119.9 | 3120.0003 | 5 | 42 | 3.348106 | -3.260119 | 3.000422 | 2.825155 | 12.58373 | 10.47077
2018-03-01 02:47 | 308239.9 | 3240.0012 | 5 | 42 | 3.217837 | -3.260077 | 3.000422 | 2.933819 | 12.58373 | 10.82858
2018-03-01 02:48 | 308313 | 3313.1537 | 5 | 42 | 2.999997 | -3.260116 | 3.000422 | 3.000058 | 12.58373 | 11.03582
2018-03-01 02:50 | 308433 | 120.001 | 6 | 42 | 3.328888 | 0 | 3.000422 | 3.000058 | 12.58373 | 11.03582
2018-03-01 02:52 | 308553 | 240.0001 | 6 | 42 | 3.340151 | 0 | 3.000422 | 3.000058 | 12.58373 | 11.03582
2018-03-01 02:53 | 308613 | 300.0032 | 6 | 42 | 3.343443 | 0 | 3.000422 | 3.000058 | 12.58373 | 11.03582
2018-03-01 02:53 | 308613 | 0.0025 | 7 | 43 | 3.343512 | 0 | 0 | 0 | 0 | 0
2018-03-01 02:55 | 308733.1211 | 120.0014 | 2 | 43 | 3.970568 | 4.890144 | 0.16231 | 0 | 0.625145 | 0
2018-03-01 02:57 | 308853.1207 | 240.001 | 2 | 43 | 4.015073 | 4.890167 | 0.3252854 | 0 | 1.276123 | 0
2018-03-01 02:59 | 308973.1207 | 360.001 | 2 | 43 | 4.051134 | 4.890175 | 0.4882805 | 0 | 1.933622 | 0
2018-03-01 03:01 | 309093.1207 | 480.001 | 2 | 43 | 4.080699 | 4.890167 | 0.6512661 | 0 | 2.596357 | 0
2018-03-01 03:03 | 309213.1199 | 600.0002 | 2 | 43 | 4.106544 | 4.890129 | 0.8142493 | 0 | 3.263596 | 0
2018-03-01 03:05 | 309333.1215 | 720.0018 | 2 | 43 | 4.130465 | 4.890152 | 0.9772432 | 0 | 3.934879 | 0
2018-03-01 03:07 | 309453.1199 | 840.0002 | 2 | 43 | 4.156219 | 4.889858 | 1.140224 | 0 | 4.610128 | 0
2018-03-01 03:09 | 309573.1199 | 960.0002 | 2 | 43 | 4.184512 | 4.890152 | 1.303211 | 0 | 5.289812 | 0
2018-03-01 03:11 | 309693.1208 | 1080.0011 | 2 | 43 | 4.200382 | 4.61816 | 1.46392 | 0 | 5.964173 | 0
2018-03-01 03:13 | 309813.1215 | 1200.0018 | 2 | 43 | 4.20036 | 4.115484 | 1.609387 | 0 | 6.57519 | 0
2018-03-01 03:15 | 309933.12 | 1320.0003 | 2 | 43 | 4.200375 | 3.640921 | 1.738587 | 0 | 7.117878 | 0
2018-03-01 03:17 | 310035.2989 | 1422.1792 | 2 | 43 | 4.200377 | 3.259985 | 1.836457 | 0 | 7.528965 | 0
2018-03-01 03:19 | 310155.3 | 120.001 | 3 | 43 | 4.227461 | 3.259968 | 1.944672 | 3.56e-10 | 7.984861 | 1.447e-09
2018-03-01 03:21 | 310275.3 | 240.0018 | 3 | 43 | 4.259239 | 3.259998 | 2.053326 | 3.56e-10 | 8.445891 | 1.447e-09
2018-03-01 03:23 | 310395.3 | 360.001 | 3 | 43 | 4.293605 | 3.259989 | 2.161984 | 3.56e-10 | 8.910539 | 1.447e-09
2018-03-01 03:25 | 310515.3 | 480.0009 | 3 | 43 | 4.330276 | 3.260033 | 2.270638 | 3.56e-10 | 9.379024 | 1.447e-09
2018-03-01 03:27 | 310635.3 | 600.0034 | 3 | 43 | 4.368979 | 3.260019 | 2.379294 | 3.56e-10 | 9.851621 | 1.447e-09
2018-03-01 03:29 | 310755.3 | 720.001 | 3 | 43 | 4.400383 | 3.097643 | 2.487305 | 3.56e-10 | 10.32558 | 1.447e-09
2018-03-01 03:31 | 310875.3 | 840.0014 | 3 | 43 | 4.400379 | 2.585478 | 2.581592 | 3.56e-10 | 10.74047 | 1.447e-09
2018-03-01 03:33 | 310995.3 | 960.0018 | 3 | 43 | 4.400371 | 2.178202 | 2.660742 | 3.56e-10 | 11.08876 | 1.447e-09
2018-03-01 03:35 | 311115.3 | 1080.0012 | 3 | 43 | 4.400372 | 1.844795 | 2.727592 | 3.56e-10 | 11.38293 | 1.447e-09
2018-03-01 03:37 | 311235.3 | 1200.0018 | 3 | 43 | 4.400385 | 1.571657 | 2.784356 | 3.56e-10 | 11.63271 | 1.447e-09
2018-03-01 03:39 | 311355.3 | 1320.001 | 3 | 43 | 4.400364 | 1.346088 | 2.832832 | 3.56e-10 | 11.84602 | 1.447e-09
2018-03-01 03:41 | 311475.3 | 1440.0018 | 3 | 43 | 4.400356 | 1.160093 | 2.874485 | 3.56e-10 | 12.02931 | 1.447e-09
2018-03-01 03:43 | 311595.3 | 1560.0013 | 3 | 43 | 4.40034 | 1.005579 | 2.910489 | 3.56e-10 | 12.18774 | 1.447e-09
2018-03-01 03:45 | 311715.3 | 1680.0018 | 3 | 43 | 4.40032 | 0.8765697 | 2.941796 | 3.56e-10 | 12.3255 | 1.447e-09
2018-03-01 03:47 | 311835.3 | 1800.0002 | 3 | 43 | 4.400313 | 0.7688751 | 2.969169 | 3.56e-10 | 12.44595 | 1.447e-09
2018-03-01 03:49 | 311955.3 | 1920.0011 | 3 | 43 | 4.400322 | 0.6778259 | 2.993236 | 3.56e-10 | 12.55185 | 1.447e-09
2018-03-01 03:50 | 311993.2 | 1957.8648 | 3 | 43 | 4.400321 | 0.6519966 | 3.000226 | 3.56e-10 | 12.58261 | 1.447e-09
2018-03-01 03:52 | 312113.2 | 120.0013 | 4 | 43 | 4.351274 | 0 | 3.000226 | 3.56e-10 | 12.58261 | 1.447e-09
2018-03-01 03:54 | 312233.2 | 239.9999 | 4 | 43 | 4.347441 | 0 | 3.000226 | 3.56e-10 | 12.58261 | 1.447e-09
2018-03-01 03:55 | 312293.2 | 300.002 | 4 | 43 | 4.346283 | 0 | 3.000226 | 3.56e-10 | 12.58261 | 1.447e-09
2018-03-01 03:57 | 312413.3 | 120.0002 | 5 | 43 | 4.095617 | -3.26005 | 3.000226 | 0.1086574 | 12.58261 | 0.4485382
2018-03-01 03:59 | 312533.3 | 240.0002 | 5 | 43 | 4.050703 | -3.260044 | 3.000226 | 0.2173183 | 12.58261 | 0.8911009
2018-03-01 04:01 | 312653.3 | 360.0002 | 5 | 43 | 4.007606 | -3.260105 | 3.000226 | 0.3259789 | 12.58261 | 1.328902
2018-03-01 04:03 | 312773.3 | 480.0017 | 5 | 43 | 3.965424 | -3.260023 | 3.000226 | 0.4346371 | 12.58261 | 1.762062
2018-03-01 04:05 | 312893.3 | 600.0017 | 5 | 43 | 3.924395 | -3.260037 | 3.000226 | 0.5432941 | 12.58261 | 2.190692
2018-03-01 04:07 | 313013.3 | 720.0025 | 5 | 43 | 3.885034 | -3.2601 | 3.000226 | 0.6519579 | 12.58261 | 2.614975
2018-03-01 04:09 | 313133.3 | 840.0017 | 5 | 43 | 3.847639 | -3.26013 | 3.000226 | 0.7606134 | 12.58261 | 3.035055
2018-03-01 04:11 | 313253.3 | 960.001 | 5 | 43 | 3.812368 | -3.260119 | 3.000226 | 0.8692753 | 12.58261 | 3.45121
2018-03-01 04:13 | 313373.3 | 1080.0017 | 5 | 43 | 3.77914 | -3.260079 | 3.000226 | 0.9779351 | 12.58261 | 3.863637
2018-03-01 04:15 | 313493.3 | 1200.0025 | 5 | 43 | 3.747903 | -3.260039 | 3.000226 | 1.086592 | 12.58261 | 4.272553
2018-03-01 04:17 | 313613.3 | 1320.0001 | 5 | 43 | 3.71844 | -3.260036 | 3.000226 | 1.195249 | 12.58261 | 4.678171
2018-03-01 04:19 | 313733.3 | 1440.0026 | 5 | 43 | 3.690488 | -3.260076 | 3.000226 | 1.303903 | 12.58261 | 5.080663
2018-03-01 04:21 | 313853.3 | 1560.0001 | 5 | 43 | 3.664102 | -3.260098 | 3.000226 | 1.412559 | 12.58261 | 5.480206
2018-03-01 04:23 | 313973.3 | 1680.001 | 5 | 43 | 3.63955 | -3.2601 | 3.000226 | 1.521222 | 12.58261 | 5.877007
2018-03-01 04:25 | 314093.3 | 1800.0001 | 5 | 43 | 3.617 | -3.260065 | 3.000226 | 1.629877 | 12.58261 | 6.271219
2018-03-01 04:27 | 314213.3 | 1920.0001 | 5 | 43 | 3.596444 | -3.260098 | 3.000226 | 1.738537 | 12.58261 | 6.663109
2018-03-01 04:29 | 314333.3 | 2040.0001 | 5 | 43 | 3.577732 | -3.260065 | 3.000226 | 1.847193 | 12.58261 | 7.052854
2018-03-01 04:31 | 314453.3 | 2160.0017 | 5 | 43 | 3.560644 | -3.260179 | 3.000226 | 1.955856 | 12.58261 | 7.440679
2018-03-01 04:33 | 314573.3 | 2280.0001 | 5 | 43 | 3.544696 | -3.260161 | 3.000226 | 2.064514 | 12.58261 | 7.826694
2018-03-01 04:35 | 314693.3 | 2400.0001 | 5 | 43 | 3.529362 | -3.260116 | 3.000226 | 2.173172 | 12.58261 | 8.211021
2018-03-01 04:37 | 314813.3 | 2520.0016 | 5 | 43 | 3.513986 | -3.260139 | 3.000226 | 2.281833 | 12.58261 | 8.593693
2018-03-01 04:39 | 314933.3 | 2640.0025 | 5 | 43 | 3.497307 | -3.260121 | 3.000226 | 2.390493 | 12.58261 | 8.974636
2018-03-01 04:41 | 315053.3 | 2760.0016 | 5 | 43 | 3.477164 | -3.26014 | 3.000226 | 2.499151 | 12.58261 | 9.3536
2018-03-01 04:43 | 315173.3 | 2880.0017 | 5 | 43 | 3.449609 | -3.260149 | 3.000226 | 2.60781 | 12.58261 | 9.730014
2018-03-01 04:45 | 315293.3 | 3000.0017 | 5 | 43 | 3.410516 | -3.260158 | 3.000226 | 2.716466 | 12.58261 | 10.10285
2018-03-01 04:47 | 315413.3 | 3120.0011 | 5 | 43 | 3.347406 | -3.260121 | 3.000226 | 2.825127 | 12.58261 | 10.47034
2018-03-01 04:49 | 315533.3 | 3240.0025 | 5 | 43 | 3.216619 | -3.260155 | 3.000226 | 2.933784 | 12.58261 | 10.82802
2018-03-01 04:50 | 315606.1 | 3312.7591 | 5 | 43 | 2.999982 | -3.260119 | 3.000226 | 2.999668 | 12.58261 | 11.0341
2018-03-01 04:52 | 315726.1 | 120.0008 | 6 | 43 | 3.330156 | 0 | 3.000226 | 2.999668 | 12.58261 | 11.0341
2018-03-01 04:54 | 315846.1 | 240 | 6 | 43 | 3.341493 | 0 | 3.000226 | 2.999668 | 12.58261 | 11.0341
2018-03-01 04:55 | 315906.1 | 300.003 | 6 | 43 | 3.34479 | 0 | 3.000226 | 2.999668 | 12.58261 | 11.0341
2018-03-01 04:55 | 315906.2 | 0.0023 | 7 | 44 | 3.344775 | 0 | 0 | 0 | 0 | 0
2018-03-01 04:57 | 316026.2 | 120.001 | 2 | 44 | 3.971603 | 4.89015 | 0.1623018 | 0 | 0.6253299 | 0
2018-03-01 04:59 | 316146.2 | 240.0018 | 2 | 44 | 4.016044 | 4.890123 | 0.3252916 | 0 | 1.276524 | 0
2018-03-01 05:01 | 316266.2 | 360.0002 | 2 | 44 | 4.05214 | 4.890135 | 0.4882658 | 0 | 1.934102 | 0
2018-03-01 05:03 | 316386.2 | 480.0003 | 2 | 44 | 4.081662 | 4.890156 | 0.6512599 | 0 | 2.597037 | 0
2018-03-01 05:05 | 316506.2 | 600.0011 | 2 | 44 | 4.107461 | 4.890152 | 0.814248 | 0 | 3.264452 | 0
2018-03-01 05:07 | 316626.2 | 720.0012 | 2 | 44 | 4.131336 | 4.890089 | 0.9772329 | 0 | 3.935846 | 0
2018-03-01 05:09 | 316746.2 | 840.002 | 2 | 44 | 4.157068 | 4.890112 | 1.140225 | 0 | 4.611283 | 0
2018-03-01 05:11 | 316866.2 | 960.0011 | 2 | 44 | 4.185313 | 4.890171 | 1.303217 | 0 | 5.291122 | 0
2018-03-01 05:13 | 316986.2 | 1080.0003 | 2 | 44 | 4.200377 | 4.607496 | 1.463727 | 0 | 5.964705 | 0
2018-03-01 05:15 | 317106.2 | 1200.0004 | 2 | 44 | 4.200358 | 4.108406 | 1.608913 | 0 | 6.574544 | 0
2018-03-01 05:17 | 317226.2 | 1320.0004 | 2 | 44 | 4.20039 | 3.635721 | 1.737893 | 0 | 7.116308 | 0
2018-03-01 05:19 | 317327.1 | 1420.9105 | 2 | 44 | 4.200365 | 3.259987 | 1.83447 | 0 | 7.521966 | 0
2018-03-01 05:21 | 317447.1 | 120.001 | 3 | 44 | 4.227359 | 3.260048 | 1.942686 | 0 | 7.977859 | 0
2018-03-01 05:23 | 317567.1 | 240.0002 | 3 | 44 | 4.259134 | 3.259979 | 2.051342 | 0 | 8.438885 | 0
2018-03-01 05:25 | 317687.1 | 360.0002 | 3 | 44 | 4.293454 | 3.259947 | 2.159997 | 0 | 8.903509 | 0
2018-03-01 05:27 | 317807.1 | 480.0002 | 3 | 44 | 4.330108 | 3.260014 | 2.26865 | 0 | 9.371978 | 0
2018-03-01 05:29 | 317927.1 | 600.0002 | 3 | 44 | 4.368834 | 3.25997 | 2.377308 | 0 | 9.844565 | 0
2018-03-01 05:31 | 318047.1 | 720.0009 | 3 | 44 | 4.400368 | 3.100639 | 2.485354 | 0 | 10.31866 | 0
2018-03-01 05:33 | 318167.1 | 840.0002 | 3 | 44 | 4.400373 | 2.588469 | 2.579742 | 0 | 10.734 | 0
2018-03-01 05:35 | 318287.1 | 960.0002 | 3 | 44 | 4.400382 | 2.181643 | 2.658996 | 0 | 11.08275 | 0
2018-03-01 05:37 | 318407.1 | 1080.0018 | 3 | 44 | 4.40036 | 1.84721 | 2.725941 | 0 | 11.37733 | 0
2018-03-01 05:39 | 318527.1 | 1200.001 | 3 | 44 | 4.400345 | 1.572752 | 2.782782 | 0 | 11.62745 | 0
2018-03-01 05:41 | 318647.1 | 1320.0002 | 3 | 44 | 4.40033 | 1.346905 | 2.831329 | 0 | 11.84107 | 0
2018-03-01 05:43 | 318767.1 | 1440.0002 | 3 | 44 | 4.400345 | 1.160784 | 2.873036 | 0 | 12.0246 | 0
2018-03-01 05:45 | 318887.1 | 1560.001 | 3 | 44 | 4.400326 | 1.006287 | 2.909077 | 0 | 12.18319 | 0
2018-03-01 05:47 | 319007.1 | 1680.0009 | 3 | 44 | 4.400346 | 0.8780575 | 2.940412 | 0 | 12.32108 | 0
2018-03-01 05:49 | 319127.1 | 1800.0002 | 3 | 44 | 4.400329 | 0.7696438 | 2.967809 | 0 | 12.44163 | 0
2018-03-01 05:51 | 319247.1 | 1920.0012 | 3 | 44 | 4.400307 | 0.6782894 | 2.991899 | 0 | 12.54763 | 0
2018-03-01 05:51 | 319285.9 | 1958.7137 | 3 | 44 | 4.400325 | 0.6519985 | 2.99905 | 0 | 12.5791 | 0
2018-03-01 05:53 | 319405.9 | 119.9999 | 4 | 44 | 4.351178 | 0 | 2.99905 | 0 | 12.5791 | 0
2018-03-01 05:55 | 319525.9 | 239.9999 | 4 | 44 | 4.347303 | 0 | 2.99905 | 0 | 12.5791 | 0
2018-03-01 05:56 | 319585.9 | 300.0022 | 4 | 44 | 4.346156 | 0 | 2.99905 | 0 | 12.5791 | 0
2018-03-01 05:58 | 319706 | 120.0002 | 5 | 44 | 4.094942 | -3.260105 | 2.99905 | 0.108654 | 12.5791 | 0.4484577
2018-03-01 06:00 | 319826 | 240.0002 | 5 | 44 | 4.050061 | -3.260071 | 2.99905 | 0.2172999 | 12.5791 | 0.8908884
2018-03-01 06:02 | 319946 | 360.0002 | 5 | 44 | 4.006976 | -3.260119 | 2.99905 | 0.325972 | 12.5791 | 1.328667
2018-03-01 06:04 | 320066 | 480.0018 | 5 | 44 | 3.964816 | -3.260113 | 2.99905 | 0.4346336 | 12.5791 | 1.761774
2018-03-01 06:06 | 320186 | 600.001 | 5 | 44 | 3.923847 | -3.260095 | 2.99905 | 0.5432946 | 12.5791 | 2.190357
2018-03-01 06:08 | 320306 | 720.0019 | 5 | 44 | 3.884524 | -3.260126 | 2.99905 | 0.6519522 | 12.5791 | 2.614561
2018-03-01 06:10 | 320426 | 840.0012 | 5 | 44 | 3.847175 | -3.260095 | 2.99905 | 0.760617 | 12.5791 | 3.034624
2018-03-01 06:12 | 320546 | 960.0003 | 5 | 44 | 3.811907 | -3.260098 | 2.99905 | 0.869274 | 12.5791 | 3.450711
2018-03-01 06:14 | 320666 | 1080.0026 | 5 | 44 | 3.778711 | -3.260042 | 2.99905 | 0.9779339 | 12.5791 | 3.863092
2018-03-01 06:16 | 320786 | 1200.0011 | 5 | 44 | 3.747497 | -3.260056 | 2.99905 | 1.086594 | 12.5791 | 4.271972
2018-03-01 06:18 | 320906 | 1320.0018 | 5 | 44 | 3.718033 | -3.26006 | 2.99905 | 1.195254 | 12.5791 | 4.677561
2018-03-01 06:20 | 321026 | 1440.001 | 5 | 44 | 3.69009 | -3.260058 | 2.99905 | 1.30391 | 12.5791 | 5.080015
2018-03-01 06:22 | 321146 | 1560.0018 | 5 | 44 | 3.663758 | -3.260042 | 2.99905 | 1.412571 | 12.5791 | 5.479538
2018-03-01 06:24 | 321266 | 1680.0018 | 5 | 44 | 3.639217 | -3.260097 | 2.99905 | 1.521231 | 12.5791 | 5.876293
2018-03-01 06:26 | 321386 | 1800.0019 | 5 | 44 | 3.616707 | -3.260037 | 2.99905 | 1.629894 | 12.5791 | 6.270501
2018-03-01 06:28 | 321506 | 1920.0011 | 5 | 44 | 3.596174 | -3.260102 | 2.99905 | 1.738555 | 12.5791 | 6.662363
2018-03-01 06:30 | 321626 | 2040.0018 | 5 | 44 | 3.577485 | -3.260121 | 2.99905 | 1.847215 | 12.5791 | 7.05209
2018-03-01 06:32 | 321746 | 2160.0018 | 5 | 44 | 3.560451 | -3.260067 | 2.99905 | 1.955877 | 12.5791 | 7.439888
2018-03-01 06:34 | 321866 | 2280.0003 | 5 | 44 | 3.544532 | -3.260097 | 2.99905 | 2.064534 | 12.5791 | 7.825883
2018-03-01 06:36 | 321986 | 2400.001 | 5 | 44 | 3.529231 | -3.260092 | 2.99905 | 2.173193 | 12.5791 | 8.210196
2018-03-01 06:38 | 322106 | 2520.0026 | 5 | 44 | 3.513862 | -3.260046 | 2.99905 | 2.281851 | 12.5791 | 8.592841
2018-03-01 06:40 | 322226 | 2640.0018 | 5 | 44 | 3.49717 | -3.260079 | 2.99905 | 2.390506 | 12.5791 | 8.973755
2018-03-01 06:42 | 322346 | 2760.0019 | 5 | 44 | 3.476955 | -3.260084 | 2.99905 | 2.499168 | 12.5791 | 9.352714
2018-03-01 06:44 | 322466 | 2880.0013 | 5 | 44 | 3.449375 | -3.260067 | 2.99905 | 2.607824 | 12.5791 | 9.729095
2018-03-01 06:46 | 322586 | 3000.0018 | 5 | 44 | 3.410172 | -3.260139 | 2.99905 | 2.716484 | 12.5791 | 10.10191
2018-03-01 06:48 | 322706 | 3120.0018 | 5 | 44 | 3.346692 | -3.260056 | 2.99905 | 2.825144 | 12.5791 | 10.46934
2018-03-01 06:50 | 322826 | 3240.0018 | 5 | 44 | 3.214785 | -3.260013 | 2.99905 | 2.933802 | 12.5791 | 10.82691
2018-03-01 06:51 | 322897.8 | 3311.7577 | 5 | 44 | 2.999945 | -3.260048 | 2.99905 | 2.99878 | 12.5791 | 11.03007
2018-03-01 06:53 | 323017.8 | 120.0019 | 6 | 44 | 3.330257 | 0 | 2.99905 | 2.99878 | 12.5791 | 11.03007
2018-03-01 06:55 | 323137.8 | 240.001 | 6 | 44 | 3.341602 | 0 | 2.99905 | 2.99878 | 12.5791 | 11.03007
2018-03-01 06:56 | 323197.8 | 300.0024 | 6 | 44 | 3.344907 | 0 | 2.99905 | 2.99878 | 12.5791 | 11.03007
2018-03-01 06:56 | 323197.8 | 0.0025 | 7 | 45 | 3.345095 | 0 | 0 | 0 | 0 | 0
2018-03-01 06:58 | 323317.9 | 120.0004 | 2 | 45 | 3.971644 | 4.890169 | 0.1623148 | 0 | 0.6253954 | 0
2018-03-01 07:00 | 323437.9 | 240.0009 | 2 | 45 | 4.016048 | 4.889986 | 0.3252982 | 0 | 1.276568 | 0
2018-03-01 07:02 | 323557.9 | 360.0001 | 2 | 45 | 4.052112 | 4.890156 | 0.4882829 | 0 | 1.934187 | 0
2018-03-01 07:04 | 323677.9 | 480.0017 | 2 | 45 | 4.081673 | 4.890036 | 0.6512733 | 0 | 2.597104 | 0
2018-03-01 07:06 | 323797.9 | 600.0009 | 2 | 45 | 4.107476 | 4.889803 | 0.8142508 | 0 | 3.264478 | 0
2018-03-01 07:08 | 323917.9 | 720.0017 | 2 | 45 | 4.131356 | 4.890179 | 0.9772436 | 0 | 3.935906 | 0
2018-03-01 07:10 | 324037.9 | 840.0019 | 2 | 45 | 4.15712 | 4.89003 | 1.140236 | 0 | 4.611347 | 0
2018-03-01 07:12 | 324157.9 | 960.0009 | 2 | 45 | 4.185343 | 4.89015 | 1.303218 | 0 | 5.291153 | 0
2018-03-01 07:14 | 324277.9 | 1080.0017 | 2 | 45 | 4.200379 | 4.606972 | 1.463718 | 0 | 5.964701 | 0
2018-03-01 07:16 | 324397.9 | 1200.0017 | 2 | 45 | 4.200385 | 4.108957 | 1.608889 | 0 | 6.574472 | 0
2018-03-01 07:18 | 324517.9 | 1320.0019 | 2 | 45 | 4.200363 | 3.634834 | 1.737868 | 0 | 7.116234 | 0
2018-03-01 07:20 | 324618.7 | 1420.8126 | 2 | 45 | 4.200362 | 3.259993 | 1.834358 | 0 | 7.521526 | 0
2018-03-01 07:22 | 324738.7 | 120.0002 | 3 | 45 | 4.227356 | 3.260023 | 1.942573 | 0 | 7.977417 | 0
2018-03-01 07:24 | 324858.7 | 240.0018 | 3 | 45 | 4.259111 | 3.259968 | 2.051235 | 0 | 8.438468 | 0
2018-03-01 07:26 | 324978.7 | 360.0006 | 3 | 45 | 4.293415 | 3.260025 | 2.159885 | 0 | 8.903063 | 0
2018-03-01 07:28 | 325098.7 | 480.0018 | 3 | 45 | 4.33005 | 3.260056 | 2.268544 | 0 | 9.371551 | 0
2018-03-01 07:30 | 325218.7 | 600.0018 | 3 | 45 | 4.36875 | 3.259987 | 2.377198 | 0 | 9.844115 | 0
2018-03-01 07:32 | 325338.7 | 720.0009 | 3 | 45 | 4.400404 | 3.103004 | 2.485253 | 0 | 10.31824 | 0
2018-03-01 07:34 | 325458.7 | 840.0002 | 3 | 45 | 4.400371 | 2.58996 | 2.579681 | 0 | 10.73376 | 0
2018-03-01 07:36 | 325578.7 | 960.0034 | 3 | 45 | 4.400341 | 2.181244 | 2.65897 | 0 | 11.08266 | 0
2018-03-01 07:38 | 325698.7 | 1080.0002 | 3 | 45 | 4.400345 | 1.847303 | 2.725935 | 0 | 11.37733 | 0
2018-03-01 07:40 | 325818.7 | 1200.0002 | 3 | 45 | 4.400355 | 1.573772 | 2.782798 | 0 | 11.62755 | 0
2018-03-01 07:42 | 325938.7 | 1320.0034 | 3 | 45 | 4.40032 | 1.347435 | 2.831364 | 0 | 11.84125 | 0
2018-03-01 07:44 | 326058.7 | 1440.001 | 3 | 45 | 4.40034 | 1.161602 | 2.873083 | 0 | 12.02483 | 0
2018-03-01 07:46 | 326178.7 | 1560.001 | 3 | 45 | 4.400323 | 1.006472 | 2.909133 | 0 | 12.18347 | 0
2018-03-01 07:48 | 326298.7 | 1680.001 | 3 | 45 | 4.400341 | 0.877903 | 2.940474 | 0 | 12.32137 | 0
2018-03-01 07:50 | 326418.7 | 1800.0019 | 3 | 45 | 4.40031 | 0.7695522 | 2.96787 | 0 | 12.44192 | 0
2018-03-01 07:52 | 326538.7 | 1920.0018 | 3 | 45 | 4.400319 | 0.6781826 | 2.991955 | 0 | 12.54791 | 0
2018-03-01 07:53 | 326578.4 | 1959.7031 | 3 | 45 | 4.400355 | 0.6519985 | 2.999282 | 0 | 12.58015 | 0
2018-03-01 07:55 | 326698.5 | 120.0025 | 4 | 45 | 4.351275 | 0 | 2.999282 | 0 | 12.58015 | 0
2018-03-01 07:57 | 326818.5 | 240 | 4 | 45 | 4.347437 | 0 | 2.999282 | 0 | 12.58015 | 0
2018-03-01 07:58 | 326878.5 | 300.003 | 4 | 45 | 4.346292 | 0 | 2.999282 | 0 | 12.58015 | 0
2018-03-01 08:00 | 326998.6 | 120.0018 | 5 | 45 | 4.095205 | -3.260056 | 2.999282 | 0.1086577 | 12.58015 | 0.4484975
2018-03-01 08:02 | 327118.6 | 240.001 | 5 | 45 | 4.050307 | -3.260036 | 2.999282 | 0.217314 | 12.58015 | 0.8909972
2018-03-01 08:04 | 327238.6 | 360.0002 | 5 | 45 | 4.007243 | -3.260144 | 2.999282 | 0.3259731 | 12.58015 | 1.328751
2018-03-01 08:06 | 327358.6 | 480.0002 | 5 | 45 | 3.965075 | -3.260118 | 2.999282 | 0.4346298 | 12.58015 | 1.761865
2018-03-01 08:08 | 327478.6 | 600.0011 | 5 | 45 | 3.924101 | -3.260058 | 2.999282 | 0.5432914 | 12.58015 | 2.190478
2018-03-01 08:10 | 327598.6 | 720.0002 | 5 | 45 | 3.88483 | -3.260088 | 2.999282 | 0.65195 | 12.58015 | 2.614715
2018-03-01 08:12 | 327718.6 | 840.0002 | 5 | 45 | 3.84745 | -3.260116 | 2.999282 | 0.760607 | 12.58015 | 3.03478
2018-03-01 08:14 | 327838.6 | 960.001 | 5 | 45 | 3.812247 | -3.260053 | 2.999282 | 0.8692726 | 12.58015 | 3.450933
2018-03-01 08:16 | 327958.6 | 1080.001 | 5 | 45 | 3.779035 | -3.260046 | 2.999282 | 0.9779292 | 12.58015 | 3.863337
2018-03-01 08:18 | 328078.6 | 1200.001 | 5 | 45 | 3.747813 | -3.260092 | 2.999282 | 1.086587 | 12.58015 | 4.272244
2018-03-01 08:20 | 328198.6 | 1320.0018 | 5 | 45 | 3.718369 | -3.260118 | 2.999282 | 1.195252 | 12.58015 | 4.677885
2018-03-01 08:22 | 328318.6 | 1440.0018 | 5 | 45 | 3.690433 | -3.26005 | 2.999282 | 1.303912 | 12.58015 | 5.080391
2018-03-01 08:24 | 328438.6 | 1560.001 | 5 | 45 | 3.664081 | -3.260074 | 2.999282 | 1.41257 | 12.58015 | 5.479937
2018-03-01 08:26 | 328558.6 | 1680.001 | 5 | 45 | 3.639561 | -3.260084 | 2.999282 | 1.521232 | 12.58015 | 5.876736
2018-03-01 08:28 | 328678.6 | 1800.0018 | 5 | 45 | 3.617011 | -3.260067 | 2.999282 | 1.62989 | 12.58015 | 6.27096
2018-03-01 08:30 | 328798.6 | 1920.0018 | 5 | 45 | 3.596468 | -3.260102 | 2.999282 | 1.738552 | 12.58015 | 6.662859
2018-03-01 08:32 | 328918.6 | 2040.0003 | 5 | 45 | 3.577737 | -3.26013 | 2.999282 | 1.847209 | 12.58015 | 7.052604
2018-03-01 08:34 | 329038.6 | 2160.001 | 5 | 45 | 3.560668 | -3.260097 | 2.999282 | 1.95587 | 12.58015 | 7.440424
2018-03-01 08:36 | 329158.6 | 2280.001 | 5 | 45 | 3.544703 | -3.260113 | 2.999282 | 2.064529 | 12.58015 | 7.826449
2018-03-01 08:38 | 329278.6 | 2400.001 | 5 | 45 | 3.529346 | -3.2601 | 2.999282 | 2.17319 | 12.58015 | 8.210781
2018-03-01 08:40 | 329398.6 | 2520.0002 | 5 | 45 | 3.513986 | -3.260074 | 2.999282 | 2.281845 | 12.58015 | 8.593432
2018-03-01 08:42 | 329518.6 | 2640.0034 | 5 | 45 | 3.497334 | -3.260137 | 2.999282 | 2.390508 | 12.58015 | 8.97439
2018-03-01 08:44 | 329638.6 | 2760.0002 | 5 | 45 | 3.477142 | -3.260113 | 2.999282 | 2.499167 | 12.58015 | 9.353356
2018-03-01 08:46 | 329758.6 | 2880.0002 | 5 | 45 | 3.449546 | -3.260105 | 2.999282 | 2.607822 | 12.58015 | 9.729753
2018-03-01 08:48 | 329878.6 | 3000.001 | 5 | 45 | 3.410376 | -3.260095 | 2.999282 | 2.716485 | 12.58015 | 10.10259
2018-03-01 08:50 | 329998.6 | 3120.0019 | 5 | 45 | 3.347047 | -3.260126 | 2.999282 | 2.825147 | 12.58015 | 10.47006
2018-03-01 08:52 | 330118.6 | 3240.0003 | 5 | 45 | 3.21558 | -3.260111 | 2.999282 | 2.933806 | 12.58015 | 10.82769
2018-03-01 08:53 | 330190.7 | 3312.1288 | 5 | 45 | 2.99997 | -3.260134 | 2.999282 | 2.99912 | 12.58015 | 11.03194
2018-03-01 08:55 | 330310.8 | 120.0014 | 6 | 45 | 3.329921 | 0 | 2.999282 | 2.99912 | 12.58015 | 11.03194
2018-03-01 08:57 | 330430.8 | 240.0006 | 6 | 45 | 3.341254 | 0 | 2.999282 | 2.99912 | 12.58015 | 11.03194
2018-03-01 08:58 | 330490.8 | 300.002 | 6 | 45 | 3.344567 | 0 | 2.999282 | 2.99912 | 12.58015 | 11.03194
2018-03-01 08:58 | 330490.7 | 0.0024 | 7 | 46 | 3.344583 | 0 | 0 | 0 | 0 | 0
2018-03-01 09:00 | 330610.8 | 120.0001 | 2 | 46 | 3.971591 | 4.890099 | 0.1623143 | 0 | 0.6253678 | 0
2018-03-01 09:02 | 330730.8 | 240.0001 | 2 | 46 | 4.016117 | 4.890028 | 0.3252994 | 0 | 1.276547 | 0
2018-03-01 09:04 | 330850.8 | 360.0009 | 2 | 46 | 4.052307 | 4.890112 | 0.488285 | 0 | 1.934189 | 0
2018-03-01 09:06 | 330970.8 | 480.0009 | 2 | 46 | 4.081895 | 4.890089 | 0.6512687 | 0 | 2.597112 | 0
2018-03-01 09:08 | 331090.8 | 600.0018 | 2 | 46 | 4.107745 | 4.890154 | 0.8142534 | 0 | 3.264555 | 0
2018-03-01 09:10 | 331210.8 | 720.0009 | 2 | 46 | 4.131706 | 4.89016 | 0.977241 | 0 | 3.936012 | 0
2018-03-01 09:12 | 331330.8 | 840.0008 | 2 | 46 | 4.15752 | 4.890127 | 1.140235 | 0 | 4.611524 | 0
2018-03-01 09:14 | 331450.8 | 960.0009 | 2 | 46 | 4.185797 | 4.890123 | 1.303225 | 0 | 5.291432 | 0
2018-03-01 09:16 | 331570.8 | 1080.001 | 2 | 46 | 4.200397 | 4.599953 | 1.463572 | 0 | 5.964375 | 0
2018-03-01 09:18 | 331690.8 | 1200.0018 | 2 | 46 | 4.200373 | 4.102652 | 1.608528 | 0 | 6.573245 | 0
2018-03-01 09:20 | 331810.8 | 1320.0002 | 2 | 46 | 4.200361 | 3.629827 | 1.737321 | 0 | 7.114221 | 0
2018-03-01 09:22 | 331910.5 | 1419.656 | 2 | 46 | 4.200348 | 3.25997 | 1.832633 | 0 | 7.51457 | 0
2018-03-01 09:24 | 332030.5 | 120.0002 | 3 | 46 | 4.227364 | 3.259962 | 1.940844 | 0 | 7.970438 | 0
2018-03-01 09:26 | 332150.5 | 240.001 | 3 | 46 | 4.259097 | 3.259972 | 2.049499 | 0 | 8.431458 | 0
2018-03-01 09:28 | 332270.5 | 360.001 | 3 | 46 | 4.29339 | 3.259979 | 2.158154 | 0 | 8.89607 | 0
2018-03-01 09:30 | 332390.5 | 480.0001 | 3 | 46 | 4.330028 | 3.26001 | 2.266803 | 0 | 9.364516 | 0
2018-03-01 09:32 | 332510.5 | 600.001 | 3 | 46 | 4.368714 | 3.259962 | 2.375463 | 0 | 9.837105 | 0
2018-03-01 09:34 | 332630.5 | 720.0002 | 3 | 46 | 4.400399 | 3.103302 | 2.483524 | 0 | 10.31125 | 0
2018-03-01 09:36 | 332750.5 | 840.001 | 3 | 46 | 4.40038 | 2.591208 | 2.577985 | 0 | 10.72692 | 0
2018-03-01 09:38 | 332870.5 | 960.0002 | 3 | 46 | 4.400352 | 2.182888 | 2.657326 | 0 | 11.07605 | 0
2018-03-01 09:40 | 332990.5 | 1080.001 | 3 | 46 | 4.40034 | 1.849213 | 2.724356 | 0 | 11.371 | 0
2018-03-01 09:42 | 333110.5 | 1200.001 | 3 | 46 | 4.400332 | 1.57596 | 2.781298 | 0 | 11.62157 | 0
2018-03-01 09:44 | 333230.5 | 1320.0011 | 3 | 46 | 4.400333 | 1.350245 | 2.829943 | 0 | 11.83562 | 0
2018-03-01 09:46 | 333350.5 | 1440.0002 | 3 | 46 | 4.400352 | 1.163647 | 2.871736 | 0 | 12.01952 | 0
2018-03-01 09:48 | 333470.5 | 1560.0011 | 3 | 46 | 4.400322 | 1.008434 | 2.907862 | 0 | 12.17849 | 0
2018-03-01 09:50 | 333590.5 | 1680.0019 | 3 | 46 | 4.400292 | 0.8787918 | 2.939265 | 0 | 12.31668 | 0
2018-03-01 09:52 | 333710.5 | 1800.0011 | 3 | 46 | 4.400328 | 0.7714043 | 2.96672 | 0 | 12.43749 | 0
2018-03-01 09:54 | 333830.5 | 1920.001 | 3 | 46 | 4.400313 | 0.6797371 | 2.990854 | 0 | 12.54368 | 0
2018-03-01 09:54 | 333871.8 | 1961.324 | 3 | 46 | 4.400319 | 0.6519947 | 2.998491 | 0 | 12.57729 | 0
2018-03-01 09:56 | 333991.9 | 120.0005 | 4 | 46 | 4.351155 | 0 | 2.998491 | 0 | 12.57729 | 0
2018-03-01 09:58 | 334111.9 | 239.9999 | 4 | 46 | 4.347293 | 0 | 2.998491 | 0 | 12.57729 | 0
2018-03-01 09:59 | 334171.9 | 300.0028 | 4 | 46 | 4.346132 | 0 | 2.998491 | 0 | 12.57729 | 0
2018-03-01 10:01 | 334292 | 120.0008 | 5 | 46 | 4.094497 | -3.260016 | 2.998491 | 0.1086515 | 12.57729 | 0.4484055
2018-03-01 10:03 | 334412 | 240.0017 | 5 | 46 | 4.049604 | -3.260092 | 2.998491 | 0.2173128 | 12.57729 | 0.8908489
2018-03-01 10:05 | 334532 | 360.0009 | 5 | 46 | 4.006537 | -3.260042 | 2.998491 | 0.3259713 | 12.57729 | 1.328523
2018-03-01 10:07 | 334652 | 480.0001 | 5 | 46 | 3.964362 | -3.260088 | 2.998491 | 0.4346285 | 12.57729 | 1.761562
2018-03-01 10:09 | 334772 | 600.0009 | 5 | 46 | 3.923401 | -3.260088 | 2.998491 | 0.5432904 | 12.57729 | 2.190098
2018-03-01 10:11 | 334892 | 720.0017 | 5 | 46 | 3.884079 | -3.260134 | 2.998491 | 0.6519501 | 12.57729 | 2.61426
2018-03-01 10:13 | 335012 | 840.0009 | 5 | 46 | 3.846716 | -3.260034 | 2.998491 | 0.7606053 | 12.57729 | 3.034237
2018-03-01 10:15 | 335132 | 960.0009 | 5 | 46 | 3.811524 | -3.260095 | 2.998491 | 0.8692617 | 12.57729 | 3.450275
2018-03-01 10:17 | 335252 | 1080.0009 | 5 | 46 | 3.778337 | -3.260037 | 2.998491 | 0.9779217 | 12.57729 | 3.862614
2018-03-01 10:19 | 335372 | 1200.0017 | 5 | 46 | 3.747174 | -3.26006 | 2.998491 | 1.086579 | 12.57729 | 4.271447
2018-03-01 10:21 | 335492 | 1320.0009 | 5 | 46 | 3.717755 | -3.260053 | 2.998491 | 1.195241 | 12.57729 | 4.677009
2018-03-01 10:23 | 335612 | 1440.0017 | 5 | 46 | 3.689835 | -3.260081 | 2.998491 | 1.303901 | 12.57729 | 5.079451
2018-03-01 10:25 | 335732 | 1560.001 | 5 | 46 | 3.663488 | -3.260036 | 2.998491 | 1.412556 | 12.57729 | 5.478923
2018-03-01 10:27 | 335852 | 1680.001 | 5 | 46 | 3.638984 | -3.260053 | 2.998491 | 1.521214 | 12.57729 | 5.875638
2018-03-01 10:29 | 335972 | 1800.001 | 5 | 46 | 3.616453 | -3.260065 | 2.998491 | 1.629873 | 12.57729 | 6.269804
2018-03-01 10:31 | 336092 | 1920.0002 | 5 | 46 | 3.595916 | -3.260067 | 2.998491 | 1.738532 | 12.57729 | 6.66163
2018-03-01 10:33 | 336212 | 2040.0011 | 5 | 46 | 3.577215 | -3.2601 | 2.998491 | 1.847193 | 12.57729 | 7.051335
2018-03-01 10:35 | 336332 | 2160.0018 | 5 | 46 | 3.560134 | -3.260128 | 2.998491 | 1.955852 | 12.57729 | 7.439091
2018-03-01 10:37 | 336452 | 2280.001 | 5 | 46 | 3.544234 | -3.260076 | 2.998491 | 2.064514 | 12.57729 | 7.825069
2018-03-01 10:39 | 336572 | 2400.0017 | 5 | 46 | 3.528918 | -3.260079 | 2.998491 | 2.17317 | 12.57729 | 8.209337
2018-03-01 10:41 | 336692 | 2520.001 | 5 | 46 | 3.513545 | -3.260042 | 2.998491 | 2.281828 | 12.57729 | 8.591953
2018-03-01 10:43 | 336812 | 2640.001 | 5 | 46 | 3.496898 | -3.260084 | 2.998491 | 2.390486 | 12.57729 | 8.972842
2018-03-01 10:45 | 336932 | 2760.0001 | 5 | 46 | 3.476707 | -3.26006 | 2.998491 | 2.499142 | 12.57729 | 9.351752
2018-03-01 10:47 | 337052 | 2880.0018 | 5 | 46 | 3.449032 | -3.260076 | 2.998491 | 2.607803 | 12.57729 | 9.728117
2018-03-01 10:49 | 337172 | 3000.0002 | 5 | 46 | 3.409741 | -3.260029 | 2.998491 | 2.716456 | 12.57729 | 10.10087
2018-03-01 10:51 | 337292 | 3120.001 | 5 | 46 | 3.345997 | -3.26005 | 2.998491 | 2.825114 | 12.57729 | 10.46823
2018-03-01 10:53 | 337412 | 3240.001 | 5 | 46 | 3.213282 | -3.260095 | 2.998491 | 2.933767 | 12.57729 | 10.82567
2018-03-01 10:54 | 337482.9 | 3310.9799 | 5 | 46 | 2.999993 | -3.260046 | 2.998491 | 2.998039 | 12.57729 | 11.02656
2018-03-01 10:56 | 337603 | 120.0015 | 6 | 46 | 3.330629 | 0 | 2.998491 | 2.998039 | 12.57729 | 11.02656
2018-03-01 10:58 | 337723 | 240.0008 | 6 | 46 | 3.342039 | 0 | 2.998491 | 2.998039 | 12.57729 | 11.02656
2018-03-01 10:59 | 337783 | 300.0029 | 6 | 46 | 3.345339 | 0 | 2.998491 | 2.998039 | 12.57729 | 11.02656
2018-03-01 10:59 | 337783 | 0.0024 | 7 | 47 | 3.345399 | 0 | 0 | 0 | 0 | 0
2018-03-01 11:01 | 337903.1 | 120.0018 | 2 | 47 | 3.972118 | 4.890186 | 0.1623006 | 0 | 0.6254277 | 0
2018-03-01 11:03 | 338023.1 | 240.0017 | 2 | 47 | 4.016425 | 4.890139 | 0.325294 | 0 | 1.276704 | 0
2018-03-01 11:05 | 338143.1 | 360.0009 | 2 | 47 | 4.05259 | 4.890106 | 0.4882793 | 0 | 1.934392 | 0
2018-03-01 11:07 | 338263.1 | 480.0001 | 2 | 47 | 4.082129 | 4.890118 | 0.6512614 | 0 | 2.597351 | 0
2018-03-01 11:09 | 338383.1 | 600.0018 | 2 | 47 | 4.107909 | 4.890188 | 0.8142506 | 0 | 3.264839 | 0
2018-03-01 11:11 | 338503.1 | 720.0012 | 2 | 47 | 4.131788 | 4.890158 | 0.9772352 | 0 | 3.936306 | 0
2018-03-01 11:13 | 338623.1 | 840.0025 | 2 | 47 | 4.157544 | 4.890139 | 1.140219 | 0 | 4.611785 | 0
2018-03-01 11:15 | 338743.1 | 960.001 | 2 | 47 | 4.185845 | 4.889904 | 1.3032 | 0 | 5.291662 | 0
2018-03-01 11:17 | 338863.1 | 1080.0002 | 2 | 47 | 4.2004 | 4.599939 | 1.463544 | 0 | 5.964591 | 0
2018-03-01 11:19 | 338983.1 | 1200.001 | 2 | 47 | 4.200392 | 4.102234 | 1.608488 | 0 | 6.573409 | 0
2018-03-01 11:21 | 339103.1 | 1320.0017 | 2 | 47 | 4.200397 | 3.630728 | 1.737268 | 0 | 7.114334 | 0
2018-03-01 11:23 | 339202.8 | 1419.7336 | 2 | 47 | 4.200372 | 3.259993 | 1.832647 | 0 | 7.514964 | 0
2018-03-01 11:25 | 339322.8 | 120.001 | 3 | 47 | 4.2274 | 3.25997 | 1.940866 | 0 | 7.970869 | 0
2018-03-01 11:27 | 339442.8 | 240.0002 | 3 | 47 | 4.259133 | 3.260021 | 2.049519 | 0 | 8.431888 | 0
2018-03-01 11:29 | 339562.8 | 360.0002 | 3 | 47 | 4.293455 | 3.259998 | 2.158173 | 0 | 8.896502 | 0
2018-03-01 11:31 | 339682.8 | 480.0004 | 3 | 47 | 4.3301 | 3.259966 | 2.266827 | 0 | 9.364974 | 0
2018-03-01 11:33 | 339802.8 | 600.0012 | 3 | 47 | 4.368831 | 3.260008 | 2.375478 | 0 | 9.837531 | 0
2018-03-01 11:35 | 339922.8 | 720.0011 | 3 | 47 | 4.400379 | 3.100367 | 2.483526 | 0 | 10.31163 | 0
2018-03-01 11:37 | 340042.8 | 840.0002 | 3 | 47 | 4.400387 | 2.589367 | 2.57792 | 0 | 10.727 | 0
2018-03-01 11:39 | 340162.8 | 960.0019 | 3 | 47 | 4.40037 | 2.182741 | 2.657218 | 0 | 11.07594 | 0
2018-03-01 11:41 | 340282.8 | 1080.0002 | 3 | 47 | 4.400366 | 1.849112 | 2.724208 | 0 | 11.37072 | 0
2018-03-01 11:43 | 340402.8 | 1200.0011 | 3 | 47 | 4.400319 | 1.574451 | 2.781114 | 0 | 11.62113 | 0
2018-03-01 11:45 | 340522.8 | 1320.0002 | 3 | 47 | 4.400339 | 1.349079 | 2.829726 | 0 | 11.83504 | 0
2018-03-01 11:47 | 340642.8 | 1440.0003 | 3 | 47 | 4.400369 | 1.163574 | 2.871494 | 0 | 12.01883 | 0
2018-03-01 11:49 | 340762.8 | 1560.0002 | 3 | 47 | 4.400311 | 1.007826 | 2.907595 | 0 | 12.17769 | 0
2018-03-01 11:51 | 340882.8 | 1680.0002 | 3 | 47 | 4.400324 | 0.8785267 | 2.938979 | 0 | 12.31579 | 0
2018-03-01 11:53 | 341002.8 | 1800.0002 | 3 | 47 | 4.40029 | 0.770319 | 2.966423 | 0 | 12.43655 | 0
2018-03-01 11:55 | 341122.8 | 1920.0034 | 3 | 47 | 4.400306 | 0.6791191 | 2.990551 | 0 | 12.54272 | 0
2018-03-01 11:56 | 341162.9 | 1960.0608 | 3 | 47 | 4.40032 | 0.651989 | 2.997956 | 0 | 12.57531 | 0
2018-03-01 11:58 | 341283 | 120.0017 | 4 | 47 | 4.35111 | 0 | 2.997956 | 0 | 12.57531 | 0
2018-03-01 12:00 | 341403 | 240.0016 | 4 | 47 | 4.347262 | 0 | 2.997956 | 0 | 12.57531 | 0
2018-03-01 12:01 | 341463 | 300.0022 | 4 | 47 | 4.346088 | 0 | 2.997956 | 0 | 12.57531 | 0
2018-03-01 12:03 | 341583.0405 | 120.0008 | 5 | 47 | 4.094685 | -3.260055 | 2.997956 | 0.1086567 | 12.57531 | 0.4484401
2018-03-01 12:05 | 341703.0399 | 240.0002 | 5 | 47 | 4.049802 | -3.260088 | 2.997956 | 0.2173169 | 12.57531 | 0.8909
2018-03-01 12:07 | 341823.0407 | 360.001 | 5 | 47 | 4.006749 | -3.260102 | 2.997956 | 0.3259772 | 12.57531 | 1.328606
2018-03-01 12:09 | 341943.0398 | 480.0001 | 5 | 47 | 3.964616 | -3.2601 | 2.997956 | 0.4346334 | 12.57531 | 1.761667
2018-03-01 12:11 | 342063.0406 | 600.0009 | 5 | 47 | 3.923649 | -3.260081 | 2.997956 | 0.5432914 | 12.57531 | 2.190216
2018-03-01 12:13 | 342183.0406 | 720.0009 | 5 | 47 | 3.884347 | -3.260184 | 2.997956 | 0.6519511 | 12.57531 | 2.614407
2018-03-01 12:15 | 342303.0406 | 840.0009 | 5 | 47 | 3.846956 | -3.260032 | 2.997956 | 0.7606097 | 12.57531 | 3.034425
2018-03-01 12:17 | 342423.0414 | 960.0017 | 5 | 47 | 3.811745 | -3.260079 | 2.997956 | 0.8692663 | 12.57531 | 3.450491
2018-03-01 12:19 | 342543.0414 | 1080.0017 | 5 | 47 | 3.778514 | -3.260036 | 2.997956 | 0.9779273 | 12.57531 | 3.862855
2018-03-01 12:21 | 342663.0407 | 1200.001 | 5 | 47 | 3.747307 | -3.260077 | 2.997956 | 1.086585 | 12.57531 | 4.271707
2018-03-01 12:23 | 342783.0407 | 1320.001 | 5 | 47 | 3.717863 | -3.260132 | 2.997956 | 1.195244 | 12.57531 | 4.677269
2018-03-01 12:25 | 342903.0431 | 1440.0034 | 5 | 47 | 3.689937 | -3.26013 | 2.997956 | 1.3039 | 12.57531 | 5.079704
2018-03-01 12:27 | 343023.0407 | 1560.001 | 5 | 47 | 3.663575 | -3.260055 | 2.997956 | 1.412558 | 12.57531 | 5.4792
2018-03-01 12:29 | 343143.0399 | 1680.0002 | 5 | 47 | 3.639045 | -3.260055 | 2.997956 | 1.521221 | 12.57531 | 5.875947
2018-03-01 12:31 | 343263.0414 | 1800.0017 | 5 | 47 | 3.616526 | -3.260155 | 2.997956 | 1.62988 | 12.57531 | 6.27012
2018-03-01 12:33 | 343383.0407 | 1920.001 | 5 | 47 | 3.595984 | -3.260137 | 2.997956 | 1.738538 | 12.57531 | 6.661952
2018-03-01 12:35 | 343503.0407 | 2040.001 | 5 | 47 | 3.577331 | -3.26017 | 2.997956 | 1.847197 | 12.57531 | 7.051657
2018-03-01 12:37 | 343623.0422 | 2160.0025 | 5 | 47 | 3.560283 | -3.260107 | 2.997956 | 1.95586 | 12.57531 | 7.439444
2018-03-01 12:39 | 343743.0399 | 2280.0002 | 5 | 47 | 3.544375 | -3.260079 | 2.997956 | 2.064515 | 12.57531 | 7.825413
2018-03-01 12:41 | 343863.0422 | 2400.0025 | 5 | 47 | 3.529058 | -3.260065 | 2.997956 | 2.17317 | 12.57531 | 8.209692
2018-03-01 12:43 | 343983.0398 | 2520.0001 | 5 | 47 | 3.513707 | -3.260097 | 2.997956 | 2.281824 | 12.57531 | 8.592309
2018-03-01 12:45 | 344103.0414 | 2640.0017 | 5 | 47 | 3.496982 | -3.26009 | 2.997956 | 2.390483 | 12.57531 | 8.973216
2018-03-01 12:47 | 344223.0414 | 2760.0017 | 5 | 47 | 3.476739 | -3.260132 | 2.997956 | 2.499145 | 12.57531 | 9.35215
2018-03-01 12:49 | 344343.0407 | 2880.001 | 5 | 47 | 3.449022 | -3.260155 | 2.997956 | 2.607803 | 12.57531 | 9.72851
2018-03-01 12:51 | 344463.0415 | 3000.0018 | 5 | 47 | 3.409669 | -3.260102 | 2.997956 | 2.716465 | 12.57531 | 10.10128
2018-03-01 12:53 | 344583.0407 | 3120.001 | 5 | 47 | 3.345847 | -3.260111 | 2.997956 | 2.825123 | 12.57531 | 10.46864
2018-03-01 12:55 | 344703.0423 | 3240.0026 | 5 | 47 | 3.212797 | -3.260077 | 2.997956 | 2.933785 | 12.57531 | 10.82608
2018-03-01 12:56 | 344773.6997 | 3310.66 | 5 | 47 | 2.999976 | -3.26006 | 2.997956 | 2.997767 | 12.57531 | 11.02604
2018-03-01 12:58 | 344893.8 | 120.0016 | 6 | 47 | 3.33033 | 0 | 2.997956 | 2.997767 | 12.57531 | 11.02604
2018-03-01 13:00 | 345013.8 | 240 | 6 | 47 | 3.341722 | 0 | 2.997956 | 2.997767 | 12.57531 | 11.02604
2018-03-01 13:01 | 345073.8 | 300.0022 | 6 | 47 | 3.345049 | 0 | 2.997956 | 2.997767 | 12.57531 | 11.02604
2018-03-01 13:01 | 345073.7 | 0.0025 | 7 | 48 | 3.345059 | 0 | 0 | 0 | 0 | 0
2018-03-01 13:03 | 345193.8 | 120.0002 | 2 | 48 | 3.971739 | 4.890156 | 0.1623055 | 1.869e-09 | 0.6253861 | 6.253e-09
2018-03-01 13:05 | 345313.8 | 240.001 | 2 | 48 | 4.016063 | 4.890123 | 0.325301 | 1.869e-09 | 1.276614 | 6.253e-09
2018-03-01 13:07 | 345433.8 | 360.0002 | 2 | 48 | 4.052184 | 4.890078 | 0.4882868 | 1.869e-09 | 1.934241 | 6.253e-09
2018-03-01 13:09 | 345553.8 | 480.0005 | 2 | 48 | 4.081696 | 4.89012 | 0.6512731 | 1.869e-09 | 2.597149 | 6.253e-09
2018-03-01 13:11 | 345673.8 | 600.001 | 2 | 48 | 4.107519 | 4.890118 | 0.8142605 | 1.869e-09 | 3.264567 | 6.253e-09
2018-03-01 13:13 | 345793.8 | 720.0002 | 2 | 48 | 4.131429 | 4.890091 | 0.9772443 | 1.869e-09 | 3.935968 | 6.253e-09
2018-03-01 13:15 | 345913.8 | 840.0018 | 2 | 48 | 4.157175 | 4.890106 | 1.140235 | 1.869e-09 | 4.611414 | 6.253e-09
2018-03-01 13:17 | 346033.8 | 960.0003 | 2 | 48 | 4.185452 | 4.890125 | 1.303215 | 1.869e-09 | 5.29122 | 6.253e-09
2018-03-01 13:19 | 346153.8 | 1080.0018 | 2 | 48 | 4.200385 | 4.605541 | 1.463686 | 1.869e-09 | 5.964657 | 6.253e-09
2018-03-01 13:21 | 346273.8 | 1200.0002 | 2 | 48 | 4.200373 | 4.106119 | 1.608791 | 1.869e-09 | 6.574154 | 6.253e-09
2018-03-01 13:23 | 346393.8 | 1320.0005 | 2 | 48 | 4.200353 | 3.632532 | 1.737691 | 1.869e-09 | 7.115582 | 6.253e-09
2018-03-01 13:25 | 346494.2 | 1420.3592 | 2 | 48 | 4.200369 | 3.259996 | 1.833711 | 1.869e-09 | 7.518902 | 6.253e-09
2018-03-01 13:27 | 346614.2 | 120.0011 | 3 | 48 | 4.227432 | 3.26 | 1.941927 | 1.869e-09 | 7.974798 | 6.253e-09
2018-03-01 13:29 | 346734.2 | 240.0017 | 3 | 48 | 4.2592 | 3.259991 | 2.050586 | 1.869e-09 | 8.435846 | 6.253e-09
2018-03-01 13:31 | 346854.2 | 360.0017 | 3 | 48 | 4.293535 | 3.259983 | 2.159238 | 1.869e-09 | 8.900463 | 6.253e-09
2018-03-01 13:33 | 346974.2 | 480.0017 | 3 | 48 | 4.330224 | 3.25997 | 2.267898 | 1.869e-09 | 9.368972 | 6.253e-09
2018-03-01 13:35 | 347094.2 | 600.0017 | 3 | 48 | 4.368962 | 3.260029 | 2.376551 | 1.869e-09 | 9.841547 | 6.253e-09
2018-03-01 13:37 | 347214.2 | 720.0007 | 3 | 48 | 4.400377 | 3.098577 | 2.484581 | 1.869e-09 | 10.31558 | 6.253e-09
2018-03-01 13:39 | 347334.2 | 840.0018 | 3 | 48 | 4.400362 | 2.587105 | 2.578912 | 1.869e-09 | 10.73067 | 6.253e-09
2018-03-01 13:41 | 347454.2 | 960.0002 | 3 | 48 | 4.400364 | 2.179646 | 2.658125 | 1.869e-09 | 11.07924 | 6.253e-09
2018-03-01 13:43 | 347574.2 | 1080.0017 | 3 | 48 | 4.400363 | 1.846466 | 2.725042 | 1.869e-09 | 11.3737 | 6.253e-09
2018-03-01 13:45 | 347694.2 | 1200.0017 | 3 | 48 | 4.400333 | 1.572721 | 2.781876 | 1.869e-09 | 11.62379 | 6.253e-09
2018-03-01 13:47 | 347814.2 | 1320.0018 | 3 | 48 | 4.400366 | 1.348278 | 2.830426 | 1.869e-09 | 11.83743 | 6.253e-09
2018-03-01 13:49 | 347934.2 | 1440.0018 | 3 | 48 | 4.400337 | 1.161247 | 2.872141 | 1.869e-09 | 12.02099 | 6.253e-09
2018-03-01 13:51 | 348054.2 | 1560.001 | 3 | 48 | 4.400311 | 1.006451 | 2.908193 | 1.869e-09 | 12.17963 | 6.253e-09
2018-03-01 13:53 | 348174.2 | 1680.0018 | 3 | 48 | 4.400323 | 0.877964 | 2.939534 | 1.869e-09 | 12.31754 | 6.253e-09
2018-03-01 13:55 | 348294.2 | 1800.001 | 3 | 48 | 4.400328 | 0.7696095 | 2.966933 | 1.869e-09 | 12.4381 | 6.253e-09
2018-03-01 13:57 | 348414.2 | 1920.0018 | 3 | 48 | 4.400334 | 0.6783485 | 2.991021 | 1.869e-09 | 12.5441 | 6.253e-09
2018-03-01 13:57 | 348453.2 | 1959.0311 | 3 | 48 | 4.400344 | 0.651989 | 2.998227 | 1.869e-09 | 12.57581 | 6.253e-09
2018-03-01 13:59 | 348573.3 | 120.0001 | 4 | 48 | 4.351214 | 0 | 2.998227 | 1.869e-09 | 12.57581 | 6.253e-09
2018-03-01 14:01 | 348693.3 | 240.0017 | 4 | 48 | 4.347353 | 0 | 2.998227 | 1.869e-09 | 12.57581 | 6.253e-09
2018-03-01 14:02 | 348753.3 | 300.0016 | 4 | 48 | 4.346215 | 0 | 2.998227 | 1.869e-09 | 12.57581 | 6.253e-09
2018-03-01 14:04 | 348873.4 | 120.001 | 5 | 48 | 4.094899 | -3.260105 | 2.998227 | 0.1086526 | 12.57581 | 0.448447
2018-03-01 14:06 | 348993.4 | 240.0018 | 5 | 48 | 4.050007 | -3.260004 | 2.998227 | 0.2173131 | 12.57581 | 0.8909308
2018-03-01 14:08 | 349113.4 | 360.001 | 5 | 48 | 4.00693 | -3.260004 | 2.998227 | 0.3259696 | 12.57581 | 1.328642
2018-03-01 14:10 | 349233.4 | 480.0002 | 5 | 48 | 3.964806 | -3.260013 | 2.998227 | 0.4346232 | 12.57581 | 1.761712
2018-03-01 14:12 | 349353.4 | 600.0002 | 5 | 48 | 3.923849 | -3.260076 | 2.998227 | 0.5432823 | 12.57581 | 2.190285
2018-03-01 14:14 | 349473.4 | 720.0002 | 5 | 48 | 3.884546 | -3.260027 | 2.998227 | 0.6519377 | 12.57581 | 2.61448
2018-03-01 14:16 | 349593.4 | 840.0018 | 5 | 48 | 3.847153 | -3.260056 | 2.998227 | 0.7605942 | 12.57581 | 3.034512
2018-03-01 14:18 | 349713.4 | 960.0018 | 5 | 48 | 3.811911 | -3.260086 | 2.998227 | 0.8692529 | 12.57581 | 3.450604
2018-03-01 14:20 | 349833.4 | 1080.0018 | 5 | 48 | 3.778655 | -3.260034 | 2.998227 | 0.9779128 | 12.57581 | 3.862981
2018-03-01 14:22 | 349953.4 | 1200.0002 | 5 | 48 | 3.747445 | -3.259995 | 2.998227 | 1.086569 | 12.57581 | 4.271841
2018-03-01 14:24 | 350073.4 | 1320.001 | 5 | 48 | 3.717949 | -3.260034 | 2.998227 | 1.195226 | 12.57581 | 4.67741
2018-03-01 14:26 | 350193.4 | 1440.0026 | 5 | 48 | 3.690013 | -3.260074 | 2.998227 | 1.303884 | 12.57581 | 5.079861
2018-03-01 14:28 | 350313.4 | 1560.0018 | 5 | 48 | 3.663651 | -3.260092 | 2.998227 | 1.412543 | 12.57581 | 5.479368
2018-03-01 14:30 | 350433.4 | 1680.0001 | 5 | 48 | 3.63912 | -3.260071 | 2.998227 | 1.521194 | 12.57581 | 5.876079
2018-03-01 14:32 | 350553.4 | 1800.0002 | 5 | 48 | 3.616613 | -3.260095 | 2.998227 | 1.629855 | 12.57581 | 6.270267
2018-03-01 14:34 | 350673.4 | 1920.0027 | 5 | 48 | 3.596041 | -3.260119 | 2.998227 | 1.738524 | 12.57581 | 6.662144
2018-03-01 14:36 | 350793.4 | 2040.001 | 5 | 48 | 3.577368 | -3.26006 | 2.998227 | 1.847178 | 12.57581 | 7.051839
2018-03-01 14:38 | 350913.4 | 2160.0002 | 5 | 48 | 3.560298 | -3.260097 | 2.998227 | 1.955845 | 12.57581 | 7.439639
2018-03-01 14:40 | 351033.4 | 2280.0002 | 5 | 48 | 3.544371 | -3.260102 | 2.998227 | 2.064509 | 12.57581 | 7.825643
2018-03-01 14:42 | 351153.4 | 2400.0002 | 5 | 48 | 3.529048 | -3.260128 | 2.998227 | 2.173141 | 12.57581 | 8.209841
2018-03-01 14:44 | 351273.4 | 2520.0019 | 5 | 48 | 3.513665 | -3.260095 | 2.998227 | 2.281835 | 12.57581 | 8.592594
2018-03-01 14:46 | 351393.4 | 2640.001 | 5 | 48 | 3.496982 | -3.260056 | 2.998227 | 2.390496 | 12.57581 | 8.973505
2018-03-01 14:48 | 351513.4 | 2760.0018 | 5 | 48 | 3.476773 | -3.260084 | 2.998227 | 2.499164 | 12.57581 | 9.352464
2018-03-01 14:50 | 351633.4 | 2880.001 | 5 | 48 | 3.449067 | -3.260088 | 2.998227 | 2.607819 | 12.57581 | 9.728817
2018-03-01 14:52 | 351753.4 | 3000.0018 | 5 | 48 | 3.409742 | -3.260123 | 2.998227 | 2.716486 | 12.57581 | 10.10162
2018-03-01 14:54 | 351873.4 | 3120.0002 | 5 | 48 | 3.345909 | -3.260067 | 2.998227 | 2.825148 | 12.57581 | 10.46899
2018-03-01 14:56 | 351993.4 | 3240.001 | 5 | 48 | 3.213137 | -3.260042 | 2.998227 | 2.933807 | 12.57581 | 10.82644
2018-03-01 14:57 | 352064.2 | 3310.8416 | 5 | 48 | 2.999972 | -3.260027 | 2.998227 | 2.997933 | 12.57581 | 11.02687
2018-03-01 14:59 | 352184.3 | 120 | 6 | 48 | 3.330438 | 0 | 2.998227 | 2.997933 | 12.57581 | 11.02687
2018-03-01 15:01 | 352304.3 | 240 | 6 | 48 | 3.34186 | 0 | 2.998227 | 2.997933 | 12.57581 | 11.02687
2018-03-01 15:02 | 352364.3 | 300.0022 | 6 | 48 | 3.345181 | 0 | 2.998227 | 2.997933 | 12.57581 | 11.02687
2018-03-01 15:02 | 352364.3 | 0.0024 | 7 | 49 | 3.345242 | 0 | 0 | 0 | 0 | 0
2018-03-01 15:04 | 352484.4 | 120.0018 | 2 | 49 | 3.971874 | 4.89016 | 0.1622841 | 0 | 0.6253355 | 0
2018-03-01 15:06 | 352604.4 | 240.0002 | 2 | 49 | 4.016223 | 4.890171 | 0.325299 | 0 | 1.276661 | 0
2018-03-01 15:08 | 352724.4 | 360.001 | 2 | 49 | 4.052358 | 4.890139 | 0.4882932 | 0 | 1.934349 | 0
2018-03-01 15:10 | 352844.4 | 480.0002 | 2 | 49 | 4.081832 | 4.890125 | 0.6512895 | 0 | 2.597322 | 0
2018-03-01 15:12 | 352964.4 | 600.0011 | 2 | 49 | 4.107629 | 4.890156 | 0.8142801 | 0 | 3.264774 | 0
2018-03-01 15:14 | 353084.4 | 720.0019 | 2 | 49 | 4.131544 | 4.890093 | 0.9772665 | 0 | 3.936203 | 0
2018-03-01 15:16 | 353204.4 | 840.0003 | 2 | 49 | 4.15729 | 4.890158 | 1.140255 | 0 | 4.61166 | 0
2018-03-01 15:18 | 353324.4 | 960.0003 | 2 | 49 | 4.185584 | 4.889799 | 1.303236 | 0 | 5.291494 | 0
2018-03-01 15:20 | 353444.4 | 1080.0019 | 2 | 49 | 4.200357 | 4.602325 | 1.46366 | 0 | 5.964741 | 0
2018-03-01 15:22 | 353564.4 | 1200.0003 | 2 | 49 | 4.200365 | 4.10363 | 1.608688 | 0 | 6.573914 | 0
2018-03-01 15:24 | 353684.4 | 1320.001 | 2 | 49 | 4.200382 | 3.631777 | 1.737517 | 0 | 7.115044 | 0
2018-03-01 15:26 | 353784.1 | 1419.7512 | 2 | 49 | 4.200361 | 3.259979 | 1.832926 | 0 | 7.515798 | 0
2018-03-01 15:28 | 353904.1 | 120.0009 | 3 | 49 | 4.227391 | 3.259998 | 1.941139 | 0 | 7.971675 | 0
2018-03-01 15:30 | 354024.1 | 240.0017 | 3 | 49 | 4.259108 | 3.259991 | 2.04979 | 0 | 8.432686 | 0
2018-03-01 15:32 | 354144.1 | 360.0013 | 3 | 49 | 4.293436 | 3.260031 | 2.158441 | 0 | 8.897282 | 0
2018-03-01 15:34 | 354264.1 | 480.0017 | 3 | 49 | 4.330036 | 3.260063 | 2.267093 | 0 | 9.365744 | 0
2018-03-01 15:36 | 354384.1 | 600.0025 | 3 | 49 | 4.368722 | 3.26001 | 2.375753 | 0 | 9.838327 | 0
2018-03-01 15:38 | 354504.1 | 720.0001 | 3 | 49 | 4.400397 | 3.102947 | 2.483809 | 0 | 10.31246 | 0
2018-03-01 15:40 | 354624.1 | 840.0017 | 3 | 49 | 4.400373 | 2.590403 | 2.578267 | 0 | 10.72811 | 0
2018-03-01 15:42 | 354744.1 | 960.0001 | 3 | 49 | 4.400371 | 2.182377 | 2.657578 | 0 | 11.07711 | 0
2018-03-01 15:44 | 354864.1 | 1080.0001 | 3 | 49 | 4.400369 | 1.849077 | 2.724575 | 0 | 11.37192 | 0
2018-03-01 15:46 | 354984.1 | 1200.0017 | 3 | 49 | 4.400356 | 1.574665 | 2.781478 | 0 | 11.62231 | 0
2018-03-01 15:48 | 355104.1 | 1320.0009 | 3 | 49 | 4.40034 | 1.3486 | 2.830072 | 0 | 11.83614 | 0
2018-03-01 15:50 | 355224.1 | 1440.0017 | 3 | 49 | 4.400341 | 1.162598 | 2.871821 | 0 | 12.01985 | 0
2018-03-01 15:52 | 355344.1 | 1560.0018 | 3 | 49 | 4.400319 | 1.003628 | 2.907778 | 0 | 12.17807 | 0
2018-03-01 15:54 | 355464.1 | 1680.001 | 3 | 49 | 4.400345 | 0.8767319 | 2.939044 | 0 | 12.31565 | 0
2018-03-01 15:56 | 355584.1 | 1800.0017 | 3 | 49 | 4.400311 | 0.7685928 | 2.96641 | 0 | 12.43607 | 0
2018-03-01 15:58 | 355704.1 | 1920.0017 | 3 | 49 | 4.400319 | 0.6783504 | 2.990485 | 0 | 12.54201 | 0
2018-03-01 15:59 | 355742.6 | 1958.4672 | 3 | 49 | 4.400292 | 0.6520023 | 2.997591 | 0 | 12.57328 | 0
2018-03-01 16:01 | 355862.6 | 120.0008 | 4 | 49 | 4.351091 | 0 | 2.997591 | 0 | 12.57328 | 0
2018-03-01 16:03 | 355982.6 | 240 | 4 | 49 | 4.34724 | 0 | 2.997591 | 0 | 12.57328 | 0
2018-03-01 16:04 | 356042.6 | 300.0038 | 4 | 49 | 4.346096 | 0 | 2.997591 | 0 | 12.57328 | 0
2018-03-01 16:06 | 356162.7 | 120.0009 | 5 | 49 | 4.094839 | -3.260069 | 2.997591 | 0.1086583 | 12.57328 | 0.4484645
2018-03-01 16:08 | 356282.7 | 240.0026 | 5 | 49 | 4.050012 | -3.260055 | 2.997591 | 0.2173174 | 12.57328 | 0.8909404
2018-03-01 16:10 | 356402.7 | 360.001 | 5 | 49 | 4.006963 | -3.260015 | 2.997591 | 0.3259744 | 12.57328 | 1.328656
2018-03-01 16:12 | 356522.7 | 480.001 | 5 | 49 | 3.964845 | -3.26006 | 2.997591 | 0.4346325 | 12.57328 | 1.761746
2018-03-01 16:14 | 356642.7 | 600.0002 | 5 | 49 | 3.923907 | -3.260097 | 2.997591 | 0.5432868 | 12.57328 | 2.190307
2018-03-01 16:16 | 356762.7 | 720.0018 | 5 | 49 | 3.884603 | -3.260046 | 2.997591 | 0.6519504 | 12.57328 | 2.61454
2018-03-01 16:18 | 356882.7 | 840.001 | 5 | 49 | 3.847222 | -3.260098 | 2.997591 | 0.7606062 | 12.57328 | 3.034575
2018-03-01 16:20 | 357002.7 | 960.001 | 5 | 49 | 3.811996 | -3.2601 | 2.997591 | 0.8692659 | 12.57328 | 3.450681
2018-03-01 16:22 | 357122.7 | 1080.0002 | 5 | 49 | 3.778818 | -3.260102 | 2.997591 | 0.9779218 | 12.57328 | 3.863056
2018-03-01 16:24 | 357242.7 | 1200.0018 | 5 | 49 | 3.747589 | -3.260086 | 2.997591 | 1.086579 | 12.57328 | 4.27194
2018-03-01 16:26 | 357362.7 | 1320.001 | 5 | 49 | 3.718102 | -3.260081 | 2.997591 | 1.195238 | 12.57328 | 4.677532
2018-03-01 16:28 | 357482.7 | 1440.001 | 5 | 49 | 3.690213 | -3.260048 | 2.997591 | 1.303896 | 12.57328 | 5.080006
2018-03-01 16:30 | 357602.7 | 1560.0002 | 5 | 49 | 3.663859 | -3.260102 | 2.997591 | 1.412557 | 12.57328 | 5.479541
2018-03-01 16:32 | 357722.7 | 1680.001 | 5 | 49 | 3.639409 | -3.260113 | 2.997591 | 1.521215 | 12.57328 | 5.876301
2018-03-01 16:34 | 357842.7 | 1800.0018 | 5 | 49 | 3.616917 | -3.260098 | 2.997591 | 1.629875 | 12.57328 | 6.270523
2018-03-01 16:36 | 357962.7 | 1920.001 | 5 | 49 | 3.596386 | -3.260144 | 2.997591 | 1.738532 | 12.57328 | 6.662391
2018-03-01 16:38 | 358082.7 | 2040.0018 | 5 | 49 | 3.577678 | -3.260168 | 2.997591 | 1.847193 | 12.57328 | 7.052147
2018-03-01 16:40 | 358202.7 | 2160 | 5 | 49 | 3.560593 | -3.260161 | 2.997591 | 1.955853 | 12.57328 | 7.439957
2018-03-01 16:42 | 358322.7 | 2280.0014 | 5 | 49 | 3.544673 | -3.26009 | 2.997591 | 2.064512 | 12.57328 | 7.825974
2018-03-01 16:44 | 358442.7 | 2400.0003 | 5 | 49 | 3.529359 | -3.260086 | 2.997591 | 2.173175 | 12.57328 | 8.210315
2018-03-01 16:46 | 358562.7 | 2520.0019 | 5 | 49 | 3.513934 | -3.260116 | 2.997591 | 2.281833 | 12.57328 | 8.592974
2018-03-01 16:48 | 358682.7 | 2640.0019 | 5 | 49 | 3.497236 | -3.260158 | 2.997591 | 2.390496 | 12.57328 | 8.973921
2018-03-01 16:50 | 358802.7 | 2760.0019 | 5 | 49 | 3.476985 | -3.259974 | 2.997591 | 2.499153 | 12.57328 | 9.352865
2018-03-01 16:52 | 358922.7 | 2880.0003 | 5 | 49 | 3.449186 | -3.260084 | 2.997591 | 2.607808 | 12.57328 | 9.729238
2018-03-01 16:54 | 359042.7 | 3000.0011 | 5 | 49 | 3.409789 | -3.260065 | 2.997591 | 2.71647 | 12.57328 | 10.10203
2018-03-01 16:56 | 359162.7 | 3120.0019 | 5 | 49 | 3.345845 | -3.260053 | 2.997591 | 2.825129 | 12.57328 | 10.46939
2018-03-01 16:58 | 359282.7 | 3240.0011 | 5 | 49 | 3.212399 | -3.260123 | 2.997591 | 2.933787 | 12.57328 | 10.8268
2018-03-01 16:59 | 359353 | 3310.3096 | 5 | 49 | 2.999981 | -3.260144 | 2.997591 | 2.997454 | 12.57328 | 11.02576
2018-03-01 17:01 | 359473.1 | 120.0004 | 6 | 49 | 3.329849 | 0 | 2.997591 | 2.997454 | 12.57328 | 11.02576
2018-03-01 17:03 | 359593.1 | 240.001 | 6 | 49 | 3.341261 | 0 | 2.997591 | 2.997454 | 12.57328 | 11.02576
2018-03-01 17:04 | 359653.1 | 300.004 | 6 | 49 | 3.344577 | 0 | 2.997591 | 2.997454 | 12.57328 | 11.02576
2018-03-01 17:04 | 359653.1 | 0.0023 | 7 | 50 | 3.344712 | 0 | 0 | 0 | 0 | 0
2018-03-01 17:06 | 359773.2 | 120.0009 | 2 | 50 | 3.971498 | 4.890182 | 0.1623065 | 0 | 0.6253418 | 0
2018-03-01 17:08 | 359893.2 | 240.001 | 2 | 50 | 4.015862 | 4.890148 | 0.3252949 | 0 | 1.276507 | 0
2018-03-01 17:10 | 360013.2 | 360.0002 | 2 | 50 | 4.05191 | 4.890135 | 0.4882854 | 0 | 1.934117 | 0
2018-03-01 17:12 | 360133.2 | 480.001 | 2 | 50 | 4.081399 | 4.890154 | 0.6512744 | 0 | 2.596989 | 0
2018-03-01 17:14 | 360253.2 | 600.0017 | 2 | 50 | 4.107236 | 4.890131 | 0.8142657 | 0 | 3.264377 | 0
2018-03-01 17:16 | 360373.2 | 720.0002 | 2 | 50 | 4.131118 | 4.890099 | 0.9772498 | 0 | 3.935731 | 0
2018-03-01 17:18 | 360493.2 | 840.0001 | 2 | 50 | 4.156926 | 4.890182 | 1.140231 | 0 | 4.611092 | 0
2018-03-01 17:20 | 360613.2 | 960.0017 | 2 | 50 | 4.185172 | 4.889942 | 1.303225 | 0 | 5.290912 | 0
2018-03-01 17:22 | 360733.2 | 1080.001 | 2 | 50 | 4.200397 | 4.608295 | 1.463741 | 0 | 5.964519 | 0
2018-03-01 17:24 | 360853.2 | 1200.0009 | 2 | 50 | 4.200382 | 4.108067 | 1.608916 | 0 | 6.574306 | 0
2018-03-01 17:26 | 360973.2 | 1320.0017 | 2 | 50 | 4.200391 | 3.634054 | 1.737852 | 0 | 7.115885 | 0
2018-03-01 17:28 | 361073.6 | 1420.4351 | 2 | 50 | 4.200388 | 3.259981 | 1.833933 | 0 | 7.519463 | 0
2018-03-01 17:30 | 361193.7 | 120.0019 | 3 | 50 | 4.227481 | 3.259979 | 1.94215 | 0 | 7.975368 | 0
2018-03-01 17:32 | 361313.7 | 240.0018 | 3 | 50 | 4.259206 | 3.259998 | 2.050804 | 0 | 8.436399 | 0
2018-03-01 17:34 | 361433.7 | 360.0002 | 3 | 50 | 4.293559 | 3.260027 | 2.159462 | 0 | 8.901039 | 0
2018-03-01 17:36 | 361553.7 | 480.0018 | 3 | 50 | 4.330201 | 3.260014 | 2.268119 | 0 | 9.369537 | 0
2018-03-01 17:38 | 361673.7 | 600.0009 | 3 | 50 | 4.368906 | 3.260054 | 2.376765 | 0 | 9.842078 | 0
2018-03-01 17:40 | 361793.7 | 720.0002 | 3 | 50 | 4.400374 | 3.09944 | 2.48481 | 0 | 10.31618 | 0
2018-03-01 17:42 | 361913.7 | 840.0002 | 3 | 50 | 4.400379 | 2.586908 | 2.579149 | 0 | 10.73131 | 0
2018-03-01 17:44 | 362033.7 | 960.0018 | 3 | 50 | 4.40038 | 2.179356 | 2.658351 | 0 | 11.07982 | 0
2018-03-01 17:46 | 362153.7 | 1080.0009 | 3 | 50 | 4.400345 | 1.845276 | 2.725242 | 0 | 11.37417 | 0
2018-03-01 17:48 | 362273.7 | 1200.0009 | 3 | 50 | 4.400357 | 1.5721 | 2.782045 | 0 | 11.62412 | 0
2018-03-01 17:50 | 362393.7 | 1320.0034 | 3 | 50 | 4.400325 | 1.346474 | 2.830563 | 0 | 11.83761 | 0
2018-03-01 17:52 | 362513.7 | 1440.0018 | 3 | 50 | 4.400336 | 1.16087 | 2.872255 | 0 | 12.02108 | 0
2018-03-01 17:54 | 362633.7 | 1560.0013 | 3 | 50 | 4.400334 | 1.005949 | 2.908286 | 0 | 12.17962 | 0
2018-03-01 17:56 | 362753.7 | 1680.0018 | 3 | 50 | 4.400354 | 0.8773727 | 2.939604 | 0 | 12.31743 | 0
2018-03-01 17:58 | 362873.7 | 1800.001 | 3 | 50 | 4.400319 | 0.7625694 | 2.966775 | 0 | 12.437 | 0
2018-03-01 18:00 | 362993.7 | 1920.0002 | 3 | 50 | 4.400302 | 0.6743107 | 2.990684 | 0 | 12.5422 | 0
2018-03-01 18:00 | 363027.4 | 1953.7264 | 3 | 50 | 4.400322 | 0.6519947 | 2.996895 | 0 | 12.56953 | 0
2018-03-01 18:02 | 363147.4 | 120.0002 | 4 | 50 | 4.351003 | 0 | 2.996895 | 0 | 12.56953 | 0
2018-03-01 18:04 | 363267.4 | 240.0002 | 4 | 50 | 4.347127 | 0 | 2.996895 | 0 | 12.56953 | 0
2018-03-01 18:05 | 363327.4 | 300.004 | 4 | 50 | 4.345952 | 0 | 2.996895 | 0 | 12.56953 | 0
2018-03-01 18:07 | 363447.4887 | 120.001 | 5 | 50 | 4.094549 | -3.260016 | 2.996895 | 0.1086612 | 12.56953 | 0.4484423
2018-03-01 18:09 | 363567.489 | 240.0013 | 5 | 50 | 4.049769 | -3.260071 | 2.996895 | 0.2173206 | 12.56953 | 0.8908907
2018-03-01 18:11 | 363687.4887 | 360.001 | 5 | 50 | 4.006825 | -3.260039 | 2.996895 | 0.3259806 | 12.56953 | 1.328597
2018-03-01 18:13 | 363807.4879 | 480.0002 | 5 | 50 | 3.964727 | -3.260029 | 2.996895 | 0.4346358 | 12.56953 | 1.761664
2018-03-01 18:15 | 363927.4895 | 600.0018 | 5 | 50 | 3.923803 | -3.260011 | 2.996895 | 0.5432977 | 12.56953 | 2.190242
2018-03-01 18:17 | 364047.4895 | 720.0018 | 5 | 50 | 3.884547 | -3.260088 | 2.996895 | 0.651958 | 12.56953 | 2.614454
2018-03-01 18:19 | 364167.4895 | 840.0018 | 5 | 50 | 3.847159 | -3.26009 | 2.996895 | 0.7606207 | 12.56953 | 3.034509
2018-03-01 18:21 | 364287.4895 | 960.0018 | 5 | 50 | 3.811901 | -3.26005 | 2.996895 | 0.869281 | 12.56953 | 3.450608
2018-03-01 18:23 | 364407.4879 | 1080.0002 | 5 | 50 | 3.778641 | -3.260058 | 2.996895 | 0.9779389 | 12.56953 | 3.862978
2018-03-01 18:25 | 364527.488 | 1200.0003 | 5 | 50 | 3.747414 | -3.260037 | 2.996895 | 1.086596 | 12.56953 | 4.271842
2018-03-01 18:27 | 364647.4886 | 1320.0009 | 5 | 50 | 3.717942 | -3.260067 | 2.996895 | 1.195255 | 12.56953 | 4.677416
2018-03-01 18:29 | 364767.4887 | 1440.001 | 5 | 50 | 3.690019 | -3.260121 | 2.996895 | 1.303921 | 12.56953 | 5.079896
2018-03-01 18:31 | 364887.4879 | 1560.0002 | 5 | 50 | 3.66369 | -3.260063 | 2.996895 | 1.412573 | 12.56953 | 5.479378
2018-03-01 18:33 | 365007.4887 | 1680.001 | 5 | 50 | 3.639193 | -3.260069 | 2.996895 | 1.521226 | 12.56953 | 5.876104
2018-03-01 18:35 | 365127.4887 | 1800.001 | 5 | 50 | 3.616677 | -3.26013 | 2.996895 | 1.629894 | 12.56953 | 6.270324
2018-03-01 18:37 | 365247.4887 | 1920.001 | 5 | 50 | 3.596135 | -3.260065 | 2.996895 | 1.738553 | 12.56953 | 6.662177
2018-03-01 18:39 | 365367.4879 | 2040.0002 | 5 | 50 | 3.577487 | -3.260077 | 2.996895 | 1.84721 | 12.56953 | 7.051892
2018-03-01 18:41 | 365487.4895 | 2160.0018 | 5 | 50 | 3.560432 | -3.260098 | 2.996895 | 1.955876 | 12.56953 | 7.439703
2018-03-01 18:43 | 365607.4879 | 2280.0002 | 5 | 50 | 3.544511 | -3.260063 | 2.996895 | 2.064528 | 12.56953 | 7.82568
2018-03-01 18:45 | 365727.4879 | 2400.0002 | 5 | 50 | 3.529174 | -3.260076 | 2.996895 | 2.173186 | 12.56953 | 8.209981
2018-03-01 18:47 | 365847.4895 | 2520.0018 | 5 | 50 | 3.513761 | -3.26014 | 2.996895 | 2.281841 | 12.56953 | 8.592612
2018-03-01 18:49 | 365967.4895 | 2640.0018 | 5 | 50 | 3.497057 | -3.260081 | 2.996895 | 2.390505 | 12.56953 | 8.973545
2018-03-01 18:51 | 366087.4881 | 2760.0004 | 5 | 50 | 3.476816 | -3.260063 | 2.996895 | 2.49916 | 12.56953 | 9.352465
2018-03-01 18:53 | 366207.4887 | 2880.001 | 5 | 50 | 3.448961 | -3.260025 | 2.996895 | 2.607817 | 12.56953 | 9.728822
2018-03-01 18:55 | 366327.4897 | 3000.002 | 5 | 50 | 3.409459 | -3.260042 | 2.996895 | 2.716477 | 12.56953 | 10.10157
2018-03-01 18:57 | 366447.488 | 3120.0003 | 5 | 50 | 3.345252 | -3.259987 | 2.996895 | 2.825129 | 12.56953 | 10.46887
2018-03-01 18:59 | 366567.4879 | 3240.0002 | 5 | 50 | 3.210956 | -3.259995 | 2.996895 | 2.933785 | 12.56953 | 10.82618
2018-03-01 19:00 | 366636.9853 | 3309.4976 | 5 | 50 | 2.999976 | -3.260055 | 2.996895 | 2.996716 | 12.56953 | 11.02277
2018-03-01 19:02 | 366757.057 | 120.0013 | 6 | 50 | 3.329615 | 0 | 2.996895 | 2.996716 | 12.56953 | 11.02277
2018-03-01 19:04 | 366877.0566 | 240.0009 | 6 | 50 | 3.341023 | 0 | 2.996895 | 2.996716 | 12.56953 | 11.02277
2018-03-01 19:05 | 366937.058 | 300.0023 | 6 | 50 | 3.34437 | 0 | 2.996895 | 2.996716 | 12.56953 | 11.02277
2018-03-01 19:05 | 366937.1 | 0.0049 | 7 | 51 | 3.344287 | 0 | 0 | 0 | 0 | 0
2018-03-01 19:07 | 367057.1 | 120.0001 | 8 | 51 | 3.830379 | 3.259962 | 0.1086491 | 0 | 0.4033014 | 0
2018-03-01 19:09 | 367177.1 | 240.0009 | 8 | 51 | 3.893427 | 3.260029 | 0.2172773 | 0 | 0.8239949 | 0
2018-03-01 19:11 | 367297.1 | 360.0001 | 8 | 51 | 3.917083 | 3.26 | 0.3259667 | 0 | 1.248446 | 0
2018-03-01 19:13 | 367417.1 | 480.0009 | 8 | 51 | 3.940254 | 3.260014 | 0.4346149 | 0 | 1.675295 | 0
2018-03-01 19:15 | 367537.1 | 600.0009 | 8 | 51 | 3.962389 | 3.259996 | 0.543287 | 0 | 2.104708 | 0
2018-03-01 19:17 | 367657.1 | 720.0009 | 8 | 51 | 3.981873 | 3.260017 | 0.6519505 | 0 | 2.536361 | 0
2018-03-01 19:19 | 367777.1 | 840.0008 | 8 | 51 | 3.998316 | 3.260031 | 0.7606183 | 0 | 2.969977 | 0
2018-03-01 19:21 | 367897.1 | 960 | 8 | 51 | 4.013014 | 3.259991 | 0.8692706 | 0 | 3.405215 | 0
2018-03-01 19:23 | 368017.1 | 1080.0008 | 8 | 51 | 4.027382 | 3.260021 | 0.9779433 | 0 | 3.842094 | 0
2018-03-01 19:25 | 368137.1 | 1200.0017 | 8 | 51 | 4.042904 | 3.259956 | 1.086605 | 0 | 4.280544 | 0
2018-03-01 19:27 | 368257.1 | 1320.0009 | 8 | 51 | 4.060054 | 3.259987 | 1.195231 | 0 | 4.720625 | 0
2018-03-01 19:29 | 368377.1 | 1440.0017 | 8 | 51 | 4.078706 | 3.259996 | 1.303919 | 0 | 5.162907 | 0
2018-03-01 19:31 | 368497.1 | 1560.0001 | 8 | 51 | 4.098639 | 3.259962 | 1.412568 | 0 | 5.607125 | 0
2018-03-01 19:33 | 368617.1 | 1680.0014 | 8 | 51 | 4.120053 | 3.259987 | 1.521233 | 0 | 6.053651 | 0
2018-03-01 19:35 | 368737.1 | 1800.0009 | 8 | 51 | 4.143395 | 3.260017 | 1.62988 | 0 | 6.502532 | 0
2018-03-01 19:37 | 368857.1 | 1920.0001 | 8 | 51 | 4.168919 | 3.260004 | 1.738537 | 0 | 6.954108 | 0
2018-03-01 19:39 | 368977.1 | 2040.001 | 8 | 51 | 4.19684 | 3.260075 | 1.847204 | 0 | 7.408628 | 0
2018-03-01 19:40 | 368990.1 | 2052.9568 | 8 | 51 | 4.200001 | 3.25997 | 1.858917 | 0 | 7.457806 | 0

## Statistics_56
Date_Time | Test_Time(s) | Step_Time(s) | Step_Index | Cycle_Index | Voltage(V) | Current(A) | Charge_Capacity(Ah) | Discharge_Capacity(Ah) | Charge_Energy(Wh) | Discharge_Energy(Wh) | ACR(Ohm) | Internal Resistance(Ohm)
2018-02-25 15:41 | 9075.767416 | 300.0014 | 6 | 1 | 3.318341 | 0 | 2.985387 | 3.018468 | 12.516 | 11.13496
2018-02-25 17:42 | 16365.7 | 300.0015 | 6 | 2 | 3.318975 | 0 | 3.018454 | 3.017054 | 12.63301 | 11.1283
2018-02-25 19:44 | 23652.54 | 300.0006 | 6 | 3 | 3.320453 | 0 | 3.017046 | 3.015748 | 12.62746 | 11.12201
2018-02-25 21:45 | 30939.31 | 300.0015 | 6 | 4 | 3.318618 | 0 | 3.016411 | 3.015803 | 12.62568 | 11.12344
2018-02-25 23:47 | 38223.52 | 300.0014 | 6 | 5 | 3.319969 | 0 | 3.016056 | 3.014901 | 12.62307 | 11.11925
2018-02-26 01:48 | 45507.78 | 300.0024 | 6 | 6 | 3.320255 | 0 | 3.015357 | 3.014441 | 12.62065 | 11.11752
2018-02-26 03:50 | 52791.39 | 300.0029 | 6 | 7 | 3.320108 | 0 | 3.014441 | 3.013669 | 12.61742 | 11.11389
2018-02-26 05:51 | 60073.21 | 300.0029 | 6 | 8 | 3.321125 | 0 | 3.013768 | 3.012758 | 12.61432 | 11.10986
2018-02-26 07:52 | 67353.17 | 300.0022 | 6 | 9 | 3.321376 | 0 | 3.012948 | 3.01219 | 12.61164 | 11.10822
2018-02-26 09:54 | 74632.5 | 300.0032 | 6 | 10 | 3.32339 | 0 | 3.011412 | 3.010257 | 12.60606 | 11.09787
2018-02-26 11:55 | 81910.18156 | 300.003 | 6 | 11 | 3.323846 | 0 | 3.010643 | 3.009781 | 12.60384 | 11.09625
2018-02-26 13:56 | 89186.87 | 300.0014 | 6 | 12 | 3.324214 | 0 | 3.010257 | 3.009422 | 12.60242 | 11.09478
2018-02-26 15:57 | 96463.67976 | 300.0039 | 6 | 13 | 3.323997 | 0 | 3.009033 | 3.008222 | 12.59797 | 11.0895
2018-02-26 17:59 | 103739.1 | 300.0032 | 6 | 14 | 3.323609 | 0 | 3.008786 | 3.008144 | 12.59663 | 11.09036
2018-02-26 20:00 | 111014.5 | 300.0024 | 6 | 15 | 3.323353 | 0 | 3.008725 | 3.008098 | 12.59592 | 11.0901
2018-02-26 22:01 | 118287.2 | 300.003 | 6 | 16 | 3.32299 | 0 | 3.008559 | 3.007959 | 12.59419 | 11.09079
2018-02-27 00:02 | 125562 | 300.0028 | 6 | 17 | 3.321694 | 0 | 3.008015 | 3.007513 | 12.5931 | 11.08961
2018-02-27 02:04 | 132833.2 | 300.0022 | 6 | 18 | 3.321752 | 0 | 3.008243 | 3.007579 | 12.59188 | 11.09046
2018-02-27 04:05 | 140102.4 | 300.0039 | 6 | 19 | 3.321632 | 0 | 3.008299 | 3.007647 | 12.59172 | 11.09082
2018-02-27 06:06 | 147370.6 | 300.0042 | 6 | 20 | 3.322479 | 0 | 3.006871 | 3.006061 | 12.58665 | 11.08404
2018-02-27 08:07 | 154639 | 300.0044 | 6 | 21 | 3.322975 | 0 | 3.006449 | 3.005714 | 12.58551 | 11.08235
2018-02-27 10:08 | 161907.4 | 300.0024 | 6 | 22 | 3.325517 | 0 | 3.005574 | 3.004426 | 12.58261 | 11.07584
2018-02-27 12:09 | 169175.2 | 300.0023 | 6 | 23 | 3.325702 | 0 | 3.004091 | 3.003349 | 12.57829 | 11.07102
2018-02-27 14:10 | 176441 | 300.0008 | 6 | 24 | 3.326106 | 0 | 3.003222 | 3.002471 | 12.57512 | 11.0658
2018-02-27 16:12 | 183704.9 | 300.0029 | 6 | 25 | 3.326781 | 0 | 3.00296 | 3.002198 | 12.57339 | 11.06549
2018-02-27 18:13 | 190970.3 | 300.0024 | 6 | 26 | 3.326401 | 0 | 3.0021 | 3.001572 | 12.57108 | 11.06289
2018-02-27 20:14 | 198235.3 | 300.0029 | 6 | 27 | 3.324513 | 0 | 3.002229 | 3.001917 | 12.57122 | 11.06524
2018-02-27 22:15 | 205499.3 | 300.0014 | 6 | 28 | 3.323894 | 0 | 3.003105 | 3.002553 | 12.57305 | 11.06992
2018-02-28 00:16 | 212761.1 | 300.0038 | 6 | 29 | 3.324665 | 0 | 3.002302 | 3.001536 | 12.56938 | 11.06477
2018-02-28 02:17 | 220022.1422 | 300.0049 | 6 | 30 | 3.324714 | 0 | 3.001818 | 3.00119 | 12.56799 | 11.06379
2018-02-28 04:18 | 227282.4 | 300.0047 | 6 | 31 | 3.325022 | 0 | 3.001554 | 3.000879 | 12.56709 | 11.06292
2018-02-28 06:19 | 234542 | 300.002 | 6 | 32 | 3.325014 | 0 | 3.000574 | 2.999923 | 12.5633 | 11.05811
2018-02-28 08:20 | 241801 | 300.0021 | 6 | 33 | 3.324914 | 0 | 3.000218 | 2.9996 | 12.5617 | 11.05745
2018-02-28 10:21 | 249061.3 | 300.0044 | 6 | 34 | 3.324347 | 0 | 3.000169 | 2.999745 | 12.5616 | 11.05738
2018-02-28 12:22 | 256317.7 | 300.0041 | 6 | 35 | 3.325878 | 0 | 2.998963 | 2.998081 | 12.55653 | 11.04971
2018-02-28 14:23 | 263573.4 | 300.0022 | 6 | 36 | 3.325452 | 0 | 2.998168 | 2.99763 | 12.55405 | 11.04841
2018-02-28 16:24 | 270828.4 | 300.0024 | 6 | 37 | 3.324984 | 0 | 2.998256 | 2.997703 | 12.55436 | 11.04979
2018-02-28 18:24 | 278084.8 | 300.0024 | 6 | 38 | 3.326041 | 0 | 2.998273 | 2.997506 | 12.55436 | 11.04802
2018-02-28 20:25 | 285338.4 | 300.0044 | 6 | 39 | 3.326841 | 0 | 2.996654 | 2.995878 | 12.54878 | 11.04002
2018-02-28 22:26 | 292590.8 | 300.0005 | 6 | 40 | 3.327098 | 0 | 2.995893 | 2.995246 | 12.5458 | 11.03735
2018-03-01 00:27 | 299843.4 | 300.0033 | 6 | 41 | 3.325145 | 0 | 2.996219 | 2.995991 | 12.54711 | 11.04245
2018-03-01 02:28 | 307094.6 | 300.0016 | 6 | 42 | 3.326198 | 0 | 2.996138 | 2.995332 | 12.54577 | 11.03937
2018-03-01 04:29 | 314344.8 | 300.0029 | 6 | 43 | 3.326149 | 0 | 2.9956 | 2.994997 | 12.5441 | 11.03816
2018-03-01 06:30 | 321594.5 | 300.0022 | 6 | 44 | 3.32662 | 0 | 2.994638 | 2.993992 | 12.54064 | 11.03322
2018-03-01 08:30 | 328844.2 | 300.0023 | 6 | 45 | 3.326189 | 0 | 2.994368 | 2.993861 | 12.5399 | 11.03341
2018-03-01 10:31 | 336091.5 | 300.0039 | 6 | 46 | 3.327521 | 0 | 2.993533 | 2.99268 | 12.53589 | 11.02707
2018-03-01 12:32 | 343338.8 | 300.0014 | 6 | 47 | 3.327145 | 0 | 2.992971 | 2.992495 | 12.53443 | 11.0267
2018-03-01 14:33 | 350586.6 | 300.0046 | 6 | 48 | 3.326987 | 0 | 2.993193 | 2.992671 | 12.53525 | 11.02843
2018-03-01 16:34 | 357833.7 | 300.0029 | 6 | 49 | 3.325532 | 0 | 2.992753 | 2.992357 | 12.53353 | 11.02833
2018-03-01 18:34 | 365078.1 | 300.0017 | 6 | 50 | 3.325741 | 0 | 2.993074 | 2.992503 | 12.53227 | 11.02944
2018-03-01 19:09 | 367150.4 | 2072.1752 | 8 | 51 | 4.2 | 3.260014 | 1.876266 | 0 | 7.51769 | 0

## Channel_56_1
Date_Time | Test_Time(s) | Step_Time(s) | Step_Index | Cycle_Index | Voltage(V) | Current(A) | Charge_Capacity(Ah) | Discharge_Capacity(Ah) | Charge_Energy(Wh) | Discharge_Energy(Wh) | ACR(Ohm) | Internal Resistance(Ohm) | dV/dt(V/s) | dI/dt(A/s)
2018-02-25 13:12 | 130.0017 | 130.0015 | 1 | 1 | 3.445704 | 0 | 0 | 0 | 0 | 0
2018-02-25 13:14 | 260.0009 | 260.0007 | 1 | 1 | 3.446807 | 0 | 0 | 0 | 0 | 0
2018-02-25 13:16 | 390.0018 | 390.0016 | 1 | 1 | 3.448126 | 0 | 0 | 0 | 0 | 0
2018-02-25 13:18 | 520.0022 | 520.002 | 1 | 1 | 3.449449 | 0 | 0 | 0 | 0 | 0
2018-02-25 13:21 | 650.0009 | 650.0007 | 1 | 1 | 3.45077 | 0 | 0 | 0 | 0 | 0
2018-02-25 13:23 | 780.0017 | 780.0015 | 1 | 1 | 3.452001 | 0 | 0 | 0 | 0 | 0
2018-02-25 13:25 | 910.0009 | 910.0007 | 1 | 1 | 3.453182 | 0 | 0 | 0 | 0 | 0
2018-02-25 13:27 | 1040.0009 | 1040.0007 | 1 | 1 | 3.454305 | 0 | 0 | 0 | 0 | 0
2018-02-25 13:29 | 1170.0009 | 1170.0007 | 1 | 1 | 3.455398 | 0 | 0 | 0 | 0 | 0
2018-02-25 13:31 | 1300.0001 | 1299.9999 | 1 | 1 | 3.456417 | 0 | 0 | 0 | 0 | 0
2018-02-25 13:34 | 1430.0007 | 1430.0005 | 1 | 1 | 3.457377 | 0 | 0 | 0 | 0 | 0
2018-02-25 13:36 | 1560.0001 | 1559.9999 | 1 | 1 | 3.458305 | 0 | 0 | 0 | 0 | 0
2018-02-25 13:38 | 1690.0009 | 1690.0007 | 1 | 1 | 3.459234 | 0 | 0 | 0 | 0 | 0
2018-02-25 13:40 | 1810.0016 | 1810.0014 | 1 | 1 | 3.460025 | 0 | 0 | 0 | 0 | 0
2018-02-25 13:42 | 1930.07942 | 120.001 | 2 | 1 | 3.972324 | 4.890099 | 0.1623233 | 0 | 0.6316113 | 0
2018-02-25 13:44 | 2050.08012 | 240.0017 | 2 | 1 | 4.011664 | 4.890085 | 0.325307 | 0 | 1.282241 | 0
2018-02-25 13:46 | 2170.07862 | 360.0002 | 2 | 1 | 4.046233 | 4.890137 | 0.4883125 | 0 | 1.939088 | 0
2018-02-25 13:48 | 2290.07872 | 480.0003 | 2 | 1 | 4.075551 | 4.890097 | 0.6513116 | 0 | 2.60106 | 0
2018-02-25 13:50 | 2410.07962 | 600.0012 | 2 | 1 | 4.101048 | 4.890089 | 0.8143069 | 0 | 3.267487 | 0
2018-02-25 13:52 | 2530.07882 | 720.0004 | 2 | 1 | 4.124831 | 4.890095 | 0.9772989 | 0 | 3.937855 | 0
2018-02-25 13:54 | 2650.07892 | 840.0005 | 2 | 1 | 4.150266 | 4.890032 | 1.140302 | 0 | 4.612256 | 0
2018-02-25 13:56 | 2770.08042 | 960.002 | 2 | 1 | 4.177991 | 4.890059 | 1.303291 | 0 | 5.290934 | 0
2018-02-25 13:58 | 2890.07962 | 1080.0012 | 2 | 1 | 4.200383 | 4.726276 | 1.465539 | 0 | 5.971066 | 0
2018-02-25 14:00 | 3010.07962 | 1200.0012 | 2 | 1 | 4.20036 | 4.190411 | 1.614034 | 0 | 6.5948 | 0
2018-02-25 14:02 | 3130.07892 | 1320.0005 | 2 | 1 | 4.20039 | 3.68576 | 1.745214 | 0 | 7.145808 | 0
2018-02-25 14:04 | 3237.53872 | 1427.4603 | 2 | 1 | 4.200394 | 3.259975 | 1.848803 | 0 | 7.580921 | 0
2018-02-25 14:06 | 3357.552572 | 120.0009 | 3 | 1 | 4.227925 | 3.259985 | 1.957026 | 0 | 8.036874 | 0
2018-02-25 14:08 | 3477.551772 | 240.0001 | 3 | 1 | 4.260396 | 3.259953 | 2.065684 | 0 | 8.498009 | 0
2018-02-25 14:10 | 3597.551772 | 360.0001 | 3 | 1 | 4.295432 | 3.260014 | 2.174337 | 0 | 8.962797 | 0
2018-02-25 14:12 | 3717.552672 | 480.001 | 3 | 1 | 4.332729 | 3.259935 | 2.283007 | 0 | 9.43159 | 0
2018-02-25 14:14 | 3837.551772 | 600.0001 | 3 | 1 | 4.371949 | 3.259974 | 2.39167 | 0 | 9.904512 | 0
2018-02-25 14:16 | 3957.551772 | 720.0001 | 3 | 1 | 4.400372 | 3.041124 | 2.499161 | 0 | 10.37643 | 0
2018-02-25 14:18 | 4077.552672 | 840.001 | 3 | 1 | 4.400358 | 2.527725 | 2.591578 | 0 | 10.7831 | 0
2018-02-25 14:20 | 4197.551772 | 960.0001 | 3 | 1 | 4.40036 | 2.118271 | 2.668784 | 0 | 11.12283 | 0
2018-02-25 14:22 | 4317.551772 | 1080.0001 | 3 | 1 | 4.400367 | 1.785492 | 2.733663 | 0 | 11.40832 | 0
2018-02-25 14:24 | 4437.552572 | 1200.0009 | 3 | 1 | 4.400348 | 1.514441 | 2.788506 | 0 | 11.64965 | 0
2018-02-25 14:26 | 4557.551872 | 1320.0002 | 3 | 1 | 4.40034 | 1.291906 | 2.835153 | 0 | 11.85492 | 0
2018-02-25 14:28 | 4677.551772 | 1440.0001 | 3 | 1 | 4.400326 | 1.109371 | 2.875087 | 0 | 12.03064 | 0
2018-02-25 14:30 | 4797.553072 | 1560.0014 | 3 | 1 | 4.400346 | 0.959341 | 2.909493 | 0 | 12.18204 | 0
2018-02-25 14:32 | 4917.551772 | 1680.0001 | 3 | 1 | 4.40034 | 0.8349705 | 2.939321 | 0 | 12.31329 | 0
2018-02-25 14:34 | 5037.551772 | 1800.0001 | 3 | 1 | 4.400313 | 0.7298069 | 2.965337 | 0 | 12.42777 | 0
2018-02-25 14:35 | 5142.108472 | 1904.5568 | 3 | 1 | 4.400302 | 0.6519985 | 2.985387 | 0 | 12.516 | 0
2018-02-25 14:37 | 5262.15208 | 120.0004 | 4 | 1 | 4.352882 | 0 | 2.985387 | 0 | 12.516 | 0
2018-02-25 14:39 | 5382.15318 | 240.0015 | 4 | 1 | 4.349135 | 0 | 2.985387 | 0 | 12.516 | 0
2018-02-25 14:40 | 5442.15468 | 300.003 | 4 | 1 | 4.348017 | 0 | 2.985387 | 0 | 12.516 | 0
2018-02-25 14:42 | 5562.234556 | 120.001 | 5 | 1 | 4.104754 | -3.259929 | 2.985387 | 0.1086469 | 12.516 | 0.4493961
2018-02-25 14:44 | 5682.233756 | 240.0002 | 5 | 1 | 4.060813 | -3.2599 | 2.985387 | 0.2173049 | 12.516 | 0.8929961
2018-02-25 14:46 | 5802.233756 | 360.0002 | 5 | 1 | 4.018439 | -3.259925 | 2.985387 | 0.3259702 | 12.516 | 1.331957
2018-02-25 14:48 | 5922.234156 | 480.0006 | 5 | 1 | 3.976827 | -3.259886 | 2.985387 | 0.4346233 | 12.516 | 1.766304
2018-02-25 14:50 | 6042.233756 | 600.0002 | 5 | 1 | 3.936179 | -3.259871 | 2.985387 | 0.543296 | 12.516 | 2.196257
2018-02-25 14:52 | 6162.234556 | 720.001 | 5 | 1 | 3.897009 | -3.259914 | 2.985387 | 0.6519481 | 12.516 | 2.621788
2018-02-25 14:54 | 6282.233756 | 840.0002 | 5 | 1 | 3.859632 | -3.259943 | 2.985387 | 0.7606095 | 12.516 | 3.043195
2018-02-25 14:56 | 6402.234156 | 960.0006 | 5 | 1 | 3.824337 | -3.259861 | 2.985387 | 0.8692757 | 12.516 | 3.46067
2018-02-25 14:58 | 6522.233756 | 1080.0002 | 5 | 1 | 3.791044 | -3.259846 | 2.985387 | 0.9779356 | 12.516 | 3.874395
2018-02-25 15:00 | 6642.233756 | 1200.0002 | 5 | 1 | 3.759824 | -3.259912 | 2.985387 | 1.086589 | 12.516 | 4.28459
2018-02-25 15:02 | 6762.234556 | 1320.001 | 5 | 1 | 3.730408 | -3.259898 | 2.985387 | 1.195254 | 12.516 | 4.691539
2018-02-25 15:04 | 6882.235356 | 1440.0018 | 5 | 1 | 3.702641 | -3.259937 | 2.985387 | 1.303916 | 12.516 | 5.095368
2018-02-25 15:06 | 7002.234556 | 1560.001 | 5 | 1 | 3.676408 | -3.259842 | 2.985387 | 1.412569 | 12.516 | 5.496231
2018-02-25 15:08 | 7122.234556 | 1680.001 | 5 | 1 | 3.651937 | -3.25989 | 2.985387 | 1.521228 | 12.516 | 5.894357
2018-02-25 15:10 | 7242.233756 | 1800.0002 | 5 | 1 | 3.629362 | -3.259854 | 2.985387 | 1.629879 | 12.516 | 6.289901
2018-02-25 15:12 | 7362.234556 | 1920.001 | 5 | 1 | 3.608791 | -3.25995 | 2.985387 | 1.738553 | 12.516 | 6.683184
2018-02-25 15:14 | 7482.234156 | 2040.0006 | 5 | 1 | 3.590067 | -3.259921 | 2.985387 | 1.847198 | 12.516 | 7.074229
2018-02-25 15:16 | 7602.234256 | 2160.0007 | 5 | 1 | 3.572953 | -3.259953 | 2.985387 | 1.955865 | 12.516 | 7.463407
2018-02-25 15:18 | 7722.234556 | 2280.001 | 5 | 1 | 3.557099 | -3.259916 | 2.985387 | 2.064524 | 12.516 | 7.850771
2018-02-25 15:20 | 7842.234556 | 2400.001 | 5 | 1 | 3.541923 | -3.259921 | 2.985387 | 2.173184 | 12.516 | 8.236455
2018-02-25 15:22 | 7962.235356 | 2520.0018 | 5 | 1 | 3.526808 | -3.259883 | 2.985387 | 2.281853 | 12.516 | 8.620534
2018-02-25 15:24 | 8082.234556 | 2640.001 | 5 | 1 | 3.510693 | -3.259849 | 2.985387 | 2.390501 | 12.516 | 9.002858
2018-02-25 15:26 | 8202.233756 | 2760.0002 | 5 | 1 | 3.4913 | -3.259921 | 2.985387 | 2.499161 | 12.516 | 9.383318
2018-02-25 15:28 | 8322.234256 | 2880.0007 | 5 | 1 | 3.465206 | -3.259877 | 2.985387 | 2.60783 | 12.516 | 9.761375
2018-02-25 15:30 | 8442.233756 | 3000.0002 | 5 | 1 | 3.429005 | -3.259952 | 2.985387 | 2.716493 | 12.516 | 10.13606
2018-02-25 15:32 | 8562.234556 | 3120.001 | 5 | 1 | 3.373226 | -3.259906 | 2.985387 | 2.82515 | 12.516 | 10.50588
2018-02-25 15:34 | 8682.234556 | 3240.001 | 5 | 1 | 3.263322 | -3.259869 | 2.985387 | 2.933805 | 12.516 | 10.86728
2018-02-25 15:36 | 8775.721756 | 3333.4882 | 5 | 1 | 2.999983 | -3.259854 | 2.985387 | 3.018468 | 12.516 | 11.13496
2018-02-25 15:38 | 8895.766416 | 120.0004 | 6 | 1 | 3.305567 | 0 | 2.985387 | 3.018468 | 12.516 | 11.13496
2018-02-25 15:40 | 9015.766316 | 240.0003 | 6 | 1 | 3.315291 | 0 | 2.985387 | 3.018468 | 12.516 | 11.13496
2018-02-25 15:41 | 9075.767416 | 300.0014 | 6 | 1 | 3.318341 | 0 | 2.985387 | 3.018468 | 12.516 | 11.13496
2018-02-25 15:41 | 9075.776464 | 0.0023 | 7 | 2 | 3.318457 | 0 | 0 | 0 | 0 | 0
2018-02-25 15:43 | 9195.85516 | 120.0001 | 2 | 2 | 3.954283 | 4.890072 | 0.1623048 | 1.021e-09 | 0.6212962 | 3.388e-09
2018-02-25 15:45 | 9315.85606 | 240.001 | 2 | 2 | 4.000381 | 4.890106 | 0.325316 | 1.021e-09 | 1.270003 | 3.388e-09
2018-02-25 15:47 | 9435.85516 | 360.0001 | 2 | 2 | 4.036775 | 4.890089 | 0.4883039 | 1.021e-09 | 1.925101 | 3.388e-09
2018-02-25 15:49 | 9555.85556 | 480.0005 | 2 | 2 | 4.066577 | 4.890072 | 0.6513 | 1.021e-09 | 2.58556 | 3.388e-09
2018-02-25 15:51 | 9675.85606 | 600.001 | 2 | 2 | 4.092643 | 4.890108 | 0.8142957 | 1.021e-09 | 3.250568 | 3.388e-09
2018-02-25 15:53 | 9795.85686 | 720.0018 | 2 | 2 | 4.116382 | 4.890106 | 0.9772965 | 1.021e-09 | 3.919608 | 3.388e-09
2018-02-25 15:55 | 9915.85516 | 840.0001 | 2 | 2 | 4.14182 | 4.890051 | 1.140288 | 1.021e-09 | 4.592581 | 3.388e-09
2018-02-25 15:57 | 10035.85606 | 960.001 | 2 | 2 | 4.169818 | 4.890064 | 1.303305 | 1.021e-09 | 5.270017 | 3.388e-09
2018-02-25 15:59 | 10155.85676 | 1080.0017 | 2 | 2 | 4.200402 | 4.880974 | 1.466306 | 1.021e-09 | 5.952176 | 3.388e-09
2018-02-25 16:01 | 10275.85556 | 1200.0005 | 2 | 2 | 4.200398 | 4.30472 | 1.618997 | 1.021e-09 | 6.593536 | 3.388e-09
2018-02-25 16:03 | 10395.85606 | 1320.001 | 2 | 2 | 4.200369 | 3.784937 | 1.75373 | 1.021e-09 | 7.159464 | 3.388e-09
2018-02-25 16:05 | 10515.85646 | 1440.0014 | 2 | 2 | 4.200377 | 3.301046 | 1.87171 | 1.021e-09 | 7.655027 | 3.388e-09
2018-02-25 16:05 | 10526.40856 | 1450.5535 | 2 | 2 | 4.200368 | 3.259991 | 1.881319 | 1.021e-09 | 7.695389 | 3.388e-09
2018-02-25 16:07 | 10646.42 | 120.0005 | 3 | 2 | 4.228067 | 3.259953 | 1.989541 | 1.021e-09 | 8.151342 | 3.388e-09
2018-02-25 16:09 | 10766.42 | 240.0002 | 3 | 2 | 4.26063 | 3.260002 | 2.098202 | 1.021e-09 | 8.612508 | 3.388e-09
2018-02-25 16:11 | 10886.42 | 360.0018 | 3 | 2 | 4.295679 | 3.259953 | 2.206862 | 1.021e-09 | 9.077353 | 3.388e-09
2018-02-25 16:13 | 11006.42 | 480.0002 | 3 | 2 | 4.332988 | 3.259968 | 2.315523 | 1.021e-09 | 9.546135 | 3.388e-09
2018-02-25 16:15 | 11126.42 | 600.001 | 3 | 2 | 4.372226 | 3.259977 | 2.424184 | 1.021e-09 | 10.01908 | 3.388e-09
2018-02-25 16:17 | 11246.42 | 720.0002 | 3 | 2 | 4.400379 | 3.038912 | 2.531625 | 1.021e-09 | 10.49079 | 3.388e-09
2018-02-25 16:19 | 11366.42 | 840.0002 | 3 | 2 | 4.400377 | 2.526861 | 2.624006 | 1.021e-09 | 10.8973 | 3.388e-09
2018-02-25 16:21 | 11486.42 | 960.0002 | 3 | 2 | 4.400378 | 2.118298 | 2.701196 | 1.021e-09 | 11.23697 | 3.388e-09
2018-02-25 16:23 | 11606.42 | 1080.001 | 3 | 2 | 4.40032 | 1.785089 | 2.766065 | 1.021e-09 | 11.52242 | 3.388e-09
2018-02-25 16:25 | 11726.42 | 1200.0001 | 3 | 2 | 4.400362 | 1.514608 | 2.820924 | 1.021e-09 | 11.76382 | 3.388e-09
2018-02-25 16:27 | 11846.42 | 1320.0001 | 3 | 2 | 4.400355 | 1.29357 | 2.867601 | 1.021e-09 | 11.96921 | 3.388e-09
2018-02-25 16:29 | 11966.42 | 1440.0001 | 3 | 2 | 4.400337 | 1.110611 | 2.907565 | 1.021e-09 | 12.14506 | 3.388e-09
2018-02-25 16:31 | 12086.42 | 1560.001 | 3 | 2 | 4.400338 | 0.96035 | 2.941998 | 1.021e-09 | 12.29658 | 3.388e-09
2018-02-25 16:33 | 12206.42 | 1680.0002 | 3 | 2 | 4.400344 | 0.835825 | 2.971865 | 1.021e-09 | 12.42801 | 3.388e-09
2018-02-25 16:35 | 12326.42 | 1800.0018 | 3 | 2 | 4.400331 | 0.7312202 | 2.997914 | 1.021e-09 | 12.54263 | 3.388e-09
2018-02-25 16:37 | 12433.55 | 1907.1288 | 3 | 2 | 4.400324 | 0.6519985 | 3.018454 | 1.021e-09 | 12.63301 | 3.388e-09
2018-02-25 16:39 | 12553.59 | 120.0006 | 4 | 2 | 4.352807 | 0 | 3.018454 | 1.021e-09 | 12.63301 | 3.388e-09
2018-02-25 16:41 | 12673.6 | 240.0007 | 4 | 2 | 4.349054 | 0 | 3.018454 | 1.021e-09 | 12.63301 | 3.388e-09
2018-02-25 16:42 | 12733.6 | 300.0013 | 4 | 2 | 4.347922 | 0 | 3.018454 | 1.021e-09 | 12.63301 | 3.388e-09
2018-02-25 16:44 | 12853.67 | 120.0002 | 5 | 2 | 4.104015 | -3.259953 | 3.018454 | 0.1086535 | 12.63301 | 0.4493593
2018-02-25 16:46 | 12973.67 | 240.0002 | 5 | 2 | 4.060004 | -3.259953 | 3.018454 | 0.2173021 | 12.63301 | 0.892835
2018-02-25 16:48 | 13093.67 | 360.0011 | 5 | 2 | 4.017619 | -3.259946 | 3.018454 | 0.325968 | 12.63301 | 1.331708
2018-02-25 16:50 | 13213.67 | 480.0018 | 5 | 2 | 3.975952 | -3.259873 | 3.018454 | 0.4346317 | 12.63301 | 1.766005
2018-02-25 16:52 | 13333.67 | 600.0002 | 5 | 2 | 3.935316 | -3.259931 | 3.018454 | 0.5432775 | 12.63301 | 2.195755
2018-02-25 16:54 | 13453.67 | 720.0003 | 5 | 2 | 3.896141 | -3.25989 | 3.018454 | 0.6519448 | 12.63301 | 2.621253
2018-02-25 16:56 | 13573.67 | 840 | 5 | 2 | 3.858838 | -3.259893 | 3.018454 | 0.7606027 | 12.63301 | 3.042556
2018-02-25 16:58 | 13693.67 | 960.0011 | 5 | 2 | 3.823601 | -3.259929 | 3.018454 | 0.8692582 | 12.63301 | 3.459906
2018-02-25 17:00 | 13813.67 | 1080.0011 | 5 | 2 | 3.790361 | -3.259923 | 3.018454 | 0.9779091 | 12.63301 | 3.87352
2018-02-25 17:02 | 13933.67 | 1200.0011 | 5 | 2 | 3.759171 | -3.259881 | 3.018454 | 1.086576 | 12.63301 | 4.283691
2018-02-25 17:04 | 14053.67 | 1320.0007 | 5 | 2 | 3.729805 | -3.259879 | 3.018454 | 1.19523 | 12.63301 | 4.69053
2018-02-25 17:06 | 14173.67 | 1440.0008 | 5 | 2 | 3.702022 | -3.259923 | 3.018454 | 1.303889 | 12.63301 | 5.094284
2018-02-25 17:08 | 14293.67 | 1560.0003 | 5 | 2 | 3.675817 | -3.259914 | 3.018454 | 1.412547 | 12.63301 | 5.495098
2018-02-25 17:10 | 14413.67 | 1680.0011 | 5 | 2 | 3.651351 | -3.259875 | 3.018454 | 1.521203 | 12.63301 | 5.893154
2018-02-25 17:12 | 14533.67 | 1800.0003 | 5 | 2 | 3.628833 | -3.259881 | 3.018454 | 1.629858 | 12.63301 | 6.28865
2018-02-25 17:14 | 14653.67 | 1920.0007 | 5 | 2 | 3.608243 | -3.259958 | 3.018454 | 1.738514 | 12.63301 | 6.681807
2018-02-25 17:16 | 14773.67 | 2040.0011 | 5 | 2 | 3.589527 | -3.259918 | 3.018454 | 1.847176 | 12.63301 | 7.072851
2018-02-25 17:18 | 14893.67 | 2160.0006 | 5 | 2 | 3.572464 | -3.2599 | 3.018454 | 1.955832 | 12.63301 | 7.461936
2018-02-25 17:20 | 15013.67 | 2280.0006 | 5 | 2 | 3.556634 | -3.259971 | 3.018454 | 2.064495 | 12.63301 | 7.849262
2018-02-25 17:22 | 15133.67 | 2400.0011 | 5 | 2 | 3.541487 | -3.259923 | 3.018454 | 2.17315 | 12.63301 | 8.234881
2018-02-25 17:24 | 15253.67 | 2520.0011 | 5 | 2 | 3.526395 | -3.259978 | 3.018454 | 2.281813 | 12.63301 | 8.61889
2018-02-25 17:26 | 15373.67 | 2640.0011 | 5 | 2 | 3.510299 | -3.260001 | 3.018454 | 2.390465 | 12.63301 | 9.001183
2018-02-25 17:28 | 15493.67 | 2760.0008 | 5 | 2 | 3.490809 | -3.259927 | 3.018454 | 2.499132 | 12.63301 | 9.381618
2018-02-25 17:30 | 15613.67 | 2880.0015 | 5 | 2 | 3.464629 | -3.259999 | 3.018454 | 2.607795 | 12.63301 | 9.759596
2018-02-25 17:32 | 15733.67 | 3000.0019 | 5 | 2 | 3.428267 | -3.259918 | 3.018454 | 2.716455 | 12.63301 | 10.1342
2018-02-25 17:34 | 15853.67 | 3120.0002 | 5 | 2 | 3.372024 | -3.259995 | 3.018454 | 2.825109 | 12.63301 | 10.50391
2018-02-25 17:36 | 15973.67 | 3240.0003 | 5 | 2 | 3.260798 | -3.259931 | 3.018454 | 2.933761 | 12.63301 | 10.86511
2018-02-25 17:38 | 16065.65 | 3331.981 | 5 | 2 | 2.999997 | -3.259879 | 3.018454 | 3.017054 | 12.63301 | 11.1283
2018-02-25 17:40 | 16185.7 | 120.0001 | 6 | 2 | 3.306183 | 0 | 3.018454 | 3.017054 | 12.63301 | 11.1283
2018-02-25 17:42 | 16305.7 | 240.0009 | 6 | 2 | 3.315924 | 0 | 3.018454 | 3.017054 | 12.63301 | 11.1283
2018-02-25 17:43 | 16365.7 | 300.0015 | 6 | 2 | 3.318975 | 0 | 3.018454 | 3.017054 | 12.63301 | 11.1283
2018-02-25 17:43 | 16365.71 | 0.0024 | 7 | 3 | 3.319077 | 0 | 0 | 0 | 0 | 0
2018-02-25 17:45 | 16485.79 | 120.001 | 2 | 3 | 3.95433 | 4.890099 | 0.1623095 | 6.83e-10 | 0.6213443 | 2.265e-09
2018-02-25 17:47 | 16605.79 | 240.001 | 2 | 3 | 4.00045 | 4.890045 | 0.3253002 | 6.83e-10 | 1.26998 | 2.265e-09
2018-02-25 17:49 | 16725.79 | 360.0002 | 2 | 3 | 4.036939 | 4.890083 | 0.488301 | 6.83e-10 | 1.92515 | 2.265e-09
2018-02-25 17:51 | 16845.79 | 480.001 | 2 | 3 | 4.066803 | 4.890005 | 0.6512907 | 6.83e-10 | 2.585613 | 2.265e-09
2018-02-25 17:53 | 16965.79 | 600.0006 | 2 | 3 | 4.092824 | 4.890081 | 0.8142901 | 6.83e-10 | 3.250672 | 2.265e-09
2018-02-25 17:55 | 17085.79 | 720.0018 | 2 | 3 | 4.116626 | 4.89003 | 0.9772805 | 6.83e-10 | 3.919702 | 2.265e-09
2018-02-25 17:57 | 17205.79 | 840.0018 | 2 | 3 | 4.142171 | 4.890045 | 1.140274 | 6.83e-10 | 4.592731 | 2.265e-09
2018-02-25 17:59 | 17325.79 | 960.001 | 2 | 3 | 4.17022 | 4.890079 | 1.303279 | 6.83e-10 | 5.270176 | 2.265e-09
2018-02-25 18:01 | 17445.79 | 1080.0006 | 2 | 3 | 4.200375 | 4.871321 | 1.466279 | 6.83e-10 | 5.95239 | 2.265e-09
2018-02-25 18:03 | 17565.79 | 1200.0011 | 2 | 3 | 4.200372 | 4.299614 | 1.618787 | 6.83e-10 | 6.592986 | 2.265e-09
2018-02-25 18:05 | 17685.79 | 1320.0011 | 2 | 3 | 4.200377 | 3.780523 | 1.75336 | 6.83e-10 | 7.158241 | 2.265e-09
2018-02-25 18:07 | 17805.79 | 1440.0011 | 2 | 3 | 4.200377 | 3.297157 | 1.8712 | 6.83e-10 | 7.653214 | 2.265e-09
2018-02-25 18:07 | 17815.24 | 1449.4553 | 2 | 3 | 4.200372 | 3.259989 | 1.879806 | 6.83e-10 | 7.689364 | 2.265e-09
2018-02-25 18:09 | 17935.25524 | 120.0005 | 3 | 3 | 4.228091 | 3.259922 | 1.988034 | 6.83e-10 | 8.145342 | 2.265e-09
2018-02-25 18:11 | 18055.25524 | 240.0005 | 3 | 3 | 4.260634 | 3.259928 | 2.09669 | 6.83e-10 | 8.606494 | 2.265e-09
2018-02-25 18:13 | 18175.25574 | 360.001 | 3 | 3 | 4.295706 | 3.259953 | 2.205356 | 6.83e-10 | 9.071363 | 2.265e-09
2018-02-25 18:15 | 18295.25564 | 480.0009 | 3 | 3 | 4.333029 | 3.259926 | 2.314018 | 6.83e-10 | 9.540154 | 2.265e-09
2018-02-25 18:17 | 18415.25574 | 600.001 | 3 | 3 | 4.372236 | 3.259975 | 2.422677 | 6.83e-10 | 10.01309 | 2.265e-09
2018-02-25 18:19 | 18535.25494 | 720.0002 | 3 | 3 | 4.400373 | 3.038559 | 2.530126 | 6.83e-10 | 10.48484 | 2.265e-09
2018-02-25 18:21 | 18655.25524 | 840.0005 | 3 | 3 | 4.400377 | 2.526852 | 2.622516 | 6.83e-10 | 10.89139 | 2.265e-09
2018-02-25 18:23 | 18775.25484 | 960.0001 | 3 | 3 | 4.400363 | 2.118414 | 2.699696 | 6.83e-10 | 11.23101 | 2.265e-09
2018-02-25 18:25 | 18895.25484 | 1080.0001 | 3 | 3 | 4.400378 | 1.786779 | 2.764591 | 6.83e-10 | 11.51657 | 2.265e-09
2018-02-25 18:27 | 19015.25484 | 1200.0001 | 3 | 3 | 4.400351 | 1.515131 | 2.819476 | 6.83e-10 | 11.75808 | 2.265e-09
2018-02-25 18:29 | 19135.25574 | 1320.001 | 3 | 3 | 4.400324 | 1.293554 | 2.866172 | 6.83e-10 | 11.96357 | 2.265e-09
2018-02-25 18:31 | 19255.25674 | 1440.002 | 3 | 3 | 4.40034 | 1.111349 | 2.906164 | 6.83e-10 | 12.13954 | 2.265e-09
2018-02-25 18:33 | 19375.25584 | 1560.0011 | 3 | 3 | 4.400343 | 0.9614964 | 2.940621 | 6.83e-10 | 12.29116 | 2.265e-09
2018-02-25 18:35 | 19495.25504 | 1680.0003 | 3 | 3 | 4.400331 | 0.8359375 | 2.970502 | 6.83e-10 | 12.42265 | 2.265e-09
2018-02-25 18:37 | 19615.25504 | 1800.0003 | 3 | 3 | 4.400323 | 0.7313824 | 2.996574 | 6.83e-10 | 12.53738 | 2.265e-09
2018-02-25 18:38 | 19721.91734 | 1906.6626 | 3 | 3 | 4.400285 | 0.6519966 | 3.017046 | 6.83e-10 | 12.62746 | 2.265e-09
2018-02-25 18:40 | 19841.96 | 120.0007 | 4 | 3 | 4.352721 | 0 | 3.017046 | 6.83e-10 | 12.62746 | 2.265e-09
2018-02-25 18:42 | 19961.96 | 240.0007 | 4 | 3 | 4.348966 | 0 | 3.017046 | 6.83e-10 | 12.62746 | 2.265e-09
2018-02-25 18:43 | 20021.96 | 300.0017 | 4 | 3 | 4.347846 | 0 | 3.017046 | 6.83e-10 | 12.62746 | 2.265e-09
2018-02-25 18:45 | 20142.04 | 120.0001 | 5 | 3 | 4.10351 | -3.259991 | 3.017046 | 0.1086524 | 12.62746 | 0.4493085
2018-02-25 18:47 | 20262.04 | 240.0001 | 5 | 3 | 4.059378 | -3.260022 | 3.017046 | 0.2173128 | 12.62746 | 0.8927695
2018-02-25 18:49 | 20382.04 | 360.0001 | 5 | 3 | 4.01693 | -3.259931 | 3.017046 | 0.3259756 | 12.62746 | 1.33156
2018-02-25 18:51 | 20502.04 | 480.0009 | 5 | 3 | 3.975269 | -3.260003 | 3.017046 | 0.4346384 | 12.62746 | 1.765778
2018-02-25 18:53 | 20622.04 | 600.0001 | 5 | 3 | 3.934679 | -3.259968 | 3.017046 | 0.5432922 | 12.62746 | 2.195489
2018-02-25 18:55 | 20742.04 | 720.0009 | 5 | 3 | 3.895506 | -3.259968 | 3.017046 | 0.6519617 | 12.62746 | 2.620924
2018-02-25 18:57 | 20862.04 | 840.0001 | 5 | 3 | 3.858197 | -3.260005 | 3.017046 | 0.7606129 | 12.62746 | 3.042131
2018-02-25 18:59 | 20982.04 | 960.0005 | 5 | 3 | 3.822917 | -3.259952 | 3.017046 | 0.869276 | 12.62746 | 3.45944
2018-02-25 19:01 | 21102.04 | 1080.0017 | 5 | 3 | 3.789704 | -3.259937 | 3.017046 | 0.9779446 | 12.62746 | 3.873048
2018-02-25 19:03 | 21222.04 | 1200.0001 | 5 | 3 | 3.758515 | -3.259929 | 3.017046 | 1.086591 | 12.62746 | 4.283074
2018-02-25 19:05 | 21342.04 | 1320.0001 | 5 | 3 | 3.729157 | -3.259962 | 3.017046 | 1.195257 | 12.62746 | 4.689889
2018-02-25 19:07 | 21462.04 | 1440.0001 | 5 | 3 | 3.701398 | -3.259966 | 3.017046 | 1.30392 | 12.62746 | 5.093585
2018-02-25 19:09 | 21582.04 | 1560.0002 | 5 | 3 | 3.675186 | -3.259983 | 3.017046 | 1.41258 | 12.62746 | 5.494341
2018-02-25 19:11 | 21702.04 | 1680.0005 | 5 | 3 | 3.65075 | -3.260001 | 3.017046 | 1.521244 | 12.62746 | 5.892358
2018-02-25 19:13 | 21822.04 | 1800.0017 | 5 | 3 | 3.628261 | -3.259918 | 3.017046 | 1.629907 | 12.62746 | 6.287817
2018-02-25 19:15 | 21942.04 | 1920.0018 | 5 | 3 | 3.60768 | -3.25996 | 3.017046 | 1.738569 | 12.62746 | 6.680933
2018-02-25 19:17 | 22062.04 | 2040.0009 | 5 | 3 | 3.58899 | -3.259971 | 3.017046 | 1.847227 | 12.62746 | 7.071906
2018-02-25 19:19 | 22182.04 | 2160.0019 | 5 | 3 | 3.571929 | -3.260008 | 3.017046 | 1.955887 | 12.62746 | 7.460945
2018-02-25 19:21 | 22302.04 | 2280.001 | 5 | 3 | 3.556106 | -3.259978 | 3.017046 | 2.064544 | 12.62746 | 7.84819
2018-02-25 19:23 | 22422.04 | 2400.001 | 5 | 3 | 3.54092 | -3.259958 | 3.017046 | 2.173209 | 12.62746 | 8.233788
2018-02-25 19:25 | 22542.04 | 2520.0003 | 5 | 3 | 3.52584 | -3.259962 | 3.017046 | 2.281866 | 12.62746 | 8.617716
2018-02-25 19:27 | 22662.04 | 2640.0011 | 5 | 3 | 3.509712 | -3.259948 | 3.017046 | 2.390531 | 12.62746 | 8.999991
2018-02-25 19:29 | 22782.04 | 2760.0003 | 5 | 3 | 3.490129 | -3.259941 | 3.017046 | 2.499181 | 12.62746 | 9.380301
2018-02-25 19:31 | 22902.04 | 2880.0007 | 5 | 3 | 3.463826 | -3.259946 | 3.017046 | 2.607843 | 12.62746 | 9.758197
2018-02-25 19:33 | 23022.04 | 3000.0002 | 5 | 3 | 3.427303 | -3.259964 | 3.017046 | 2.716505 | 12.62746 | 10.13271
2018-02-25 19:35 | 23142.04 | 3120.0003 | 5 | 3 | 3.370601 | -3.259991 | 3.017046 | 2.825165 | 12.62746 | 10.50232
2018-02-25 19:37 | 23262.04 | 3240.0007 | 5 | 3 | 3.2579 | -3.259978 | 3.017046 | 2.933833 | 12.62746 | 10.86335
2018-02-25 19:39 | 23352.5 | 3330.4577 | 5 | 3 | 2.999994 | -3.25995 | 3.017046 | 3.015748 | 12.62746 | 11.12201
2018-02-25 19:41 | 23472.54 | 120 | 6 | 3 | 3.307683 | 0 | 3.017046 | 3.015748 | 12.62746 | 11.12201
2018-02-25 19:43 | 23592.54 | 240.0007 | 6 | 3 | 3.317397 | 0 | 3.017046 | 3.015748 | 12.62746 | 11.12201
2018-02-25 19:44 | 23652.54 | 300.0006 | 6 | 3 | 3.320453 | 0 | 3.017046 | 3.015748 | 12.62746 | 11.12201
2018-02-25 19:44 | 23652.54856 | 0.0024 | 7 | 4 | 3.320533 | 0 | 0 | 0 | 0 | 0
2018-02-25 19:46 | 23772.63 | 120.0018 | 2 | 4 | 3.955111 | 4.890091 | 0.1623102 | 0 | 0.6215321 | 0
2018-02-25 19:48 | 23892.63 | 240.0007 | 2 | 4 | 4.001135 | 4.890131 | 0.3253102 | 0 | 1.270318 | 0
2018-02-25 19:50 | 24012.63 | 360.0002 | 2 | 4 | 4.0376 | 4.890095 | 0.4882902 | 0 | 1.925514 | 0
2018-02-25 19:52 | 24132.63 | 480.001 | 2 | 4 | 4.06742 | 4.890059 | 0.6513018 | 0 | 2.586174 | 0
2018-02-25 19:54 | 24252.63 | 600.001 | 2 | 4 | 4.093472 | 4.890104 | 0.8142973 | 0 | 3.251316 | 0
2018-02-25 19:56 | 24372.63 | 720.001 | 2 | 4 | 4.117155 | 4.890116 | 0.9772857 | 0 | 3.920434 | 0
2018-02-25 19:58 | 24492.63 | 840.001 | 2 | 4 | 4.14257 | 4.890081 | 1.140286 | 0 | 4.593566 | 0
2018-02-25 20:00 | 24612.63 | 960.001 | 2 | 4 | 4.170628 | 4.890085 | 1.303288 | 0 | 5.271061 | 0
2018-02-25 20:02 | 24732.63 | 1080.001 | 2 | 4 | 4.200385 | 4.865206 | 1.466272 | 0 | 5.953269 | 0
2018-02-25 20:04 | 24852.63 | 1200.0002 | 2 | 4 | 4.200385 | 4.295649 | 1.618607 | 0 | 6.593131 | 0
2018-02-25 20:06 | 24972.63 | 1320.0002 | 2 | 4 | 4.200385 | 3.778027 | 1.753063 | 0 | 7.157897 | 0
2018-02-25 20:08 | 25092.63 | 1440.0011 | 2 | 4 | 4.200392 | 3.294786 | 1.870831 | 0 | 7.65257 | 0
2018-02-25 20:08 | 25101.72 | 1449.0928 | 2 | 4 | 4.200379 | 3.259983 | 1.879113 | 0 | 7.687355 | 0
2018-02-25 20:10 | 25221.73254 | 120.0009 | 3 | 4 | 4.228081 | 3.25997 | 1.987346 | 0 | 8.143355 | 0
2018-02-25 20:12 | 25341.73174 | 240.0001 | 3 | 4 | 4.260633 | 3.259974 | 2.096005 | 0 | 8.604519 | 0
2018-02-25 20:14 | 25461.73254 | 360.0009 | 3 | 4 | 4.295677 | 3.259922 | 2.204674 | 0 | 9.069399 | 0
2018-02-25 20:16 | 25581.73384 | 480.0022 | 3 | 4 | 4.332956 | 3.259962 | 2.313325 | 0 | 9.538136 | 0
2018-02-25 20:18 | 25701.73174 | 600.0001 | 3 | 4 | 4.372134 | 3.259951 | 2.421992 | 0 | 10.0111 | 0
2018-02-25 20:20 | 25821.73174 | 720.0001 | 3 | 4 | 4.400393 | 3.04068 | 2.529455 | 0 | 10.48291 | 0
2018-02-25 20:22 | 25941.73254 | 840.0009 | 3 | 4 | 4.400376 | 2.527679 | 2.621869 | 0 | 10.88956 | 0
2018-02-25 20:24 | 26061.73304 | 960.0014 | 3 | 4 | 4.40036 | 2.119024 | 2.699064 | 0 | 11.22925 | 0
2018-02-25 20:26 | 26181.73214 | 1080.0005 | 3 | 4 | 4.400353 | 1.786097 | 2.763963 | 0 | 11.51483 | 0
2018-02-25 20:28 | 26301.73174 | 1200.0001 | 3 | 4 | 4.400352 | 1.515297 | 2.818846 | 0 | 11.75633 | 0
2018-02-25 20:30 | 26421.73254 | 1320.0009 | 3 | 4 | 4.400341 | 1.293535 | 2.865535 | 0 | 11.96178 | 0
2018-02-25 20:32 | 26541.73174 | 1440.0001 | 3 | 4 | 4.40033 | 1.11109 | 2.905509 | 0 | 12.13768 | 0
2018-02-25 20:34 | 26661.73174 | 1560.0001 | 3 | 4 | 4.400307 | 0.9603634 | 2.939963 | 0 | 12.28929 | 0
2018-02-25 20:36 | 26781.73174 | 1680.0001 | 3 | 4 | 4.400358 | 0.836359 | 2.969843 | 0 | 12.42077 | 0
2018-02-25 20:38 | 26901.73254 | 1800.0009 | 3 | 4 | 4.40034 | 0.7316494 | 2.995906 | 0 | 12.53545 | 0
2018-02-25 20:40 | 27008.59794 | 1906.8663 | 3 | 4 | 4.400326 | 0.6519928 | 3.016411 | 0 | 12.62568 | 0
2018-02-25 20:42 | 27128.64 | 119.9999 | 4 | 4 | 4.352782 | 0 | 3.016411 | 0 | 12.62568 | 0
2018-02-25 20:44 | 27248.64 | 240.0007 | 4 | 4 | 4.349059 | 0 | 3.016411 | 0 | 12.62568 | 0
2018-02-25 20:45 | 27308.65 | 300.0029 | 4 | 4 | 4.347929 | 0 | 3.016411 | 0 | 12.62568 | 0
2018-02-25 20:47 | 27428.72 | 120.0009 | 5 | 4 | 4.103797 | -3.26001 | 3.016411 | 0.1086555 | 12.62568 | 0.4493516
2018-02-25 20:49 | 27548.72 | 240.0009 | 5 | 4 | 4.059635 | -3.260053 | 3.016411 | 0.2173174 | 12.62568 | 0.8928497
2018-02-25 20:51 | 27668.72 | 360.0001 | 5 | 4 | 4.017168 | -3.259987 | 3.016411 | 0.3259687 | 12.62568 | 1.331621
2018-02-25 20:53 | 27788.72 | 480 | 5 | 4 | 3.975491 | -3.259937 | 3.016411 | 0.4346342 | 12.62568 | 1.765877
2018-02-25 20:55 | 27908.72 | 600.0009 | 5 | 4 | 3.934853 | -3.25998 | 3.016411 | 0.5432912 | 12.62568 | 2.195621
2018-02-25 20:57 | 28028.72 | 720.0016 | 5 | 4 | 3.895673 | -3.259946 | 3.016411 | 0.6519583 | 12.62568 | 2.621067
2018-02-25 20:59 | 28148.72 | 840.0006 | 5 | 4 | 3.858377 | -3.259983 | 3.016411 | 0.7606124 | 12.62568 | 3.042304
2018-02-25 21:01 | 28268.72 | 960.0001 | 5 | 4 | 3.823134 | -3.259948 | 3.016411 | 0.8692699 | 12.62568 | 3.45961
2018-02-25 21:03 | 28388.72 | 1080.0009 | 5 | 4 | 3.789944 | -3.259923 | 3.016411 | 0.9779283 | 12.62568 | 3.873205
2018-02-25 21:05 | 28508.72 | 1200.0009 | 5 | 4 | 3.758785 | -3.259966 | 3.016411 | 1.086592 | 12.62568 | 4.283323
2018-02-25 21:07 | 28628.72 | 1320.0001 | 5 | 4 | 3.729436 | -3.259964 | 3.016411 | 1.195261 | 12.62568 | 4.690176
2018-02-25 21:09 | 28748.72 | 1440.0009 | 5 | 4 | 3.701696 | -3.259916 | 3.016411 | 1.303917 | 12.62568 | 5.093882
2018-02-25 21:11 | 28868.72 | 1560.0009 | 5 | 4 | 3.675516 | -3.259993 | 3.016411 | 1.41258 | 12.62568 | 5.494683
2018-02-25 21:13 | 28988.72 | 1680.0009 | 5 | 4 | 3.651156 | -3.25995 | 3.016411 | 1.521239 | 12.62568 | 5.892722
2018-02-25 21:15 | 29108.72 | 1800.0001 | 5 | 4 | 3.628708 | -3.259895 | 3.016411 | 1.6299 | 12.62568 | 6.288223
2018-02-25 21:17 | 29228.72 | 1920.0009 | 5 | 4 | 3.608204 | -3.259958 | 3.016411 | 1.738562 | 12.62568 | 6.681391
2018-02-25 21:19 | 29348.72 | 2040.0001 | 5 | 4 | 3.589527 | -3.259911 | 3.016411 | 1.847215 | 12.62568 | 7.072402
2018-02-25 21:21 | 29468.72 | 2160.0017 | 5 | 4 | 3.57253 | -3.259948 | 3.016411 | 1.955879 | 12.62568 | 7.46152
2018-02-25 21:23 | 29588.72 | 2280.0001 | 5 | 4 | 3.556722 | -3.259879 | 3.016411 | 2.064538 | 12.62568 | 7.84884
2018-02-25 21:25 | 29708.72 | 2400.0006 | 5 | 4 | 3.541556 | -3.259906 | 3.016411 | 2.173208 | 12.62568 | 8.23452
2018-02-25 21:27 | 29828.72 | 2520.0001 | 5 | 4 | 3.526496 | -3.259925 | 3.016411 | 2.281863 | 12.62568 | 8.618514
2018-02-25 21:29 | 29948.72 | 2640.0016 | 5 | 4 | 3.51031 | -3.259902 | 3.016411 | 2.390526 | 12.62568 | 9.000852
2018-02-25 21:31 | 30068.72 | 2760.0009 | 5 | 4 | 3.490733 | -3.259948 | 3.016411 | 2.499181 | 12.62568 | 9.381248
2018-02-25 21:33 | 30188.72 | 2880.0001 | 5 | 4 | 3.464425 | -3.259918 | 3.016411 | 2.607845 | 12.62568 | 9.759215
2018-02-25 21:35 | 30308.72 | 3000.0001 | 5 | 4 | 3.427848 | -3.259921 | 3.016411 | 2.716507 | 12.62568 | 10.13379
2018-02-25 21:37 | 30428.72 | 3120.0001 | 5 | 4 | 3.371189 | -3.259929 | 3.016411 | 2.825159 | 12.62568 | 10.50343
2018-02-25 21:39 | 30548.72 | 3240.0001 | 5 | 4 | 3.258708 | -3.259918 | 3.016411 | 2.933826 | 12.62568 | 10.86454
2018-02-25 21:40 | 30639.26 | 3330.5392 | 5 | 4 | 2.999996 | -3.259927 | 3.016411 | 3.015803 | 12.62568 | 11.12344
2018-02-25 21:42 | 30759.31 | 120.0013 | 6 | 4 | 3.305812 | 0 | 3.016411 | 3.015803 | 12.62568 | 11.12344
2018-02-25 21:44 | 30879.31 | 240.0025 | 6 | 4 | 3.315543 | 0 | 3.016411 | 3.015803 | 12.62568 | 11.12344
2018-02-25 21:45 | 30939.31 | 300.0015 | 6 | 4 | 3.318618 | 0 | 3.016411 | 3.015803 | 12.62568 | 11.12344
2018-02-25 21:45 | 30939.32 | 0.0024 | 7 | 5 | 3.318758 | 0 | 0 | 0 | 0 | 0
2018-02-25 21:47 | 31059.39 | 120.0002 | 2 | 5 | 3.954045 | 4.890078 | 0.162314 | 0 | 0.6213058 | 0
2018-02-25 21:49 | 31179.39 | 240.0002 | 2 | 5 | 4.000409 | 4.890156 | 0.3252975 | 0 | 1.269889 | 0
2018-02-25 21:51 | 31299.39 | 360.0011 | 2 | 5 | 4.036959 | 4.890064 | 0.4883044 | 0 | 1.925082 | 0
2018-02-25 21:53 | 31419.39 | 480.001 | 2 | 5 | 4.066823 | 4.890108 | 0.6513033 | 0 | 2.585587 | 0
2018-02-25 21:55 | 31539.39 | 600.0003 | 2 | 5 | 4.092967 | 4.890066 | 0.8142892 | 0 | 3.250599 | 0
2018-02-25 21:57 | 31659.4 | 720.0028 | 2 | 5 | 4.116664 | 4.890011 | 0.977304 | 0 | 3.919744 | 0
2018-02-25 21:59 | 31779.39 | 840.0003 | 2 | 5 | 4.142033 | 4.890041 | 1.140291 | 0 | 4.592734 | 0
2018-02-25 22:01 | 31899.39 | 960.0011 | 2 | 5 | 4.170092 | 4.890083 | 1.303284 | 0 | 5.270114 | 0
2018-02-25 22:03 | 32019.39 | 1080.0011 | 2 | 5 | 4.200391 | 4.874701 | 1.466265 | 0 | 5.952233 | 0
2018-02-25 22:05 | 32139.4 | 1200.0019 | 2 | 5 | 4.20037 | 4.300718 | 1.618846 | 0 | 6.593132 | 0
2018-02-25 22:07 | 32259.39 | 1320.0003 | 2 | 5 | 4.200371 | 3.780334 | 1.753428 | 0 | 7.158428 | 0
2018-02-25 22:09 | 32379.4 | 1440.0028 | 2 | 5 | 4.200364 | 3.295361 | 1.871242 | 0 | 7.653288 | 0
2018-02-25 22:10 | 32388.69 | 1449.2962 | 2 | 5 | 4.200371 | 3.259996 | 1.879703 | 0 | 7.68883 | 0
2018-02-25 22:12 | 32508.7 | 120.0001 | 3 | 5 | 4.228148 | 3.259989 | 1.987922 | 0 | 8.144776 | 0
2018-02-25 22:14 | 32628.7 | 240.0016 | 3 | 5 | 4.260706 | 3.260017 | 2.096584 | 0 | 8.60596 | 0
2018-02-25 22:16 | 32748.7 | 360.0016 | 3 | 5 | 4.295769 | 3.259951 | 2.205244 | 0 | 9.070813 | 0
2018-02-25 22:18 | 32868.7 | 480.0008 | 3 | 5 | 4.333093 | 3.260004 | 2.313914 | 0 | 9.539644 | 0
2018-02-25 22:20 | 32988.7 | 600.0005 | 3 | 5 | 4.372335 | 3.259972 | 2.42258 | 0 | 10.01262 | 0
2018-02-25 22:22 | 33108.7 | 720.0008 | 3 | 5 | 4.400394 | 3.037666 | 2.530007 | 0 | 10.48428 | 0
2018-02-25 22:24 | 33228.7 | 840.0004 | 3 | 5 | 4.400376 | 2.524813 | 2.622311 | 0 | 10.89046 | 0
2018-02-25 22:26 | 33348.7 | 960.0006 | 3 | 5 | 4.400368 | 2.116766 | 2.699415 | 0 | 11.22974 | 0
2018-02-25 22:28 | 33468.7 | 1080.0011 | 3 | 5 | 4.400364 | 1.784708 | 2.764235 | 0 | 11.51497 | 0
2018-02-25 22:30 | 33588.7 | 1200.0011 | 3 | 5 | 4.400321 | 1.512823 | 2.819048 | 0 | 11.75617 | 0
2018-02-25 22:32 | 33708.7 | 1320.0011 | 3 | 5 | 4.400347 | 1.291737 | 2.865681 | 0 | 11.96137 | 0
2018-02-25 22:34 | 33828.7 | 1440.0002 | 3 | 5 | 4.40033 | 1.110029 | 2.905612 | 0 | 12.13708 | 0
2018-02-25 22:36 | 33948.7 | 1560.0002 | 3 | 5 | 4.400311 | 0.9592228 | 2.940027 | 0 | 12.28852 | 0
2018-02-25 22:38 | 34068.7 | 1680.0002 | 3 | 5 | 4.400331 | 0.8349838 | 2.969873 | 0 | 12.41985 | 0
2018-02-25 22:40 | 34188.7 | 1800.0003 | 3 | 5 | 4.400291 | 0.7297325 | 2.995901 | 0 | 12.53438 | 0
2018-02-25 22:41 | 34293.8 | 1905.1009 | 3 | 5 | 4.400298 | 0.6519966 | 3.016056 | 0 | 12.62307 | 0
2018-02-25 22:43 | 34413.85 | 119.9999 | 4 | 5 | 4.352774 | 0 | 3.016056 | 0 | 12.62307 | 0
2018-02-25 22:45 | 34533.85 | 240.0003 | 4 | 5 | 4.349024 | 0 | 3.016056 | 0 | 12.62307 | 0
2018-02-25 22:46 | 34593.85 | 300.0022 | 4 | 5 | 4.347901 | 0 | 3.016056 | 0 | 12.62307 | 0
2018-02-25 22:48 | 34713.93 | 120.0006 | 5 | 5 | 4.103678 | -3.259985 | 3.016056 | 0.108656 | 12.62307 | 0.4493437
2018-02-25 22:50 | 34833.93 | 240.0005 | 5 | 5 | 4.059509 | -3.259953 | 3.016056 | 0.2173062 | 12.62307 | 0.8927802
2018-02-25 22:52 | 34953.93 | 360.0001 | 5 | 5 | 4.017057 | -3.259929 | 3.016056 | 0.3259678 | 12.62307 | 1.331578
2018-02-25 22:54 | 35073.93 | 480.0001 | 5 | 5 | 3.975377 | -3.259914 | 3.016056 | 0.4346303 | 12.62307 | 1.765809
2018-02-25 22:56 | 35193.93 | 600.0001 | 5 | 5 | 3.934713 | -3.259921 | 3.016056 | 0.5432871 | 12.62307 | 2.19554
2018-02-25 22:58 | 35313.93 | 720.0001 | 5 | 5 | 3.895573 | -3.259955 | 3.016056 | 0.6519424 | 12.62307 | 2.620926
2018-02-25 23:00 | 35433.93 | 840.0001 | 5 | 5 | 3.858235 | -3.259937 | 3.016056 | 0.7606134 | 12.62307 | 3.042215
2018-02-25 23:02 | 35553.93 | 960.0001 | 5 | 5 | 3.822984 | -3.259877 | 3.016056 | 0.8692739 | 12.62307 | 3.459517
2018-02-25 23:04 | 35673.93 | 1080.0001 | 5 | 5 | 3.789794 | -3.259933 | 3.016056 | 0.9779276 | 12.62307 | 3.873078
2018-02-25 23:06 | 35793.93 | 1200.0005 | 5 | 5 | 3.758615 | -3.259958 | 3.016056 | 1.086591 | 12.62307 | 4.283179
2018-02-25 23:08 | 35913.93 | 1320.0001 | 5 | 5 | 3.729266 | -3.259927 | 3.016056 | 1.195246 | 12.62307 | 4.689962
2018-02-25 23:10 | 36033.93 | 1440.0005 | 5 | 5 | 3.701457 | -3.259893 | 3.016056 | 1.303911 | 12.62307 | 5.093677
2018-02-25 23:12 | 36153.93 | 1560.0009 | 5 | 5 | 3.675274 | -3.259933 | 3.016056 | 1.412576 | 12.62307 | 5.494459
2018-02-25 23:14 | 36273.93 | 1680.0013 | 5 | 5 | 3.650826 | -3.259948 | 3.016056 | 1.521231 | 12.62307 | 5.892453
2018-02-25 23:16 | 36393.93 | 1800.0009 | 5 | 5 | 3.628291 | -3.259892 | 3.016056 | 1.62989 | 12.62307 | 6.287905
2018-02-25 23:18 | 36513.93 | 1920.0005 | 5 | 5 | 3.607734 | -3.259931 | 3.016056 | 1.738548 | 12.62307 | 6.681015
2018-02-25 23:20 | 36633.93 | 2040.0001 | 5 | 5 | 3.589037 | -3.259952 | 3.016056 | 1.847208 | 12.62307 | 7.072
2018-02-25 23:22 | 36753.93 | 2160.0009 | 5 | 5 | 3.571997 | -3.259939 | 3.016056 | 1.955876 | 12.62307 | 7.461073
2018-02-25 23:24 | 36873.93 | 2280.0006 | 5 | 5 | 3.556134 | -3.259925 | 3.016056 | 2.064533 | 12.62307 | 7.848325
2018-02-25 23:26 | 36993.93 | 2400.0001 | 5 | 5 | 3.540934 | -3.259931 | 3.016056 | 2.173188 | 12.62307 | 8.23389
2018-02-25 23:28 | 37113.93 | 2520.0009 | 5 | 5 | 3.52581 | -3.259953 | 3.016056 | 2.281859 | 12.62307 | 8.617868
2018-02-25 23:30 | 37233.93 | 2640.0006 | 5 | 5 | 3.509633 | -3.259925 | 3.016056 | 2.390517 | 12.62307 | 9.000112
2018-02-25 23:32 | 37353.93 | 2760.0009 | 5 | 5 | 3.490041 | -3.25996 | 3.016056 | 2.499178 | 12.62307 | 9.380453
2018-02-25 23:34 | 37473.93 | 2880.0001 | 5 | 5 | 3.463714 | -3.259929 | 3.016056 | 2.607832 | 12.62307 | 9.75831
2018-02-25 23:36 | 37593.93 | 3000.0001 | 5 | 5 | 3.427032 | -3.259958 | 3.016056 | 2.716502 | 12.62307 | 10.13283
2018-02-25 23:38 | 37713.93 | 3120.0009 | 5 | 5 | 3.370097 | -3.25996 | 3.016056 | 2.825162 | 12.62307 | 10.5024
2018-02-25 23:40 | 37833.93 | 3240.0005 | 5 | 5 | 3.25661 | -3.259946 | 3.016056 | 2.933817 | 12.62307 | 10.8633
2018-02-25 23:42 | 37923.48 | 3329.5447 | 5 | 5 | 2.999985 | -3.260015 | 3.016056 | 3.014901 | 12.62307 | 11.11925
2018-02-25 23:44 | 38043.52 | 120.0008 | 6 | 5 | 3.307158 | 0 | 3.016056 | 3.014901 | 12.62307 | 11.11925
2018-02-25 23:46 | 38163.52 | 239.9999 | 6 | 5 | 3.316901 | 0 | 3.016056 | 3.014901 | 12.62307 | 11.11925
2018-02-25 23:47 | 38223.52 | 300.0014 | 6 | 5 | 3.319969 | 0 | 3.016056 | 3.014901 | 12.62307 | 11.11925
2018-02-25 23:47 | 38223.53 | 0.0024 | 7 | 6 | 3.32007 | 0 | 0 | 0 | 0 | 0
2018-02-25 23:49 | 38343.61 | 120.0011 | 2 | 6 | 3.954639 | 4.890104 | 0.1623117 | 2.97e-09 | 0.6214533 | 9.86e-09
2018-02-25 23:51 | 38463.61 | 240.0007 | 2 | 6 | 4.000821 | 4.890131 | 0.325298 | 2.97e-09 | 1.270123 | 9.86e-09
2018-02-25 23:53 | 38583.61 | 360.001 | 2 | 6 | 4.037273 | 4.890129 | 0.4882965 | 2.97e-09 | 1.925339 | 9.86e-09
2018-02-25 23:55 | 38703.61 | 480.0002 | 2 | 6 | 4.06708 | 4.890083 | 0.651294 | 2.97e-09 | 2.585885 | 9.86e-09
2018-02-25 23:57 | 38823.61 | 600.0003 | 2 | 6 | 4.093101 | 4.890158 | 0.814277 | 2.97e-09 | 3.25092 | 9.86e-09
2018-02-25 23:59 | 38943.61 | 720.0011 | 2 | 6 | 4.116779 | 4.890066 | 0.9772778 | 2.97e-09 | 3.92003 | 9.86e-09
2018-02-26 00:01 | 39063.61 | 840.0003 | 2 | 6 | 4.142211 | 4.890127 | 1.140272 | 2.97e-09 | 4.593076 | 9.86e-09
2018-02-26 00:03 | 39183.61 | 960.0003 | 2 | 6 | 4.17028 | 4.890099 | 1.303271 | 2.97e-09 | 5.270505 | 9.86e-09
2018-02-26 00:05 | 39303.61 | 1080.0003 | 2 | 6 | 4.200396 | 4.87072 | 1.46627 | 2.97e-09 | 5.952727 | 9.86e-09
2018-02-26 00:07 | 39423.61 | 1200.0003 | 2 | 6 | 4.200382 | 4.297346 | 1.618728 | 2.97e-09 | 6.593111 | 9.86e-09
2018-02-26 00:09 | 39543.61 | 1320.001 | 2 | 6 | 4.200391 | 3.776636 | 1.753181 | 2.97e-09 | 7.157863 | 9.86e-09
2018-02-26 00:11 | 39663.61 | 1440.0019 | 2 | 6 | 4.200375 | 3.292234 | 1.870874 | 2.97e-09 | 7.652217 | 9.86e-09
2018-02-26 00:11 | 39671.96 | 1448.3538 | 2 | 6 | 4.200363 | 3.259991 | 1.878477 | 2.97e-09 | 7.684154 | 9.86e-09
2018-02-26 00:13 | 39791.97174 | 120.0002 | 3 | 6 | 4.228106 | 3.259905 | 1.986709 | 2.97e-09 | 8.140154 | 9.86e-09
2018-02-26 00:15 | 39911.97334 | 240.0018 | 3 | 6 | 4.26065 | 3.259951 | 2.095358 | 2.97e-09 | 8.601274 | 9.86e-09
2018-02-26 00:17 | 40031.97254 | 360.001 | 3 | 6 | 4.295679 | 3.259895 | 2.204028 | 2.97e-09 | 9.066161 | 9.86e-09
2018-02-26 00:19 | 40151.97254 | 480.001 | 3 | 6 | 4.332938 | 3.259941 | 2.312683 | 2.97e-09 | 9.534916 | 9.86e-09
2018-02-26 00:21 | 40271.97174 | 600.0002 | 3 | 6 | 4.372128 | 3.259962 | 2.421349 | 2.97e-09 | 10.00787 | 9.86e-09
2018-02-26 00:23 | 40391.97224 | 720.0007 | 3 | 6 | 4.400397 | 3.039892 | 2.528812 | 2.97e-09 | 10.47968 | 9.86e-09
2018-02-26 00:25 | 40511.97214 | 840.0006 | 3 | 6 | 4.400364 | 2.526005 | 2.621186 | 2.97e-09 | 10.88616 | 9.86e-09
2018-02-26 00:27 | 40631.97254 | 960.001 | 3 | 6 | 4.40035 | 2.117119 | 2.69835 | 2.97e-09 | 11.22571 | 9.86e-09
2018-02-26 00:29 | 40751.97174 | 1080.0002 | 3 | 6 | 4.400353 | 1.785576 | 2.763206 | 2.97e-09 | 11.5111 | 9.86e-09
2018-02-26 00:31 | 40871.97174 | 1200.0002 | 3 | 6 | 4.400368 | 1.514364 | 2.818038 | 2.97e-09 | 11.75238 | 9.86e-09
2018-02-26 00:33 | 40991.97164 | 1320.0001 | 3 | 6 | 4.400353 | 1.292486 | 2.864686 | 2.97e-09 | 11.95765 | 9.86e-09
2018-02-26 00:35 | 41111.97164 | 1440.0001 | 3 | 6 | 4.400312 | 1.109865 | 2.904632 | 2.97e-09 | 12.13342 | 9.86e-09
2018-02-26 00:37 | 41231.97344 | 1560.0019 | 3 | 6 | 4.400301 | 0.9588547 | 2.939046 | 2.97e-09 | 12.28485 | 9.86e-09
2018-02-26 00:39 | 41351.97164 | 1680.0001 | 3 | 6 | 4.400355 | 0.8352318 | 2.968889 | 2.97e-09 | 12.41617 | 9.86e-09
2018-02-26 00:41 | 41471.97174 | 1800.0002 | 3 | 6 | 4.400292 | 0.7295074 | 2.994928 | 2.97e-09 | 12.53075 | 9.86e-09
2018-02-26 00:43 | 41578.55074 | 1906.5792 | 3 | 6 | 4.400327 | 0.6519909 | 3.015357 | 2.97e-09 | 12.62065 | 9.86e-09
2018-02-26 00:45 | 41698.5991 | 120.0007 | 4 | 6 | 4.352814 | 0 | 3.015357 | 2.97e-09 | 12.62065 | 9.86e-09
2018-02-26 00:47 | 41818.5988 | 240.0004 | 4 | 6 | 4.349086 | 0 | 3.015357 | 2.97e-09 | 12.62065 | 9.86e-09
2018-02-26 00:48 | 41878.5999 | 300.0015 | 4 | 6 | 4.347971 | 0 | 3.015357 | 2.97e-09 | 12.62065 | 9.86e-09
2018-02-26 00:50 | 41998.68 | 120.0009 | 5 | 6 | 4.103701 | -3.260014 | 3.015357 | 0.1086581 | 12.62065 | 0.4493568
2018-02-26 00:52 | 42118.68 | 240.0001 | 5 | 6 | 4.059566 | -3.259964 | 3.015357 | 0.2173084 | 12.62065 | 0.8927963
2018-02-26 00:54 | 42238.68 | 360.0017 | 5 | 6 | 4.017118 | -3.259976 | 3.015357 | 0.32598 | 12.62065 | 1.331641
2018-02-26 00:56 | 42358.68 | 480.001 | 5 | 6 | 3.975478 | -3.259971 | 3.015357 | 0.4346324 | 12.62065 | 1.765841
2018-02-26 00:58 | 42478.68 | 600.0001 | 5 | 6 | 3.934847 | -3.25998 | 3.015357 | 0.5432958 | 12.62065 | 2.195609
2018-02-26 01:00 | 42598.68 | 720.0006 | 5 | 6 | 3.895663 | -3.259898 | 3.015357 | 0.6519557 | 12.62065 | 2.621026
2018-02-26 01:02 | 42718.68 | 840.0001 | 5 | 6 | 3.858323 | -3.259939 | 3.015357 | 0.7606109 | 12.62065 | 3.042265
2018-02-26 01:04 | 42838.68 | 960.0001 | 5 | 6 | 3.823062 | -3.259946 | 3.015357 | 0.8692699 | 12.62065 | 3.459571
2018-02-26 01:06 | 42958.68 | 1080.0014 | 5 | 6 | 3.789863 | -3.259962 | 3.015357 | 0.9779359 | 12.62065 | 3.873187
2018-02-26 01:08 | 43078.68 | 1200.0001 | 5 | 6 | 3.75863 | -3.259935 | 3.015357 | 1.086599 | 12.62065 | 4.283291
2018-02-26 01:10 | 43198.68 | 1320.001 | 5 | 6 | 3.729254 | -3.259929 | 3.015357 | 1.195262 | 12.62065 | 4.690102
2018-02-26 01:12 | 43318.68 | 1440.0005 | 5 | 6 | 3.701396 | -3.259929 | 3.015357 | 1.303918 | 12.62065 | 5.093776
2018-02-26 01:14 | 43438.68 | 1560.0001 | 5 | 6 | 3.675172 | -3.259948 | 3.015357 | 1.41258 | 12.62065 | 5.494539
2018-02-26 01:16 | 43558.68 | 1680.0005 | 5 | 6 | 3.650681 | -3.259941 | 3.015357 | 1.521231 | 12.62065 | 5.892502
2018-02-26 01:18 | 43678.68 | 1800.0019 | 5 | 6 | 3.628137 | -3.259925 | 3.015357 | 1.629903 | 12.62065 | 6.287983
2018-02-26 01:20 | 43798.68 | 1920.0019 | 5 | 6 | 3.607532 | -3.259978 | 3.015357 | 1.738557 | 12.62065 | 6.681058
2018-02-26 01:22 | 43918.68 | 2040.0012 | 5 | 6 | 3.588812 | -3.259962 | 3.015357 | 1.847217 | 12.62065 | 7.072021
2018-02-26 01:24 | 44038.68 | 2160.0003 | 5 | 6 | 3.571756 | -3.259983 | 3.015357 | 1.955875 | 12.62065 | 7.461034
2018-02-26 01:26 | 44158.68 | 2280.0003 | 5 | 6 | 3.555899 | -3.259927 | 3.015357 | 2.064535 | 12.62065 | 7.848272
2018-02-26 01:28 | 44278.68 | 2400.0003 | 5 | 6 | 3.540757 | -3.259939 | 3.015357 | 2.173192 | 12.62065 | 8.233819
2018-02-26 01:30 | 44398.68 | 2520.0007 | 5 | 6 | 3.525647 | -3.259921 | 3.015357 | 2.281857 | 12.62065 | 8.617761
2018-02-26 01:32 | 44518.68 | 2640.0012 | 5 | 6 | 3.509516 | -3.259964 | 3.015357 | 2.390511 | 12.62065 | 8.999976
2018-02-26 01:34 | 44638.68 | 2760.0011 | 5 | 6 | 3.489931 | -3.259941 | 3.015357 | 2.499177 | 12.62065 | 9.380321
2018-02-26 01:36 | 44758.68 | 2880.0014 | 5 | 6 | 3.463613 | -3.259937 | 3.015357 | 2.607826 | 12.62065 | 9.75815
2018-02-26 01:38 | 44878.68 | 3000.0011 | 5 | 6 | 3.426829 | -3.259943 | 3.015357 | 2.716487 | 12.62065 | 10.13262
2018-02-26 01:40 | 44998.68 | 3120.0003 | 5 | 6 | 3.369852 | -3.259955 | 3.015357 | 2.825142 | 12.62065 | 10.50215
2018-02-26 01:42 | 45118.68 | 3240.0003 | 5 | 6 | 3.25586 | -3.259911 | 3.015357 | 2.93381 | 12.62065 | 10.86305
2018-02-26 01:43 | 45207.73 | 3329.057 | 5 | 6 | 2.999963 | -3.259946 | 3.015357 | 3.014441 | 12.62065 | 11.11752
2018-02-26 01:45 | 45327.77 | 120.0001 | 6 | 6 | 3.307457 | 0 | 3.015357 | 3.014441 | 12.62065 | 11.11752
2018-02-26 01:47 | 45447.77 | 240.0009 | 6 | 6 | 3.317203 | 0 | 3.015357 | 3.014441 | 12.62065 | 11.11752
2018-02-26 01:48 | 45507.78 | 300.0024 | 6 | 6 | 3.320255 | 0 | 3.015357 | 3.014441 | 12.62065 | 11.11752
2018-02-26 01:48 | 45507.79 | 0.0024 | 7 | 7 | 3.320376 | 0 | 0 | 0 | 0 | 0
2018-02-26 01:50 | 45627.87 | 120.0017 | 2 | 7 | 3.954954 | 4.890188 | 0.1623095 | 0 | 0.6214946 | 0
2018-02-26 01:52 | 45747.87 | 240.0009 | 2 | 7 | 4.001182 | 4.890091 | 0.3252967 | 0 | 1.270223 | 0
2018-02-26 01:54 | 45867.87 | 360.0009 | 2 | 7 | 4.037673 | 4.8901 | 0.4882886 | 0 | 1.925478 | 0
2018-02-26 01:56 | 45987.87 | 480.0009 | 2 | 7 | 4.067484 | 4.890104 | 0.6512886 | 0 | 2.586097 | 0
2018-02-26 01:58 | 46107.87 | 600.0009 | 2 | 7 | 4.093424 | 4.890116 | 0.8142829 | 0 | 3.251239 | 0
2018-02-26 02:00 | 46227.87 | 720.0006 | 2 | 7 | 4.117079 | 4.890112 | 0.9772672 | 0 | 3.920332 | 0
2018-02-26 02:02 | 46347.87 | 840.0001 | 2 | 7 | 4.142497 | 4.890137 | 1.140255 | 0 | 4.593399 | 0
2018-02-26 02:04 | 46467.87 | 960.0006 | 2 | 7 | 4.170459 | 4.890125 | 1.303255 | 0 | 5.270874 | 0
2018-02-26 02:06 | 46587.87 | 1080.0014 | 2 | 7 | 4.200395 | 4.864569 | 1.466235 | 0 | 5.953051 | 0
2018-02-26 02:08 | 46707.87 | 1200.0001 | 2 | 7 | 4.200381 | 4.293606 | 1.618547 | 0 | 6.592821 | 0
2018-02-26 02:10 | 46827.87 | 1320.001 | 2 | 7 | 4.200382 | 3.77302 | 1.752903 | 0 | 7.157164 | 0
2018-02-26 02:12 | 46947.87 | 1440.0006 | 2 | 7 | 4.200355 | 3.288494 | 1.870486 | 0 | 7.651056 | 0
2018-02-26 02:12 | 46955.4 | 1447.5328 | 2 | 7 | 4.200372 | 3.259993 | 1.877326 | 0 | 7.67979 | 0
2018-02-26 02:14 | 47075.41 | 120.0009 | 3 | 7 | 4.228183 | 3.259974 | 1.985572 | 0 | 8.135853 | 0
2018-02-26 02:16 | 47195.41 | 240.0005 | 3 | 7 | 4.260779 | 3.260012 | 2.094228 | 0 | 8.597014 | 0
2018-02-26 02:18 | 47315.41 | 360.0005 | 3 | 7 | 4.295853 | 3.260027 | 2.202893 | 0 | 9.061895 | 0
2018-02-26 02:20 | 47435.41 | 480.0001 | 3 | 7 | 4.333198 | 3.259983 | 2.311544 | 0 | 9.530654 | 0
2018-02-26 02:22 | 47555.41 | 600.0009 | 3 | 7 | 4.372424 | 3.259972 | 2.420213 | 0 | 10.00365 | 0
2018-02-26 02:24 | 47675.41 | 720.0017 | 3 | 7 | 4.40039 | 3.036234 | 2.527632 | 0 | 10.47529 | 0
2018-02-26 02:26 | 47795.41 | 840.0001 | 3 | 7 | 4.400389 | 2.524761 | 2.61992 | 0 | 10.88139 | 0
2018-02-26 02:28 | 47915.41 | 960.0009 | 3 | 7 | 4.40037 | 2.117002 | 2.697024 | 0 | 11.22068 | 0
2018-02-26 02:30 | 48035.41 | 1080.0009 | 3 | 7 | 4.400349 | 1.784729 | 2.761864 | 0 | 11.506 | 0
2018-02-26 02:32 | 48155.41 | 1200.0001 | 3 | 7 | 4.400353 | 1.514889 | 2.816704 | 0 | 11.74731 | 0
2018-02-26 02:34 | 48275.41 | 1320.0009 | 3 | 7 | 4.40034 | 1.29343 | 2.863389 | 0 | 11.95274 | 0
2018-02-26 02:36 | 48395.41 | 1440.0009 | 3 | 7 | 4.400347 | 1.111584 | 2.903372 | 0 | 12.12868 | 0
2018-02-26 02:38 | 48515.41 | 1560.0009 | 3 | 7 | 4.400349 | 0.9613113 | 2.937832 | 0 | 12.28032 | 0
2018-02-26 02:40 | 48635.41 | 1680.0001 | 3 | 7 | 4.400305 | 0.8355007 | 2.967718 | 0 | 12.41183 | 0
2018-02-26 02:42 | 48755.41 | 1800.0006 | 3 | 7 | 4.400338 | 0.7319736 | 2.993794 | 0 | 12.52657 | 0
2018-02-26 02:44 | 48863.03 | 1907.6184 | 3 | 7 | 4.400323 | 0.6519947 | 3.014441 | 0 | 12.61742 | 0
2018-02-26 02:46 | 48983.07 | 120.0001 | 4 | 7 | 4.352773 | 0 | 3.014441 | 0 | 12.61742 | 0
2018-02-26 02:48 | 49103.07 | 240.0009 | 4 | 7 | 4.349044 | 0 | 3.014441 | 0 | 12.61742 | 0
2018-02-26 02:49 | 49163.08 | 300.0031 | 4 | 7 | 4.347918 | 0 | 3.014441 | 0 | 12.61742 | 0
2018-02-26 02:51 | 49283.16 | 120.0005 | 5 | 7 | 4.10333 | -3.260072 | 3.014441 | 0.1086567 | 12.61742 | 0.4493169
2018-02-26 02:53 | 49403.16 | 240.0001 | 5 | 7 | 4.05913 | -3.259991 | 3.014441 | 0.2173126 | 12.61742 | 0.892738
2018-02-26 02:55 | 49523.16 | 360.0009 | 5 | 7 | 4.016632 | -3.259989 | 3.014441 | 0.3259776 | 12.61742 | 1.331507
2018-02-26 02:57 | 49643.16 | 480.0017 | 5 | 7 | 3.974903 | -3.259993 | 3.014441 | 0.4346353 | 12.61742 | 1.76567
2018-02-26 02:59 | 49763.16 | 600.0005 | 5 | 7 | 3.934228 | -3.259929 | 3.014441 | 0.5432956 | 12.61742 | 2.195363
2018-02-26 03:01 | 49883.16 | 720.0001 | 5 | 7 | 3.895011 | -3.259923 | 3.014441 | 0.6519497 | 12.61742 | 2.620686
2018-02-26 03:03 | 50003.16 | 840.0009 | 5 | 7 | 3.857673 | -3.259941 | 3.014441 | 0.7606191 | 12.61742 | 3.041908
2018-02-26 03:05 | 50123.16 | 960.0004 | 5 | 7 | 3.822365 | -3.259955 | 3.014441 | 0.8692765 | 12.61742 | 3.459136
2018-02-26 03:07 | 50243.16 | 1080.0009 | 5 | 7 | 3.789112 | -3.259955 | 3.014441 | 0.977937 | 12.61742 | 3.872651
2018-02-26 03:09 | 50363.16 | 1200.0009 | 5 | 7 | 3.757984 | -3.259971 | 3.014441 | 1.086599 | 12.61742 | 4.282675
2018-02-26 03:11 | 50483.16 | 1320.0014 | 5 | 7 | 3.728632 | -3.259937 | 3.014441 | 1.195259 | 12.61742 | 4.689408
2018-02-26 03:13 | 50603.16 | 1440.0006 | 5 | 7 | 3.700891 | -3.259865 | 3.014441 | 1.30392 | 12.61742 | 5.093041
2018-02-26 03:15 | 50723.16 | 1560.0009 | 5 | 7 | 3.674743 | -3.259893 | 3.014441 | 1.412583 | 12.61742 | 5.493758
2018-02-26 03:17 | 50843.16 | 1680.0009 | 5 | 7 | 3.650355 | -3.259958 | 3.014441 | 1.521237 | 12.61742 | 5.891691
2018-02-26 03:19 | 50963.16 | 1800.0009 | 5 | 7 | 3.627892 | -3.259914 | 3.014441 | 1.629895 | 12.61742 | 6.287092
2018-02-26 03:21 | 51083.16 | 1920.0004 | 5 | 7 | 3.607415 | -3.259958 | 3.014441 | 1.738554 | 12.61742 | 6.680166
2018-02-26 03:23 | 51203.16 | 2040.0009 | 5 | 7 | 3.588764 | -3.259973 | 3.014441 | 1.847208 | 12.61742 | 7.071097
2018-02-26 03:25 | 51323.16 | 2160.0017 | 5 | 7 | 3.571738 | -3.259946 | 3.014441 | 1.955874 | 12.61742 | 7.460133
2018-02-26 03:27 | 51443.16 | 2280.0005 | 5 | 7 | 3.555915 | -3.259933 | 3.014441 | 2.06453 | 12.61742 | 7.847356
2018-02-26 03:29 | 51563.16 | 2400.0009 | 5 | 7 | 3.540765 | -3.259883 | 3.014441 | 2.173192 | 12.61742 | 8.232924
2018-02-26 03:31 | 51683.16 | 2520.0005 | 5 | 7 | 3.525667 | -3.259883 | 3.014441 | 2.281847 | 12.61742 | 8.616827
2018-02-26 03:33 | 51803.16 | 2640.0009 | 5 | 7 | 3.509446 | -3.259921 | 3.014441 | 2.390513 | 12.61742 | 8.999083
2018-02-26 03:35 | 51923.16 | 2760.0009 | 5 | 7 | 3.489811 | -3.259893 | 3.014441 | 2.499165 | 12.61742 | 9.379368
2018-02-26 03:37 | 52043.16 | 2880.0018 | 5 | 7 | 3.463383 | -3.259888 | 3.014441 | 2.607835 | 12.61742 | 9.757254
2018-02-26 03:39 | 52163.16 | 3000.0014 | 5 | 7 | 3.426476 | -3.259875 | 3.014441 | 2.716486 | 12.61742 | 10.13166
2018-02-26 03:41 | 52283.16 | 3120.001 | 5 | 7 | 3.369169 | -3.2599 | 3.014441 | 2.825152 | 12.61742 | 10.50117
2018-02-26 03:43 | 52403.16 | 3240.001 | 5 | 7 | 3.254454 | -3.259898 | 3.014441 | 2.93381 | 12.61742 | 10.86194
2018-02-26 03:45 | 52491.35 | 3328.1929 | 5 | 7 | 2.999994 | -3.25998 | 3.014441 | 3.013669 | 12.61742 | 11.11389
2018-02-26 03:47 | 52611.39 | 120.0004 | 6 | 7 | 3.307301 | 0 | 3.014441 | 3.013669 | 12.61742 | 11.11389
2018-02-26 03:49 | 52731.39 | 240.0006 | 6 | 7 | 3.317053 | 0 | 3.014441 | 3.013669 | 12.61742 | 11.11389
2018-02-26 03:50 | 52791.39 | 300.0029 | 6 | 7 | 3.320108 | 0 | 3.014441 | 3.013669 | 12.61742 | 11.11389
2018-02-26 03:50 | 52791.4 | 0.0024 | 7 | 8 | 3.320158 | 0 | 0 | 0 | 0 | 0
2018-02-26 03:52 | 52911.48112 | 120.0011 | 2 | 8 | 3.954547 | 4.889854 | 0.1623166 | 0 | 0.6214671 | 0
2018-02-26 03:54 | 53031.48192 | 240.0019 | 2 | 8 | 4.000802 | 4.890083 | 0.3253059 | 0 | 1.270145 | 0
2018-02-26 03:56 | 53151.48032 | 360.0003 | 2 | 8 | 4.037352 | 4.890032 | 0.488301 | 0 | 1.925353 | 0
2018-02-26 03:58 | 53271.48112 | 480.0011 | 2 | 8 | 4.067217 | 4.889814 | 0.651293 | 0 | 2.585896 | 0
2018-02-26 04:00 | 53391.48112 | 600.0011 | 2 | 8 | 4.093377 | 4.889875 | 0.8142885 | 0 | 3.251019 | 0
2018-02-26 04:02 | 53511.48202 | 720.002 | 2 | 8 | 4.117131 | 4.890123 | 0.9772701 | 0 | 3.920098 | 0
2018-02-26 04:04 | 53631.48202 | 840.002 | 2 | 8 | 4.142557 | 4.890097 | 1.140283 | 0 | 4.593279 | 0
2018-02-26 04:06 | 53751.48032 | 960.0003 | 2 | 8 | 4.170691 | 4.890079 | 1.303283 | 0 | 5.270777 | 0
2018-02-26 04:08 | 53871.48122 | 1080.0012 | 2 | 8 | 4.200403 | 4.859715 | 1.466243 | 0 | 5.952905 | 0
2018-02-26 04:10 | 53991.48122 | 1200.0012 | 2 | 8 | 4.200389 | 4.289362 | 1.618444 | 0 | 6.592207 | 0
2018-02-26 04:12 | 54111.48122 | 1320.0012 | 2 | 8 | 4.200394 | 3.769941 | 1.752666 | 0 | 7.155991 | 0
2018-02-26 04:14 | 54231.48122 | 1440.0012 | 2 | 8 | 4.20039 | 3.287338 | 1.870158 | 0 | 7.6495 | 0
2018-02-26 04:14 | 54238.38672 | 1446.9067 | 2 | 8 | 4.200365 | 3.259979 | 1.876441 | 0 | 7.675894 | 0
2018-02-26 04:16 | 54358.4 | 120.0001 | 3 | 8 | 4.228079 | 3.260008 | 1.984688 | 0 | 8.131951 | 0
2018-02-26 04:18 | 54478.4 | 240.0018 | 3 | 8 | 4.260585 | 3.259996 | 2.093336 | 0 | 8.593067 | 0
2018-02-26 04:20 | 54598.4 | 360.0009 | 3 | 8 | 4.295625 | 3.259989 | 2.202001 | 0 | 9.057925 | 0
2018-02-26 04:22 | 54718.4 | 480.0009 | 3 | 8 | 4.332892 | 3.259996 | 2.31067 | 0 | 9.526733 | 0
2018-02-26 04:24 | 54838.4 | 600.0001 | 3 | 8 | 4.372104 | 3.259993 | 2.419333 | 0 | 9.999672 | 0
2018-02-26 04:26 | 54958.4 | 720.0001 | 3 | 8 | 4.400379 | 3.040499 | 2.526791 | 0 | 10.47145 | 0
2018-02-26 04:28 | 55078.4 | 840.0001 | 3 | 8 | 4.400365 | 2.526978 | 2.619196 | 0 | 10.87807 | 0
2018-02-26 04:30 | 55198.4 | 960.0005 | 3 | 8 | 4.400379 | 2.118607 | 2.696384 | 0 | 11.21773 | 0
2018-02-26 04:32 | 55318.4 | 1080.001 | 3 | 8 | 4.400352 | 1.785769 | 2.761262 | 0 | 11.50321 | 0
2018-02-26 04:34 | 55438.4 | 1200.0001 | 3 | 8 | 4.40035 | 1.514719 | 2.816118 | 0 | 11.7446 | 0
2018-02-26 04:36 | 55558.4 | 1320.0001 | 3 | 8 | 4.400358 | 1.29339 | 2.862796 | 0 | 11.95 | 0
2018-02-26 04:38 | 55678.4 | 1440.0009 | 3 | 8 | 4.400337 | 1.110798 | 2.902771 | 0 | 12.1259 | 0
2018-02-26 04:40 | 55798.4 | 1560.0001 | 3 | 8 | 4.400339 | 0.9607773 | 2.937216 | 0 | 12.27747 | 0
2018-02-26 04:42 | 55918.4 | 1680.0001 | 3 | 8 | 4.400321 | 0.8357201 | 2.967095 | 0 | 12.40895 | 0
2018-02-26 04:44 | 56038.4 | 1800.0001 | 3 | 8 | 4.40033 | 0.7316017 | 2.993164 | 0 | 12.52366 | 0
2018-02-26 04:46 | 56145.82 | 1907.4176 | 3 | 8 | 4.400311 | 0.6519966 | 3.013768 | 0 | 12.61432 | 0
2018-02-26 04:48 | 56265.85996 | 120.0016 | 4 | 8 | 4.35274 | 0 | 3.013768 | 0 | 12.61432 | 0
2018-02-26 04:50 | 56385.85976 | 240.0014 | 4 | 8 | 4.349017 | 0 | 3.013768 | 0 | 12.61432 | 0
2018-02-26 04:51 | 56445.86316 | 300.0048 | 4 | 8 | 4.347898 | 0 | 3.013768 | 0 | 12.61432 | 0
2018-02-26 04:53 | 56565.94 | 120.0001 | 5 | 8 | 4.103076 | -3.259973 | 3.013768 | 0.1086534 | 12.61432 | 0.4492764
2018-02-26 04:55 | 56685.94 | 240.0001 | 5 | 8 | 4.058859 | -3.259976 | 3.013768 | 0.2173085 | 12.61432 | 0.8926637
2018-02-26 04:57 | 56805.94 | 360.0001 | 5 | 8 | 4.016364 | -3.259935 | 3.013768 | 0.3259679 | 12.61432 | 1.33138
2018-02-26 04:59 | 56925.94 | 480.001 | 5 | 8 | 3.974687 | -3.259999 | 3.013768 | 0.4346313 | 12.61432 | 1.765542
2018-02-26 05:01 | 57045.94 | 600.001 | 5 | 8 | 3.934013 | -3.259927 | 3.013768 | 0.5432873 | 12.61432 | 2.195194
2018-02-26 05:03 | 57165.94 | 720.0009 | 5 | 8 | 3.894885 | -3.259918 | 3.013768 | 0.6519505 | 12.61432 | 2.620535
2018-02-26 05:05 | 57285.94 | 840.0009 | 5 | 8 | 3.857524 | -3.259879 | 3.013768 | 0.7606069 | 12.61432 | 3.041689
2018-02-26 05:07 | 57405.95 | 960.0014 | 5 | 8 | 3.822218 | -3.259933 | 3.013768 | 0.8692636 | 12.61432 | 3.458897
2018-02-26 05:09 | 57525.94 | 1080.001 | 5 | 8 | 3.788968 | -3.259935 | 3.013768 | 0.977926 | 12.61432 | 3.872403
2018-02-26 05:11 | 57645.95 | 1200.0018 | 5 | 8 | 3.757788 | -3.259911 | 3.013768 | 1.086582 | 12.61432 | 4.282385
2018-02-26 05:13 | 57765.95 | 1320.0014 | 5 | 8 | 3.728404 | -3.259941 | 3.013768 | 1.195234 | 12.61432 | 4.689065
2018-02-26 05:15 | 57885.94 | 1440.001 | 5 | 8 | 3.700655 | -3.259931 | 3.013768 | 1.303897 | 12.61432 | 5.092682
2018-02-26 05:17 | 58005.94 | 1560.001 | 5 | 8 | 3.674412 | -3.259927 | 3.013768 | 1.412559 | 12.61432 | 5.493361
2018-02-26 05:19 | 58125.94 | 1680.001 | 5 | 8 | 3.649966 | -3.259952 | 3.013768 | 1.521215 | 12.61432 | 5.891263
2018-02-26 05:21 | 58245.95 | 1800.0017 | 5 | 8 | 3.627452 | -3.260005 | 3.013768 | 1.629871 | 12.61432 | 6.286616
2018-02-26 05:23 | 58365.94 | 1920.0007 | 5 | 8 | 3.606951 | -3.259946 | 3.013768 | 1.738532 | 12.61432 | 6.679647
2018-02-26 05:25 | 58485.94 | 2040.0001 | 5 | 8 | 3.588289 | -3.259943 | 3.013768 | 1.847192 | 12.61432 | 7.070547
2018-02-26 05:27 | 58605.94 | 2160.0007 | 5 | 8 | 3.571287 | -3.259898 | 3.013768 | 1.955846 | 12.61432 | 7.459495
2018-02-26 05:29 | 58725.94 | 2280.001 | 5 | 8 | 3.555516 | -3.259955 | 3.013768 | 2.06451 | 12.61432 | 7.8467
2018-02-26 05:31 | 58845.94 | 2400.001 | 5 | 8 | 3.540362 | -3.259929 | 3.013768 | 2.173166 | 12.61432 | 8.232203
2018-02-26 05:33 | 58965.95 | 2520.0018 | 5 | 8 | 3.525273 | -3.259966 | 3.013768 | 2.281838 | 12.61432 | 8.616125
2018-02-26 05:35 | 59085.94 | 2640.0001 | 5 | 8 | 3.509113 | -3.259935 | 3.013768 | 2.390491 | 12.61432 | 8.998294
2018-02-26 05:37 | 59205.94 | 2760.0001 | 5 | 8 | 3.489429 | -3.259904 | 3.013768 | 2.499151 | 12.61432 | 9.378568
2018-02-26 05:39 | 59325.94 | 2880.001 | 5 | 8 | 3.462934 | -3.259933 | 3.013768 | 2.607812 | 12.61432 | 9.756376
2018-02-26 05:41 | 59445.94 | 3000.0006 | 5 | 8 | 3.425982 | -3.259943 | 3.013768 | 2.716463 | 12.61432 | 10.13074
2018-02-26 05:43 | 59565.94 | 3120.0006 | 5 | 8 | 3.3684 | -3.259925 | 3.013768 | 2.825127 | 12.61432 | 10.50017
2018-02-26 05:45 | 59685.94 | 3240.0007 | 5 | 8 | 3.252666 | -3.259955 | 3.013768 | 2.933788 | 12.61432 | 10.86082
2018-02-26 05:46 | 59773.16 | 3327.2137 | 5 | 8 | 2.999975 | -3.259935 | 3.013768 | 3.012758 | 12.61432 | 11.10986
2018-02-26 05:48 | 59893.2 | 119.9998 | 6 | 8 | 3.308319 | 0 | 3.013768 | 3.012758 | 12.61432 | 11.10986
2018-02-26 05:50 | 60013.2 | 240.0015 | 6 | 8 | 3.318063 | 0 | 3.013768 | 3.012758 | 12.61432 | 11.10986
2018-02-26 05:51 | 60073.21 | 300.0029 | 6 | 8 | 3.321125 | 0 | 3.013768 | 3.012758 | 12.61432 | 11.10986
2018-02-26 05:51 | 60073.21 | 0.0023 | 7 | 9 | 3.321156 | 0 | 0 | 0 | 0 | 0
2018-02-26 05:53 | 60193.29 | 120.0009 | 2 | 9 | 3.955276 | 4.88982 | 0.1623107 | 0 | 0.6215947 | 0
2018-02-26 05:55 | 60313.29 | 240.0017 | 2 | 9 | 4.00139 | 4.88987 | 0.3252972 | 0 | 1.270364 | 0
2018-02-26 05:57 | 60433.29 | 360.0009 | 2 | 9 | 4.037953 | 4.890188 | 0.4882876 | 0 | 1.925652 | 0
2018-02-26 05:59 | 60553.29 | 480.0001 | 2 | 9 | 4.067774 | 4.890177 | 0.6512905 | 0 | 2.586332 | 0
2018-02-26 06:01 | 60673.29 | 600.0017 | 2 | 9 | 4.093829 | 4.890186 | 0.814273 | 0 | 3.251479 | 0
2018-02-26 06:03 | 60793.29 | 720.0017 | 2 | 9 | 4.117442 | 4.890114 | 0.977269 | 0 | 3.920681 | 0
2018-02-26 06:05 | 60913.29 | 840.0009 | 2 | 9 | 4.142865 | 4.890158 | 1.140271 | 0 | 4.593868 | 0
2018-02-26 06:07 | 61033.29 | 960.0009 | 2 | 9 | 4.17093 | 4.890144 | 1.303249 | 0 | 5.271317 | 0
2018-02-26 06:09 | 61153.29 | 1080.0001 | 2 | 9 | 4.200391 | 4.855339 | 1.466221 | 0 | 5.953533 | 0
2018-02-26 06:11 | 61273.29 | 1200.0001 | 2 | 9 | 4.20037 | 4.28545 | 1.61829 | 0 | 6.592278 | 0
2018-02-26 06:13 | 61393.29 | 1320.0017 | 2 | 9 | 4.200371 | 3.767111 | 1.752406 | 0 | 7.155619 | 0
2018-02-26 06:15 | 61513.29 | 1440.0001 | 2 | 9 | 4.200374 | 3.284166 | 1.869822 | 0 | 7.648809 | 0
2018-02-26 06:15 | 61519.77 | 1446.4792 | 2 | 9 | 4.200399 | 3.259996 | 1.875721 | 0 | 7.673587 | 0
2018-02-26 06:17 | 61639.79 | 120.0001 | 3 | 9 | 4.228176 | 3.259962 | 1.983949 | 5.8e-11 | 8.129578 | 2.37e-10
2018-02-26 06:19 | 61759.79 | 240.0001 | 3 | 9 | 4.260699 | 3.259989 | 2.092607 | 5.8e-11 | 8.590743 | 2.37e-10
2018-02-26 06:21 | 61879.79 | 360.0001 | 3 | 9 | 4.295748 | 3.260036 | 2.20127 | 5.8e-11 | 9.055607 | 2.37e-10
2018-02-26 06:23 | 61999.79 | 480.001 | 3 | 9 | 4.332995 | 3.259964 | 2.309927 | 5.8e-11 | 9.524375 | 2.37e-10
2018-02-26 06:25 | 62119.79 | 600.0009 | 3 | 9 | 4.37217 | 3.260027 | 2.418592 | 5.8e-11 | 9.997334 | 2.37e-10
2018-02-26 06:27 | 62239.79 | 720.001 | 3 | 9 | 4.400389 | 3.039951 | 2.52605 | 5.8e-11 | 10.46912 | 2.37e-10
2018-02-26 06:29 | 62359.79 | 840.0002 | 3 | 9 | 4.400369 | 2.527117 | 2.61845 | 5.8e-11 | 10.87571 | 2.37e-10
2018-02-26 06:31 | 62479.79 | 960.001 | 3 | 9 | 4.400358 | 2.118622 | 2.695643 | 5.8e-11 | 11.21539 | 2.37e-10
2018-02-26 06:33 | 62599.79 | 1080.0001 | 3 | 9 | 4.400374 | 1.786787 | 2.76053 | 5.8e-11 | 11.50092 | 2.37e-10
2018-02-26 06:35 | 62719.79 | 1200.0001 | 3 | 9 | 4.400333 | 1.515884 | 2.815411 | 5.8e-11 | 11.74241 | 2.37e-10
2018-02-26 06:37 | 62839.79 | 1320.0002 | 3 | 9 | 4.400341 | 1.293484 | 2.862101 | 5.8e-11 | 11.94786 | 2.37e-10
2018-02-26 06:39 | 62959.79 | 1440.0005 | 3 | 9 | 4.400352 | 1.111479 | 2.902087 | 5.8e-11 | 12.12382 | 2.37e-10
2018-02-26 06:41 | 63079.79 | 1560.0001 | 3 | 9 | 4.400316 | 0.9608231 | 2.93654 | 5.8e-11 | 12.27542 | 2.37e-10
2018-02-26 06:43 | 63199.79 | 1680.0001 | 3 | 9 | 4.400352 | 0.8363037 | 2.966418 | 5.8e-11 | 12.4069 | 2.37e-10
2018-02-26 06:45 | 63319.79 | 1800.0001 | 3 | 9 | 4.40032 | 0.7309074 | 2.99248 | 5.8e-11 | 12.52158 | 2.37e-10
2018-02-26 06:47 | 63426.46 | 1906.6736 | 3 | 9 | 4.400317 | 0.6519928 | 3.012948 | 5.8e-11 | 12.61164 | 2.37e-10
2018-02-26 06:49 | 63546.5 | 119.9999 | 4 | 9 | 4.352729 | 0 | 3.012948 | 5.8e-11 | 12.61164 | 2.37e-10
2018-02-26 06:51 | 63666.5 | 240.0007 | 4 | 9 | 4.349007 | 0 | 3.012948 | 5.8e-11 | 12.61164 | 2.37e-10
2018-02-26 06:52 | 63726.5 | 300.0022 | 4 | 9 | 4.347873 | 0 | 3.012948 | 5.8e-11 | 12.61164 | 2.37e-10
2018-02-26 06:54 | 63846.59 | 120.0001 | 5 | 9 | 4.103074 | -3.259995 | 3.012948 | 0.1086516 | 12.61164 | 0.4492701
2018-02-26 06:56 | 63966.59 | 240.0001 | 5 | 9 | 4.058845 | -3.259941 | 3.012948 | 0.2173153 | 12.61164 | 0.8926907
2018-02-26 06:58 | 64086.59 | 360.0009 | 5 | 9 | 4.016351 | -3.259927 | 3.012948 | 0.3259708 | 12.61164 | 1.331391
2018-02-26 07:00 | 64206.59 | 480.0022 | 5 | 9 | 3.974657 | -3.259978 | 3.012948 | 0.43464 | 12.61164 | 1.765573
2018-02-26 07:02 | 64326.59 | 600.001 | 5 | 9 | 3.934046 | -3.259933 | 3.012948 | 0.5432918 | 12.61164 | 2.195211
2018-02-26 07:04 | 64446.59 | 720.0002 | 5 | 9 | 3.894923 | -3.259937 | 3.012948 | 0.6519477 | 12.61164 | 2.620528
2018-02-26 07:06 | 64566.59 | 840.001 | 5 | 9 | 3.857578 | -3.259952 | 3.012948 | 0.7606078 | 12.61164 | 3.041704
2018-02-26 07:08 | 64686.59 | 960.0019 | 5 | 9 | 3.822353 | -3.259911 | 3.012948 | 0.8692687 | 12.61164 | 3.458939
2018-02-26 07:10 | 64806.59 | 1080.001 | 5 | 9 | 3.789127 | -3.259879 | 3.012948 | 0.9779338 | 12.61164 | 3.872472
2018-02-26 07:12 | 64926.59 | 1200.0015 | 5 | 9 | 3.757991 | -3.259999 | 3.012948 | 1.086597 | 12.61164 | 4.282501
2018-02-26 07:14 | 65046.59 | 1320.0015 | 5 | 9 | 3.728646 | -3.259927 | 3.012948 | 1.19525 | 12.61164 | 4.689207
2018-02-26 07:16 | 65166.59 | 1440.001 | 5 | 9 | 3.70085 | -3.259971 | 3.012948 | 1.303917 | 12.61164 | 5.092865
2018-02-26 07:18 | 65286.59 | 1560.0002 | 5 | 9 | 3.674688 | -3.259921 | 3.012948 | 1.412577 | 12.61164 | 5.493563
2018-02-26 07:20 | 65406.59 | 1680.0001 | 5 | 9 | 3.65028 | -3.260005 | 3.012948 | 1.521231 | 12.61164 | 5.89149
2018-02-26 07:22 | 65526.59 | 1800.0002 | 5 | 9 | 3.627793 | -3.259953 | 3.012948 | 1.629897 | 12.61164 | 6.286909
2018-02-26 07:24 | 65646.59 | 1920.0002 | 5 | 9 | 3.607253 | -3.259941 | 3.012948 | 1.738561 | 12.61164 | 6.679986
2018-02-26 07:26 | 65766.59 | 2040.001 | 5 | 9 | 3.588578 | -3.259925 | 3.012948 | 1.847213 | 12.61164 | 7.070889
2018-02-26 07:28 | 65886.59 | 2160.0017 | 5 | 9 | 3.571547 | -3.259939 | 3.012948 | 1.955885 | 12.61164 | 7.459929
2018-02-26 07:30 | 66006.59 | 2280.0018 | 5 | 9 | 3.555694 | -3.259943 | 3.012948 | 2.064542 | 12.61164 | 7.847132
2018-02-26 07:32 | 66126.59 | 2400.0017 | 5 | 9 | 3.540508 | -3.259906 | 3.012948 | 2.173207 | 12.61164 | 8.232686
2018-02-26 07:34 | 66246.59 | 2520.0026 | 5 | 9 | 3.525346 | -3.259923 | 3.012948 | 2.281859 | 12.61164 | 8.616551
2018-02-26 07:36 | 66366.59 | 2640.0001 | 5 | 9 | 3.509111 | -3.259881 | 3.012948 | 2.390528 | 12.61164 | 8.99878
2018-02-26 07:38 | 66486.59 | 2760.0002 | 5 | 9 | 3.489326 | -3.259931 | 3.012948 | 2.499189 | 12.61164 | 9.379055
2018-02-26 07:40 | 66606.59 | 2880.001 | 5 | 9 | 3.462824 | -3.25995 | 3.012948 | 2.60784 | 12.61164 | 9.756817
2018-02-26 07:42 | 66726.59 | 3000.0017 | 5 | 9 | 3.425721 | -3.259921 | 3.012948 | 2.716512 | 12.61164 | 10.13123
2018-02-26 07:44 | 66846.59 | 3120.0017 | 5 | 9 | 3.36792 | -3.259933 | 3.012948 | 2.825174 | 12.61164 | 10.50062
2018-02-26 07:46 | 66966.59 | 3240.001 | 5 | 9 | 3.251462 | -3.25995 | 3.012948 | 2.933832 | 12.61164 | 10.86118
2018-02-26 07:47 | 67053.13 | 3326.5441 | 5 | 9 | 2.999965 | -3.259931 | 3.012948 | 3.01219 | 12.61164 | 11.10822
2018-02-26 07:49 | 67173.17 | 120.0016 | 6 | 9 | 3.308577 | 0 | 3.012948 | 3.01219 | 12.61164 | 11.10822
2018-02-26 07:51 | 67293.17 | 240.0003 | 6 | 9 | 3.318325 | 0 | 3.012948 | 3.01219 | 12.61164 | 11.10822
2018-02-26 07:52 | 67353.17 | 300.0022 | 6 | 9 | 3.321376 | 0 | 3.012948 | 3.01219 | 12.61164 | 11.10822
2018-02-26 07:52 | 67353.18 | 0.0023 | 7 | 10 | 3.321471 | 0 | 0 | 0 | 0 | 0
2018-02-26 07:54 | 67473.27 | 120.0025 | 2 | 10 | 3.955458 | 4.889841 | 0.1623083 | 0 | 0.6216185 | 0
2018-02-26 07:56 | 67593.26 | 240.0001 | 2 | 10 | 4.00166 | 4.889841 | 0.3252917 | 0 | 1.270411 | 0
2018-02-26 07:58 | 67713.26 | 360.0001 | 2 | 10 | 4.038239 | 4.890139 | 0.4882847 | 0 | 1.925754 | 0
2018-02-26 08:00 | 67833.26 | 480.0001 | 2 | 10 | 4.068137 | 4.890182 | 0.651279 | 0 | 2.586452 | 0
2018-02-26 08:02 | 67953.26 | 600.0001 | 2 | 10 | 4.094244 | 4.890116 | 0.814279 | 0 | 3.251737 | 0
2018-02-26 08:04 | 68073.26 | 720.0001 | 2 | 10 | 4.117965 | 4.890175 | 0.977266 | 0 | 3.920978 | 0
2018-02-26 08:06 | 68193.26 | 840.0001 | 2 | 10 | 4.143478 | 4.890123 | 1.140255 | 0 | 4.594203 | 0
2018-02-26 08:08 | 68313.26 | 960.0001 | 2 | 10 | 4.171634 | 4.890131 | 1.303261 | 0 | 5.271876 | 0
2018-02-26 08:10 | 68433.26 | 1080.0001 | 2 | 10 | 4.200397 | 4.83802 | 1.466189 | 0 | 5.954026 | 0
2018-02-26 08:12 | 68553.26 | 1200.0001 | 2 | 10 | 4.200385 | 4.274519 | 1.617795 | 0 | 6.59083 | 0
2018-02-26 08:14 | 68673.27 | 1320.0017 | 2 | 10 | 4.20039 | 3.758379 | 1.751587 | 0 | 7.152805 | 0
2018-02-26 08:16 | 68793.27 | 1440.0017 | 2 | 10 | 4.200374 | 3.277149 | 1.868712 | 0 | 7.644777 | 0
2018-02-26 08:16 | 68797.53 | 1444.2687 | 2 | 10 | 4.200355 | 3.259985 | 1.872594 | 0 | 7.66108 | 0
2018-02-26 08:18 | 68917.55 | 120.0018 | 3 | 10 | 4.228046 | 3.260029 | 1.980823 | 0 | 8.117064 | 0
2018-02-26 08:20 | 69037.55 | 240.0026 | 3 | 10 | 4.260579 | 3.259996 | 2.089479 | 0 | 8.578208 | 0
2018-02-26 08:22 | 69157.55 | 360.001 | 3 | 10 | 4.295612 | 3.259987 | 2.19815 | 0 | 9.043093 | 0
2018-02-26 08:24 | 69277.55 | 480.0007 | 3 | 10 | 4.33286 | 3.259964 | 2.306813 | 0 | 9.511867 | 0
2018-02-26 08:26 | 69397.55 | 600.001 | 3 | 10 | 4.372059 | 3.260002 | 2.415474 | 0 | 9.984795 | 0
2018-02-26 08:28 | 69517.55 | 720.0001 | 3 | 10 | 4.400384 | 3.041653 | 2.522956 | 0 | 10.45668 | 0
2018-02-26 08:30 | 69637.55 | 840.001 | 3 | 10 | 4.400379 | 2.530069 | 2.615425 | 0 | 10.86358 | 0
2018-02-26 08:32 | 69757.55 | 960.0026 | 3 | 10 | 4.400378 | 2.121758 | 2.692712 | 0 | 11.20367 | 0
2018-02-26 08:34 | 69877.55 | 1080.001 | 3 | 10 | 4.400353 | 1.789209 | 2.757697 | 0 | 11.48963 | 0
2018-02-26 08:36 | 69997.55 | 1200.001 | 3 | 10 | 4.40036 | 1.518343 | 2.812672 | 0 | 11.73154 | 0
2018-02-26 08:38 | 70117.55 | 1320.001 | 3 | 10 | 4.40036 | 1.297113 | 2.859464 | 0 | 11.93744 | 0
2018-02-26 08:40 | 70237.55 | 1440.0001 | 3 | 10 | 4.400355 | 1.114552 | 2.899543 | 0 | 12.1138 | 0
2018-02-26 08:42 | 70357.55 | 1560.0001 | 3 | 10 | 4.40033 | 0.9631767 | 2.934088 | 0 | 12.26581 | 0
2018-02-26 08:44 | 70477.55 | 1680.0002 | 3 | 10 | 4.400353 | 0.8389053 | 2.96405 | 0 | 12.39765 | 0
2018-02-26 08:46 | 70597.55 | 1800.0001 | 3 | 10 | 4.400307 | 0.7333965 | 2.990198 | 0 | 12.51271 | 0
2018-02-26 08:48 | 70707.94 | 1910.3936 | 3 | 10 | 4.40032 | 0.6519985 | 3.011412 | 0 | 12.60606 | 0
2018-02-26 08:50 | 70827.99 | 120.0014 | 4 | 10 | 4.352554 | 0 | 3.011412 | 0 | 12.60606 | 0
2018-02-26 08:52 | 70947.99 | 239.9998 | 4 | 10 | 4.348821 | 0 | 3.011412 | 0 | 12.60606 | 0
2018-02-26 08:53 | 71007.99 | 300.0013 | 4 | 10 | 4.347672 | 0 | 3.011412 | 0 | 12.60606 | 0
2018-02-26 08:55 | 71128.06 | 120.0001 | 5 | 10 | 4.10192 | -3.260053 | 3.011412 | 0.1086543 | 12.60606 | 0.4491678
2018-02-26 08:57 | 71248.06 | 240.0001 | 5 | 10 | 4.057695 | -3.260036 | 3.011412 | 0.2173204 | 12.60606 | 0.8924754
2018-02-26 08:59 | 71368.06 | 360.0017 | 5 | 10 | 4.015212 | -3.260061 | 3.011412 | 0.3259768 | 12.60606 | 1.331055
2018-02-26 09:01 | 71488.06 | 480.0017 | 5 | 10 | 3.973543 | -3.260015 | 3.011412 | 0.4346471 | 12.60606 | 1.765118
2018-02-26 09:03 | 71608.06 | 600.0008 | 5 | 10 | 3.932908 | -3.259995 | 3.011412 | 0.5433018 | 12.60606 | 2.194643
2018-02-26 09:05 | 71728.06 | 720.0017 | 5 | 10 | 3.893723 | -3.260031 | 3.011412 | 0.6519688 | 12.60606 | 2.619877
2018-02-26 09:07 | 71848.06 | 840.0001 | 5 | 10 | 3.856397 | -3.259978 | 3.011412 | 0.7606201 | 12.60606 | 3.040891
2018-02-26 09:09 | 71968.06 | 960.0017 | 5 | 10 | 3.8211 | -3.26004 | 3.011412 | 0.8692862 | 12.60606 | 3.458014
2018-02-26 09:11 | 72088.06 | 1080.0009 | 5 | 10 | 3.787853 | -3.260043 | 3.011412 | 0.9779516 | 12.60606 | 3.87141
2018-02-26 09:13 | 72208.06 | 1200.0017 | 5 | 10 | 3.756671 | -3.259941 | 3.011412 | 1.086614 | 12.60606 | 4.281296
2018-02-26 09:15 | 72328.06 | 1320.0001 | 5 | 10 | 3.727256 | -3.259955 | 3.011412 | 1.195274 | 12.60606 | 4.687883
2018-02-26 09:17 | 72448.06 | 1440.0001 | 5 | 10 | 3.699471 | -3.259966 | 3.011412 | 1.303932 | 12.60606 | 5.091356
2018-02-26 09:19 | 72568.06 | 1560.0006 | 5 | 10 | 3.673238 | -3.259999 | 3.011412 | 1.41259 | 12.60606 | 5.491893
2018-02-26 09:21 | 72688.06 | 1680.0001 | 5 | 10 | 3.648792 | -3.259918 | 3.011412 | 1.521256 | 12.60606 | 5.889705
2018-02-26 09:23 | 72808.06 | 1800.0001 | 5 | 10 | 3.626278 | -3.259943 | 3.011412 | 1.62991 | 12.60606 | 6.28492
2018-02-26 09:25 | 72928.06 | 1920.0005 | 5 | 10 | 3.605732 | -3.259966 | 3.011412 | 1.738569 | 12.60606 | 6.677813
2018-02-26 09:27 | 73048.06 | 2040.0001 | 5 | 10 | 3.58709 | -3.259916 | 3.011412 | 1.847237 | 12.60606 | 7.068606
2018-02-26 09:29 | 73168.06 | 2160.0005 | 5 | 10 | 3.570082 | -3.259916 | 3.011412 | 1.955895 | 12.60606 | 7.457437
2018-02-26 09:31 | 73288.06 | 2280.0001 | 5 | 10 | 3.554295 | -3.259976 | 3.011412 | 2.064561 | 12.60606 | 7.844517
2018-02-26 09:33 | 73408.06 | 2400.0001 | 5 | 10 | 3.539154 | -3.259937 | 3.011412 | 2.173225 | 12.60606 | 8.229914
2018-02-26 09:35 | 73528.06 | 2520.0017 | 5 | 10 | 3.524065 | -3.259953 | 3.011412 | 2.281882 | 12.60606 | 8.613651
2018-02-26 09:37 | 73648.06 | 2640.0014 | 5 | 10 | 3.507812 | -3.25995 | 3.011412 | 2.390544 | 12.60606 | 8.995721
2018-02-26 09:39 | 73768.06 | 2760.0001 | 5 | 10 | 3.4881 | -3.259964 | 3.011412 | 2.499206 | 12.60606 | 9.375858
2018-02-26 09:41 | 73888.06 | 2880.0005 | 5 | 10 | 3.46158 | -3.259952 | 3.011412 | 2.607866 | 12.60606 | 9.753517
2018-02-26 09:43 | 74008.06 | 3000.0001 | 5 | 10 | 3.42432 | -3.259941 | 3.011412 | 2.716517 | 12.60606 | 10.12772
2018-02-26 09:45 | 74128.06 | 3120.0008 | 5 | 10 | 3.365851 | -3.259911 | 3.011412 | 2.825179 | 12.60606 | 10.49692
2018-02-26 09:47 | 74248.06 | 3240.0001 | 5 | 10 | 3.247372 | -3.25995 | 3.011412 | 2.933839 | 12.60606 | 10.85718
2018-02-26 09:49 | 74332.45 | 3324.3887 | 5 | 10 | 2.999971 | -3.259962 | 3.011412 | 3.010257 | 12.60606 | 11.09787
2018-02-26 09:51 | 74452.5 | 120.0008 | 6 | 10 | 3.310584 | 0 | 3.011412 | 3.010257 | 12.60606 | 11.09787
2018-02-26 09:53 | 74572.5 | 240.0008 | 6 | 10 | 3.320356 | 0 | 3.011412 | 3.010257 | 12.60606 | 11.09787
2018-02-26 09:54 | 74632.5 | 300.0032 | 6 | 10 | 3.32339 | 0 | 3.011412 | 3.010257 | 12.60606 | 11.09787
2018-02-26 09:54 | 74632.51 | 0.0024 | 7 | 11 | 3.323478 | 0 | 0 | 0 | 0 | 0
2018-02-26 09:56 | 74752.59 | 120.0008 | 2 | 11 | 3.956422 | 4.889902 | 0.1623072 | 0 | 0.62185 | 0
2018-02-26 09:58 | 74872.59 | 240.0008 | 2 | 11 | 4.002452 | 4.889872 | 0.3252876 | 0 | 1.270761 | 0
2018-02-26 10:00 | 74992.59 | 360.0001 | 2 | 11 | 4.03898 | 4.88982 | 0.4882778 | 0 | 1.926221 | 0
2018-02-26 10:02 | 75112.59 | 480.0001 | 2 | 11 | 4.068813 | 4.890221 | 0.6512712 | 0 | 2.587032 | 0
2018-02-26 10:04 | 75232.59 | 600.0017 | 2 | 11 | 4.094811 | 4.890173 | 0.8142641 | 0 | 3.252388 | 0
2018-02-26 10:06 | 75352.59 | 720.0006 | 2 | 11 | 4.118432 | 4.890139 | 0.9772613 | 0 | 3.921757 | 0
2018-02-26 10:08 | 75472.59 | 840.0002 | 2 | 11 | 4.143915 | 4.890152 | 1.140254 | 0 | 4.595072 | 0
2018-02-26 10:10 | 75592.59 | 960.0003 | 2 | 11 | 4.17205 | 4.890148 | 1.303247 | 0 | 5.272765 | 0
2018-02-26 10:12 | 75712.59 | 1080.0004 | 2 | 11 | 4.200385 | 4.83 | 1.46616 | 0 | 5.954906 | 0
2018-02-26 10:14 | 75832.59 | 1200.0019 | 2 | 11 | 4.200399 | 4.270149 | 1.617578 | 0 | 6.590917 | 0
2018-02-26 10:16 | 75952.59 | 1320.0004 | 2 | 11 | 4.200347 | 3.753756 | 1.751215 | 0 | 7.152243 | 0
2018-02-26 10:18 | 76072.59 | 1440.0004 | 2 | 11 | 4.200378 | 3.274586 | 1.868244 | 0 | 7.643811 | 0
2018-02-26 10:18 | 76076.54 | 1443.9506 | 2 | 11 | 4.200405 | 3.259974 | 1.87184 | 0 | 7.658915 | 0
2018-02-26 10:20 | 76196.55 | 120.0001 | 3 | 11 | 4.228133 | 3.25993 | 1.980059 | 0 | 8.114862 | 0
2018-02-26 10:22 | 76316.55 | 240.0004 | 3 | 11 | 4.260602 | 3.25996 | 2.08873 | 0 | 8.576077 | 0
2018-02-26 10:24 | 76436.55 | 360.0001 | 3 | 11 | 4.29562 | 3.259987 | 2.197387 | 0 | 9.040904 | 0
2018-02-26 10:26 | 76556.55 | 480.0014 | 3 | 11 | 4.332843 | 3.259995 | 2.306049 | 0 | 9.509677 | 0
2018-02-26 10:28 | 76676.55 | 600.0001 | 3 | 11 | 4.372033 | 3.260002 | 2.414721 | 0 | 9.982651 | 0
2018-02-26 10:30 | 76796.55 | 720.0001 | 3 | 11 | 4.400382 | 3.04303 | 2.522214 | 0 | 10.45458 | 0
2018-02-26 10:32 | 76916.55 | 840.0001 | 3 | 11 | 4.400368 | 2.530495 | 2.614724 | 0 | 10.86165 | 0
2018-02-26 10:34 | 77036.55 | 960.0002 | 3 | 11 | 4.400376 | 2.122307 | 2.692032 | 0 | 11.20184 | 0
2018-02-26 10:36 | 77156.55 | 1080.0001 | 3 | 11 | 4.400358 | 1.790186 | 2.757048 | 0 | 11.48793 | 0
2018-02-26 10:38 | 77276.55 | 1200.0002 | 3 | 11 | 4.400356 | 1.519062 | 2.812044 | 0 | 11.72993 | 0
2018-02-26 10:40 | 77396.55 | 1320.0002 | 3 | 11 | 4.400373 | 1.297228 | 2.858847 | 0 | 11.93589 | 0
2018-02-26 10:42 | 77516.55 | 1440.0002 | 3 | 11 | 4.400329 | 1.11375 | 2.898926 | 0 | 12.11225 | 0
2018-02-26 10:44 | 77636.55 | 1560.0001 | 3 | 11 | 4.40033 | 0.9632454 | 2.933472 | 0 | 12.26426 | 0
2018-02-26 10:46 | 77756.55 | 1680.001 | 3 | 11 | 4.400336 | 0.8382988 | 2.963441 | 0 | 12.39613 | 0
2018-02-26 10:48 | 77876.55 | 1800.0002 | 3 | 11 | 4.400314 | 0.733696 | 2.989581 | 0 | 12.51116 | 0
2018-02-26 10:50 | 77986.12 | 1909.5744 | 3 | 11 | 4.400299 | 0.6519966 | 3.010643 | 0 | 12.60384 | 0
2018-02-26 10:52 | 78106.16054 | 119.9999 | 4 | 11 | 4.352587 | 0 | 3.010643 | 0 | 12.60384 | 0
2018-02-26 10:54 | 78226.16054 | 239.9999 | 4 | 11 | 4.348829 | 0 | 3.010643 | 0 | 12.60384 | 0
2018-02-26 10:55 | 78286.16204 | 300.0014 | 4 | 11 | 4.3477 | 0 | 3.010643 | 0 | 12.60384 | 0
2018-02-26 10:57 | 78406.24 | 120.0001 | 5 | 11 | 4.101941 | -3.259987 | 3.010643 | 0.1086624 | 12.60384 | 0.4492075
2018-02-26 10:59 | 78526.24 | 240.0016 | 5 | 11 | 4.057701 | -3.25996 | 3.010643 | 0.2173246 | 12.60384 | 0.8924986
2018-02-26 11:01 | 78646.24 | 360.0001 | 5 | 11 | 4.015215 | -3.259978 | 3.010643 | 0.3259817 | 12.60384 | 1.331081
2018-02-26 11:03 | 78766.24 | 480.0017 | 5 | 11 | 3.973523 | -3.259973 | 3.010643 | 0.4346457 | 12.60384 | 1.765118
2018-02-26 11:05 | 78886.24 | 600.0017 | 5 | 11 | 3.932885 | -3.259974 | 3.010643 | 0.5432972 | 12.60384 | 2.194628
2018-02-26 11:07 | 79006.24 | 720.0001 | 5 | 11 | 3.893751 | -3.259966 | 3.010643 | 0.6519616 | 12.60384 | 2.619851
2018-02-26 11:09 | 79126.24 | 840.0001 | 5 | 11 | 3.8564 | -3.259987 | 3.010643 | 0.7606245 | 12.60384 | 3.04091
2018-02-26 11:11 | 79246.24 | 960.0009 | 5 | 11 | 3.821192 | -3.259937 | 3.010643 | 0.8692834 | 12.60384 | 3.458009
2018-02-26 11:13 | 79366.24 | 1080.0016 | 5 | 11 | 3.787964 | -3.259931 | 3.010643 | 0.9779496 | 12.60384 | 3.871421
2018-02-26 11:15 | 79486.24 | 1200.0016 | 5 | 11 | 3.756784 | -3.259971 | 3.010643 | 1.086603 | 12.60384 | 4.281283
2018-02-26 11:17 | 79606.24 | 1320.0009 | 5 | 11 | 3.727394 | -3.259933 | 3.010643 | 1.195268 | 12.60384 | 4.687903
2018-02-26 11:19 | 79726.24 | 1440.0009 | 5 | 11 | 3.699578 | -3.259906 | 3.010643 | 1.303922 | 12.60384 | 5.091373
2018-02-26 11:21 | 79846.24 | 1560.0001 | 5 | 11 | 3.673354 | -3.259892 | 3.010643 | 1.412575 | 12.60384 | 5.491907
2018-02-26 11:23 | 79966.24 | 1680.0001 | 5 | 11 | 3.648882 | -3.25995 | 3.010643 | 1.521249 | 12.60384 | 5.889756
2018-02-26 11:25 | 80086.24 | 1800.0009 | 5 | 11 | 3.62637 | -3.259904 | 3.010643 | 1.629909 | 12.60384 | 6.285002
2018-02-26 11:27 | 80206.24 | 1920.0004 | 5 | 11 | 3.60581 | -3.259943 | 3.010643 | 1.738562 | 12.60384 | 6.677883
2018-02-26 11:29 | 80326.24 | 2040.0004 | 5 | 11 | 3.587142 | -3.259997 | 3.010643 | 1.847216 | 12.60384 | 7.068638
2018-02-26 11:31 | 80446.24 | 2160.0024 | 5 | 11 | 3.570119 | -3.259955 | 3.010643 | 1.955885 | 12.60384 | 7.457508
2018-02-26 11:33 | 80566.24 | 2280.0008 | 5 | 11 | 3.554335 | -3.259916 | 3.010643 | 2.064539 | 12.60384 | 7.84455
2018-02-26 11:35 | 80686.24 | 2400.0016 | 5 | 11 | 3.539173 | -3.259921 | 3.010643 | 2.173198 | 12.60384 | 8.229932
2018-02-26 11:37 | 80806.24 | 2520.0001 | 5 | 11 | 3.524033 | -3.259941 | 3.010643 | 2.281864 | 12.60384 | 8.613699
2018-02-26 11:39 | 80926.24 | 2640 | 5 | 11 | 3.507781 | -3.259966 | 3.010643 | 2.390516 | 12.60384 | 8.995728
2018-02-26 11:41 | 81046.24 | 2760.0013 | 5 | 11 | 3.488008 | -3.259916 | 3.010643 | 2.499171 | 12.60384 | 9.375837
2018-02-26 11:43 | 81166.24 | 2880.0013 | 5 | 11 | 3.461389 | -3.259931 | 3.010643 | 2.607829 | 12.60384 | 9.753473
2018-02-26 11:45 | 81286.24 | 3000.0013 | 5 | 11 | 3.424026 | -3.259931 | 3.010643 | 2.716488 | 12.60384 | 10.12767
2018-02-26 11:47 | 81406.24 | 3120 | 5 | 11 | 3.365385 | -3.259933 | 3.010643 | 2.825145 | 12.60384 | 10.49682
2018-02-26 11:49 | 81526.24 | 3240.0004 | 5 | 11 | 3.246352 | -3.2599 | 3.010643 | 2.933812 | 12.60384 | 10.85703
2018-02-26 11:50 | 81610.13 | 3323.8911 | 5 | 11 | 2.999974 | -3.259927 | 3.010643 | 3.009768 | 12.60384 | 11.09621
2018-02-26 11:52 | 81730.17966 | 120.0011 | 6 | 11 | 3.311049 | 0 | 3.010643 | 3.009781 | 12.60384 | 11.09625
2018-02-26 11:54 | 81850.17926 | 240.0007 | 6 | 11 | 3.320792 | 0 | 3.010643 | 3.009781 | 12.60384 | 11.09625
2018-02-26 11:55 | 81910.18156 | 300.003 | 6 | 11 | 3.323846 | 0 | 3.010643 | 3.009781 | 12.60384 | 11.09625
2018-02-26 11:55 | 81910.19 | 0.0023 | 7 | 12 | 3.323923 | 0 | 0 | 0 | 0 | 0
2018-02-26 11:57 | 82030.27 | 120.0018 | 2 | 12 | 3.956737 | 4.89019 | 0.1623161 | 0 | 0.6219503 | 0
2018-02-26 11:59 | 82150.27 | 240.001 | 2 | 12 | 4.00263 | 4.889853 | 0.3253041 | 0 | 1.27093 | 0
2018-02-26 12:01 | 82270.27 | 360.001 | 2 | 12 | 4.039154 | 4.889809 | 0.4882911 | 0 | 1.926403 | 0
2018-02-26 12:03 | 82390.27 | 480.0011 | 2 | 12 | 4.068958 | 4.890125 | 0.6512799 | 0 | 2.587221 | 0
2018-02-26 12:05 | 82510.27 | 600.0006 | 2 | 12 | 4.094839 | 4.890148 | 0.8142773 | 0 | 3.25261 | 0
2018-02-26 12:07 | 82630.27 | 720.0019 | 2 | 12 | 4.11851 | 4.890156 | 0.9772728 | 0 | 3.921978 | 0
2018-02-26 12:09 | 82750.27 | 840.0006 | 2 | 12 | 4.143952 | 4.890173 | 1.140261 | 0 | 4.595282 | 0
2018-02-26 12:11 | 82870.27 | 960.0006 | 2 | 12 | 4.17205 | 4.890152 | 1.303268 | 0 | 5.27303 | 0
2018-02-26 12:13 | 82990.27 | 1080.0002 | 2 | 12 | 4.200393 | 4.830269 | 1.466168 | 0 | 5.955121 | 0
2018-02-26 12:15 | 83110.27 | 1200.0002 | 2 | 12 | 4.200386 | 4.269537 | 1.617592 | 0 | 6.591156 | 0
2018-02-26 12:17 | 83230.27 | 1320.001 | 2 | 12 | 4.200385 | 3.75404 | 1.751208 | 0 | 7.152394 | 0
2018-02-26 12:19 | 83350.27 | 1440.001 | 2 | 12 | 4.200395 | 3.273834 | 1.868214 | 0 | 7.643867 | 0
2018-02-26 12:19 | 83353.82 | 1443.552 | 2 | 12 | 4.200381 | 3.259966 | 1.871439 | 0 | 7.657409 | 0
2018-02-26 12:21 | 83473.84 | 120.0002 | 3 | 12 | 4.228105 | 3.25993 | 1.979665 | 1.96e-10 | 8.113386 | 7.99e-10
2018-02-26 12:23 | 83593.84 | 240.0006 | 3 | 12 | 4.260617 | 3.259993 | 2.088329 | 1.96e-10 | 8.57457 | 7.99e-10
2018-02-26 12:25 | 83713.84 | 360.0002 | 3 | 12 | 4.295643 | 3.259987 | 2.196993 | 1.96e-10 | 9.039431 | 7.99e-10
2018-02-26 12:27 | 83833.84 | 480.0002 | 3 | 12 | 4.332908 | 3.259996 | 2.305644 | 1.96e-10 | 9.508163 | 7.99e-10
2018-02-26 12:29 | 83953.84 | 600.0018 | 3 | 12 | 4.372059 | 3.259951 | 2.414312 | 1.96e-10 | 9.981123 | 7.99e-10
2018-02-26 12:31 | 84073.84 | 720.0002 | 3 | 12 | 4.40039 | 3.04303 | 2.521797 | 1.96e-10 | 10.45302 | 7.99e-10
2018-02-26 12:33 | 84193.84 | 840.001 | 3 | 12 | 4.400393 | 2.531857 | 2.614317 | 1.96e-10 | 10.86014 | 7.99e-10
2018-02-26 12:35 | 84313.84 | 960.0001 | 3 | 12 | 4.40037 | 2.123489 | 2.691655 | 1.96e-10 | 11.20046 | 7.99e-10
2018-02-26 12:37 | 84433.84 | 1080.001 | 3 | 12 | 4.400358 | 1.790058 | 2.756683 | 1.96e-10 | 11.4866 | 7.99e-10
2018-02-26 12:39 | 84553.84 | 1200.0002 | 3 | 12 | 4.400336 | 1.519049 | 2.811688 | 1.96e-10 | 11.72865 | 7.99e-10
2018-02-26 12:41 | 84673.84 | 1320.001 | 3 | 12 | 4.400357 | 1.297325 | 2.858502 | 1.96e-10 | 11.93464 | 7.99e-10
2018-02-26 12:43 | 84793.84 | 1440.001 | 3 | 12 | 4.40033 | 1.113867 | 2.898589 | 1.96e-10 | 12.11104 | 7.99e-10
2018-02-26 12:45 | 84913.84 | 1560.001 | 3 | 12 | 4.40034 | 0.963522 | 2.933137 | 1.96e-10 | 12.26306 | 7.99e-10
2018-02-26 12:47 | 85033.84 | 1680.001 | 3 | 12 | 4.400326 | 0.8381214 | 2.9631 | 1.96e-10 | 12.39491 | 7.99e-10
2018-02-26 12:49 | 85153.84 | 1800.001 | 3 | 12 | 4.400323 | 0.7333965 | 2.989235 | 1.96e-10 | 12.50991 | 7.99e-10
2018-02-26 12:51 | 85263.21 | 1909.376 | 3 | 12 | 4.400311 | 0.6519985 | 3.010257 | 1.96e-10 | 12.60242 | 7.99e-10
2018-02-26 12:53 | 85383.25 | 119.9998 | 4 | 12 | 4.352624 | 0 | 3.010257 | 1.96e-10 | 12.60242 | 7.99e-10
2018-02-26 12:55 | 85503.25 | 239.9998 | 4 | 12 | 4.348868 | 0 | 3.010257 | 1.96e-10 | 12.60242 | 7.99e-10
2018-02-26 12:56 | 85563.25 | 300.0012 | 4 | 12 | 4.347753 | 0 | 3.010257 | 1.96e-10 | 12.60242 | 7.99e-10
2018-02-26 12:58 | 85683.33 | 120.0006 | 5 | 12 | 4.102002 | -3.259987 | 3.010257 | 0.1086572 | 12.60242 | 0.4491917
2018-02-26 13:00 | 85803.33 | 240.001 | 5 | 12 | 4.057725 | -3.259966 | 3.010257 | 0.2173137 | 12.60242 | 0.8924635
2018-02-26 13:02 | 85923.33 | 360.0015 | 5 | 12 | 4.015188 | -3.259974 | 3.010257 | 0.3259757 | 12.60242 | 1.331064
2018-02-26 13:04 | 86043.33 | 480.001 | 5 | 12 | 3.973497 | -3.259952 | 3.010257 | 0.4346296 | 12.60242 | 1.765057
2018-02-26 13:06 | 86163.33 | 600.001 | 5 | 12 | 3.93283 | -3.259921 | 3.010257 | 0.5432851 | 12.60242 | 2.194579
2018-02-26 13:08 | 86283.33 | 720.0007 | 5 | 12 | 3.89366 | -3.259968 | 3.010257 | 0.6519535 | 12.60242 | 2.619808
2018-02-26 13:10 | 86403.33 | 840.001 | 5 | 12 | 3.856302 | -3.259974 | 3.010257 | 0.760608 | 12.60242 | 3.040824
2018-02-26 13:12 | 86523.33 | 960.0006 | 5 | 12 | 3.821062 | -3.259927 | 3.010257 | 0.8692621 | 12.60242 | 3.457894
2018-02-26 13:14 | 86643.33 | 1080.0007 | 5 | 12 | 3.78783 | -3.259904 | 3.010257 | 0.9779202 | 12.60242 | 3.87126
2018-02-26 13:16 | 86763.33 | 1200.0006 | 5 | 12 | 3.75666 | -3.259933 | 3.010257 | 1.086581 | 12.60242 | 4.281137
2018-02-26 13:18 | 86883.33 | 1320.0006 | 5 | 12 | 3.727294 | -3.259968 | 3.010257 | 1.195236 | 12.60242 | 4.687703
2018-02-26 13:20 | 87003.33 | 1440.0002 | 5 | 12 | 3.699531 | -3.259918 | 3.010257 | 1.303899 | 12.60242 | 5.0912
2018-02-26 13:22 | 87123.33 | 1560.0018 | 5 | 12 | 3.673293 | -3.259935 | 3.010257 | 1.412559 | 12.60242 | 5.49175
2018-02-26 13:24 | 87243.33 | 1680.001 | 5 | 12 | 3.648865 | -3.259933 | 3.010257 | 1.521224 | 12.60242 | 5.889563
2018-02-26 13:26 | 87363.33 | 1800.001 | 5 | 12 | 3.626375 | -3.259895 | 3.010257 | 1.629885 | 12.60242 | 6.284812
2018-02-26 13:28 | 87483.33 | 1920.001 | 5 | 12 | 3.605829 | -3.259974 | 3.010257 | 1.738543 | 12.60242 | 6.677713
2018-02-26 13:30 | 87603.33 | 2040.001 | 5 | 12 | 3.587179 | -3.259953 | 3.010257 | 1.847198 | 12.60242 | 7.068477
2018-02-26 13:32 | 87723.33 | 2160.001 | 5 | 12 | 3.570185 | -3.259955 | 3.010257 | 1.955863 | 12.60242 | 7.45734
2018-02-26 13:34 | 87843.33 | 2280.0018 | 5 | 12 | 3.554347 | -3.259953 | 3.010257 | 2.064523 | 12.60242 | 7.844409
2018-02-26 13:36 | 87963.33 | 2400.0001 | 5 | 12 | 3.539137 | -3.259873 | 3.010257 | 2.173179 | 12.60242 | 8.229782
2018-02-26 13:38 | 88083.33 | 2520.0002 | 5 | 12 | 3.523935 | -3.25995 | 3.010257 | 2.28184 | 12.60242 | 8.613524
2018-02-26 13:40 | 88203.33 | 2640.0026 | 5 | 12 | 3.507622 | -3.259987 | 3.010257 | 2.390505 | 12.60242 | 8.995585
2018-02-26 13:42 | 88323.33 | 2760.001 | 5 | 12 | 3.487769 | -3.259923 | 3.010257 | 2.499169 | 12.60242 | 9.375703
2018-02-26 13:44 | 88443.33 | 2880.001 | 5 | 12 | 3.461105 | -3.259933 | 3.010257 | 2.607831 | 12.60242 | 9.753323
2018-02-26 13:46 | 88563.33 | 3000.0006 | 5 | 12 | 3.423689 | -3.259955 | 3.010257 | 2.716484 | 12.60242 | 10.12747
2018-02-26 13:48 | 88683.33 | 3120.001 | 5 | 12 | 3.364953 | -3.259923 | 3.010257 | 2.825153 | 12.60242 | 10.49662
2018-02-26 13:50 | 88803.33 | 3240.0015 | 5 | 12 | 3.245563 | -3.259937 | 3.010257 | 2.93381 | 12.60242 | 10.85673
2018-02-26 13:51 | 88886.82 | 3323.4953 | 5 | 12 | 2.999972 | -3.259931 | 3.010257 | 3.009405 | 12.60242 | 11.09473
2018-02-26 13:53 | 89006.87 | 120.0007 | 6 | 12 | 3.311397 | 0 | 3.010257 | 3.009422 | 12.60242 | 11.09478
2018-02-26 13:55 | 89126.87 | 239.9999 | 6 | 12 | 3.321191 | 0 | 3.010257 | 3.009422 | 12.60242 | 11.09478
2018-02-26 13:56 | 89186.87 | 300.0014 | 6 | 12 | 3.324214 | 0 | 3.010257 | 3.009422 | 12.60242 | 11.09478
2018-02-26 13:56 | 89186.87944 | 0.0023 | 7 | 13 | 3.324122 | 0 | 0 | 0 | 0 | 0
2018-02-26 13:58 | 89306.96006 | 120.001 | 2 | 13 | 3.956934 | 4.889894 | 0.1623123 | 0 | 0.6219812 | 0
2018-02-26 14:00 | 89426.96016 | 240.0011 | 2 | 13 | 4.002883 | 4.88982 | 0.3253097 | 0 | 1.271034 | 0
2018-02-26 14:02 | 89546.95966 | 360.0006 | 2 | 13 | 4.039454 | 4.889837 | 0.4882831 | 0 | 1.926497 | 0
2018-02-26 14:04 | 89666.96086 | 480.0018 | 2 | 13 | 4.069329 | 4.890192 | 0.6512702 | 0 | 2.587362 | 0
2018-02-26 14:06 | 89786.95966 | 600.0006 | 2 | 13 | 4.095325 | 4.890034 | 0.8142801 | 0 | 3.252873 | 0
2018-02-26 14:08 | 89906.96086 | 720.0018 | 2 | 13 | 4.118997 | 4.890152 | 0.9772742 | 0 | 3.922315 | 0
2018-02-26 14:10 | 90026.96086 | 840.0018 | 2 | 13 | 4.144447 | 4.890095 | 1.140264 | 0 | 4.595704 | 0
2018-02-26 14:12 | 90146.95926 | 960.0002 | 2 | 13 | 4.172596 | 4.890144 | 1.303267 | 0 | 5.273521 | 0
2018-02-26 14:14 | 90266.95926 | 1080.0002 | 2 | 13 | 4.200398 | 4.819057 | 1.466125 | 0 | 5.95552 | 0
2018-02-26 14:16 | 90386.96016 | 1200.0011 | 2 | 13 | 4.200391 | 4.261654 | 1.617243 | 0 | 6.590271 | 0
2018-02-26 14:18 | 90506.95926 | 1320.0002 | 2 | 13 | 4.200358 | 3.746431 | 1.750607 | 0 | 7.15045 | 0
2018-02-26 14:20 | 90626.95926 | 1440.0002 | 2 | 13 | 4.200379 | 3.269003 | 1.867418 | 0 | 7.641103 | 0
2018-02-26 14:20 | 90629.26316 | 1442.3041 | 2 | 13 | 4.200381 | 3.259993 | 1.869511 | 0 | 7.649893 | 0
2018-02-26 14:22 | 90749.28 | 120.0001 | 3 | 13 | 4.2281 | 3.259945 | 1.977732 | 0 | 8.105847 | 0
2018-02-26 14:24 | 90869.28 | 240.0001 | 3 | 13 | 4.260599 | 3.260019 | 2.086403 | 0 | 8.567057 | 0
2018-02-26 14:26 | 90989.28 | 360.0009 | 3 | 13 | 4.295588 | 3.260036 | 2.195065 | 0 | 9.031907 | 0
2018-02-26 14:28 | 91109.28 | 480.0005 | 3 | 13 | 4.332868 | 3.260014 | 2.303723 | 0 | 9.50066 | 0
2018-02-26 14:30 | 91229.28 | 600.0009 | 3 | 13 | 4.372016 | 3.260004 | 2.412388 | 0 | 9.973601 | 0
2018-02-26 14:32 | 91349.28 | 720.0009 | 3 | 13 | 4.400392 | 3.043566 | 2.519876 | 0 | 10.44551 | 0
2018-02-26 14:34 | 91469.28 | 840.0001 | 3 | 13 | 4.40036 | 2.53072 | 2.612407 | 0 | 10.85268 | 0
2018-02-26 14:36 | 91589.28 | 960.0001 | 3 | 13 | 4.400344 | 2.122507 | 2.689739 | 0 | 11.19297 | 0
2018-02-26 14:38 | 91709.28 | 1080.0007 | 3 | 13 | 4.400358 | 1.790794 | 2.754784 | 0 | 11.47919 | 0
2018-02-26 14:40 | 91829.28 | 1200.0012 | 3 | 13 | 4.400368 | 1.519783 | 2.809812 | 0 | 11.72133 | 0
2018-02-26 14:42 | 91949.28 | 1320.0008 | 3 | 13 | 4.400355 | 1.298149 | 2.856637 | 0 | 11.92738 | 0
2018-02-26 14:44 | 92069.28 | 1440.0011 | 3 | 13 | 4.400321 | 1.114817 | 2.896763 | 0 | 12.10395 | 0
2018-02-26 14:46 | 92189.28 | 1560.0011 | 3 | 13 | 4.400317 | 0.9640732 | 2.931345 | 0 | 12.25612 | 0
2018-02-26 14:48 | 92309.28 | 1680.0011 | 3 | 13 | 4.400328 | 0.8396988 | 2.961336 | 0 | 12.38809 | 0
2018-02-26 14:50 | 92429.28 | 1800.0011 | 3 | 13 | 4.40035 | 0.7351437 | 2.987512 | 0 | 12.50327 | 0
2018-02-26 14:52 | 92541.23 | 1911.9498 | 3 | 13 | 4.400331 | 0.6519985 | 3.009033 | 0 | 12.59797 | 0
2018-02-26 14:54 | 92661.26 | 119.9999 | 4 | 13 | 4.352521 | 0 | 3.009033 | 0 | 12.59797 | 0
2018-02-26 14:56 | 92781.26 | 239.9999 | 4 | 13 | 4.348769 | 0 | 3.009033 | 0 | 12.59797 | 0
2018-02-26 14:57 | 92841.27 | 300.0014 | 4 | 13 | 4.347651 | 0 | 3.009033 | 0 | 12.59797 | 0
2018-02-26 14:59 | 92961.35 | 120.0008 | 5 | 13 | 4.101247 | -3.259976 | 3.009033 | 0.1086555 | 12.59797 | 0.449112
2018-02-26 15:01 | 93081.35 | 240.0008 | 5 | 13 | 4.056931 | -3.260031 | 3.009033 | 0.217324 | 12.59797 | 0.8923483
2018-02-26 15:03 | 93201.35 | 360.0001 | 5 | 13 | 4.014456 | -3.260005 | 3.009033 | 0.3259835 | 12.59797 | 1.330855
2018-02-26 15:05 | 93321.35 | 480.0009 | 5 | 13 | 3.972766 | -3.259985 | 3.009033 | 0.4346422 | 12.59797 | 1.76479
2018-02-26 15:07 | 93441.35 | 600.0016 | 5 | 13 | 3.93213 | -3.259966 | 3.009033 | 0.5433009 | 12.59797 | 2.194246
2018-02-26 15:09 | 93561.35 | 720.0009 | 5 | 13 | 3.892967 | -3.25996 | 3.009033 | 0.6519607 | 12.59797 | 2.619368
2018-02-26 15:11 | 93681.35 | 840.0016 | 5 | 13 | 3.855621 | -3.260035 | 3.009033 | 0.7606335 | 12.59797 | 3.040381
2018-02-26 15:13 | 93801.35 | 960.0008 | 5 | 13 | 3.820395 | -3.25998 | 3.009033 | 0.8692915 | 12.59797 | 3.457392
2018-02-26 15:15 | 93921.35 | 1080.0008 | 5 | 13 | 3.787195 | -3.260001 | 3.009033 | 0.9779421 | 12.59797 | 3.870659
2018-02-26 15:17 | 94041.35 | 1200.0008 | 5 | 13 | 3.756073 | -3.259916 | 3.009033 | 1.086602 | 12.59797 | 4.280467
2018-02-26 15:19 | 94161.35 | 1320.0009 | 5 | 13 | 3.726727 | -3.259948 | 3.009033 | 1.195264 | 12.59797 | 4.687
2018-02-26 15:21 | 94281.35 | 1440.0016 | 5 | 13 | 3.698976 | -3.259948 | 3.009033 | 1.303927 | 12.59797 | 5.090435
2018-02-26 15:23 | 94401.35 | 1560.0001 | 5 | 13 | 3.672823 | -3.259937 | 3.009033 | 1.412582 | 12.59797 | 5.490911
2018-02-26 15:25 | 94521.35 | 1680.0008 | 5 | 13 | 3.648437 | -3.2599 | 3.009033 | 1.521239 | 12.59797 | 5.888646
2018-02-26 15:27 | 94641.35 | 1800.0011 | 5 | 13 | 3.625997 | -3.259916 | 3.009033 | 1.629893 | 12.59797 | 6.283824
2018-02-26 15:29 | 94761.35 | 1920.0008 | 5 | 13 | 3.605493 | -3.2599 | 3.009033 | 1.738541 | 12.59797 | 6.67665
2018-02-26 15:31 | 94881.35 | 2040.0009 | 5 | 13 | 3.586881 | -3.259904 | 3.009033 | 1.847198 | 12.59797 | 7.067385
2018-02-26 15:33 | 95001.35 | 2160.0017 | 5 | 13 | 3.569935 | -3.259873 | 3.009033 | 1.95585 | 12.59797 | 7.456169
2018-02-26 15:35 | 95121.35 | 2280.0017 | 5 | 13 | 3.554166 | -3.259935 | 3.009033 | 2.064503 | 12.59797 | 7.843191
2018-02-26 15:37 | 95241.35 | 2400.0002 | 5 | 13 | 3.539032 | -3.259895 | 3.009033 | 2.173153 | 12.59797 | 8.228523
2018-02-26 15:39 | 95361.35 | 2520.001 | 5 | 13 | 3.523856 | -3.259893 | 3.009033 | 2.281808 | 12.59797 | 8.612237
2018-02-26 15:41 | 95481.35 | 2640.0017 | 5 | 13 | 3.507506 | -3.259911 | 3.009033 | 2.39046 | 12.59797 | 8.994242
2018-02-26 15:43 | 95601.35 | 2760.0009 | 5 | 13 | 3.487654 | -3.259937 | 3.009033 | 2.499116 | 12.59797 | 9.374319
2018-02-26 15:45 | 95721.35 | 2880.0017 | 5 | 13 | 3.460959 | -3.259861 | 3.009033 | 2.607764 | 12.59797 | 9.751881
2018-02-26 15:47 | 95841.35 | 3000.0003 | 5 | 13 | 3.423439 | -3.259916 | 3.009033 | 2.716416 | 12.59797 | 10.126
2018-02-26 15:49 | 95961.35 | 3120.0017 | 5 | 13 | 3.364384 | -3.259895 | 3.009033 | 2.825071 | 12.59797 | 10.49506
2018-02-26 15:51 | 96081.35 | 3240.0017 | 5 | 13 | 3.243726 | -3.25989 | 3.009033 | 2.933724 | 12.59797 | 10.85505
2018-02-26 15:52 | 96163.64 | 3322.2839 | 5 | 13 | 2.999973 | -3.259914 | 3.009033 | 3.008222 | 12.59797 | 11.0895
2018-02-26 15:54 | 96283.67596 | 120.0001 | 6 | 13 | 3.311198 | 0 | 3.009033 | 3.008222 | 12.59797 | 11.0895
2018-02-26 15:56 | 96403.67596 | 240.0001 | 6 | 13 | 3.32097 | 0 | 3.009033 | 3.008222 | 12.59797 | 11.0895
2018-02-26 15:57 | 96463.67976 | 300.0039 | 6 | 13 | 3.323997 | 0 | 3.009033 | 3.008222 | 12.59797 | 11.0895
2018-02-26 15:57 | 96463.7 | 0.0049 | 7 | 14 | 3.323989 | 0 | 0 | 0 | 0 | 0
2018-02-26 15:59 | 96583.78 | 120.001 | 2 | 14 | 3.956798 | 4.88982 | 0.1623031 | 0 | 0.6219171 | 0
2018-02-26 16:01 | 96703.78 | 240.0007 | 2 | 14 | 4.002711 | 4.890018 | 0.325283 | 0 | 1.270877 | 0
2018-02-26 16:03 | 96823.78 | 360.0002 | 2 | 14 | 4.039224 | 4.889866 | 0.4882509 | 0 | 1.926287 | 0
2018-02-26 16:05 | 96943.78 | 480.001 | 2 | 14 | 4.069084 | 4.890169 | 0.6512441 | 0 | 2.587138 | 0
2018-02-26 16:07 | 97063.78 | 600.0018 | 2 | 14 | 4.09514 | 4.890114 | 0.8142279 | 0 | 3.252506 | 0
2018-02-26 16:09 | 97183.78 | 720.0019 | 2 | 14 | 4.118872 | 4.890144 | 0.9772097 | 0 | 3.921873 | 0
2018-02-26 16:11 | 97303.78 | 840.0002 | 2 | 14 | 4.144354 | 4.890127 | 1.140198 | 0 | 4.595239 | 0
2018-02-26 16:13 | 97423.78 | 960.0012 | 2 | 14 | 4.172488 | 4.890141 | 1.303185 | 0 | 5.272979 | 0
2018-02-26 16:15 | 97543.78 | 1080.0005 | 2 | 14 | 4.200399 | 4.820976 | 1.466043 | 0 | 5.954955 | 0
2018-02-26 16:17 | 97663.78 | 1200.0009 | 2 | 14 | 4.200359 | 4.26264 | 1.61721 | 0 | 6.589915 | 0
2018-02-26 16:19 | 97783.78 | 1320.0002 | 2 | 14 | 4.200388 | 3.748623 | 1.750625 | 0 | 7.150307 | 0
2018-02-26 16:21 | 97903.78 | 1440.0002 | 2 | 14 | 4.200378 | 3.268776 | 1.867451 | 0 | 7.641019 | 0
2018-02-26 16:22 | 97906.19 | 1442.4113 | 2 | 14 | 4.200388 | 3.259996 | 1.869637 | 0 | 7.650202 | 0
2018-02-26 16:24 | 98026.21 | 120.0008 | 3 | 14 | 4.228099 | 3.259975 | 1.97785 | 2.1e-10 | 8.106126 | 8.55e-10
2018-02-26 16:26 | 98146.21 | 240.0001 | 3 | 14 | 4.260558 | 3.259943 | 2.0865 | 2.1e-10 | 8.567245 | 8.55e-10
2018-02-26 16:28 | 98266.21 | 360.0017 | 3 | 14 | 4.295559 | 3.259983 | 2.195153 | 2.1e-10 | 9.032047 | 8.55e-10
2018-02-26 16:30 | 98386.21 | 480.0009 | 3 | 14 | 4.332789 | 3.259966 | 2.303806 | 2.1e-10 | 9.500781 | 8.55e-10
2018-02-26 16:32 | 98506.21 | 600.0017 | 3 | 14 | 4.371966 | 3.25993 | 2.412464 | 2.1e-10 | 9.973684 | 8.55e-10
2018-02-26 16:34 | 98626.21 | 720.0017 | 3 | 14 | 4.400375 | 3.043831 | 2.519964 | 2.1e-10 | 10.44564 | 8.55e-10
2018-02-26 16:36 | 98746.21 | 840.0001 | 3 | 14 | 4.400382 | 2.531952 | 2.612502 | 2.1e-10 | 10.85284 | 8.55e-10
2018-02-26 16:38 | 98866.21 | 960.0006 | 3 | 14 | 4.400374 | 2.12365 | 2.689843 | 2.1e-10 | 11.19317 | 8.55e-10
2018-02-26 16:40 | 98986.21 | 1080.0018 | 3 | 14 | 4.400342 | 1.790554 | 2.754889 | 2.1e-10 | 11.47939 | 8.55e-10
2018-02-26 16:42 | 99106.21 | 1200.0017 | 3 | 14 | 4.400358 | 1.519835 | 2.809906 | 2.1e-10 | 11.72149 | 8.55e-10
2018-02-26 16:44 | 99226.21 | 1320.0001 | 3 | 14 | 4.400357 | 1.297787 | 2.856733 | 2.1e-10 | 11.92755 | 8.55e-10
2018-02-26 16:46 | 99346.21 | 1440.0001 | 3 | 14 | 4.400339 | 1.115175 | 2.89684 | 2.1e-10 | 12.10403 | 8.55e-10
2018-02-26 16:48 | 99466.21 | 1560.0009 | 3 | 14 | 4.400344 | 0.9644756 | 2.93141 | 2.1e-10 | 12.25615 | 8.55e-10
2018-02-26 16:50 | 99586.21 | 1680.0002 | 3 | 14 | 4.40034 | 0.8391266 | 2.961397 | 2.1e-10 | 12.3881 | 8.55e-10
2018-02-26 16:52 | 99706.21 | 1800.0002 | 3 | 14 | 4.400318 | 0.7338619 | 2.987556 | 2.1e-10 | 12.50321 | 8.55e-10
2018-02-26 16:53 | 99816.64 | 1910.4247 | 3 | 14 | 4.400297 | 0.6519985 | 3.008784 | 2.1e-10 | 12.59662 | 8.55e-10
2018-02-26 16:55 | 99936.68 | 120.0018 | 4 | 14 | 4.352565 | 0 | 3.008786 | 2.1e-10 | 12.59663 | 8.55e-10
2018-02-26 16:57 | 100056.7 | 240.0018 | 4 | 14 | 4.348845 | 0 | 3.008786 | 2.1e-10 | 12.59663 | 8.55e-10
2018-02-26 16:58 | 100116.7 | 300.0024 | 4 | 14 | 4.347718 | 0 | 3.008786 | 2.1e-10 | 12.59663 | 8.55e-10
2018-02-26 17:00 | 100236.8 | 120.0009 | 5 | 14 | 4.101915 | -3.259991 | 3.008786 | 0.1086491 | 12.59663 | 0.4491454
2018-02-26 17:02 | 100356.8 | 240.0001 | 5 | 14 | 4.057655 | -3.259968 | 3.008786 | 0.2173031 | 12.59663 | 0.8923982
2018-02-26 17:04 | 100476.8 | 360.0018 | 5 | 14 | 4.015182 | -3.25996 | 3.008786 | 0.325956 | 12.59663 | 1.330959
2018-02-26 17:06 | 100596.8 | 480.0026 | 5 | 14 | 3.973499 | -3.25996 | 3.008786 | 0.4346099 | 12.59663 | 1.764952
2018-02-26 17:08 | 100716.8 | 600.0001 | 5 | 14 | 3.932872 | -3.259939 | 3.008786 | 0.5432667 | 12.59663 | 2.194481
2018-02-26 17:10 | 100836.8 | 720.0009 | 5 | 14 | 3.893701 | -3.259946 | 3.008786 | 0.6519206 | 12.59663 | 2.61966
2018-02-26 17:12 | 100956.8 | 840.0001 | 5 | 14 | 3.856361 | -3.259918 | 3.008786 | 0.7605765 | 12.59663 | 3.040687
2018-02-26 17:14 | 101076.8 | 960.0018 | 5 | 14 | 3.821106 | -3.259918 | 3.008786 | 0.8692273 | 12.59663 | 3.457748
2018-02-26 17:16 | 101196.8 | 1080.0018 | 5 | 14 | 3.787916 | -3.259925 | 3.008786 | 0.9778793 | 12.59663 | 3.871098
2018-02-26 17:18 | 101316.8 | 1200.001 | 5 | 14 | 3.756726 | -3.259966 | 3.008786 | 1.086533 | 12.59663 | 4.280954
2018-02-26 17:20 | 101436.8 | 1320.0018 | 5 | 14 | 3.727345 | -3.259916 | 3.008786 | 1.195187 | 12.59663 | 4.687527
2018-02-26 17:22 | 101556.8 | 1440.0001 | 5 | 14 | 3.699534 | -3.259867 | 3.008786 | 1.303834 | 12.59663 | 5.090967
2018-02-26 17:24 | 101676.8 | 1560.0001 | 5 | 14 | 3.673311 | -3.259849 | 3.008786 | 1.412491 | 12.59663 | 5.491506
2018-02-26 17:26 | 101796.8 | 1680.0007 | 5 | 14 | 3.64885 | -3.259893 | 3.008786 | 1.521145 | 12.59663 | 5.889279
2018-02-26 17:28 | 101916.8 | 1800.0018 | 5 | 14 | 3.626321 | -3.259893 | 3.008786 | 1.629797 | 12.59663 | 6.284491
2018-02-26 17:30 | 102036.8 | 1920.0001 | 5 | 14 | 3.605779 | -3.25989 | 3.008786 | 1.738447 | 12.59663 | 6.677359
2018-02-26 17:32 | 102156.8 | 2040.0001 | 5 | 14 | 3.587109 | -3.259925 | 3.008786 | 1.847103 | 12.59663 | 7.068114
2018-02-26 17:34 | 102276.8 | 2160 | 5 | 14 | 3.570099 | -3.259877 | 3.008786 | 1.955753 | 12.59663 | 7.456917
2018-02-26 17:36 | 102396.8 | 2280.0001 | 5 | 14 | 3.554291 | -3.259879 | 3.008786 | 2.064406 | 12.59663 | 7.843953
2018-02-26 17:38 | 102516.8 | 2400.001 | 5 | 14 | 3.539103 | -3.259879 | 3.008786 | 2.173058 | 12.59663 | 8.229304
2018-02-26 17:40 | 102636.8 | 2520.0018 | 5 | 14 | 3.523891 | -3.259833 | 3.008786 | 2.281717 | 12.59663 | 8.613035
2018-02-26 17:42 | 102756.8 | 2640.0009 | 5 | 14 | 3.507567 | -3.25989 | 3.008786 | 2.390366 | 12.59663 | 8.995035
2018-02-26 17:44 | 102876.8 | 2760.0012 | 5 | 14 | 3.487712 | -3.259906 | 3.008786 | 2.499015 | 12.59663 | 9.375097
2018-02-26 17:46 | 102996.8 | 2880.0018 | 5 | 14 | 3.460966 | -3.25995 | 3.008786 | 2.607667 | 12.59663 | 9.752672
2018-02-26 17:48 | 103116.8 | 3000.0009 | 5 | 14 | 3.423443 | -3.259877 | 3.008786 | 2.716324 | 12.59663 | 10.12681
2018-02-26 17:50 | 103236.8 | 3120.0018 | 5 | 14 | 3.364412 | -3.259895 | 3.008786 | 2.824977 | 12.59663 | 10.49586
2018-02-26 17:52 | 103356.8 | 3240.0001 | 5 | 14 | 3.24386 | -3.259895 | 3.008786 | 2.933628 | 12.59663 | 10.85585
2018-02-26 17:54 | 103439.1 | 3322.2991 | 5 | 14 | 2.999993 | -3.259861 | 3.008786 | 3.008144 | 12.59663 | 11.09036
2018-02-26 17:56 | 103559.1 | 120.0018 | 6 | 14 | 3.310781 | 0 | 3.008786 | 3.008144 | 12.59663 | 11.09036
2018-02-26 17:58 | 103679.1 | 240.0018 | 6 | 14 | 3.320558 | 0 | 3.008786 | 3.008144 | 12.59663 | 11.09036
2018-02-26 17:59 | 103739.1 | 300.0032 | 6 | 14 | 3.323609 | 0 | 3.008786 | 3.008144 | 12.59663 | 11.09036
2018-02-26 17:59 | 103739.1 | 0.0039 | 7 | 15 | 3.323795 | 0 | 0 | 0 | 0 | 0
2018-02-26 18:01 | 103859.2 | 120.0009 | 2 | 15 | 3.956576 | 4.890131 | 0.1622941 | 0 | 0.621829 | 0
2018-02-26 18:03 | 103979.2 | 240.0009 | 2 | 15 | 4.002535 | 4.890219 | 0.3252723 | 0 | 1.270751 | 0
2018-02-26 18:05 | 104099.2 | 360.0001 | 2 | 15 | 4.039054 | 4.890213 | 0.4882523 | 0 | 1.926179 | 0
2018-02-26 18:07 | 104219.2 | 480.0001 | 2 | 15 | 4.06887 | 4.889982 | 0.6512279 | 0 | 2.586926 | 0
2018-02-26 18:09 | 104339.2 | 600.0009 | 2 | 15 | 4.094866 | 4.890108 | 0.8142078 | 0 | 3.25224 | 0
2018-02-26 18:11 | 104459.2 | 720.0009 | 2 | 15 | 4.11854 | 4.890118 | 0.9771916 | 0 | 3.921565 | 0
2018-02-26 18:13 | 104579.2 | 840.0009 | 2 | 15 | 4.144057 | 4.890104 | 1.140181 | 0 | 4.594885 | 0
2018-02-26 18:15 | 104699.2 | 960.0001 | 2 | 15 | 4.172192 | 4.890085 | 1.303167 | 0 | 5.272563 | 0
2018-02-26 18:17 | 104819.2 | 1080.0026 | 2 | 15 | 4.200365 | 4.825752 | 1.466058 | 0 | 5.954642 | 0
2018-02-26 18:19 | 104939.2 | 1200 | 2 | 15 | 4.200399 | 4.267328 | 1.617352 | 0 | 6.590136 | 0
2018-02-26 18:21 | 105059.2 | 1320.0018 | 2 | 15 | 4.200362 | 3.749765 | 1.750863 | 0 | 7.150931 | 0
2018-02-26 18:23 | 105179.2 | 1440.0002 | 2 | 15 | 4.200374 | 3.270166 | 1.867737 | 0 | 7.641843 | 0
2018-02-26 18:23 | 105181.9 | 1442.6975 | 2 | 15 | 4.20039 | 3.259996 | 1.870185 | 0 | 7.652127 | 0
2018-02-26 18:25 | 105301.9 | 120.0027 | 3 | 15 | 4.228125 | 3.259996 | 1.978396 | 0 | 8.108043 | 0
2018-02-26 18:27 | 105421.9 | 240.0003 | 3 | 15 | 4.260624 | 3.259989 | 2.087053 | 0 | 8.569197 | 0
2018-02-26 18:29 | 105541.9 | 360.0027 | 3 | 15 | 4.295661 | 3.259998 | 2.195711 | 0 | 9.034029 | 0
2018-02-26 18:31 | 105661.9 | 480.0008 | 3 | 15 | 4.33289 | 3.260015 | 2.304368 | 0 | 9.502788 | 0
2018-02-26 18:33 | 105781.9 | 600.0002 | 3 | 15 | 4.372094 | 3.260019 | 2.413024 | 0 | 9.975697 | 0
2018-02-26 18:35 | 105901.9 | 720.0011 | 3 | 15 | 4.400373 | 3.042315 | 2.520505 | 0 | 10.44757 | 0
2018-02-26 18:37 | 106021.9 | 840.0019 | 3 | 15 | 4.400376 | 2.530073 | 2.612984 | 0 | 10.85452 | 0
2018-02-26 18:39 | 106141.9 | 960.0003 | 3 | 15 | 4.400364 | 2.121099 | 2.69026 | 0 | 11.19456 | 0
2018-02-26 18:41 | 106261.9 | 1080.0019 | 3 | 15 | 4.400382 | 1.789352 | 2.755237 | 0 | 11.48048 | 0
2018-02-26 18:43 | 106381.9 | 1200.0003 | 3 | 15 | 4.400335 | 1.517218 | 2.810186 | 0 | 11.72228 | 0
2018-02-26 18:45 | 106501.9 | 1320.0004 | 3 | 15 | 4.40034 | 1.29562 | 2.856953 | 0 | 11.92807 | 0
2018-02-26 18:47 | 106621.9 | 1440.001 | 3 | 15 | 4.400338 | 1.113146 | 2.897005 | 0 | 12.10431 | 0
2018-02-26 18:49 | 106741.9 | 1560.0012 | 3 | 15 | 4.400324 | 0.9624634 | 2.931525 | 0 | 12.25621 | 0
2018-02-26 18:51 | 106861.9 | 1680.002 | 3 | 15 | 4.400304 | 0.8370342 | 2.961463 | 0 | 12.38795 | 0
2018-02-26 18:53 | 106981.9 | 1800.0004 | 3 | 15 | 4.400331 | 0.7331371 | 2.987581 | 0 | 12.50288 | 0
2018-02-26 18:55 | 107092.1 | 1910.1497 | 3 | 15 | 4.40035 | 0.6519928 | 3.008725 | 0 | 12.59592 | 0
2018-02-26 18:57 | 107212.1 | 120.0008 | 4 | 15 | 4.352654 | 0 | 3.008725 | 0 | 12.59592 | 0
2018-02-26 18:59 | 107332.1 | 240.0002 | 4 | 15 | 4.348931 | 0 | 3.008725 | 0 | 12.59592 | 0
2018-02-26 19:00 | 107392.1 | 300.0023 | 4 | 15 | 4.347797 | 0 | 3.008725 | 0 | 12.59592 | 0
2018-02-26 19:02 | 107512.2 | 120.0011 | 5 | 15 | 4.101867 | -3.260036 | 3.008725 | 0.1086554 | 12.59592 | 0.4491703
2018-02-26 19:04 | 107632.2 | 240.0001 | 5 | 15 | 4.057604 | -3.259976 | 3.008725 | 0.2173074 | 12.59592 | 0.8924087
2018-02-26 19:06 | 107752.2 | 360.0019 | 5 | 15 | 4.015097 | -3.259974 | 3.008725 | 0.3259599 | 12.59592 | 1.330961
2018-02-26 19:08 | 107872.2 | 480.001 | 5 | 15 | 3.973409 | -3.259952 | 3.008725 | 0.434616 | 12.59592 | 1.764953
2018-02-26 19:10 | 107992.2 | 600.0002 | 5 | 15 | 3.932738 | -3.259966 | 3.008725 | 0.5432676 | 12.59592 | 2.194449
2018-02-26 19:12 | 108112.2 | 720.0018 | 5 | 15 | 3.893512 | -3.259943 | 3.008725 | 0.6519229 | 12.59592 | 2.619617
2018-02-26 19:14 | 108232.2 | 840.001 | 5 | 15 | 3.856184 | -3.259964 | 3.008725 | 0.7605782 | 12.59592 | 3.040622
2018-02-26 19:16 | 108352.2 | 960.0018 | 5 | 15 | 3.820963 | -3.259952 | 3.008725 | 0.8692297 | 12.59592 | 3.45767
2018-02-26 19:18 | 108472.2 | 1080.0012 | 5 | 15 | 3.787718 | -3.259879 | 3.008725 | 0.9778837 | 12.59592 | 3.871008
2018-02-26 19:20 | 108592.2 | 1200.0018 | 5 | 15 | 3.756549 | -3.259931 | 3.008725 | 1.086539 | 12.59592 | 4.280851
2018-02-26 19:22 | 108712.2 | 1320.0018 | 5 | 15 | 3.727148 | -3.259946 | 3.008725 | 1.19519 | 12.59592 | 4.687392
2018-02-26 19:24 | 108832.2 | 1440.001 | 5 | 15 | 3.69938 | -3.259931 | 3.008725 | 1.303844 | 12.59592 | 5.09084
2018-02-26 19:26 | 108952.2 | 1560.0002 | 5 | 15 | 3.673159 | -3.259912 | 3.008725 | 1.412492 | 12.59592 | 5.491332
2018-02-26 19:28 | 109072.2 | 1680.0002 | 5 | 15 | 3.648737 | -3.259908 | 3.008725 | 1.52115 | 12.59592 | 5.889105
2018-02-26 19:30 | 109192.2 | 1800.0019 | 5 | 15 | 3.626289 | -3.259842 | 3.008725 | 1.629809 | 12.59592 | 6.284333
2018-02-26 19:32 | 109312.2 | 1920.0003 | 5 | 15 | 3.605747 | -3.25989 | 3.008725 | 1.738462 | 12.59592 | 6.677207
2018-02-26 19:34 | 109432.2 | 2040.0002 | 5 | 15 | 3.587133 | -3.259904 | 3.008725 | 1.847111 | 12.59592 | 7.067943
2018-02-26 19:36 | 109552.2 | 2160.0003 | 5 | 15 | 3.570159 | -3.259898 | 3.008725 | 1.955763 | 12.59592 | 7.456752
2018-02-26 19:38 | 109672.2 | 2280.001 | 5 | 15 | 3.554339 | -3.259937 | 3.008725 | 2.064421 | 12.59592 | 7.843812
2018-02-26 19:40 | 109792.2 | 2400.001 | 5 | 15 | 3.539171 | -3.259925 | 3.008725 | 2.173075 | 12.59592 | 8.229178
2018-02-26 19:42 | 109912.2 | 2520.0002 | 5 | 15 | 3.52399 | -3.259941 | 3.008725 | 2.281721 | 12.59592 | 8.612877
2018-02-26 19:44 | 110032.2 | 2640.0006 | 5 | 15 | 3.507662 | -3.259856 | 3.008725 | 2.390377 | 12.59592 | 8.994908
2018-02-26 19:46 | 110152.2 | 2760.0019 | 5 | 15 | 3.487781 | -3.259849 | 3.008725 | 2.499028 | 12.59592 | 9.374986
2018-02-26 19:48 | 110272.2 | 2880.0006 | 5 | 15 | 3.461029 | -3.259854 | 3.008725 | 2.607679 | 12.59592 | 9.752567
2018-02-26 19:50 | 110392.2 | 3000.0003 | 5 | 15 | 3.423527 | -3.259881 | 3.008725 | 2.716331 | 12.59592 | 10.1267
2018-02-26 19:52 | 110512.2 | 3120.0012 | 5 | 15 | 3.364467 | -3.259879 | 3.008725 | 2.824987 | 12.59592 | 10.49577
2018-02-26 19:54 | 110632.2 | 3240.0004 | 5 | 15 | 3.243849 | -3.259918 | 3.008725 | 2.933638 | 12.59592 | 10.85576
2018-02-26 19:55 | 110714.5 | 3322.2346 | 5 | 15 | 2.99999 | -3.259904 | 3.008725 | 3.008098 | 12.59592 | 11.0901
2018-02-26 19:57 | 110834.5 | 120.001 | 6 | 15 | 3.31057 | 0 | 3.008725 | 3.008098 | 12.59592 | 11.0901
2018-02-26 19:59 | 110954.5 | 240.0001 | 6 | 15 | 3.320323 | 0 | 3.008725 | 3.008098 | 12.59592 | 11.0901
2018-02-26 20:00 | 111014.5 | 300.0024 | 6 | 15 | 3.323353 | 0 | 3.008725 | 3.008098 | 12.59592 | 11.0901
2018-02-26 20:00 | 111014.5 | 0.0024 | 7 | 16 | 3.323253 | 0 | 0 | 0 | 0 | 0
2018-02-26 20:02 | 111134.6 | 120.0011 | 2 | 16 | 3.956225 | 4.88987 | 0.1623005 | 0 | 0.6218026 | 0
2018-02-26 20:04 | 111254.6 | 240.0018 | 2 | 16 | 4.002127 | 4.889799 | 0.3252752 | 0 | 1.270653 | 0
2018-02-26 20:06 | 111374.6 | 360.0018 | 2 | 16 | 4.038575 | 4.889854 | 0.4882491 | 0 | 1.925984 | 0
2018-02-26 20:08 | 111494.6 | 480.0011 | 2 | 16 | 4.068329 | 4.889853 | 0.6512256 | 0 | 2.586654 | 0
2018-02-26 20:10 | 111614.6 | 600.0003 | 2 | 16 | 4.094296 | 4.88983 | 0.8142063 | 0 | 3.251881 | 0
2018-02-26 20:12 | 111734.6 | 720.0003 | 2 | 16 | 4.117934 | 4.889948 | 0.9771925 | 0 | 3.921124 | 0
2018-02-26 20:14 | 111854.6 | 840.001 | 2 | 16 | 4.14335 | 4.890148 | 1.140177 | 0 | 4.594319 | 0
2018-02-26 20:16 | 111974.6 | 960.0019 | 2 | 16 | 4.171509 | 4.890169 | 1.303162 | 0 | 5.271883 | 0
2018-02-26 20:18 | 112094.6 | 1080.0011 | 2 | 16 | 4.200383 | 4.839787 | 1.466085 | 0 | 5.95399 | 0
2018-02-26 20:20 | 112214.6 | 1200.0019 | 2 | 16 | 4.200371 | 4.274298 | 1.617732 | 0 | 6.590967 | 0
2018-02-26 20:22 | 112334.6 | 1320.0019 | 2 | 16 | 4.200383 | 3.756691 | 1.751475 | 0 | 7.152738 | 0
2018-02-26 20:24 | 112454.6 | 1440.0011 | 2 | 16 | 4.200382 | 3.273668 | 1.868523 | 0 | 7.644382 | 0
2018-02-26 20:24 | 112458.1 | 1443.517 | 2 | 16 | 4.200376 | 3.259991 | 1.871713 | 0 | 7.657783 | 0
2018-02-26 20:26 | 112578.1 | 120.0017 | 3 | 16 | 4.228153 | 3.259974 | 1.979938 | 0 | 8.113754 | 0
2018-02-26 20:28 | 112698.1 | 240.001 | 3 | 16 | 4.260713 | 3.259991 | 2.088588 | 0 | 8.574888 | 0
2018-02-26 20:30 | 112818.1 | 360.0011 | 3 | 16 | 4.295775 | 3.259993 | 2.197244 | 0 | 9.039724 | 0
2018-02-26 20:32 | 112938.1 | 480.0002 | 3 | 16 | 4.333074 | 3.259953 | 2.305902 | 0 | 9.508501 | 0
2018-02-26 20:34 | 113058.1 | 600.0002 | 3 | 16 | 4.372279 | 3.259987 | 2.414557 | 0 | 9.981428 | 0
2018-02-26 20:36 | 113178.1 | 720.001 | 3 | 16 | 4.400383 | 3.038578 | 2.52199 | 0 | 10.45311 | 0
2018-02-26 20:38 | 113298.1 | 840.0002 | 3 | 16 | 4.400371 | 2.525898 | 2.614327 | 0 | 10.85943 | 0
2018-02-26 20:40 | 113418.1 | 960.0004 | 3 | 16 | 4.400377 | 2.117496 | 2.691466 | 0 | 11.19887 | 0
2018-02-26 20:42 | 113538.1 | 1080.0003 | 3 | 16 | 4.40036 | 1.784866 | 2.756305 | 0 | 11.48418 | 0
2018-02-26 20:44 | 113658.1 | 1200 | 3 | 16 | 4.400327 | 1.513512 | 2.811136 | 0 | 11.72546 | 0
2018-02-26 20:46 | 113778.1 | 1320.0011 | 3 | 16 | 4.400339 | 1.29277 | 2.857788 | 0 | 11.93074 | 0
2018-02-26 20:48 | 113898.1 | 1440.0011 | 3 | 16 | 4.400301 | 1.109661 | 2.897737 | 0 | 12.10653 | 0
2018-02-26 20:50 | 114018.1 | 1560.0011 | 3 | 16 | 4.40033 | 0.960125 | 2.932166 | 0 | 12.25803 | 0
2018-02-26 20:52 | 114138.1 | 1680.0011 | 3 | 16 | 4.400308 | 0.8348579 | 2.962023 | 0 | 12.38941 | 0
2018-02-26 20:54 | 114258.1 | 1800.0012 | 3 | 16 | 4.400349 | 0.7313862 | 2.988074 | 0 | 12.50405 | 0
2018-02-26 20:56 | 114364.9 | 1906.8273 | 3 | 16 | 4.40033 | 0.6519966 | 3.008559 | 0 | 12.59419 | 0
2018-02-26 20:58 | 114485 | 120.0015 | 4 | 16 | 4.352694 | 0 | 3.008559 | 0 | 12.59419 | 0
2018-02-26 21:00 | 114605 | 240.0007 | 4 | 16 | 4.348964 | 0 | 3.008559 | 0 | 12.59419 | 0
2018-02-26 21:01 | 114665 | 300.0022 | 4 | 16 | 4.347854 | 0 | 3.008559 | 0 | 12.59419 | 0
2018-02-26 21:03 | 114785.1 | 120.0001 | 5 | 16 | 4.102317 | -3.259964 | 3.008559 | 0.1086534 | 12.59419 | 0.4492056
2018-02-26 21:05 | 114905.1 | 240.0002 | 5 | 16 | 4.058066 | -3.259953 | 3.008559 | 0.2173096 | 12.59419 | 0.8925123
2018-02-26 21:07 | 115025.1 | 360.0016 | 5 | 16 | 4.015574 | -3.260022 | 3.008559 | 0.3259639 | 12.59419 | 1.331123
2018-02-26 21:09 | 115145.1 | 480.0008 | 5 | 16 | 3.973852 | -3.260018 | 3.008559 | 0.4346178 | 12.59419 | 1.765155
2018-02-26 21:11 | 115265.1 | 600.0016 | 5 | 16 | 3.933208 | -3.259921 | 3.008559 | 0.5432692 | 12.59419 | 2.1947
2018-02-26 21:13 | 115385.1 | 720 | 5 | 16 | 3.894003 | -3.259985 | 3.008559 | 0.6519237 | 12.59419 | 2.619915
2018-02-26 21:15 | 115505.1 | 840 | 5 | 16 | 3.856671 | -3.259941 | 3.008559 | 0.7605747 | 12.59419 | 3.040957
2018-02-26 21:17 | 115625.1 | 960 | 5 | 16 | 3.821427 | -3.259925 | 3.008559 | 0.8692244 | 12.59419 | 3.45805
2018-02-26 21:19 | 115745.1 | 1080.0008 | 5 | 16 | 3.788205 | -3.259974 | 3.008559 | 0.9778785 | 12.59419 | 3.871442
2018-02-26 21:21 | 115865.1 | 1200.0024 | 5 | 16 | 3.757017 | -3.25996 | 3.008559 | 1.08653 | 12.59419 | 4.281327
2018-02-26 21:23 | 115985.1 | 1320.0008 | 5 | 16 | 3.72766 | -3.259939 | 3.008559 | 1.195181 | 12.59419 | 4.687921
2018-02-26 21:25 | 116105.1 | 1440.0016 | 5 | 16 | 3.699897 | -3.259906 | 3.008559 | 1.303833 | 12.59419 | 5.091419
2018-02-26 21:27 | 116225.1 | 1560.0008 | 5 | 16 | 3.673687 | -3.259918 | 3.008559 | 1.41248 | 12.59419 | 5.491963
2018-02-26 21:29 | 116345.1 | 1680.0016 | 5 | 16 | 3.649257 | -3.259898 | 3.008559 | 1.521146 | 12.59419 | 5.889824
2018-02-26 21:31 | 116465.1 | 1800.0016 | 5 | 16 | 3.62673 | -3.25995 | 3.008559 | 1.629798 | 12.59419 | 6.28508
2018-02-26 21:33 | 116585.1 | 1920.0016 | 5 | 16 | 3.606189 | -3.259883 | 3.008559 | 1.738452 | 12.59419 | 6.678008
2018-02-26 21:35 | 116705.1 | 2040.0024 | 5 | 16 | 3.587544 | -3.259921 | 3.008559 | 1.847105 | 12.59419 | 7.068799
2018-02-26 21:37 | 116825.1 | 2160.0017 | 5 | 16 | 3.570549 | -3.259925 | 3.008559 | 1.955757 | 12.59419 | 7.457657
2018-02-26 21:39 | 116945.1 | 2280.0008 | 5 | 16 | 3.554673 | -3.259929 | 3.008559 | 2.064407 | 12.59419 | 7.844724
2018-02-26 21:41 | 117065.1 | 2400.0016 | 5 | 16 | 3.539493 | -3.259927 | 3.008559 | 2.173059 | 12.59419 | 8.23012
2018-02-26 21:43 | 117185.1 | 2520.0024 | 5 | 16 | 3.524256 | -3.259902 | 3.008559 | 2.281715 | 12.59419 | 8.613884
2018-02-26 21:45 | 117305.1 | 2640.0016 | 5 | 16 | 3.507924 | -3.259881 | 3.008559 | 2.390365 | 12.59419 | 8.995927
2018-02-26 21:47 | 117425.1 | 2760.0008 | 5 | 16 | 3.488 | -3.259904 | 3.008559 | 2.499019 | 12.59419 | 9.376042
2018-02-26 21:49 | 117545.1 | 2880.0016 | 5 | 16 | 3.461243 | -3.259921 | 3.008559 | 2.607671 | 12.59419 | 9.753648
2018-02-26 21:51 | 117665.1 | 3000.0025 | 5 | 16 | 3.423635 | -3.259946 | 3.008559 | 2.716323 | 12.59419 | 10.1278
2018-02-26 21:53 | 117785.1 | 3120.0001 | 5 | 16 | 3.364553 | -3.259941 | 3.008559 | 2.824989 | 12.59419 | 10.49691
2018-02-26 21:55 | 117905.1 | 3240.0008 | 5 | 16 | 3.243762 | -3.259948 | 3.008559 | 2.933639 | 12.59419 | 10.85691
2018-02-26 21:56 | 117987.2 | 3322.0687 | 5 | 16 | 2.999977 | -3.259883 | 3.008559 | 3.007959 | 12.59419 | 11.09079
2018-02-26 21:58 | 118107.2 | 120 | 6 | 16 | 3.31018 | 0 | 3.008559 | 3.007959 | 12.59419 | 11.09079
2018-02-26 22:00 | 118227.2 | 240.0016 | 6 | 16 | 3.319966 | 0 | 3.008559 | 3.007959 | 12.59419 | 11.09079
2018-02-26 22:01 | 118287.2 | 300.003 | 6 | 16 | 3.32299 | 0 | 3.008559 | 3.007959 | 12.59419 | 11.09079
2018-02-26 22:01 | 118287.2 | 0.0024 | 7 | 17 | 3.323009 | 0 | 0 | 0 | 0 | 0
2018-02-26 22:03 | 118407.3 | 120.0018 | 2 | 17 | 3.956429 | 4.889875 | 0.1623126 | 0 | 0.6218538 | 0
2018-02-26 22:05 | 118527.3 | 240.0004 | 2 | 17 | 4.002501 | 4.88983 | 0.3252946 | 0 | 1.270778 | 0
2018-02-26 22:07 | 118647.3 | 360.0011 | 2 | 17 | 4.039058 | 4.889864 | 0.4882786 | 0 | 1.926222 | 0
2018-02-26 22:09 | 118767.3 | 480.0011 | 2 | 17 | 4.069002 | 4.889854 | 0.6512554 | 0 | 2.586988 | 0
2018-02-26 22:11 | 118887.3 | 600.0004 | 2 | 17 | 4.095039 | 4.890106 | 0.8142365 | 0 | 3.252333 | 0
2018-02-26 22:13 | 119007.3 | 720.0019 | 2 | 17 | 4.118711 | 4.890142 | 0.9772163 | 0 | 3.92167 | 0
2018-02-26 22:15 | 119127.3 | 840.0012 | 2 | 17 | 4.144218 | 4.889889 | 1.140198 | 0 | 4.594984 | 0
2018-02-26 22:17 | 119247.3 | 960.002 | 2 | 17 | 4.172367 | 4.889849 | 1.30318 | 0 | 5.272678 | 0
2018-02-26 22:19 | 119367.3 | 1080.0003 | 2 | 17 | 4.200358 | 4.821774 | 1.466047 | 0 | 5.954681 | 0
2018-02-26 22:21 | 119487.3 | 1200.0004 | 2 | 17 | 4.200388 | 4.262875 | 1.617227 | 0 | 6.589694 | 0
2018-02-26 22:23 | 119607.3 | 1320.0008 | 2 | 17 | 4.200379 | 3.746698 | 1.750597 | 0 | 7.149898 | 0
2018-02-26 22:25 | 119727.3 | 1440.0011 | 2 | 17 | 4.200369 | 3.266457 | 1.867367 | 0 | 7.640374 | 0
2018-02-26 22:25 | 119729.1 | 1441.7649 | 2 | 17 | 4.200388 | 3.259979 | 1.868963 | 0 | 7.64708 | 0
2018-02-26 22:27 | 119849.1 | 120.0011 | 3 | 17 | 4.228121 | 3.259966 | 1.977184 | 0 | 8.103036 | 0
2018-02-26 22:29 | 119969.1 | 240.0027 | 3 | 17 | 4.260612 | 3.260015 | 2.085842 | 0 | 8.564193 | 0
2018-02-26 22:31 | 120089.1 | 360.0003 | 3 | 17 | 4.295642 | 3.260075 | 2.194493 | 0 | 9.028994 | 0
2018-02-26 22:33 | 120209.1 | 480.0027 | 3 | 17 | 4.332864 | 3.259989 | 2.303155 | 0 | 9.497773 | 0
2018-02-26 22:35 | 120329.1 | 600.0011 | 3 | 17 | 4.371992 | 3.259987 | 2.411808 | 0 | 9.970657 | 0
2018-02-26 22:37 | 120449.1 | 720.0002 | 3 | 17 | 4.400384 | 3.043964 | 2.519308 | 0 | 10.44261 | 0
2018-02-26 22:39 | 120569.1 | 840.0002 | 3 | 17 | 4.400398 | 2.531334 | 2.611825 | 0 | 10.84972 | 0
2018-02-26 22:41 | 120689.1 | 960.0011 | 3 | 17 | 4.40037 | 2.122303 | 2.689139 | 0 | 11.18994 | 0
2018-02-26 22:43 | 120809.1 | 1080.001 | 3 | 17 | 4.40037 | 1.78977 | 2.75414 | 0 | 11.47596 | 0
2018-02-26 22:45 | 120929.1 | 1200.0003 | 3 | 17 | 4.400368 | 1.519287 | 2.809118 | 0 | 11.71789 | 0
2018-02-26 22:47 | 121049.1 | 1320.0003 | 3 | 17 | 4.400367 | 1.297201 | 2.855912 | 0 | 11.9238 | 0
2018-02-26 22:49 | 121169.1 | 1440.0019 | 3 | 17 | 4.400321 | 1.113766 | 2.895997 | 0 | 12.10018 | 0
2018-02-26 22:51 | 121289.1 | 1560.0003 | 3 | 17 | 4.400311 | 0.9630089 | 2.930548 | 0 | 12.25222 | 0
2018-02-26 22:53 | 121409.1 | 1680.0011 | 3 | 17 | 4.400317 | 0.8386478 | 2.960517 | 0 | 12.38409 | 0
2018-02-26 22:55 | 121529.1 | 1800.0011 | 3 | 17 | 4.400339 | 0.7341805 | 2.98667 | 0 | 12.49917 | 0
2018-02-26 22:57 | 121640.2 | 1911.084 | 3 | 17 | 4.400336 | 0.6519985 | 3.008015 | 0 | 12.5931 | 0
2018-02-26 22:59 | 121760.2 | 120.0017 | 4 | 17 | 4.352644 | 0 | 3.008015 | 0 | 12.5931 | 0
2018-02-26 23:01 | 121880.2 | 240.0016 | 4 | 17 | 4.348907 | 0 | 3.008015 | 0 | 12.5931 | 0
2018-02-26 23:02 | 121940.2 | 300.0022 | 4 | 17 | 4.347788 | 0 | 3.008015 | 0 | 12.5931 | 0
2018-02-26 23:04 | 122060.3 | 120.001 | 5 | 17 | 4.102138 | -3.259953 | 3.008015 | 0.1086484 | 12.5931 | 0.449167
2018-02-26 23:06 | 122180.3 | 240.001 | 5 | 17 | 4.05792 | -3.25996 | 3.008015 | 0.2173061 | 12.5931 | 0.8924633
2018-02-26 23:08 | 122300.3 | 360.001 | 5 | 17 | 4.015491 | -3.25998 | 3.008015 | 0.3259614 | 12.5931 | 1.331066
2018-02-26 23:10 | 122420.3 | 480.001 | 5 | 17 | 3.973853 | -3.259918 | 3.008015 | 0.4346146 | 12.5931 | 1.765092
2018-02-26 23:12 | 122540.3 | 600.0002 | 5 | 17 | 3.933193 | -3.259871 | 3.008015 | 0.5432631 | 12.5931 | 2.194625
2018-02-26 23:14 | 122660.3 | 720.0019 | 5 | 17 | 3.894064 | -3.259939 | 3.008015 | 0.6519195 | 12.5931 | 2.619851
2018-02-26 23:16 | 122780.3 | 840.0019 | 5 | 17 | 3.856716 | -3.25989 | 3.008015 | 0.7605709 | 12.5931 | 3.040899
2018-02-26 23:18 | 122900.3 | 960.0018 | 5 | 17 | 3.821511 | -3.259929 | 3.008015 | 0.8692222 | 12.5931 | 3.458004
2018-02-26 23:20 | 123020.3 | 1080.001 | 5 | 17 | 3.788321 | -3.259925 | 3.008015 | 0.9778758 | 12.5931 | 3.871403
2018-02-26 23:22 | 123140.3 | 1200.001 | 5 | 17 | 3.757149 | -3.259958 | 3.008015 | 1.08653 | 12.5931 | 4.281308
2018-02-26 23:24 | 123260.3 | 1320.0019 | 5 | 17 | 3.727776 | -3.259911 | 3.008015 | 1.195184 | 12.5931 | 4.687927
2018-02-26 23:26 | 123380.3 | 1440.0003 | 5 | 17 | 3.699995 | -3.259886 | 3.008015 | 1.303831 | 12.5931 | 5.091417
2018-02-26 23:28 | 123500.3 | 1560.0002 | 5 | 17 | 3.673791 | -3.259867 | 3.008015 | 1.412487 | 12.5931 | 5.492004
2018-02-26 23:30 | 123620.3 | 1680.001 | 5 | 17 | 3.649368 | -3.259898 | 3.008015 | 1.521141 | 12.5931 | 5.889833
2018-02-26 23:32 | 123740.3 | 1800.001 | 5 | 17 | 3.626872 | -3.259879 | 3.008015 | 1.629792 | 12.5931 | 6.285098
2018-02-26 23:34 | 123860.3 | 1920.0019 | 5 | 17 | 3.606372 | -3.259842 | 3.008015 | 1.738441 | 12.5931 | 6.678023
2018-02-26 23:36 | 123980.3 | 2040.0019 | 5 | 17 | 3.587711 | -3.260086 | 3.008015 | 1.847096 | 12.5931 | 7.068841
2018-02-26 23:38 | 124100.3 | 2160.0019 | 5 | 17 | 3.5707 | -3.259881 | 3.008015 | 1.95575 | 12.5931 | 7.457725
2018-02-26 23:40 | 124220.3 | 2280.001 | 5 | 17 | 3.554881 | -3.259856 | 3.008015 | 2.0644 | 12.5931 | 7.844813
2018-02-26 23:42 | 124340.3 | 2400.0019 | 5 | 17 | 3.539667 | -3.259898 | 3.008015 | 2.173053 | 12.5931 | 8.230232
2018-02-26 23:44 | 124460.3 | 2520.0019 | 5 | 17 | 3.524467 | -3.259833 | 3.008015 | 2.281703 | 12.5931 | 8.613995
2018-02-26 23:46 | 124580.3 | 2640.001 | 5 | 17 | 3.508106 | -3.259895 | 3.008015 | 2.390357 | 12.5931 | 8.996073
2018-02-26 23:48 | 124700.3 | 2760.0019 | 5 | 17 | 3.488175 | -3.259911 | 3.008015 | 2.499008 | 12.5931 | 9.376194
2018-02-26 23:50 | 124820.3 | 2880.0002 | 5 | 17 | 3.461364 | -3.259881 | 3.008015 | 2.607657 | 12.5931 | 9.753807
2018-02-26 23:52 | 124940.3 | 3000.0019 | 5 | 17 | 3.423748 | -3.259918 | 3.008015 | 2.716309 | 12.5931 | 10.12797
2018-02-26 23:54 | 125060.3 | 3120.001 | 5 | 17 | 3.364698 | -3.259815 | 3.008015 | 2.824957 | 12.5931 | 10.49704
2018-02-26 23:56 | 125180.3 | 3240.0002 | 5 | 17 | 3.243554 | -3.25989 | 3.008015 | 2.933607 | 12.5931 | 10.85704
2018-02-26 23:57 | 125261.9 | 3321.6273 | 5 | 17 | 2.999996 | -3.259842 | 3.008015 | 3.007513 | 12.5931 | 11.08961
2018-02-26 23:59 | 125382 | 120.0015 | 6 | 17 | 3.308874 | 0 | 3.008015 | 3.007513 | 12.5931 | 11.08961
2018-02-27 00:01 | 125502 | 240.0014 | 6 | 17 | 3.318647 | 0 | 3.008015 | 3.007513 | 12.5931 | 11.08961
2018-02-27 00:02 | 125562 | 300.0028 | 6 | 17 | 3.321694 | 0 | 3.008015 | 3.007513 | 12.5931 | 11.08961
2018-02-27 00:02 | 125562 | 0.0025 | 7 | 18 | 3.321692 | 0 | 0 | 0 | 0 | 0
2018-02-27 00:04 | 125682.0615 | 120.0011 | 2 | 18 | 3.955189 | 4.88982 | 0.1623008 | 0 | 0.6215755 | 0
2018-02-27 00:06 | 125802.0615 | 240.0011 | 2 | 18 | 4.001396 | 4.889992 | 0.325283 | 0 | 1.270322 | 0
2018-02-27 00:08 | 125922.0614 | 360.001 | 2 | 18 | 4.037958 | 4.889853 | 0.4882542 | 0 | 1.925533 | 0
2018-02-27 00:10 | 126042.0605 | 480.0001 | 2 | 18 | 4.067803 | 4.889824 | 0.6512283 | 0 | 2.586098 | 0
2018-02-27 00:12 | 126162.0631 | 600.0027 | 2 | 18 | 4.093844 | 4.889801 | 0.8142096 | 0 | 3.251248 | 0
2018-02-27 00:14 | 126282.0615 | 720.0011 | 2 | 18 | 4.117561 | 4.889828 | 0.9771889 | 0 | 3.920395 | 0
2018-02-27 00:16 | 126402.0623 | 840.0019 | 2 | 18 | 4.143023 | 4.890127 | 1.140174 | 0 | 4.593535 | 0
2018-02-27 00:18 | 126522.0623 | 960.0019 | 2 | 18 | 4.171178 | 4.890154 | 1.303168 | 0 | 5.271081 | 0
2018-02-27 00:20 | 126642.0615 | 1080.0011 | 2 | 18 | 4.200385 | 4.847017 | 1.466111 | 0 | 5.953223 | 0
2018-02-27 00:22 | 126762.0623 | 1200.0019 | 2 | 18 | 4.200395 | 4.278641 | 1.617921 | 0 | 6.590883 | 0
2018-02-27 00:24 | 126882.0612 | 1320.0008 | 2 | 18 | 4.200381 | 3.758343 | 1.75175 | 0 | 7.153019 | 0
2018-02-27 00:26 | 127002.0613 | 1440.0009 | 2 | 18 | 4.200375 | 3.273903 | 1.868825 | 0 | 7.644777 | 0
2018-02-27 00:27 | 127005.6004 | 1443.54 | 2 | 18 | 4.200373 | 3.259985 | 1.87204 | 0 | 7.658281 | 0
2018-02-27 00:29 | 127125.6 | 120.0018 | 3 | 18 | 4.228171 | 3.259939 | 1.980253 | 0 | 8.114203 | 0
2018-02-27 00:31 | 127245.6 | 240.001 | 3 | 18 | 4.260727 | 3.259954 | 2.088909 | 0 | 8.575364 | 0
2018-02-27 00:33 | 127365.6 | 360.0002 | 3 | 18 | 4.295809 | 3.259972 | 2.197562 | 0 | 9.040187 | 0
2018-02-27 00:35 | 127485.6 | 480.0002 | 3 | 18 | 4.333122 | 3.259995 | 2.306217 | 0 | 9.508956 | 0
2018-02-27 00:37 | 127605.6 | 600.0011 | 3 | 18 | 4.372358 | 3.260019 | 2.414872 | 0 | 9.981886 | 0
2018-02-27 00:39 | 127725.6 | 720.0018 | 3 | 18 | 4.400405 | 3.037592 | 2.522295 | 0 | 10.45353 | 0
2018-02-27 00:41 | 127845.6 | 840.0017 | 3 | 18 | 4.400367 | 2.524603 | 2.614594 | 0 | 10.85968 | 0
2018-02-27 00:43 | 127965.6 | 960.0017 | 3 | 18 | 4.400377 | 2.115671 | 2.691687 | 0 | 11.19892 | 0
2018-02-27 00:45 | 128085.6 | 1080.0002 | 3 | 18 | 4.400374 | 1.783939 | 2.756478 | 0 | 11.48403 | 0
2018-02-27 00:47 | 128205.6 | 1200.0018 | 3 | 18 | 4.400357 | 1.512503 | 2.811251 | 0 | 11.72504 | 0
2018-02-27 00:49 | 128325.6 | 1320.001 | 3 | 18 | 4.400335 | 1.291151 | 2.857852 | 0 | 11.93011 | 0
2018-02-27 00:51 | 128445.6 | 1440.0009 | 3 | 18 | 4.400347 | 1.109354 | 2.897757 | 0 | 12.1057 | 0
2018-02-27 00:53 | 128565.6 | 1560.0015 | 3 | 18 | 4.400327 | 0.9587193 | 2.932145 | 0 | 12.25702 | 0
2018-02-27 00:55 | 128685.6 | 1680.001 | 3 | 18 | 4.400331 | 0.8344803 | 2.961967 | 0 | 12.38825 | 0
2018-02-27 00:57 | 128805.6 | 1800.0018 | 3 | 18 | 4.400311 | 0.7300606 | 2.987987 | 0 | 12.50274 | 0
2018-02-27 00:58 | 128911.3 | 1905.6784 | 3 | 18 | 4.400317 | 0.6519985 | 3.008243 | 0 | 12.59188 | 0
2018-02-27 01:00 | 129031.3 | 120.0006 | 4 | 18 | 4.352739 | 0 | 3.008243 | 0 | 12.59188 | 0
2018-02-27 01:02 | 129151.3 | 240.0014 | 4 | 18 | 4.349017 | 0 | 3.008243 | 0 | 12.59188 | 0
2018-02-27 01:03 | 129211.3 | 300.0035 | 4 | 18 | 4.347905 | 0 | 3.008243 | 0 | 12.59188 | 0
2018-02-27 01:05 | 129331.4 | 120.0009 | 5 | 18 | 4.10268 | -3.259943 | 3.008243 | 0.1086512 | 12.59188 | 0.4492322
2018-02-27 01:07 | 129451.4 | 240.0002 | 5 | 18 | 4.058494 | -3.259935 | 3.008243 | 0.2173065 | 12.59188 | 0.8925803
2018-02-27 01:09 | 129571.4 | 360.001 | 5 | 18 | 4.016015 | -3.259964 | 3.008243 | 0.3259615 | 12.59188 | 1.331241
2018-02-27 01:11 | 129691.4 | 480.0018 | 5 | 18 | 3.97433 | -3.259962 | 3.008243 | 0.4346136 | 12.59188 | 1.765319
2018-02-27 01:13 | 129811.4 | 600.0002 | 5 | 18 | 3.933656 | -3.259948 | 3.008243 | 0.5432629 | 12.59188 | 2.194906
2018-02-27 01:15 | 129931.4 | 720.0019 | 5 | 18 | 3.894464 | -3.259911 | 3.008243 | 0.6519161 | 12.59188 | 2.620165
2018-02-27 01:17 | 130051.4 | 840.0018 | 5 | 18 | 3.857133 | -3.259893 | 3.008243 | 0.7605681 | 12.59188 | 3.04126
2018-02-27 01:19 | 130171.4 | 960.0002 | 5 | 18 | 3.821866 | -3.259918 | 3.008243 | 0.8692187 | 12.59188 | 3.458404
2018-02-27 01:21 | 130291.4 | 1080.001 | 5 | 18 | 3.788662 | -3.259886 | 3.008243 | 0.9778711 | 12.59188 | 3.871838
2018-02-27 01:23 | 130411.4 | 1200.0018 | 5 | 18 | 3.757467 | -3.259904 | 3.008243 | 1.086522 | 12.59188 | 4.281765
2018-02-27 01:25 | 130531.4 | 1320.0018 | 5 | 18 | 3.728066 | -3.259898 | 3.008243 | 1.195179 | 12.59188 | 4.688427
2018-02-27 01:27 | 130651.4 | 1440.0002 | 5 | 18 | 3.700229 | -3.259912 | 3.008243 | 1.303833 | 12.59188 | 5.091972
2018-02-27 01:29 | 130771.4 | 1560.001 | 5 | 18 | 3.674021 | -3.259888 | 3.008243 | 1.412487 | 12.59188 | 5.492576
2018-02-27 01:31 | 130891.4 | 1680.0002 | 5 | 18 | 3.649536 | -3.259861 | 3.008243 | 1.521139 | 12.59188 | 5.89042
2018-02-27 01:33 | 131011.4 | 1800.0018 | 5 | 18 | 3.626983 | -3.259865 | 3.008243 | 1.629786 | 12.59188 | 6.28569
2018-02-27 01:35 | 131131.4 | 1920.0002 | 5 | 18 | 3.606441 | -3.259826 | 3.008243 | 1.738438 | 12.59188 | 6.678634
2018-02-27 01:37 | 131251.4 | 2040.001 | 5 | 18 | 3.587791 | -3.2599 | 3.008243 | 1.847093 | 12.59188 | 7.069464
2018-02-27 01:39 | 131371.4 | 2160.0014 | 5 | 18 | 3.570733 | -3.259925 | 3.008243 | 1.955742 | 12.59188 | 7.458334
2018-02-27 01:41 | 131491.4 | 2280.0002 | 5 | 18 | 3.554932 | -3.259849 | 3.008243 | 2.064392 | 12.59188 | 7.845424
2018-02-27 01:43 | 131611.4 | 2400.0002 | 5 | 18 | 3.539745 | -3.259908 | 3.008243 | 2.173049 | 12.59188 | 8.230865
2018-02-27 01:45 | 131731.4 | 2520.001 | 5 | 18 | 3.524508 | -3.259844 | 3.008243 | 2.281701 | 12.59188 | 8.614638
2018-02-27 01:47 | 131851.4 | 2640.0002 | 5 | 18 | 3.508122 | -3.259856 | 3.008243 | 2.390349 | 12.59188 | 8.9967
2018-02-27 01:49 | 131971.4 | 2760.0009 | 5 | 18 | 3.488164 | -3.260208 | 3.008243 | 2.498998 | 12.59188 | 9.376816
2018-02-27 01:51 | 132091.4 | 2880.0002 | 5 | 18 | 3.461391 | -3.259856 | 3.008243 | 2.607651 | 12.59188 | 9.754442
2018-02-27 01:53 | 132211.4 | 3000.001 | 5 | 18 | 3.423739 | -3.25984 | 3.008243 | 2.7163 | 12.59188 | 10.12859
2018-02-27 01:55 | 132331.4 | 3120.0018 | 5 | 18 | 3.364597 | -3.259856 | 3.008243 | 2.824952 | 12.59188 | 10.49767
2018-02-27 01:57 | 132451.4 | 3240.0002 | 5 | 18 | 3.243555 | -3.259895 | 3.008243 | 2.933604 | 12.59188 | 10.85767
2018-02-27 01:59 | 132533.1 | 3321.7032 | 5 | 18 | 2.999984 | -3.259865 | 3.008243 | 3.007579 | 12.59188 | 11.09046
2018-02-27 02:01 | 132653.2 | 120 | 6 | 18 | 3.308938 | 0 | 3.008243 | 3.007579 | 12.59188 | 11.09046
2018-02-27 02:03 | 132773.2 | 240.0008 | 6 | 18 | 3.318701 | 0 | 3.008243 | 3.007579 | 12.59188 | 11.09046
2018-02-27 02:04 | 132833.2 | 300.0022 | 6 | 18 | 3.321752 | 0 | 3.008243 | 3.007579 | 12.59188 | 11.09046
2018-02-27 02:04 | 132833.2 | 0.0023 | 7 | 19 | 3.321671 | 0 | 0 | 0 | 0 | 0
2018-02-27 02:06 | 132953.2798 | 120.0001 | 2 | 19 | 3.95511 | 4.889872 | 0.1622932 | 0 | 0.6215426 | 0
2018-02-27 02:08 | 133073.2807 | 240.001 | 2 | 19 | 4.001315 | 4.889826 | 0.3252778 | 0 | 1.270284 | 0
2018-02-27 02:10 | 133193.2814 | 360.0017 | 2 | 19 | 4.03777 | 4.890133 | 0.4882583 | 0 | 1.925509 | 0
2018-02-27 02:12 | 133313.2814 | 480.0017 | 2 | 19 | 4.067625 | 4.88987 | 0.6512417 | 0 | 2.586084 | 0
2018-02-27 02:14 | 133433.2799 | 600.0002 | 2 | 19 | 4.09369 | 4.890121 | 0.8142182 | 0 | 3.251187 | 0
2018-02-27 02:16 | 133553.2823 | 720.0026 | 2 | 19 | 4.117373 | 4.890156 | 0.9772138 | 0 | 3.92037 | 0
2018-02-27 02:18 | 133673.2807 | 840.001 | 2 | 19 | 4.142866 | 4.890106 | 1.140197 | 0 | 4.593473 | 0
2018-02-27 02:20 | 133793.2799 | 960.0002 | 2 | 19 | 4.170976 | 4.88995 | 1.303184 | 0 | 5.270962 | 0
2018-02-27 02:22 | 133913.2799 | 1080.0002 | 2 | 19 | 4.200398 | 4.850603 | 1.466133 | 0 | 5.953098 | 0
2018-02-27 02:24 | 134033.2799 | 1200.0002 | 2 | 19 | 4.200379 | 4.281349 | 1.618042 | 0 | 6.591174 | 0
2018-02-27 02:26 | 134153.2799 | 1320.0002 | 2 | 19 | 4.200385 | 3.759975 | 1.75195 | 0 | 7.15364 | 0
2018-02-27 02:28 | 134273.2799 | 1440.0002 | 2 | 19 | 4.200378 | 3.275522 | 1.86908 | 0 | 7.645631 | 0
2018-02-27 02:28 | 134277.3294 | 1444.0497 | 2 | 19 | 4.200375 | 3.259964 | 1.872755 | 0 | 7.661067 | 0
2018-02-27 02:30 | 134397.3 | 120.0026 | 3 | 19 | 4.228171 | 3.26004 | 1.980973 | 0 | 8.117011 | 0
2018-02-27 02:32 | 134517.3 | 240.0018 | 3 | 19 | 4.260715 | 3.260017 | 2.089631 | 0 | 8.578178 | 0
2018-02-27 02:34 | 134637.3 | 360.0018 | 3 | 19 | 4.295726 | 3.260023 | 2.198287 | 0 | 9.043012 | 0
2018-02-27 02:36 | 134757.3 | 480.001 | 3 | 19 | 4.333022 | 3.259996 | 2.306946 | 0 | 9.511791 | 0
2018-02-27 02:38 | 134877.3 | 600.001 | 3 | 19 | 4.372212 | 3.260036 | 2.4156 | 0 | 9.984703 | 0
2018-02-27 02:40 | 134997.3 | 720.0017 | 3 | 19 | 4.400392 | 3.039507 | 2.523059 | 0 | 10.45649 | 0
2018-02-27 02:42 | 135117.3 | 840.0002 | 3 | 19 | 4.400365 | 2.524748 | 2.615403 | 0 | 10.86284 | 0
2018-02-27 02:44 | 135237.3 | 960.0009 | 3 | 19 | 4.400373 | 2.115702 | 2.692509 | 0 | 11.20214 | 0
2018-02-27 02:46 | 135357.3 | 1080.001 | 3 | 19 | 4.400373 | 1.783331 | 2.757293 | 0 | 11.48721 | 0
2018-02-27 02:48 | 135477.3 | 1200.001 | 3 | 19 | 4.400312 | 1.510635 | 2.812052 | 0 | 11.72817 | 0
2018-02-27 02:50 | 135597.3 | 1320.0018 | 3 | 19 | 4.40037 | 1.290771 | 2.858624 | 0 | 11.9331 | 0
2018-02-27 02:52 | 135717.3 | 1440.0011 | 3 | 19 | 4.400341 | 1.107676 | 2.898488 | 0 | 12.10852 | 0
2018-02-27 02:54 | 135837.3 | 1560.0012 | 3 | 19 | 4.400338 | 0.9574776 | 2.932829 | 0 | 12.25963 | 0
2018-02-27 02:56 | 135957.3 | 1680.0017 | 3 | 19 | 4.40033 | 0.83214 | 2.962595 | 0 | 12.39061 | 0
2018-02-27 02:58 | 136077.3 | 1800.0018 | 3 | 19 | 4.400331 | 0.7285404 | 2.988552 | 0 | 12.50483 | 0
2018-02-27 02:59 | 136180.5 | 1903.1673 | 3 | 19 | 4.40034 | 0.6519833 | 3.008298 | 0 | 12.59172 | 0
2018-02-27 03:01 | 136300.6 | 120.0007 | 4 | 19 | 4.352847 | 0 | 3.008299 | 0 | 12.59172 | 0
2018-02-27 03:03 | 136420.6 | 240.0007 | 4 | 19 | 4.349124 | 0 | 3.008299 | 0 | 12.59172 | 0
2018-02-27 03:04 | 136480.6 | 300.0013 | 4 | 19 | 4.348011 | 0 | 3.008299 | 0 | 12.59172 | 0
2018-02-27 03:06 | 136600.6 | 120.0017 | 5 | 19 | 4.102845 | -3.259918 | 3.008299 | 0.1086536 | 12.59172 | 0.4492616
2018-02-27 03:08 | 136720.6 | 240.0002 | 5 | 19 | 4.058555 | -3.259953 | 3.008299 | 0.2173071 | 12.59172 | 0.8926128
2018-02-27 03:10 | 136840.6 | 360.0009 | 5 | 19 | 4.016003 | -3.259953 | 3.008299 | 0.3259586 | 12.59172 | 1.331262
2018-02-27 03:12 | 136960.6 | 480.0002 | 5 | 19 | 3.974266 | -3.259888 | 3.008299 | 0.4346168 | 12.59172 | 1.765358
2018-02-27 03:14 | 137080.6 | 600.0009 | 5 | 19 | 3.933569 | -3.259955 | 3.008299 | 0.5432686 | 12.59172 | 2.194947
2018-02-27 03:16 | 137200.6 | 720 | 5 | 19 | 3.894333 | -3.259902 | 3.008299 | 0.651922 | 12.59172 | 2.620197
2018-02-27 03:18 | 137320.6 | 840.0017 | 5 | 19 | 3.85696 | -3.259819 | 3.008299 | 0.7605765 | 12.59172 | 3.041286
2018-02-27 03:20 | 137440.6 | 960.0017 | 5 | 19 | 3.821692 | -3.25989 | 3.008299 | 0.8692305 | 12.59172 | 3.458424
2018-02-27 03:22 | 137560.6 | 1080.0017 | 5 | 19 | 3.788468 | -3.259914 | 3.008299 | 0.9778847 | 12.59172 | 3.871844
2018-02-27 03:24 | 137680.6 | 1200.0017 | 5 | 19 | 3.757285 | -3.259861 | 3.008299 | 1.086537 | 12.59172 | 4.281757
2018-02-27 03:26 | 137800.6 | 1320.0009 | 5 | 19 | 3.727895 | -3.259852 | 3.008299 | 1.195189 | 12.59172 | 4.688385
2018-02-27 03:28 | 137920.6 | 1440.0001 | 5 | 19 | 3.700131 | -3.259871 | 3.008299 | 1.303836 | 12.59172 | 5.091886
2018-02-27 03:30 | 138040.6 | 1560.0001 | 5 | 19 | 3.673927 | -3.25984 | 3.008299 | 1.412482 | 12.59172 | 5.492454
2018-02-27 03:32 | 138160.6 | 1680.0001 | 5 | 19 | 3.649519 | -3.259844 | 3.008299 | 1.521135 | 12.59172 | 5.890293
2018-02-27 03:34 | 138280.6 | 1800.0017 | 5 | 19 | 3.627041 | -3.259844 | 3.008299 | 1.629787 | 12.59172 | 6.285581
2018-02-27 03:36 | 138400.6 | 1920.0017 | 5 | 19 | 3.606515 | -3.259817 | 3.008299 | 1.738438 | 12.59172 | 6.678529
2018-02-27 03:38 | 138520.6 | 2040.0001 | 5 | 19 | 3.587912 | -3.259824 | 3.008299 | 1.84709 | 12.59172 | 7.069356
2018-02-27 03:40 | 138640.6 | 2160.0008 | 5 | 19 | 3.570941 | -3.259826 | 3.008299 | 1.955744 | 12.59172 | 7.458262
2018-02-27 03:42 | 138760.6 | 2280.0008 | 5 | 19 | 3.555142 | -3.259838 | 3.008299 | 2.064398 | 12.59172 | 7.845391
2018-02-27 03:44 | 138880.6 | 2400.0009 | 5 | 19 | 3.539933 | -3.259836 | 3.008299 | 2.173048 | 12.59172 | 8.230831
2018-02-27 03:46 | 139000.6 | 2520.0008 | 5 | 19 | 3.524731 | -3.25983 | 3.008299 | 2.281698 | 12.59172 | 8.61462
2018-02-27 03:48 | 139120.6 | 2640.0016 | 5 | 19 | 3.508314 | -3.259838 | 3.008299 | 2.390354 | 12.59172 | 8.996733
2018-02-27 03:50 | 139240.6 | 2760.0005 | 5 | 19 | 3.488384 | -3.259821 | 3.008299 | 2.499008 | 12.59172 | 9.376887
2018-02-27 03:52 | 139360.6 | 2880.0007 | 5 | 19 | 3.46158 | -3.260033 | 3.008299 | 2.607648 | 12.59172 | 9.754493
2018-02-27 03:54 | 139480.6 | 3000.0016 | 5 | 19 | 3.423939 | -3.25983 | 3.008299 | 2.716316 | 12.59172 | 10.12873
2018-02-27 03:56 | 139600.6 | 3120.0008 | 5 | 19 | 3.364851 | -3.259844 | 3.008299 | 2.824973 | 12.59172 | 10.49785
2018-02-27 03:58 | 139720.6 | 3240.0008 | 5 | 19 | 3.243822 | -3.259861 | 3.008299 | 2.93363 | 12.59172 | 10.85789
2018-02-27 04:00 | 139802.4 | 3321.7518 | 5 | 19 | 2.999974 | -3.259803 | 3.008299 | 3.007647 | 12.59172 | 11.09082
2018-02-27 04:02 | 139922.4 | 120.0017 | 6 | 19 | 3.308803 | 0 | 3.008299 | 3.007647 | 12.59172 | 11.09082
2018-02-27 04:04 | 140042.4 | 240.0001 | 6 | 19 | 3.318575 | 0 | 3.008299 | 3.007647 | 12.59172 | 11.09082
2018-02-27 04:05 | 140102.4 | 300.0039 | 6 | 19 | 3.321632 | 0 | 3.008299 | 3.007647 | 12.59172 | 11.09082
2018-02-27 04:05 | 140102.4556 | 0.0048 | 7 | 20 | 3.321609 | 0 | 0 | 0 | 0 | 0
2018-02-27 04:07 | 140222.5 | 120.0003 | 2 | 20 | 3.955381 | 4.889917 | 0.1622913 | 0 | 0.6215589 | 0
2018-02-27 04:09 | 140342.5 | 240.0011 | 2 | 20 | 4.001671 | 4.889849 | 0.3252729 | 0 | 1.270342 | 0
2018-02-27 04:11 | 140462.5 | 360.0011 | 2 | 20 | 4.038264 | 4.89019 | 0.4882482 | 0 | 1.925614 | 0
2018-02-27 04:13 | 140582.5 | 480.0011 | 2 | 20 | 4.068147 | 4.889839 | 0.6512278 | 0 | 2.586257 | 0
2018-02-27 04:15 | 140702.5 | 600.0015 | 2 | 20 | 4.094295 | 4.890179 | 0.8142102 | 0 | 3.251474 | 0
2018-02-27 04:17 | 140822.5 | 720.0014 | 2 | 20 | 4.11802 | 4.890182 | 0.977191 | 0 | 3.920697 | 0
2018-02-27 04:19 | 140942.5 | 840.0011 | 2 | 20 | 4.143469 | 4.890198 | 1.140177 | 0 | 4.593914 | 0
2018-02-27 04:21 | 141062.5 | 960.0011 | 2 | 20 | 4.171632 | 4.890171 | 1.303165 | 0 | 5.271511 | 0
2018-02-27 04:23 | 141182.5 | 1080.0004 | 2 | 20 | 4.200397 | 4.837206 | 1.466082 | 0 | 5.953611 | 0
2018-02-27 04:25 | 141302.5 | 1200.0012 | 2 | 20 | 4.200389 | 4.271872 | 1.617621 | 0 | 6.590137 | 0
2018-02-27 04:27 | 141422.5 | 1320.0011 | 2 | 20 | 4.200389 | 3.751955 | 1.751239 | 0 | 7.151379 | 0
2018-02-27 04:29 | 141542.5 | 1440.0012 | 2 | 20 | 4.200372 | 3.269375 | 1.868131 | 0 | 7.642373 | 0
2018-02-27 04:29 | 141544.9 | 1442.3977 | 2 | 20 | 4.200367 | 3.259987 | 1.870305 | 0 | 7.651501 | 0
2018-02-27 04:31 | 141664.9 | 120.0011 | 3 | 20 | 4.228176 | 3.260057 | 1.978515 | 0 | 8.107415 | 0
2018-02-27 04:33 | 141784.9 | 240.002 | 3 | 20 | 4.260698 | 3.259998 | 2.08717 | 0 | 8.568569 | 0
2018-02-27 04:35 | 141904.9 | 360.0012 | 3 | 20 | 4.295738 | 3.259964 | 2.195825 | 0 | 9.033397 | 0
2018-02-27 04:37 | 142024.9 | 480.0012 | 3 | 20 | 4.33301 | 3.260042 | 2.304482 | 0 | 9.502161 | 0
2018-02-27 04:39 | 142144.9 | 600.0003 | 3 | 20 | 4.372192 | 3.260012 | 2.413138 | 0 | 9.975084 | 0
2018-02-27 04:41 | 142264.9 | 720.0014 | 3 | 20 | 4.400396 | 3.040228 | 2.520591 | 0 | 10.44685 | 0
2018-02-27 04:43 | 142384.9 | 840.0019 | 3 | 20 | 4.400379 | 2.526543 | 2.61297 | 0 | 10.85335 | 0
2018-02-27 04:45 | 142504.9 | 960.0011 | 3 | 20 | 4.400363 | 2.117678 | 2.690122 | 0 | 11.19285 | 0
2018-02-27 04:47 | 142624.9 | 1080.0021 | 3 | 20 | 4.400354 | 1.784422 | 2.754968 | 0 | 11.47819 | 0
2018-02-27 04:49 | 142744.9 | 1200.0019 | 3 | 20 | 4.400336 | 1.513685 | 2.809787 | 0 | 11.71942 | 0
2018-02-27 04:51 | 142864.9 | 1320.0003 | 3 | 20 | 4.400338 | 1.291929 | 2.856428 | 0 | 11.92465 | 0
2018-02-27 04:53 | 142985 | 1440.0028 | 3 | 20 | 4.400338 | 1.10952 | 2.896361 | 0 | 12.10037 | 0
2018-02-27 04:55 | 143104.9 | 1560.0003 | 3 | 20 | 4.400335 | 0.9596634 | 2.930771 | 0 | 12.25179 | 0
2018-02-27 04:57 | 143225 | 1680.0028 | 3 | 20 | 4.400325 | 0.8345051 | 2.960611 | 0 | 12.3831 | 0
2018-02-27 04:59 | 143344.9 | 1800.0003 | 3 | 20 | 4.400305 | 0.7303886 | 2.986649 | 0 | 12.49767 | 0
2018-02-27 05:01 | 143450.4 | 1905.4202 | 3 | 20 | 4.400297 | 0.6519985 | 3.006871 | 0 | 12.58665 | 0
2018-02-27 05:03 | 143570.4 | 120.0014 | 4 | 20 | 4.352633 | 0 | 3.006871 | 0 | 12.58665 | 0
2018-02-27 05:05 | 143690.4 | 240.0014 | 4 | 20 | 4.34891 | 0 | 3.006871 | 0 | 12.58665 | 0
2018-02-27 05:06 | 143750.4 | 300.0028 | 4 | 20 | 4.347794 | 0 | 3.006871 | 0 | 12.58665 | 0
2018-02-27 05:08 | 143870.5 | 120.0027 | 5 | 20 | 4.102138 | -3.259978 | 3.006871 | 0.1086561 | 12.58665 | 0.4491992
2018-02-27 05:10 | 143990.5 | 240.001 | 5 | 20 | 4.057907 | -3.259943 | 3.006871 | 0.2173063 | 12.58665 | 0.8924639
2018-02-27 05:12 | 144110.5 | 360.001 | 5 | 20 | 4.0154 | -3.259914 | 3.006871 | 0.3259624 | 12.58665 | 1.331064
2018-02-27 05:14 | 144230.5 | 480.0009 | 5 | 20 | 3.973719 | -3.259958 | 3.006871 | 0.4346056 | 12.58665 | 1.765038
2018-02-27 05:16 | 144350.5 | 600.0018 | 5 | 20 | 3.933053 | -3.259935 | 3.006871 | 0.5432597 | 12.58665 | 2.194579
2018-02-27 05:18 | 144470.5 | 720.001 | 5 | 20 | 3.893921 | -3.259873 | 3.006871 | 0.6519132 | 12.58665 | 2.619779
2018-02-27 05:20 | 144590.5 | 840.0002 | 5 | 20 | 3.856576 | -3.259892 | 3.006871 | 0.760565 | 12.58665 | 3.040814
2018-02-27 05:22 | 144710.5 | 960.0018 | 5 | 20 | 3.821348 | -3.259898 | 3.006871 | 0.8692186 | 12.58665 | 3.457912
2018-02-27 05:24 | 144830.5 | 1080.0027 | 5 | 20 | 3.788171 | -3.259888 | 3.006871 | 0.97787 | 12.58665 | 3.871286
2018-02-27 05:26 | 144950.5 | 1200.001 | 5 | 20 | 3.757008 | -3.259892 | 3.006871 | 1.086519 | 12.58665 | 4.281156
2018-02-27 05:28 | 145070.5 | 1320.0004 | 5 | 20 | 3.727656 | -3.259863 | 3.006871 | 1.19517 | 12.58665 | 4.687749
2018-02-27 05:30 | 145190.5 | 1440.001 | 5 | 20 | 3.69985 | -3.259906 | 3.006871 | 1.303824 | 12.58665 | 5.091248
2018-02-27 05:32 | 145310.5 | 1560.001 | 5 | 20 | 3.673623 | -3.259846 | 3.006871 | 1.412475 | 12.58665 | 5.491799
2018-02-27 05:34 | 145430.5 | 1680.0018 | 5 | 20 | 3.649214 | -3.259931 | 3.006871 | 1.521124 | 12.58665 | 5.889593
2018-02-27 05:36 | 145550.5 | 1800.001 | 5 | 20 | 3.626701 | -3.259925 | 3.006871 | 1.629776 | 12.58665 | 6.284847
2018-02-27 05:38 | 145670.5 | 1920.0011 | 5 | 20 | 3.606196 | -3.259871 | 3.006871 | 1.738425 | 12.58665 | 6.677752
2018-02-27 05:40 | 145790.5 | 2040.0018 | 5 | 20 | 3.587526 | -3.259873 | 3.006871 | 1.847078 | 12.58665 | 7.068548
2018-02-27 05:42 | 145910.5 | 2160.001 | 5 | 20 | 3.570498 | -3.259856 | 3.006871 | 1.955724 | 12.58665 | 7.45738
2018-02-27 05:44 | 146030.5 | 2280.001 | 5 | 20 | 3.554664 | -3.259833 | 3.006871 | 2.064375 | 12.58665 | 7.844452
2018-02-27 05:46 | 146150.5 | 2400.0019 | 5 | 20 | 3.539453 | -3.259892 | 3.006871 | 2.173029 | 12.58665 | 8.229855
2018-02-27 05:48 | 146270.5 | 2520.0027 | 5 | 20 | 3.524186 | -3.259869 | 3.006871 | 2.281678 | 12.58665 | 8.613586
2018-02-27 05:50 | 146390.5 | 2640.0011 | 5 | 20 | 3.507751 | -3.259916 | 3.006871 | 2.390331 | 12.58665 | 8.995627
2018-02-27 05:52 | 146510.5 | 2760.0003 | 5 | 20 | 3.487746 | -3.259881 | 3.006871 | 2.498983 | 12.58665 | 9.375713
2018-02-27 05:54 | 146630.5 | 2880.0003 | 5 | 20 | 3.46079 | -3.259908 | 3.006871 | 2.607637 | 12.58665 | 9.753286
2018-02-27 05:56 | 146750.5 | 3000.0019 | 5 | 20 | 3.422971 | -3.259911 | 3.006871 | 2.716294 | 12.58665 | 10.12739
2018-02-27 05:58 | 146870.5 | 3120.0019 | 5 | 20 | 3.363425 | -3.259867 | 3.006871 | 2.824946 | 12.58665 | 10.49637
2018-02-27 06:00 | 146990.5 | 3240.0002 | 5 | 20 | 3.240578 | -3.259877 | 3.006871 | 2.933592 | 12.58665 | 10.85614
2018-02-27 06:01 | 147070.5 | 3320.0338 | 5 | 20 | 2.999967 | -3.259895 | 3.006871 | 3.006061 | 12.58665 | 11.08404
2018-02-27 06:03 | 147190.6 | 120.0002 | 6 | 20 | 3.309626 | 0 | 3.006871 | 3.006061 | 12.58665 | 11.08404
2018-02-27 06:05 | 147310.6 | 240.0001 | 6 | 20 | 3.319413 | 0 | 3.006871 | 3.006061 | 12.58665 | 11.08404
2018-02-27 06:06 | 147370.6 | 300.0042 | 6 | 20 | 3.322479 | 0 | 3.006871 | 3.006061 | 12.58665 | 11.08404
2018-02-27 06:06 | 147370.6 | 0.0023 | 7 | 21 | 3.322545 | 0 | 0 | 0 | 0 | 0
2018-02-27 06:08 | 147490.7 | 120.0009 | 2 | 21 | 3.95583 | 4.889881 | 0.1622847 | 0 | 0.6216391 | 0
2018-02-27 06:10 | 147610.7 | 240.0009 | 2 | 21 | 4.002022 | 4.889851 | 0.3252625 | 0 | 1.27047 | 0
2018-02-27 06:12 | 147730.7 | 360.001 | 2 | 21 | 4.038612 | 4.889872 | 0.4882372 | 0 | 1.9258 | 0
2018-02-27 06:14 | 147850.7 | 480.001 | 2 | 21 | 4.06855 | 4.889856 | 0.6512168 | 0 | 2.586503 | 0
2018-02-27 06:16 | 147970.7 | 600.0001 | 2 | 21 | 4.094598 | 4.889959 | 0.8141935 | 0 | 3.251755 | 0
2018-02-27 06:18 | 148090.7 | 720.0002 | 2 | 21 | 4.118279 | 4.890123 | 0.9771742 | 0 | 3.921026 | 0
2018-02-27 06:20 | 148210.7 | 840.0017 | 2 | 21 | 4.143795 | 4.890188 | 1.140164 | 0 | 4.594303 | 0
2018-02-27 06:22 | 148330.7 | 960.0009 | 2 | 21 | 4.171963 | 4.889814 | 1.303146 | 0 | 5.271927 | 0
2018-02-27 06:24 | 148450.7 | 1080.0018 | 2 | 21 | 4.200378 | 4.829489 | 1.46605 | 0 | 5.954029 | 0
2018-02-27 06:26 | 148570.7 | 1200.0026 | 2 | 21 | 4.200376 | 4.267565 | 1.617432 | 0 | 6.58989 | 0
2018-02-27 06:28 | 148690.7 | 1320.0009 | 2 | 21 | 4.200358 | 3.748625 | 1.750929 | 0 | 7.15063 | 0
2018-02-27 06:30 | 148810.7 | 1440.0018 | 2 | 21 | 4.200399 | 3.267288 | 1.867738 | 0 | 7.641273 | 0
2018-02-27 06:30 | 148812.5 | 1441.8033 | 2 | 21 | 4.20037 | 3.259979 | 1.869373 | 0 | 7.648139 | 0
2018-02-27 06:32 | 148932.5 | 120.001 | 3 | 21 | 4.228156 | 3.259985 | 1.977591 | 0 | 8.104082 | 0
2018-02-27 06:34 | 149052.5 | 240.001 | 3 | 21 | 4.260645 | 3.260015 | 2.086241 | 0 | 8.565214 | 0
2018-02-27 06:36 | 149172.5 | 360.001 | 3 | 21 | 4.295666 | 3.259977 | 2.194897 | 0 | 9.03004 | 0
2018-02-27 06:38 | 149292.5 | 480.0018 | 3 | 21 | 4.332948 | 3.260015 | 2.303555 | 0 | 9.498802 | 0
2018-02-27 06:40 | 149412.5 | 600.001 | 3 | 21 | 4.372136 | 3.260004 | 2.41221 | 0 | 9.971711 | 0
2018-02-27 06:42 | 149532.5 | 720.0018 | 3 | 21 | 4.400388 | 3.040857 | 2.519678 | 0 | 10.44354 | 0
2018-02-27 06:44 | 149652.5 | 840.0018 | 3 | 21 | 4.400355 | 2.527176 | 2.612092 | 0 | 10.8502 | 0
2018-02-27 06:46 | 149772.5 | 960.001 | 3 | 21 | 4.400361 | 2.118608 | 2.689283 | 0 | 11.18987 | 0
2018-02-27 06:48 | 149892.5 | 1080.0018 | 3 | 21 | 4.400351 | 1.786007 | 2.754163 | 0 | 11.47536 | 0
2018-02-27 06:50 | 150012.5 | 1200.0006 | 3 | 21 | 4.400366 | 1.515209 | 2.809015 | 0 | 11.71673 | 0
2018-02-27 06:52 | 150132.5 | 1320.0018 | 3 | 21 | 4.400328 | 1.292879 | 2.855687 | 0 | 11.9221 | 0
2018-02-27 06:54 | 150252.5 | 1440.0019 | 3 | 21 | 4.400326 | 1.110178 | 2.89565 | 0 | 12.09795 | 0
2018-02-27 06:56 | 150372.5 | 1560.0002 | 3 | 21 | 4.40029 | 0.9598675 | 2.930088 | 0 | 12.24949 | 0
2018-02-27 06:58 | 150492.5 | 1680.0005 | 3 | 21 | 4.400303 | 0.8350163 | 2.95995 | 0 | 12.38089 | 0
2018-02-27 07:00 | 150612.5 | 1800.001 | 3 | 21 | 4.400334 | 0.7310886 | 2.986 | 0 | 12.49552 | 0
2018-02-27 07:02 | 150719.1 | 1906.6368 | 3 | 21 | 4.400318 | 0.6519928 | 3.006449 | 0 | 12.58551 | 0
2018-02-27 07:04 | 150839.2 | 120 | 4 | 21 | 4.352695 | 0 | 3.006449 | 0 | 12.58551 | 0
2018-02-27 07:06 | 150959.2 | 240.0001 | 4 | 21 | 4.348955 | 0 | 3.006449 | 0 | 12.58551 | 0
2018-02-27 07:07 | 151019.2 | 300.0014 | 4 | 21 | 4.347856 | 0 | 3.006449 | 0 | 12.58551 | 0
2018-02-27 07:09 | 151139.3 | 120.0017 | 5 | 21 | 4.102081 | -3.259973 | 3.006449 | 0.10865 | 12.58551 | 0.4491703
2018-02-27 07:11 | 151259.3 | 240.0001 | 5 | 21 | 4.05782 | -3.259985 | 3.006449 | 0.2173018 | 12.58551 | 0.8924331
2018-02-27 07:13 | 151379.3 | 360.0001 | 5 | 21 | 4.015318 | -3.259966 | 3.006449 | 0.325954 | 12.58551 | 1.331008
2018-02-27 07:15 | 151499.3 | 480.0016 | 5 | 21 | 3.973602 | -3.259898 | 3.006449 | 0.4346054 | 12.58551 | 1.765004
2018-02-27 07:17 | 151619.3 | 600.0016 | 5 | 21 | 3.932928 | -3.259937 | 3.006449 | 0.5432605 | 12.58551 | 2.194535
2018-02-27 07:19 | 151739.3 | 720.0001 | 5 | 21 | 3.893796 | -3.259929 | 3.006449 | 0.6519061 | 12.58551 | 2.61969
2018-02-27 07:21 | 151859.3 | 840.0001 | 5 | 21 | 3.856441 | -3.259908 | 3.006449 | 0.7605617 | 12.58551 | 3.040726
2018-02-27 07:23 | 151979.3 | 960.0009 | 5 | 21 | 3.821207 | -3.259971 | 3.006449 | 0.8692172 | 12.58551 | 3.457817
2018-02-27 07:25 | 152099.3 | 1080.0009 | 5 | 21 | 3.788033 | -3.25995 | 3.006449 | 0.9778715 | 12.58551 | 3.871188
2018-02-27 07:27 | 152219.3 | 1200.0001 | 5 | 21 | 3.756866 | -3.259877 | 3.006449 | 1.086522 | 12.58551 | 4.281049
2018-02-27 07:29 | 152339.3 | 1320.0009 | 5 | 21 | 3.727509 | -3.259958 | 3.006449 | 1.195177 | 12.58551 | 4.687639
2018-02-27 07:31 | 152459.3 | 1440.0001 | 5 | 21 | 3.699703 | -3.259943 | 3.006449 | 1.303829 | 12.58551 | 5.091116
2018-02-27 07:33 | 152579.3 | 1560.001 | 5 | 21 | 3.673468 | -3.259912 | 3.006449 | 1.412482 | 12.58551 | 5.491658
2018-02-27 07:35 | 152699.3 | 1680.0004 | 5 | 21 | 3.649023 | -3.259931 | 3.006449 | 1.521132 | 12.58551 | 5.889435
2018-02-27 07:37 | 152819.3 | 1800.0016 | 5 | 21 | 3.626486 | -3.259906 | 3.006449 | 1.629788 | 12.58551 | 6.284679
2018-02-27 07:39 | 152939.3 | 1920.0024 | 5 | 21 | 3.605949 | -3.259867 | 3.006449 | 1.738444 | 12.58551 | 6.677588
2018-02-27 07:41 | 153059.3 | 2040.0016 | 5 | 21 | 3.587325 | -3.259844 | 3.006449 | 1.847093 | 12.58551 | 7.06834
2018-02-27 07:43 | 153179.3 | 2160.0008 | 5 | 21 | 3.570289 | -3.259865 | 3.006449 | 1.955745 | 12.58551 | 7.457172
2018-02-27 07:45 | 153299.3 | 2280.0017 | 5 | 21 | 3.554439 | -3.259937 | 3.006449 | 2.064397 | 12.58551 | 7.844223
2018-02-27 07:47 | 153419.3 | 2400.0016 | 5 | 21 | 3.539224 | -3.259895 | 3.006449 | 2.173051 | 12.58551 | 8.229597
2018-02-27 07:49 | 153539.3 | 2520 | 5 | 21 | 3.523958 | -3.259867 | 3.006449 | 2.281704 | 12.58551 | 8.613317
2018-02-27 07:51 | 153659.3 | 2640 | 5 | 21 | 3.507506 | -3.259918 | 3.006449 | 2.390357 | 12.58551 | 8.995331
2018-02-27 07:53 | 153779.3 | 2760.0009 | 5 | 21 | 3.487484 | -3.259849 | 3.006449 | 2.499006 | 12.58551 | 9.375377
2018-02-27 07:55 | 153899.3 | 2880.0024 | 5 | 21 | 3.460565 | -3.259881 | 3.006449 | 2.60766 | 12.58551 | 9.752927
2018-02-27 07:57 | 154019.3 | 3000.0016 | 5 | 21 | 3.422686 | -3.259881 | 3.006449 | 2.716311 | 12.58551 | 10.12699
2018-02-27 07:59 | 154139.3 | 3120.0001 | 5 | 21 | 3.363005 | -3.259902 | 3.006449 | 2.824964 | 12.58551 | 10.49593
2018-02-27 08:01 | 154259.3 | 3240.0018 | 5 | 21 | 3.239765 | -3.259886 | 3.006449 | 2.933616 | 12.58551 | 10.85566
2018-02-27 08:02 | 154338.9 | 3319.6262 | 5 | 21 | 2.999974 | -3.259865 | 3.006449 | 3.005714 | 12.58551 | 11.08235
2018-02-27 08:04 | 154459 | 120.0005 | 6 | 21 | 3.310122 | 0 | 3.006449 | 3.005714 | 12.58551 | 11.08235
2018-02-27 08:06 | 154579 | 240.0006 | 6 | 21 | 3.319944 | 0 | 3.006449 | 3.005714 | 12.58551 | 11.08235
2018-02-27 08:07 | 154639 | 300.0044 | 6 | 21 | 3.322975 | 0 | 3.006449 | 3.005714 | 12.58551 | 11.08235
2018-02-27 08:07 | 154639 | 0.0024 | 7 | 22 | 3.323029 | 0 | 0 | 0 | 0 | 0
2018-02-27 08:09 | 154759 | 120.0002 | 2 | 22 | 3.956171 | 4.889845 | 0.1623043 | 0 | 0.6217844 | 0
2018-02-27 08:11 | 154879 | 240.0002 | 2 | 22 | 4.002327 | 4.889908 | 0.3252798 | 0 | 1.270653 | 0
2018-02-27 08:13 | 154999 | 360.0018 | 2 | 22 | 4.038958 | 4.889896 | 0.4882644 | 0 | 1.92607 | 0
2018-02-27 08:15 | 155119 | 480.002 | 2 | 22 | 4.068913 | 4.889833 | 0.6512396 | 0 | 2.58681 | 0
2018-02-27 08:17 | 155239 | 600.0002 | 2 | 22 | 4.094985 | 4.889935 | 0.8142176 | 0 | 3.252125 | 0
2018-02-27 08:19 | 155359 | 720.0012 | 2 | 22 | 4.1187 | 4.889866 | 0.9772015 | 0 | 3.92147 | 0
2018-02-27 08:21 | 155479 | 840.0004 | 2 | 22 | 4.144262 | 4.890177 | 1.14018 | 0 | 4.594776 | 0
2018-02-27 08:23 | 155599 | 960.0003 | 2 | 22 | 4.172482 | 4.890171 | 1.303171 | 0 | 5.272515 | 0
2018-02-27 08:25 | 155719 | 1080.0003 | 2 | 22 | 4.2004 | 4.819456 | 1.466029 | 0 | 5.954501 | 0
2018-02-27 08:27 | 155839 | 1200.0012 | 2 | 22 | 4.200375 | 4.259424 | 1.61711 | 0 | 6.589099 | 0
2018-02-27 08:29 | 155959 | 1320.0012 | 2 | 22 | 4.200398 | 3.742607 | 1.75036 | 0 | 7.148799 | 0
2018-02-27 08:31 | 156079 | 1440.0003 | 2 | 22 | 4.200365 | 3.261274 | 1.86697 | 0 | 7.638604 | 0
2018-02-27 08:31 | 156079.4 | 1440.3753 | 2 | 22 | 4.200359 | 3.259985 | 1.86731 | 0 | 7.640032 | 0
2018-02-27 08:33 | 156199.4 | 120.0017 | 3 | 22 | 4.228132 | 3.259991 | 1.975522 | 0 | 8.095949 | 0
2018-02-27 08:35 | 156319.4 | 240.0025 | 3 | 22 | 4.260633 | 3.259998 | 2.084181 | 0 | 8.557111 | 0
2018-02-27 08:37 | 156439.4 | 360.0018 | 3 | 22 | 4.295672 | 3.26004 | 2.192835 | 0 | 9.02193 | 0
2018-02-27 08:39 | 156559.4 | 480.0001 | 3 | 22 | 4.3329 | 3.259975 | 2.301484 | 0 | 9.490656 | 0
2018-02-27 08:41 | 156679.4 | 600.0018 | 3 | 22 | 4.372094 | 3.260008 | 2.410136 | 0 | 9.963548 | 0
2018-02-27 08:43 | 156799.4 | 720.0017 | 3 | 22 | 4.400381 | 3.042137 | 2.517609 | 0 | 10.43539 | 0
2018-02-27 08:45 | 156919.4 | 840.0001 | 3 | 22 | 4.40039 | 2.529282 | 2.610058 | 0 | 10.8422 | 0
2018-02-27 08:47 | 157039.4 | 960.0009 | 3 | 22 | 4.400348 | 2.11998 | 2.687302 | 0 | 11.18211 | 0
2018-02-27 08:49 | 157159.4 | 1080.0002 | 3 | 22 | 4.400336 | 1.787849 | 2.752248 | 0 | 11.46789 | 0
2018-02-27 08:51 | 157279.4 | 1200.0017 | 3 | 22 | 4.40033 | 1.516911 | 2.807182 | 0 | 11.70962 | 0
2018-02-27 08:53 | 157399.4 | 1320.0002 | 3 | 22 | 4.400341 | 1.295334 | 2.853937 | 0 | 11.91536 | 0
2018-02-27 08:55 | 157519.4 | 1440.0002 | 3 | 22 | 4.400331 | 1.112545 | 2.893979 | 0 | 12.09156 | 0
2018-02-27 08:57 | 157639.4 | 1560.0018 | 3 | 22 | 4.400305 | 0.9618568 | 2.928489 | 0 | 12.24341 | 0
2018-02-27 08:59 | 157759.4 | 1680.0011 | 3 | 22 | 4.400293 | 0.8367672 | 2.958415 | 0 | 12.3751 | 0
2018-02-27 09:01 | 157879.4 | 1800.0026 | 3 | 22 | 4.400308 | 0.7325268 | 2.984531 | 0 | 12.49001 | 0
2018-02-27 09:03 | 157989 | 1909.6 | 3 | 22 | 4.400327 | 0.6519966 | 3.005574 | 0 | 12.58261 | 0
2018-02-27 09:05 | 158109.1 | 120.0018 | 4 | 22 | 4.352619 | 0 | 3.005574 | 0 | 12.58261 | 0
2018-02-27 09:07 | 158229.1 | 240.0017 | 4 | 22 | 4.348897 | 0 | 3.005574 | 0 | 12.58261 | 0
2018-02-27 09:08 | 158289.1 | 300.004 | 4 | 22 | 4.347777 | 0 | 3.005574 | 0 | 12.58261 | 0
2018-02-27 09:10 | 158409.2 | 120.0017 | 5 | 22 | 4.101603 | -3.259978 | 3.005574 | 0.1086476 | 12.58261 | 0.4491112
2018-02-27 09:12 | 158529.2 | 240.0002 | 5 | 22 | 4.057318 | -3.259946 | 3.005574 | 0.2173043 | 12.58261 | 0.8923416
2018-02-27 09:14 | 158649.2 | 360.0005 | 5 | 22 | 4.014826 | -3.259943 | 3.005574 | 0.3259605 | 12.58261 | 1.330878
2018-02-27 09:16 | 158769.2 | 480.0009 | 5 | 22 | 3.973106 | -3.259964 | 3.005574 | 0.4346138 | 12.58261 | 1.764828
2018-02-27 09:18 | 158889.2 | 600.0017 | 5 | 22 | 3.932479 | -3.259952 | 3.005574 | 0.5432678 | 12.58261 | 2.194303
2018-02-27 09:20 | 159009.2 | 720.0017 | 5 | 22 | 3.893321 | -3.259898 | 3.005574 | 0.6519177 | 12.58261 | 2.619425
2018-02-27 09:22 | 159129.2 | 840.0002 | 5 | 22 | 3.855964 | -3.259892 | 3.005574 | 0.7605652 | 12.58261 | 3.040377
2018-02-27 09:24 | 159249.2 | 960.0017 | 5 | 22 | 3.820676 | -3.259974 | 3.005574 | 0.8692217 | 12.58261 | 3.457416
2018-02-27 09:26 | 159369.2 | 1080.0004 | 5 | 22 | 3.787464 | -3.259955 | 3.005574 | 0.9778737 | 12.58261 | 3.870718
2018-02-27 09:28 | 159489.2 | 1200.0017 | 5 | 22 | 3.756281 | -3.259948 | 3.005574 | 1.086529 | 12.58261 | 4.280534
2018-02-27 09:30 | 159609.2 | 1320.0009 | 5 | 22 | 3.72687 | -3.259895 | 3.005574 | 1.195175 | 12.58261 | 4.687026
2018-02-27 09:32 | 159729.2 | 1440.0002 | 5 | 22 | 3.699004 | -3.259974 | 3.005574 | 1.303831 | 12.58261 | 5.090445
2018-02-27 09:34 | 159849.2 | 1560.0009 | 5 | 22 | 3.672755 | -3.259966 | 3.005574 | 1.412486 | 12.58261 | 5.490921
2018-02-27 09:36 | 159969.2 | 1680.0009 | 5 | 22 | 3.648267 | -3.259911 | 3.005574 | 1.521139 | 12.58261 | 5.888629
2018-02-27 09:38 | 160089.2 | 1800.0009 | 5 | 22 | 3.625751 | -3.259927 | 3.005574 | 1.629794 | 12.58261 | 6.28379
2018-02-27 09:40 | 160209.2 | 1920.0009 | 5 | 22 | 3.605188 | -3.25989 | 3.005574 | 1.738442 | 12.58261 | 6.676583
2018-02-27 09:42 | 160329.2 | 2040.0017 | 5 | 22 | 3.586501 | -3.259888 | 3.005574 | 1.8471 | 12.58261 | 7.067288
2018-02-27 09:44 | 160449.2 | 2160.0001 | 5 | 22 | 3.56949 | -3.259918 | 3.005574 | 1.95575 | 12.58261 | 7.45602
2018-02-27 09:46 | 160569.2 | 2280.0003 | 5 | 22 | 3.553617 | -3.2599 | 3.005574 | 2.064401 | 12.58261 | 7.842978
2018-02-27 09:48 | 160689.2 | 2400.0009 | 5 | 22 | 3.538368 | -3.259953 | 3.005574 | 2.173056 | 12.58261 | 8.228266
2018-02-27 09:50 | 160809.2 | 2520.0009 | 5 | 22 | 3.523079 | -3.259937 | 3.005574 | 2.281713 | 12.58261 | 8.611907
2018-02-27 09:52 | 160929.2 | 2640.0001 | 5 | 22 | 3.50663 | -3.259943 | 3.005574 | 2.390364 | 12.58261 | 8.993819
2018-02-27 09:54 | 161049.2 | 2760.0001 | 5 | 22 | 3.486585 | -3.259921 | 3.005574 | 2.499018 | 12.58261 | 9.373786
2018-02-27 09:56 | 161169.2 | 2880.0014 | 5 | 22 | 3.459557 | -3.25995 | 3.005574 | 2.607675 | 12.58261 | 9.751242
2018-02-27 09:58 | 161289.2 | 3000.0001 | 5 | 22 | 3.421449 | -3.259916 | 3.005574 | 2.716328 | 12.58261 | 10.12519
2018-02-27 10:00 | 161409.2 | 3120.0001 | 5 | 22 | 3.361184 | -3.259937 | 3.005574 | 2.824979 | 12.58261 | 10.49396
2018-02-27 10:02 | 161529.2 | 3240.0001 | 5 | 22 | 3.236335 | -3.259937 | 3.005574 | 2.933633 | 12.58261 | 10.85343
2018-02-27 10:03 | 161607.3 | 3318.18 | 5 | 22 | 2.999965 | -3.259892 | 3.005574 | 3.004426 | 12.58261 | 11.07584
2018-02-27 10:05 | 161727.4 | 120.0009 | 6 | 22 | 3.31267 | 0 | 3.005574 | 3.004426 | 12.58261 | 11.07584
2018-02-27 10:07 | 161847.4 | 240.0025 | 6 | 22 | 3.322481 | 0 | 3.005574 | 3.004426 | 12.58261 | 11.07584
2018-02-27 10:08 | 161907.4 | 300.0024 | 6 | 22 | 3.325517 | 0 | 3.005574 | 3.004426 | 12.58261 | 11.07584
2018-02-27 10:08 | 161907.4 | 0.0049 | 7 | 23 | 3.325603 | 0 | 0 | 0 | 0 | 0
2018-02-27 10:10 | 162027.5087 | 120.0018 | 2 | 23 | 3.957695 | 4.88991 | 0.1623033 | 0 | 0.6221116 | 0
2018-02-27 10:12 | 162147.5079 | 240.001 | 2 | 23 | 4.003547 | 4.88986 | 0.3252728 | 0 | 1.271165 | 0
2018-02-27 10:14 | 162267.5088 | 360.0019 | 2 | 23 | 4.04012 | 4.889929 | 0.4882514 | 0 | 1.926757 | 0
2018-02-27 10:16 | 162387.5071 | 480.0002 | 2 | 23 | 4.069967 | 4.889807 | 0.6512254 | 0 | 2.587679 | 0
2018-02-27 10:18 | 162507.5096 | 600.0027 | 2 | 23 | 4.095969 | 4.889828 | 0.8142114 | 0 | 3.253198 | 0
2018-02-27 10:20 | 162627.5071 | 720.0002 | 2 | 23 | 4.119689 | 4.889908 | 0.9771973 | 0 | 3.922715 | 0
2018-02-27 10:22 | 162747.5079 | 840.001 | 2 | 23 | 4.145187 | 4.889851 | 1.140184 | 0 | 4.59621 | 0
2018-02-27 10:24 | 162867.5079 | 960.001 | 2 | 23 | 4.173394 | 4.889824 | 1.303162 | 0 | 5.274045 | 0
2018-02-27 10:26 | 162987.5074 | 1080.0005 | 2 | 23 | 4.200377 | 4.801725 | 1.465967 | 0 | 5.95594 | 0
2018-02-27 10:28 | 163107.5072 | 1200.0003 | 2 | 23 | 4.200386 | 4.247723 | 1.616577 | 0 | 6.588562 | 0
2018-02-27 10:30 | 163227.5072 | 1320.0003 | 2 | 23 | 4.200379 | 3.733234 | 1.749494 | 0 | 7.146865 | 0
2018-02-27 10:32 | 163346.1398 | 1438.6329 | 2 | 23 | 4.200376 | 3.259989 | 1.864615 | 0 | 7.630414 | 0
2018-02-27 10:34 | 163466.1 | 120.0002 | 3 | 23 | 4.228103 | 3.260042 | 1.972837 | 0 | 8.08637 | 0
2018-02-27 10:36 | 163586.1 | 240.001 | 3 | 23 | 4.260582 | 3.260044 | 2.08149 | 0 | 8.547507 | 0
2018-02-27 10:38 | 163706.1 | 360.0002 | 3 | 23 | 4.295603 | 3.260029 | 2.190147 | 0 | 9.01233 | 0
2018-02-27 10:40 | 163826.1 | 480.0002 | 3 | 23 | 4.332839 | 3.259987 | 2.298804 | 0 | 9.481081 | 0
2018-02-27 10:42 | 163946.1 | 600.0002 | 3 | 23 | 4.371981 | 3.260002 | 2.407458 | 0 | 9.953971 | 0
2018-02-27 10:44 | 164066.1 | 720.0009 | 3 | 23 | 4.400386 | 3.043383 | 2.514956 | 0 | 10.42592 | 0
2018-02-27 10:46 | 164186.1 | 840.0006 | 3 | 23 | 4.400385 | 2.531677 | 2.607488 | 0 | 10.8331 | 0
2018-02-27 10:48 | 164306.1 | 960.0011 | 3 | 23 | 4.400376 | 2.1236 | 2.684829 | 0 | 11.17342 | 0
2018-02-27 10:50 | 164426.1 | 1080.0019 | 3 | 23 | 4.400374 | 1.79104 | 2.749869 | 0 | 11.45962 | 0
2018-02-27 10:52 | 164546.1 | 1200.0019 | 3 | 23 | 4.400358 | 1.519634 | 2.804885 | 0 | 11.70171 | 0
2018-02-27 10:54 | 164666.1 | 1320.0019 | 3 | 23 | 4.400333 | 1.297508 | 2.851711 | 0 | 11.90777 | 0
2018-02-27 10:56 | 164786.1 | 1440.0011 | 3 | 23 | 4.400355 | 1.115513 | 2.891823 | 0 | 12.08427 | 0
2018-02-27 10:58 | 164906.1 | 1560.0011 | 3 | 23 | 4.400343 | 0.9643288 | 2.926404 | 0 | 12.23644 | 0
2018-02-27 11:00 | 165026.1 | 1680.002 | 3 | 23 | 4.400338 | 0.8395061 | 2.956404 | 0 | 12.36845 | 0
2018-02-27 11:02 | 165146.1 | 1800.0019 | 3 | 23 | 4.400327 | 0.7345371 | 2.982586 | 0 | 12.48366 | 0
2018-02-27 11:04 | 165258 | 1911.8504 | 3 | 23 | 4.400306 | 0.6519966 | 3.004091 | 0 | 12.57829 | 0
2018-02-27 11:06 | 165378.1 | 120.0009 | 4 | 23 | 4.352494 | 0 | 3.004091 | 0 | 12.57829 | 0
2018-02-27 11:08 | 165498.1 | 240.0009 | 4 | 23 | 4.348776 | 0 | 3.004091 | 0 | 12.57829 | 0
2018-02-27 11:09 | 165558.1 | 300.0046 | 4 | 23 | 4.34764 | 0 | 3.004091 | 0 | 12.57829 | 0
2018-02-27 11:11 | 165678.1 | 120.0002 | 5 | 23 | 4.101089 | -3.260001 | 3.004091 | 0.1086511 | 12.57829 | 0.4490767
2018-02-27 11:13 | 165798.1 | 240.001 | 5 | 23 | 4.056804 | -3.260057 | 3.004091 | 0.2173072 | 12.57829 | 0.8922484
2018-02-27 11:15 | 165918.1 | 360.0002 | 5 | 23 | 4.014306 | -3.259983 | 3.004091 | 0.3259653 | 12.57829 | 1.330736
2018-02-27 11:17 | 166038.1 | 480.0011 | 5 | 23 | 3.972595 | -3.259985 | 3.004091 | 0.4346178 | 12.57829 | 1.764626
2018-02-27 11:19 | 166158.1 | 600.0011 | 5 | 23 | 3.931968 | -3.259983 | 3.004091 | 0.543272 | 12.57829 | 2.194047
2018-02-27 11:21 | 166278.1 | 720.0011 | 5 | 23 | 3.892776 | -3.259974 | 3.004091 | 0.6519244 | 12.57829 | 2.61912
2018-02-27 11:23 | 166398.1 | 840.0002 | 5 | 23 | 3.85542 | -3.259973 | 3.004091 | 0.7605771 | 12.57829 | 3.040033
2018-02-27 11:25 | 166518.1 | 960.0027 | 5 | 23 | 3.820148 | -3.259911 | 3.004091 | 0.8692307 | 12.57829 | 3.457003
2018-02-27 11:27 | 166638.1 | 1080.0027 | 5 | 23 | 3.786896 | -3.259939 | 3.004091 | 0.9778865 | 12.57829 | 3.870261
2018-02-27 11:29 | 166758.1 | 1200.0011 | 5 | 23 | 3.75576 | -3.259888 | 3.004091 | 1.086537 | 12.57829 | 4.279998
2018-02-27 11:31 | 166878.1 | 1320.0019 | 5 | 23 | 3.726364 | -3.259948 | 3.004091 | 1.195195 | 12.57829 | 4.686479
2018-02-27 11:33 | 166998.1 | 1440.0019 | 5 | 23 | 3.698564 | -3.259929 | 3.004091 | 1.303847 | 12.57829 | 5.08983
2018-02-27 11:35 | 167118.1 | 1560.0002 | 5 | 23 | 3.672334 | -3.2599 | 3.004091 | 1.4125 | 12.57829 | 5.49025
2018-02-27 11:37 | 167238.1 | 1680.0011 | 5 | 23 | 3.647873 | -3.259958 | 3.004091 | 1.521154 | 12.57829 | 5.88792
2018-02-27 11:39 | 167358.1 | 1800.0002 | 5 | 23 | 3.625395 | -3.259953 | 3.004091 | 1.62981 | 12.57829 | 6.283046
2018-02-27 11:41 | 167478.1 | 1920.001 | 5 | 23 | 3.604871 | -3.259935 | 3.004091 | 1.738466 | 12.57829 | 6.675833
2018-02-27 11:43 | 167598.1 | 2040.0003 | 5 | 23 | 3.586206 | -3.259893 | 3.004091 | 1.847119 | 12.57829 | 7.066484
2018-02-27 11:45 | 167718.1 | 2160.0011 | 5 | 23 | 3.569184 | -3.259916 | 3.004091 | 1.95577 | 12.57829 | 7.455191
2018-02-27 11:47 | 167838.1 | 2280.0003 | 5 | 23 | 3.55333 | -3.259888 | 3.004091 | 2.064426 | 12.57829 | 7.842134
2018-02-27 11:49 | 167958.1 | 2400.0006 | 5 | 23 | 3.538115 | -3.2599 | 3.004091 | 2.173078 | 12.57829 | 8.22738
2018-02-27 11:51 | 168078.1 | 2520.002 | 5 | 23 | 3.522823 | -3.259906 | 3.004091 | 2.281733 | 12.57829 | 8.610987
2018-02-27 11:53 | 168198.1 | 2640.002 | 5 | 23 | 3.506378 | -3.259898 | 3.004091 | 2.390385 | 12.57829 | 8.992874
2018-02-27 11:55 | 168318.1 | 2760.0003 | 5 | 23 | 3.486256 | -3.259941 | 3.004091 | 2.499039 | 12.57829 | 9.372808
2018-02-27 11:57 | 168438.1 | 2880.0019 | 5 | 23 | 3.459175 | -3.259902 | 3.004091 | 2.607691 | 12.57829 | 9.750208
2018-02-27 11:59 | 168558.1 | 3000.0012 | 5 | 23 | 3.420996 | -3.25995 | 3.004091 | 2.716341 | 12.57829 | 10.1241
2018-02-27 12:01 | 168678.1 | 3120.0019 | 5 | 23 | 3.360404 | -3.259968 | 3.004091 | 2.824995 | 12.57829 | 10.49282
2018-02-27 12:03 | 168798.1 | 3240.0001 | 5 | 23 | 3.234264 | -3.259908 | 3.004091 | 2.93365 | 12.57829 | 10.85216
2018-02-27 12:04 | 168875.1 | 3316.9786 | 5 | 23 | 2.999982 | -3.259893 | 3.004091 | 3.003349 | 12.57829 | 11.07102
2018-02-27 12:06 | 168995.2 | 120.0002 | 6 | 23 | 3.312848 | 0 | 3.004091 | 3.003349 | 12.57829 | 11.07102
2018-02-27 12:08 | 169115.2 | 240.0003 | 6 | 23 | 3.322669 | 0 | 3.004091 | 3.003349 | 12.57829 | 11.07102
2018-02-27 12:09 | 169175.2 | 300.0023 | 6 | 23 | 3.325702 | 0 | 3.004091 | 3.003349 | 12.57829 | 11.07102
2018-02-27 12:09 | 169175.2 | 0.0024 | 7 | 24 | 3.325692 | 0 | 0 | 0 | 0 | 0
2018-02-27 12:11 | 169295.3 | 120.0012 | 2 | 24 | 3.957946 | 4.889912 | 0.1622993 | 0 | 0.622139 | 0
2018-02-27 12:13 | 169415.3 | 240.0005 | 2 | 24 | 4.00381 | 4.889885 | 0.3252812 | 0 | 1.271284 | 0
2018-02-27 12:15 | 169535.3 | 360.0019 | 2 | 24 | 4.040441 | 4.889839 | 0.4882657 | 0 | 1.926945 | 0
2018-02-27 12:17 | 169655.3 | 480.0019 | 2 | 24 | 4.070343 | 4.89007 | 0.6512398 | 0 | 2.587922 | 0
2018-02-27 12:19 | 169775.3 | 600.0003 | 2 | 24 | 4.096374 | 4.889954 | 0.8142165 | 0 | 3.253464 | 0
2018-02-27 12:21 | 169895.3 | 720.0018 | 2 | 24 | 4.120078 | 4.889833 | 0.9771983 | 0 | 3.923028 | 0
2018-02-27 12:23 | 170015.3 | 840.0001 | 2 | 24 | 4.145589 | 4.889812 | 1.140179 | 0 | 4.596564 | 0
2018-02-27 12:25 | 170135.3 | 960.0011 | 2 | 24 | 4.173825 | 4.890213 | 1.303164 | 0 | 5.274501 | 0
2018-02-27 12:27 | 170255.3 | 1080.0019 | 2 | 24 | 4.200376 | 4.793791 | 1.465917 | 0 | 5.956237 | 0
2018-02-27 12:29 | 170375.3 | 1200.0003 | 2 | 24 | 4.200377 | 4.242088 | 1.616319 | 0 | 6.587985 | 0
2018-02-27 12:31 | 170495.3 | 1320.0011 | 2 | 24 | 4.200375 | 3.729555 | 1.749074 | 0 | 7.145607 | 0
2018-02-27 12:33 | 170613.4 | 1438.1194 | 2 | 24 | 4.200375 | 3.259979 | 1.863618 | 0 | 7.626733 | 0
2018-02-27 12:35 | 170733.4 | 120.0002 | 3 | 24 | 4.22809 | 3.260056 | 1.971834 | 0 | 8.082669 | 0
2018-02-27 12:37 | 170853.4 | 240.0017 | 3 | 24 | 4.26054 | 3.260035 | 2.080498 | 0 | 8.543844 | 0
2018-02-27 12:39 | 170973.4 | 360.0001 | 3 | 24 | 4.295491 | 3.259998 | 2.189149 | 0 | 9.008635 | 0
2018-02-27 12:41 | 171093.4 | 480.0001 | 3 | 24 | 4.332692 | 3.259996 | 2.297801 | 0 | 9.477351 | 0
2018-02-27 12:43 | 171213.4 | 600.0017 | 3 | 24 | 4.371837 | 3.259966 | 2.406459 | 0 | 9.950244 | 0
2018-02-27 12:45 | 171333.4 | 720.001 | 3 | 24 | 4.400389 | 3.046349 | 2.513982 | 0 | 10.42229 | 0
2018-02-27 12:47 | 171453.4 | 840.0002 | 3 | 24 | 4.400394 | 2.533466 | 2.606583 | 0 | 10.82977 | 0
2018-02-27 12:49 | 171573.4 | 960.0002 | 3 | 24 | 4.400355 | 2.124193 | 2.683963 | 0 | 11.17027 | 0
2018-02-27 12:51 | 171693.4 | 1080.0002 | 3 | 24 | 4.400352 | 1.791479 | 2.749035 | 0 | 11.45661 | 0
2018-02-27 12:53 | 171813.4 | 1200.0002 | 3 | 24 | 4.400361 | 1.520235 | 2.804075 | 0 | 11.6988 | 0
2018-02-27 12:55 | 171933.4 | 1320.0002 | 3 | 24 | 4.400338 | 1.29825 | 2.850923 | 0 | 11.90495 | 0
2018-02-27 12:57 | 172053.4 | 1440.0002 | 3 | 24 | 4.400345 | 1.115688 | 2.891053 | 0 | 12.08154 | 0
2018-02-27 12:59 | 172173.4 | 1560.0002 | 3 | 24 | 4.400348 | 0.9648666 | 2.92564 | 0 | 12.23373 | 0
2018-02-27 13:01 | 172293.4 | 1680.0001 | 3 | 24 | 4.400314 | 0.8389835 | 2.955637 | 0 | 12.36573 | 0
2018-02-27 13:03 | 172413.4 | 1800.0002 | 3 | 24 | 4.400314 | 0.7342339 | 2.981806 | 0 | 12.48088 | 0
2018-02-27 13:05 | 172524.8 | 1911.4281 | 3 | 24 | 4.400331 | 0.651989 | 3.003221 | 0 | 12.57511 | 0
2018-02-27 13:07 | 172644.9 | 120.0024 | 4 | 24 | 4.35247 | 0 | 3.003222 | 0 | 12.57512 | 0
2018-02-27 13:09 | 172764.9 | 240.0015 | 4 | 24 | 4.34873 | 0 | 3.003222 | 0 | 12.57512 | 0
2018-02-27 13:10 | 172824.9 | 300.0021 | 4 | 24 | 4.347606 | 0 | 3.003222 | 0 | 12.57512 | 0
2018-02-27 13:12 | 172945 | 120.0019 | 5 | 24 | 4.100353 | -3.26001 | 3.003222 | 0.1086603 | 12.57512 | 0.4490466
2018-02-27 13:14 | 173065 | 240.0013 | 5 | 24 | 4.056015 | -3.260072 | 3.003222 | 0.217314 | 12.57512 | 0.8921239
2018-02-27 13:16 | 173185 | 360.0019 | 5 | 24 | 4.013428 | -3.260022 | 3.003222 | 0.3259738 | 12.57512 | 1.330528
2018-02-27 13:18 | 173305 | 480.0002 | 5 | 24 | 3.971689 | -3.260024 | 3.003222 | 0.4346254 | 12.57512 | 1.764317
2018-02-27 13:20 | 173425 | 600.0009 | 5 | 24 | 3.930997 | -3.259985 | 3.003222 | 0.5432842 | 12.57512 | 2.193653
2018-02-27 13:22 | 173545 | 720.002 | 5 | 24 | 3.891776 | -3.260024 | 3.003222 | 0.6519406 | 12.57512 | 2.618635
2018-02-27 13:24 | 173665 | 840.0019 | 5 | 24 | 3.854419 | -3.259997 | 3.003222 | 0.7605981 | 12.57512 | 3.039457
2018-02-27 13:26 | 173785 | 960.0002 | 5 | 24 | 3.819177 | -3.26002 | 3.003222 | 0.8692495 | 12.57512 | 3.45631
2018-02-27 13:28 | 173905 | 1080.0019 | 5 | 24 | 3.785968 | -3.260001 | 3.003222 | 0.9779055 | 12.57512 | 3.869465
2018-02-27 13:30 | 174025 | 1200.0019 | 5 | 24 | 3.754824 | -3.260049 | 3.003222 | 1.086561 | 12.57512 | 4.279121
2018-02-27 13:32 | 174145 | 1320.0019 | 5 | 24 | 3.72545 | -3.260022 | 3.003222 | 1.195221 | 12.57512 | 4.685506
2018-02-27 13:34 | 174265 | 1440.0019 | 5 | 24 | 3.697628 | -3.26002 | 3.003222 | 1.303876 | 12.57512 | 5.088769
2018-02-27 13:36 | 174385 | 1560.0019 | 5 | 24 | 3.671411 | -3.26004 | 3.003222 | 1.412533 | 12.57512 | 5.489104
2018-02-27 13:38 | 174505 | 1680.0018 | 5 | 24 | 3.64696 | -3.260024 | 3.003222 | 1.521187 | 12.57512 | 5.886671
2018-02-27 13:40 | 174625 | 1800.0002 | 5 | 24 | 3.624477 | -3.259946 | 3.003222 | 1.629839 | 12.57512 | 6.281683
2018-02-27 13:42 | 174745 | 1920.0018 | 5 | 24 | 3.603987 | -3.259918 | 3.003222 | 1.738496 | 12.57512 | 6.674374
2018-02-27 13:44 | 174865 | 2040.0002 | 5 | 24 | 3.585374 | -3.259939 | 3.003222 | 1.847151 | 12.57512 | 7.06494
2018-02-27 13:46 | 174985 | 2160.0002 | 5 | 24 | 3.568424 | -3.26001 | 3.003222 | 1.955803 | 12.57512 | 7.453566
2018-02-27 13:48 | 175105 | 2280.0002 | 5 | 24 | 3.552649 | -3.259933 | 3.003222 | 2.06446 | 12.57512 | 7.840434
2018-02-27 13:50 | 175225 | 2400.001 | 5 | 24 | 3.537477 | -3.259983 | 3.003222 | 2.173113 | 12.57512 | 8.225612
2018-02-27 13:52 | 175345 | 2520.001 | 5 | 24 | 3.522248 | -3.259908 | 3.003222 | 2.281765 | 12.57512 | 8.609142
2018-02-27 13:54 | 175465 | 2640.0002 | 5 | 24 | 3.505803 | -3.259952 | 3.003222 | 2.39042 | 12.57512 | 8.990979
2018-02-27 13:56 | 175585 | 2760.001 | 5 | 24 | 3.485697 | -3.259918 | 3.003222 | 2.499071 | 12.57512 | 9.370841
2018-02-27 13:58 | 175705 | 2880.0018 | 5 | 24 | 3.458672 | -3.259921 | 3.003222 | 2.607725 | 12.57512 | 9.748192
2018-02-27 14:00 | 175825 | 3000.0002 | 5 | 24 | 3.420444 | -3.259873 | 3.003222 | 2.716377 | 12.57512 | 10.12203
2018-02-27 14:02 | 175945 | 3120.001 | 5 | 24 | 3.35963 | -3.259931 | 3.003222 | 2.825029 | 12.57512 | 10.49067
2018-02-27 14:04 | 176065 | 3240.0003 | 5 | 24 | 3.232382 | -3.259906 | 3.003222 | 2.933679 | 12.57512 | 10.84987
2018-02-27 14:05 | 176140.9 | 3315.976 | 5 | 24 | 2.999996 | -3.259918 | 3.003222 | 3.002471 | 12.57512 | 11.0658
2018-02-27 14:07 | 176261 | 120.0009 | 6 | 24 | 3.313261 | 0 | 3.003222 | 3.002471 | 12.57512 | 11.0658
2018-02-27 14:09 | 176381 | 240.0001 | 6 | 24 | 3.32309 | 0 | 3.003222 | 3.002471 | 12.57512 | 11.0658
2018-02-27 14:10 | 176441 | 300.0008 | 6 | 24 | 3.326106 | 0 | 3.003222 | 3.002471 | 12.57512 | 11.0658
2018-02-27 14:10 | 176441 | 0.0025 | 7 | 25 | 3.326116 | 0 | 0 | 0 | 0 | 0
2018-02-27 14:12 | 176561.1 | 120.0014 | 2 | 25 | 3.957839 | 4.890163 | 0.1623075 | 0 | 0.622187 | 0
2018-02-27 14:14 | 176681.1 | 240.001 | 2 | 25 | 4.003631 | 4.889839 | 0.3252867 | 0 | 1.271298 | 0
2018-02-27 14:16 | 176801.1 | 360.0018 | 2 | 25 | 4.040136 | 4.889839 | 0.4882667 | 0 | 1.926903 | 0
2018-02-27 14:18 | 176921.1 | 480.001 | 2 | 25 | 4.069996 | 4.889839 | 0.6512439 | 0 | 2.587841 | 0
2018-02-27 14:20 | 177041.1 | 600.0018 | 2 | 25 | 4.095991 | 4.889824 | 0.8142277 | 0 | 3.253353 | 0
2018-02-27 14:22 | 177161.1 | 720.0002 | 2 | 25 | 4.11963 | 4.890089 | 0.9771996 | 0 | 3.922808 | 0
2018-02-27 14:24 | 177281.1 | 840.0002 | 2 | 25 | 4.145098 | 4.889826 | 1.140192 | 0 | 4.596309 | 0
2018-02-27 14:26 | 177401.1 | 960.0019 | 2 | 25 | 4.173324 | 4.89012 | 1.303181 | 0 | 5.27418 | 0
2018-02-27 14:28 | 177521.1 | 1080.0018 | 2 | 25 | 4.200377 | 4.802185 | 1.465974 | 0 | 5.956014 | 0
2018-02-27 14:30 | 177641.1 | 1200.0011 | 2 | 25 | 4.200382 | 4.2472 | 1.616605 | 0 | 6.588724 | 0
2018-02-27 14:32 | 177761.1 | 1320.0011 | 2 | 25 | 4.200356 | 3.732948 | 1.749519 | 0 | 7.147009 | 0
2018-02-27 14:34 | 177879.4 | 1438.3432 | 2 | 25 | 4.20035 | 3.259991 | 1.864365 | 0 | 7.629406 | 0
2018-02-27 14:36 | 177999.4 | 120.0017 | 3 | 25 | 4.228088 | 3.259991 | 1.972579 | 0 | 8.085328 | 0
2018-02-27 14:38 | 178119.4 | 240.0002 | 3 | 25 | 4.26054 | 3.26001 | 2.081236 | 0 | 8.54648 | 0
2018-02-27 14:40 | 178239.4 | 360.0001 | 3 | 25 | 4.295557 | 3.259987 | 2.189894 | 0 | 9.011305 | 0
2018-02-27 14:42 | 178359.4 | 480.0018 | 3 | 25 | 4.332807 | 3.260033 | 2.298549 | 0 | 9.480042 | 0
2018-02-27 14:44 | 178479.4 | 600.0002 | 3 | 25 | 4.371978 | 3.259962 | 2.407202 | 0 | 9.952925 | 0
2018-02-27 14:46 | 178599.4 | 720.0018 | 3 | 25 | 4.400388 | 3.043901 | 2.514698 | 0 | 10.42486 | 0
2018-02-27 14:48 | 178719.4 | 840.0002 | 3 | 25 | 4.400366 | 2.530939 | 2.607212 | 0 | 10.83196 | 0
2018-02-27 14:50 | 178839.4 | 960.0001 | 3 | 25 | 4.400374 | 2.122252 | 2.684521 | 0 | 11.17215 | 0
2018-02-27 14:52 | 178959.4 | 1080.0003 | 3 | 25 | 4.400364 | 1.789404 | 2.749511 | 0 | 11.45813 | 0
2018-02-27 14:54 | 179079.4 | 1200.0009 | 3 | 25 | 4.400348 | 1.517788 | 2.804474 | 0 | 11.69999 | 0
2018-02-27 14:56 | 179199.4 | 1320.0004 | 3 | 25 | 4.40034 | 1.295618 | 2.851247 | 0 | 11.9058 | 0
2018-02-27 14:58 | 179319.4 | 1440.0001 | 3 | 25 | 4.400339 | 1.113367 | 2.891303 | 0 | 12.08207 | 0
2018-02-27 15:00 | 179439.4 | 1560.0002 | 3 | 25 | 4.40034 | 0.9632111 | 2.925831 | 0 | 12.234 | 0
2018-02-27 15:02 | 179559.4 | 1680.0002 | 3 | 25 | 4.400305 | 0.8375759 | 2.955776 | 0 | 12.36577 | 0
2018-02-27 15:04 | 179679.4 | 1800.001 | 3 | 25 | 4.400322 | 0.73312 | 2.981906 | 0 | 12.48075 | 0
2018-02-27 15:06 | 179789 | 1909.6136 | 3 | 25 | 4.400302 | 0.6519966 | 3.00296 | 0 | 12.57339 | 0
2018-02-27 15:08 | 179909.1 | 119.9999 | 4 | 25 | 4.352509 | 0 | 3.00296 | 0 | 12.57339 | 0
2018-02-27 15:10 | 180029.1 | 240.0006 | 4 | 25 | 4.348775 | 0 | 3.00296 | 0 | 12.57339 | 0
2018-02-27 15:11 | 180089.1 | 300.0037 | 4 | 25 | 4.34765625 | 0 | 3.00296 | 0 | 12.57339 | 0
2018-02-27 15:13 | 180209.2 | 120.0018 | 5 | 25 | 4.100743 | -3.25995 | 3.00296 | 0.1086462 | 12.57339 | 0.4490258
2018-02-27 15:15 | 180329.2 | 240.0018 | 5 | 25 | 4.056409 | -3.259973 | 3.00296 | 0.217299 | 12.57339 | 0.8921432
2018-02-27 15:17 | 180449.2 | 360.0011 | 5 | 25 | 4.01382 | -3.260008 | 3.00296 | 0.3259572 | 12.57339 | 1.330584
2018-02-27 15:19 | 180569.2 | 480.0019 | 5 | 25 | 3.972041 | -3.260001 | 3.00296 | 0.4346133 | 12.57339 | 1.764432
2018-02-27 15:21 | 180689.2 | 600.0011 | 5 | 25 | 3.931319 | -3.259989 | 3.00296 | 0.5432655 | 12.57339 | 2.193779
2018-02-27 15:23 | 180809.2 | 720.0019 | 5 | 25 | 3.892124 | -3.259991 | 3.00296 | 0.6519204 | 12.57339 | 2.618792
2018-02-27 15:25 | 180929.2 | 840.0003 | 5 | 25 | 3.854766 | -3.259983 | 3.00296 | 0.7605703 | 12.57339 | 3.039623
2018-02-27 15:27 | 181049.2 | 960.0011 | 5 | 25 | 3.81951 | -3.25996 | 3.00296 | 0.8692247 | 12.57339 | 3.456523
2018-02-27 15:29 | 181169.2 | 1080.0018 | 5 | 25 | 3.786301 | -3.259941 | 3.00296 | 0.9778785 | 12.57339 | 3.869706
2018-02-27 15:31 | 181289.2 | 1200.0003 | 5 | 25 | 3.755159 | -3.259914 | 3.00296 | 1.086533 | 12.57339 | 4.279392
2018-02-27 15:33 | 181409.2 | 1320.0011 | 5 | 25 | 3.725777 | -3.259987 | 3.00296 | 1.195188 | 12.57339 | 4.685798
2018-02-27 15:35 | 181529.2 | 1440.0011 | 5 | 25 | 3.697958 | -3.259971 | 3.00296 | 1.30384 | 12.57339 | 5.089087
2018-02-27 15:37 | 181649.2 | 1560.0011 | 5 | 25 | 3.671739 | -3.259933 | 3.00296 | 1.412494 | 12.57339 | 5.489446
2018-02-27 15:39 | 181769.2 | 1680.0011 | 5 | 25 | 3.647327 | -3.25996 | 3.00296 | 1.521147 | 12.57339 | 5.887047
2018-02-27 15:41 | 181889.2 | 1800.0003 | 5 | 25 | 3.624858 | -3.259946 | 3.00296 | 1.629803 | 12.57339 | 6.282112
2018-02-27 15:43 | 182009.2 | 1920.0002 | 5 | 25 | 3.604337 | -3.259946 | 3.00296 | 1.738454 | 12.57339 | 6.674821
2018-02-27 15:45 | 182129.2 | 2040.001 | 5 | 25 | 3.585726 | -3.259953 | 3.00296 | 1.847105 | 12.57339 | 7.065411
2018-02-27 15:47 | 182249.2 | 2160.0011 | 5 | 25 | 3.56872 | -3.259929 | 3.00296 | 1.955757 | 12.57339 | 7.454071
2018-02-27 15:49 | 182369.2 | 2280.0003 | 5 | 25 | 3.55289 | -3.259916 | 3.00296 | 2.064408 | 12.57339 | 7.840946
2018-02-27 15:51 | 182489.2 | 2400.001 | 5 | 25 | 3.537661 | -3.259935 | 3.00296 | 2.173059 | 12.57339 | 8.22614
2018-02-27 15:53 | 182609.2 | 2520.001 | 5 | 25 | 3.522329 | -3.25998 | 3.00296 | 2.281715 | 12.57339 | 8.609702
2018-02-27 15:55 | 182729.2 | 2640.0018 | 5 | 25 | 3.505819 | -3.259906 | 3.00296 | 2.39037 | 12.57339 | 8.991542
2018-02-27 15:57 | 182849.2 | 2760.0018 | 5 | 25 | 3.48563 | -3.259952 | 3.00296 | 2.499025 | 12.57339 | 9.371418
2018-02-27 15:59 | 182969.2 | 2880.001 | 5 | 25 | 3.458496 | -3.259953 | 3.00296 | 2.607677 | 12.57339 | 9.748746
2018-02-27 16:01 | 183089.2 | 3000.0003 | 5 | 25 | 3.420171 | -3.259946 | 3.00296 | 2.716331 | 12.57339 | 10.12257
2018-02-27 16:03 | 183209.2 | 3120.0008 | 5 | 25 | 3.359177 | -3.259962 | 3.00296 | 2.824984 | 12.57339 | 10.49118
2018-02-27 16:05 | 183329.2 | 3240.001 | 5 | 25 | 3.231668 | -3.259941 | 3.00296 | 2.933641 | 12.57339 | 10.85034
2018-02-27 16:06 | 183404.9 | 3315.7161 | 5 | 25 | 2.99999 | -3.259937 | 3.00296 | 3.002198 | 12.57339 | 11.06549
2018-02-27 16:08 | 183524.9 | 119.9999 | 6 | 25 | 3.313939 | 0 | 3.00296 | 3.002198 | 12.57339 | 11.06549
2018-02-27 16:10 | 183644.9 | 240.0001 | 6 | 25 | 3.323771 | 0 | 3.00296 | 3.002198 | 12.57339 | 11.06549
2018-02-27 16:11 | 183704.9 | 300.0029 | 6 | 25 | 3.326781 | 0 | 3.00296 | 3.002198 | 12.57339 | 11.06549
2018-02-27 16:11 | 183704.9 | 0.0048 | 7 | 26 | 3.326848 | 0 | 0 | 0 | 0 | 0
2018-02-27 16:13 | 183825 | 120.0018 | 2 | 26 | 3.958499 | 4.889877 | 0.1623042 | 0 | 0.6222886 | 0
2018-02-27 16:15 | 183945 | 240.0002 | 2 | 26 | 4.004218 | 4.889858 | 0.3252783 | 0 | 1.271475 | 0
2018-02-27 16:17 | 184065 | 360.0018 | 2 | 26 | 4.040803 | 4.889891 | 0.4882588 | 0 | 1.927185 | 0
2018-02-27 16:19 | 184185 | 480.0008 | 2 | 26 | 4.070664 | 4.889894 | 0.6512366 | 0 | 2.588231 | 0
2018-02-27 16:21 | 184305 | 600.0018 | 2 | 26 | 4.096641 | 4.889835 | 0.8142192 | 0 | 3.253845 | 0
2018-02-27 16:23 | 184425 | 720.0001 | 2 | 26 | 4.120328 | 4.889841 | 0.9771969 | 0 | 3.923435 | 0
2018-02-27 16:25 | 184545 | 840.0001 | 2 | 26 | 4.145861 | 4.889832 | 1.140171 | 0 | 4.596982 | 0
2018-02-27 16:27 | 184665 | 960.0018 | 2 | 26 | 4.1741 | 4.889809 | 1.303161 | 0 | 5.274985 | 0
2018-02-27 16:29 | 184785 | 1080.0004 | 2 | 26 | 4.200395 | 4.78787 | 1.465868 | 0 | 5.956569 | 0
2018-02-27 16:31 | 184905 | 1200.0002 | 2 | 26 | 4.200374 | 4.237165 | 1.616111 | 0 | 6.587646 | 0
2018-02-27 16:33 | 185025 | 1320.0001 | 2 | 26 | 4.200363 | 3.724255 | 1.748707 | 0 | 7.144598 | 0
2018-02-27 16:35 | 185142 | 1436.9872 | 2 | 26 | 4.200384 | 3.259985 | 1.862082 | 0 | 7.620814 | 0
2018-02-27 16:37 | 185262 | 120.001 | 3 | 26 | 4.228103 | 3.260025 | 1.970292 | 0 | 8.076723 | 0
2018-02-27 16:39 | 185382 | 240.0011 | 3 | 26 | 4.260567 | 3.259989 | 2.078949 | 0 | 8.537876 | 0
2018-02-27 16:41 | 185502 | 360.0026 | 3 | 26 | 4.295573 | 3.26 | 2.187603 | 0 | 9.002687 | 0
2018-02-27 16:43 | 185622 | 480.0018 | 3 | 26 | 4.332845 | 3.260056 | 2.296257 | 0 | 9.471419 | 0
2018-02-27 16:45 | 185742 | 600.0011 | 3 | 26 | 4.371999 | 3.260012 | 2.404916 | 0 | 9.944334 | 0
2018-02-27 16:47 | 185862 | 720.0002 | 3 | 26 | 4.40039 | 3.043575 | 2.512403 | 0 | 10.41624 | 0
2018-02-27 16:49 | 185982 | 840.0018 | 3 | 26 | 4.400389 | 2.532448 | 2.604941 | 0 | 10.82344 | 0
2018-02-27 16:51 | 186102 | 960.0018 | 3 | 26 | 4.400334 | 2.123302 | 2.682307 | 0 | 11.16388 | 0
2018-02-27 16:53 | 186222 | 1080.0001 | 3 | 26 | 4.400352 | 1.791962 | 2.747381 | 0 | 11.45023 | 0
2018-02-27 16:55 | 186342 | 1200.0001 | 3 | 26 | 4.400348 | 1.520607 | 2.802438 | 0 | 11.69249 | 0
2018-02-27 16:57 | 186462 | 1320.0018 | 3 | 26 | 4.40036 | 1.299559 | 2.849305 | 0 | 11.89873 | 0
2018-02-27 16:59 | 186582 | 1440.0018 | 3 | 26 | 4.400338 | 1.116222 | 2.889457 | 0 | 12.07541 | 0
2018-02-27 17:01 | 186702 | 1560.0011 | 3 | 26 | 4.400327 | 0.9653206 | 2.924078 | 0 | 12.22775 | 0
2018-02-27 17:03 | 186822 | 1680.0002 | 3 | 26 | 4.400316 | 0.8404922 | 2.954113 | 0 | 12.35992 | 0
2018-02-27 17:05 | 186942 | 1800.0019 | 3 | 26 | 4.400324 | 0.7355804 | 2.980328 | 0 | 12.47527 | 0
2018-02-27 17:07 | 187055.2 | 1913.1704 | 3 | 26 | 4.400315 | 0.6519966 | 3.0021 | 0 | 12.57108 | 0
2018-02-27 17:09 | 187175.2 | 120.0004 | 4 | 26 | 4.352451 | 0 | 3.0021 | 0 | 12.57108 | 0
2018-02-27 17:11 | 187295.2 | 240 | 4 | 26 | 4.348705 | 0 | 3.0021 | 0 | 12.57108 | 0
2018-02-27 17:12 | 187355.2 | 300.003 | 4 | 26 | 4.347584 | 0 | 3.0021 | 0 | 12.57108 | 0
2018-02-27 17:14 | 187475.4 | 120.0017 | 5 | 26 | 4.1004 | -3.260097 | 3.0021 | 0.1086573 | 12.57108 | 0.4490373
2018-02-27 17:16 | 187595.3 | 240.0009 | 5 | 26 | 4.056054 | -3.260008 | 3.0021 | 0.2173123 | 12.57108 | 0.8921258
2018-02-27 17:18 | 187715.4 | 360.0026 | 5 | 26 | 4.013496 | -3.259976 | 3.0021 | 0.3259706 | 12.57108 | 1.33053
2018-02-27 17:20 | 187835.3 | 480.0009 | 5 | 26 | 3.971739 | -3.260028 | 3.0021 | 0.4346271 | 12.57108 | 1.764345
2018-02-27 17:22 | 187955.3 | 600.0001 | 5 | 26 | 3.931035 | -3.260056 | 3.0021 | 0.5432809 | 12.57108 | 2.193666
2018-02-27 17:24 | 188075.4 | 720.0025 | 5 | 26 | 3.891829 | -3.260036 | 3.0021 | 0.6519381 | 12.57108 | 2.618656
2018-02-27 17:26 | 188195.3 | 840.0001 | 5 | 26 | 3.854463 | -3.259997 | 3.0021 | 0.7605897 | 12.57108 | 3.039461
2018-02-27 17:28 | 188315.3 | 960.0009 | 5 | 26 | 3.81921 | -3.260001 | 3.0021 | 0.8692457 | 12.57108 | 3.456337
2018-02-27 17:30 | 188435.3 | 1080.0002 | 5 | 26 | 3.78598 | -3.260005 | 3.0021 | 0.9778999 | 12.57108 | 3.869486
2018-02-27 17:32 | 188555.3 | 1200.0011 | 5 | 26 | 3.754828 | -3.259976 | 3.0021 | 1.08656 | 12.57108 | 4.279159
2018-02-27 17:34 | 188675.3 | 1320.001 | 5 | 26 | 3.725486 | -3.259973 | 3.0021 | 1.195218 | 12.57108 | 4.68554
2018-02-27 17:36 | 188795.4 | 1440.0014 | 5 | 26 | 3.69768 | -3.259983 | 3.0021 | 1.303871 | 12.57108 | 5.088799
2018-02-27 17:38 | 188915.3 | 1560.001 | 5 | 26 | 3.671508 | -3.260005 | 3.0021 | 1.41253 | 12.57108 | 5.489151
2018-02-27 17:40 | 189035.3 | 1680.001 | 5 | 26 | 3.647145 | -3.259962 | 3.0021 | 1.521187 | 12.57108 | 5.886744
2018-02-27 17:42 | 189155.3 | 1800.001 | 5 | 26 | 3.624736 | -3.25996 | 3.0021 | 1.629848 | 12.57108 | 6.281808
2018-02-27 17:44 | 189275.3 | 1920.0011 | 5 | 26 | 3.604252 | -3.259962 | 3.0021 | 1.738502 | 12.57108 | 6.674521
2018-02-27 17:46 | 189395.3 | 2040.0012 | 5 | 26 | 3.585689 | -3.260035 | 3.0021 | 1.847156 | 12.57108 | 7.065114
2018-02-27 17:48 | 189515.3 | 2160.0002 | 5 | 26 | 3.568695 | -3.259955 | 3.0021 | 1.955817 | 12.57108 | 7.453803
2018-02-27 17:50 | 189635.3 | 2280.0002 | 5 | 26 | 3.552861 | -3.259974 | 3.0021 | 2.064476 | 12.57108 | 7.840704
2018-02-27 17:52 | 189755.4 | 2400.0018 | 5 | 26 | 3.537621 | -3.259918 | 3.0021 | 2.173135 | 12.57108 | 8.225924
2018-02-27 17:54 | 189875.4 | 2520.0018 | 5 | 26 | 3.522331 | -3.259952 | 3.0021 | 2.281786 | 12.57108 | 8.609465
2018-02-27 17:56 | 189995.4 | 2640.0027 | 5 | 26 | 3.505854 | -3.259927 | 3.0021 | 2.390449 | 12.57108 | 8.991335
2018-02-27 17:58 | 190115.4 | 2760.0018 | 5 | 26 | 3.485614 | -3.259921 | 3.0021 | 2.499104 | 12.57108 | 9.371212
2018-02-27 18:00 | 190235.3 | 2880.0002 | 5 | 26 | 3.458441 | -3.259974 | 3.0021 | 2.607759 | 12.57108 | 9.748548
2018-02-27 18:02 | 190355.3 | 3000.0002 | 5 | 26 | 3.419991 | -3.259916 | 3.0021 | 2.716411 | 12.57108 | 10.12236
2018-02-27 18:04 | 190475.3 | 3120.0002 | 5 | 26 | 3.358759 | -3.259904 | 3.0021 | 2.825064 | 12.57108 | 10.49093
2018-02-27 18:06 | 190595.3 | 3240.0002 | 5 | 26 | 3.23045 | -3.259898 | 3.0021 | 2.93372 | 12.57108 | 10.85001
2018-02-27 18:08 | 190670.3 | 3314.9392 | 5 | 26 | 2.999968 | -3.259933 | 3.0021 | 3.001572 | 12.57108 | 11.06289
2018-02-27 18:10 | 190790.3 | 120.0002 | 6 | 26 | 3.313539 | 0 | 3.0021 | 3.001572 | 12.57108 | 11.06289
2018-02-27 18:12 | 190910.3 | 240.001 | 6 | 26 | 3.323378 | 0 | 3.0021 | 3.001572 | 12.57108 | 11.06289
2018-02-27 18:13 | 190970.3 | 300.0024 | 6 | 26 | 3.326401 | 0 | 3.0021 | 3.001572 | 12.57108 | 11.06289
2018-02-27 18:13 | 190970.3 | 0.0024 | 7 | 27 | 3.326361 | 0 | 0 | 0 | 0 | 0
2018-02-27 18:15 | 191090.4 | 120.0002 | 2 | 27 | 3.958326 | 4.889826 | 0.1623004 | 0 | 0.6222369 | 0
2018-02-27 18:17 | 191210.4 | 240.0002 | 2 | 27 | 4.004118 | 4.889824 | 0.3252769 | 0 | 1.271413 | 0
2018-02-27 18:19 | 191330.4 | 360.0019 | 2 | 27 | 4.04062 | 4.889971 | 0.4882643 | 0 | 1.927128 | 0
2018-02-27 18:21 | 191450.4 | 480.0018 | 2 | 27 | 4.070506 | 4.889862 | 0.6512455 | 0 | 2.588162 | 0
2018-02-27 18:23 | 191570.4 | 600.0002 | 2 | 27 | 4.096492 | 4.890179 | 0.8142166 | 0 | 3.253704 | 0
2018-02-27 18:25 | 191690.4 | 720.0002 | 2 | 27 | 4.120101 | 4.889812 | 0.9771844 | 0 | 3.923224 | 0
2018-02-27 18:27 | 191810.4 | 840.0002 | 2 | 27 | 4.145638 | 4.889854 | 1.140178 | 0 | 4.596815 | 0
2018-02-27 18:29 | 191930.4 | 960.0012 | 2 | 27 | 4.173864 | 4.889822 | 1.303157 | 0 | 5.274736 | 0
2018-02-27 18:31 | 192050.4 | 1080.002 | 2 | 27 | 4.200391 | 4.79175 | 1.465905 | 0 | 5.956462 | 0
2018-02-27 18:33 | 192170.4 | 1200.0011 | 2 | 27 | 4.20038 | 4.239666 | 1.61624 | 0 | 6.587926 | 0
2018-02-27 18:35 | 192290.4 | 1320.0011 | 2 | 27 | 4.200357 | 3.726898 | 1.74892 | 0 | 7.145234 | 0
2018-02-27 18:37 | 192407.7 | 1437.3169 | 2 | 27 | 4.200367 | 3.259996 | 1.862661 | 0 | 7.622987 | 0
2018-02-27 18:39 | 192527.7 | 120.0001 | 3 | 27 | 4.228085 | 3.259989 | 1.970872 | 0 | 8.078897 | 0
2018-02-27 18:41 | 192647.7 | 240.0001 | 3 | 27 | 4.26053 | 3.260008 | 2.079529 | 0 | 8.540044 | 0
2018-02-27 18:43 | 192767.7 | 360.0002 | 3 | 27 | 4.295507 | 3.260014 | 2.188187 | 0 | 9.004866 | 0
2018-02-27 18:45 | 192887.7 | 480.0009 | 3 | 27 | 4.332711 | 3.260015 | 2.296845 | 0 | 9.47361 | 0
2018-02-27 18:47 | 193007.7 | 600.0011 | 3 | 27 | 4.371869 | 3.259977 | 2.405503 | 0 | 9.946505 | 0
2018-02-27 18:49 | 193127.7 | 720.0002 | 3 | 27 | 4.40039 | 3.045666 | 2.513021 | 0 | 10.41853 | 0
2018-02-27 18:51 | 193247.8 | 840.0018 | 3 | 27 | 4.400379 | 2.532969 | 2.605599 | 0 | 10.82591 | 0
2018-02-27 18:53 | 193367.8 | 960.0018 | 3 | 27 | 4.400376 | 2.123976 | 2.682966 | 0 | 11.16635 | 0
2018-02-27 18:55 | 193487.7 | 1080.0001 | 3 | 27 | 4.400378 | 1.791277 | 2.748016 | 0 | 11.4526 | 0
2018-02-27 18:57 | 193607.7 | 1200.0001 | 3 | 27 | 4.400339 | 1.51923 | 2.803044 | 0 | 11.69474 | 0
2018-02-27 18:59 | 193727.8 | 1320.0019 | 3 | 27 | 4.400335 | 1.29771 | 2.849879 | 0 | 11.90083 | 0
2018-02-27 19:01 | 193847.7 | 1440.0001 | 3 | 27 | 4.400353 | 1.115379 | 2.88999 | 0 | 12.07733 | 0
2018-02-27 19:03 | 193967.7 | 1560.0008 | 3 | 27 | 4.400327 | 0.9643688 | 2.924565 | 0 | 12.22948 | 0
2018-02-27 19:05 | 194087.8 | 1680.0018 | 3 | 27 | 4.400321 | 0.8388271 | 2.954554 | 0 | 12.36144 | 0
2018-02-27 19:07 | 194207.7 | 1800.0002 | 3 | 27 | 4.400314 | 0.7343349 | 2.980724 | 0 | 12.47659 | 0
2018-02-27 19:08 | 194319.7 | 1911.9033 | 3 | 27 | 4.400328 | 0.6519985 | 3.002229 | 0 | 12.57122 | 0
2018-02-27 19:10 | 194439.7 | 120.001 | 4 | 27 | 4.352524 | 0 | 3.002229 | 0 | 12.57122 | 0
2018-02-27 19:12 | 194559.7 | 240.0019 | 4 | 27 | 4.34879 | 0 | 3.002229 | 0 | 12.57122 | 0
2018-02-27 19:13 | 194619.7 | 300.0049 | 4 | 27 | 4.34769 | 0 | 3.002229 | 0 | 12.57122 | 0
2018-02-27 19:15 | 194739.8 | 120.0002 | 5 | 27 | 4.100717 | -3.260003 | 3.002229 | 0.1086513 | 12.57122 | 0.4490445
2018-02-27 19:17 | 194859.8 | 240.001 | 5 | 27 | 4.056379 | -3.260038 | 3.002229 | 0.2173083 | 12.57122 | 0.8921756
2018-02-27 19:19 | 194979.8 | 360.0018 | 5 | 27 | 4.013831 | -3.259971 | 3.002229 | 0.3259656 | 12.57122 | 1.330611
2018-02-27 19:21 | 195099.8 | 480.001 | 5 | 27 | 3.972103 | -3.259955 | 3.002229 | 0.4346209 | 12.57122 | 1.76446
2018-02-27 19:23 | 195219.8 | 600.0003 | 5 | 27 | 3.93143 | -3.259978 | 3.002229 | 0.5432757 | 12.57122 | 2.193825
2018-02-27 19:25 | 195339.8 | 720.0002 | 5 | 27 | 3.89223 | -3.259935 | 3.002229 | 0.6519282 | 12.57122 | 2.618839
2018-02-27 19:27 | 195459.8 | 840.001 | 5 | 27 | 3.854897 | -3.259976 | 3.002229 | 0.7605872 | 12.57122 | 3.039719
2018-02-27 19:29 | 195579.8 | 960.001 | 5 | 27 | 3.819676 | -3.259964 | 3.002229 | 0.8692393 | 12.57122 | 3.456628
2018-02-27 19:31 | 195699.8 | 1080.0019 | 5 | 27 | 3.786482 | -3.259925 | 3.002229 | 0.9778975 | 12.57122 | 3.869844
2018-02-27 19:33 | 195819.8 | 1200.001 | 5 | 27 | 3.755302 | -3.259933 | 3.002229 | 1.08655 | 12.57122 | 4.279542
2018-02-27 19:35 | 195939.8 | 1320.001 | 5 | 27 | 3.725939 | -3.259937 | 3.002229 | 1.1952 | 12.57122 | 4.685946
2018-02-27 19:37 | 196059.8 | 1440.001 | 5 | 27 | 3.698132 | -3.259846 | 3.002229 | 1.303853 | 12.57122 | 5.089254
2018-02-27 19:39 | 196179.8 | 1560.001 | 5 | 27 | 3.671916 | -3.259892 | 3.002229 | 1.412507 | 12.57122 | 5.489633
2018-02-27 19:41 | 196299.8 | 1680.0002 | 5 | 27 | 3.647469 | -3.259873 | 3.002229 | 1.521157 | 12.57122 | 5.88724
2018-02-27 19:43 | 196419.8 | 1800.0007 | 5 | 27 | 3.624972 | -3.259935 | 3.002229 | 1.629806 | 12.57122 | 6.282292
2018-02-27 19:45 | 196539.8 | 1920.0019 | 5 | 27 | 3.604519 | -3.259871 | 3.002229 | 1.738466 | 12.57122 | 6.675052
2018-02-27 19:47 | 196659.8 | 2040.0019 | 5 | 27 | 3.585917 | -3.259912 | 3.002229 | 1.847118 | 12.57122 | 7.065662
2018-02-27 19:49 | 196779.8 | 2160.0002 | 5 | 27 | 3.568961 | -3.259873 | 3.002229 | 1.955766 | 12.57122 | 7.454333
2018-02-27 19:51 | 196899.8 | 2280.0002 | 5 | 27 | 3.553145 | -3.259877 | 3.002229 | 2.064417 | 12.57122 | 7.841237
2018-02-27 19:53 | 197019.8 | 2400.0018 | 5 | 27 | 3.537972 | -3.259871 | 3.002229 | 2.173069 | 12.57122 | 8.226469
2018-02-27 19:55 | 197139.8 | 2520.0009 | 5 | 27 | 3.522743 | -3.259921 | 3.002229 | 2.281719 | 12.57122 | 8.610044
2018-02-27 19:57 | 197259.8 | 2640.0001 | 5 | 27 | 3.506246 | -3.259846 | 3.002229 | 2.390362 | 12.57122 | 8.99189
2018-02-27 19:59 | 197379.8 | 2760.0018 | 5 | 27 | 3.486096 | -3.259893 | 3.002229 | 2.499019 | 12.57122 | 9.371825
2018-02-27 20:01 | 197499.8 | 2880.0018 | 5 | 27 | 3.458976 | -3.259877 | 3.002229 | 2.607673 | 12.57122 | 9.749212
2018-02-27 20:03 | 197619.8 | 3000.0009 | 5 | 27 | 3.420609 | -3.259904 | 3.002229 | 2.716322 | 12.57122 | 10.12307
2018-02-27 20:05 | 197739.8 | 3120.0001 | 5 | 27 | 3.359649 | -3.259877 | 3.002229 | 2.824973 | 12.57122 | 10.49172
2018-02-27 20:07 | 197859.8 | 3240.0009 | 5 | 27 | 3.23194 | -3.259867 | 3.002229 | 2.933627 | 12.57122 | 10.85092
2018-02-27 20:09 | 197935.2 | 3315.4191 | 5 | 27 | 2.999994 | -3.259871 | 3.002229 | 3.001917 | 12.57122 | 11.06524
2018-02-27 20:11 | 198055.3 | 119.9998 | 6 | 27 | 3.311663 | 0 | 3.002229 | 3.001917 | 12.57122 | 11.06524
2018-02-27 20:13 | 198175.3 | 240.0006 | 6 | 27 | 3.321477 | 0 | 3.002229 | 3.001917 | 12.57122 | 11.06524
2018-02-27 20:14 | 198235.3 | 300.0029 | 6 | 27 | 3.324513 | 0 | 3.002229 | 3.001917 | 12.57122 | 11.06524
2018-02-27 20:14 | 198235.3 | 0.0025 | 7 | 28 | 3.324448 | 0 | 0 | 0 | 0 | 0
2018-02-27 20:16 | 198355.3423 | 120.0018 | 2 | 28 | 3.957111 | 4.890158 | 0.1623037 | 0 | 0.6219923 | 0
2018-02-27 20:18 | 198475.3412 | 240.0007 | 2 | 28 | 4.00308 | 4.890144 | 0.3252854 | 0 | 1.271015 | 0
2018-02-27 20:20 | 198595.3423 | 360.0018 | 2 | 28 | 4.039577 | 4.890194 | 0.4882823 | 0 | 1.9266 | 0
2018-02-27 20:22 | 198715.3423 | 480.0018 | 2 | 28 | 4.069462 | 4.889805 | 0.6512638 | 0 | 2.587465 | 0
2018-02-27 20:24 | 198835.3423 | 600.0018 | 2 | 28 | 4.095474 | 4.890028 | 0.8142499 | 0 | 3.252903 | 0
2018-02-27 20:26 | 198955.3415 | 720.001 | 2 | 28 | 4.119117 | 4.890114 | 0.9772377 | 0 | 3.922343 | 0
2018-02-27 20:28 | 199075.3423 | 840.0018 | 2 | 28 | 4.144623 | 4.890127 | 1.140226 | 0 | 4.595747 | 0
2018-02-27 20:30 | 199195.3412 | 960.0007 | 2 | 28 | 4.172816 | 4.89015 | 1.303202 | 0 | 5.273484 | 0
2018-02-27 20:32 | 199315.3423 | 1080.0018 | 2 | 28 | 4.200385 | 4.81205 | 1.466043 | 0 | 5.955447 | 0
2018-02-27 20:34 | 199435.3415 | 1200.001 | 2 | 28 | 4.200381 | 4.253067 | 1.616909 | 0 | 6.58914 | 0
2018-02-27 20:36 | 199555.3425 | 1320.002 | 2 | 28 | 4.200381 | 3.736532 | 1.749949 | 0 | 7.147959 | 0
2018-02-27 20:38 | 199674.1647 | 1438.8242 | 2 | 28 | 4.200367 | 3.259993 | 1.865301 | 0 | 7.632479 | 0
2018-02-27 20:40 | 199794.2 | 120.0002 | 3 | 28 | 4.228146 | 3.260038 | 1.973515 | 0 | 8.088408 | 0
2018-02-27 20:42 | 199914.2 | 240.001 | 3 | 28 | 4.260645 | 3.260008 | 2.082173 | 0 | 8.549567 | 0
2018-02-27 20:44 | 200034.2 | 360.0018 | 3 | 28 | 4.295654 | 3.259979 | 2.190826 | 0 | 9.014382 | 0
2018-02-27 20:46 | 200154.2 | 480.0018 | 3 | 28 | 4.332935 | 3.260004 | 2.299482 | 0 | 9.483135 | 0
2018-02-27 20:48 | 200274.2 | 600.0002 | 3 | 28 | 4.372146 | 3.260046 | 2.408137 | 0 | 9.956042 | 0
2018-02-27 20:50 | 200394.2 | 720.0018 | 3 | 28 | 4.400382 | 3.041292 | 2.515605 | 0 | 10.42787 | 0
2018-02-27 20:52 | 200514.2 | 840.0002 | 3 | 28 | 4.400363 | 2.528461 | 2.608033 | 0 | 10.83459 | 0
2018-02-27 20:54 | 200634.2 | 960.0002 | 3 | 28 | 4.40037 | 2.118967 | 2.685254 | 0 | 11.17439 | 0
2018-02-27 20:56 | 200754.2 | 1080.0018 | 3 | 28 | 4.400369 | 1.786936 | 2.75017 | 0 | 11.46004 | 0
2018-02-27 20:58 | 200874.2 | 1200.0002 | 3 | 28 | 4.400322 | 1.515923 | 2.805059 | 0 | 11.70158 | 0
2018-02-27 21:00 | 200994.2 | 1320.0019 | 3 | 28 | 4.40033 | 1.293682 | 2.851772 | 0 | 11.90713 | 0
2018-02-27 21:02 | 201114.2 | 1440.0007 | 3 | 28 | 4.400331 | 1.111855 | 2.891768 | 0 | 12.08313 | 0
2018-02-27 21:04 | 201234.2 | 1560.0019 | 3 | 28 | 4.400344 | 0.9618149 | 2.926239 | 0 | 12.23481 | 0
2018-02-27 21:06 | 201354.2 | 1680.0003 | 3 | 28 | 4.400326 | 0.8361874 | 2.956135 | 0 | 12.36636 | 0
2018-02-27 21:08 | 201474.2 | 1800.001 | 3 | 28 | 4.400326 | 0.7323227 | 2.982221 | 0 | 12.48115 | 0
2018-02-27 21:09 | 201583 | 1908.8184 | 3 | 28 | 4.400331 | 0.6519985 | 3.003105 | 0 | 12.57305 | 0
2018-02-27 21:11 | 201703.1 | 119.9999 | 4 | 28 | 4.352668 | 0 | 3.003105 | 0 | 12.57305 | 0
2018-02-27 21:13 | 201823.1 | 239.9999 | 4 | 28 | 4.348971 | 0 | 3.003105 | 0 | 12.57305 | 0
2018-02-27 21:14 | 201883.1 | 300.0037 | 4 | 28 | 4.347857 | 0 | 3.003105 | 0 | 12.57305 | 0
2018-02-27 21:16 | 202003.1 | 120.0026 | 5 | 28 | 4.101889 | -3.26001 | 3.003105 | 0.1086547 | 12.57305 | 0.4491672
2018-02-27 21:18 | 202123.1 | 240.0001 | 5 | 28 | 4.057652 | -3.259912 | 3.003105 | 0.2173039 | 12.57305 | 0.8924003
2018-02-27 21:20 | 202243.1 | 360.0001 | 5 | 28 | 4.015132 | -3.259911 | 3.003105 | 0.3259588 | 12.57305 | 1.330967
2018-02-27 21:22 | 202363.1 | 480.0017 | 5 | 28 | 3.973389 | -3.259929 | 3.003105 | 0.4346164 | 12.57305 | 1.764966
2018-02-27 21:24 | 202483.1 | 600.0009 | 5 | 28 | 3.932712 | -3.259911 | 3.003105 | 0.5432671 | 12.57305 | 2.194458
2018-02-27 21:26 | 202603.1 | 720.0017 | 5 | 28 | 3.893508 | -3.259893 | 3.003105 | 0.6519175 | 12.57305 | 2.619604
2018-02-27 21:28 | 202723.1 | 840.0025 | 5 | 28 | 3.856088 | -3.259953 | 3.003105 | 0.7605685 | 12.57305 | 3.040587
2018-02-27 21:30 | 202843.1 | 960.001 | 5 | 28 | 3.82082 | -3.259892 | 3.003105 | 0.8692164 | 12.57305 | 3.457608
2018-02-27 21:32 | 202963.1 | 1080.0002 | 5 | 28 | 3.787566 | -3.2599 | 3.003105 | 0.9778719 | 12.57305 | 3.870936
2018-02-27 21:34 | 203083.1 | 1200.0009 | 5 | 28 | 3.75633 | -3.259906 | 3.003105 | 1.086526 | 12.57305 | 4.280754
2018-02-27 21:36 | 203203.1 | 1320.0001 | 5 | 28 | 3.726892 | -3.259869 | 3.003105 | 1.195177 | 12.57305 | 4.68727
2018-02-27 21:38 | 203323.1 | 1440.0018 | 5 | 28 | 3.699048 | -3.259895 | 3.003105 | 1.303828 | 12.57305 | 5.090675
2018-02-27 21:40 | 203443.1 | 1560.0017 | 5 | 28 | 3.672816 | -3.259908 | 3.003105 | 1.41248 | 12.57305 | 5.491144
2018-02-27 21:42 | 203563.1 | 1680.001 | 5 | 28 | 3.648355 | -3.259914 | 3.003105 | 1.521128 | 12.57305 | 5.888843
2018-02-27 21:44 | 203683.1 | 1800.0001 | 5 | 28 | 3.625827 | -3.259921 | 3.003105 | 1.629781 | 12.57305 | 6.284005
2018-02-27 21:46 | 203803.1 | 1920.0002 | 5 | 28 | 3.605285 | -3.259916 | 3.003105 | 1.738435 | 12.57305 | 6.676834
2018-02-27 21:48 | 203923.1 | 2040.001 | 5 | 28 | 3.586644 | -3.259921 | 3.003105 | 1.847089 | 12.57305 | 7.067534
2018-02-27 21:50 | 204043.1 | 2160.0018 | 5 | 28 | 3.569621 | -3.259931 | 3.003105 | 1.955744 | 12.57305 | 7.456302
2018-02-27 21:52 | 204163.1 | 2280.0009 | 5 | 28 | 3.553772 | -3.259916 | 3.003105 | 2.064395 | 12.57305 | 7.843276
2018-02-27 21:54 | 204283.1 | 2400.0017 | 5 | 28 | 3.538544 | -3.259888 | 3.003105 | 2.173045 | 12.57305 | 8.228563
2018-02-27 21:56 | 204403.1 | 2520.001 | 5 | 28 | 3.523273 | -3.259886 | 3.003105 | 2.281687 | 12.57305 | 8.61217
2018-02-27 21:58 | 204523.1 | 2640.001 | 5 | 28 | 3.506762 | -3.259893 | 3.003105 | 2.390345 | 12.57305 | 8.994124
2018-02-27 22:00 | 204643.1 | 2760.0018 | 5 | 28 | 3.486594 | -3.259844 | 3.003105 | 2.498991 | 12.57305 | 9.374073
2018-02-27 22:02 | 204763.1 | 2880.001 | 5 | 28 | 3.459425 | -3.259865 | 3.003105 | 2.607646 | 12.57305 | 9.751517
2018-02-27 22:04 | 204883.1 | 3000.001 | 5 | 28 | 3.421123 | -3.259805 | 3.003105 | 2.716297 | 12.57305 | 10.12543
2018-02-27 22:06 | 205003.1 | 3120.001 | 5 | 28 | 3.360348 | -3.259846 | 3.003105 | 2.824947 | 12.57305 | 10.49414
2018-02-27 22:08 | 205123.1 | 3240.001 | 5 | 28 | 3.233421 | -3.259836 | 3.003105 | 2.933603 | 12.57305 | 10.85345
2018-02-27 22:10 | 205199.3 | 3316.1552 | 5 | 28 | 2.999996 | -3.25984 | 3.003105 | 3.002553 | 12.57305 | 11.06992
2018-02-27 22:12 | 205319.3 | 120 | 6 | 28 | 3.311031 | 0 | 3.003105 | 3.002553 | 12.57305 | 11.06992
2018-02-27 22:14 | 205439.3 | 240 | 6 | 28 | 3.32086 | 0 | 3.003105 | 3.002553 | 12.57305 | 11.06992
2018-02-27 22:15 | 205499.3 | 300.0014 | 6 | 28 | 3.323894 | 0 | 3.003105 | 3.002553 | 12.57305 | 11.06992
2018-02-27 22:15 | 205499.4 | 0.0023 | 7 | 29 | 3.32375 | 0 | 0 | 0 | 0 | 0
2018-02-27 22:17 | 205619.4 | 120.0017 | 2 | 29 | 3.956889 | 4.889864 | 0.1623012 | 5.31e-10 | 0.6219194 | 1.766e-09
2018-02-27 22:19 | 205739.4 | 240.0017 | 2 | 29 | 4.0029 | 4.8902 | 0.3252778 | 5.31e-10 | 1.270894 | 1.766e-09
2018-02-27 22:21 | 205859.4 | 360.0025 | 2 | 29 | 4.039444 | 4.890213 | 0.4882588 | 5.31e-10 | 1.926383 | 1.766e-09
2018-02-27 22:23 | 205979.4 | 480.0017 | 2 | 29 | 4.0693 | 4.889816 | 0.651247 | 5.31e-10 | 2.587249 | 1.766e-09
2018-02-27 22:25 | 206099.4 | 600.0017 | 2 | 29 | 4.095285 | 4.88986 | 0.8142266 | 5.31e-10 | 3.252632 | 1.766e-09
2018-02-27 22:27 | 206219.4 | 720.001 | 2 | 29 | 4.118948 | 4.890165 | 0.9772077 | 5.31e-10 | 3.922013 | 1.766e-09
2018-02-27 22:29 | 206339.4 | 840.001 | 2 | 29 | 4.144473 | 4.889809 | 1.140192 | 5.31e-10 | 4.595379 | 1.766e-09
2018-02-27 22:31 | 206459.4 | 960.0017 | 2 | 29 | 4.172705 | 4.890121 | 1.303176 | 5.31e-10 | 5.273131 | 1.766e-09
2018-02-27 22:33 | 206579.4 | 1080.0002 | 2 | 29 | 4.200397 | 4.813253 | 1.466014 | 5.31e-10 | 5.955069 | 1.766e-09
2018-02-27 22:35 | 206699.4 | 1200.0017 | 2 | 29 | 4.200388 | 4.253679 | 1.616913 | 5.31e-10 | 6.588901 | 1.766e-09
2018-02-27 22:37 | 206819.4 | 1320.0002 | 2 | 29 | 4.200364 | 3.735434 | 1.749955 | 5.31e-10 | 7.147728 | 1.766e-09
2018-02-27 22:39 | 206937.8 | 1438.3808 | 2 | 29 | 4.200356 | 3.259996 | 1.86486 | 5.31e-10 | 7.630373 | 1.766e-09
2018-02-27 22:41 | 207057.8 | 120.0002 | 3 | 29 | 4.228148 | 3.260059 | 1.973073 | 5.31e-10 | 8.086295 | 1.766e-09
2018-02-27 22:43 | 207177.9 | 240.0012 | 3 | 29 | 4.260698 | 3.259985 | 2.081727 | 5.31e-10 | 8.547442 | 1.766e-09
2018-02-27 22:45 | 207297.8 | 360.0002 | 3 | 29 | 4.295762 | 3.260044 | 2.190386 | 5.31e-10 | 9.012287 | 1.766e-09
2018-02-27 22:47 | 207417.9 | 480.0009 | 3 | 29 | 4.33304 | 3.260025 | 2.299045 | 5.31e-10 | 9.481069 | 1.766e-09
2018-02-27 22:49 | 207537.8 | 600.0002 | 3 | 29 | 4.372199 | 3.260017 | 2.407699 | 5.31e-10 | 9.953979 | 1.766e-09
2018-02-27 22:51 | 207657.8 | 720.0002 | 3 | 29 | 4.400393 | 3.041174 | 2.515162 | 5.31e-10 | 10.42579 | 1.766e-09
2018-02-27 22:53 | 207777.8 | 840.0002 | 3 | 29 | 4.40037 | 2.527533 | 2.607579 | 5.31e-10 | 10.83246 | 1.766e-09
2018-02-27 22:55 | 207897.9 | 960.0018 | 3 | 29 | 4.400371 | 2.118839 | 2.684782 | 5.31e-10 | 11.17218 | 1.766e-09
2018-02-27 22:57 | 208017.9 | 1080.0005 | 3 | 29 | 4.400362 | 1.786369 | 2.749676 | 5.31e-10 | 11.45774 | 1.766e-09
2018-02-27 22:59 | 208137.8 | 1200.0002 | 3 | 29 | 4.400352 | 1.514959 | 2.804544 | 5.31e-10 | 11.69918 | 1.766e-09
2018-02-27 23:01 | 208257.9 | 1320.0006 | 3 | 29 | 4.400356 | 1.293409 | 2.851224 | 5.31e-10 | 11.90459 | 1.766e-09
2018-02-27 23:03 | 208377.8 | 1440.0002 | 3 | 29 | 4.400338 | 1.111023 | 2.891194 | 5.31e-10 | 12.08047 | 1.766e-09
2018-02-27 23:05 | 208497.9 | 1560.0009 | 3 | 29 | 4.40029 | 0.9597645 | 2.92564 | 5.31e-10 | 12.23204 | 1.766e-09
2018-02-27 23:07 | 208617.9 | 1680.0026 | 3 | 29 | 4.400308 | 0.8351936 | 2.955513 | 5.31e-10 | 12.36349 | 1.766e-09
2018-02-27 23:09 | 208737.8 | 1800.0002 | 3 | 29 | 4.400348 | 0.7319489 | 2.981576 | 5.31e-10 | 12.47818 | 1.766e-09
2018-02-27 23:11 | 208845.9 | 1908.0743 | 3 | 29 | 4.400321 | 0.6519985 | 3.002302 | 5.31e-10 | 12.56938 | 1.766e-09
2018-02-27 23:13 | 208965.9 | 119.9998 | 4 | 29 | 4.352617 | 0 | 3.002302 | 5.31e-10 | 12.56938 | 1.766e-09
2018-02-27 23:15 | 209085.9 | 240.0014 | 4 | 29 | 4.348893 | 0 | 3.002302 | 5.31e-10 | 12.56938 | 1.766e-09
2018-02-27 23:16 | 209145.9 | 300.0012 | 4 | 29 | 4.347765 | 0 | 3.002302 | 5.31e-10 | 12.56938 | 1.766e-09
2018-02-27 23:18 | 209266.1 | 120.001 | 5 | 29 | 4.101176 | -3.260014 | 3.002302 | 0.1086481 | 12.56938 | 0.4490731
2018-02-27 23:20 | 209386.1 | 240.0019 | 5 | 29 | 4.056906 | -3.259968 | 3.002302 | 0.2173046 | 12.56938 | 0.892257
2018-02-27 23:22 | 209506.1 | 360.001 | 5 | 29 | 4.014366 | -3.259958 | 3.002302 | 0.3259636 | 12.56938 | 1.330757
2018-02-27 23:24 | 209626.1 | 480.0002 | 5 | 29 | 3.97262 | -3.259953 | 3.002302 | 0.43461 | 12.56938 | 1.764628
2018-02-27 23:26 | 209746.1 | 600.0018 | 5 | 29 | 3.931938 | -3.259958 | 3.002302 | 0.5432687 | 12.56938 | 2.194066
2018-02-27 23:28 | 209866.1 | 720.0018 | 5 | 29 | 3.892709 | -3.25995 | 3.002302 | 0.6519231 | 12.56938 | 2.619143
2018-02-27 23:30 | 209986.1 | 840.0002 | 5 | 29 | 3.855334 | -3.25995 | 3.002302 | 0.7605733 | 12.56938 | 3.040038
2018-02-27 23:32 | 210106.1 | 960.0018 | 5 | 29 | 3.820098 | -3.259904 | 3.002302 | 0.8692235 | 12.56938 | 3.456988
2018-02-27 23:34 | 210226.1 | 1080.001 | 5 | 29 | 3.786909 | -3.259904 | 3.002302 | 0.977876 | 12.56938 | 3.87023
2018-02-27 23:36 | 210346.1 | 1200.0002 | 5 | 29 | 3.755757 | -3.259824 | 3.002302 | 1.086525 | 12.56938 | 4.279964
2018-02-27 23:38 | 210466.1 | 1320.001 | 5 | 29 | 3.726375 | -3.259937 | 3.002302 | 1.195181 | 12.56938 | 4.686439
2018-02-27 23:40 | 210586.1 | 1440.001 | 5 | 29 | 3.698569 | -3.259844 | 3.002302 | 1.303833 | 12.56938 | 5.089793
2018-02-27 23:42 | 210706.1 | 1560.001 | 5 | 29 | 3.672316 | -3.259893 | 3.002302 | 1.412484 | 12.56938 | 5.490206
2018-02-27 23:44 | 210826.1 | 1680.0018 | 5 | 29 | 3.64784 | -3.259875 | 3.002302 | 1.521135 | 12.56938 | 5.887858
2018-02-27 23:46 | 210946.1 | 1800.0002 | 5 | 29 | 3.625352 | -3.259871 | 3.002302 | 1.629785 | 12.56938 | 6.282958
2018-02-27 23:48 | 211066.1 | 1920.0018 | 5 | 29 | 3.604828 | -3.259856 | 3.002302 | 1.738442 | 12.56938 | 6.675744
2018-02-27 23:50 | 211186.1 | 2040.0027 | 5 | 29 | 3.586208 | -3.259923 | 3.002302 | 1.847095 | 12.56938 | 7.066392
2018-02-27 23:52 | 211306.1 | 2160.001 | 5 | 29 | 3.569174 | -3.259911 | 3.002302 | 1.955747 | 12.56938 | 7.455101
2018-02-27 23:54 | 211426.1 | 2280.0002 | 5 | 29 | 3.55334 | -3.259923 | 3.002302 | 2.064387 | 12.56938 | 7.841989
2018-02-27 23:56 | 211546.1 | 2400.001 | 5 | 29 | 3.538094 | -3.259869 | 3.002302 | 2.173053 | 12.56938 | 8.227283
2018-02-27 23:58 | 211666.1 | 2520.0003 | 5 | 29 | 3.522802 | -3.259974 | 3.002302 | 2.281706 | 12.56938 | 8.610884
2018-02-28 | 211786.1 | 2640.0013 | 5 | 29 | 3.50626 | -3.259904 | 3.002302 | 2.390356 | 12.56938 | 8.992757
2018-02-28 00:02 | 211906.1 | 2760.001 | 5 | 29 | 3.486035 | -3.259886 | 3.002302 | 2.499011 | 12.56938 | 9.372675
2018-02-28 00:04 | 212026.1 | 2880.0011 | 5 | 29 | 3.458805 | -3.259865 | 3.002302 | 2.607665 | 12.56938 | 9.750051
2018-02-28 00:06 | 212146.1 | 3000.0003 | 5 | 29 | 3.4204 | -3.259877 | 3.002302 | 2.716317 | 12.56938 | 10.1239
2018-02-28 00:08 | 212266.1 | 3120.0003 | 5 | 29 | 3.359331 | -3.259879 | 3.002302 | 2.824965 | 12.56938 | 10.49251
2018-02-28 00:10 | 212386.1 | 3240.0019 | 5 | 29 | 3.231191 | -3.259867 | 3.002302 | 2.933619 | 12.56938 | 10.85165
2018-02-28 00:11 | 212461.1 | 3315.0161 | 5 | 29 | 2.999984 | -3.259817 | 3.002302 | 3.001536 | 12.56938 | 11.06477
2018-02-28 00:13 | 212581.1 | 120.0008 | 6 | 29 | 3.311815 | 0 | 3.002302 | 3.001536 | 12.56938 | 11.06477
2018-02-28 00:15 | 212701.1 | 240.0016 | 6 | 29 | 3.321645 | 0 | 3.002302 | 3.001536 | 12.56938 | 11.06477
2018-02-28 00:16 | 212761.1 | 300.0038 | 6 | 29 | 3.324665 | 0 | 3.002302 | 3.001536 | 12.56938 | 11.06477
2018-02-28 00:16 | 212761.1 | 0.0024 | 7 | 30 | 3.324726 | 0 | 0 | 0 | 0 | 0
2018-02-28 00:18 | 212881.2 | 120.0018 | 2 | 30 | 3.957421 | 4.889944 | 0.1623079 | 5.01e-10 | 0.6220589 | 1.667e-09
2018-02-28 00:20 | 213001.2 | 240.0018 | 2 | 30 | 4.003325 | 4.889856 | 0.3252885 | 5.01e-10 | 1.271126 | 1.667e-09
2018-02-28 00:22 | 213121.2 | 360.0002 | 2 | 30 | 4.039866 | 4.890209 | 0.4882679 | 5.01e-10 | 1.926681 | 1.667e-09
2018-02-28 00:24 | 213241.2 | 480.0002 | 2 | 30 | 4.069692 | 4.889879 | 0.6512544 | 5.01e-10 | 2.587606 | 1.667e-09
2018-02-28 00:26 | 213361.2 | 600.0001 | 2 | 30 | 4.095667 | 4.889809 | 0.8142357 | 5.01e-10 | 3.253057 | 1.667e-09
2018-02-28 00:28 | 213481.2 | 720.0002 | 2 | 30 | 4.119323 | 4.890209 | 0.9772179 | 5.01e-10 | 3.922504 | 1.667e-09
2018-02-28 00:30 | 213601.2 | 840.0018 | 2 | 30 | 4.144813 | 4.890181 | 1.140203 | 5.01e-10 | 4.595927 | 1.667e-09
2018-02-28 00:32 | 213721.2 | 960.001 | 2 | 30 | 4.173068 | 4.88991 | 1.303189 | 5.01e-10 | 5.273739 | 1.667e-09
2018-02-28 00:34 | 213841.2 | 1080.0018 | 2 | 30 | 4.200376 | 4.807096 | 1.465997 | 5.01e-10 | 5.955603 | 1.667e-09
2018-02-28 00:36 | 213961.2 | 1200.001 | 2 | 30 | 4.200374 | 4.249611 | 1.616732 | 5.01e-10 | 6.588747 | 1.667e-09
2018-02-28 00:38 | 214081.2 | 1320.001 | 2 | 30 | 4.200353 | 3.732306 | 1.749673 | 5.01e-10 | 7.147151 | 1.667e-09
2018-02-28 00:40 | 214199.4 | 1438.1808 | 2 | 30 | 4.200383 | 3.259977 | 1.864337 | 5.01e-10 | 7.628784 | 1.667e-09
2018-02-28 00:42 | 214319.4 | 120.0003 | 3 | 30 | 4.228209 | 3.260021 | 1.972552 | 5.01e-10 | 8.084718 | 1.667e-09
2018-02-28 00:44 | 214439.4 | 240.0011 | 3 | 30 | 4.260713 | 3.260027 | 2.081207 | 5.01e-10 | 8.545874 | 1.667e-09
2018-02-28 00:46 | 214559.4 | 360.0018 | 3 | 30 | 4.29579 | 3.260014 | 2.189865 | 5.01e-10 | 9.01072 | 1.667e-09
2018-02-28 00:48 | 214679.4 | 480.0011 | 3 | 30 | 4.333061 | 3.260042 | 2.298517 | 5.01e-10 | 9.479471 | 1.667e-09
2018-02-28 00:50 | 214799.4 | 600.0011 | 3 | 30 | 4.37226 | 3.260017 | 2.407172 | 5.01e-10 | 9.952399 | 1.667e-09
2018-02-28 00:52 | 214919.4 | 720.0002 | 3 | 30 | 4.40037 | 3.039244 | 2.514616 | 5.01e-10 | 10.42413 | 1.667e-09
2018-02-28 00:54 | 215039.4 | 840.0007 | 3 | 30 | 4.400373 | 2.527489 | 2.606996 | 5.01e-10 | 10.83063 | 1.667e-09
2018-02-28 00:56 | 215159.4 | 960.0002 | 3 | 30 | 4.40037 | 2.118958 | 2.684187 | 5.01e-10 | 11.1703 | 1.667e-09
2018-02-28 00:58 | 215279.4 | 1080.0011 | 3 | 30 | 4.400364 | 1.786758 | 2.749075 | 5.01e-10 | 11.45584 | 1.667e-09
2018-02-28 01:00 | 215399.4 | 1200.0013 | 3 | 30 | 4.400368 | 1.515928 | 2.803953 | 5.01e-10 | 11.69732 | 1.667e-09
2018-02-28 01:02 | 215519.4 | 1320.0011 | 3 | 30 | 4.40036 | 1.294289 | 2.850651 | 5.01e-10 | 11.90281 | 1.667e-09
2018-02-28 01:04 | 215639.4 | 1440.0003 | 3 | 30 | 4.400333 | 1.11112 | 2.890646 | 5.01e-10 | 12.0788 | 1.667e-09
2018-02-28 01:06 | 215759.4 | 1560.0002 | 3 | 30 | 4.400351 | 0.9614677 | 2.925119 | 5.01e-10 | 12.23049 | 1.667e-09
2018-02-28 01:08 | 215879.4 | 1680.001 | 3 | 30 | 4.400321 | 0.8366013 | 2.955017 | 5.01e-10 | 12.36205 | 1.667e-09
2018-02-28 01:10 | 215999.4 | 1800.0019 | 3 | 30 | 4.400312 | 0.7318745 | 2.981104 | 5.01e-10 | 12.47684 | 1.667e-09
2018-02-28 01:12 | 216107.3 | 1907.9329 | 3 | 30 | 4.40031 | 0.6519985 | 3.001818 | 5.01e-10 | 12.56799 | 1.667e-09
2018-02-28 01:14 | 216227.4 | 120.0002 | 4 | 30 | 4.352594 | 0 | 3.001818 | 5.01e-10 | 12.56799 | 1.667e-09
2018-02-28 01:16 | 216347.4 | 240.0018 | 4 | 30 | 4.34889 | 0 | 3.001818 | 5.01e-10 | 12.56799 | 1.667e-09
2018-02-28 01:17 | 216407.4 | 300.0033 | 4 | 30 | 4.347765 | 0 | 3.001818 | 5.01e-10 | 12.56799 | 1.667e-09
2018-02-28 01:19 | 216527.5 | 120.0002 | 5 | 30 | 4.101377 | -3.259927 | 3.001818 | 0.1086483 | 12.56799 | 0.4490912
2018-02-28 01:21 | 216647.5 | 240.0003 | 5 | 30 | 4.057089 | -3.259918 | 3.001818 | 0.2173049 | 12.56799 | 0.892296
2018-02-28 01:23 | 216767.5 | 360.0002 | 5 | 30 | 4.014553 | -3.259925 | 3.001818 | 0.3259606 | 12.56799 | 1.330804
2018-02-28 01:25 | 216887.5 | 480.0012 | 5 | 30 | 3.972844 | -3.259943 | 3.001818 | 0.4346124 | 12.56799 | 1.764718
2018-02-28 01:27 | 217007.5 | 600.0011 | 5 | 30 | 3.932137 | -3.259937 | 3.001818 | 0.5432671 | 12.56799 | 2.194163
2018-02-28 01:29 | 217127.5 | 720.0011 | 5 | 30 | 3.892913 | -3.259948 | 3.001818 | 0.6519251 | 12.56799 | 2.619276
2018-02-28 01:31 | 217247.5 | 840.0002 | 5 | 30 | 3.855528 | -3.25995 | 3.001818 | 0.7605764 | 12.56799 | 3.040197
2018-02-28 01:33 | 217367.5 | 960.0002 | 5 | 30 | 3.820259 | -3.259912 | 3.001818 | 0.869225 | 12.56799 | 3.45716
2018-02-28 01:35 | 217487.5 | 1080.0027 | 5 | 30 | 3.787016 | -3.259871 | 3.001818 | 0.9778773 | 12.56799 | 3.870416
2018-02-28 01:37 | 217607.5 | 1200.0006 | 5 | 30 | 3.755848 | -3.25989 | 3.001818 | 1.086529 | 12.56799 | 4.28017
2018-02-28 01:39 | 217727.5 | 1320.0019 | 5 | 30 | 3.726442 | -3.259852 | 3.001818 | 1.195184 | 12.56799 | 4.68665
2018-02-28 01:41 | 217847.5 | 1440.0011 | 5 | 30 | 3.698627 | -3.259898 | 3.001818 | 1.303839 | 12.56799 | 5.090022
2018-02-28 01:43 | 217967.5 | 1560.0028 | 5 | 30 | 3.672343 | -3.259906 | 3.001818 | 1.412492 | 12.56799 | 5.490446
2018-02-28 01:45 | 218087.5 | 1680.0011 | 5 | 30 | 3.647882 | -3.259871 | 3.001818 | 1.521143 | 12.56799 | 5.888103
2018-02-28 01:47 | 218207.5 | 1800.0028 | 5 | 30 | 3.625361 | -3.259927 | 3.001818 | 1.629798 | 12.56799 | 6.283221
2018-02-28 01:49 | 218327.5 | 1920.0011 | 5 | 30 | 3.604828 | -3.259875 | 3.001818 | 1.738452 | 12.56799 | 6.676
2018-02-28 01:51 | 218447.5 | 2040.0019 | 5 | 30 | 3.586172 | -3.25989 | 3.001818 | 1.847104 | 12.56799 | 7.066642
2018-02-28 01:53 | 218567.5 | 2160.0002 | 5 | 30 | 3.569173 | -3.259935 | 3.001818 | 1.955753 | 12.56799 | 7.455341
2018-02-28 01:55 | 218687.5 | 2280.0003 | 5 | 30 | 3.553349 | -3.259883 | 3.001818 | 2.064406 | 12.56799 | 7.842273
2018-02-28 01:57 | 218807.5 | 2400.0001 | 5 | 30 | 3.538112 | -3.259846 | 3.001818 | 2.17306 | 12.56799 | 8.227528
2018-02-28 01:59 | 218927.5 | 2520.0002 | 5 | 30 | 3.522826 | -3.25989 | 3.001818 | 2.281707 | 12.56799 | 8.611105
2018-02-28 02:01 | 219047.5 | 2640.0019 | 5 | 30 | 3.506279 | -3.259881 | 3.001818 | 2.39036 | 12.56799 | 8.992992
2018-02-28 02:03 | 219167.5 | 2760.0011 | 5 | 30 | 3.486026 | -3.259838 | 3.001818 | 2.499009 | 12.56799 | 9.37289
2018-02-28 02:05 | 219287.5 | 2880.0011 | 5 | 30 | 3.458756 | -3.259833 | 3.001818 | 2.607661 | 12.56799 | 9.750257
2018-02-28 02:07 | 219407.5 | 3000.0003 | 5 | 30 | 3.420275 | -3.259842 | 3.001818 | 2.716312 | 12.56799 | 10.12409
2018-02-28 02:09 | 219527.5 | 3120.0011 | 5 | 30 | 3.359033 | -3.259873 | 3.001818 | 2.824965 | 12.56799 | 10.4927
2018-02-28 02:11 | 219647.5 | 3240.001 | 5 | 30 | 3.230453 | -3.259849 | 3.001818 | 2.933615 | 12.56799 | 10.85178
2018-02-28 02:12 | 219722.1 | 3314.6329 | 5 | 30 | 2.999988 | -3.259815 | 3.001818 | 3.00119 | 12.56799 | 11.06379
2018-02-28 02:14 | 219842.1391 | 120.0018 | 6 | 30 | 3.3118 | 0 | 3.001818 | 3.00119 | 12.56799 | 11.06379
2018-02-28 02:16 | 219962.1375 | 240.0002 | 6 | 30 | 3.321658 | 0 | 3.001818 | 3.00119 | 12.56799 | 11.06379
2018-02-28 02:17 | 220022.1422 | 300.0049 | 6 | 30 | 3.324714 | 0 | 3.001818 | 3.00119 | 12.56799 | 11.06379
2018-02-28 02:17 | 220022.2 | 0.004 | 7 | 31 | 3.3246 | 0 | 0 | 0 | 0 | 0
2018-02-28 02:19 | 220142.2 | 120.0002 | 2 | 31 | 3.957438 | 4.889822 | 0.1622996 | 3.54e-10 | 0.6220298 | 1.177e-09
2018-02-28 02:21 | 220262.2 | 240.0017 | 2 | 31 | 4.0034 | 4.890097 | 0.3252852 | 3.54e-10 | 1.271123 | 1.177e-09
2018-02-28 02:23 | 220382.2 | 360.001 | 2 | 31 | 4.039941 | 4.889835 | 0.4882576 | 3.54e-10 | 1.926661 | 1.177e-09
2018-02-28 02:25 | 220502.2 | 480.0017 | 2 | 31 | 4.069808 | 4.890203 | 0.6512347 | 3.54e-10 | 2.587565 | 1.177e-09
2018-02-28 02:27 | 220622.2 | 600.0001 | 2 | 31 | 4.095784 | 4.889826 | 0.8142136 | 3.54e-10 | 3.253026 | 1.177e-09
2018-02-28 02:29 | 220742.2 | 720.0002 | 2 | 31 | 4.119458 | 4.88987 | 0.9771953 | 3.54e-10 | 3.922493 | 1.177e-09
2018-02-28 02:31 | 220862.2 | 840.0009 | 2 | 31 | 4.145022 | 4.890144 | 1.14018 | 3.54e-10 | 4.595947 | 1.177e-09
2018-02-28 02:33 | 220982.2 | 960.0001 | 2 | 31 | 4.173251 | 4.890188 | 1.303158 | 3.54e-10 | 5.27376 | 1.177e-09
2018-02-28 02:35 | 221102.2 | 1080.0017 | 2 | 31 | 4.200371 | 4.802254 | 1.465951 | 3.54e-10 | 5.95559 | 1.177e-09
2018-02-28 02:37 | 221222.2 | 1200.0017 | 2 | 31 | 4.200394 | 4.246149 | 1.61656 | 3.54e-10 | 6.588204 | 1.177e-09
2018-02-28 02:39 | 221342.2 | 1320.0014 | 2 | 31 | 4.200379 | 3.730412 | 1.749385 | 3.54e-10 | 7.146122 | 1.177e-09
2018-02-28 02:41 | 221459.7 | 1437.4079 | 2 | 31 | 4.200352 | 3.259989 | 1.863263 | 3.54e-10 | 7.624452 | 1.177e-09
2018-02-28 02:43 | 221579.7 | 120.001 | 3 | 31 | 4.228092 | 3.260023 | 1.971482 | 3.54e-10 | 8.080394 | 1.177e-09
2018-02-28 02:45 | 221699.7 | 240.0011 | 3 | 31 | 4.260613 | 3.259991 | 2.080138 | 3.54e-10 | 8.541546 | 1.177e-09
2018-02-28 02:47 | 221819.7 | 360.0019 | 3 | 31 | 4.295593 | 3.260057 | 2.188795 | 3.54e-10 | 9.006369 | 1.177e-09
2018-02-28 02:49 | 221939.7 | 480.0019 | 3 | 31 | 4.332779 | 3.260014 | 2.297451 | 3.54e-10 | 9.475109 | 1.177e-09
2018-02-28 02:51 | 222059.7 | 600.0011 | 3 | 31 | 4.371914 | 3.26 | 2.406103 | 3.54e-10 | 9.947988 | 1.177e-09
2018-02-28 02:53 | 222179.7 | 720.0004 | 3 | 31 | 4.400358 | 3.045252 | 2.513627 | 3.54e-10 | 10.42004 | 1.177e-09
2018-02-28 02:55 | 222299.7 | 840.0035 | 3 | 31 | 4.400381 | 2.531481 | 2.606183 | 3.54e-10 | 10.82732 | 1.177e-09
2018-02-28 02:57 | 222419.7 | 960.002 | 3 | 31 | 4.400367 | 2.122234 | 2.683507 | 3.54e-10 | 11.16758 | 1.177e-09
2018-02-28 02:59 | 222539.7 | 1080.0003 | 3 | 31 | 4.400372 | 1.789881 | 2.748503 | 3.54e-10 | 11.45358 | 1.177e-09
2018-02-28 03:01 | 222659.7 | 1200.0012 | 3 | 31 | 4.400343 | 1.517349 | 2.803458 | 3.54e-10 | 11.6954 | 1.177e-09
2018-02-28 03:03 | 222779.7 | 1320.0028 | 3 | 31 | 4.400334 | 1.295065 | 2.850219 | 3.54e-10 | 11.90117 | 1.177e-09
2018-02-28 03:05 | 222899.7 | 1440.0003 | 3 | 31 | 4.400342 | 1.113111 | 2.890254 | 3.54e-10 | 12.07734 | 1.177e-09
2018-02-28 03:07 | 223019.7 | 1560.0011 | 3 | 31 | 4.400296 | 0.9613514 | 2.924756 | 3.54e-10 | 12.22916 | 1.177e-09
2018-02-28 03:09 | 223139.7 | 1680.0012 | 3 | 31 | 4.400332 | 0.8372517 | 2.954675 | 3.54e-10 | 12.36081 | 1.177e-09
2018-02-28 03:11 | 223259.7 | 1800.0019 | 3 | 31 | 4.400331 | 0.732832 | 2.98078 | 3.54e-10 | 12.47568 | 1.177e-09
2018-02-28 03:13 | 223367.9 | 1908.1961 | 3 | 31 | 4.400319 | 0.6519909 | 3.001554 | 3.54e-10 | 12.56709 | 1.177e-09
2018-02-28 03:15 | 223487.9 | 120.0015 | 4 | 31 | 4.352613 | 0 | 3.001554 | 3.54e-10 | 12.56709 | 1.177e-09
2018-02-28 03:17 | 223607.9 | 240.0015 | 4 | 31 | 4.348908 | 0 | 3.001554 | 3.54e-10 | 12.56709 | 1.177e-09
2018-02-28 03:18 | 223667.9 | 300.0013 | 4 | 31 | 4.347775 | 0 | 3.001554 | 3.54e-10 | 12.56709 | 1.177e-09
2018-02-28 03:20 | 223788 | 120.0011 | 5 | 31 | 4.10149 | -3.259908 | 3.001554 | 0.1086487 | 12.56709 | 0.4491053
2018-02-28 03:22 | 223908 | 240.0011 | 5 | 31 | 4.057208 | -3.259881 | 3.001554 | 0.2173037 | 12.56709 | 0.8923161
2018-02-28 03:24 | 224028 | 360.0002 | 5 | 31 | 4.014662 | -3.25989 | 3.001554 | 0.3259591 | 12.56709 | 1.330835
2018-02-28 03:26 | 224148 | 480.0019 | 5 | 31 | 3.972942 | -3.259888 | 3.001554 | 0.4346104 | 12.56709 | 1.764759
2018-02-28 03:28 | 224268 | 600.001 | 5 | 31 | 3.93228 | -3.259933 | 3.001554 | 0.5432667 | 12.56709 | 2.194224
2018-02-28 03:30 | 224388 | 720.0002 | 5 | 31 | 3.893074 | -3.259906 | 3.001554 | 0.651917 | 12.56709 | 2.619321
2018-02-28 03:32 | 224508 | 840.0001 | 5 | 31 | 3.855714 | -3.259904 | 3.001554 | 0.7605641 | 12.56709 | 3.040245
2018-02-28 03:34 | 224628 | 960.0026 | 5 | 31 | 3.820405 | -3.259879 | 3.001554 | 0.8692253 | 12.56709 | 3.457274
2018-02-28 03:36 | 224748 | 1080.0018 | 5 | 31 | 3.787185 | -3.259916 | 3.001554 | 0.9778747 | 12.56709 | 3.870537
2018-02-28 03:38 | 224868 | 1200.0018 | 5 | 31 | 3.756042 | -3.259844 | 3.001554 | 1.086526 | 12.56709 | 4.28031
2018-02-28 03:40 | 224988 | 1320.0013 | 5 | 31 | 3.726597 | -3.259869 | 3.001554 | 1.195175 | 12.56709 | 4.686783
2018-02-28 03:42 | 225108 | 1440.0011 | 5 | 31 | 3.69875 | -3.259892 | 3.001554 | 1.30383 | 12.56709 | 5.090171
2018-02-28 03:44 | 225228 | 1560.0027 | 5 | 31 | 3.67247 | -3.259911 | 3.001554 | 1.412481 | 12.56709 | 5.490602
2018-02-28 03:46 | 225348 | 1680.0011 | 5 | 31 | 3.648042 | -3.259852 | 3.001554 | 1.521131 | 12.56709 | 5.88827
2018-02-28 03:48 | 225468 | 1800.0003 | 5 | 31 | 3.625509 | -3.259858 | 3.001554 | 1.629781 | 12.56709 | 6.283389
2018-02-28 03:50 | 225588 | 1920.0011 | 5 | 31 | 3.604943 | -3.259941 | 3.001554 | 1.738436 | 12.56709 | 6.676185
2018-02-28 03:52 | 225708 | 2040.0002 | 5 | 31 | 3.586267 | -3.259871 | 3.001554 | 1.847089 | 12.56709 | 7.066844
2018-02-28 03:54 | 225828 | 2160.0003 | 5 | 31 | 3.569233 | -3.259869 | 3.001554 | 1.955737 | 12.56709 | 7.455547
2018-02-28 03:56 | 225948 | 2280.0009 | 5 | 31 | 3.553396 | -3.259865 | 3.001554 | 2.064387 | 12.56709 | 7.842474
2018-02-28 03:58 | 226068 | 2400.0011 | 5 | 31 | 3.538078 | -3.259904 | 3.001554 | 2.173038 | 12.56709 | 8.227721
2018-02-28 04:00 | 226188 | 2520.0011 | 5 | 31 | 3.522741 | -3.259886 | 3.001554 | 2.281687 | 12.56709 | 8.611302
2018-02-28 04:02 | 226308 | 2640.0003 | 5 | 31 | 3.506152 | -3.259912 | 3.001554 | 2.390345 | 12.56709 | 8.993196
2018-02-28 04:04 | 226428 | 2760.0011 | 5 | 31 | 3.485898 | -3.259883 | 3.001554 | 2.498997 | 12.56709 | 9.373095
2018-02-28 04:06 | 226548 | 2880.0011 | 5 | 31 | 3.458595 | -3.259842 | 3.001554 | 2.607647 | 12.56709 | 9.750438
2018-02-28 04:08 | 226668 | 3000.0019 | 5 | 31 | 3.420082 | -3.259871 | 3.001554 | 2.7163 | 12.56709 | 10.12426
2018-02-28 04:10 | 226788 | 3120.0019 | 5 | 31 | 3.358761 | -3.259904 | 3.001554 | 2.82495 | 12.56709 | 10.49283
2018-02-28 04:12 | 226908 | 3240.0003 | 5 | 31 | 3.229804 | -3.259962 | 3.001554 | 2.933597 | 12.56709 | 10.85186
2018-02-28 04:13 | 226982.3 | 3314.2993 | 5 | 31 | 2.999977 | -3.259943 | 3.001554 | 3.000869 | 12.56709 | 11.06289
2018-02-28 04:15 | 227102.3 | 120.0009 | 6 | 31 | 3.312131 | 0 | 3.001554 | 3.000879 | 12.56709 | 11.06292
2018-02-28 04:17 | 227222.3 | 240.0009 | 6 | 31 | 3.321979 | 0 | 3.001554 | 3.000879 | 12.56709 | 11.06292
2018-02-28 04:18 | 227282.4 | 300.0047 | 6 | 31 | 3.325022 | 0 | 3.001554 | 3.000879 | 12.56709 | 11.06292
2018-02-28 04:18 | 227282.4 | 0.0025 | 7 | 32 | 3.324924 | 0 | 0 | 0 | 0 | 0
2018-02-28 04:20 | 227402.5 | 120.0001 | 2 | 32 | 3.957655 | 4.889811 | 0.1623076 | 0 | 0.6221054 | 0
2018-02-28 04:22 | 227522.5 | 240.0016 | 2 | 32 | 4.003557 | 4.889847 | 0.3252833 | 0 | 1.271186 | 0
2018-02-28 04:24 | 227642.5 | 360.0025 | 2 | 32 | 4.040113 | 4.889833 | 0.4882769 | 0 | 1.926837 | 0
2018-02-28 04:26 | 227762.5 | 480 | 2 | 32 | 4.069972 | 4.890177 | 0.6512522 | 0 | 2.587758 | 0
2018-02-28 04:28 | 227882.5 | 600.0006 | 2 | 32 | 4.09599 | 4.890146 | 0.8142378 | 0 | 3.253276 | 0
2018-02-28 04:30 | 228002.5 | 720.0025 | 2 | 32 | 4.119678 | 4.889851 | 0.9772217 | 0 | 3.922786 | 0
2018-02-28 04:32 | 228122.5 | 840.0017 | 2 | 32 | 4.145209 | 4.889853 | 1.140206 | 0 | 4.596268 | 0
2018-02-28 04:34 | 228242.5 | 960.0017 | 2 | 32 | 4.173481 | 4.890163 | 1.30319 | 0 | 5.27414 | 0
2018-02-28 04:36 | 228362.5 | 1080.0017 | 2 | 32 | 4.200404 | 4.798777 | 1.465952 | 0 | 5.95587 | 0
2018-02-28 04:38 | 228482.5 | 1200.0024 | 2 | 32 | 4.200372 | 4.242651 | 1.61644 | 0 | 6.587979 | 0
2018-02-28 04:40 | 228602.5 | 1320.0003 | 2 | 32 | 4.200363 | 3.726261 | 1.749146 | 0 | 7.145395 | 0
2018-02-28 04:42 | 228719.2 | 1436.7191 | 2 | 32 | 4.200371 | 3.259996 | 1.862294 | 0 | 7.620657 | 0
2018-02-28 04:44 | 228839.2 | 120.0002 | 3 | 32 | 4.228161 | 3.260004 | 1.970515 | 0 | 8.076614 | 0
2018-02-28 04:46 | 228959.2 | 240.0002 | 3 | 32 | 4.260657 | 3.259975 | 2.079168 | 0 | 8.537756 | 0
2018-02-28 04:48 | 229079.2 | 360.0003 | 3 | 32 | 4.295632 | 3.259949 | 2.187827 | 0 | 9.00259 | 0
2018-02-28 04:50 | 229199.2 | 480.001 | 3 | 32 | 4.332878 | 3.259974 | 2.296484 | 0 | 9.471345 | 0
2018-02-28 04:52 | 229319.2 | 600.0019 | 3 | 32 | 4.37208 | 3.26 | 2.405138 | 0 | 9.944243 | 0
2018-02-28 04:54 | 229439.2 | 720.0011 | 3 | 32 | 4.400373 | 3.042393 | 2.512625 | 0 | 10.41615 | 0
2018-02-28 04:56 | 229559.2 | 840.0003 | 3 | 32 | 4.400373 | 2.529448 | 2.605104 | 0 | 10.82309 | 0
2018-02-28 04:58 | 229679.2 | 960.0011 | 3 | 32 | 4.400331 | 2.119825 | 2.682367 | 0 | 11.16308 | 0
2018-02-28 05:00 | 229799.2 | 1080.0003 | 3 | 32 | 4.400363 | 1.788031 | 2.747317 | 0 | 11.44888 | 0
2018-02-28 05:02 | 229919.2 | 1200.0003 | 3 | 32 | 4.400333 | 1.516554 | 2.802243 | 0 | 11.69057 | 0
2018-02-28 05:04 | 230039.2 | 1320.0003 | 3 | 32 | 4.400336 | 1.295069 | 2.848979 | 0 | 11.89623 | 0
2018-02-28 05:06 | 230159.2 | 1440.0003 | 3 | 32 | 4.40035 | 1.11302 | 2.889014 | 0 | 12.0724 | 0
2018-02-28 05:08 | 230279.2 | 1560.0011 | 3 | 32 | 4.400331 | 0.9624443 | 2.92352 | 0 | 12.22424 | 0
2018-02-28 05:10 | 230399.2 | 1680.0003 | 3 | 32 | 4.400342 | 0.8375759 | 2.953446 | 0 | 12.35592 | 0
2018-02-28 05:12 | 230519.2 | 1800.0019 | 3 | 32 | 4.400309 | 0.7321491 | 2.979559 | 0 | 12.47083 | 0
2018-02-28 05:14 | 230628.6 | 1909.4489 | 3 | 32 | 4.400321 | 0.6519928 | 3.000574 | 0 | 12.5633 | 0
2018-02-28 05:16 | 230748.7 | 120.001 | 4 | 32 | 4.352535 | 0 | 3.000574 | 0 | 12.5633 | 0
2018-02-28 05:18 | 230868.7 | 240.0006 | 4 | 32 | 4.348804 | 0 | 3.000574 | 0 | 12.5633 | 0
2018-02-28 05:19 | 230928.7 | 300.0017 | 4 | 32 | 4.347677 | 0 | 3.000574 | 0 | 12.5633 | 0
2018-02-28 05:21 | 231048.8 | 120.0001 | 5 | 32 | 4.100823 | -3.259978 | 3.000574 | 0.1086531 | 12.5633 | 0.4490585
2018-02-28 05:23 | 231168.8 | 240.0017 | 5 | 32 | 4.056506 | -3.259941 | 3.000574 | 0.2173101 | 12.5633 | 0.8922021
2018-02-28 05:25 | 231288.8 | 360.0017 | 5 | 32 | 4.013959 | -3.259983 | 3.000574 | 0.3259659 | 12.5633 | 1.330644
2018-02-28 05:27 | 231408.8 | 480.0009 | 5 | 32 | 3.972221 | -3.259968 | 3.000574 | 0.4346203 | 12.5633 | 1.764503
2018-02-28 05:29 | 231528.8 | 600.0009 | 5 | 32 | 3.93154 | -3.259964 | 3.000574 | 0.5432757 | 12.5633 | 2.193886
2018-02-28 05:31 | 231648.8 | 720.0009 | 5 | 32 | 3.892349 | -3.259973 | 3.000574 | 0.6519328 | 12.5633 | 2.61893
2018-02-28 05:33 | 231768.8 | 840.0016 | 5 | 32 | 3.854927 | -3.259985 | 3.000574 | 0.7605866 | 12.5633 | 3.039796
2018-02-28 05:35 | 231888.8 | 960.0009 | 5 | 32 | 3.819676 | -3.259939 | 3.000574 | 0.8692383 | 12.5633 | 3.456706
2018-02-28 05:37 | 232008.8 | 1080.0009 | 5 | 32 | 3.786493 | -3.259941 | 3.000574 | 0.97789 | 12.5633 | 3.8699
2018-02-28 05:39 | 232128.8 | 1200.0009 | 5 | 32 | 3.75532 | -3.259964 | 3.000574 | 1.086541 | 12.5633 | 4.279594
2018-02-28 05:41 | 232248.8 | 1320.0017 | 5 | 32 | 3.725938 | -3.259943 | 3.000574 | 1.195191 | 12.5633 | 4.686
2018-02-28 05:43 | 232368.8 | 1440.0001 | 5 | 32 | 3.698116 | -3.259895 | 3.000574 | 1.303847 | 12.5633 | 5.089321
2018-02-28 05:45 | 232488.8 | 1560.0001 | 5 | 32 | 3.671891 | -3.259916 | 3.000574 | 1.412501 | 12.5633 | 5.489694
2018-02-28 05:47 | 232608.8 | 1680.0017 | 5 | 32 | 3.647442 | -3.259904 | 3.000574 | 1.521155 | 12.5633 | 5.887316
2018-02-28 05:49 | 232728.8 | 1800.0016 | 5 | 32 | 3.624937 | -3.259946 | 3.000574 | 1.629811 | 12.5633 | 6.28239
2018-02-28 05:51 | 232848.8 | 1920.0009 | 5 | 32 | 3.604415 | -3.259908 | 3.000574 | 1.738464 | 12.5633 | 6.675117
2018-02-28 05:53 | 232968.8 | 2040.0001 | 5 | 32 | 3.585783 | -3.259918 | 3.000574 | 1.847112 | 12.5633 | 7.065699
2018-02-28 05:55 | 233088.8 | 2160.0012 | 5 | 32 | 3.568781 | -3.259879 | 3.000574 | 1.955764 | 12.5633 | 7.454365
2018-02-28 05:57 | 233208.8 | 2280.0032 | 5 | 32 | 3.552961 | -3.259828 | 3.000574 | 2.064413 | 12.5633 | 7.841242
2018-02-28 05:59 | 233328.8 | 2400.0016 | 5 | 32 | 3.537745 | -3.259871 | 3.000574 | 2.173066 | 12.5633 | 8.226455
2018-02-28 06:01 | 233448.8 | 2520.0008 | 5 | 32 | 3.522414 | -3.2599 | 3.000574 | 2.281717 | 12.5633 | 8.610003
2018-02-28 06:03 | 233568.8 | 2640.0016 | 5 | 32 | 3.505866 | -3.259939 | 3.000574 | 2.390373 | 12.5633 | 8.991855
2018-02-28 06:05 | 233688.8 | 2760.0024 | 5 | 32 | 3.485613 | -3.259906 | 3.000574 | 2.499024 | 12.5633 | 9.371718
2018-02-28 06:07 | 233808.8 | 2880.0016 | 5 | 32 | 3.458252 | -3.259904 | 3.000574 | 2.607674 | 12.5633 | 9.74903
2018-02-28 06:09 | 233928.8 | 3000.0024 | 5 | 32 | 3.419658 | -3.259916 | 3.000574 | 2.716332 | 12.5633 | 10.12283
2018-02-28 06:11 | 234048.8 | 3120 | 5 | 32 | 3.358025 | -3.259941 | 3.000574 | 2.82498 | 12.5633 | 10.49133
2018-02-28 06:13 | 234168.8 | 3240.0008 | 5 | 32 | 3.227867 | -3.259873 | 3.000574 | 2.933635 | 12.5633 | 10.85026
2018-02-28 06:14 | 234242 | 3313.2094 | 5 | 32 | 2.999989 | -3.259898 | 3.000574 | 2.999923 | 12.5633 | 11.05811
2018-02-28 06:16 | 234362 | 119.9999 | 6 | 32 | 3.312124 | 0 | 3.000574 | 2.999923 | 12.5633 | 11.05811
2018-02-28 06:18 | 234482 | 239.9999 | 6 | 32 | 3.32196 | 0 | 3.000574 | 2.999923 | 12.5633 | 11.05811
2018-02-28 06:19 | 234542 | 300.002 | 6 | 32 | 3.325014 | 0 | 3.000574 | 2.999923 | 12.5633 | 11.05811
2018-02-28 06:19 | 234542 | 0.0025 | 7 | 33 | 3.325022 | 0 | 0 | 0 | 0 | 0
2018-02-28 06:21 | 234662.1 | 120.0003 | 2 | 33 | 3.957602 | 4.889891 | 0.1622995 | 0 | 0.6220648 | 0
2018-02-28 06:23 | 234782.1 | 240.0019 | 2 | 33 | 4.003497 | 4.88986 | 0.3252803 | 0 | 1.271157 | 0
2018-02-28 06:25 | 234902.1 | 360.0003 | 2 | 33 | 4.03996 | 4.889898 | 0.4882579 | 0 | 1.926726 | 0
2018-02-28 06:27 | 235022.1 | 480.0019 | 2 | 33 | 4.069869 | 4.889875 | 0.6512405 | 0 | 2.587662 | 0
2018-02-28 06:29 | 235142.1 | 600.0009 | 2 | 33 | 4.095916 | 4.889833 | 0.8142145 | 0 | 3.25312 | 0
2018-02-28 06:31 | 235262.1 | 720.0011 | 2 | 33 | 4.119575 | 4.889896 | 0.977201 | 0 | 3.922627 | 0
2018-02-28 06:33 | 235382.1 | 840.0003 | 2 | 33 | 4.145181 | 4.89019 | 1.140182 | 0 | 4.596087 | 0
2018-02-28 06:35 | 235502.1 | 960.0003 | 2 | 33 | 4.173448 | 4.889824 | 1.30314 | 0 | 5.273843 | 0
2018-02-28 06:37 | 235622.1 | 1080.001 | 2 | 33 | 4.20038 | 4.798248 | 1.465932 | 0 | 5.955699 | 0
2018-02-28 06:39 | 235742.1 | 1200.0003 | 2 | 33 | 4.200361 | 4.24234 | 1.616424 | 0 | 6.587824 | 0
2018-02-28 06:41 | 235862.1 | 1320.0019 | 2 | 33 | 4.200382 | 3.726704 | 1.749141 | 0 | 7.145284 | 0
2018-02-28 06:43 | 235978.6 | 1436.4865 | 2 | 33 | 4.200369 | 3.259987 | 1.862074 | 0 | 7.619646 | 0
2018-02-28 06:45 | 236098.6 | 120.0013 | 3 | 33 | 4.228103 | 3.260023 | 1.970294 | 0 | 8.075594 | 0
2018-02-28 06:47 | 236218.6 | 240.0001 | 3 | 33 | 4.260629 | 3.259979 | 2.078942 | 0 | 8.536713 | 0
2018-02-28 06:49 | 236338.6 | 360.0002 | 3 | 33 | 4.295662 | 3.260021 | 2.187601 | 0 | 9.001552 | 0
2018-02-28 06:51 | 236458.6 | 480.0014 | 3 | 33 | 4.33293 | 3.259964 | 2.296259 | 0 | 9.470311 | 0
2018-02-28 06:53 | 236578.6 | 600.001 | 3 | 33 | 4.372122 | 3.260021 | 2.404915 | 0 | 9.943222 | 0
2018-02-28 06:55 | 236698.6 | 720.0018 | 3 | 33 | 4.40039 | 3.042284 | 2.512394 | 0 | 10.4151 | 0
2018-02-28 06:57 | 236818.6 | 840.0018 | 3 | 33 | 4.400407 | 2.530161 | 2.60486 | 0 | 10.82198 | 0
2018-02-28 06:59 | 236938.6 | 960.001 | 3 | 33 | 4.400364 | 2.120199 | 2.682112 | 0 | 11.16192 | 0
2018-02-28 07:01 | 237058.6 | 1080.0035 | 3 | 33 | 4.400331 | 1.787601 | 2.74705 | 0 | 11.44767 | 0
2018-02-28 07:03 | 237178.6 | 1200.0013 | 3 | 33 | 4.40036 | 1.516743 | 2.801961 | 0 | 11.6893 | 0
2018-02-28 07:05 | 237298.6 | 1320.0011 | 3 | 33 | 4.400362 | 1.294945 | 2.848686 | 0 | 11.89491 | 0
2018-02-28 07:07 | 237418.6 | 1440.0004 | 3 | 33 | 4.400332 | 1.11253 | 2.888705 | 0 | 12.071 | 0
2018-02-28 07:09 | 237538.6 | 1560.0002 | 3 | 33 | 4.400349 | 0.9620552 | 2.923196 | 0 | 12.22277 | 0
2018-02-28 07:11 | 237658.6 | 1680.0019 | 3 | 33 | 4.400323 | 0.8371887 | 2.953116 | 0 | 12.35443 | 0
2018-02-28 07:13 | 237778.6 | 1800.001 | 3 | 33 | 4.400351 | 0.7330894 | 2.979222 | 0 | 12.46931 | 0
2018-02-28 07:15 | 237888 | 1909.3624 | 3 | 33 | 4.400321 | 0.6519947 | 3.000218 | 0 | 12.5617 | 0
2018-02-28 07:17 | 238008 | 119.9998 | 4 | 33 | 4.352548 | 0 | 3.000218 | 0 | 12.5617 | 0
2018-02-28 07:19 | 238128 | 239.9998 | 4 | 33 | 4.34881 | 0 | 3.000218 | 0 | 12.5617 | 0
2018-02-28 07:20 | 238188 | 300.0044 | 4 | 33 | 4.347718 | 0 | 3.000218 | 0 | 12.5617 | 0
2018-02-28 07:22 | 238308.1 | 120.0002 | 5 | 33 | 4.100929 | -3.259962 | 3.000218 | 0.1086537 | 12.5617 | 0.4490731
2018-02-28 07:24 | 238428.1 | 240.0002 | 5 | 33 | 4.056664 | -3.259935 | 3.000218 | 0.2173031 | 12.5617 | 0.8921995
2018-02-28 07:26 | 238548.1 | 360.0017 | 5 | 33 | 4.014154 | -3.259953 | 3.000218 | 0.3259567 | 12.5617 | 1.330653
2018-02-28 07:28 | 238668.1 | 480.0017 | 5 | 33 | 3.972416 | -3.259943 | 3.000218 | 0.4346066 | 12.5617 | 1.764516
2018-02-28 07:30 | 238788.1 | 600.0009 | 5 | 33 | 3.931741 | -3.259904 | 3.000218 | 0.5432655 | 12.5617 | 2.193934
2018-02-28 07:32 | 238908.1 | 720.0004 | 5 | 33 | 3.892532 | -3.259941 | 3.000218 | 0.6519168 | 12.5617 | 2.618977
2018-02-28 07:34 | 239028.1 | 840.0017 | 5 | 33 | 3.855178 | -3.259923 | 3.000218 | 0.7605765 | 12.5617 | 3.039891
2018-02-28 07:36 | 239148.1 | 960.0009 | 5 | 33 | 3.81996 | -3.259968 | 3.000218 | 0.8692265 | 12.5617 | 3.456824
2018-02-28 07:38 | 239268.1 | 1080.0006 | 5 | 33 | 3.786768 | -3.259923 | 3.000218 | 0.9778794 | 12.5617 | 3.870054
2018-02-28 07:40 | 239388.1 | 1200.0017 | 5 | 33 | 3.755615 | -3.259877 | 3.000218 | 1.086534 | 12.5617 | 4.279794
2018-02-28 07:42 | 239508.1 | 1320.0018 | 5 | 33 | 3.726195 | -3.259973 | 3.000218 | 1.195188 | 12.5617 | 4.686242
2018-02-28 07:44 | 239628.1 | 1440.0009 | 5 | 33 | 3.698376 | -3.259886 | 3.000218 | 1.30384 | 12.5617 | 5.089573
2018-02-28 07:46 | 239748.1 | 1560.0017 | 5 | 33 | 3.672119 | -3.259911 | 3.000218 | 1.412491 | 12.5617 | 5.489967
2018-02-28 07:48 | 239868.1 | 1680.0009 | 5 | 33 | 3.647657 | -3.259912 | 3.000218 | 1.521143 | 12.5617 | 5.887604
2018-02-28 07:50 | 239988.1 | 1800.0025 | 5 | 33 | 3.625161 | -3.259952 | 3.000218 | 1.629795 | 12.5617 | 6.282691
2018-02-28 07:52 | 240108.1 | 1920.0001 | 5 | 33 | 3.604627 | -3.259854 | 3.000218 | 1.738444 | 12.5617 | 6.675428
2018-02-28 07:54 | 240228.1 | 2040.0009 | 5 | 33 | 3.585994 | -3.259925 | 3.000218 | 1.8471 | 12.5617 | 7.066063
2018-02-28 07:56 | 240348.1 | 2160.0009 | 5 | 33 | 3.568995 | -3.259833 | 3.000218 | 1.955754 | 12.5617 | 7.454761
2018-02-28 07:58 | 240468.1 | 2280.0009 | 5 | 33 | 3.553125 | -3.259916 | 3.000218 | 2.064404 | 12.5617 | 7.841662
2018-02-28 08:00 | 240588.1 | 2400.0013 | 5 | 33 | 3.537838 | -3.259883 | 3.000218 | 2.17306 | 12.5617 | 8.226898
2018-02-28 08:02 | 240708.1 | 2520.0017 | 5 | 33 | 3.522497 | -3.259916 | 3.000218 | 2.281711 | 12.5617 | 8.610458
2018-02-28 08:04 | 240828.1 | 2640.0009 | 5 | 33 | 3.505881 | -3.259952 | 3.000218 | 2.390358 | 12.5617 | 8.992285
2018-02-28 08:06 | 240948.1 | 2760.0014 | 5 | 33 | 3.485551 | -3.259865 | 3.000218 | 2.499011 | 12.5617 | 9.372152
2018-02-28 08:08 | 241068.1 | 2880.0001 | 5 | 33 | 3.458134 | -3.259927 | 3.000218 | 2.607667 | 12.5617 | 9.749474
2018-02-28 08:10 | 241188.1 | 3000.0009 | 5 | 33 | 3.419467 | -3.259833 | 3.000218 | 2.716319 | 12.5617 | 10.12323
2018-02-28 08:12 | 241308.1 | 3120.0017 | 5 | 33 | 3.35775 | -3.259873 | 3.000218 | 2.82497 | 12.5617 | 10.49172
2018-02-28 08:14 | 241428.1 | 3240.0009 | 5 | 33 | 3.227213 | -3.259861 | 3.000218 | 2.933624 | 12.5617 | 10.8506
2018-02-28 08:15 | 241501 | 3312.8728 | 5 | 33 | 2.999976 | -3.259871 | 3.000218 | 2.9996 | 12.5617 | 11.05745
2018-02-28 08:17 | 241621 | 120.0007 | 6 | 33 | 3.312016 | 0 | 3.000218 | 2.9996 | 12.5617 | 11.05745
2018-02-28 08:19 | 241741 | 240.0015 | 6 | 33 | 3.321863 | 0 | 3.000218 | 2.9996 | 12.5617 | 11.05745
2018-02-28 08:20 | 241801 | 300.0021 | 6 | 33 | 3.324914 | 0 | 3.000218 | 2.9996 | 12.5617 | 11.05745
2018-02-28 08:20 | 241801.1 | 0.0025 | 7 | 34 | 3.324979 | 0 | 0 | 0 | 0 | 0
2018-02-28 08:22 | 241921.1 | 120.0009 | 2 | 34 | 3.957565 | 4.89019 | 0.162299 | 0 | 0.6220506 | 0
2018-02-28 08:24 | 242041.1 | 240.0001 | 2 | 34 | 4.003433 | 4.890167 | 0.325283 | 0 | 1.271147 | 0
2018-02-28 08:26 | 242161.1 | 360.0009 | 2 | 34 | 4.03994 | 4.890146 | 0.4882642 | 0 | 1.926724 | 0
2018-02-28 08:28 | 242281.1 | 480.0009 | 2 | 34 | 4.069894 | 4.890179 | 0.6512483 | 0 | 2.587665 | 0
2018-02-28 08:30 | 242401.1 | 600.0009 | 2 | 34 | 4.095905 | 4.889809 | 0.8142309 | 0 | 3.25316 | 0
2018-02-28 08:32 | 242521.1 | 720.0001 | 2 | 34 | 4.119677 | 4.890171 | 0.9772123 | 0 | 3.922653 | 0
2018-02-28 08:34 | 242641.1 | 840.0009 | 2 | 34 | 4.145266 | 4.890104 | 1.140202 | 0 | 4.596159 | 0
2018-02-28 08:36 | 242761.1 | 960.0009 | 2 | 34 | 4.173553 | 4.890156 | 1.303189 | 0 | 5.274055 | 0
2018-02-28 08:38 | 242881.1 | 1080.0009 | 2 | 34 | 4.200383 | 4.795725 | 1.46595 | 0 | 5.955798 | 0
2018-02-28 08:40 | 243001.1 | 1200.0001 | 2 | 34 | 4.200384 | 4.240324 | 1.616359 | 0 | 6.587573 | 0
2018-02-28 08:42 | 243121.1 | 1320.0001 | 2 | 34 | 4.200399 | 3.724844 | 1.749007 | 0 | 7.144742 | 0
2018-02-28 08:44 | 243237.4 | 1436.3232 | 2 | 34 | 4.200377 | 3.259977 | 1.861744 | 0 | 7.618279 | 0
2018-02-28 08:46 | 243357.5 | 120.0007 | 3 | 34 | 4.228172 | 3.260025 | 1.96996 | 0 | 8.07421875 | 0
2018-02-28 08:48 | 243477.5 | 240.0017 | 3 | 34 | 4.2607 | 3.259995 | 2.078621 | 0 | 8.535401 | 0
2018-02-28 08:50 | 243597.5 | 360.0001 | 3 | 34 | 4.29572 | 3.26004 | 2.187269 | 0 | 9.000199 | 0
2018-02-28 08:52 | 243717.5 | 480 | 3 | 34 | 4.332986 | 3.26 | 2.295928 | 0 | 9.468974 | 0
2018-02-28 08:54 | 243837.5 | 600.0017 | 3 | 34 | 4.372128 | 3.259998 | 2.404583 | 0 | 9.941885 | 0
2018-02-28 08:56 | 243957.5 | 720.0001 | 3 | 34 | 4.400393 | 3.042475 | 2.512061 | 0 | 10.41375 | 0
2018-02-28 08:58 | 244077.5 | 840.0001 | 3 | 34 | 4.400367 | 2.528843 | 2.604518 | 0 | 10.8206 | 0
2018-02-28 09:00 | 244197.5 | 960.0017 | 3 | 34 | 4.400393 | 2.120783 | 2.681765 | 0 | 11.16051 | 0
2018-02-28 09:02 | 244317.5 | 1080.0017 | 3 | 34 | 4.400357 | 1.78742 | 2.746697 | 0 | 11.44624 | 0
2018-02-28 09:04 | 244437.5 | 1200.0017 | 3 | 34 | 4.400373 | 1.516932 | 2.801602 | 0 | 11.68784 | 0
2018-02-28 09:06 | 244557.5 | 1320.0007 | 3 | 34 | 4.400346 | 1.295389 | 2.848328 | 0 | 11.89345 | 0
2018-02-28 09:08 | 244677.5 | 1440.0008 | 3 | 34 | 4.400343 | 1.113276 | 2.88835 | 0 | 12.06956 | 0
2018-02-28 09:10 | 244797.5 | 1560.0008 | 3 | 34 | 4.400332 | 0.9625359 | 2.922855 | 0 | 12.22139 | 0
2018-02-28 09:12 | 244917.5 | 1680.0008 | 3 | 34 | 4.400345 | 0.8376675 | 2.952785 | 0 | 12.3531 | 0
2018-02-28 09:14 | 245037.5 | 1800.0017 | 3 | 34 | 4.400334 | 0.7334843 | 2.978912 | 0 | 12.46806 | 0
2018-02-28 09:16 | 245148.2 | 1910.6903 | 3 | 34 | 4.400335 | 0.6519947 | 3.000169 | 0 | 12.5616 | 0
2018-02-28 09:18 | 245268.2 | 120.0002 | 4 | 34 | 4.352613 | 0 | 3.000169 | 0 | 12.5616 | 0
2018-02-28 09:20 | 245388.2 | 240.0018 | 4 | 34 | 4.348891 | 0 | 3.000169 | 0 | 12.5616 | 0
2018-02-28 09:21 | 245448.2 | 300.0041 | 4 | 34 | 4.347767 | 0 | 3.000169 | 0 | 12.5616 | 0
2018-02-28 09:23 | 245568.2953 | 120.0012 | 5 | 34 | 4.101242 | -3.25998 | 3.000169 | 0.1086506 | 12.5616 | 0.4490863
2018-02-28 09:25 | 245688.295 | 240.0009 | 5 | 34 | 4.056921 | -3.259916 | 3.000169 | 0.217305 | 12.5616 | 0.8922652
2018-02-28 09:27 | 245808.2966 | 360.0025 | 5 | 34 | 4.014409 | -3.259946 | 3.000169 | 0.3259669 | 12.5616 | 1.330781
2018-02-28 09:29 | 245928.2952 | 480.0011 | 5 | 34 | 3.972658 | -3.259923 | 3.000169 | 0.4346164 | 12.5616 | 1.764668
2018-02-28 09:31 | 246048.295 | 600.0009 | 5 | 34 | 3.931937 | -3.259875 | 3.000169 | 0.5432695 | 12.5616 | 2.194085
2018-02-28 09:33 | 246168.2951 | 720.001 | 5 | 34 | 3.892661 | -3.259873 | 3.000169 | 0.6519278 | 12.5616 | 2.619173
2018-02-28 09:35 | 246288.2943 | 840.0002 | 5 | 34 | 3.855243 | -3.259898 | 3.000169 | 0.7605819 | 12.5616 | 3.040076
2018-02-28 09:37 | 246408.2942 | 960.0001 | 5 | 34 | 3.819972 | -3.259939 | 3.000169 | 0.8692385 | 12.5616 | 3.457039
2018-02-28 09:39 | 246528.2958 | 1080.0017 | 5 | 34 | 3.785655 | -3.259946 | 3.000169 | 0.977895 | 12.5616 | 3.870201
2018-02-28 09:41 | 246648.2942 | 1200.0001 | 5 | 34 | 3.754511 | -3.259906 | 3.000169 | 1.086545 | 12.5616 | 4.279799
2018-02-28 09:43 | 246768.2943 | 1320.0002 | 5 | 34 | 3.725162 | -3.259929 | 3.000169 | 1.195202 | 12.5616 | 4.686145
2018-02-28 09:45 | 246888.295 | 1440.0009 | 5 | 34 | 3.697437 | -3.259929 | 3.000169 | 1.303857 | 12.5616 | 5.089381
2018-02-28 09:47 | 247008.295 | 1560.0009 | 5 | 34 | 3.671294 | -3.259873 | 3.000169 | 1.412517 | 12.5616 | 5.489712
2018-02-28 09:49 | 247128.295 | 1680.0009 | 5 | 34 | 3.646989 | -3.259867 | 3.000169 | 1.521163 | 12.5616 | 5.887246
2018-02-28 09:51 | 247248.2943 | 1800.0002 | 5 | 34 | 3.624608 | -3.259865 | 3.000169 | 1.629811 | 12.5616 | 6.282252
2018-02-28 09:53 | 247368.2942 | 1920.0001 | 5 | 34 | 3.604198 | -3.2599 | 3.000169 | 1.738469 | 12.5616 | 6.674969
2018-02-28 09:55 | 247488.295 | 2040.0009 | 5 | 34 | 3.585693 | -3.259844 | 3.000169 | 1.84713 | 12.5616 | 7.065583
2018-02-28 09:57 | 247608.2943 | 2160.0002 | 5 | 34 | 3.568721 | -3.259819 | 3.000169 | 1.955784 | 12.5616 | 7.454248
2018-02-28 09:59 | 247728.2942 | 2280.0001 | 5 | 34 | 3.55296 | -3.259867 | 3.000169 | 2.064434 | 12.5616 | 7.841124
2018-02-28 10:01 | 247848.2951 | 2400.001 | 5 | 34 | 3.537762 | -3.259851 | 3.000169 | 2.173092 | 12.5616 | 8.226356
2018-02-28 10:03 | 247968.2958 | 2520.0017 | 5 | 34 | 3.52249 | -3.25989 | 3.000169 | 2.281749 | 12.5616 | 8.609932
2018-02-28 10:05 | 248088.2943 | 2640.0002 | 5 | 34 | 3.505938 | -3.259851 | 3.000169 | 2.390399 | 12.5616 | 8.991772
2018-02-28 10:07 | 248208.295 | 2760.0009 | 5 | 34 | 3.485698 | -3.259879 | 3.000169 | 2.499058 | 12.5616 | 9.371668
2018-02-28 10:09 | 248328.2941 | 2880 | 5 | 34 | 3.458306 | -3.259817 | 3.000169 | 2.607703 | 12.5616 | 9.748969
2018-02-28 10:11 | 248448.2941 | 3000 | 5 | 34 | 3.41968 | -3.259898 | 3.000169 | 2.716362 | 12.5616 | 10.12278
2018-02-28 10:13 | 248568.2958 | 3120.0017 | 5 | 34 | 3.357964 | -3.259813 | 3.000169 | 2.825024 | 12.5616 | 10.49132
2018-02-28 10:15 | 248688.2958 | 3240.0017 | 5 | 34 | 3.227613 | -3.260192 | 3.000169 | 2.933665 | 12.5616 | 10.85019
2018-02-28 10:16 | 248761.2644 | 3312.9703 | 5 | 34 | 2.999985 | -3.259888 | 3.000169 | 2.999745 | 12.5616 | 11.05738
2018-02-28 10:18 | 248881.3 | 119.9998 | 6 | 34 | 3.311443 | 0 | 3.000169 | 2.999745 | 12.5616 | 11.05738
2018-02-28 10:20 | 249001.3 | 239.9998 | 6 | 34 | 3.321311 | 0 | 3.000169 | 2.999745 | 12.5616 | 11.05738
2018-02-28 10:21 | 249061.3 | 300.0044 | 6 | 34 | 3.324347 | 0 | 3.000169 | 2.999745 | 12.5616 | 11.05738
2018-02-28 10:21 | 249061.3 | 0.0033 | 7 | 35 | 3.324362 | 0 | 0 | 0 | 0 | 0
2018-02-28 10:23 | 249181.4 | 120.0001 | 2 | 35 | 3.957534 | 4.889805 | 0.1622859 | 2.05e-10 | 0.6219704 | 6.82e-10
2018-02-28 10:25 | 249301.4 | 240.0002 | 2 | 35 | 4.00349 | 4.889925 | 0.3252916 | 2.05e-10 | 1.271161 | 6.82e-10
2018-02-28 10:27 | 249421.4 | 360.0001 | 2 | 35 | 4.040092 | 4.890163 | 0.4882738 | 2.05e-10 | 1.926759 | 6.82e-10
2018-02-28 10:29 | 249541.4 | 480.0002 | 2 | 35 | 4.069984 | 4.890127 | 0.6512668 | 2.05e-10 | 2.587754 | 6.82e-10
2018-02-28 10:31 | 249661.4 | 600.0018 | 2 | 35 | 4.095974 | 4.890188 | 0.8142512 | 2.05e-10 | 3.253265 | 6.82e-10
2018-02-28 10:33 | 249781.4 | 720.0004 | 2 | 35 | 4.11975 | 4.890156 | 0.9772359 | 2.05e-10 | 3.922781 | 6.82e-10
2018-02-28 10:35 | 249901.4 | 840.0017 | 2 | 35 | 4.145336 | 4.890198 | 1.140226 | 2.05e-10 | 4.596303 | 6.82e-10
2018-02-28 10:37 | 250021.4 | 960.0001 | 2 | 35 | 4.173662 | 4.890099 | 1.303211 | 2.05e-10 | 5.274202 | 6.82e-10
2018-02-28 10:39 | 250141.4 | 1080.0009 | 2 | 35 | 4.200378 | 4.793221 | 1.465949 | 2.05e-10 | 5.955868 | 6.82e-10
2018-02-28 10:41 | 250261.4 | 1200.001 | 2 | 35 | 4.200367 | 4.238207 | 1.616286 | 2.05e-10 | 6.587339 | 6.82e-10
2018-02-28 10:43 | 250381.4 | 1320 | 2 | 35 | 4.200369 | 3.722471 | 1.748859 | 2.05e-10 | 7.144194 | 6.82e-10
2018-02-28 10:45 | 250497 | 1435.64 | 2 | 35 | 4.200381 | 3.259977 | 1.860893 | 2.05e-10 | 7.614779 | 6.82e-10
2018-02-28 10:47 | 250617.1 | 120.0002 | 3 | 35 | 4.228185 | 3.260027 | 1.969101 | 2.05e-10 | 8.070684 | 6.82e-10
2018-02-28 10:49 | 250737.1 | 240.0018 | 3 | 35 | 4.260708 | 3.26 | 2.07776 | 2.05e-10 | 8.531854 | 6.82e-10
2018-02-28 10:51 | 250857.1 | 360.001 | 3 | 35 | 4.295734 | 3.259995 | 2.186417 | 2.05e-10 | 8.99669 | 6.82e-10
2018-02-28 10:53 | 250977.1 | 480.0012 | 3 | 35 | 4.332967 | 3.259977 | 2.295068 | 2.05e-10 | 9.46543 | 6.82e-10
2018-02-28 10:55 | 251097.1 | 600.001 | 3 | 35 | 4.37211 | 3.26001 | 2.403723 | 2.05e-10 | 9.938339 | 6.82e-10
2018-02-28 10:57 | 251217.1 | 720.0002 | 3 | 35 | 4.4004 | 3.042528 | 2.511201 | 2.05e-10 | 10.41021 | 6.82e-10
2018-02-28 10:59 | 251337.1 | 840.0009 | 3 | 35 | 4.400390625 | 2.530062 | 2.603667 | 2.05e-10 | 10.81709 | 6.82e-10
2018-02-28 11:01 | 251457.1 | 960.0011 | 3 | 35 | 4.400341 | 2.120037 | 2.680923 | 2.05e-10 | 11.15705 | 6.82e-10
2018-02-28 11:03 | 251577.1 | 1080.0003 | 3 | 35 | 4.400377 | 1.788073 | 2.745858 | 2.05e-10 | 11.44279 | 6.82e-10
2018-02-28 11:05 | 251697.1 | 1200.0019 | 3 | 35 | 4.40035 | 1.516712 | 2.800773 | 2.05e-10 | 11.68443 | 6.82e-10
2018-02-28 11:07 | 251817.1 | 1320.0027 | 3 | 35 | 4.40034 | 1.294447 | 2.847501 | 2.05e-10 | 11.89005 | 6.82e-10
2018-02-28 11:09 | 251937.1 | 1440.0002 | 3 | 35 | 4.400334 | 1.112442 | 2.887513 | 2.05e-10 | 12.06612 | 6.82e-10
2018-02-28 11:11 | 252057.1 | 1560.0002 | 3 | 35 | 4.400345 | 0.9622803 | 2.921999 | 2.05e-10 | 12.21787 | 6.82e-10
2018-02-28 11:13 | 252177.1 | 1680.0011 | 3 | 35 | 4.400336 | 0.8370628 | 2.951906 | 2.05e-10 | 12.34947 | 6.82e-10
2018-02-28 11:15 | 252297.1 | 1800.0002 | 3 | 35 | 4.400276 | 0.7313576 | 2.978005 | 2.05e-10 | 12.46431 | 6.82e-10
2018-02-28 11:17 | 252406.3 | 1909.2089 | 3 | 35 | 4.400329 | 0.6519985 | 2.998961 | 2.05e-10 | 12.55652 | 6.82e-10
2018-02-28 11:19 | 252526.3 | 120.0009 | 4 | 35 | 4.352476 | 0 | 2.998963 | 2.05e-10 | 12.55653 | 6.82e-10
2018-02-28 11:21 | 252646.3 | 240.0017 | 4 | 35 | 4.34875 | 0 | 2.998963 | 2.05e-10 | 12.55653 | 6.82e-10
2018-02-28 11:22 | 252706.3 | 300.0041 | 4 | 35 | 4.347626 | 0 | 2.998963 | 2.05e-10 | 12.55653 | 6.82e-10
2018-02-28 11:24 | 252826.4063 | 120.0002 | 5 | 35 | 4.100039 | -3.25998 | 2.998963 | 0.1086432 | 12.55653 | 0.448943
2018-02-28 11:26 | 252946.4063 | 240.0002 | 5 | 35 | 4.055732 | -3.259952 | 2.998963 | 0.2172965 | 12.55653 | 0.8919877
2018-02-28 11:28 | 253066.407 | 360.0009 | 5 | 35 | 4.013198 | -3.259952 | 2.998963 | 0.3259537 | 12.55653 | 1.330353
2018-02-28 11:30 | 253186.4063 | 480.0002 | 5 | 35 | 3.971491 | -3.259939 | 2.998963 | 0.4346085 | 12.55653 | 1.764133
2018-02-28 11:32 | 253306.4088 | 600.0027 | 5 | 35 | 3.930809 | -3.259939 | 2.998963 | 0.5432662 | 12.55653 | 2.193445
2018-02-28 11:34 | 253426.4063 | 720.0002 | 5 | 35 | 3.891594 | -3.26001 | 2.998963 | 0.6519126 | 12.55653 | 2.618366
2018-02-28 11:36 | 253546.4071 | 840.001 | 5 | 35 | 3.854248 | -3.259902 | 2.998963 | 0.7605726 | 12.55653 | 3.03918
2018-02-28 11:38 | 253666.4071 | 960.001 | 5 | 35 | 3.819024 | -3.259914 | 2.998963 | 0.8692225 | 12.55653 | 3.45601
2018-02-28 11:40 | 253786.4073 | 1080.0012 | 5 | 35 | 3.785857 | -3.259931 | 2.998963 | 0.9778756 | 12.55653 | 3.869139
2018-02-28 11:42 | 253906.4071 | 1200.001 | 5 | 35 | 3.754679 | -3.259895 | 2.998963 | 1.086523 | 12.55653 | 4.278751
2018-02-28 11:44 | 254026.4064 | 1320.0003 | 5 | 35 | 3.725295 | -3.259927 | 2.998963 | 1.195176 | 12.55653 | 4.685098
2018-02-28 11:46 | 254146.407 | 1440.0009 | 5 | 35 | 3.697454 | -3.259939 | 2.998963 | 1.303826 | 12.55653 | 5.088326
2018-02-28 11:48 | 254266.4073 | 1560.0012 | 5 | 35 | 3.671199 | -3.259893 | 2.998963 | 1.412483 | 12.55653 | 5.488637
2018-02-28 11:50 | 254386.4066 | 1680.0005 | 5 | 35 | 3.646754 | -3.259925 | 2.998963 | 1.521136 | 12.55653 | 5.886179
2018-02-28 11:52 | 254506.4061 | 1800 | 5 | 35 | 3.624231 | -3.259892 | 2.998963 | 1.629789 | 12.55653 | 6.281169
2018-02-28 11:54 | 254626.4064 | 1920.0003 | 5 | 35 | 3.603712 | -3.259935 | 2.998963 | 1.738446 | 12.55653 | 6.673831
2018-02-28 11:56 | 254746.4064 | 2040.0003 | 5 | 35 | 3.585091 | -3.259893 | 2.998963 | 1.8471 | 12.55653 | 7.064363
2018-02-28 11:58 | 254866.4073 | 2160.0012 | 5 | 35 | 3.568076 | -3.260005 | 2.998963 | 1.955752 | 12.55653 | 7.452952
2018-02-28 12:00 | 254986.4081 | 2280.002 | 5 | 35 | 3.552255 | -3.259939 | 2.998963 | 2.064409 | 12.55653 | 7.839782
2018-02-28 12:02 | 255106.4081 | 2400.002 | 5 | 35 | 3.536987 | -3.259912 | 2.998963 | 2.173061 | 12.55653 | 8.224909
2018-02-28 12:04 | 255226.4073 | 2520.0012 | 5 | 35 | 3.521652 | -3.259883 | 2.998963 | 2.28172 | 12.55653 | 8.608404
2018-02-28 12:06 | 255346.4065 | 2640.0004 | 5 | 35 | 3.505074 | -3.259875 | 2.998963 | 2.390368 | 12.55653 | 8.990145
2018-02-28 12:08 | 255466.4064 | 2760.0003 | 5 | 35 | 3.484735 | -3.259923 | 2.998963 | 2.499019 | 12.55653 | 9.369919
2018-02-28 12:10 | 255586.4073 | 2880.0012 | 5 | 35 | 3.457308 | -3.259892 | 2.998963 | 2.607668 | 12.55653 | 9.747128
2018-02-28 12:12 | 255706.4089 | 3000.0028 | 5 | 35 | 3.418451 | -3.259902 | 2.998963 | 2.716324 | 12.55653 | 10.1208
2018-02-28 12:14 | 255826.4064 | 3120.0003 | 5 | 35 | 3.356201 | -3.259842 | 2.998963 | 2.82497 | 12.55653 | 10.48914
2018-02-28 12:16 | 255946.4089 | 3240.0028 | 5 | 35 | 3.223824 | -3.259852 | 2.998963 | 2.933623 | 12.55653 | 10.84778
2018-02-28 12:17 | 256017.6046 | 3311.1985 | 5 | 35 | 2.999985 | -3.259916 | 2.998963 | 2.998081 | 12.55653 | 11.04971
2018-02-28 12:19 | 256137.7 | 120.002 | 6 | 35 | 3.312972 | 0 | 2.998963 | 2.998081 | 12.55653 | 11.04971
2018-02-28 12:21 | 256257.7 | 240.0003 | 6 | 35 | 3.322824 | 0 | 2.998963 | 2.998081 | 12.55653 | 11.04971
2018-02-28 12:22 | 256317.7 | 300.0041 | 6 | 35 | 3.325878 | 0 | 2.998963 | 2.998081 | 12.55653 | 11.04971
2018-02-28 12:22 | 256317.7 | 0.0039 | 7 | 36 | 3.325909 | 0 | 0 | 0 | 0 | 0
2018-02-28 12:24 | 256437.8 | 120.0002 | 2 | 36 | 3.958269 | 4.890141 | 0.16231 | 0 | 0.6222382 | 0
2018-02-28 12:26 | 256557.8 | 240.001 | 2 | 36 | 4.004074 | 4.890144 | 0.3252942 | 0 | 1.271442 | 0
2018-02-28 12:28 | 256677.8 | 360.0026 | 2 | 36 | 4.04061 | 4.890192 | 0.4882829 | 0 | 1.927157 | 0
2018-02-28 12:30 | 256797.8 | 480.0026 | 2 | 36 | 4.070501 | 4.890173 | 0.6512756 | 0 | 2.588238 | 0
2018-02-28 12:32 | 256917.8 | 600 | 2 | 36 | 4.096501 | 4.890146 | 0.8142552 | 0 | 3.253816 | 0
2018-02-28 12:34 | 257037.8 | 720.0017 | 2 | 36 | 4.120189 | 4.890123 | 0.9772537 | 0 | 3.923471 | 0
2018-02-28 12:36 | 257157.8 | 840.0017 | 2 | 36 | 4.145777 | 4.890152 | 1.140241 | 0 | 4.597053 | 0
2018-02-28 12:38 | 257277.8 | 960.0001 | 2 | 36 | 4.174067 | 4.890133 | 1.30322 | 0 | 5.275002 | 0
2018-02-28 12:40 | 257397.8 | 1080.0001 | 2 | 36 | 4.200377 | 4.784885 | 1.465933 | 0 | 5.956617 | 0
2018-02-28 12:42 | 257517.8 | 1200.0009 | 2 | 36 | 4.200372 | 4.233683 | 1.616064 | 0 | 6.587227 | 0
2018-02-28 12:44 | 257637.8 | 1320.001 | 2 | 36 | 4.200376 | 3.718649 | 1.748501 | 0 | 7.143511 | 0
2018-02-28 12:46 | 257752.6 | 1434.8744 | 2 | 36 | 4.200371 | 3.259968 | 1.859747 | 0 | 7.610785 | 0
2018-02-28 12:48 | 257872.6 | 120.0004 | 3 | 36 | 4.228164 | 3.259941 | 1.967962 | 4.97e-10 | 8.066717 | 2.024e-09
2018-02-28 12:50 | 257992.6 | 240.0011 | 3 | 36 | 4.260639 | 3.259991 | 2.076619 | 4.97e-10 | 8.527874 | 2.024e-09
2018-02-28 12:52 | 258112.6 | 360.0011 | 3 | 36 | 4.295649 | 3.259966 | 2.185273 | 4.97e-10 | 8.992692 | 2.024e-09
2018-02-28 12:54 | 258232.6 | 480.002 | 3 | 36 | 4.332878 | 3.259954 | 2.293927 | 4.97e-10 | 9.461438 | 2.024e-09
2018-02-28 12:56 | 258352.6 | 600.002 | 3 | 36 | 4.372027 | 3.25997 | 2.402587 | 4.97e-10 | 9.934359 | 2.024e-09
2018-02-28 12:58 | 258472.6 | 720.0011 | 3 | 36 | 4.400390625 | 3.043243 | 2.510071 | 4.97e-10 | 10.40625 | 2.024e-09
2018-02-28 13:00 | 258592.6 | 840.0004 | 3 | 36 | 4.400384 | 2.530329 | 2.602562 | 4.97e-10 | 10.81324 | 2.024e-09
2018-02-28 13:02 | 258712.6 | 960.0004 | 3 | 36 | 4.400374 | 2.121342 | 2.679854 | 4.97e-10 | 11.15336 | 2.024e-09
2018-02-28 13:04 | 258832.6 | 1080.0004 | 3 | 36 | 4.400347 | 1.787903 | 2.744816 | 4.97e-10 | 11.43921 | 2.024e-09
2018-02-28 13:06 | 258952.6 | 1200.002 | 3 | 36 | 4.400362 | 1.517458 | 2.799752 | 4.97e-10 | 11.68095 | 2.024e-09
2018-02-28 13:08 | 259072.6 | 1320.002 | 3 | 36 | 4.400309 | 1.294678 | 2.846496 | 4.97e-10 | 11.88664 | 2.024e-09
2018-02-28 13:10 | 259192.6 | 1440.0004 | 3 | 36 | 4.400374 | 1.113886 | 2.88653 | 4.97e-10 | 12.06281 | 2.024e-09
2018-02-28 13:12 | 259312.6 | 1560.0005 | 3 | 36 | 4.40034 | 0.9623985 | 2.921037 | 4.97e-10 | 12.21465 | 2.024e-09
2018-02-28 13:14 | 259432.6 | 1680.0004 | 3 | 36 | 4.400301 | 0.8368912 | 2.950966 | 4.97e-10 | 12.34634 | 2.024e-09
2018-02-28 13:16 | 259552.6 | 1800.0004 | 3 | 36 | 4.400319 | 0.7331028 | 2.977084 | 4.97e-10 | 12.46127 | 2.024e-09
2018-02-28 13:17 | 259662.4 | 1909.8009 | 3 | 36 | 4.400328 | 0.6519966 | 2.998168 | 4.97e-10 | 12.55405 | 2.024e-09
2018-02-28 13:19 | 259782.5 | 120.0003 | 4 | 36 | 4.352418 | 0 | 2.998168 | 4.97e-10 | 12.55405 | 2.024e-09
2018-02-28 13:21 | 259902.5 | 240.0002 | 4 | 36 | 4.3487 | 0 | 2.998168 | 4.97e-10 | 12.55405 | 2.024e-09
2018-02-28 13:22 | 259962.5 | 300.0033 | 4 | 36 | 4.347567 | 0 | 2.998168 | 4.97e-10 | 12.55405 | 2.024e-09
2018-02-28 13:24 | 260082.6 | 120.0002 | 5 | 36 | 4.10006 | -3.259966 | 2.998168 | 0.108651 | 12.55405 | 0.4489744
2018-02-28 13:26 | 260202.6 | 240.0002 | 5 | 36 | 4.055786 | -3.259993 | 2.998168 | 0.2173046 | 12.55405 | 0.8920231
2018-02-28 13:28 | 260322.6 | 360.0002 | 5 | 36 | 4.013268 | -3.259943 | 2.998168 | 0.3259523 | 12.55405 | 1.330356
2018-02-28 13:30 | 260442.6 | 480.0002 | 5 | 36 | 3.97156 | -3.259964 | 2.998168 | 0.4346097 | 12.55405 | 1.764155
2018-02-28 13:32 | 260562.6 | 600.0008 | 5 | 36 | 3.930856 | -3.259946 | 2.998168 | 0.5432647 | 12.55405 | 2.193462
2018-02-28 13:34 | 260682.6 | 720.0026 | 5 | 36 | 3.891632 | -3.259968 | 2.998168 | 0.6519196 | 12.55405 | 2.618422
2018-02-28 13:36 | 260802.6 | 840.0018 | 5 | 36 | 3.854301 | -3.259964 | 2.998168 | 0.7605705 | 12.55405 | 3.039207
2018-02-28 13:38 | 260922.6 | 960.0002 | 5 | 36 | 3.819049 | -3.259971 | 2.998168 | 0.869222 | 12.55405 | 3.456048
2018-02-28 13:40 | 261042.6 | 1080.0002 | 5 | 36 | 3.785866 | -3.259939 | 2.998168 | 0.9778763 | 12.55405 | 3.869183
2018-02-28 13:42 | 261162.6 | 1200.0002 | 5 | 36 | 3.754688 | -3.259923 | 2.998168 | 1.086527 | 12.55405 | 4.27881
2018-02-28 13:44 | 261282.6 | 1320.0002 | 5 | 36 | 3.725299 | -3.259948 | 2.998168 | 1.195181 | 12.55405 | 4.68516
2018-02-28 13:46 | 261402.6 | 1440.0001 | 5 | 36 | 3.697485 | -3.25989 | 2.998168 | 1.303832 | 12.55405 | 5.088394
2018-02-28 13:48 | 261522.6 | 1560.001 | 5 | 36 | 3.671229 | -3.259879 | 2.998168 | 1.412488 | 12.55405 | 5.488705
2018-02-28 13:50 | 261642.6 | 1680.001 | 5 | 36 | 3.646795 | -3.259908 | 2.998168 | 1.521137 | 12.55405 | 5.886235
2018-02-28 13:52 | 261762.6 | 1800.0026 | 5 | 36 | 3.624288 | -3.259948 | 2.998168 | 1.629791 | 12.55405 | 6.281229
2018-02-28 13:54 | 261882.6 | 1920.0018 | 5 | 36 | 3.603828 | -3.259904 | 2.998168 | 1.738445 | 12.55405 | 6.673896
2018-02-28 13:56 | 262002.6 | 2040.0002 | 5 | 36 | 3.585192 | -3.259898 | 2.998168 | 1.847096 | 12.55405 | 7.064426
2018-02-28 13:58 | 262122.6 | 2160.0002 | 5 | 36 | 3.568215 | -3.259893 | 2.998168 | 1.955744 | 12.55405 | 7.453017
2018-02-28 14:00 | 262242.6 | 2280.0019 | 5 | 36 | 3.552403 | -3.259849 | 2.998168 | 2.064399 | 12.55405 | 7.839855
2018-02-28 14:02 | 262362.6 | 2400.001 | 5 | 36 | 3.537159 | -3.259898 | 2.998168 | 2.173051 | 12.55405 | 8.224999
2018-02-28 14:04 | 262482.6 | 2520.001 | 5 | 36 | 3.521834 | -3.259908 | 2.998168 | 2.281702 | 12.55405 | 8.608486
2018-02-28 14:06 | 262602.6 | 2640.001 | 5 | 36 | 3.505219 | -3.259809 | 2.998168 | 2.390351 | 12.55405 | 8.990252
2018-02-28 14:08 | 262722.6 | 2760.0018 | 5 | 36 | 3.484873 | -3.259908 | 2.998168 | 2.499006 | 12.55405 | 9.370054
2018-02-28 14:10 | 262842.6 | 2880.0002 | 5 | 36 | 3.457403 | -3.259849 | 2.998168 | 2.607656 | 12.55405 | 9.747277
2018-02-28 14:12 | 262962.6 | 3000.0009 | 5 | 36 | 3.418465 | -3.259875 | 2.998168 | 2.71629 | 12.55405 | 10.12088
2018-02-28 14:14 | 263082.6 | 3120.0019 | 5 | 36 | 3.356112 | -3.259865 | 2.998168 | 2.824955 | 12.55405 | 10.48928
2018-02-28 14:16 | 263202.6 | 3240.001 | 5 | 36 | 3.223049 | -3.259867 | 2.998168 | 2.933602 | 12.55405 | 10.84786
2018-02-28 14:18 | 263273.3 | 3310.7161 | 5 | 36 | 2.999979 | -3.259844 | 2.998168 | 2.99763 | 12.55405 | 11.04841
2018-02-28 14:20 | 263393.4 | 120.0016 | 6 | 36 | 3.312539 | 0 | 2.998168 | 2.99763 | 12.55405 | 11.04841
2018-02-28 14:22 | 263513.4 | 240.0016 | 6 | 36 | 3.322424 | 0 | 2.998168 | 2.99763 | 12.55405 | 11.04841
2018-02-28 14:23 | 263573.4 | 300.0022 | 6 | 36 | 3.325452 | 0 | 2.998168 | 2.99763 | 12.55405 | 11.04841
2018-02-28 14:23 | 263573.3 | 0.0024 | 7 | 37 | 3.325641 | 0 | 0 | 0 | 0 | 0
2018-02-28 14:25 | 263693.4 | 120.0018 | 2 | 37 | 3.958209 | 4.889816 | 0.1623074 | 1.859e-09 | 0.6222017 | 6.182e-09
2018-02-28 14:27 | 263813.4 | 240.001 | 2 | 37 | 4.004094 | 4.890177 | 0.3252915 | 1.859e-09 | 1.271402 | 6.182e-09
2018-02-28 14:29 | 263933.4 | 360.0002 | 2 | 37 | 4.040659 | 4.889858 | 0.4882814 | 1.859e-09 | 1.927126 | 6.182e-09
2018-02-28 14:31 | 264053.4 | 480.0018 | 2 | 37 | 4.070511 | 4.890095 | 0.6512643 | 1.859e-09 | 2.588172 | 6.182e-09
2018-02-28 14:33 | 264173.4 | 600.0003 | 2 | 37 | 4.096586 | 4.890141 | 0.8142486 | 1.859e-09 | 3.253778 | 6.182e-09
2018-02-28 14:35 | 264293.4 | 720.0011 | 2 | 37 | 4.120209 | 4.889879 | 0.9772362 | 1.859e-09 | 3.923391 | 6.182e-09
2018-02-28 14:37 | 264413.4 | 840.0003 | 2 | 37 | 4.145725 | 4.890125 | 1.140224 | 1.859e-09 | 4.596976 | 6.182e-09
2018-02-28 14:39 | 264533.4 | 960.0019 | 2 | 37 | 4.174031 | 4.890106 | 1.303219 | 1.859e-09 | 5.274986 | 6.182e-09
2018-02-28 14:41 | 264653.4 | 1080.0003 | 2 | 37 | 4.200403 | 4.786709 | 1.465923 | 1.859e-09 | 5.956558 | 6.182e-09
2018-02-28 14:43 | 264773.4 | 1200.0003 | 2 | 37 | 4.200396 | 4.234594 | 1.616093 | 1.859e-09 | 6.587327 | 6.182e-09
2018-02-28 14:45 | 264893.4 | 1320.0019 | 2 | 37 | 4.200381 | 3.720066 | 1.748555 | 1.859e-09 | 7.143718 | 6.182e-09
2018-02-28 14:47 | 265008.5 | 1435.1113 | 2 | 37 | 4.200365 | 3.259975 | 1.860041 | 1.859e-09 | 7.612004 | 6.182e-09
2018-02-28 14:49 | 265128.6 | 120.0002 | 3 | 37 | 4.228159 | 3.259983 | 1.968258 | 1.859e-09 | 8.067942 | 6.182e-09
2018-02-28 14:51 | 265248.6 | 240.0009 | 3 | 37 | 4.260676 | 3.259968 | 2.076915 | 1.859e-09 | 8.529103 | 6.182e-09
2018-02-28 14:53 | 265368.6 | 360.0017 | 3 | 37 | 4.295664 | 3.259996 | 2.185576 | 1.859e-09 | 8.993952 | 6.182e-09
2018-02-28 14:55 | 265488.6 | 480.0002 | 3 | 37 | 4.332896 | 3.259993 | 2.29423 | 1.859e-09 | 9.462694 | 6.182e-09
2018-02-28 14:57 | 265608.6 | 600.0002 | 3 | 37 | 4.372043 | 3.259972 | 2.402884 | 1.859e-09 | 9.935595 | 6.182e-09
2018-02-28 14:59 | 265728.6 | 720.0002 | 3 | 37 | 4.4004 | 3.043579 | 2.510377 | 1.859e-09 | 10.40753 | 6.182e-09
2018-02-28 15:01 | 265848.6 | 840.0009 | 3 | 37 | 4.400385 | 2.530746 | 2.602879 | 1.859e-09 | 10.81457 | 6.182e-09
2018-02-28 15:03 | 265968.6 | 960.0009 | 3 | 37 | 4.40035 | 2.120554 | 2.680161 | 1.859e-09 | 11.15464 | 6.182e-09
2018-02-28 15:05 | 266088.6 | 1080.0001 | 3 | 37 | 4.400356 | 1.788296 | 2.745117 | 1.859e-09 | 11.44047 | 6.182e-09
2018-02-28 15:07 | 266208.6 | 1200.001 | 3 | 37 | 4.400358 | 1.517435 | 2.80006 | 1.859e-09 | 11.68223 | 6.182e-09
2018-02-28 15:09 | 266328.6 | 1320.0017 | 3 | 37 | 4.400376 | 1.2955 | 2.846802 | 1.859e-09 | 11.88792 | 6.182e-09
2018-02-28 15:11 | 266448.6 | 1440.0002 | 3 | 37 | 4.400323 | 1.112419 | 2.886832 | 1.859e-09 | 12.06406 | 6.182e-09
2018-02-28 15:13 | 266568.6 | 1560.0002 | 3 | 37 | 4.400317 | 0.9618816 | 2.92133 | 1.859e-09 | 12.21587 | 6.182e-09
2018-02-28 15:15 | 266688.6 | 1680.0002 | 3 | 37 | 4.400325 | 0.8372459 | 2.951256 | 1.859e-09 | 12.34755 | 6.182e-09
2018-02-28 15:17 | 266808.6 | 1800.0002 | 3 | 37 | 4.40034 | 0.7331409 | 2.977366 | 1.859e-09 | 12.46244 | 6.182e-09
2018-02-28 15:18 | 266917.3 | 1908.7616 | 3 | 37 | 4.400297 | 0.6519928 | 2.998256 | 1.859e-09 | 12.55436 | 6.182e-09
2018-02-28 15:20 | 267037.4 | 120.0007 | 4 | 37 | 4.352468 | 0 | 2.998256 | 1.859e-09 | 12.55436 | 6.182e-09
2018-02-28 15:22 | 267157.4 | 240.0015 | 4 | 37 | 4.348746 | 0 | 2.998256 | 1.859e-09 | 12.55436 | 6.182e-09
2018-02-28 15:23 | 267217.4 | 300.0021 | 4 | 37 | 4.347633 | 0 | 2.998256 | 1.859e-09 | 12.55436 | 6.182e-09
2018-02-28 15:25 | 267337.5 | 120.0011 | 5 | 37 | 4.100543 | -3.259912 | 2.998256 | 0.1086515 | 12.55436 | 0.4490215
2018-02-28 15:27 | 267457.5 | 240.0018 | 5 | 37 | 4.056262 | -3.259895 | 2.998256 | 0.2173022 | 12.55436 | 0.8921108
2018-02-28 15:29 | 267577.5 | 360.0002 | 5 | 37 | 4.013723 | -3.259875 | 2.998256 | 0.3259522 | 12.55436 | 1.330505
2018-02-28 15:31 | 267697.5 | 480.0018 | 5 | 37 | 3.972013 | -3.259921 | 2.998256 | 0.4346075 | 12.55436 | 1.764344
2018-02-28 15:33 | 267817.5 | 600.0018 | 5 | 37 | 3.931335 | -3.259948 | 2.998256 | 0.5432599 | 12.55436 | 2.193689
2018-02-28 15:35 | 267937.5 | 720.001 | 5 | 37 | 3.892138 | -3.259902 | 2.998256 | 0.6519151 | 12.55436 | 2.618704
2018-02-28 15:37 | 268057.5 | 840.0002 | 5 | 37 | 3.854789 | -3.259892 | 2.998256 | 0.7605649 | 12.55436 | 3.039536
2018-02-28 15:39 | 268177.5 | 960.0018 | 5 | 37 | 3.819551 | -3.259883 | 2.998256 | 0.8692131 | 12.55436 | 3.456417
2018-02-28 15:41 | 268297.5 | 1080.0009 | 5 | 37 | 3.786336 | -3.259925 | 2.998256 | 0.9778542 | 12.55436 | 3.869554
2018-02-28 15:43 | 268417.5 | 1200.0001 | 5 | 37 | 3.755176 | -3.259943 | 2.998256 | 1.086503 | 12.55436 | 4.279224
2018-02-28 15:45 | 268537.5 | 1320.0018 | 5 | 37 | 3.725772 | -3.259838 | 2.998256 | 1.195163 | 12.55436 | 4.685647
2018-02-28 15:47 | 268657.5 | 1440.001 | 5 | 37 | 3.69795 | -3.259916 | 2.998256 | 1.30381 | 12.55436 | 5.088918
2018-02-28 15:49 | 268777.5 | 1560.0018 | 5 | 37 | 3.671716 | -3.259906 | 2.998256 | 1.412466 | 12.55436 | 5.48928
2018-02-28 15:51 | 268897.5 | 1680.0002 | 5 | 37 | 3.647265 | -3.259886 | 2.998256 | 1.521116 | 12.55436 | 5.886865
2018-02-28 15:53 | 269017.5 | 1800.0018 | 5 | 37 | 3.624763 | -3.259912 | 2.998256 | 1.629765 | 12.55436 | 6.281898
2018-02-28 15:55 | 269137.5 | 1920.0018 | 5 | 37 | 3.604245 | -3.259911 | 2.998256 | 1.738419 | 12.55436 | 6.674612
2018-02-28 15:57 | 269257.5 | 2040.0002 | 5 | 37 | 3.585582 | -3.259863 | 2.998256 | 1.847068 | 12.55436 | 7.065181
2018-02-28 15:59 | 269377.5 | 2160.0002 | 5 | 37 | 3.568563 | -3.259883 | 2.998256 | 1.955722 | 12.55436 | 7.453834
2018-02-28 16:01 | 269497.5 | 2280.0002 | 5 | 37 | 3.552735 | -3.259867 | 2.998256 | 2.064371 | 12.55436 | 7.840685
2018-02-28 16:03 | 269617.5 | 2400.0018 | 5 | 37 | 3.537477 | -3.259873 | 2.998256 | 2.173023 | 12.55436 | 8.225867
2018-02-28 16:05 | 269737.5 | 2520.0018 | 5 | 37 | 3.522119 | -3.259856 | 2.998256 | 2.281672 | 12.55436 | 8.60938
2018-02-28 16:07 | 269857.5 | 2640.0011 | 5 | 37 | 3.505469 | -3.259826 | 2.998256 | 2.39032 | 12.55436 | 8.991165
2018-02-28 16:09 | 269977.5 | 2760.0002 | 5 | 37 | 3.485119 | -3.25984 | 2.998256 | 2.498972 | 12.55436 | 9.370985
2018-02-28 16:11 | 270097.5 | 2880.0019 | 5 | 37 | 3.457556 | -3.25989 | 2.998256 | 2.60762 | 12.55436 | 9.748221
2018-02-28 16:13 | 270217.5 | 3000.0018 | 5 | 37 | 3.418643 | -3.259881 | 2.998256 | 2.716276 | 12.55436 | 10.12192
2018-02-28 16:15 | 270337.5 | 3120.0002 | 5 | 37 | 3.356361 | -3.259871 | 2.998256 | 2.824925 | 12.55436 | 10.49029
2018-02-28 16:17 | 270457.5 | 3240.0009 | 5 | 37 | 3.223428 | -3.259831 | 2.998256 | 2.933576 | 12.55436 | 10.84891
2018-02-28 16:19 | 270528.3 | 3310.8296 | 5 | 37 | 2.999988 | -3.259861 | 2.998256 | 2.997703 | 12.55436 | 11.04979
2018-02-28 16:21 | 270648.3 | 120.0002 | 6 | 37 | 3.31207 | 0 | 2.998256 | 2.997703 | 12.55436 | 11.04979
2018-02-28 16:23 | 270768.3 | 240.0002 | 6 | 37 | 3.32194 | 0 | 2.998256 | 2.997703 | 12.55436 | 11.04979
2018-02-28 16:24 | 270828.4 | 300.0024 | 6 | 37 | 3.324984 | 0 | 2.998256 | 2.997703 | 12.55436 | 11.04979
2018-02-28 16:24 | 270828.3413 | 0.0024 | 7 | 38 | 3.324985 | 0 | 0 | 0 | 0 | 0
2018-02-28 16:26 | 270948.4 | 120.001 | 2 | 38 | 3.958046 | 4.890137 | 0.1623068 | 0 | 0.6221548 | 0
2018-02-28 16:28 | 271068.4 | 240.001 | 2 | 38 | 4.003988 | 4.890127 | 0.3252946 | 0 | 1.271351 | 0
2018-02-28 16:30 | 271188.4 | 360.001 | 2 | 38 | 4.040562 | 4.890154 | 0.4882835 | 0 | 1.927055 | 0
2018-02-28 16:32 | 271308.4 | 480.0001 | 2 | 38 | 4.070474 | 4.890123 | 0.6512683 | 0 | 2.588097 | 0
2018-02-28 16:34 | 271428.4 | 600.001 | 2 | 38 | 4.09648 | 4.890156 | 0.8142558 | 0 | 3.253705 | 0
2018-02-28 16:36 | 271548.4 | 720.001 | 2 | 38 | 4.120149 | 4.890179 | 0.9772423 | 0 | 3.923304 | 0
2018-02-28 16:38 | 271668.4 | 840.0017 | 2 | 38 | 4.14571 | 4.890127 | 1.140232 | 0 | 4.596889 | 0
2018-02-28 16:40 | 271788.4 | 960.001 | 2 | 38 | 4.174055 | 4.890156 | 1.303224 | 0 | 5.274883 | 0
2018-02-28 16:42 | 271908.4 | 1080.001 | 2 | 38 | 4.200399 | 4.78681 | 1.465932 | 0 | 5.95647 | 0
2018-02-28 16:44 | 272028.4 | 1200.0018 | 2 | 38 | 4.20038 | 4.233936 | 1.6161 | 0 | 6.587236 | 0
2018-02-28 16:46 | 272148.4 | 1320.0002 | 2 | 38 | 4.200388 | 3.720032 | 1.748563 | 0 | 7.143629 | 0
2018-02-28 16:47 | 272263.2 | 1434.7896 | 2 | 38 | 4.200376 | 3.259991 | 1.859733 | 0 | 7.610583 | 0
2018-02-28 16:49 | 272383.2 | 120.001 | 3 | 38 | 4.228147 | 3.260021 | 1.967937 | 0 | 8.06647 | 0
2018-02-28 16:51 | 272503.2 | 240.0005 | 3 | 38 | 4.260644 | 3.259993 | 2.07659 | 0 | 8.527609 | 0
2018-02-28 16:53 | 272623.2 | 360.001 | 3 | 38 | 4.295623 | 3.25993 | 2.185242 | 0 | 8.992416 | 0
2018-02-28 16:55 | 272743.2 | 480.0019 | 3 | 38 | 4.332839 | 3.259937 | 2.293897 | 0 | 9.461157 | 0
2018-02-28 16:57 | 272863.2 | 600.0019 | 3 | 38 | 4.372015 | 3.259972 | 2.402549 | 0 | 9.93404 | 0
2018-02-28 16:59 | 272983.2 | 720.001 | 3 | 38 | 4.400376 | 3.0436 | 2.510045 | 0 | 10.40598 | 0
2018-02-28 17:01 | 273103.2 | 840.0011 | 3 | 38 | 4.400392 | 2.531126 | 2.602562 | 0 | 10.81309 | 0
2018-02-28 17:03 | 273223.2 | 960.0011 | 3 | 38 | 4.400377 | 2.1217 | 2.679855 | 0 | 11.15321 | 0
2018-02-28 17:05 | 273343.2 | 1080.0019 | 3 | 38 | 4.400372 | 1.789206 | 2.744826 | 0 | 11.4391 | 0
2018-02-28 17:07 | 273463.2 | 1200.0011 | 3 | 38 | 4.400363 | 1.517038 | 2.79976 | 0 | 11.68083 | 0
2018-02-28 17:09 | 273583.2 | 1320.0003 | 3 | 38 | 4.400326 | 1.294537 | 2.846495 | 0 | 11.88649 | 0
2018-02-28 17:11 | 273703.2 | 1440.0004 | 3 | 38 | 4.400362 | 1.112934 | 2.886514 | 0 | 12.06258 | 0
2018-02-28 17:13 | 273823.2 | 1560.0011 | 3 | 38 | 4.400327 | 0.961956 | 2.921005 | 0 | 12.21436 | 0
2018-02-28 17:15 | 273943.2 | 1680.0004 | 3 | 38 | 4.400311 | 0.8363323 | 2.950923 | 0 | 12.346 | 0
2018-02-28 17:17 | 274063.2 | 1800.0003 | 3 | 38 | 4.4003 | 0.7320595 | 2.977023 | 0 | 12.46085 | 0
2018-02-28 17:19 | 274174 | 1910.7953 | 3 | 38 | 4.400362 | 0.6519985 | 2.998273 | 0 | 12.55436 | 0
2018-02-28 17:21 | 274294.1 | 120.0015 | 4 | 38 | 4.352588 | 0 | 2.998273 | 0 | 12.55436 | 0
2018-02-28 17:23 | 274414.1 | 240 | 4 | 38 | 4.348877 | 0 | 2.998273 | 0 | 12.55436 | 0
2018-02-28 17:24 | 274474.1 | 300.0029 | 4 | 38 | 4.347765 | 0 | 2.998273 | 0 | 12.55436 | 0
2018-02-28 17:26 | 274594.2 | 120.0018 | 5 | 38 | 4.100452 | -3.259955 | 2.998273 | 0.1086523 | 12.55436 | 0.4490208
2018-02-28 17:28 | 274714.2 | 240.0025 | 5 | 38 | 4.056161 | -3.259946 | 2.998273 | 0.2173058 | 12.55436 | 0.8921109
2018-02-28 17:30 | 274834.2 | 360.0009 | 5 | 38 | 4.013645 | -3.259927 | 2.998273 | 0.3259613 | 12.55436 | 1.330518
2018-02-28 17:32 | 274954.2 | 480.0017 | 5 | 38 | 3.971884 | -3.259881 | 2.998273 | 0.4346102 | 12.55436 | 1.76432
2018-02-28 17:34 | 275074.2 | 600.001 | 5 | 38 | 3.931175 | -3.259914 | 2.998273 | 0.5432674 | 12.55436 | 2.193671
2018-02-28 17:36 | 275194.2 | 720.0017 | 5 | 38 | 3.891949 | -3.259888 | 2.998273 | 0.6519209 | 12.55436 | 2.61866
2018-02-28 17:38 | 275314.2 | 840.0017 | 5 | 38 | 3.854559 | -3.259935 | 2.998273 | 0.7605736 | 12.55436 | 3.039481
2018-02-28 17:40 | 275434.2 | 960.0002 | 5 | 38 | 3.819275 | -3.259946 | 2.998273 | 0.8692269 | 12.55436 | 3.456355
2018-02-28 17:42 | 275554.2 | 1080.0009 | 5 | 38 | 3.78604 | -3.259923 | 2.998273 | 0.9778802 | 12.55436 | 3.869506
2018-02-28 17:44 | 275674.2 | 1200.0025 | 5 | 38 | 3.754847 | -3.259873 | 2.998273 | 1.086529 | 12.55436 | 4.279139
2018-02-28 17:46 | 275794.2 | 1320.0011 | 5 | 38 | 3.725386 | -3.259863 | 2.998273 | 1.195177 | 12.55436 | 4.685481
2018-02-28 17:48 | 275914.2 | 1440.0017 | 5 | 38 | 3.697543 | -3.259821 | 2.998273 | 1.303829 | 12.55436 | 5.088723
2018-02-28 17:50 | 276034.2 | 1560.0017 | 5 | 38 | 3.671238 | -3.259865 | 2.998273 | 1.412484 | 12.55436 | 5.489037
2018-02-28 17:52 | 276154.2 | 1680.0017 | 5 | 38 | 3.64679 | -3.259898 | 2.998273 | 1.521135 | 12.55436 | 5.886575
2018-02-28 17:54 | 276274.2 | 1800.0012 | 5 | 38 | 3.62429 | -3.259869 | 2.998273 | 1.629781 | 12.55436 | 6.281542
2018-02-28 17:56 | 276394.2 | 1920.0009 | 5 | 38 | 3.603724 | -3.259886 | 2.998273 | 1.738437 | 12.55436 | 6.674207
2018-02-28 17:58 | 276514.2 | 2040.0009 | 5 | 38 | 3.585081 | -3.259875 | 2.998273 | 1.847087 | 12.55436 | 7.064723
2018-02-28 18:00 | 276634.2 | 2160.0003 | 5 | 38 | 3.568057 | -3.259867 | 2.998273 | 1.955738 | 12.55436 | 7.453309
2018-02-28 18:02 | 276754.2 | 2280.0016 | 5 | 38 | 3.552205 | -3.25989 | 2.998273 | 2.064389 | 12.55436 | 7.840114
2018-02-28 18:04 | 276874.2 | 2400.0016 | 5 | 38 | 3.536919 | -3.259902 | 2.998273 | 2.173039 | 12.55436 | 8.225229
2018-02-28 18:06 | 276994.2 | 2520.0017 | 5 | 38 | 3.521585 | -3.259861 | 2.998273 | 2.281696 | 12.55436 | 8.608711
2018-02-28 18:08 | 277114.2 | 2640.0002 | 5 | 38 | 3.504977 | -3.259929 | 2.998273 | 2.390346 | 12.55436 | 8.990445
2018-02-28 18:10 | 277234.2 | 2760.0017 | 5 | 38 | 3.484596 | -3.259836 | 2.998273 | 2.498995 | 12.55436 | 9.370199
2018-02-28 18:12 | 277354.2 | 2880.0009 | 5 | 38 | 3.45709 | -3.259888 | 2.998273 | 2.607647 | 12.55436 | 9.747398
2018-02-28 18:14 | 277474.2 | 3000.0001 | 5 | 38 | 3.418125 | -3.259895 | 2.998273 | 2.716297 | 12.55436 | 10.12103
2018-02-28 18:16 | 277594.2 | 3120.0009 | 5 | 38 | 3.355693 | -3.259895 | 2.998273 | 2.824949 | 12.55436 | 10.48934
2018-02-28 18:18 | 277714.2 | 3240.0009 | 5 | 38 | 3.222534 | -3.259886 | 2.998273 | 2.933604 | 12.55436 | 10.84789
2018-02-28 18:19 | 277784.7 | 3310.5776 | 5 | 38 | 2.99997 | -3.259869 | 2.998273 | 2.997506 | 12.55436 | 11.04802
2018-02-28 18:21 | 277904.8 | 120.0017 | 6 | 38 | 3.31309 | 0 | 2.998273 | 2.997506 | 12.55436 | 11.04802
2018-02-28 18:23 | 278024.8 | 240.0002 | 6 | 38 | 3.323002 | 0 | 2.998273 | 2.997506 | 12.55436 | 11.04802
2018-02-28 18:24 | 278084.8 | 300.0024 | 6 | 38 | 3.326041 | 0 | 2.998273 | 2.997506 | 12.55436 | 11.04802
2018-02-28 18:24 | 278084.8 | 0.0023 | 7 | 39 | 3.326083 | 0 | 0 | 0 | 0 | 0
2018-02-28 18:26 | 278204.9 | 120.0002 | 2 | 39 | 3.958804 | 4.890154 | 0.1623073 | 0 | 0.6223082 | 0
2018-02-28 18:28 | 278324.9 | 240.0002 | 2 | 39 | 4.004646 | 4.889809 | 0.3252886 | 0 | 1.271587 | 0
2018-02-28 18:30 | 278444.9 | 360.0019 | 2 | 39 | 4.041256 | 4.890179 | 0.4882825 | 0 | 1.927424 | 0
2018-02-28 18:32 | 278564.9 | 480.0018 | 2 | 39 | 4.071188 | 4.890154 | 0.6512666 | 0 | 2.58858 | 0
2018-02-28 18:34 | 278684.9 | 600.0007 | 2 | 39 | 4.097195 | 4.890131 | 0.8142416 | 0 | 3.254252 | 0
2018-02-28 18:36 | 278804.9 | 720.0002 | 2 | 39 | 4.120893 | 4.890175 | 0.9772274 | 0 | 3.923962 | 0
2018-02-28 18:38 | 278924.9 | 840.001 | 2 | 39 | 4.146462 | 4.889944 | 1.140215 | 0 | 4.597658 | 0
2018-02-28 18:40 | 279044.9 | 960.0002 | 2 | 39 | 4.174777 | 4.890167 | 1.303197 | 0 | 5.275731 | 0
2018-02-28 18:42 | 279164.9 | 1080.0003 | 2 | 39 | 4.200385 | 4.772804 | 1.465833 | 0 | 5.957116 | 0
2018-02-28 18:44 | 279284.9 | 1200.0002 | 2 | 39 | 4.200381 | 4.223654 | 1.61561 | 0 | 6.586237 | 0
2018-02-28 18:46 | 279404.9 | 1320.0002 | 2 | 39 | 4.200387 | 3.710831 | 1.747748 | 0 | 7.141269 | 0
2018-02-28 18:48 | 279518.1 | 1433.2697 | 2 | 39 | 4.200361 | 3.259993 | 1.857313 | 0 | 7.601482 | 0
2018-02-28 18:50 | 279638.2 | 120.0017 | 3 | 39 | 4.228135 | 3.259989 | 1.965541 | 0 | 8.057467 | 0
2018-02-28 18:52 | 279758.2 | 240.0001 | 3 | 39 | 4.260642 | 3.259993 | 2.074188 | 0 | 8.518581 | 0
2018-02-28 18:54 | 279878.2 | 360.0002 | 3 | 39 | 4.295622 | 3.259972 | 2.182848 | 0 | 8.983425 | 0
2018-02-28 18:56 | 279998.2 | 480.001 | 3 | 39 | 4.332874 | 3.260015 | 2.291487 | 0 | 9.4521 | 0
2018-02-28 18:58 | 280118.2 | 600.0018 | 3 | 39 | 4.372022 | 3.260008 | 2.400167 | 0 | 9.925107 | 0
2018-02-28 19:00 | 280238.2 | 720.0011 | 3 | 39 | 4.400386 | 3.043884 | 2.507659 | 0 | 10.39704 | 0
2018-02-28 19:02 | 280358.2 | 840.0002 | 3 | 39 | 4.400349 | 2.531557 | 2.600197 | 0 | 10.80423 | 0
2018-02-28 19:04 | 280478.2 | 960.0011 | 3 | 39 | 4.400366 | 2.123487 | 2.677546 | 0 | 11.1446 | 0
2018-02-28 19:06 | 280598.2 | 1080.0011 | 3 | 39 | 4.400343 | 1.790504 | 2.742594 | 0 | 11.43083 | 0
2018-02-28 19:08 | 280718.2 | 1200.0002 | 3 | 39 | 4.400361 | 1.519659 | 2.797608 | 0 | 11.67292 | 0
2018-02-28 19:10 | 280838.2 | 1320.0002 | 3 | 39 | 4.400365 | 1.297586 | 2.844433 | 0 | 11.87896 | 0
2018-02-28 19:12 | 280958.2 | 1440.0001 | 3 | 39 | 4.400323 | 1.114571 | 2.884536 | 0 | 12.05543 | 0
2018-02-28 19:14 | 281078.2 | 1560.001 | 3 | 39 | 4.400319 | 0.9639626 | 2.919104 | 0 | 12.20754 | 0
2018-02-28 19:16 | 281198.2 | 1680.0011 | 3 | 39 | 4.400328 | 0.8393898 | 2.949091 | 0 | 12.33949 | 0
2018-02-28 19:18 | 281318.2 | 1800.0018 | 3 | 39 | 4.40033 | 0.7345524 | 2.975259 | 0 | 12.45464 | 0
2018-02-28 19:20 | 281429.4 | 1911.2961 | 3 | 39 | 4.400321 | 0.6519966 | 2.996654 | 0 | 12.54878 | 0
2018-02-28 19:22 | 281549.5 | 120.0008 | 4 | 39 | 4.352357 | 0 | 2.996654 | 0 | 12.54878 | 0
2018-02-28 19:24 | 281669.5 | 240.0008 | 4 | 39 | 4.348634 | 0 | 2.996654 | 0 | 12.54878 | 0
2018-02-28 19:25 | 281729.5 | 300.0033 | 4 | 39 | 4.347515 | 0 | 2.996654 | 0 | 12.54878 | 0
2018-02-28 19:27 | 281849.6 | 120.0009 | 5 | 39 | 4.099453 | -3.259935 | 2.996654 | 0.108651 | 12.54878 | 0.448917
2018-02-28 19:29 | 281969.6 | 240.0001 | 5 | 39 | 4.055092 | -3.259925 | 2.996654 | 0.2173052 | 12.54878 | 0.891898
2018-02-28 19:31 | 282089.6 | 360.0017 | 5 | 39 | 4.012528 | -3.259952 | 2.996654 | 0.3259643 | 12.54878 | 1.3302
2018-02-28 19:33 | 282209.6 | 480.0004 | 5 | 39 | 3.970768 | -3.25995 | 2.996654 | 0.4346196 | 12.54878 | 1.763906
2018-02-28 19:35 | 282329.6 | 600.0001 | 5 | 39 | 3.930053 | -3.259976 | 2.996654 | 0.5432757 | 12.54878 | 2.193131
2018-02-28 19:37 | 282449.6 | 720.0009 | 5 | 39 | 3.890853 | -3.259971 | 2.996654 | 0.6519276 | 12.54878 | 2.617993
2018-02-28 19:39 | 282569.6 | 840.0001 | 5 | 39 | 3.853495 | -3.259985 | 2.996654 | 0.7605816 | 12.54878 | 3.038702
2018-02-28 19:41 | 282689.6 | 960.0017 | 5 | 39 | 3.818265 | -3.259985 | 2.996654 | 0.8692362 | 12.54878 | 3.455468
2018-02-28 19:43 | 282809.6 | 1080.0001 | 5 | 39 | 3.785071 | -3.259941 | 2.996654 | 0.9778872 | 12.54878 | 3.868506
2018-02-28 19:45 | 282929.6 | 1200.0018 | 5 | 39 | 3.753921 | -3.259948 | 2.996654 | 1.086543 | 12.54878 | 4.278066
2018-02-28 19:47 | 283049.6 | 1320.0017 | 5 | 39 | 3.724539 | -3.259943 | 2.996654 | 1.195194 | 12.54878 | 4.684324
2018-02-28 19:49 | 283169.6 | 1440.0009 | 5 | 39 | 3.696679 | -3.259912 | 2.996654 | 1.303851 | 12.54878 | 5.087494
2018-02-28 19:51 | 283289.6 | 1560.0008 | 5 | 39 | 3.670428 | -3.259978 | 2.996654 | 1.412502 | 12.54878 | 5.4877
2018-02-28 19:53 | 283409.6 | 1680.0001 | 5 | 39 | 3.645988 | -3.259955 | 2.996654 | 1.52116 | 12.54878 | 5.885175
2018-02-28 19:55 | 283529.6 | 1800.0017 | 5 | 39 | 3.623475 | -3.259929 | 2.996654 | 1.629809 | 12.54878 | 6.280066
2018-02-28 19:57 | 283649.6 | 1920.0026 | 5 | 39 | 3.602962 | -3.259976 | 2.996654 | 1.738465 | 12.54878 | 6.672647
2018-02-28 19:59 | 283769.6 | 2040.0026 | 5 | 39 | 3.584351 | -3.260005 | 2.996654 | 1.847118 | 12.54878 | 7.063093
2018-02-28 20:01 | 283889.6 | 2160.0018 | 5 | 39 | 3.567348 | -3.259933 | 2.996654 | 1.955771 | 12.54878 | 7.451604
2018-02-28 20:03 | 284009.6 | 2280.0001 | 5 | 39 | 3.551547 | -3.259925 | 2.996654 | 2.064424 | 12.54878 | 7.838342
2018-02-28 20:05 | 284129.6 | 2400.0005 | 5 | 39 | 3.536271 | -3.259976 | 2.996654 | 2.173074 | 12.54878 | 8.223387
2018-02-28 20:07 | 284249.6 | 2520.001 | 5 | 39 | 3.520911 | -3.259933 | 2.996654 | 2.281726 | 12.54878 | 8.60678
2018-02-28 20:09 | 284369.6 | 2640.001 | 5 | 39 | 3.504305 | -3.259877 | 2.996654 | 2.390378 | 12.54878 | 8.988452
2018-02-28 20:11 | 284489.6 | 2760.001 | 5 | 39 | 3.483908 | -3.259927 | 2.996654 | 2.499032 | 12.54878 | 9.368146
2018-02-28 20:13 | 284609.6 | 2880.0018 | 5 | 39 | 3.456332 | -3.259879 | 2.996654 | 2.607682 | 12.54878 | 9.745259
2018-02-28 20:15 | 284729.6 | 3000.0026 | 5 | 39 | 3.417168 | -3.25989 | 2.996654 | 2.716337 | 12.54878 | 10.11881
2018-02-28 20:17 | 284849.6 | 3120.0026 | 5 | 39 | 3.354057 | -3.259886 | 2.996654 | 2.82499 | 12.54878 | 10.487
2018-02-28 20:19 | 284969.6 | 3240.0018 | 5 | 39 | 3.218743 | -3.259858 | 2.996654 | 2.933643 | 12.54878 | 10.84528
2018-02-28 20:20 | 285038.3 | 3308.7368 | 5 | 39 | 2.99998 | -3.259904 | 2.996654 | 2.995878 | 12.54878 | 11.04002
2018-02-28 20:22 | 285158.4 | 120.0006 | 6 | 39 | 3.313933 | 0 | 2.996654 | 2.995878 | 12.54878 | 11.04002
2018-02-28 20:24 | 285278.4 | 239.9998 | 6 | 39 | 3.323829 | 0 | 2.996654 | 2.995878 | 12.54878 | 11.04002
2018-02-28 20:25 | 285338.4 | 300.0044 | 6 | 39 | 3.326841 | 0 | 2.996654 | 2.995878 | 12.54878 | 11.04002
2018-02-28 20:25 | 285338.4 | 0.0024 | 7 | 40 | 3.327003 | 0 | 0 | 0 | 0 | 0
2018-02-28 20:27 | 285458.5 | 120.0025 | 2 | 40 | 3.959098 | 4.890179 | 0.1623127 | 0 | 0.6224137 | 0
2018-02-28 20:29 | 285578.5 | 240.0009 | 2 | 40 | 4.004856 | 4.890127 | 0.3252925 | 0 | 1.271727 | 0
2018-02-28 20:31 | 285698.5 | 360.0002 | 2 | 40 | 4.041459 | 4.889822 | 0.4882836 | 0 | 1.927587 | 0
2018-02-28 20:33 | 285818.5 | 480.0001 | 2 | 40 | 4.071344 | 4.890154 | 0.6512643 | 0 | 2.588758 | 0
2018-02-28 20:35 | 285938.5 | 600.001 | 2 | 40 | 4.097298 | 4.890127 | 0.8142555 | 0 | 3.254519 | 0
2018-02-28 20:37 | 286058.5 | 720.0017 | 2 | 40 | 4.12104 | 4.890169 | 0.9772402 | 0 | 3.924248 | 0
2018-02-28 20:39 | 286178.5 | 840.0001 | 2 | 40 | 4.146612 | 4.890154 | 1.140228 | 0 | 4.597972 | 0
2018-02-28 20:41 | 286298.5 | 960.0001 | 2 | 40 | 4.174904 | 4.890121 | 1.303218 | 0 | 5.276098 | 0
2018-02-28 20:43 | 286418.5 | 1080.0017 | 2 | 40 | 4.200382 | 4.770836 | 1.46584 | 0 | 5.957445 | 0
2018-02-28 20:45 | 286538.5 | 1200.0017 | 2 | 40 | 4.200385 | 4.222998 | 1.615564 | 0 | 6.586344 | 0
2018-02-28 20:47 | 286658.5 | 1320.0002 | 2 | 40 | 4.20038 | 3.710091 | 1.74768 | 0 | 7.141278 | 0
2018-02-28 20:49 | 286771.6 | 1433.1128 | 2 | 40 | 4.200391 | 3.25997 | 1.85707 | 0 | 7.600759 | 0
2018-02-28 20:51 | 286891.6094 | 120.0001 | 3 | 40 | 4.228176 | 3.259949 | 1.96529 | 0 | 8.056709 | 0
2018-02-28 20:53 | 287011.6102 | 240.0009 | 3 | 40 | 4.260669 | 3.259958 | 2.073945 | 0 | 8.517864 | 0
2018-02-28 20:55 | 287131.6094 | 360.0001 | 3 | 40 | 4.295671 | 3.259985 | 2.182599 | 0 | 8.982687 | 0
2018-02-28 20:57 | 287251.611 | 480.0017 | 3 | 40 | 4.332885 | 3.260014 | 2.291259 | 0 | 9.451455 | 0
2018-02-28 20:59 | 287371.6094 | 600.0001 | 3 | 40 | 4.372056 | 3.259977 | 2.399913 | 0 | 9.924352 | 0
2018-02-28 21:01 | 287491.6102 | 720.0009 | 3 | 40 | 4.400394 | 3.04287 | 2.507394 | 0 | 10.39623 | 0
2018-02-28 21:03 | 287611.6094 | 840.0001 | 3 | 40 | 4.400353 | 2.529913 | 2.599874 | 0 | 10.80318 | 0
2018-02-28 21:05 | 287731.6105 | 960.0012 | 3 | 40 | 4.40036 | 2.121586 | 2.677165 | 0 | 11.14329 | 0
2018-02-28 21:07 | 287851.6102 | 1080.0009 | 3 | 40 | 4.40037 | 1.789364 | 2.742149 | 0 | 11.42924 | 0
2018-02-28 21:09 | 287971.6095 | 1200.0002 | 3 | 40 | 4.400369 | 1.518118 | 2.79711 | 0 | 11.67109 | 0
2018-02-28 21:11 | 288091.6096 | 1320.0003 | 3 | 40 | 4.400337 | 1.296177 | 2.843885 | 0 | 11.87691 | 0
2018-02-28 21:13 | 288211.611 | 1440.0017 | 3 | 40 | 4.400317 | 1.113426 | 2.883946 | 0 | 12.0532 | 0
2018-02-28 21:15 | 288331.6103 | 1560.001 | 3 | 40 | 4.400332 | 0.9635239 | 2.918485 | 0 | 12.20518 | 0
2018-02-28 21:17 | 288451.6102 | 1680.0009 | 3 | 40 | 4.400281 | 0.8373871 | 2.948441 | 0 | 12.337 | 0
2018-02-28 21:19 | 288571.6095 | 1800.0002 | 3 | 40 | 4.400324 | 0.7336197 | 2.974584 | 0 | 12.45203 | 0
2018-02-28 21:21 | 288682.5589 | 1910.9496 | 3 | 40 | 4.400325 | 0.6519966 | 2.995893 | 0 | 12.5458 | 0
2018-02-28 21:23 | 288802.6 | 120.0016 | 4 | 40 | 4.352317 | 0 | 2.995893 | 0 | 12.5458 | 0
2018-02-28 21:25 | 288922.6 | 240 | 4 | 40 | 4.348614 | 0 | 2.995893 | 0 | 12.5458 | 0
2018-02-28 21:26 | 288982.6 | 300.0023 | 4 | 40 | 4.347488 | 0 | 2.995893 | 0 | 12.5458 | 0
2018-02-28 21:28 | 289102.7 | 120.001 | 5 | 40 | 4.099196 | -3.259985 | 2.995893 | 0.1086472 | 12.5458 | 0.4488767
2018-02-28 21:30 | 289222.7 | 240.0017 | 5 | 40 | 4.054866 | -3.26009 | 2.995893 | 0.2173074 | 12.5458 | 0.8918564
2018-02-28 21:32 | 289342.7 | 360.001 | 5 | 40 | 4.012321 | -3.259939 | 2.995893 | 0.325959 | 12.5458 | 1.330104
2018-02-28 21:34 | 289462.7 | 480.0017 | 5 | 40 | 3.970572 | -3.259983 | 2.995893 | 0.4346142 | 12.5458 | 1.763788
2018-02-28 21:36 | 289582.7 | 600.0017 | 5 | 40 | 3.929896 | -3.259927 | 2.995893 | 0.5432704 | 12.5458 | 2.192995
2018-02-28 21:38 | 289702.7 | 720.0009 | 5 | 40 | 3.890702 | -3.26001 | 2.995893 | 0.6519259 | 12.5458 | 2.617854
2018-02-28 21:40 | 289822.7 | 840.0009 | 5 | 40 | 3.853314 | -3.259953 | 2.995893 | 0.7605773 | 12.5458 | 3.038538
2018-02-28 21:42 | 289942.7 | 960.0002 | 5 | 40 | 3.818103 | -3.25998 | 2.995893 | 0.8692317 | 12.5458 | 3.455286
2018-02-28 21:44 | 290062.7 | 1080.0017 | 5 | 40 | 3.784904 | -3.25995 | 2.995893 | 0.9778859 | 12.5458 | 3.868316
2018-02-28 21:46 | 290182.7 | 1200.0009 | 5 | 40 | 3.75376 | -3.259923 | 2.995893 | 1.086545 | 12.5458 | 4.277871
2018-02-28 21:48 | 290302.7 | 1320.0017 | 5 | 40 | 3.724364 | -3.259918 | 2.995893 | 1.195194 | 12.5458 | 4.684101
2018-02-28 21:50 | 290422.7 | 1440 | 5 | 40 | 3.696518 | -3.259964 | 2.995893 | 1.303841 | 12.5458 | 5.087217
2018-02-28 21:52 | 290542.7 | 1560.0001 | 5 | 40 | 3.670265 | -3.259927 | 2.995893 | 1.412494 | 12.5458 | 5.487411
2018-02-28 21:54 | 290662.7 | 1680.0017 | 5 | 40 | 3.645822 | -3.259953 | 2.995893 | 1.521148 | 12.5458 | 5.884855
2018-02-28 21:56 | 290782.7 | 1800.0017 | 5 | 40 | 3.623365 | -3.259921 | 2.995893 | 1.629799 | 12.5458 | 6.279741
2018-02-28 21:58 | 290902.7 | 1920.0017 | 5 | 40 | 3.602825 | -3.259914 | 2.995893 | 1.738454 | 12.5458 | 6.672304
2018-02-28 22:00 | 291022.7 | 2040.0009 | 5 | 40 | 3.584222 | -3.259929 | 2.995893 | 1.847104 | 12.5458 | 7.062725
2018-02-28 22:02 | 291142.7 | 2160.0009 | 5 | 40 | 3.567215 | -3.259929 | 2.995893 | 1.955759 | 12.5458 | 7.45123
2018-02-28 22:04 | 291262.7 | 2280.0025 | 5 | 40 | 3.551356 | -3.259914 | 2.995893 | 2.064417 | 12.5458 | 7.837969
2018-02-28 22:06 | 291382.7 | 2400.0017 | 5 | 40 | 3.536143 | -3.259906 | 2.995893 | 2.17307 | 12.5458 | 8.223007
2018-02-28 22:08 | 291502.7 | 2520.0017 | 5 | 40 | 3.520771 | -3.2599 | 2.995893 | 2.281718 | 12.5458 | 8.606369
2018-02-28 22:10 | 291622.7 | 2640.0017 | 5 | 40 | 3.504114 | -3.259916 | 2.995893 | 2.390369 | 12.5458 | 8.988022
2018-02-28 22:12 | 291742.7 | 2760.0009 | 5 | 40 | 3.483654 | -3.259937 | 2.995893 | 2.499025 | 12.5458 | 9.367701
2018-02-28 22:14 | 291862.7 | 2880.0007 | 5 | 40 | 3.455973 | -3.259968 | 2.995893 | 2.607678 | 12.5458 | 9.74479
2018-02-28 22:16 | 291982.7 | 3000.0001 | 5 | 40 | 3.41678 | -3.259914 | 2.995893 | 2.716329 | 12.5458 | 10.11829
2018-02-28 22:18 | 292102.7 | 3120.0009 | 5 | 40 | 3.353485 | -3.2599 | 2.995893 | 2.824971 | 12.5458 | 10.48639
2018-02-28 22:20 | 292222.7 | 3240.0002 | 5 | 40 | 3.21744 | -3.259943 | 2.995893 | 2.933636 | 12.5458 | 10.84462
2018-02-28 22:21 | 292290.7 | 3308.0496 | 5 | 40 | 2.999992 | -3.259851 | 2.995893 | 2.995246 | 12.5458 | 11.03735
2018-02-28 22:23 | 292410.8 | 120.0007 | 6 | 40 | 3.314187 | 0 | 2.995893 | 2.995246 | 12.5458 | 11.03735
2018-02-28 22:25 | 292530.8 | 240.0015 | 6 | 40 | 3.324092 | 0 | 2.995893 | 2.995246 | 12.5458 | 11.03735
2018-02-28 22:26 | 292590.8 | 300.0005 | 6 | 40 | 3.327098 | 0 | 2.995893 | 2.995246 | 12.5458 | 11.03735
2018-02-28 22:26 | 292590.8 | 0.0024 | 7 | 41 | 3.327121 | 0 | 0 | 0 | 0 | 0
2018-02-28 22:28 | 292710.9 | 120.0002 | 2 | 41 | 3.959339 | 4.890175 | 0.1623001 | 0 | 0.6224092 | 0
2018-02-28 22:30 | 292830.9 | 240.0002 | 2 | 41 | 4.005032 | 4.890181 | 0.3252859 | 0 | 1.271776 | 0
2018-02-28 22:32 | 292950.9 | 360.0018 | 2 | 41 | 4.041533 | 4.890175 | 0.4882769 | 0 | 1.927654 | 0
2018-02-28 22:34 | 293070.9 | 480.0002 | 2 | 41 | 4.071328 | 4.88998 | 0.6512614 | 0 | 2.588845 | 0
2018-02-28 22:36 | 293190.9 | 600.0019 | 2 | 41 | 4.097246 | 4.89019 | 0.8142449 | 0 | 3.254566 | 0
2018-02-28 22:38 | 293310.9 | 720.0013 | 2 | 41 | 4.120886 | 4.890137 | 0.9772383 | 0 | 3.924314 | 0
2018-02-28 22:40 | 293430.9 | 840.001 | 2 | 41 | 4.146406 | 4.890154 | 1.140221 | 0 | 4.597986 | 0
2018-02-28 22:42 | 293550.9 | 960.001 | 2 | 41 | 4.17466 | 4.889952 | 1.303209 | 0 | 5.276069 | 0
2018-02-28 22:44 | 293670.9 | 1080.0002 | 2 | 41 | 4.200394 | 4.775513 | 1.465852 | 0 | 5.95747 | 0
2018-02-28 22:46 | 293790.9 | 1200.0018 | 2 | 41 | 4.200366 | 4.225101 | 1.615701 | 0 | 6.586894 | 0
2018-02-28 22:48 | 293910.9 | 1320.001 | 2 | 41 | 4.200382 | 3.71237 | 1.747886 | 0 | 7.14212 | 0
2018-02-28 22:50 | 294024.6 | 1433.6721 | 2 | 41 | 4.200379 | 3.259983 | 1.85785 | 0 | 7.604011 | 0
2018-02-28 22:52 | 294144.6 | 120.0012 | 3 | 41 | 4.228238 | 3.259914 | 1.966066 | 0 | 8.059952 | 0
2018-02-28 22:54 | 294264.6 | 240.0011 | 3 | 41 | 4.260739 | 3.259977 | 2.074723 | 0 | 8.521119 | 0
2018-02-28 22:56 | 294384.6 | 360.0003 | 3 | 41 | 4.295765 | 3.259949 | 2.183381 | 0 | 8.985967 | 0
2018-02-28 22:58 | 294504.6 | 480.0011 | 3 | 41 | 4.332986 | 3.259939 | 2.292037 | 0 | 9.454731 | 0
2018-02-28 23:00 | 294624.6 | 600.0002 | 3 | 41 | 4.372149 | 3.259977 | 2.400696 | 0 | 9.927661 | 0
2018-02-28 23:02 | 294744.6 | 720.0019 | 3 | 41 | 4.400377 | 3.041512 | 2.508169 | 0 | 10.39951 | 0
2018-02-28 23:04 | 294864.6 | 840.0027 | 3 | 41 | 4.400353 | 2.528452 | 2.600626 | 0 | 10.80636 | 0
2018-02-28 23:06 | 294984.6 | 960.0019 | 3 | 41 | 4.400375 | 2.120949 | 2.677882 | 0 | 11.14631 | 0
2018-02-28 23:08 | 295104.6 | 1080.002 | 3 | 41 | 4.400375 | 1.788984 | 2.742834 | 0 | 11.43212 | 0
2018-02-28 23:10 | 295224.6 | 1200.0028 | 3 | 41 | 4.400357 | 1.517408 | 2.79777 | 0 | 11.67386 | 0
2018-02-28 23:12 | 295344.6 | 1320.0003 | 3 | 41 | 4.400348 | 1.295523 | 2.844518 | 0 | 11.87957 | 0
2018-02-28 23:14 | 295464.6 | 1440.0012 | 3 | 41 | 4.400347 | 1.113077 | 2.88456 | 0 | 12.05577 | 0
2018-02-28 23:16 | 295584.6 | 1560.0028 | 3 | 41 | 4.400344 | 0.9626694 | 2.919074 | 0 | 12.20764 | 0
2018-02-28 23:18 | 295704.6 | 1680.0003 | 3 | 41 | 4.400328 | 0.8373661 | 2.949009 | 0 | 12.33936 | 0
2018-02-28 23:20 | 295824.6 | 1800.0012 | 3 | 41 | 4.400286 | 0.7326717 | 2.975134 | 0 | 12.45432 | 0
2018-02-28 23:22 | 295934.4 | 1909.785 | 3 | 41 | 4.400318 | 0.6519985 | 2.996219 | 0 | 12.54711 | 0
2018-02-28 23:24 | 296054.4 | 120.0001 | 4 | 41 | 4.35243 | 0 | 2.996219 | 0 | 12.54711 | 0
2018-02-28 23:26 | 296174.4 | 240.0001 | 4 | 41 | 4.348742 | 0 | 2.996219 | 0 | 12.54711 | 0
2018-02-28 23:27 | 296234.4 | 300.0031 | 4 | 41 | 4.347625 | 0 | 2.996219 | 0 | 12.54711 | 0
2018-02-28 23:29 | 296354.5 | 120.0002 | 5 | 41 | 4.100057 | -3.259978 | 2.996219 | 0.1086491 | 12.54711 | 0.4489669
2018-02-28 23:31 | 296474.5 | 240.0018 | 5 | 41 | 4.055764 | -3.259983 | 2.996219 | 0.2173037 | 12.54711 | 0.8920188
2018-02-28 23:33 | 296594.5 | 360.0018 | 5 | 41 | 4.013258 | -3.259968 | 2.996219 | 0.3259612 | 12.54711 | 1.33039
2018-02-28 23:35 | 296714.5 | 480.0002 | 5 | 41 | 3.971498 | -3.259964 | 2.996219 | 0.4346073 | 12.54711 | 1.76414
2018-02-28 23:37 | 296834.5 | 600.0011 | 5 | 41 | 3.930823 | -3.260005 | 2.996219 | 0.5432633 | 12.54711 | 2.193446
2018-02-28 23:39 | 296954.5 | 720.0011 | 5 | 41 | 3.891611 | -3.259935 | 2.996219 | 0.6519126 | 12.54711 | 2.618382
2018-02-28 23:41 | 297074.5 | 840.0002 | 5 | 41 | 3.85424 | -3.259964 | 2.996219 | 0.7605623 | 12.54711 | 3.039158
2018-02-28 23:43 | 297194.5 | 960.0002 | 5 | 41 | 3.819051 | -3.259941 | 2.996219 | 0.8692145 | 12.54711 | 3.455999
2018-02-28 23:45 | 297314.5 | 1080.0011 | 5 | 41 | 3.785828 | -3.259993 | 2.996219 | 0.9778705 | 12.54711 | 3.869138
2018-02-28 23:47 | 297434.5 | 1200.0002 | 5 | 41 | 3.754672 | -3.259955 | 2.996219 | 1.086524 | 12.54711 | 4.278769
2018-02-28 23:49 | 297554.5 | 1320.0018 | 5 | 41 | 3.725285 | -3.259898 | 2.996219 | 1.195176 | 12.54711 | 4.685113
2018-02-28 23:51 | 297674.5 | 1440.0011 | 5 | 41 | 3.697432 | -3.259946 | 2.996219 | 1.303827 | 12.54711 | 5.088339
2018-02-28 23:53 | 297794.5 | 1560.0018 | 5 | 41 | 3.671166 | -3.259908 | 2.996219 | 1.412482 | 12.54711 | 5.488641
2018-02-28 23:55 | 297914.5 | 1680.0002 | 5 | 41 | 3.646737 | -3.259911 | 2.996219 | 1.521136 | 12.54711 | 5.886185
2018-02-28 23:57 | 298034.5 | 1800.0019 | 5 | 41 | 3.624229 | -3.259908 | 2.996219 | 1.629792 | 12.54711 | 6.281182
2018-02-28 23:59 | 298154.5 | 1920.0003 | 5 | 41 | 3.60368 | -3.259927 | 2.996219 | 1.738443 | 12.54711 | 6.673826
2018-03-01 00:01 | 298274.5 | 2040.0002 | 5 | 41 | 3.585017 | -3.259925 | 2.996219 | 1.847096 | 12.54711 | 7.064346
2018-03-01 00:03 | 298394.5 | 2160.0011 | 5 | 41 | 3.568015 | -3.259886 | 2.996219 | 1.955747 | 12.54711 | 7.452926
2018-03-01 00:05 | 298514.5 | 2280.0003 | 5 | 41 | 3.552208 | -3.25989 | 2.996219 | 2.064403 | 12.54711 | 7.839744
2018-03-01 00:07 | 298634.5 | 2400.0002 | 5 | 41 | 3.536964 | -3.259904 | 2.996219 | 2.173057 | 12.54711 | 8.224876
2018-03-01 00:09 | 298754.5 | 2520.0003 | 5 | 41 | 3.521613 | -3.259941 | 2.996219 | 2.281705 | 12.54711 | 8.60833
2018-03-01 00:11 | 298874.5 | 2640.0011 | 5 | 41 | 3.504967 | -3.259869 | 2.996219 | 2.390364 | 12.54711 | 8.990104
2018-03-01 00:13 | 298994.5 | 2760.0003 | 5 | 41 | 3.48453 | -3.259861 | 2.996219 | 2.499015 | 12.54711 | 9.369856
2018-03-01 00:15 | 299114.5 | 2880.0002 | 5 | 41 | 3.456838 | -3.259914 | 2.996219 | 2.607667 | 12.54711 | 9.74704
2018-03-01 00:17 | 299234.5 | 3000.0019 | 5 | 41 | 3.41767 | -3.259824 | 2.996219 | 2.71632 | 12.54711 | 10.12064
2018-03-01 00:19 | 299354.5 | 3120.0012 | 5 | 41 | 3.354775 | -3.259908 | 2.996219 | 2.824972 | 12.54711 | 10.48888
2018-03-01 00:21 | 299474.5 | 3240.0002 | 5 | 41 | 3.219701 | -3.259941 | 2.996219 | 2.933622 | 12.54711 | 10.84725
2018-03-01 00:22 | 299543.4 | 3308.8801 | 5 | 41 | 2.999989 | -3.259948 | 2.996219 | 2.995991 | 12.54711 | 11.04245
2018-03-01 00:24 | 299663.4 | 120.0018 | 6 | 41 | 3.312213 | 0 | 2.996219 | 2.995991 | 12.54711 | 11.04245
2018-03-01 00:26 | 299783.4 | 240.0018 | 6 | 41 | 3.322096 | 0 | 2.996219 | 2.995991 | 12.54711 | 11.04245
2018-03-01 00:27 | 299843.4 | 300.0033 | 6 | 41 | 3.325145 | 0 | 2.996219 | 2.995991 | 12.54711 | 11.04245
2018-03-01 00:27 | 299843.5 | 0.0022 | 7 | 42 | 3.325025 | 0 | 0 | 0 | 0 | 0
2018-03-01 00:29 | 299963.5 | 120.0011 | 2 | 42 | 3.95842 | 4.890142 | 0.1623013 | 1.63e-10 | 0.6221883 | 5.41e-10
2018-03-01 00:31 | 300083.5 | 240.0027 | 2 | 42 | 4.004325 | 4.890116 | 0.3252956 | 1.63e-10 | 1.271465 | 5.41e-10
2018-03-01 00:33 | 300203.5 | 360.0011 | 2 | 42 | 4.040886 | 4.890121 | 0.48828 | 1.63e-10 | 1.927201 | 5.41e-10
2018-03-01 00:35 | 300323.5 | 480.0003 | 2 | 42 | 4.070765 | 4.89012 | 0.6512759 | 1.63e-10 | 2.58834 | 5.41e-10
2018-03-01 00:37 | 300443.5 | 600.0008 | 2 | 42 | 4.096847 | 4.890131 | 0.8142611 | 1.63e-10 | 3.253989 | 5.41e-10
2018-03-01 00:39 | 300563.5 | 720.0002 | 2 | 42 | 4.120507 | 4.890154 | 0.9772539 | 1.63e-10 | 3.923674 | 5.41e-10
2018-03-01 00:41 | 300683.5 | 840.0027 | 2 | 42 | 4.146071 | 4.890137 | 1.140245 | 1.63e-10 | 4.597323 | 5.41e-10
2018-03-01 00:43 | 300803.5 | 960.0003 | 2 | 42 | 4.174407 | 4.890158 | 1.303233 | 1.63e-10 | 5.275356 | 5.41e-10
2018-03-01 00:45 | 300923.5 | 1080.0027 | 2 | 42 | 4.200403 | 4.780993 | 1.465916 | 1.63e-10 | 5.956884 | 5.41e-10
2018-03-01 00:47 | 301043.5 | 1200.0019 | 2 | 42 | 4.200395 | 4.229406 | 1.615905 | 1.63e-10 | 6.586896 | 5.41e-10
2018-03-01 00:49 | 301163.5 | 1320.0011 | 2 | 42 | 4.200403 | 3.715715 | 1.74821 | 1.63e-10 | 7.142626 | 5.41e-10
2018-03-01 00:51 | 301277.6 | 1434.1361 | 2 | 42 | 4.200394 | 3.259972 | 1.858665 | 1.63e-10 | 7.606582 | 5.41e-10
2018-03-01 00:53 | 301397.6 | 120.0003 | 3 | 42 | 4.228258 | 3.259987 | 1.966881 | 1.043e-09 | 8.062522 | 4.128e-09
2018-03-01 00:55 | 301517.6 | 240.0003 | 3 | 42 | 4.260797 | 3.259996 | 2.075534 | 1.043e-09 | 8.523678 | 4.128e-09
2018-03-01 00:57 | 301637.6 | 360.0003 | 3 | 42 | 4.295816 | 3.260014 | 2.184195 | 1.043e-09 | 8.988539 | 4.128e-09
2018-03-01 00:59 | 301757.6 | 480.0003 | 3 | 42 | 4.333076 | 3.26 | 2.292848 | 1.043e-09 | 9.457296 | 4.128e-09
2018-03-01 01:01 | 301877.6 | 600.0005 | 3 | 42 | 4.372263 | 3.259996 | 2.401502 | 1.043e-09 | 9.930218 | 4.128e-09
2018-03-01 01:03 | 301997.6 | 720.0019 | 3 | 42 | 4.400382 | 3.039515 | 2.508949 | 1.043e-09 | 10.40196 | 4.128e-09
2018-03-01 01:05 | 302117.6 | 840.0018 | 3 | 42 | 4.400379 | 2.52717 | 2.601329 | 1.043e-09 | 10.80847 | 4.128e-09
2018-03-01 01:07 | 302237.6 | 960.0003 | 3 | 42 | 4.400376 | 2.118456 | 2.678501 | 1.043e-09 | 11.14805 | 4.128e-09
2018-03-01 01:09 | 302357.6 | 1080.0019 | 3 | 42 | 4.400352 | 1.786263 | 2.74337 | 1.043e-09 | 11.4335 | 4.128e-09
2018-03-01 01:11 | 302477.6 | 1200.0003 | 3 | 42 | 4.400347 | 1.514502 | 2.798219 | 1.043e-09 | 11.67486 | 4.128e-09
2018-03-01 01:13 | 302597.6 | 1320.0003 | 3 | 42 | 4.400344 | 1.293434 | 2.844892 | 1.043e-09 | 11.88023 | 4.128e-09
2018-03-01 01:15 | 302717.6 | 1440.0011 | 3 | 42 | 4.400311 | 1.110497 | 2.884868 | 1.043e-09 | 12.05614 | 4.128e-09
2018-03-01 01:17 | 302837.6 | 1560.0003 | 3 | 42 | 4.400337 | 0.9608612 | 2.919319 | 1.043e-09 | 12.20774 | 4.128e-09
2018-03-01 01:19 | 302957.6 | 1680.0018 | 3 | 42 | 4.400342 | 0.8367214 | 2.949207 | 1.043e-09 | 12.33925 | 4.128e-09
2018-03-01 01:21 | 303077.6 | 1800.0003 | 3 | 42 | 4.400315 | 0.7318249 | 2.975291 | 1.043e-09 | 12.45403 | 4.128e-09
2018-03-01 01:23 | 303186.3 | 1908.6352 | 3 | 42 | 4.400318 | 0.6519966 | 2.996138 | 1.043e-09 | 12.54577 | 4.128e-09
2018-03-01 01:25 | 303306.3 | 119.9999 | 4 | 42 | 4.352444 | 0 | 2.996138 | 1.043e-09 | 12.54577 | 4.128e-09
2018-03-01 01:27 | 303426.3 | 239.9998 | 4 | 42 | 4.348728 | 0 | 2.996138 | 1.043e-09 | 12.54577 | 4.128e-09
2018-03-01 01:28 | 303486.3 | 300.0036 | 4 | 42 | 4.347602 | 0 | 2.996138 | 1.043e-09 | 12.54577 | 4.128e-09
2018-03-01 01:30 | 303606.4 | 120.0009 | 5 | 42 | 4.100014 | -3.259911 | 2.996138 | 0.1086521 | 12.54577 | 0.448976
2018-03-01 01:32 | 303726.4 | 240.0019 | 5 | 42 | 4.05574 | -3.259974 | 2.996138 | 0.2173083 | 12.54577 | 0.8920325
2018-03-01 01:34 | 303846.4 | 360.0011 | 5 | 42 | 4.013254 | -3.259978 | 2.996138 | 0.3259629 | 12.54577 | 1.330392
2018-03-01 01:36 | 303966.4 | 480.0019 | 5 | 42 | 3.971486 | -3.259923 | 2.996138 | 0.4346139 | 12.54577 | 1.764158
2018-03-01 01:38 | 304086.4 | 600.0005 | 5 | 42 | 3.930801 | -3.259978 | 2.996138 | 0.5432649 | 12.54577 | 2.193443
2018-03-01 01:40 | 304206.4 | 720.0002 | 5 | 42 | 3.891535 | -3.259916 | 2.996138 | 0.6519184 | 12.54577 | 2.61839
2018-03-01 01:42 | 304326.4 | 840.0002 | 5 | 42 | 3.854144 | -3.259865 | 2.996138 | 0.7605647 | 12.54577 | 3.03914
2018-03-01 01:44 | 304446.4 | 960.0011 | 5 | 42 | 3.818865 | -3.259921 | 2.996138 | 0.8692199 | 12.54577 | 3.455978
2018-03-01 01:46 | 304566.4 | 1080.0019 | 5 | 42 | 3.785625 | -3.259952 | 2.996138 | 0.9778761 | 12.54577 | 3.869098
2018-03-01 01:48 | 304686.4 | 1200.0011 | 5 | 42 | 3.754425 | -3.259931 | 2.996138 | 1.086528 | 12.54577 | 4.278702
2018-03-01 01:50 | 304806.4 | 1320.0012 | 5 | 42 | 3.724978 | -3.259937 | 2.996138 | 1.195184 | 12.54577 | 4.685025
2018-03-01 01:52 | 304926.4 | 1440.0001 | 5 | 42 | 3.697139 | -3.259946 | 2.996138 | 1.30383 | 12.54577 | 5.088203
2018-03-01 01:54 | 305046.4 | 1560.0018 | 5 | 42 | 3.670873 | -3.259893 | 2.996138 | 1.412487 | 12.54577 | 5.488481
2018-03-01 01:56 | 305166.4 | 1680.0018 | 5 | 42 | 3.646372 | -3.259902 | 2.996138 | 1.521142 | 12.54577 | 5.885987
2018-03-01 01:58 | 305286.4 | 1800.0018 | 5 | 42 | 3.62384 | -3.259893 | 2.996138 | 1.629792 | 12.54577 | 6.280925
2018-03-01 02:00 | 305406.4 | 1920.0026 | 5 | 42 | 3.603325 | -3.259892 | 2.996138 | 1.738448 | 12.54577 | 6.673546
2018-03-01 02:02 | 305526.4 | 2040.0018 | 5 | 42 | 3.584685 | -3.259908 | 2.996138 | 1.8471 | 12.54577 | 7.064026
2018-03-01 02:04 | 305646.4 | 2160.0002 | 5 | 42 | 3.56764 | -3.259912 | 2.996138 | 1.955749 | 12.54577 | 7.452561
2018-03-01 02:06 | 305766.4 | 2280.0018 | 5 | 42 | 3.551816 | -3.259974 | 2.996138 | 2.064407 | 12.54577 | 7.839347
2018-03-01 02:08 | 305886.4 | 2400.0002 | 5 | 42 | 3.536532 | -3.259904 | 2.996138 | 2.173058 | 12.54577 | 8.224421
2018-03-01 02:10 | 306006.4 | 2520.0002 | 5 | 42 | 3.52113 | -3.259886 | 2.996138 | 2.281708 | 12.54577 | 8.607836
2018-03-01 02:12 | 306126.4 | 2640.0027 | 5 | 42 | 3.504467 | -3.259881 | 2.996138 | 2.390367 | 12.54577 | 8.989551
2018-03-01 02:14 | 306246.4 | 2760.0027 | 5 | 42 | 3.484025 | -3.259933 | 2.996138 | 2.499017 | 12.54577 | 9.369251
2018-03-01 02:16 | 306366.4 | 2880.0002 | 5 | 42 | 3.456311 | -3.259877 | 2.996138 | 2.607672 | 12.54577 | 9.746385
2018-03-01 02:18 | 306486.4 | 3000.0018 | 5 | 42 | 3.417068 | -3.259918 | 2.996138 | 2.716326 | 12.54577 | 10.11993
2018-03-01 02:20 | 306606.4 | 3120.0002 | 5 | 42 | 3.353815 | -3.259849 | 2.996138 | 2.824977 | 12.54577 | 10.48809
2018-03-01 02:22 | 306726.4 | 3240.0018 | 5 | 42 | 3.217881 | -3.259916 | 2.996138 | 2.933631 | 12.54577 | 10.84633
2018-03-01 02:23 | 306794.6 | 3308.1464 | 5 | 42 | 2.999969 | -3.259852 | 2.996138 | 2.995332 | 12.54577 | 11.03937
2018-03-01 02:25 | 306914.6 | 120.0019 | 6 | 42 | 3.313246 | 0 | 2.996138 | 2.995332 | 12.54577 | 11.03937
2018-03-01 02:27 | 307034.6 | 240.0003 | 6 | 42 | 3.323143 | 0 | 2.996138 | 2.995332 | 12.54577 | 11.03937
2018-03-01 02:28 | 307094.6 | 300.0016 | 6 | 42 | 3.326198 | 0 | 2.996138 | 2.995332 | 12.54577 | 11.03937
2018-03-01 02:28 | 307094.6 | 0.0024 | 7 | 43 | 3.326222 | 0 | 0 | 0 | 0 | 0
2018-03-01 02:30 | 307214.7 | 120.0004 | 2 | 43 | 3.958941 | 4.890114 | 0.1623127 | 0 | 0.622362 | 0
2018-03-01 02:32 | 307334.7 | 240.0003 | 2 | 43 | 4.004733 | 4.890024 | 0.3252949 | 0 | 1.271664 | 0
2018-03-01 02:34 | 307454.7 | 360.0012 | 2 | 43 | 4.041286 | 4.889889 | 0.4882757 | 0 | 1.927456 | 0
2018-03-01 02:36 | 307574.7 | 480.0012 | 2 | 43 | 4.07122 | 4.890162 | 0.6512699 | 0 | 2.588655 | 0
2018-03-01 02:38 | 307694.7 | 600.0012 | 2 | 43 | 4.097231 | 4.890192 | 0.8142576 | 0 | 3.254384 | 0
2018-03-01 02:40 | 307814.7 | 720.002 | 2 | 43 | 4.120828 | 4.889837 | 0.9772397 | 0 | 3.924084 | 0
2018-03-01 02:42 | 307934.7 | 840.002 | 2 | 43 | 4.146382 | 4.890162 | 1.140227 | 0 | 4.597774 | 0
2018-03-01 02:44 | 308054.7 | 960.0013 | 2 | 43 | 4.174716 | 4.890165 | 1.303205 | 0 | 5.275816 | 0
2018-03-01 02:46 | 308174.7 | 1080.0014 | 2 | 43 | 4.200382 | 4.774435 | 1.465845 | 0 | 5.95721 | 0
2018-03-01 02:48 | 308294.7 | 1200.0021 | 2 | 43 | 4.200377 | 4.225491 | 1.615696 | 0 | 6.586639 | 0
2018-03-01 02:50 | 308414.7 | 1320.0012 | 2 | 43 | 4.200385 | 3.71224 | 1.747892 | 0 | 7.141912 | 0
2018-03-01 02:52 | 308528.3 | 1433.5923 | 2 | 43 | 4.200378 | 3.259974 | 1.857775 | 0 | 7.603462 | 0
2018-03-01 02:54 | 308648.3 | 120.0011 | 3 | 43 | 4.228177 | 3.25997 | 1.96599 | 0 | 8.059398 | 0
2018-03-01 02:56 | 308768.3 | 240.0002 | 3 | 43 | 4.26066 | 3.259935 | 2.074642 | 0 | 8.520538 | 0
2018-03-01 02:58 | 308888.3 | 360.0018 | 3 | 43 | 4.295636 | 3.259972 | 2.183301 | 0 | 8.985377 | 0
2018-03-01 03:00 | 309008.3 | 480.0018 | 3 | 43 | 4.332861 | 3.259947 | 2.291954 | 0 | 9.454111 | 0
2018-03-01 03:02 | 309128.3 | 600.0018 | 3 | 43 | 4.372012 | 3.259918 | 2.400607 | 0 | 9.927 | 0
2018-03-01 03:04 | 309248.3 | 720.0002 | 3 | 43 | 4.400388 | 3.043779 | 2.508102 | 0 | 10.39894 | 0
2018-03-01 03:06 | 309368.3 | 840.0002 | 3 | 43 | 4.400379 | 2.530025 | 2.600607 | 0 | 10.80599 | 0
2018-03-01 03:08 | 309488.3 | 960.0002 | 3 | 43 | 4.400379 | 2.12084 | 2.677867 | 0 | 11.14596 | 0
2018-03-01 03:10 | 309608.3 | 1080.0002 | 3 | 43 | 4.400369 | 1.787622 | 2.742797 | 0 | 11.43168 | 0
2018-03-01 03:12 | 309728.3 | 1200.0028 | 3 | 43 | 4.400356 | 1.515814 | 2.797683 | 0 | 11.6732 | 0
2018-03-01 03:14 | 309848.3 | 1320.0019 | 3 | 43 | 4.400347 | 1.293804 | 2.844372 | 0 | 11.87865 | 0
2018-03-01 03:16 | 309968.3 | 1440.0009 | 3 | 43 | 4.400327 | 1.11104 | 2.884357 | 0 | 12.0546 | 0
2018-03-01 03:18 | 310088.3 | 1560.0018 | 3 | 43 | 4.400329 | 0.9608879 | 2.91882 | 0 | 12.20624 | 0
2018-03-01 03:20 | 310208.3 | 1680.0026 | 3 | 43 | 4.400326 | 0.836359 | 2.948706 | 0 | 12.33775 | 0
2018-03-01 03:22 | 310328.3 | 1800.0002 | 3 | 43 | 4.400345 | 0.7318592 | 2.974784 | 0 | 12.4525 | 0
2018-03-01 03:24 | 310436.8 | 1908.5113 | 3 | 43 | 4.400346 | 0.6519928 | 2.9956 | 0 | 12.5441 | 0
2018-03-01 03:26 | 310556.9 | 120.0006 | 4 | 43 | 4.352463 | 0 | 2.9956 | 0 | 12.5441 | 0
2018-03-01 03:28 | 310676.9 | 240.0015 | 4 | 43 | 4.348747 | 0 | 2.9956 | 0 | 12.5441 | 0
2018-03-01 03:29 | 310736.9 | 300.0005 | 4 | 43 | 4.347649 | 0 | 2.9956 | 0 | 12.5441 | 0
2018-03-01 03:31 | 310857 | 120.0007 | 5 | 43 | 4.09987 | -3.259875 | 2.9956 | 0.1086402 | 12.5441 | 0.4489115
2018-03-01 03:33 | 310977 | 240.0002 | 5 | 43 | 4.055532 | -3.259914 | 2.9956 | 0.2172905 | 12.5441 | 0.8919233
2018-03-01 03:35 | 311097 | 360.001 | 5 | 43 | 4.013014 | -3.259973 | 2.9956 | 0.3259434 | 12.5441 | 1.33025
2018-03-01 03:37 | 311217 | 480.0018 | 5 | 43 | 3.971252 | -3.259991 | 2.9956 | 0.4345918 | 12.5441 | 1.763982
2018-03-01 03:39 | 311337 | 600.001 | 5 | 43 | 3.93058 | -3.259943 | 2.9956 | 0.5432401 | 12.5441 | 2.19323
2018-03-01 03:41 | 311457 | 720.001 | 5 | 43 | 3.891351 | -3.259921 | 2.9956 | 0.6518978 | 12.5441 | 2.61817
2018-03-01 03:43 | 311577 | 840.001 | 5 | 43 | 3.854033 | -3.259937 | 2.9956 | 0.760554 | 12.5441 | 3.038943
2018-03-01 03:45 | 311697 | 960.0019 | 5 | 43 | 3.818784 | -3.259937 | 2.9956 | 0.869207 | 12.5441 | 3.455761
2018-03-01 03:47 | 311817 | 1080.001 | 5 | 43 | 3.785638 | -3.259929 | 2.9956 | 0.9778634 | 12.5441 | 3.86888
2018-03-01 03:49 | 311937 | 1200.0002 | 5 | 43 | 3.754482 | -3.259906 | 2.9956 | 1.086517 | 12.5441 | 4.278493
2018-03-01 03:51 | 312057 | 1320.0002 | 5 | 43 | 3.725092 | -3.259879 | 2.9956 | 1.195166 | 12.5441 | 4.684801
2018-03-01 03:53 | 312177 | 1440.001 | 5 | 43 | 3.69729 | -3.259904 | 2.9956 | 1.303819 | 12.5441 | 5.08802
2018-03-01 03:55 | 312297 | 1560.001 | 5 | 43 | 3.67101 | -3.259869 | 2.9956 | 1.412468 | 12.5441 | 5.488284
2018-03-01 03:57 | 312417 | 1680.001 | 5 | 43 | 3.646546 | -3.259895 | 2.9956 | 1.521118 | 12.5441 | 5.885794
2018-03-01 03:59 | 312537 | 1800.001 | 5 | 43 | 3.623991 | -3.259921 | 2.9956 | 1.629773 | 12.5441 | 6.280766
2018-03-01 04:01 | 312657 | 1920.001 | 5 | 43 | 3.603453 | -3.259927 | 2.9956 | 1.738427 | 12.5441 | 6.673389
2018-03-01 04:03 | 312777 | 2040.0002 | 5 | 43 | 3.584802 | -3.259912 | 2.9956 | 1.84708 | 12.5441 | 7.063885
2018-03-01 04:05 | 312897 | 2160.001 | 5 | 43 | 3.567733 | -3.259898 | 2.9956 | 1.955734 | 12.5441 | 7.452449
2018-03-01 04:07 | 313017 | 2280.001 | 5 | 43 | 3.551868 | -3.259851 | 2.9956 | 2.064383 | 12.5441 | 7.839207
2018-03-01 04:09 | 313137 | 2400.0002 | 5 | 43 | 3.536546 | -3.259892 | 2.9956 | 2.173038 | 12.5441 | 8.224301
2018-03-01 04:11 | 313257 | 2520.001 | 5 | 43 | 3.521196 | -3.259881 | 2.9956 | 2.28169 | 12.5441 | 8.607723
2018-03-01 04:13 | 313377 | 2640.0002 | 5 | 43 | 3.504552 | -3.259911 | 2.9956 | 2.390339 | 12.5441 | 8.989416
2018-03-01 04:15 | 313497 | 2760.001 | 5 | 43 | 3.483988 | -3.259858 | 2.9956 | 2.498997 | 12.5441 | 9.369147
2018-03-01 04:17 | 313617 | 2880.0002 | 5 | 43 | 3.45624 | -3.259902 | 2.9956 | 2.607647 | 12.5441 | 9.746259
2018-03-01 04:19 | 313737 | 3000.001 | 5 | 43 | 3.416933 | -3.259935 | 2.9956 | 2.716296 | 12.5441 | 10.11977
2018-03-01 04:21 | 313857 | 3120.0013 | 5 | 43 | 3.353581 | -3.259931 | 2.9956 | 2.824948 | 12.5441 | 10.48792
2018-03-01 04:23 | 313977 | 3240.0018 | 5 | 43 | 3.217203 | -3.259927 | 2.9956 | 2.933602 | 12.5441 | 10.84611
2018-03-01 04:24 | 314044.8 | 3307.8105 | 5 | 43 | 2.999968 | -3.25989 | 2.9956 | 2.994997 | 12.5441 | 11.03816
2018-03-01 04:26 | 314164.8 | 120.0007 | 6 | 43 | 3.313194 | 0 | 2.9956 | 2.994997 | 12.5441 | 11.03816
2018-03-01 04:28 | 314284.8 | 240.0007 | 6 | 43 | 3.323104 | 0 | 2.9956 | 2.994997 | 12.5441 | 11.03816
2018-03-01 04:29 | 314344.8 | 300.0029 | 6 | 43 | 3.326149 | 0 | 2.9956 | 2.994997 | 12.5441 | 11.03816
2018-03-01 04:29 | 314344.8 | 0.0023 | 7 | 44 | 3.326036 | 0 | 0 | 0 | 0 | 0
2018-03-01 04:31 | 314464.9 | 120.0001 | 2 | 44 | 3.959122 | 4.890112 | 0.1623041 | 0 | 0.6223441 | 0
2018-03-01 04:33 | 314584.9 | 240.0018 | 2 | 44 | 4.004913 | 4.890163 | 0.325289 | 0 | 1.271684 | 0
2018-03-01 04:35 | 314704.9 | 360.0001 | 2 | 44 | 4.041479 | 4.889822 | 0.4882704 | 0 | 1.927511 | 0
2018-03-01 04:37 | 314824.9 | 480.0017 | 2 | 44 | 4.071465 | 4.890142 | 0.6512564 | 0 | 2.588717 | 0
2018-03-01 04:39 | 314944.9 | 600.0009 | 2 | 44 | 4.097461 | 4.889786 | 0.8142347 | 0 | 3.25445 | 0
2018-03-01 04:41 | 315064.9 | 720.0009 | 2 | 44 | 4.121144 | 4.890146 | 0.9772182 | 0 | 3.924197 | 0
2018-03-01 04:43 | 315184.9 | 840.0001 | 2 | 44 | 4.146789 | 4.890175 | 1.140198 | 0 | 4.597911 | 0
2018-03-01 04:45 | 315304.9 | 960.0009 | 2 | 44 | 4.175085 | 4.890188 | 1.303185 | 0 | 5.276049 | 0
2018-03-01 04:47 | 315424.9 | 1080.0004 | 2 | 44 | 4.200375 | 4.766769 | 1.465773 | 0 | 5.957274 | 0
2018-03-01 04:49 | 315544.9 | 1200.0009 | 2 | 44 | 4.200391 | 4.217785 | 1.615365 | 0 | 6.585621 | 0
2018-03-01 04:51 | 315664.9 | 1320.0009 | 2 | 44 | 4.20038 | 3.706251 | 1.74733 | 0 | 7.139924 | 0
2018-03-01 04:53 | 315777 | 1432.1023 | 2 | 44 | 4.200369 | 3.259985 | 1.855686 | 0 | 7.595058 | 0
2018-03-01 04:55 | 315897.0246 | 120.0009 | 3 | 44 | 4.228159 | 3.259979 | 1.963905 | 0 | 8.051005 | 0
2018-03-01 04:57 | 316017.0255 | 240.0018 | 3 | 44 | 4.260617 | 3.259953 | 2.072561 | 0 | 8.512159 | 0
2018-03-01 04:59 | 316137.0247 | 360.001 | 3 | 44 | 4.295635 | 3.259958 | 2.181213 | 0 | 8.976966 | 0
2018-03-01 05:01 | 316257.0255 | 480.0018 | 3 | 44 | 4.332835 | 3.25993 | 2.289873 | 0 | 9.445731 | 0
2018-03-01 05:03 | 316377.0255 | 600.0018 | 3 | 44 | 4.371979 | 3.259983 | 2.398527 | 0 | 9.918623 | 0
2018-03-01 05:05 | 316497.024 | 720.0003 | 3 | 44 | 4.400381 | 3.044733 | 2.50603 | 0 | 10.39059 | 0
2018-03-01 05:07 | 316617.0248 | 840.0011 | 3 | 44 | 4.400372 | 2.531656 | 2.598568 | 0 | 10.79779 | 0
2018-03-01 05:09 | 316737.024 | 960.0003 | 3 | 44 | 4.400348 | 2.121759 | 2.675889 | 0 | 11.13804 | 0
2018-03-01 05:11 | 316857.0248 | 1080.0011 | 3 | 44 | 4.400373 | 1.789761 | 2.740902 | 0 | 11.42412 | 0
2018-03-01 05:13 | 316977.024 | 1200.0003 | 3 | 44 | 4.400324 | 1.517752 | 2.795879 | 0 | 11.66603 | 0
2018-03-01 05:15 | 317097.0248 | 1320.0011 | 3 | 44 | 4.400354 | 1.296463 | 2.842662 | 0 | 11.8719 | 0
2018-03-01 05:17 | 317217.0256 | 1440.0019 | 3 | 44 | 4.400339 | 1.113762 | 2.882735 | 0 | 12.04823 | 0
2018-03-01 05:19 | 317337.0251 | 1560.0014 | 3 | 44 | 4.400351 | 0.9635925 | 2.917276 | 0 | 12.20022 | 0
2018-03-01 05:21 | 317457.0241 | 1680.0004 | 3 | 44 | 4.400323 | 0.8384056 | 2.947238 | 0 | 12.33206 | 0
2018-03-01 05:23 | 317577.0256 | 1800.0019 | 3 | 44 | 4.400313 | 0.7336102 | 2.973382 | 0 | 12.44711 | 0
2018-03-01 05:25 | 317687.6631 | 1910.6394 | 3 | 44 | 4.400319 | 0.6519699 | 2.994638 | 0 | 12.54064 | 0
2018-03-01 05:27 | 317807.7 | 120.001 | 4 | 44 | 4.352349 | 0 | 2.994638 | 0 | 12.54064 | 0
2018-03-01 05:29 | 317927.7 | 240.0001 | 4 | 44 | 4.348645 | 0 | 2.994638 | 0 | 12.54064 | 0
2018-03-01 05:30 | 317987.7 | 300.004 | 4 | 44 | 4.347538 | 0 | 2.994638 | 0 | 12.54064 | 0
2018-03-01 05:32 | 318107.8 | 120.0017 | 5 | 44 | 4.099391 | -3.259923 | 2.994638 | 0.1086471 | 12.54064 | 0.4488943
2018-03-01 05:34 | 318227.8 | 240.0017 | 5 | 44 | 4.055072 | -3.259939 | 2.994638 | 0.2172973 | 12.54064 | 0.8918547
2018-03-01 05:36 | 318347.8 | 360.0016 | 5 | 44 | 4.012545 | -3.259968 | 2.994638 | 0.3259484 | 12.54064 | 1.330125
2018-03-01 05:38 | 318467.8 | 480 | 5 | 44 | 3.970787 | -3.259879 | 2.994638 | 0.434604 | 12.54064 | 1.763835
2018-03-01 05:40 | 318587.8 | 600.0002 | 5 | 44 | 3.930083 | -3.259929 | 2.994638 | 0.5432605 | 12.54064 | 2.193063
2018-03-01 05:42 | 318707.8 | 720.0002 | 5 | 44 | 3.890831 | -3.259983 | 2.994638 | 0.6519151 | 12.54064 | 2.617936
2018-03-01 05:44 | 318827.8 | 840.0017 | 5 | 44 | 3.853464 | -3.259962 | 2.994638 | 0.7605712 | 12.54064 | 3.038649
2018-03-01 05:46 | 318947.8 | 960.0002 | 5 | 44 | 3.818221 | -3.259933 | 2.994638 | 0.869222 | 12.54064 | 3.455397
2018-03-01 05:48 | 319067.8 | 1080.0002 | 5 | 44 | 3.785051 | -3.259898 | 2.994638 | 0.9778749 | 12.54064 | 3.868437
2018-03-01 05:50 | 319187.8 | 1200.0009 | 5 | 44 | 3.753864 | -3.259939 | 2.994638 | 1.086529 | 12.54064 | 4.277983
2018-03-01 05:52 | 319307.8 | 1320.0009 | 5 | 44 | 3.724462 | -3.259904 | 2.994638 | 1.195181 | 12.54064 | 4.684237
2018-03-01 05:54 | 319427.8 | 1440.0002 | 5 | 44 | 3.696635 | -3.259918 | 2.994638 | 1.303835 | 12.54064 | 5.087389
2018-03-01 05:56 | 319547.8 | 1560.0009 | 5 | 44 | 3.670346 | -3.259873 | 2.994638 | 1.412486 | 12.54064 | 5.487589
2018-03-01 05:58 | 319667.8 | 1680.0005 | 5 | 44 | 3.645863 | -3.259877 | 2.994638 | 1.52114 | 12.54064 | 5.88504
2018-03-01 06:00 | 319787.8 | 1800.0001 | 5 | 44 | 3.623394 | -3.259923 | 2.994638 | 1.629792 | 12.54064 | 6.279932
2018-03-01 06:02 | 319907.8 | 1920.0009 | 5 | 44 | 3.602845 | -3.259886 | 2.994638 | 1.738432 | 12.54064 | 6.672442
2018-03-01 06:04 | 320027.8 | 2040.0002 | 5 | 44 | 3.584224 | -3.259875 | 2.994638 | 1.8471 | 12.54064 | 7.06293
2018-03-01 06:06 | 320147.8 | 2160.0001 | 5 | 44 | 3.567204 | -3.259933 | 2.994638 | 1.955752 | 12.54064 | 7.451425
2018-03-01 06:08 | 320267.8 | 2280.0009 | 5 | 44 | 3.55137 | -3.259893 | 2.994638 | 2.064405 | 12.54064 | 7.838145
2018-03-01 06:10 | 320387.8 | 2400.0001 | 5 | 44 | 3.536116 | -3.259883 | 2.994638 | 2.173053 | 12.54064 | 8.223165
2018-03-01 06:12 | 320507.8 | 2520.0002 | 5 | 44 | 3.520761 | -3.259881 | 2.994638 | 2.281705 | 12.54064 | 8.606541
2018-03-01 06:14 | 320627.8 | 2640.0002 | 5 | 44 | 3.50406 | -3.259869 | 2.994638 | 2.390356 | 12.54064 | 8.988188
2018-03-01 06:16 | 320747.8 | 2760.0007 | 5 | 44 | 3.483509 | -3.259811 | 2.994638 | 2.499009 | 12.54064 | 9.367848
2018-03-01 06:18 | 320867.8 | 2880.0009 | 5 | 44 | 3.455713 | -3.259892 | 2.994638 | 2.607663 | 12.54064 | 9.744919
2018-03-01 06:20 | 320987.8 | 3000.0001 | 5 | 44 | 3.416272 | -3.259869 | 2.994638 | 2.716314 | 12.54064 | 10.11838
2018-03-01 06:22 | 321107.8 | 3120.0001 | 5 | 44 | 3.352518 | -3.259883 | 2.994638 | 2.82497 | 12.54064 | 10.48645
2018-03-01 06:24 | 321227.8 | 3240.0018 | 5 | 44 | 3.214873 | -3.25989 | 2.994638 | 2.933623 | 12.54064 | 10.84448
2018-03-01 06:25 | 321294.5 | 3306.6728 | 5 | 44 | 2.999985 | -3.259916 | 2.994638 | 2.993992 | 12.54064 | 11.03322
2018-03-01 06:27 | 321414.5 | 120 | 6 | 44 | 3.313651 | 0 | 2.994638 | 2.993992 | 12.54064 | 11.03322
2018-03-01 06:29 | 321534.5 | 239.9999 | 6 | 44 | 3.323579 | 0 | 2.994638 | 2.993992 | 12.54064 | 11.03322
2018-03-01 06:30 | 321594.5 | 300.0022 | 6 | 44 | 3.32662 | 0 | 2.994638 | 2.993992 | 12.54064 | 11.03322
2018-03-01 06:30 | 321594.5 | 0.0026 | 7 | 45 | 3.326507 | 0 | 0 | 0 | 0 | 0
2018-03-01 06:32 | 321714.6 | 120.0011 | 2 | 45 | 3.959419 | 4.8901 | 0.1623051 | 0 | 0.6224168 | 0
2018-03-01 06:34 | 321834.6 | 240.0018 | 2 | 45 | 4.005164 | 4.890091 | 0.3252944 | 0 | 1.271817 | 0
2018-03-01 06:36 | 321954.6 | 360.0003 | 2 | 45 | 4.04177 | 4.890121 | 0.4882751 | 0 | 1.927682 | 0
2018-03-01 06:38 | 322074.6 | 480.001 | 2 | 45 | 4.071651 | 4.890181 | 0.6512635 | 0 | 2.588934 | 0
2018-03-01 06:40 | 322194.6 | 600.0004 | 2 | 45 | 4.09768 | 4.890123 | 0.8142518 | 0 | 3.254739 | 0
2018-03-01 06:42 | 322314.6 | 720.0018 | 2 | 45 | 4.121406 | 4.890181 | 0.9772354 | 0 | 3.924522 | 0
2018-03-01 06:44 | 322434.6 | 840.0002 | 2 | 45 | 4.146993 | 4.889822 | 1.140216 | 0 | 4.598272 | 0
2018-03-01 06:46 | 322554.6 | 960.0002 | 2 | 45 | 4.175302 | 4.890142 | 1.303201 | 0 | 5.276441 | 0
2018-03-01 06:48 | 322674.6 | 1080.001 | 2 | 45 | 4.200385 | 4.763823 | 1.465772 | 0 | 5.957622 | 0
2018-03-01 06:50 | 322794.6 | 1200.001 | 2 | 45 | 4.200381 | 4.215746 | 1.615265 | 0 | 6.585553 | 0
2018-03-01 06:52 | 322914.6 | 1320.0026 | 2 | 45 | 4.200374 | 3.704212 | 1.747182 | 0 | 7.139654 | 0
2018-03-01 06:54 | 323026.4 | 1431.7328 | 2 | 45 | 4.20036 | 3.259968 | 1.85516 | 0 | 7.5932 | 0
2018-03-01 06:56 | 323146.4 | 120.0018 | 3 | 45 | 4.22815 | 3.260105 | 1.96337 | 0 | 8.049112 | 0
2018-03-01 06:58 | 323266.4 | 240.0011 | 3 | 45 | 4.260632 | 3.259968 | 2.072025 | 0 | 8.510259 | 0
2018-03-01 07:00 | 323386.4 | 360.0018 | 3 | 45 | 4.295603 | 3.259998 | 2.180682 | 0 | 8.975089 | 0
2018-03-01 07:02 | 323506.4 | 480.0018 | 3 | 45 | 4.332811 | 3.260046 | 2.289337 | 0 | 9.443827 | 0
2018-03-01 07:04 | 323626.4 | 600.0011 | 3 | 45 | 4.371937 | 3.260023 | 2.397993 | 0 | 9.916721 | 0
2018-03-01 07:06 | 323746.4 | 720.0011 | 3 | 45 | 4.40037 | 3.044703 | 2.505502 | 0 | 10.38871 | 0
2018-03-01 07:08 | 323866.4 | 840.0019 | 3 | 45 | 4.400374 | 2.532562 | 2.598062 | 0 | 10.79602 | 0
2018-03-01 07:10 | 323986.4 | 960.0009 | 3 | 45 | 4.400335 | 2.122557 | 2.675412 | 0 | 11.13638 | 0
2018-03-01 07:12 | 324106.4 | 1080.0011 | 3 | 45 | 4.400353 | 1.790283 | 2.740438 | 0 | 11.42252 | 0
2018-03-01 07:14 | 324226.4 | 1200.0011 | 3 | 45 | 4.400358 | 1.518869 | 2.795437 | 0 | 11.66453 | 0
2018-03-01 07:16 | 324346.4 | 1320.0009 | 3 | 45 | 4.400371 | 1.29727 | 2.842241 | 0 | 11.87049 | 0
2018-03-01 07:18 | 324466.4 | 1440.0011 | 3 | 45 | 4.400336 | 1.114134 | 2.882327 | 0 | 12.04688 | 0
2018-03-01 07:20 | 324586.4 | 1560.0019 | 3 | 45 | 4.400348 | 0.9642525 | 2.916882 | 0 | 12.19894 | 0
2018-03-01 07:22 | 324706.4 | 1680.0011 | 3 | 45 | 4.400326 | 0.8386841 | 2.946855 | 0 | 12.33083 | 0
2018-03-01 07:24 | 324826.4 | 1800.0011 | 3 | 45 | 4.40035 | 0.7345486 | 2.973015 | 0 | 12.44594 | 0
2018-03-01 07:25 | 324937.5 | 1911.1089 | 3 | 45 | 4.400326 | 0.6519985 | 2.994368 | 0 | 12.5399 | 0
2018-03-01 07:27 | 325057.5 | 120.001 | 4 | 45 | 4.352388 | 0 | 2.994368 | 0 | 12.5399 | 0
2018-03-01 07:29 | 325177.5 | 240.0011 | 4 | 45 | 4.348662 | 0 | 2.994368 | 0 | 12.5399 | 0
2018-03-01 07:30 | 325237.5 | 300.0048 | 4 | 45 | 4.347553 | 0 | 2.994368 | 0 | 12.5399 | 0
2018-03-01 07:32 | 325357.6 | 120.0002 | 5 | 45 | 4.099659 | -3.259865 | 2.994368 | 0.1086419 | 12.5399 | 0.4488967
2018-03-01 07:34 | 325477.6 | 240.0028 | 5 | 45 | 4.055373 | -3.259921 | 2.994368 | 0.2172952 | 12.5399 | 0.8918994
2018-03-01 07:36 | 325597.6 | 360.0013 | 5 | 45 | 4.012862 | -3.259904 | 2.994368 | 0.3259443 | 12.5399 | 1.330194
2018-03-01 07:38 | 325717.6 | 480.0004 | 5 | 45 | 3.97111 | -3.259923 | 2.994368 | 0.4345974 | 12.5399 | 1.763927
2018-03-01 07:40 | 325837.6 | 600.0013 | 5 | 45 | 3.930397 | -3.259943 | 2.994368 | 0.5432541 | 12.5399 | 2.193191
2018-03-01 07:42 | 325957.6 | 720.0004 | 5 | 45 | 3.891187 | -3.259946 | 2.994368 | 0.6519079 | 12.5399 | 2.6181
2018-03-01 07:44 | 326077.6 | 840.0004 | 5 | 45 | 3.853814 | -3.259893 | 2.994368 | 0.7605638 | 12.5399 | 3.038852
2018-03-01 07:46 | 326197.6 | 960.0004 | 5 | 45 | 3.818572 | -3.259937 | 2.994368 | 0.8692162 | 12.5399 | 3.455646
2018-03-01 07:48 | 326317.6 | 1080.002 | 5 | 45 | 3.785336 | -3.25996 | 2.994368 | 0.9778724 | 12.5399 | 3.868733
2018-03-01 07:50 | 326437.6 | 1200.002 | 5 | 45 | 3.754183 | -3.259927 | 2.994368 | 1.086528 | 12.5399 | 4.278319
2018-03-01 07:52 | 326557.6 | 1320.0019 | 5 | 45 | 3.724737 | -3.259962 | 2.994368 | 1.195181 | 12.5399 | 4.684611
2018-03-01 07:54 | 326677.6 | 1440.0012 | 5 | 45 | 3.696883 | -3.259953 | 2.994368 | 1.303834 | 12.5399 | 5.087785
2018-03-01 07:56 | 326797.6 | 1560.0004 | 5 | 45 | 3.670568 | -3.259958 | 2.994368 | 1.412482 | 12.5399 | 5.487997
2018-03-01 07:58 | 326917.6 | 1680.002 | 5 | 45 | 3.64607 | -3.259914 | 2.994368 | 1.52113 | 12.5399 | 5.885449
2018-03-01 08:00 | 327037.6 | 1800.0004 | 5 | 45 | 3.623543 | -3.259875 | 2.994368 | 1.629786 | 12.5399 | 6.280377
2018-03-01 08:02 | 327157.6 | 1920.0019 | 5 | 45 | 3.602994 | -3.2599 | 2.994368 | 1.738441 | 12.5399 | 6.67296
2018-03-01 08:04 | 327277.6 | 2040.0003 | 5 | 45 | 3.584348 | -3.25989 | 2.994368 | 1.847091 | 12.5399 | 7.063396
2018-03-01 08:06 | 327397.6 | 2160.0019 | 5 | 45 | 3.567316 | -3.259962 | 2.994368 | 1.955746 | 12.5399 | 7.451917
2018-03-01 08:08 | 327517.6 | 2280.0027 | 5 | 45 | 3.551501 | -3.259941 | 2.994368 | 2.064396 | 12.5399 | 7.838638
2018-03-01 08:10 | 327637.6 | 2400.0019 | 5 | 45 | 3.536201 | -3.259935 | 2.994368 | 2.173051 | 12.5399 | 8.223695
2018-03-01 08:12 | 327757.6 | 2520.0003 | 5 | 45 | 3.520848 | -3.259921 | 2.994368 | 2.281703 | 12.5399 | 8.607079
2018-03-01 08:14 | 327877.6 | 2640.0028 | 5 | 45 | 3.504158 | -3.2599 | 2.994368 | 2.390359 | 12.5399 | 8.988754
2018-03-01 08:16 | 327997.6 | 2760.002 | 5 | 45 | 3.483603 | -3.259892 | 2.994368 | 2.49901 | 12.5399 | 9.368416
2018-03-01 08:18 | 328117.6 | 2880.0007 | 5 | 45 | 3.455787 | -3.259888 | 2.994368 | 2.607661 | 12.5399 | 9.745489
2018-03-01 08:20 | 328237.6 | 3000.0003 | 5 | 45 | 3.416376 | -3.259875 | 2.994368 | 2.716313 | 12.5399 | 10.11896
2018-03-01 08:22 | 328357.6 | 3120.0014 | 5 | 45 | 3.352651 | -3.259923 | 2.994368 | 2.824968 | 12.5399 | 10.48704
2018-03-01 08:24 | 328477.6 | 3240.0003 | 5 | 45 | 3.214826 | -3.259916 | 2.994368 | 2.933625 | 12.5399 | 10.84508
2018-03-01 08:25 | 328544.2 | 3306.5281 | 5 | 45 | 2.99999 | -3.259893 | 2.994368 | 2.993861 | 12.5399 | 11.03341
2018-03-01 08:27 | 328664.2 | 120.0001 | 6 | 45 | 3.31322 | 0 | 2.994368 | 2.993861 | 12.5399 | 11.03341
2018-03-01 08:29 | 328784.2 | 240.0017 | 6 | 45 | 3.323147 | 0 | 2.994368 | 2.993861 | 12.5399 | 11.03341
2018-03-01 08:30 | 328844.2 | 300.0023 | 6 | 45 | 3.326189 | 0 | 2.994368 | 2.993861 | 12.5399 | 11.03341
2018-03-01 08:30 | 328844.2 | 0.0024 | 7 | 46 | 3.32626 | 0 | 0 | 0 | 0 | 0
2018-03-01 08:32 | 328964.3 | 120.0002 | 2 | 46 | 3.95911 | 4.890099 | 0.1623033 | 0 | 0.6223451 | 0
2018-03-01 08:34 | 329084.3 | 240.0002 | 2 | 46 | 4.004929 | 4.890104 | 0.3252927 | 0 | 1.271704 | 0
2018-03-01 08:36 | 329204.3 | 360.0002 | 2 | 46 | 4.041571 | 4.890091 | 0.4882791 | 0 | 1.927556 | 0
2018-03-01 08:38 | 329324.3 | 480.001 | 2 | 46 | 4.071461 | 4.890123 | 0.6512677 | 0 | 2.588777 | 0
2018-03-01 08:40 | 329444.3 | 600.0011 | 2 | 46 | 4.097447 | 4.890097 | 0.8142531 | 0 | 3.254533 | 0
2018-03-01 08:42 | 329564.3 | 720.0002 | 2 | 46 | 4.121119 | 4.890123 | 0.9772358 | 0 | 3.924273 | 0
2018-03-01 08:44 | 329684.3 | 840.0018 | 2 | 46 | 4.146747 | 4.890129 | 1.140229 | 0 | 4.598034 | 0
2018-03-01 08:46 | 329804.3 | 960.001 | 2 | 46 | 4.175093 | 4.890129 | 1.303208 | 0 | 5.276143 | 0
2018-03-01 08:48 | 329924.3 | 1080.0026 | 2 | 46 | 4.20037 | 4.766861 | 1.4658 | 0 | 5.957386 | 0
2018-03-01 08:50 | 330044.3 | 1200.001 | 2 | 46 | 4.200393 | 4.219021 | 1.615402 | 0 | 6.585769 | 0
2018-03-01 08:52 | 330164.3 | 1320.0002 | 2 | 46 | 4.200385 | 3.705303 | 1.747353 | 0 | 7.140015 | 0
2018-03-01 08:54 | 330276.2 | 1431.8928 | 2 | 46 | 4.200381 | 3.259979 | 1.855502 | 0 | 7.59428 | 0
2018-03-01 08:56 | 330396.2 | 120.001 | 3 | 46 | 4.228209 | 3.259974 | 1.96373 | 0 | 8.050268 | 0
2018-03-01 08:58 | 330516.2 | 240.001 | 3 | 46 | 4.260702 | 3.259901 | 2.07238 | 0 | 8.511403 | 0
2018-03-01 09:00 | 330636.2 | 360.001 | 3 | 46 | 4.295703 | 3.259953 | 2.181035 | 0 | 8.97623 | 0
2018-03-01 09:02 | 330756.2 | 480.001 | 3 | 46 | 4.33302 | 3.259966 | 2.289683 | 0 | 9.444959 | 0
2018-03-01 09:04 | 330876.2 | 600.0018 | 3 | 46 | 4.372237 | 3.25996 | 2.398337 | 0 | 9.917871 | 0
2018-03-01 09:06 | 330996.2 | 720.0027 | 3 | 46 | 4.400393 | 3.040045 | 2.505784 | 0 | 10.38962 | 0
2018-03-01 09:08 | 331116.2 | 840.0019 | 3 | 46 | 4.400365 | 2.527618 | 2.598187 | 0 | 10.79622 | 0
2018-03-01 09:10 | 331236.2 | 960.0002 | 3 | 46 | 4.400366 | 2.118828 | 2.675395 | 0 | 11.13597 | 0
2018-03-01 09:12 | 331356.2 | 1080.0011 | 3 | 46 | 4.400372 | 1.787123 | 2.740298 | 0 | 11.42156 | 0
2018-03-01 09:14 | 331476.2 | 1200.0018 | 3 | 46 | 4.40036 | 1.516108 | 2.795186 | 0 | 11.66309 | 0
2018-03-01 09:16 | 331596.2 | 1320.0019 | 3 | 46 | 4.400335 | 1.294361 | 2.841898 | 0 | 11.86864 | 0
2018-03-01 09:18 | 331716.2 | 1440.0002 | 3 | 46 | 4.400344 | 1.11235 | 2.88191 | 0 | 12.04471 | 0
2018-03-01 09:20 | 331836.2 | 1560.0003 | 3 | 46 | 4.400331 | 0.9617157 | 2.9164 | 0 | 12.19648 | 0
2018-03-01 09:22 | 331956.2 | 1680.0011 | 3 | 46 | 4.400322 | 0.8374596 | 2.946321 | 0 | 12.32814 | 0
2018-03-01 09:24 | 332076.2 | 1800.0027 | 3 | 46 | 4.400328 | 0.733345 | 2.972439 | 0 | 12.44307 | 0
2018-03-01 09:26 | 332186 | 1909.8473 | 3 | 46 | 4.400332 | 0.6519909 | 2.993533 | 0 | 12.53589 | 0
2018-03-01 09:28 | 332306.1 | 120.0015 | 4 | 46 | 4.352272 | 0 | 2.993533 | 0 | 12.53589 | 0
2018-03-01 09:30 | 332426.1 | 240.0014 | 4 | 46 | 4.348564 | 0 | 2.993533 | 0 | 12.53589 | 0
2018-03-01 09:31 | 332486.1 | 300.0013 | 4 | 46 | 4.347435 | 0 | 2.993533 | 0 | 12.53589 | 0
2018-03-01 09:33 | 332606.2 | 120.0003 | 5 | 46 | 4.09891 | -3.259914 | 2.993533 | 0.1086478 | 12.53589 | 0.4488517
2018-03-01 09:35 | 332726.2 | 240.0011 | 5 | 46 | 4.054514 | -3.25989 | 2.993533 | 0.2172976 | 12.53589 | 0.8917543
2018-03-01 09:37 | 332846.2 | 360.002 | 5 | 46 | 4.011973 | -3.259966 | 2.993533 | 0.3259515 | 12.53589 | 1.329975
2018-03-01 09:39 | 332966.2 | 480.0011 | 5 | 46 | 3.970215 | -3.259941 | 2.993533 | 0.4346 | 12.53589 | 1.763592
2018-03-01 09:41 | 333086.2 | 600.0019 | 5 | 46 | 3.929502 | -3.259946 | 2.993533 | 0.5432498 | 12.53589 | 2.192731
2018-03-01 09:43 | 333206.2 | 720.0004 | 5 | 46 | 3.890277 | -3.259886 | 2.993533 | 0.6519025 | 12.53589 | 2.617536
2018-03-01 09:45 | 333326.2 | 840.0019 | 5 | 46 | 3.852932 | -3.259964 | 2.993533 | 0.7605584 | 12.53589 | 3.038189
2018-03-01 09:47 | 333446.2 | 960.0019 | 5 | 46 | 3.817671 | -3.259929 | 2.993533 | 0.8692099 | 12.53589 | 3.454881
2018-03-01 09:49 | 333566.2 | 1080.0006 | 5 | 46 | 3.784468 | -3.259978 | 2.993533 | 0.9778661 | 12.53589 | 3.867872
2018-03-01 09:51 | 333686.2 | 1200.0003 | 5 | 46 | 3.753304 | -3.259931 | 2.993533 | 1.086518 | 12.53589 | 4.277349
2018-03-01 09:53 | 333806.2 | 1320.0003 | 5 | 46 | 3.72388 | -3.259904 | 2.993533 | 1.195169 | 12.53589 | 4.683538
2018-03-01 09:55 | 333926.2 | 1440.0003 | 5 | 46 | 3.69601 | -3.259937 | 2.993533 | 1.303824 | 12.53589 | 5.08663
2018-03-01 09:57 | 334046.2 | 1560.0003 | 5 | 46 | 3.669735 | -3.259948 | 2.993533 | 1.412476 | 12.53589 | 5.486763
2018-03-01 09:59 | 334166.2 | 1680.0011 | 5 | 46 | 3.645277 | -3.259946 | 2.993533 | 1.521124 | 12.53589 | 5.884129
2018-03-01 10:01 | 334286.2 | 1800.0019 | 5 | 46 | 3.622767 | -3.259927 | 2.993533 | 1.62978 | 12.53589 | 6.278966
2018-03-01 10:03 | 334406.2 | 1920.0011 | 5 | 46 | 3.602253 | -3.259854 | 2.993533 | 1.738431 | 12.53589 | 6.671454
2018-03-01 10:05 | 334526.2 | 2040.0003 | 5 | 46 | 3.583635 | -3.259935 | 2.993533 | 1.847084 | 12.53589 | 7.061819
2018-03-01 10:07 | 334646.2 | 2160.0003 | 5 | 46 | 3.566614 | -3.259912 | 2.993533 | 1.955736 | 12.53589 | 7.45025
2018-03-01 10:09 | 334766.2 | 2280.0003 | 5 | 46 | 3.550769 | -3.259943 | 2.993533 | 2.06439 | 12.53589 | 7.836909
2018-03-01 10:11 | 334886.2 | 2400.0003 | 5 | 46 | 3.53552 | -3.25989 | 2.993533 | 2.173041 | 12.53589 | 8.221873
2018-03-01 10:13 | 335006.2 | 2520.0011 | 5 | 46 | 3.520125 | -3.259904 | 2.993533 | 2.281691 | 12.53589 | 8.605176
2018-03-01 10:15 | 335126.2 | 2640.0003 | 5 | 46 | 3.503474 | -3.259914 | 2.993533 | 2.390343 | 12.53589 | 8.986761
2018-03-01 10:17 | 335246.2 | 2760.0011 | 5 | 46 | 3.482885 | -3.2599 | 2.993533 | 2.498995 | 12.53589 | 9.366353
2018-03-01 10:19 | 335366.2 | 2880.0004 | 5 | 46 | 3.455041 | -3.259898 | 2.993533 | 2.607643 | 12.53589 | 9.743334
2018-03-01 10:21 | 335486.2 | 3000.0001 | 5 | 46 | 3.415458 | -3.259877 | 2.993533 | 2.716299 | 12.53589 | 10.11673
2018-03-01 10:23 | 335606.2 | 3120.0011 | 5 | 46 | 3.351277 | -3.259902 | 2.993533 | 2.824952 | 12.53589 | 10.48468
2018-03-01 10:25 | 335726.2 | 3240.0019 | 5 | 46 | 3.211749 | -3.259851 | 2.993533 | 2.933605 | 12.53589 | 10.8425
2018-03-01 10:26 | 335791.4 | 3305.2475 | 5 | 46 | 2.999994 | -3.259851 | 2.993533 | 2.99268 | 12.53589 | 11.02707
2018-03-01 10:28 | 335911.5 | 120.0007 | 6 | 46 | 3.314548 | 0 | 2.993533 | 2.99268 | 12.53589 | 11.02707
2018-03-01 10:30 | 336031.5 | 240.0007 | 6 | 46 | 3.324463 | 0 | 2.993533 | 2.99268 | 12.53589 | 11.02707
2018-03-01 10:31 | 336091.5 | 300.0039 | 6 | 46 | 3.327521 | 0 | 2.993533 | 2.99268 | 12.53589 | 11.02707
2018-03-01 10:31 | 336091.5 | 0.0022 | 7 | 47 | 3.327646 | 0 | 0 | 0 | 0 | 0
2018-03-01 10:33 | 336211.6 | 120.001 | 2 | 47 | 3.959847 | 4.890085 | 0.1623089 | 0 | 0.6225355 | 0
2018-03-01 10:35 | 336331.6 | 240.0003 | 2 | 47 | 4.005473 | 4.89012 | 0.3252897 | 0 | 1.271959 | 0
2018-03-01 10:37 | 336451.6 | 360.0002 | 2 | 47 | 4.042086 | 4.890079 | 0.4882801 | 0 | 1.927914 | 0
2018-03-01 10:39 | 336571.6 | 480.001 | 2 | 47 | 4.071907 | 4.890066 | 0.6512682 | 0 | 2.589209 | 0
2018-03-01 10:41 | 336691.6 | 600.0026 | 2 | 47 | 4.097898 | 4.890102 | 0.8142493 | 0 | 3.255021 | 0
2018-03-01 10:43 | 336811.6 | 720.0002 | 2 | 47 | 4.121524 | 4.89012 | 0.9772334 | 0 | 3.924836 | 0
2018-03-01 10:45 | 336931.6 | 840.0001 | 2 | 47 | 4.147104 | 4.890146 | 1.140218 | 0 | 4.598627 | 0
2018-03-01 10:47 | 337051.6 | 960.0009 | 2 | 47 | 4.175461 | 4.890139 | 1.303204 | 0 | 5.276819 | 0
2018-03-01 10:49 | 337171.6 | 1080.0018 | 2 | 47 | 4.200393 | 4.75956 | 1.465738 | 0 | 5.957871 | 0
2018-03-01 10:51 | 337291.6 | 1200.0001 | 2 | 47 | 4.20039 | 4.212887 | 1.615118 | 0 | 6.585327 | 0
2018-03-01 10:53 | 337411.6 | 1320.0001 | 2 | 47 | 4.200361 | 3.700357 | 1.74691 | 0 | 7.1389 | 0
2018-03-01 10:55 | 337522.6 | 1431.0111 | 2 | 47 | 4.20038 | 3.259987 | 1.854127 | 0 | 7.589252 | 0
2018-03-01 10:57 | 337642.6 | 120.0018 | 3 | 47 | 4.228227 | 3.260038 | 1.962341 | 0 | 8.045187 | 0
2018-03-01 10:59 | 337762.6 | 240.0002 | 3 | 47 | 4.260756 | 3.260019 | 2.070995 | 0 | 8.506343 | 0
2018-03-01 11:01 | 337882.6 | 360.0018 | 3 | 47 | 4.29574 | 3.259987 | 2.179651 | 0 | 8.971178 | 0
2018-03-01 11:03 | 338002.6 | 480.0002 | 3 | 47 | 4.332947 | 3.259861 | 2.288302 | 0 | 9.439918 | 0
2018-03-01 11:05 | 338122.6 | 600.0011 | 3 | 47 | 4.372124 | 3.259983 | 2.396959 | 0 | 9.912835 | 0
2018-03-01 11:07 | 338242.6 | 720.001 | 3 | 47 | 4.400392 | 3.042137 | 2.504427 | 0 | 10.38466 | 0
2018-03-01 11:09 | 338362.6 | 840.0002 | 3 | 47 | 4.400366 | 2.529526 | 2.596902 | 0 | 10.79159 | 0
2018-03-01 11:11 | 338482.6 | 960.0018 | 3 | 47 | 4.400371 | 2.121593 | 2.674184 | 0 | 11.13165 | 0
2018-03-01 11:13 | 338602.6 | 1080.0018 | 3 | 47 | 4.400355 | 1.789125 | 2.739163 | 0 | 11.41758 | 0
2018-03-01 11:15 | 338722.6 | 1200.0019 | 3 | 47 | 4.400339 | 1.517744 | 2.794128 | 0 | 11.65945 | 0
2018-03-01 11:17 | 338842.6 | 1320.0003 | 3 | 47 | 4.400373 | 1.296415 | 2.840903 | 0 | 11.86528 | 0
2018-03-01 11:19 | 338962.6 | 1440.0002 | 3 | 47 | 4.400356 | 1.114313 | 2.880972 | 0 | 12.0416 | 0
2018-03-01 11:21 | 339082.6 | 1560.0003 | 3 | 47 | 4.400358 | 0.9642849 | 2.915516 | 0 | 12.1936 | 0
2018-03-01 11:23 | 339202.6 | 1680.0018 | 3 | 47 | 4.400331 | 0.8385582 | 2.945484 | 0 | 12.32547 | 0
2018-03-01 11:25 | 339322.6 | 1800.0011 | 3 | 47 | 4.400304 | 0.7332134 | 2.971641 | 0 | 12.44057 | 0
2018-03-01 11:27 | 339433.6 | 1910.9945 | 3 | 47 | 4.400324 | 0.6519947 | 2.992971 | 0 | 12.53443 | 0
2018-03-01 11:29 | 339553.6 | 120.0006 | 4 | 47 | 4.352304 | 0 | 2.992971 | 0 | 12.53443 | 0
2018-03-01 11:31 | 339673.6 | 240.0006 | 4 | 47 | 4.348584 | 0 | 2.992971 | 0 | 12.53443 | 0
2018-03-01 11:32 | 339733.6 | 300.0029 | 4 | 47 | 4.347457 | 0 | 2.992971 | 0 | 12.53443 | 0
2018-03-01 11:34 | 339853.7095 | 120.001 | 5 | 47 | 4.09901 | -3.259906 | 2.992971 | 0.1086504 | 12.53443 | 0.4488719
2018-03-01 11:36 | 339973.7087 | 240.0002 | 5 | 47 | 4.054626 | -3.259898 | 2.992971 | 0.2173025 | 12.53443 | 0.8917942
2018-03-01 11:38 | 340093.7103 | 360.0018 | 5 | 47 | 4.012065 | -3.2599 | 2.992971 | 0.3259562 | 12.53443 | 1.330024
2018-03-01 11:40 | 340213.7086 | 480.0001 | 5 | 47 | 3.970296 | -3.259911 | 2.992971 | 0.434605 | 12.53443 | 1.763654
2018-03-01 11:42 | 340333.7103 | 600.0018 | 5 | 47 | 3.929545 | -3.25989 | 2.992971 | 0.5432554 | 12.53443 | 2.192803
2018-03-01 11:44 | 340453.7095 | 720.001 | 5 | 47 | 3.89031 | -3.259943 | 2.992971 | 0.6519077 | 12.53443 | 2.617611
2018-03-01 11:46 | 340573.7087 | 840.0002 | 5 | 47 | 3.852914 | -3.259935 | 2.992971 | 0.7605607 | 12.53443 | 3.038256
2018-03-01 11:48 | 340693.7087 | 960.0002 | 5 | 47 | 3.817693 | -3.259904 | 2.992971 | 0.8692128 | 12.53443 | 3.45495
2018-03-01 11:50 | 340813.7103 | 1080.0018 | 5 | 47 | 3.784476 | -3.259923 | 2.992971 | 0.9778705 | 12.53443 | 3.867947
2018-03-01 11:52 | 340933.7095 | 1200.001 | 5 | 47 | 3.753325 | -3.259987 | 2.992971 | 1.086527 | 12.53443 | 4.277446
2018-03-01 11:54 | 341053.7086 | 1320.0001 | 5 | 47 | 3.723935 | -3.259983 | 2.992971 | 1.19518 | 12.53443 | 4.683642
2018-03-01 11:56 | 341173.7086 | 1440.0001 | 5 | 47 | 3.696058 | -3.259999 | 2.992971 | 1.303838 | 12.53443 | 5.08675
2018-03-01 11:58 | 341293.7087 | 1560.0002 | 5 | 47 | 3.669778 | -3.259912 | 2.992971 | 1.412492 | 12.53443 | 5.486897
2018-03-01 12:00 | 341413.7086 | 1680.0001 | 5 | 47 | 3.645323 | -3.259953 | 2.992971 | 1.521142 | 12.53443 | 5.884274
2018-03-01 12:02 | 341533.7087 | 1800.0002 | 5 | 47 | 3.622852 | -3.259918 | 2.992971 | 1.629794 | 12.53443 | 6.279109
2018-03-01 12:04 | 341653.7087 | 1920.0002 | 5 | 47 | 3.602359 | -3.259892 | 2.992971 | 1.738447 | 12.53443 | 6.671612
2018-03-01 12:06 | 341773.7102 | 2040.0017 | 5 | 47 | 3.583771 | -3.259925 | 2.992971 | 1.847103 | 12.53443 | 7.062003
2018-03-01 12:08 | 341893.7093 | 2160.0008 | 5 | 47 | 3.56677 | -3.259929 | 2.992971 | 1.95575 | 12.53443 | 7.450431
2018-03-01 12:10 | 342013.7086 | 2280.0001 | 5 | 47 | 3.550946 | -3.259908 | 2.992971 | 2.064402 | 12.53443 | 7.837102
2018-03-01 12:12 | 342133.7091 | 2400.0006 | 5 | 47 | 3.535707 | -3.259865 | 2.992971 | 2.173052 | 12.53443 | 8.222081
2018-03-01 12:14 | 342253.7095 | 2520.001 | 5 | 47 | 3.520326 | -3.259941 | 2.992971 | 2.281708 | 12.53443 | 8.605423
2018-03-01 12:16 | 342373.7094 | 2640.0009 | 5 | 47 | 3.503614 | -3.2599 | 2.992971 | 2.390362 | 12.53443 | 8.987033
2018-03-01 12:18 | 342493.7095 | 2760.001 | 5 | 47 | 3.483008 | -3.259916 | 2.992971 | 2.499011 | 12.53443 | 9.366629
2018-03-01 12:20 | 342613.7087 | 2880.0002 | 5 | 47 | 3.455093 | -3.259844 | 2.992971 | 2.60766 | 12.53443 | 9.743624
2018-03-01 12:22 | 342733.7095 | 3000.001 | 5 | 47 | 3.415477 | -3.259871 | 2.992971 | 2.716316 | 12.53443 | 10.11702
2018-03-01 12:24 | 342853.7087 | 3120.0002 | 5 | 47 | 3.351233 | -3.259911 | 2.992971 | 2.824968 | 12.53443 | 10.48497
2018-03-01 12:26 | 342973.7087 | 3240.0002 | 5 | 47 | 3.211474 | -3.259898 | 2.992971 | 2.933622 | 12.53443 | 10.84277
2018-03-01 12:27 | 343038.7308 | 3305.0223 | 5 | 47 | 2.999966 | -3.259918 | 2.992971 | 2.992495 | 12.53443 | 11.0267
2018-03-01 12:29 | 343158.8 | 120.0009 | 6 | 47 | 3.314171 | 0 | 2.992971 | 2.992495 | 12.53443 | 11.0267
2018-03-01 12:31 | 343278.8 | 240.0016 | 6 | 47 | 3.32409 | 0 | 2.992971 | 2.992495 | 12.53443 | 11.0267
2018-03-01 12:32 | 343338.8 | 300.0014 | 6 | 47 | 3.327145 | 0 | 2.992971 | 2.992495 | 12.53443 | 11.0267
2018-03-01 12:32 | 343338.8 | 0.0024 | 7 | 48 | 3.32721 | 0 | 0 | 0 | 0 | 0
2018-03-01 12:34 | 343458.9 | 120.0019 | 2 | 48 | 3.959717 | 4.890089 | 0.1623016 | 0 | 0.6224707 | 0
2018-03-01 12:36 | 343578.9 | 240.001 | 2 | 48 | 4.005339 | 4.890045 | 0.3252843 | 0 | 1.271883 | 0
2018-03-01 12:38 | 343698.9 | 360.0003 | 2 | 48 | 4.041969 | 4.890081 | 0.4882675 | 0 | 1.927789 | 0
2018-03-01 12:40 | 343818.9 | 480.0018 | 2 | 48 | 4.071802 | 4.890114 | 0.6512523 | 0 | 2.589055 | 0
2018-03-01 12:42 | 343938.9 | 600.0019 | 2 | 48 | 4.097794 | 4.890076 | 0.81423 | 0 | 3.254839 | 0
2018-03-01 12:44 | 344058.9 | 720.0018 | 2 | 48 | 4.121514 | 4.890102 | 0.9772123 | 0 | 3.924638 | 0
2018-03-01 12:46 | 344178.9 | 840.0003 | 2 | 48 | 4.147099 | 4.890095 | 1.1402 | 0 | 4.598438 | 0
2018-03-01 12:48 | 344298.9 | 960.001 | 2 | 48 | 4.175477 | 4.890108 | 1.303193 | 0 | 5.276664 | 0
2018-03-01 12:50 | 344418.9 | 1080.0018 | 2 | 48 | 4.20039 | 4.760571 | 1.465736 | 0 | 5.957757 | 0
2018-03-01 12:52 | 344538.9 | 1200.0011 | 2 | 48 | 4.200371 | 4.213055 | 1.615131 | 0 | 6.58527 | 0
2018-03-01 12:54 | 344658.9 | 1320.0011 | 2 | 48 | 4.200385 | 3.70075 | 1.746918 | 0 | 7.138826 | 0
2018-03-01 12:56 | 344769.8 | 1430.8513 | 2 | 48 | 4.20036 | 3.259996 | 1.853993 | 0 | 7.588582 | 0
2018-03-01 12:58 | 344889.8 | 120.0011 | 3 | 48 | 4.228142 | 3.26005 | 1.962207 | 8.21e-10 | 8.044509 | 3.348e-09
2018-03-01 13:00 | 345009.8 | 240.0018 | 3 | 48 | 4.260638 | 3.260002 | 2.070862 | 8.21e-10 | 8.50566 | 3.348e-09
2018-03-01 13:02 | 345129.8 | 360.0018 | 3 | 48 | 4.295612 | 3.25996 | 2.17952 | 8.21e-10 | 8.97049 | 3.348e-09
2018-03-01 13:04 | 345249.8 | 480.0011 | 3 | 48 | 4.33281 | 3.259943 | 2.288172 | 8.21e-10 | 9.439223 | 3.348e-09
2018-03-01 13:06 | 345369.8 | 600.0018 | 3 | 48 | 4.371933 | 3.259947 | 2.396825 | 8.21e-10 | 9.912103 | 3.348e-09
2018-03-01 13:08 | 345489.8 | 720.0019 | 3 | 48 | 4.400385 | 3.045214 | 2.504332 | 8.21e-10 | 10.38409 | 3.348e-09
2018-03-01 13:10 | 345609.8 | 840.0018 | 3 | 48 | 4.400396 | 2.532543 | 2.596893 | 8.21e-10 | 10.79139 | 3.348e-09
2018-03-01 13:12 | 345729.8 | 960.0002 | 3 | 48 | 4.40036 | 2.12294 | 2.674233 | 8.21e-10 | 11.13171 | 3.348e-09
2018-03-01 13:14 | 345849.8 | 1080.0002 | 3 | 48 | 4.400353 | 1.790257 | 2.73925 | 8.21e-10 | 11.41782 | 3.348e-09
2018-03-01 13:16 | 345969.8 | 1200.0018 | 3 | 48 | 4.400327 | 1.51799 | 2.794239 | 8.21e-10 | 11.65979 | 3.348e-09
2018-03-01 13:18 | 346089.8 | 1320.0003 | 3 | 48 | 4.400367 | 1.297237 | 2.841031 | 8.21e-10 | 11.86569 | 3.348e-09
2018-03-01 13:20 | 346209.8 | 1440.0003 | 3 | 48 | 4.400347 | 1.114515 | 2.881111 | 8.21e-10 | 12.04205 | 3.348e-09
2018-03-01 13:22 | 346329.8 | 1560.0019 | 3 | 48 | 4.400331 | 0.9633751 | 2.915665 | 8.21e-10 | 12.1941 | 3.348e-09
2018-03-01 13:24 | 346449.8 | 1680.0003 | 3 | 48 | 4.400321 | 0.8386669 | 2.945636 | 8.21e-10 | 12.32598 | 3.348e-09
2018-03-01 13:26 | 346569.8 | 1800.0019 | 3 | 48 | 4.400345 | 0.7345829 | 2.971795 | 8.21e-10 | 12.44109 | 3.348e-09
2018-03-01 13:28 | 346681.1 | 1911.3576 | 3 | 48 | 4.400338 | 0.6519928 | 2.993193 | 8.21e-10 | 12.53525 | 3.348e-09
2018-03-01 13:30 | 346801.1 | 119.9998 | 4 | 48 | 4.352404 | 0 | 2.993193 | 8.21e-10 | 12.53525 | 3.348e-09
2018-03-01 13:32 | 346921.1 | 240.0015 | 4 | 48 | 4.348694 | 0 | 2.993193 | 8.21e-10 | 12.53525 | 3.348e-09
2018-03-01 13:33 | 346981.1 | 300.0021 | 4 | 48 | 4.347576 | 0 | 2.993193 | 8.21e-10 | 12.53525 | 3.348e-09
2018-03-01 13:35 | 347101.2 | 120.0011 | 5 | 48 | 4.099516 | -3.259851 | 2.993193 | 0.1086481 | 12.53525 | 0.4489115
2018-03-01 13:37 | 347221.2 | 240.001 | 5 | 48 | 4.055167 | -3.259873 | 2.993193 | 0.2173018 | 12.53525 | 0.8918975
2018-03-01 13:39 | 347341.2 | 360.0027 | 5 | 48 | 4.012626 | -3.259851 | 2.993193 | 0.3259567 | 12.53525 | 1.330192
2018-03-01 13:41 | 347461.2 | 480.0011 | 5 | 48 | 3.97083 | -3.259908 | 2.993193 | 0.4346046 | 12.53525 | 1.763878
2018-03-01 13:43 | 347581.2 | 600.0004 | 5 | 48 | 3.930133 | -3.25984 | 2.993193 | 0.5432567 | 12.53525 | 2.193094
2018-03-01 13:45 | 347701.2 | 720.0003 | 5 | 48 | 3.890892 | -3.259895 | 2.993193 | 0.6519063 | 12.53525 | 2.617955
2018-03-01 13:47 | 347821.2 | 840.0019 | 5 | 48 | 3.853499 | -3.259918 | 2.993193 | 0.7605582 | 12.53525 | 3.038658
2018-03-01 13:49 | 347941.2 | 960.0019 | 5 | 48 | 3.818242 | -3.259886 | 2.993193 | 0.8692086 | 12.53525 | 3.455405
2018-03-01 13:51 | 348061.2 | 1080.0012 | 5 | 48 | 3.785051 | -3.259888 | 2.993193 | 0.977861 | 12.53525 | 3.868445
2018-03-01 13:53 | 348181.2 | 1200.0011 | 5 | 48 | 3.753901 | -3.259892 | 2.993193 | 1.086516 | 12.53525 | 4.277998
2018-03-01 13:55 | 348301.2 | 1320.0009 | 5 | 48 | 3.724479 | -3.259893 | 2.993193 | 1.195165 | 12.53525 | 4.684242
2018-03-01 13:57 | 348421.2 | 1440.0019 | 5 | 48 | 3.696599 | -3.259929 | 2.993193 | 1.303818 | 12.53525 | 5.08739
2018-03-01 13:59 | 348541.2 | 1560.001 | 5 | 48 | 3.670301 | -3.259873 | 2.993193 | 1.412471 | 12.53525 | 5.487593
2018-03-01 14:01 | 348661.2 | 1680.0018 | 5 | 48 | 3.645824 | -3.259879 | 2.993193 | 1.521118 | 12.53525 | 5.885015
2018-03-01 14:03 | 348781.2 | 1800.001 | 5 | 48 | 3.623327 | -3.259851 | 2.993193 | 1.629763 | 12.53525 | 6.279875
2018-03-01 14:05 | 348901.2 | 1920.0004 | 5 | 48 | 3.602773 | -3.259824 | 2.993193 | 1.738415 | 12.53525 | 6.672418
2018-03-01 14:07 | 349021.2 | 2040.0019 | 5 | 48 | 3.584111 | -3.259879 | 2.993193 | 1.847067 | 12.53525 | 7.062838
2018-03-01 14:09 | 349141.2 | 2160.0019 | 5 | 48 | 3.567099 | -3.259871 | 2.993193 | 1.955721 | 12.53525 | 7.451328
2018-03-01 14:11 | 349261.2 | 2280.0003 | 5 | 48 | 3.551224 | -3.25983 | 2.993193 | 2.064368 | 12.53525 | 7.838015
2018-03-01 14:13 | 349381.2 | 2400.0027 | 5 | 48 | 3.535926 | -3.259852 | 2.993193 | 2.173023 | 12.53525 | 8.223042
2018-03-01 14:15 | 349501.2 | 2520.0003 | 5 | 48 | 3.520502 | -3.259877 | 2.993193 | 2.281673 | 12.53525 | 8.606386
2018-03-01 14:17 | 349621.2 | 2640.0003 | 5 | 48 | 3.503785 | -3.259877 | 2.993193 | 2.390327 | 12.53525 | 8.988013
2018-03-01 14:19 | 349741.2 | 2760.0011 | 5 | 48 | 3.483119 | -3.260162 | 2.993193 | 2.498978 | 12.53525 | 9.367631
2018-03-01 14:21 | 349861.2 | 2880.0019 | 5 | 48 | 3.455152 | -3.259851 | 2.993193 | 2.60763 | 12.53525 | 9.744644
2018-03-01 14:23 | 349981.2 | 3000.0009 | 5 | 48 | 3.415532 | -3.259877 | 2.993193 | 2.716264 | 12.53525 | 10.11798
2018-03-01 14:25 | 350101.2 | 3120.0003 | 5 | 48 | 3.351369 | -3.259851 | 2.993193 | 2.824929 | 12.53525 | 10.48598
2018-03-01 14:27 | 350221.2 | 3240.0019 | 5 | 48 | 3.211953 | -3.259801 | 2.993193 | 2.933584 | 12.53525 | 10.84382
2018-03-01 14:28 | 350286.5 | 3305.2585 | 5 | 48 | 2.999976 | -3.259831 | 2.993193 | 2.992671 | 12.53525 | 11.02843
2018-03-01 14:30 | 350406.6 | 120.0008 | 6 | 48 | 3.314033 | 0 | 2.993193 | 2.992671 | 12.53525 | 11.02843
2018-03-01 14:32 | 350526.6 | 240.0009 | 6 | 48 | 3.323963 | 0 | 2.993193 | 2.992671 | 12.53525 | 11.02843
2018-03-01 14:33 | 350586.6 | 300.0046 | 6 | 48 | 3.326987 | 0 | 2.993193 | 2.992671 | 12.53525 | 11.02843
2018-03-01 14:33 | 350586.6 | 0.0025 | 7 | 49 | 3.326923 | 0 | 0 | 0 | 0 | 0
2018-03-01 14:35 | 350706.7 | 120.0002 | 2 | 49 | 3.959752 | 4.890089 | 0.1623137 | 0 | 0.6225142 | 0
2018-03-01 14:37 | 350826.7 | 240.0002 | 2 | 49 | 4.005401 | 4.890049 | 0.3253006 | 0 | 1.271951 | 0
2018-03-01 14:39 | 350946.7 | 360.0007 | 2 | 49 | 4.042013 | 4.890127 | 0.4882953 | 0 | 1.927913 | 0
2018-03-01 14:41 | 351066.7 | 480.001 | 2 | 49 | 4.07197 | 4.890162 | 0.6512698 | 0 | 2.589154 | 0
2018-03-01 14:43 | 351186.7 | 600.0018 | 2 | 49 | 4.097945 | 4.890068 | 0.8142844 | 0 | 3.255113 | 0
2018-03-01 14:45 | 351306.7 | 720.001 | 2 | 49 | 4.121623 | 4.890141 | 0.9772744 | 0 | 3.924964 | 0
2018-03-01 14:47 | 351426.7 | 840.0002 | 2 | 49 | 4.147189 | 4.890089 | 1.14026 | 0 | 4.598774 | 0
2018-03-01 14:49 | 351546.7 | 960.0018 | 2 | 49 | 4.175602 | 4.890091 | 1.303255 | 0 | 5.277027 | 0
2018-03-01 14:51 | 351666.7 | 1080.0026 | 2 | 49 | 4.200384 | 4.757069 | 1.465794 | 0 | 5.958116 | 0
2018-03-01 14:53 | 351786.7 | 1200.0002 | 2 | 49 | 4.200411 | 4.210941 | 1.615101 | 0 | 6.585262 | 0
2018-03-01 14:55 | 351906.7 | 1320.0027 | 2 | 49 | 4.200376 | 3.69878 | 1.746821 | 0 | 7.138536 | 0
2018-03-01 14:57 | 352017 | 1430.3193 | 2 | 49 | 4.200363 | 3.259983 | 1.853358 | 0 | 7.58603 | 0
2018-03-01 14:59 | 352137 | 120.0001 | 3 | 49 | 4.228127 | 3.26001 | 1.961559 | 2.15e-10 | 8.0419 | 8.77e-10
2018-03-01 15:01 | 352257 | 240.0009 | 3 | 49 | 4.260581 | 3.25997 | 2.070229 | 2.15e-10 | 8.503107 | 8.77e-10
2018-03-01 15:03 | 352377 | 360.0001 | 3 | 49 | 4.295568 | 3.259897 | 2.178888 | 2.15e-10 | 8.967937 | 8.77e-10
2018-03-01 15:05 | 352497 | 480.0009 | 3 | 49 | 4.332772 | 3.259962 | 2.287528 | 2.15e-10 | 9.436611 | 8.77e-10
2018-03-01 15:07 | 352617 | 600.0009 | 3 | 49 | 4.371928 | 3.259996 | 2.396199 | 2.15e-10 | 9.90957 | 8.77e-10
2018-03-01 15:09 | 352737 | 720.0017 | 3 | 49 | 4.400387 | 3.04549 | 2.503716 | 2.15e-10 | 10.38159 | 8.77e-10
2018-03-01 15:11 | 352857 | 840.0009 | 3 | 49 | 4.400383 | 2.532774 | 2.596263 | 2.15e-10 | 10.78884 | 8.77e-10
2018-03-01 15:13 | 352977 | 960.0009 | 3 | 49 | 4.400378 | 2.123775 | 2.673651 | 2.15e-10 | 11.12937 | 8.77e-10
2018-03-01 15:15 | 353097 | 1080.0018 | 3 | 49 | 4.400342 | 1.789772 | 2.738683 | 2.15e-10 | 11.41554 | 8.77e-10
2018-03-01 15:17 | 353217 | 1200.0011 | 3 | 49 | 4.400353 | 1.519192 | 2.793689 | 2.15e-10 | 11.65758 | 8.77e-10
2018-03-01 15:19 | 353337 | 1320 | 3 | 49 | 4.400344 | 1.296984 | 2.840496 | 2.15e-10 | 11.86355 | 8.77e-10
2018-03-01 15:21 | 353457 | 1440.0001 | 3 | 49 | 4.40037 | 1.115082 | 2.880589 | 2.15e-10 | 12.03997 | 8.77e-10
2018-03-01 15:23 | 353577 | 1560.0001 | 3 | 49 | 4.400337 | 0.9640503 | 2.915151 | 2.15e-10 | 12.19205 | 8.77e-10
2018-03-01 15:25 | 353697 | 1680.0018 | 3 | 49 | 4.40032 | 0.8390121 | 2.945133 | 2.15e-10 | 12.32399 | 8.77e-10
2018-03-01 15:27 | 353817 | 1800 | 3 | 49 | 4.400311 | 0.7339859 | 2.971297 | 2.15e-10 | 12.43912 | 8.77e-10
2018-03-01 15:29 | 353928.6 | 1911.6279 | 3 | 49 | 4.400336 | 0.6519928 | 2.992753 | 2.15e-10 | 12.53353 | 8.77e-10
2018-03-01 15:31 | 354048.6 | 120.0016 | 4 | 49 | 4.352365 | 0 | 2.992753 | 2.15e-10 | 12.53353 | 8.77e-10
2018-03-01 15:33 | 354168.6 | 240 | 4 | 49 | 4.348629 | 0 | 2.992753 | 2.15e-10 | 12.53353 | 8.77e-10
2018-03-01 15:34 | 354228.6 | 300.0023 | 4 | 49 | 4.347532 | 0 | 2.992753 | 2.15e-10 | 12.53353 | 8.77e-10
2018-03-01 15:36 | 354348.8 | 120.0017 | 5 | 49 | 4.099385 | -3.259865 | 2.992753 | 0.1086475 | 12.53353 | 0.4488966
2018-03-01 15:38 | 354468.8 | 240.0017 | 5 | 49 | 4.05506 | -3.259893 | 2.992753 | 0.2173043 | 12.53353 | 0.8918845
2018-03-01 15:40 | 354588.8 | 360.0002 | 5 | 49 | 4.012518 | -3.259904 | 2.992753 | 0.325956 | 12.53353 | 1.330155
2018-03-01 15:42 | 354708.8 | 480.0018 | 5 | 49 | 3.970757 | -3.259881 | 2.992753 | 0.4346104 | 12.53353 | 1.763856
2018-03-01 15:44 | 354828.8 | 600.0018 | 5 | 49 | 3.930045 | -3.259873 | 2.992753 | 0.5432619 | 12.53353 | 2.19306
2018-03-01 15:46 | 354948.8 | 720.0002 | 5 | 49 | 3.890785 | -3.259893 | 2.992753 | 0.6519106 | 12.53353 | 2.617908
2018-03-01 15:48 | 355068.8 | 840.0001 | 5 | 49 | 3.853451 | -3.259923 | 2.992753 | 0.7605581 | 12.53353 | 3.038586
2018-03-01 15:50 | 355188.8 | 960.0018 | 5 | 49 | 3.818185 | -3.259923 | 2.992753 | 0.8692085 | 12.53353 | 3.455328
2018-03-01 15:52 | 355308.8 | 1080.0018 | 5 | 49 | 3.785124 | -3.259925 | 2.992753 | 0.9778644 | 12.53353 | 3.868385
2018-03-01 15:54 | 355428.8 | 1200.001 | 5 | 49 | 3.754004 | -3.259873 | 2.992753 | 1.086514 | 12.53353 | 4.277928
2018-03-01 15:56 | 355548.8 | 1320.0009 | 5 | 49 | 3.724609375 | -3.259888 | 2.992753 | 1.195166 | 12.53353 | 4.6842
2018-03-01 15:58 | 355668.8 | 1440.001 | 5 | 49 | 3.696801 | -3.259844 | 2.992753 | 1.303819 | 12.53353 | 5.087364
2018-03-01 16:00 | 355788.8 | 1560.0025 | 5 | 49 | 3.67056 | -3.2599 | 2.992753 | 1.412472 | 12.53353 | 5.487594
2018-03-01 16:02 | 355908.8 | 1680.0001 | 5 | 49 | 3.646126 | -3.259906 | 2.992753 | 1.521122 | 12.53353 | 5.885055
2018-03-01 16:04 | 356028.8 | 1800.0017 | 5 | 49 | 3.623687 | -3.259912 | 2.992753 | 1.629773 | 12.53353 | 6.279972
2018-03-01 16:06 | 356148.8 | 1920.0018 | 5 | 49 | 3.603228 | -3.259831 | 2.992753 | 1.738422 | 12.53353 | 6.672554
2018-03-01 16:08 | 356268.8 | 2040.0001 | 5 | 49 | 3.584612 | -3.259854 | 2.992753 | 1.847073 | 12.53353 | 7.063018
2018-03-01 16:10 | 356388.8 | 2160.0018 | 5 | 49 | 3.567649 | -3.259846 | 2.992753 | 1.955725 | 12.53353 | 7.451559
2018-03-01 16:12 | 356508.8 | 2280.001 | 5 | 49 | 3.551856 | -3.259881 | 2.992753 | 2.064378 | 12.53353 | 7.838329
2018-03-01 16:14 | 356628.8 | 2400.0018 | 5 | 49 | 3.536614 | -3.259904 | 2.992753 | 2.173028 | 12.53353 | 8.223411
2018-03-01 16:16 | 356748.8 | 2520.0008 | 5 | 49 | 3.521203 | -3.259858 | 2.992753 | 2.281675 | 12.53353 | 8.606821
2018-03-01 16:18 | 356868.8 | 2640.0018 | 5 | 49 | 3.504477 | -3.259852 | 2.992753 | 2.390326 | 12.53353 | 8.988516
2018-03-01 16:20 | 356988.8 | 2760.0018 | 5 | 49 | 3.483884 | -3.259817 | 2.992753 | 2.49898 | 12.53353 | 9.368222
2018-03-01 16:22 | 357108.8 | 2880.0002 | 5 | 49 | 3.455903 | -3.259861 | 2.992753 | 2.607632 | 12.53353 | 9.74532
2018-03-01 16:24 | 357228.8 | 3000.0018 | 5 | 49 | 3.416262 | -3.259846 | 2.992753 | 2.716283 | 12.53353 | 10.11879
2018-03-01 16:26 | 357348.8 | 3120.001 | 5 | 49 | 3.352022 | -3.259918 | 2.992753 | 2.824935 | 12.53353 | 10.48682
2018-03-01 16:28 | 357468.8 | 3240.001 | 5 | 49 | 3.212071 | -3.259877 | 2.992753 | 2.933588 | 12.53353 | 10.8447
2018-03-01 16:29 | 357533.7 | 3304.9096 | 5 | 49 | 2.999966 | -3.259828 | 2.992753 | 2.992357 | 12.53353 | 11.02833
2018-03-01 16:31 | 357653.7 | 119.9998 | 6 | 49 | 3.312553 | 0 | 2.992753 | 2.992357 | 12.53353 | 11.02833
2018-03-01 16:33 | 357773.7 | 239.9998 | 6 | 49 | 3.322482 | 0 | 2.992753 | 2.992357 | 12.53353 | 11.02833
2018-03-01 16:34 | 357833.7 | 300.0029 | 6 | 49 | 3.325532 | 0 | 2.992753 | 2.992357 | 12.53353 | 11.02833
2018-03-01 16:34 | 357833.7 | 0.0025 | 7 | 50 | 3.325547 | 0 | 0 | 0 | 0 | 0
2018-03-01 16:36 | 357953.8 | 120.001 | 2 | 50 | 3.957942 | 4.890099 | 0.162309 | 0 | 0.622156 | 0
2018-03-01 16:38 | 358073.8 | 240.0011 | 2 | 50 | 4.003778 | 4.890057 | 0.3252937 | 0 | 1.271312 | 0
2018-03-01 16:40 | 358193.8 | 360.001 | 2 | 50 | 4.04044 | 4.890078 | 0.4882776 | 0 | 1.926967 | 0
2018-03-01 16:42 | 358313.8 | 480.0019 | 2 | 50 | 4.070399 | 4.890055 | 0.6512703 | 0 | 2.588026 | 0
2018-03-01 16:44 | 358433.8 | 600.0011 | 2 | 50 | 4.096471 | 4.890051 | 0.8142577 | 0 | 3.253624 | 0
2018-03-01 16:46 | 358553.8 | 720.0011 | 2 | 50 | 4.120255 | 4.890089 | 0.977247 | 0 | 3.92324 | 0
2018-03-01 16:48 | 358673.8 | 840.002 | 2 | 50 | 4.145835 | 4.890068 | 1.140232 | 0 | 4.59682 | 0
2018-03-01 16:50 | 358793.8 | 960.0011 | 2 | 50 | 4.174361 | 4.890093 | 1.303215 | 0 | 5.274812 | 0
2018-03-01 16:52 | 358913.8 | 1080.0012 | 2 | 50 | 4.200389 | 4.778671 | 1.465885 | 0 | 5.956287 | 0
2018-03-01 16:54 | 359033.8 | 1200.0003 | 2 | 50 | 4.20037 | 4.224222 | 1.615762 | 0 | 6.585829 | 0
2018-03-01 16:56 | 359153.8 | 1320.002 | 2 | 50 | 4.200373 | 3.709196 | 1.747889 | 0 | 7.140812 | 0
2018-03-01 16:58 | 359266.1 | 1432.3354 | 2 | 50 | 4.200375 | 3.259987 | 1.856523 | 0 | 7.597113 | 0
2018-03-01 17:00 | 359386.2 | 120.0002 | 3 | 50 | 4.228233 | 3.259964 | 1.964736 | 0 | 8.053043 | 0
2018-03-01 17:02 | 359506.2 | 240.0003 | 3 | 50 | 4.26081 | 3.259996 | 2.073386 | 0 | 8.514184 | 0
2018-03-01 17:04 | 359626.2 | 360.0008 | 3 | 50 | 4.295851 | 3.259991 | 2.182035 | 0 | 8.979002 | 0
2018-03-01 17:06 | 359746.2 | 480.0001 | 3 | 50 | 4.333154 | 3.259962 | 2.290689 | 0 | 9.447771 | 0
2018-03-01 17:08 | 359866.2 | 600.0002 | 3 | 50 | 4.372355 | 3.259974 | 2.399345 | 0 | 9.920708 | 0
2018-03-01 17:10 | 359986.2 | 720.001 | 3 | 50 | 4.400384 | 3.037857 | 2.506771 | 0 | 10.39236 | 0
2018-03-01 17:12 | 360106.2 | 840.0002 | 3 | 50 | 4.40037 | 2.525877 | 2.599109 | 0 | 10.79869 | 0
2018-03-01 17:14 | 360226.2 | 960.0008 | 3 | 50 | 4.400367 | 2.116768 | 2.676245 | 0 | 11.13812 | 0
2018-03-01 17:16 | 360346.2 | 1080.0016 | 3 | 50 | 4.400366 | 1.784281 | 2.741064 | 0 | 11.42334 | 0
2018-03-01 17:18 | 360466.2 | 1200.0001 | 3 | 50 | 4.400366 | 1.513227 | 2.79586 | 0 | 11.66446 | 0
2018-03-01 17:20 | 360586.2 | 1320.0016 | 3 | 50 | 4.400351 | 1.29166 | 2.842475 | 0 | 11.86959 | 0
2018-03-01 17:22 | 360706.2 | 1440.0026 | 3 | 50 | 4.400311 | 1.108566 | 2.882385 | 0 | 12.0452 | 0
2018-03-01 17:24 | 360826.2 | 1560 | 3 | 50 | 4.400319 | 0.9586048 | 2.916773 | 0 | 12.19652 | 0
2018-03-01 17:26 | 360946.2 | 1680.0025 | 3 | 50 | 4.40034 | 0.8344765 | 2.9466 | 0 | 12.32777 | 0
2018-03-01 17:28 | 361066.2 | 1800.0009 | 3 | 50 | 4.400326 | 0.7305908 | 2.972624 | 0 | 12.44228 | 0
2018-03-01 17:29 | 361172.9 | 1906.7246 | 3 | 50 | 4.400352 | 0.6519947 | 2.993074 | 0 | 12.53227 | 0
2018-03-01 17:31 | 361292.9 | 120.0001 | 4 | 50 | 4.352488 | 0 | 2.993074 | 0 | 12.53227 | 0
2018-03-01 17:33 | 361412.9 | 240.0002 | 4 | 50 | 4.348801 | 0 | 2.993074 | 0 | 12.53227 | 0
2018-03-01 17:34 | 361472.9 | 300.0024 | 4 | 50 | 4.347676 | 0 | 2.993074 | 0 | 12.53227 | 0
2018-03-01 17:36 | 361593 | 120.001 | 5 | 50 | 4.100116 | -3.259911 | 2.993074 | 0.108647 | 12.53227 | 0.4489678
2018-03-01 17:38 | 361713 | 240.0002 | 5 | 50 | 4.055775 | -3.259918 | 2.993074 | 0.217301 | 12.53227 | 0.8920214
2018-03-01 17:40 | 361833 | 360.0002 | 5 | 50 | 4.013216 | -3.259831 | 2.993074 | 0.3259539 | 12.53227 | 1.330372
2018-03-01 17:42 | 361953 | 480.0002 | 5 | 50 | 3.971479 | -3.259858 | 2.993074 | 0.4345994 | 12.53227 | 1.764115
2018-03-01 17:44 | 362073 | 600.0002 | 5 | 50 | 3.930663 | -3.259935 | 2.993074 | 0.5432556 | 12.53227 | 2.193413
2018-03-01 17:46 | 362193 | 720.0018 | 5 | 50 | 3.891433 | -3.259865 | 2.993074 | 0.651912 | 12.53227 | 2.618359
2018-03-01 17:48 | 362313 | 840.0017 | 5 | 50 | 3.854028 | -3.259863 | 2.993074 | 0.7605629 | 12.53227 | 3.039116
2018-03-01 17:50 | 362433 | 960.001 | 5 | 50 | 3.818769 | -3.259914 | 2.993074 | 0.8692129 | 12.53227 | 3.455922
2018-03-01 17:52 | 362553 | 1080.0002 | 5 | 50 | 3.785563 | -3.259886 | 2.993074 | 0.9778597 | 12.53227 | 3.868997
2018-03-01 17:54 | 362673 | 1200.0026 | 5 | 50 | 3.754402 | -3.259918 | 2.993074 | 1.086509 | 12.53227 | 4.278584
2018-03-01 17:56 | 362793 | 1320.0018 | 5 | 50 | 3.724616 | -3.259871 | 2.993074 | 1.195163 | 12.53227 | 4.684893
2018-03-01 17:58 | 362913 | 1440.0018 | 5 | 50 | 3.696689 | -3.259939 | 2.993074 | 1.303819 | 12.53227 | 5.088064
2018-03-01 18:00 | 363033 | 1560.0001 | 5 | 50 | 3.670467 | -3.259906 | 2.993074 | 1.412469 | 12.53227 | 5.48827
2018-03-01 18:02 | 363153 | 1680.0002 | 5 | 50 | 3.646079 | -3.259852 | 2.993074 | 1.521116 | 12.53227 | 5.885713
2018-03-01 18:04 | 363273 | 1800.0001 | 5 | 50 | 3.623622 | -3.259888 | 2.993074 | 1.629768 | 12.53227 | 6.280631
2018-03-01 18:06 | 363393 | 1920.0018 | 5 | 50 | 3.603178 | -3.259886 | 2.993074 | 1.738422 | 12.53227 | 6.673221
2018-03-01 18:08 | 363513 | 2040.0001 | 5 | 50 | 3.58458 | -3.259892 | 2.993074 | 1.847067 | 12.53227 | 7.063661
2018-03-01 18:10 | 363633 | 2160.0018 | 5 | 50 | 3.567623 | -3.259851 | 2.993074 | 1.955724 | 12.53227 | 7.452217
2018-03-01 18:12 | 363753 | 2280.001 | 5 | 50 | 3.551845 | -3.259856 | 2.993074 | 2.064382 | 12.53227 | 7.839005
2018-03-01 18:14 | 363873 | 2400.001 | 5 | 50 | 3.536528 | -3.26019 | 2.993074 | 2.173038 | 12.53227 | 8.224101
2018-03-01 18:16 | 363993 | 2520.0026 | 5 | 50 | 3.52123 | -3.259852 | 2.993074 | 2.28169 | 12.53227 | 8.607525
2018-03-01 18:18 | 364113 | 2640.0018 | 5 | 50 | 3.504508 | -3.259833 | 2.993074 | 2.390346 | 12.53227 | 8.989241
2018-03-01 18:20 | 364233 | 2760.0018 | 5 | 50 | 3.483889 | -3.259877 | 2.993074 | 2.498999 | 12.53227 | 9.368945
2018-03-01 18:22 | 364353 | 2880.0011 | 5 | 50 | 3.455858 | -3.259836 | 2.993074 | 2.607627 | 12.53227 | 9.745955
2018-03-01 18:24 | 364473 | 3000.0018 | 5 | 50 | 3.416206 | -3.259906 | 2.993074 | 2.716304 | 12.53227 | 10.11951
2018-03-01 18:26 | 364593 | 3120.0018 | 5 | 50 | 3.35199 | -3.259906 | 2.993074 | 2.824959 | 12.53227 | 10.48754
2018-03-01 18:28 | 364713 | 3240.001 | 5 | 50 | 3.212159 | -3.259854 | 2.993074 | 2.933611 | 12.53227 | 10.84542
2018-03-01 18:29 | 364778.1 | 3305.0465 | 5 | 50 | 2.999988 | -3.259877 | 2.993074 | 2.992503 | 12.53227 | 11.02944
2018-03-01 18:31 | 364898.1 | 120.0026 | 6 | 50 | 3.312757 | 0 | 2.993074 | 2.992503 | 12.53227 | 11.02944
2018-03-01 18:33 | 365018.1 | 240.001 | 6 | 50 | 3.322666 | 0 | 2.993074 | 2.992503 | 12.53227 | 11.02944
2018-03-01 18:34 | 365078.1 | 300.0017 | 6 | 50 | 3.325741 | 0 | 2.993074 | 2.992503 | 12.53227 | 11.02944
2018-03-01 18:34 | 365078.1 | 0.0025 | 7 | 51 | 3.325865 | 0 | 0 | 0 | 0 | 0
2018-03-01 18:36 | 365198.2 | 120.0009 | 8 | 51 | 3.817018 | 3.259991 | 0.1086582 | 0 | 0.4013986 | 0
2018-03-01 18:38 | 365318.2 | 240.0017 | 8 | 51 | 3.885451 | 3.259947 | 0.2173117 | 0 | 0.8211299 | 0
2018-03-01 18:40 | 365438.2 | 360.0017 | 8 | 51 | 3.909131 | 3.260069 | 0.3259713 | 0 | 1.244599 | 0
2018-03-01 18:42 | 365558.2 | 480.0017 | 8 | 51 | 3.932683 | 3.259954 | 0.4346263 | 0 | 1.670629 | 0
2018-03-01 18:44 | 365678.2 | 600.001 | 8 | 51 | 3.955411 | 3.259995 | 0.5432746 | 0 | 2.099158 | 0
2018-03-01 18:46 | 365798.2 | 720.0017 | 8 | 51 | 3.975402 | 3.259945 | 0.6519291 | 0 | 2.530048 | 0
2018-03-01 18:48 | 365918.2 | 840.0001 | 8 | 51 | 3.992091 | 3.26001 | 0.760586 | 0 | 2.962932 | 0
2018-03-01 18:50 | 366038.2 | 960.0009 | 8 | 51 | 4.007016 | 3.25997 | 0.8692361 | 0 | 3.397496 | 0
2018-03-01 18:52 | 366158.2 | 1080.0001 | 8 | 51 | 4.021463 | 3.259985 | 0.977892 | 0 | 3.833658 | 0
2018-03-01 18:54 | 366278.2 | 1200 | 8 | 51 | 4.037075 | 3.260004 | 1.086547 | 0 | 4.271444 | 0
2018-03-01 18:56 | 366398.2 | 1320.0017 | 8 | 51 | 4.054293 | 3.260023 | 1.195202 | 0 | 4.711014 | 0
2018-03-01 18:58 | 366518.2 | 1440.0009 | 8 | 51 | 4.073123 | 3.260056 | 1.303859 | 0 | 5.15255 | 0
2018-03-01 19:00 | 366638.2 | 1560.0018 | 8 | 51 | 4.093291 | 3.260017 | 1.412517 | 0 | 5.596215 | 0
2018-03-01 19:02 | 366758.2 | 1680.0009 | 8 | 51 | 4.114904 | 3.260042 | 1.521171 | 0 | 6.042127 | 0
2018-03-01 19:04 | 366878.2 | 1800.0001 | 8 | 51 | 4.138372 | 3.259968 | 1.629823 | 0 | 6.490474 | 0
2018-03-01 19:06 | 366998.2 | 1920.0001 | 8 | 51 | 4.164049 | 3.259987 | 1.738479 | 0 | 6.941505 | 0
2018-03-01 19:08 | 367118.2 | 2040.0001 | 8 | 51 | 4.192051 | 3.259972 | 1.847134 | 0 | 7.395451 | 0
2018-03-01 19:09 | 367150.4 | 2072.1752 | 8 | 51 | 4.2 | 3.260014 | 1.876266 | 0 | 7.51769 | 0

## Statistics_59
Date_Time | Test_Time(s) | Step_Time(s) | Step_Index | Cycle_Index | Voltage(V) | Current(A) | Charge_Capacity(Ah) | Discharge_Capacity(Ah) | Charge_Energy(Wh) | Discharge_Energy(Wh) | ACR(Ohm) | Internal Resistance(Ohm)
2018-02-25 15:41 | 9098.94246 | 300.0023 | 6 | 1 | 3.321768 | 0 | 2.992687 | 3.022373 | 12.55108 | 11.14281
2018-02-25 17:43 | 16408 | 300.0015 | 6 | 2 | 3.322237 | 0 | 3.022431 | 3.020834 | 12.65612 | 11.1358
2018-02-25 19:45 | 23714.26 | 300.0023 | 6 | 3 | 3.323592 | 0 | 3.021058 | 3.019698 | 12.65062 | 11.1304
2018-02-25 21:47 | 31019.12 | 300.0015 | 6 | 4 | 3.321959 | 0 | 3.020394 | 3.019641 | 12.64833 | 11.13152
2018-02-25 23:48 | 38322.53 | 300.0015 | 6 | 5 | 3.323307 | 0 | 3.020165 | 3.018989 | 12.64625 | 11.12849
2018-02-26 01:50 | 45624.55 | 300.0015 | 6 | 6 | 3.323569 | 0 | 3.019278 | 3.018367 | 12.64284 | 11.12632
2018-02-26 03:52 | 52925.67 | 300.0015 | 6 | 7 | 3.323274 | 0 | 3.018402 | 3.017624 | 12.63969 | 11.12291
2018-02-26 05:54 | 60226.3 | 300.0006 | 6 | 8 | 3.324375 | 0 | 3.01799 | 3.016855 | 12.63768 | 11.11955
2018-02-26 07:55 | 67525.29 | 300.0015 | 6 | 9 | 3.324589 | 0 | 3.017246 | 3.016338 | 12.63515 | 11.11813
2018-02-26 09:57 | 74823.8534 | 300.0007 | 6 | 10 | 3.326406 | 0 | 3.015754 | 3.014541 | 12.62976 | 11.10848
2018-02-26 11:58 | 82121.12 | 300.0015 | 6 | 11 | 3.326941 | 0 | 3.015171 | 3.014253 | 12.62819 | 11.10766
2018-02-26 14:00 | 89416.83 | 300.0016 | 6 | 12 | 3.327327 | 0 | 3.014681 | 3.013876 | 12.62621 | 11.10606
2018-02-26 16:02 | 96713.04184 | 300.0015 | 6 | 13 | 3.32725 | 0 | 3.013535 | 3.012908 | 12.62222 | 11.10173
2018-02-26 18:03 | 104008.1 | 300.004 | 6 | 14 | 3.326873 | 0 | 3.01348 | 3.012893 | 12.62192 | 11.10235
2018-02-26 20:05 | 111300.8 | 300.0033 | 6 | 15 | 3.326777 | 0 | 3.013067 | 3.012528 | 12.61957 | 11.10084
2018-02-26 22:06 | 118591.8 | 300.0024 | 6 | 16 | 3.326994 | 0 | 3.013107 | 3.012441 | 12.61874 | 11.10171
2018-02-27 00:08 | 125885.8 | 300.0015 | 6 | 17 | 3.324803 | 0 | 3.012623 | 3.012384 | 12.61827 | 11.1021
2018-02-27 02:09 | 133177.7 | 300.0032 | 6 | 18 | 3.324939 | 0 | 3.013244 | 3.012708 | 12.61831 | 11.10385
2018-02-27 04:11 | 140465.8 | 300.0024 | 6 | 19 | 3.325261 | 0 | 3.0129 | 3.012307 | 12.61636 | 11.10258
2018-02-27 06:12 | 147755.9 | 300.0032 | 6 | 20 | 3.325878 | 0 | 3.011964 | 3.011336 | 12.61367 | 11.09798
2018-02-27 08:14 | 155043 | 300.0022 | 6 | 21 | 3.326607 | 0 | 3.011194 | 3.010467 | 12.61074 | 11.09447
2018-02-27 10:15 | 162330.3 | 300.0017 | 6 | 22 | 3.328873 | 0 | 3.010307 | 3.009246 | 12.6081 | 11.08815
2018-02-27 12:17 | 169617.8 | 300.0024 | 6 | 23 | 3.329549 | 0 | 3.009117 | 3.008463 | 12.6048 | 11.08447
2018-02-27 14:18 | 176902.7 | 300.0016 | 6 | 24 | 3.328837 | 0 | 3.007836 | 3.007437 | 12.59985 | 11.07902
2018-02-27 16:19 | 184185.6 | 300.0024 | 6 | 25 | 3.330017 | 0 | 3.007787 | 3.006979 | 12.59873 | 11.07779
2018-02-27 18:21 | 191470.6 | 300.0032 | 6 | 26 | 3.330089 | 0 | 3.007137 | 3.006566 | 12.59755 | 11.07605
2018-02-27 20:22 | 198753.8 | 300.0033 | 6 | 27 | 3.327753 | 0 | 3.006979 | 3.006836 | 12.59636 | 11.07838
2018-02-27 22:24 | 206037.2 | 300.0014 | 6 | 28 | 3.32743 | 0 | 3.008048 | 3.00757 | 12.599 | 11.08287
2018-02-28 00:25 | 213318.3 | 300.0015 | 6 | 29 | 3.328529 | 0 | 3.007092 | 3.006426 | 12.59476 | 11.07734
2018-02-28 02:26 | 220598.8581 | 300.0037 | 6 | 30 | 3.328271 | 0 | 3.006656 | 3.006169 | 12.59369 | 11.07671
2018-02-28 04:28 | 227877.9 | 300.0016 | 6 | 31 | 3.328778 | 0 | 3.006394 | 3.005759 | 12.59253 | 11.07522
2018-02-28 06:29 | 235157.2 | 300.0008 | 6 | 32 | 3.328666 | 0 | 3.005485 | 3.005017 | 12.58935 | 11.07159
2018-02-28 08:30 | 242436.8 | 300.003 | 6 | 33 | 3.328345 | 0 | 3.005362 | 3.00489 | 12.58888 | 11.07182
2018-02-28 10:32 | 249715.6829 | 300.003 | 6 | 34 | 3.328526 | 0 | 3.005204 | 3.004654 | 12.58819 | 11.06956
2018-02-28 12:33 | 256991.5 | 300.0039 | 6 | 35 | 3.329772 | 0 | 3.00369 | 3.002915 | 12.58246 | 11.06206
2018-02-28 14:34 | 264268.2 | 300.0032 | 6 | 36 | 3.32958 | 0 | 3.003178 | 3.002665 | 12.58132 | 11.06164
2018-02-28 16:35 | 271544.1 | 300.0016 | 6 | 37 | 3.329256 | 0 | 3.003274 | 3.002857 | 12.58103 | 11.06308
2018-02-28 18:37 | 278817.3 | 300.0022 | 6 | 38 | 3.330858 | 0 | 3.002624 | 3.001847 | 12.57818 | 11.05813
2018-02-28 20:38 | 286091.3 | 300.0022 | 6 | 39 | 3.331068 | 0 | 3.001446 | 3.000829 | 12.57503 | 11.05304
2018-02-28 22:39 | 293362.3 | 300.0023 | 6 | 40 | 3.33104 | 0 | 3.00053 | 3.00004 | 12.57115 | 11.04943
2018-03-01 00:40 | 300634.1 | 300.0038 | 6 | 41 | 3.329793 | 0 | 3.001035 | 3.000796 | 12.57277 | 11.05457
2018-03-01 02:41 | 307905.1 | 300.0024 | 6 | 42 | 3.330601 | 0 | 3.000861 | 3.000157 | 12.57169 | 11.0513
2018-03-01 04:43 | 315173.6 | 300.003 | 6 | 43 | 3.331303 | 0 | 3.000103 | 2.999554 | 12.5685 | 11.04898
2018-03-01 06:44 | 322442.7 | 300.0021 | 6 | 44 | 3.331334 | 0 | 2.999384 | 2.998859 | 12.56672 | 11.04555
2018-03-01 08:45 | 329712.7 | 300.0039 | 6 | 45 | 3.330913 | 0 | 2.999471 | 2.998977 | 12.56723 | 11.04664
2018-03-01 10:46 | 336981.5 | 300.0023 | 6 | 46 | 3.331714 | 0 | 2.998558 | 2.997899 | 12.56324 | 11.04112
2018-03-01 12:47 | 344249.6 | 300.0023 | 6 | 47 | 3.331193 | 0 | 2.998112 | 2.997696 | 12.56186 | 11.04087
2018-03-01 14:48 | 351516.4365 | 300.0016 | 6 | 48 | 3.331285 | 0 | 2.998176 | 2.997654 | 12.56164 | 11.0412
2018-03-01 16:49 | 358783.8 | 300.0021 | 6 | 49 | 3.330196 | 0 | 2.997924 | 2.997631 | 12.56085 | 11.04148
2018-03-01 18:51 | 366049.5 | 300.0023 | 6 | 50 | 3.330113 | 0 | 2.997864 | 2.997376 | 12.55976 | 11.04074
2018-03-01 19:25 | 368119 | 2069.4151 | 8 | 51 | 4.2 | 3.259958 | 1.873842 | 0 | 7.510918 | 0

## Channel_59_1
Date_Time | Test_Time(s) | Step_Time(s) | Step_Index | Cycle_Index | Voltage(V) | Current(A) | Charge_Capacity(Ah) | Discharge_Capacity(Ah) | Charge_Energy(Wh) | Discharge_Energy(Wh) | ACR(Ohm) | Internal Resistance(Ohm) | dV/dt(V/s) | dI/dt(A/s)
2018-02-25 13:12 | 130.0001 | 130 | 1 | 1 | 3.436187 | 0 | 0 | 0 | 0 | 0
2018-02-25 13:14 | 260.0009 | 260.0008 | 1 | 1 | 3.437442 | 0 | 0 | 0 | 0 | 0
2018-02-25 13:16 | 390.0001 | 390 | 1 | 1 | 3.438998 | 0 | 0 | 0 | 0 | 0
2018-02-25 13:18 | 520.0001 | 520 | 1 | 1 | 3.44053 | 0 | 0 | 0 | 0 | 0
2018-02-25 13:21 | 650.0001 | 650 | 1 | 1 | 3.442028 | 0 | 0 | 0 | 0 | 0
2018-02-25 13:23 | 780.0009 | 780.0008 | 1 | 1 | 3.443402 | 0 | 0 | 0 | 0 | 0
2018-02-25 13:25 | 910.0009 | 910.0008 | 1 | 1 | 3.444737 | 0 | 0 | 0 | 0 | 0
2018-02-25 13:27 | 1040.0001 | 1040 | 1 | 1 | 3.445992 | 0 | 0 | 0 | 0 | 0
2018-02-25 13:29 | 1170.0009 | 1170.0008 | 1 | 1 | 3.44717 | 0 | 0 | 0 | 0 | 0
2018-02-25 13:31 | 1300.0006 | 1300.0005 | 1 | 1 | 3.44829 | 0 | 0 | 0 | 0 | 0
2018-02-25 13:34 | 1430.0009 | 1430.0008 | 1 | 1 | 3.449337 | 0 | 0 | 0 | 0 | 0
2018-02-25 13:36 | 1560.0014 | 1560.0013 | 1 | 1 | 3.450336 | 0 | 0 | 0 | 0 | 0
2018-02-25 13:38 | 1690.0001 | 1690 | 1 | 1 | 3.451299 | 0 | 0 | 0 | 0 | 0
2018-02-25 13:40 | 1810.0024 | 1810.0023 | 1 | 1 | 3.452156 | 0 | 0 | 0 | 0 | 0
2018-02-25 13:42 | 1930.081724 | 120.0009 | 2 | 1 | 3.973464 | 4.890177 | 0.1623153 | 0 | 0.6311591 | 0
2018-02-25 13:44 | 2050.080924 | 240.0001 | 2 | 1 | 4.013403 | 4.889915 | 0.325298 | 0 | 1.28203 | 0
2018-02-25 13:46 | 2170.081524 | 360.0007 | 2 | 1 | 4.048516 | 4.89007 | 0.4882732 | 0 | 1.939079 | 0
2018-02-25 13:48 | 2290.081724 | 480.0009 | 2 | 1 | 4.078385 | 4.890125 | 0.6512657 | 0 | 2.601441 | 0
2018-02-25 13:50 | 2410.081324 | 600.0005 | 2 | 1 | 4.10428 | 4.890196 | 0.8142437 | 0 | 3.268293 | 0
2018-02-25 13:52 | 2530.081724 | 720.0009 | 2 | 1 | 4.128308 | 4.890202 | 0.97723 | 0 | 3.939184 | 0
2018-02-25 13:54 | 2650.080924 | 840.0001 | 2 | 1 | 4.153786 | 4.890182 | 1.140212 | 0 | 4.614071 | 0
2018-02-25 13:56 | 2770.080924 | 960.0001 | 2 | 1 | 4.181295 | 4.890144 | 1.303191 | 0 | 5.293265 | 0
2018-02-25 13:58 | 2890.081324 | 1080.0005 | 2 | 1 | 4.200422 | 4.679293 | 1.464857 | 0 | 5.97131 | 0
2018-02-25 14:00 | 3010.080924 | 1200.0001 | 2 | 1 | 4.20042 | 4.165449 | 1.612157 | 0 | 6.590033 | 0
2018-02-25 14:02 | 3130.080924 | 1320.0001 | 2 | 1 | 4.200404 | 3.67713 | 1.742782 | 0 | 7.13871 | 0
2018-02-25 14:04 | 3238.640824 | 1428.56 | 2 | 1 | 4.200411 | 3.259979 | 1.847296 | 0 | 7.577711 | 0
2018-02-25 14:06 | 3358.654684 | 120.0018 | 3 | 1 | 4.227598 | 3.260006 | 1.955511 | 1.062e-09 | 8.033608 | 4.327e-09
2018-02-25 14:08 | 3478.654384 | 240.0015 | 3 | 1 | 4.259796 | 3.259974 | 2.064166 | 1.062e-09 | 8.494681 | 4.327e-09
2018-02-25 14:10 | 3598.653184 | 360.0003 | 3 | 1 | 4.294589 | 3.260082 | 2.172819 | 1.062e-09 | 8.95939 | 4.327e-09
2018-02-25 14:12 | 3718.653084 | 480.0002 | 3 | 1 | 4.331673 | 3.260035 | 2.281471 | 1.062e-09 | 9.427998 | 4.327e-09
2018-02-25 14:14 | 3838.653884 | 600.001 | 3 | 1 | 4.370741 | 3.260021 | 2.390127 | 1.062e-09 | 9.900768 | 4.327e-09
2018-02-25 14:16 | 3958.654384 | 720.0015 | 3 | 1 | 4.400403 | 3.062431 | 2.497835 | 1.062e-09 | 10.37354 | 4.327e-09
2018-02-25 14:18 | 4078.653684 | 840.0008 | 3 | 1 | 4.400411 | 2.547527 | 2.590925 | 1.062e-09 | 10.78318 | 4.327e-09
2018-02-25 14:20 | 4198.654384 | 960.0015 | 3 | 1 | 4.400399 | 2.138208 | 2.668778 | 1.062e-09 | 11.12576 | 4.327e-09
2018-02-25 14:22 | 4318.653484 | 1080.0006 | 3 | 1 | 4.400379 | 1.804214 | 2.73429 | 1.062e-09 | 11.41404 | 4.327e-09
2018-02-25 14:24 | 4438.654784 | 1200.0019 | 3 | 1 | 4.400397 | 1.532314 | 2.789744 | 1.062e-09 | 11.65806 | 4.327e-09
2018-02-25 14:26 | 4558.653184 | 1320.0003 | 3 | 1 | 4.400386 | 1.309061 | 2.836969 | 1.062e-09 | 11.86587 | 4.327e-09
2018-02-25 14:28 | 4678.653184 | 1440.0003 | 3 | 1 | 4.400369 | 1.125389 | 2.877442 | 1.062e-09 | 12.04396 | 4.327e-09
2018-02-25 14:30 | 4798.653184 | 1560.0003 | 3 | 1 | 4.400376 | 0.9735832 | 2.912344 | 1.062e-09 | 12.19755 | 4.327e-09
2018-02-25 14:32 | 4918.653484 | 1680.0006 | 3 | 1 | 4.400388 | 0.8480892 | 2.942631 | 1.062e-09 | 12.33082 | 4.327e-09
2018-02-25 14:34 | 5038.653884 | 1800.001 | 3 | 1 | 4.400372 | 0.7422771 | 2.969072 | 1.062e-09 | 12.44717 | 4.327e-09
2018-02-25 14:36 | 5158.653184 | 1920.0003 | 3 | 1 | 4.400355 | 0.6532764 | 2.992288 | 1.062e-09 | 12.54933 | 4.327e-09
2018-02-25 14:36 | 5160.856184 | 1922.2033 | 3 | 1 | 4.400367 | 0.651989 | 2.992687 | 1.062e-09 | 12.55108 | 4.327e-09
2018-02-25 14:38 | 5280.899384 | 119.9999 | 4 | 1 | 4.352589 | 0 | 2.992687 | 1.062e-09 | 12.55108 | 4.327e-09
2018-02-25 14:40 | 5400.899384 | 239.9999 | 4 | 1 | 4.348804 | 0 | 2.992687 | 1.062e-09 | 12.55108 | 4.327e-09
2018-02-25 14:41 | 5460.900884 | 300.0014 | 4 | 1 | 4.347659 | 0 | 2.992687 | 1.062e-09 | 12.55108 | 4.327e-09
2018-02-25 14:43 | 5580.980212 | 120.0006 | 5 | 1 | 4.103941 | -3.260004 | 2.992687 | 0.1086516 | 12.55108 | 0.4493464
2018-02-25 14:45 | 5700.980412 | 240.0008 | 5 | 1 | 4.059727 | -3.260052 | 2.992687 | 0.2173117 | 12.55108 | 0.8928502
2018-02-25 14:47 | 5820.979612 | 360 | 5 | 1 | 4.017103 | -3.26009 | 2.992687 | 0.3259664 | 12.55108 | 1.331635
2018-02-25 14:49 | 5940.979712 | 480.0001 | 5 | 1 | 3.975325 | -3.260092 | 2.992687 | 0.4346205 | 12.55108 | 1.765832
2018-02-25 14:51 | 6060.979612 | 600 | 5 | 1 | 3.934559 | -3.260069 | 2.992687 | 0.5432787 | 12.55108 | 2.195558
2018-02-25 14:53 | 6180.980512 | 720.0009 | 5 | 1 | 3.89535 | -3.2601 | 2.992687 | 0.6519356 | 12.55108 | 2.620929
2018-02-25 14:55 | 6300.980512 | 840.0009 | 5 | 1 | 3.857909 | -3.260134 | 2.992687 | 0.7605919 | 12.55108 | 3.04213
2018-02-25 14:57 | 6420.979712 | 960.0001 | 5 | 1 | 3.822573 | -3.260077 | 2.992687 | 0.8692468 | 12.55108 | 3.459371
2018-02-25 14:59 | 6540.980412 | 1080.0008 | 5 | 1 | 3.789266 | -3.260067 | 2.992687 | 0.9778993 | 12.55108 | 3.872876
2018-02-25 15:01 | 6660.981012 | 1200.0014 | 5 | 1 | 3.75799 | -3.260034 | 2.992687 | 1.086554 | 12.55108 | 4.282881
2018-02-25 15:03 | 6780.981112 | 1320.0015 | 5 | 1 | 3.728529 | -3.260105 | 2.992687 | 1.195207 | 12.55108 | 4.689582
2018-02-25 15:05 | 6900.981012 | 1440.0014 | 5 | 1 | 3.700712 | -3.260076 | 2.992687 | 1.303864 | 12.55108 | 5.093187
2018-02-25 15:07 | 7020.979712 | 1560.0001 | 5 | 1 | 3.674431 | -3.260102 | 2.992687 | 1.412518 | 12.55108 | 5.493841
2018-02-25 15:09 | 7140.980112 | 1680.0005 | 5 | 1 | 3.649915 | -3.260069 | 2.992687 | 1.521174 | 12.55108 | 5.89174
2018-02-25 15:11 | 7260.980112 | 1800.0005 | 5 | 1 | 3.627285 | -3.260015 | 2.992687 | 1.62983 | 12.55108 | 6.287076
2018-02-25 15:13 | 7380.979712 | 1920.0001 | 5 | 1 | 3.606636 | -3.260182 | 2.992687 | 1.738488 | 12.55108 | 6.680072
2018-02-25 15:15 | 7500.979612 | 2040 | 5 | 1 | 3.587862 | -3.2601 | 2.992687 | 1.847145 | 12.55108 | 7.070921
2018-02-25 15:17 | 7620.979612 | 2160 | 5 | 1 | 3.570781 | -3.260094 | 2.992687 | 1.955798 | 12.55108 | 7.459813
2018-02-25 15:19 | 7740.979612 | 2280 | 5 | 1 | 3.554984 | -3.260109 | 2.992687 | 2.064459 | 12.55108 | 7.846947
2018-02-25 15:21 | 7860.979612 | 2400 | 5 | 1 | 3.539958 | -3.260118 | 2.992687 | 2.17311 | 12.55108 | 8.23238
2018-02-25 15:23 | 7980.980412 | 2520.0008 | 5 | 1 | 3.525021 | -3.260109 | 2.992687 | 2.281767 | 12.55108 | 8.616214
2018-02-25 15:25 | 8100.980112 | 2640.0005 | 5 | 1 | 3.509081 | -3.260048 | 2.992687 | 2.390422 | 12.55108 | 8.998376
2018-02-25 15:27 | 8220.981112 | 2760.0015 | 5 | 1 | 3.490225 | -3.260107 | 2.992687 | 2.499084 | 12.55108 | 9.378695
2018-02-25 15:29 | 8340.979712 | 2880.0001 | 5 | 1 | 3.464917 | -3.260073 | 2.992687 | 2.607737 | 12.55108 | 9.756624
2018-02-25 15:31 | 8460.981112 | 3000.0015 | 5 | 1 | 3.42823 | -3.260097 | 2.992687 | 2.716396 | 12.55108 | 10.13124
2018-02-25 15:33 | 8580.979812 | 3120.0002 | 5 | 1 | 3.372307 | -3.259987 | 2.992687 | 2.825055 | 12.55108 | 10.50097
2018-02-25 15:35 | 8700.981012 | 3240.0014 | 5 | 1 | 3.265096 | -3.260036 | 2.992687 | 2.933711 | 12.55108 | 10.86235
2018-02-25 15:36 | 8798.897312 | 3337.9177 | 5 | 1 | 2.999965 | -3.260076 | 2.992687 | 3.022373 | 12.55108 | 11.14281
2018-02-25 15:38 | 8918.94016 | 120 | 6 | 1 | 3.308741 | 0 | 2.992687 | 3.022373 | 12.55108 | 11.14281
2018-02-25 15:40 | 9038.94086 | 240.0007 | 6 | 1 | 3.318693 | 0 | 2.992687 | 3.022373 | 12.55108 | 11.14281
2018-02-25 15:41 | 9098.94246 | 300.0023 | 6 | 1 | 3.321768 | 0 | 2.992687 | 3.022373 | 12.55108 | 11.14281
2018-02-25 15:41 | 9098.951832 | 0.0024 | 7 | 2 | 3.321761 | 0 | 0 | 0 | 0 | 0
2018-02-25 15:43 | 9219.030804 | 120.0014 | 2 | 2 | 3.957454 | 4.890078 | 0.1623064 | 1.02e-10 | 0.6217458 | 3.38e-10
2018-02-25 15:45 | 9339.030004 | 240.0006 | 2 | 2 | 4.003708 | 4.8902 | 0.3252839 | 1.02e-10 | 1.270844 | 3.38e-10
2018-02-25 15:47 | 9459.030004 | 360.0006 | 2 | 2 | 4.040265 | 4.890202 | 0.4882677 | 1.02e-10 | 1.926479 | 3.38e-10
2018-02-25 15:49 | 9579.030304 | 480.0009 | 2 | 2 | 4.070304 | 4.889977 | 0.6512506 | 1.02e-10 | 2.587471 | 3.38e-10
2018-02-25 15:51 | 9699.030804 | 600.0014 | 2 | 2 | 4.096495 | 4.890167 | 0.8142409 | 1.02e-10 | 3.253078 | 3.38e-10
2018-02-25 15:53 | 9819.030004 | 720.0006 | 2 | 2 | 4.120296 | 4.890133 | 0.9772245 | 1.02e-10 | 3.922677 | 3.38e-10
2018-02-25 15:55 | 9939.030304 | 840.0009 | 2 | 2 | 4.145761 | 4.889977 | 1.140209 | 1.02e-10 | 4.596261 | 3.38e-10
2018-02-25 15:57 | 10059.03 | 960.0001 | 2 | 2 | 4.173595 | 4.890173 | 1.303193 | 1.02e-10 | 5.274194 | 3.38e-10
2018-02-25 15:59 | 10179.03 | 1080.0001 | 2 | 2 | 4.200415 | 4.809526 | 1.46601 | 1.02e-10 | 5.956133 | 3.38e-10
2018-02-25 16:01 | 10299.03 | 1200.0013 | 2 | 2 | 4.20041 | 4.26829 | 1.617096 | 1.02e-10 | 6.590754 | 3.38e-10
2018-02-25 16:03 | 10419.03 | 1320.0001 | 2 | 2 | 4.200417 | 3.766354 | 1.750902 | 1.02e-10 | 7.152794 | 3.38e-10
2018-02-25 16:05 | 10539.03 | 1440.0009 | 2 | 2 | 4.200402 | 3.296171 | 1.868502 | 1.02e-10 | 7.646765 | 3.38e-10
2018-02-25 16:06 | 10548.79 | 1449.756 | 2 | 2 | 4.200416 | 3.259996 | 1.877384 | 1.02e-10 | 7.684072 | 3.38e-10
2018-02-25 16:08 | 10668.8 | 120.0009 | 3 | 2 | 4.227793 | 3.259995 | 1.985597 | 1.02e-10 | 8.139973 | 3.38e-10
2018-02-25 16:10 | 10788.8 | 240.0007 | 3 | 2 | 4.260068 | 3.260027 | 2.09425 | 1.02e-10 | 8.601064 | 3.38e-10
2018-02-25 16:12 | 10908.8 | 360.0017 | 3 | 2 | 4.294937 | 3.260088 | 2.202908 | 1.02e-10 | 9.065828 | 3.38e-10
2018-02-25 16:14 | 11028.8 | 480.0001 | 3 | 2 | 4.33206 | 3.260071 | 2.311564 | 1.02e-10 | 9.534493 | 3.38e-10
2018-02-25 16:16 | 11148.8 | 600.0009 | 3 | 2 | 4.371169 | 3.259951 | 2.420213 | 1.02e-10 | 10.00728 | 3.38e-10
2018-02-25 16:18 | 11268.8 | 720.0009 | 3 | 2 | 4.40041 | 3.056967 | 2.52786 | 1.02e-10 | 10.47982 | 3.38e-10
2018-02-25 16:20 | 11388.8 | 840.0009 | 3 | 2 | 4.400426 | 2.544899 | 2.620814 | 1.02e-10 | 10.88885 | 3.38e-10
2018-02-25 16:22 | 11508.8 | 960.0002 | 3 | 2 | 4.400377 | 2.135292 | 2.69857 | 1.02e-10 | 11.23101 | 3.38e-10
2018-02-25 16:24 | 11628.8 | 1080.0009 | 3 | 2 | 4.400416 | 1.80344 | 2.764028 | 1.02e-10 | 11.51905 | 3.38e-10
2018-02-25 16:26 | 11748.8 | 1200.0002 | 3 | 2 | 4.400407 | 1.531673 | 2.819442 | 1.02e-10 | 11.76289 | 3.38e-10
2018-02-25 16:28 | 11868.8 | 1320.0007 | 3 | 2 | 4.400395 | 1.308704 | 2.866643 | 1.02e-10 | 11.9706 | 3.38e-10
2018-02-25 16:30 | 11988.8 | 1440.0017 | 3 | 2 | 4.400372 | 1.124924 | 2.907097 | 1.02e-10 | 12.14861 | 3.38e-10
2018-02-25 16:32 | 12108.8 | 1560.0017 | 3 | 2 | 4.40036 | 0.9730854 | 2.941991 | 1.02e-10 | 12.30215 | 3.38e-10
2018-02-25 16:34 | 12228.8 | 1680.0002 | 3 | 2 | 4.40037 | 0.8474655 | 2.972275 | 1.02e-10 | 12.43542 | 3.38e-10
2018-02-25 16:36 | 12348.8 | 1800.0009 | 3 | 2 | 4.400373 | 0.7423687 | 2.998719 | 1.02e-10 | 12.55178 | 3.38e-10
2018-02-25 16:38 | 12468.8 | 1920.0009 | 3 | 2 | 4.400368 | 0.6534328 | 3.021937 | 1.02e-10 | 12.65395 | 3.38e-10
2018-02-25 16:38 | 12471.52 | 1922.7232 | 3 | 2 | 4.400377 | 0.6519947 | 3.02243 | 1.02e-10 | 12.65612 | 3.38e-10
2018-02-25 16:40 | 12591.56 | 120 | 4 | 2 | 4.352489 | 0 | 3.022431 | 1.02e-10 | 12.65612 | 3.38e-10
2018-02-25 16:42 | 12711.56 | 240 | 4 | 2 | 4.3487 | 0 | 3.022431 | 1.02e-10 | 12.65612 | 3.38e-10
2018-02-25 16:43 | 12771.57 | 300.0023 | 4 | 2 | 4.347556 | 0 | 3.022431 | 1.02e-10 | 12.65612 | 3.38e-10
2018-02-25 16:45 | 12891.65 | 120.0007 | 5 | 2 | 4.10326 | -3.260036 | 3.022431 | 0.1086443 | 12.65612 | 0.4492561
2018-02-25 16:47 | 13011.64 | 240.0004 | 5 | 2 | 4.058957 | -3.260086 | 3.022431 | 0.2172964 | 12.65612 | 0.8926465
2018-02-25 16:49 | 13131.65 | 360.0014 | 5 | 2 | 4.01633 | -3.260121 | 3.022431 | 0.3259497 | 12.65612 | 1.331342
2018-02-25 16:51 | 13251.65 | 480.0013 | 5 | 2 | 3.974477 | -3.260118 | 3.022431 | 0.4346027 | 12.65612 | 1.765448
2018-02-25 16:53 | 13371.64 | 600.0005 | 5 | 2 | 3.933743 | -3.260088 | 3.022431 | 0.543259 | 12.65612 | 2.195076
2018-02-25 16:55 | 13491.64 | 720.0001 | 5 | 2 | 3.894562 | -3.260081 | 3.022431 | 0.6519113 | 12.65612 | 2.620342
2018-02-25 16:57 | 13611.64 | 840.0006 | 5 | 2 | 3.857155 | -3.260023 | 3.022431 | 0.7605674 | 12.65612 | 3.041459
2018-02-25 16:59 | 13731.65 | 960.0009 | 5 | 2 | 3.821904 | -3.260086 | 3.022431 | 0.8692209 | 12.65612 | 3.458618
2018-02-25 17:01 | 13851.65 | 1080.0015 | 5 | 2 | 3.788611 | -3.260097 | 3.022431 | 0.9778767 | 12.65612 | 3.872063
2018-02-25 17:03 | 13971.65 | 1200.0009 | 5 | 2 | 3.75739 | -3.260092 | 3.022431 | 1.086529 | 12.65612 | 4.281988
2018-02-25 17:05 | 14091.64 | 1320.0001 | 5 | 2 | 3.727993 | -3.260137 | 3.022431 | 1.195183 | 12.65612 | 4.688632
2018-02-25 17:07 | 14211.64 | 1440.0005 | 5 | 2 | 3.700159 | -3.260073 | 3.022431 | 1.303834 | 12.65612 | 5.092156
2018-02-25 17:09 | 14331.64 | 1560.0001 | 5 | 2 | 3.673899 | -3.260065 | 3.022431 | 1.412485 | 12.65612 | 5.492743
2018-02-25 17:11 | 14451.64 | 1680.0001 | 5 | 2 | 3.649409 | -3.26009 | 3.022431 | 1.521138 | 12.65612 | 5.890576
2018-02-25 17:13 | 14571.65 | 1800.0014 | 5 | 2 | 3.626781 | -3.26006 | 3.022431 | 1.629791 | 12.65612 | 6.285848
2018-02-25 17:15 | 14691.65 | 1920.0014 | 5 | 2 | 3.606105 | -3.260065 | 3.022431 | 1.738446 | 12.65612 | 6.678773
2018-02-25 17:17 | 14811.64 | 2040.0001 | 5 | 2 | 3.587354 | -3.26006 | 3.022431 | 1.847093 | 12.65612 | 7.06953
2018-02-25 17:19 | 14931.64 | 2160.0006 | 5 | 2 | 3.5703 | -3.260048 | 3.022431 | 1.95575 | 12.65612 | 7.458379
2018-02-25 17:21 | 15051.65 | 2280.0014 | 5 | 2 | 3.554519 | -3.260052 | 3.022431 | 2.064403 | 12.65612 | 7.845437
2018-02-25 17:23 | 15171.65 | 2400.0013 | 5 | 2 | 3.539534 | -3.260077 | 3.022431 | 2.173053 | 12.65612 | 8.23082
2018-02-25 17:25 | 15291.64 | 2520.0001 | 5 | 2 | 3.524608 | -3.260107 | 3.022431 | 2.28171 | 12.65612 | 8.614606
2018-02-25 17:27 | 15411.64 | 2640.0001 | 5 | 2 | 3.508626 | -3.260077 | 3.022431 | 2.39036 | 12.65612 | 8.996703
2018-02-25 17:29 | 15531.65 | 2760.0014 | 5 | 2 | 3.48969 | -3.260086 | 3.022431 | 2.499013 | 12.65612 | 9.376939
2018-02-25 17:31 | 15651.65 | 2880.0009 | 5 | 2 | 3.464294 | -3.260065 | 3.022431 | 2.607665 | 12.65612 | 9.754803
2018-02-25 17:33 | 15771.64 | 3000.0001 | 5 | 2 | 3.427409 | -3.260065 | 3.022431 | 2.71632 | 12.65612 | 10.12933
2018-02-25 17:35 | 15891.64 | 3120.0001 | 5 | 2 | 3.371083 | -3.260046 | 3.022431 | 2.824975 | 12.65612 | 10.49894
2018-02-25 17:37 | 16011.64 | 3240.0006 | 5 | 2 | 3.262527 | -3.260076 | 3.022431 | 2.933624 | 12.65612 | 10.86011
2018-02-25 17:38 | 16107.96 | 3336.3152 | 5 | 2 | 2.999993 | -3.260041 | 3.022431 | 3.020834 | 12.65612 | 11.1358
2018-02-25 17:40 | 16228 | 120.0005 | 6 | 2 | 3.309271 | 0 | 3.022431 | 3.020834 | 12.65612 | 11.1358
2018-02-25 17:42 | 16348 | 240.0013 | 6 | 2 | 3.319178 | 0 | 3.022431 | 3.020834 | 12.65612 | 11.1358
2018-02-25 17:43 | 16408 | 300.0015 | 6 | 2 | 3.322237 | 0 | 3.022431 | 3.020834 | 12.65612 | 11.1358
2018-02-25 17:43 | 16408.01 | 0.0024 | 7 | 3 | 3.322248 | 0 | 0 | 0 | 0 | 0
2018-02-25 17:45 | 16528.09 | 120.0001 | 2 | 3 | 3.957407 | 4.890003 | 0.1622912 | 0 | 0.6216964 | 0
2018-02-25 17:47 | 16648.09 | 240.0009 | 2 | 3 | 4.003726 | 4.889843 | 0.3252683 | 0 | 1.270792 | 0
2018-02-25 17:49 | 16768.09 | 360.0009 | 2 | 3 | 4.040327 | 4.890182 | 0.4882385 | 0 | 1.926377 | 0
2018-02-25 17:51 | 16888.09 | 480.0013 | 2 | 3 | 4.070473 | 4.889868 | 0.6512107 | 0 | 2.587346 | 0
2018-02-25 17:53 | 17008.09 | 600.0014 | 2 | 3 | 4.096663 | 4.890039 | 0.8141765 | 0 | 3.252879 | 0
2018-02-25 17:55 | 17128.09 | 720.0009 | 2 | 3 | 4.120545 | 4.889906 | 0.9771559 | 0 | 3.922497 | 0
2018-02-25 17:57 | 17248.09 | 840.0001 | 2 | 3 | 4.146032 | 4.889828 | 1.140126 | 0 | 4.596065 | 0
2018-02-25 17:59 | 17368.09 | 960.0013 | 2 | 3 | 4.173896 | 4.889839 | 1.303104 | 0 | 5.274018 | 0
2018-02-25 18:01 | 17488.09 | 1080.0009 | 2 | 3 | 4.200421 | 4.804914 | 1.465891 | 0 | 5.955871 | 0
2018-02-25 18:03 | 17608.09 | 1200.0013 | 2 | 3 | 4.200414 | 4.264708 | 1.616843 | 0 | 6.589931 | 0
2018-02-25 18:05 | 17728.09 | 1320.0014 | 2 | 3 | 4.200419 | 3.76314 | 1.750539 | 0 | 7.151511 | 0
2018-02-25 18:07 | 17848.09 | 1440.0005 | 2 | 3 | 4.200404 | 3.292484 | 1.868012 | 0 | 7.644943 | 0
2018-02-25 18:07 | 17856.78 | 1448.6896 | 2 | 3 | 4.20042 | 3.259998 | 1.875924 | 0 | 7.678176 | 0
2018-02-25 18:09 | 17976.79 | 120.0017 | 3 | 3 | 4.227817 | 3.260048 | 1.984141 | 0 | 8.134099 | 0
2018-02-25 18:11 | 18096.79 | 240.0001 | 3 | 3 | 4.260105 | 3.259998 | 2.092788 | 0 | 8.595167 | 0
2018-02-25 18:13 | 18216.79 | 360.0002 | 3 | 3 | 4.294929 | 3.259993 | 2.201445 | 0 | 9.059929 | 0
2018-02-25 18:15 | 18336.79 | 480.0001 | 3 | 3 | 4.332055 | 3.260046 | 2.310094 | 0 | 9.528564 | 0
2018-02-25 18:17 | 18456.79 | 600.0013 | 3 | 3 | 4.371155 | 3.26004 | 2.418745 | 0 | 10.00136 | 0
2018-02-25 18:19 | 18576.79 | 720.0002 | 3 | 3 | 4.40041 | 3.05769 | 2.526392 | 0 | 10.4739 | 0
2018-02-25 18:21 | 18696.79 | 840.0002 | 3 | 3 | 4.40041 | 2.544989 | 2.619357 | 0 | 10.88298 | 0
2018-02-25 18:23 | 18816.79 | 960.0002 | 3 | 3 | 4.400411 | 2.136639 | 2.69714 | 0 | 11.22526 | 0
2018-02-25 18:25 | 18936.79 | 1080.001 | 3 | 3 | 4.400398 | 1.803679 | 2.762617 | 0 | 11.51338 | 0
2018-02-25 18:27 | 19056.79 | 1200.001 | 3 | 3 | 4.400371 | 1.531685 | 2.818052 | 0 | 11.75731 | 0
2018-02-25 18:29 | 19176.79 | 1320.0002 | 3 | 3 | 4.400379 | 1.309036 | 2.865272 | 0 | 11.9651 | 0
2018-02-25 18:31 | 19296.79 | 1440.0002 | 3 | 3 | 4.400393 | 1.125799 | 2.905745 | 0 | 12.1432 | 0
2018-02-25 18:33 | 19416.79 | 1560.0006 | 3 | 3 | 4.400385 | 0.9745922 | 2.940659 | 0 | 12.29683 | 0
2018-02-25 18:35 | 19536.79 | 1680.001 | 3 | 3 | 4.400363 | 0.8480797 | 2.970962 | 0 | 12.43018 | 0
2018-02-25 18:37 | 19656.79 | 1800.0002 | 3 | 3 | 4.400347 | 0.7422466 | 2.997415 | 0 | 12.54658 | 0
2018-02-25 18:39 | 19776.79 | 1920.0001 | 3 | 3 | 4.40037 | 0.653698 | 3.02064 | 0 | 12.64878 | 0
2018-02-25 18:39 | 19779.1 | 1922.3032 | 3 | 3 | 4.40036 | 0.6519909 | 3.021058 | 0 | 12.65062 | 0
2018-02-25 18:41 | 19899.14 | 120.0011 | 4 | 3 | 4.352442 | 0 | 3.021058 | 0 | 12.65062 | 0
2018-02-25 18:43 | 20019.14 | 240.0004 | 4 | 3 | 4.348649 | 0 | 3.021058 | 0 | 12.65062 | 0
2018-02-25 18:44 | 20079.14 | 300.0015 | 4 | 3 | 4.347526 | 0 | 3.021058 | 0 | 12.65062 | 0
2018-02-25 18:46 | 20199.22 | 120.0006 | 5 | 3 | 4.102857 | -3.260071 | 3.021058 | 0.1086471 | 12.65062 | 0.4492339
2018-02-25 18:48 | 20319.22 | 240.0001 | 5 | 3 | 4.05851 | -3.260139 | 3.021058 | 0.2173046 | 12.65062 | 0.8926007
2018-02-25 18:50 | 20439.22 | 360.0017 | 5 | 3 | 4.015837 | -3.260081 | 3.021058 | 0.3259616 | 12.65062 | 1.331261
2018-02-25 18:52 | 20559.22 | 480.0009 | 5 | 3 | 3.974006 | -3.26014 | 3.021058 | 0.4346178 | 12.65062 | 1.765326
2018-02-25 18:54 | 20679.22 | 600.0001 | 5 | 3 | 3.933269 | -3.260077 | 3.021058 | 0.5432732 | 12.65062 | 2.194898
2018-02-25 18:56 | 20799.22 | 720.0006 | 5 | 3 | 3.894028 | -3.260142 | 3.021058 | 0.6519264 | 12.65062 | 2.620113
2018-02-25 18:58 | 20919.22 | 840.0013 | 5 | 3 | 3.856645 | -3.260055 | 3.021058 | 0.7605804 | 12.65062 | 3.041167
2018-02-25 19:00 | 21039.22 | 960.0013 | 5 | 3 | 3.821335 | -3.26005 | 3.021058 | 0.8692335 | 12.65062 | 3.458267
2018-02-25 19:02 | 21159.22 | 1080.0001 | 5 | 3 | 3.788074 | -3.260094 | 3.021058 | 0.9778896 | 12.65062 | 3.871653
2018-02-25 19:04 | 21279.22 | 1200.0009 | 5 | 3 | 3.756872 | -3.260031 | 3.021058 | 1.086545 | 12.65062 | 4.281533
2018-02-25 19:06 | 21399.22 | 1320.0009 | 5 | 3 | 3.727428 | -3.260077 | 3.021058 | 1.195203 | 12.65062 | 4.688136
2018-02-25 19:08 | 21519.22 | 1440.0009 | 5 | 3 | 3.699625 | -3.260107 | 3.021058 | 1.303858 | 12.65062 | 5.091613
2018-02-25 19:10 | 21639.22 | 1560.0006 | 5 | 3 | 3.673354 | -3.260126 | 3.021058 | 1.412512 | 12.65062 | 5.492152
2018-02-25 19:12 | 21759.22 | 1680.0009 | 5 | 3 | 3.648849 | -3.260088 | 3.021058 | 1.521171 | 12.65062 | 5.889946
2018-02-25 19:14 | 21879.22 | 1800.0009 | 5 | 3 | 3.626273 | -3.260015 | 3.021058 | 1.629829 | 12.65062 | 6.285177
2018-02-25 19:16 | 21999.22 | 1920.0015 | 5 | 3 | 3.605616 | -3.260158 | 3.021058 | 1.738482 | 12.65062 | 6.678043
2018-02-25 19:18 | 22119.22 | 2040.0009 | 5 | 3 | 3.586883 | -3.260046 | 3.021058 | 1.847139 | 12.65062 | 7.068785
2018-02-25 19:20 | 22239.22 | 2160.0009 | 5 | 3 | 3.569831 | -3.260076 | 3.021058 | 1.955793 | 12.65062 | 7.457573
2018-02-25 19:22 | 22359.22 | 2280.0026 | 5 | 3 | 3.554066 | -3.260109 | 3.021058 | 2.064449 | 12.65062 | 7.844592
2018-02-25 19:24 | 22479.22 | 2400.0001 | 5 | 3 | 3.539053 | -3.260119 | 3.021058 | 2.173101 | 12.65062 | 8.229929
2018-02-25 19:26 | 22599.22 | 2520.0013 | 5 | 3 | 3.524112 | -3.26009 | 3.021058 | 2.28176 | 12.65062 | 8.61367
2018-02-25 19:28 | 22719.22 | 2640.0014 | 5 | 3 | 3.508107 | -3.260076 | 3.021058 | 2.390415 | 12.65062 | 8.995729
2018-02-25 19:30 | 22839.22 | 2760.0001 | 5 | 3 | 3.489103 | -3.260109 | 3.021058 | 2.499068 | 12.65062 | 9.375905
2018-02-25 19:32 | 22959.22 | 2880.0009 | 5 | 3 | 3.463629 | -3.260062 | 3.021058 | 2.607724 | 12.65062 | 9.753713
2018-02-25 19:34 | 23079.22 | 3000.0014 | 5 | 3 | 3.426604 | -3.260102 | 3.021058 | 2.716378 | 12.65062 | 10.12816
2018-02-25 19:36 | 23199.22 | 3120.0001 | 5 | 3 | 3.369768 | -3.260062 | 3.021058 | 2.825032 | 12.65062 | 10.49766
2018-02-25 19:38 | 23319.22 | 3240.0009 | 5 | 3 | 3.260065 | -3.2601 | 3.021058 | 2.933686 | 12.65062 | 10.85865
2018-02-25 19:40 | 23414.21 | 3334.9944 | 5 | 3 | 2.999982 | -3.259983 | 3.021058 | 3.019698 | 12.65062 | 11.1304
2018-02-25 19:42 | 23534.26 | 120.0008 | 6 | 3 | 3.310658 | 0 | 3.021058 | 3.019698 | 12.65062 | 11.1304
2018-02-25 19:44 | 23654.26 | 240.0013 | 6 | 3 | 3.320543 | 0 | 3.021058 | 3.019698 | 12.65062 | 11.1304
2018-02-25 19:45 | 23714.26 | 300.0023 | 6 | 3 | 3.323592 | 0 | 3.021058 | 3.019698 | 12.65062 | 11.1304
2018-02-25 19:45 | 23714.27 | 0.0024 | 7 | 4 | 3.323641 | 0 | 0 | 0 | 0 | 0
2018-02-25 19:47 | 23834.34486 | 120.0001 | 2 | 4 | 3.9581 | 4.8902 | 0.1623048 | 8.5e-10 | 0.6219109 | 2.826e-09
2018-02-25 19:49 | 23954.34606 | 240.0013 | 2 | 4 | 4.004251 | 4.889791 | 0.3252902 | 8.5e-10 | 1.271131 | 2.826e-09
2018-02-25 19:51 | 24074.34606 | 360.0013 | 2 | 4 | 4.040833 | 4.890144 | 0.4882709 | 8.5e-10 | 1.926847 | 2.826e-09
2018-02-25 19:53 | 24194.34486 | 480.0001 | 2 | 4 | 4.070882 | 4.890177 | 0.6512485 | 8.5e-10 | 2.587912 | 2.826e-09
2018-02-25 19:55 | 24314.34626 | 600.0015 | 2 | 4 | 4.097013 | 4.890173 | 0.8142337 | 8.5e-10 | 3.253588 | 2.826e-09
2018-02-25 19:57 | 24434.34536 | 720.0006 | 2 | 4 | 4.120781 | 4.889812 | 0.9772164 | 8.5e-10 | 3.923268 | 2.826e-09
2018-02-25 19:59 | 24554.34566 | 840.0009 | 2 | 4 | 4.146255 | 4.890167 | 1.140201 | 8.5e-10 | 4.596933 | 2.826e-09
2018-02-25 20:01 | 24674.34606 | 960.0013 | 2 | 4 | 4.174085 | 4.890165 | 1.303182 | 8.5e-10 | 5.27493 | 2.826e-09
2018-02-25 20:03 | 24794.34596 | 1080.0012 | 2 | 4 | 4.200422 | 4.802685 | 1.465967 | 8.5e-10 | 5.9568 | 2.826e-09
2018-02-25 20:05 | 24914.34486 | 1200.0001 | 2 | 4 | 4.20041 | 4.263548 | 1.616877 | 8.5e-10 | 6.590682 | 2.826e-09
2018-02-25 20:07 | 25034.34606 | 1320.0013 | 2 | 4 | 4.200402 | 3.761518 | 1.75054 | 8.5e-10 | 7.152124 | 2.826e-09
2018-02-25 20:09 | 25154.34606 | 1440.0013 | 2 | 4 | 4.200422 | 3.292295 | 1.868 | 8.5e-10 | 7.645501 | 2.826e-09
2018-02-25 20:09 | 25162.84716 | 1448.5024 | 2 | 4 | 4.200396 | 3.259977 | 1.875732 | 8.5e-10 | 7.67798 | 2.826e-09
2018-02-25 20:11 | 25282.86 | 120.0009 | 3 | 4 | 4.227816 | 3.25992 | 1.983951 | 8.5e-10 | 8.133909 | 2.826e-09
2018-02-25 20:13 | 25402.86 | 240.0001 | 3 | 4 | 4.260079 | 3.259981 | 2.092608 | 8.5e-10 | 8.595015 | 2.826e-09
2018-02-25 20:15 | 25522.86 | 360.0009 | 3 | 4 | 4.294938 | 3.26001 | 2.201258 | 8.5e-10 | 9.059743 | 2.826e-09
2018-02-25 20:17 | 25642.86 | 480.0009 | 3 | 4 | 4.332046 | 3.260023 | 2.309918 | 8.5e-10 | 9.528428 | 2.826e-09
2018-02-25 20:19 | 25762.86 | 600.0007 | 3 | 4 | 4.371124 | 3.259981 | 2.41857 | 8.5e-10 | 10.00122 | 2.826e-09
2018-02-25 20:21 | 25882.86 | 720.0007 | 3 | 4 | 4.400397 | 3.056921 | 2.526218 | 8.5e-10 | 10.47376 | 2.826e-09
2018-02-25 20:23 | 26002.86 | 840.0015 | 3 | 4 | 4.400417 | 2.54451 | 2.619173 | 8.5e-10 | 10.8828 | 2.826e-09
2018-02-25 20:25 | 26122.86 | 960.0002 | 3 | 4 | 4.400394 | 2.135523 | 2.696923 | 8.5e-10 | 11.22493 | 2.826e-09
2018-02-25 20:27 | 26242.86 | 1080.001 | 3 | 4 | 4.400381 | 1.802528 | 2.762368 | 8.5e-10 | 11.51292 | 2.826e-09
2018-02-25 20:29 | 26362.86 | 1200.001 | 3 | 4 | 4.400386 | 1.531019 | 2.817771 | 8.5e-10 | 11.75671 | 2.826e-09
2018-02-25 20:31 | 26482.86 | 1320.001 | 3 | 4 | 4.40037 | 1.307434 | 2.864958 | 8.5e-10 | 11.96436 | 2.826e-09
2018-02-25 20:33 | 26602.86 | 1440.001 | 3 | 4 | 4.400378 | 1.124578 | 2.905396 | 8.5e-10 | 12.1423 | 2.826e-09
2018-02-25 20:35 | 26722.86 | 1560.0002 | 3 | 4 | 4.400352 | 0.9727077 | 2.940275 | 8.5e-10 | 12.29578 | 2.826e-09
2018-02-25 20:37 | 26842.86 | 1680.001 | 3 | 4 | 4.400356 | 0.8468876 | 2.970547 | 8.5e-10 | 12.42899 | 2.826e-09
2018-02-25 20:39 | 26962.86 | 1800.0002 | 3 | 4 | 4.400358 | 0.7420578 | 2.996979 | 8.5e-10 | 12.54529 | 2.826e-09
2018-02-25 20:41 | 27082.86 | 1920.0002 | 3 | 4 | 4.400373 | 0.6532879 | 3.020181 | 8.5e-10 | 12.64739 | 2.826e-09
2018-02-25 20:41 | 27084.03 | 1921.1712 | 3 | 4 | 4.400347 | 0.6519985 | 3.020394 | 8.5e-10 | 12.64833 | 2.826e-09
2018-02-25 20:43 | 27204.08 | 120.0004 | 4 | 4 | 4.352489 | 0 | 3.020394 | 8.5e-10 | 12.64833 | 2.826e-09
2018-02-25 20:45 | 27324.07 | 240.0001 | 4 | 4 | 4.348702 | 0 | 3.020394 | 8.5e-10 | 12.64833 | 2.826e-09
2018-02-25 20:46 | 27384.08 | 300.0015 | 4 | 4 | 4.347573 | 0 | 3.020394 | 8.5e-10 | 12.64833 | 2.826e-09
2018-02-25 20:48 | 27504.15 | 120.0001 | 5 | 4 | 4.103139 | -3.260025 | 3.020394 | 0.1086514 | 12.64833 | 0.4492796
2018-02-25 20:50 | 27624.15 | 240.0001 | 5 | 4 | 4.058742 | -3.260073 | 3.020394 | 0.2173007 | 12.64833 | 0.8926417
2018-02-25 20:52 | 27744.15 | 360.0001 | 5 | 4 | 4.016058 | -3.260055 | 3.020394 | 0.3259572 | 12.64833 | 1.331323
2018-02-25 20:54 | 27864.15 | 480.0009 | 5 | 4 | 3.974199 | -3.260013 | 3.020394 | 0.4346189 | 12.64833 | 1.765432
2018-02-25 20:56 | 27984.15 | 600.0009 | 5 | 4 | 3.933433 | -3.260081 | 3.020394 | 0.5432724 | 12.64833 | 2.195017
2018-02-25 20:58 | 28104.15 | 720.0009 | 5 | 4 | 3.894227 | -3.260097 | 3.020394 | 0.6519307 | 12.64833 | 2.62027
2018-02-25 21:00 | 28224.16 | 840.0014 | 5 | 4 | 3.856836 | -3.260107 | 3.020394 | 0.7605874 | 12.64833 | 3.041355
2018-02-25 21:02 | 28344.15 | 960.0001 | 5 | 4 | 3.821585 | -3.260083 | 3.020394 | 0.8692439 | 12.64833 | 3.45849
2018-02-25 21:04 | 28464.15 | 1080.0001 | 5 | 4 | 3.788365 | -3.260048 | 3.020394 | 0.9778973 | 12.64833 | 3.871896
2018-02-25 21:06 | 28584.16 | 1200.0014 | 5 | 4 | 3.75716 | -3.260077 | 3.020394 | 1.08656 | 12.64833 | 4.281836
2018-02-25 21:08 | 28704.15 | 1320.0001 | 5 | 4 | 3.727765 | -3.260058 | 3.020394 | 1.195211 | 12.64833 | 4.688443
2018-02-25 21:10 | 28824.15 | 1440.0007 | 5 | 4 | 3.699979 | -3.260079 | 3.020394 | 1.30387 | 12.64833 | 5.091975
2018-02-25 21:12 | 28944.15 | 1560.0005 | 5 | 4 | 3.673775 | -3.26014 | 3.020394 | 1.412527 | 12.64833 | 5.492565
2018-02-25 21:14 | 29064.15 | 1680.0009 | 5 | 4 | 3.649331 | -3.260168 | 3.020394 | 1.521184 | 12.64833 | 5.890403
2018-02-25 21:16 | 29184.15 | 1800.0009 | 5 | 4 | 3.626803 | -3.260055 | 3.020394 | 1.629835 | 12.64833 | 6.285666
2018-02-25 21:18 | 29304.15 | 1920.0009 | 5 | 4 | 3.606224 | -3.260036 | 3.020394 | 1.738492 | 12.64833 | 6.678609
2018-02-25 21:20 | 29424.16 | 2040.0013 | 5 | 4 | 3.587519 | -3.260002 | 3.020394 | 1.847144 | 12.64833 | 7.069398
2018-02-25 21:22 | 29544.15 | 2160.0001 | 5 | 4 | 3.570508 | -3.260077 | 3.020394 | 1.955795 | 12.64833 | 7.458247
2018-02-25 21:24 | 29664.15 | 2280.0007 | 5 | 4 | 3.554765 | -3.260073 | 3.020394 | 2.064454 | 12.64833 | 7.845349
2018-02-25 21:26 | 29784.15 | 2400.0009 | 5 | 4 | 3.539745 | -3.260034 | 3.020394 | 2.173105 | 12.64833 | 8.230759
2018-02-25 21:28 | 29904.15 | 2520.0009 | 5 | 4 | 3.524788 | -3.260069 | 3.020394 | 2.281762 | 12.64833 | 8.614567
2018-02-25 21:30 | 30024.15 | 2640.0001 | 5 | 4 | 3.508751 | -3.260013 | 3.020394 | 2.390415 | 12.64833 | 8.996692
2018-02-25 21:32 | 30144.15 | 2760.0005 | 5 | 4 | 3.489741 | -3.260067 | 3.020394 | 2.499073 | 12.64833 | 9.376953
2018-02-25 21:34 | 30264.15 | 2880.0006 | 5 | 4 | 3.464197 | -3.260052 | 3.020394 | 2.607729 | 12.64833 | 9.754829
2018-02-25 21:36 | 30384.15 | 3000.0009 | 5 | 4 | 3.427075 | -3.26006 | 3.020394 | 2.716387 | 12.64833 | 10.12934
2018-02-25 21:38 | 30504.16 | 3120.0013 | 5 | 4 | 3.370298 | -3.260031 | 3.020394 | 2.82504 | 12.64833 | 10.49889
2018-02-25 21:40 | 30624.15 | 3240.0005 | 5 | 4 | 3.260597 | -3.260067 | 3.020394 | 2.933698 | 12.64833 | 10.85995
2018-02-25 21:42 | 30719.07 | 3334.9168 | 5 | 4 | 2.999981 | -3.260067 | 3.020394 | 3.019641 | 12.64833 | 11.13152
2018-02-25 21:44 | 30839.12 | 120.0008 | 6 | 4 | 3.308995 | 0 | 3.020394 | 3.019641 | 12.64833 | 11.13152
2018-02-25 21:46 | 30959.12 | 240 | 6 | 4 | 3.318881 | 0 | 3.020394 | 3.019641 | 12.64833 | 11.13152
2018-02-25 21:47 | 31019.12 | 300.0015 | 6 | 4 | 3.321959 | 0 | 3.020394 | 3.019641 | 12.64833 | 11.13152
2018-02-25 21:47 | 31019.12 | 0.0024 | 7 | 5 | 3.321972 | 0 | 0 | 0 | 0 | 0
2018-02-25 21:49 | 31139.2 | 120.0014 | 2 | 5 | 3.957083 | 4.89015 | 0.162301 | 0 | 0.6216738 | 0
2018-02-25 21:51 | 31259.2 | 240.0001 | 2 | 5 | 4.00355 | 4.890024 | 0.3252766 | 0 | 1.270727 | 0
2018-02-25 21:53 | 31379.2 | 360.0001 | 2 | 5 | 4.040161 | 4.890196 | 0.4882568 | 0 | 1.926328 | 0
2018-02-25 21:55 | 31499.2 | 480.0001 | 2 | 5 | 4.070242 | 4.890163 | 0.6512354 | 0 | 2.587291 | 0
2018-02-25 21:57 | 31619.2 | 600.0013 | 2 | 5 | 4.096446 | 4.89015 | 0.8142206 | 0 | 3.252867 | 0
2018-02-25 21:59 | 31739.2 | 720.0009 | 2 | 5 | 4.120193 | 4.889944 | 0.9772093 | 0 | 3.922477 | 0
2018-02-25 22:01 | 31859.2 | 840.0013 | 2 | 5 | 4.14563 | 4.889936 | 1.140192 | 0 | 4.596036 | 0
2018-02-25 22:03 | 31979.2 | 960.0009 | 2 | 5 | 4.173462 | 4.889782 | 1.303169 | 0 | 5.273918 | 0
2018-02-25 22:05 | 32099.2 | 1080.0014 | 2 | 5 | 4.200413 | 4.813343 | 1.466002 | 0 | 5.955898 | 0
2018-02-25 22:07 | 32219.2 | 1200.0009 | 2 | 5 | 4.200408 | 4.26897 | 1.617164 | 0 | 6.590843 | 0
2018-02-25 22:09 | 32339.2 | 1320.0001 | 2 | 5 | 4.200409 | 3.764462 | 1.750952 | 0 | 7.152808 | 0
2018-02-25 22:11 | 32459.2 | 1440.0009 | 2 | 5 | 4.200396 | 3.292068 | 1.868464 | 0 | 7.646406 | 0
2018-02-25 22:11 | 32467.66 | 1448.464 | 2 | 5 | 4.200395 | 3.259983 | 1.876166 | 0 | 7.678755 | 0
2018-02-25 22:13 | 32587.68 | 120.0009 | 3 | 5 | 4.227834 | 3.259985 | 1.98438 | 2.102e-09 | 8.134665 | 8.567e-09
2018-02-25 22:15 | 32707.68 | 240.0001 | 3 | 5 | 4.260139 | 3.260025 | 2.093034 | 2.102e-09 | 8.595763 | 8.567e-09
2018-02-25 22:17 | 32827.68 | 360.0009 | 3 | 5 | 4.295023 | 3.26004 | 2.201691 | 2.102e-09 | 9.060534 | 8.567e-09
2018-02-25 22:19 | 32947.68 | 480.0006 | 3 | 5 | 4.332184 | 3.259998 | 2.310343 | 2.102e-09 | 9.529195 | 8.567e-09
2018-02-25 22:21 | 33067.68 | 600.0009 | 3 | 5 | 4.371277 | 3.260042 | 2.419 | 2.102e-09 | 10.00202 | 8.567e-09
2018-02-25 22:23 | 33187.68 | 720.0009 | 3 | 5 | 4.400413 | 3.054907 | 2.526619 | 2.102e-09 | 10.47445 | 8.567e-09
2018-02-25 22:25 | 33307.68 | 840.0002 | 3 | 5 | 4.400406 | 2.541912 | 2.619484 | 2.102e-09 | 10.8831 | 8.567e-09
2018-02-25 22:27 | 33427.68 | 960.0002 | 3 | 5 | 4.400402 | 2.133183 | 2.697155 | 2.102e-09 | 11.22488 | 8.567e-09
2018-02-25 22:29 | 33547.68 | 1080.0006 | 3 | 5 | 4.400394 | 1.800533 | 2.762524 | 2.102e-09 | 11.51253 | 8.567e-09
2018-02-25 22:31 | 33667.68 | 1200.001 | 3 | 5 | 4.400376 | 1.528852 | 2.817865 | 2.102e-09 | 11.75605 | 8.567e-09
2018-02-25 22:33 | 33787.68 | 1320.0018 | 3 | 5 | 4.400379 | 1.306749 | 2.865004 | 2.102e-09 | 11.96348 | 8.567e-09
2018-02-25 22:35 | 33907.68 | 1440.0005 | 3 | 5 | 4.400348 | 1.123209 | 2.90541 | 2.102e-09 | 12.14128 | 8.567e-09
2018-02-25 22:37 | 34027.68 | 1560.0002 | 3 | 5 | 4.400364 | 0.9720459 | 2.940261 | 2.102e-09 | 12.29464 | 8.567e-09
2018-02-25 22:39 | 34147.68 | 1680.001 | 3 | 5 | 4.400372 | 0.8463554 | 2.970504 | 2.102e-09 | 12.42772 | 8.567e-09
2018-02-25 22:41 | 34267.68 | 1800.0006 | 3 | 5 | 4.400365 | 0.7409134 | 2.996903 | 2.102e-09 | 12.54388 | 8.567e-09
2018-02-25 22:43 | 34387.68 | 1920.0014 | 3 | 5 | 4.40038 | 0.6524925 | 3.020076 | 2.102e-09 | 12.64585 | 8.567e-09
2018-02-25 22:43 | 34388.17 | 1920.4936 | 3 | 5 | 4.400372 | 0.6519985 | 3.020165 | 2.102e-09 | 12.64625 | 8.567e-09
2018-02-25 22:45 | 34508.21356 | 119.9999 | 4 | 5 | 4.352535 | 0 | 3.020165 | 2.102e-09 | 12.64625 | 8.567e-09
2018-02-25 22:47 | 34628.21476 | 240.0011 | 4 | 5 | 4.348744 | 0 | 3.020165 | 2.102e-09 | 12.64625 | 8.567e-09
2018-02-25 22:48 | 34688.21666 | 300.003 | 4 | 5 | 4.34762 | 0 | 3.020165 | 2.102e-09 | 12.64625 | 8.567e-09
2018-02-25 22:50 | 34808.3 | 120.0009 | 5 | 5 | 4.103228 | -3.260077 | 3.020165 | 0.1086491 | 12.64625 | 0.4492798
2018-02-25 22:52 | 34928.3 | 240.0009 | 5 | 5 | 4.05882 | -3.260076 | 3.020165 | 0.2173023 | 12.64625 | 0.8926651
2018-02-25 22:54 | 35048.3 | 360.0009 | 5 | 5 | 4.016121 | -3.260044 | 3.020165 | 0.3259613 | 12.64625 | 1.331365
2018-02-25 22:56 | 35168.3 | 480.0009 | 5 | 5 | 3.974257 | -3.260039 | 3.020165 | 0.4346154 | 12.64625 | 1.76545
2018-02-25 22:58 | 35288.3 | 600.0006 | 5 | 5 | 3.933493 | -3.260076 | 3.020165 | 0.5432693 | 12.64625 | 2.195041
2018-02-25 23:00 | 35408.3 | 720.0013 | 5 | 5 | 3.894234 | -3.260062 | 3.020165 | 0.651929 | 12.64625 | 2.620305
2018-02-25 23:02 | 35528.3 | 840.0014 | 5 | 5 | 3.856864 | -3.259995 | 3.020165 | 0.7605855 | 12.64625 | 3.041391
2018-02-25 23:04 | 35648.3 | 960.0013 | 5 | 5 | 3.821601 | -3.260086 | 3.020165 | 0.8692412 | 12.64625 | 3.458526
2018-02-25 23:06 | 35768.3 | 1080.0009 | 5 | 5 | 3.788345 | -3.260058 | 3.020165 | 0.9778994 | 12.64625 | 3.87195
2018-02-25 23:08 | 35888.3 | 1200.0009 | 5 | 5 | 3.757095 | -3.260081 | 3.020165 | 1.086553 | 12.64625 | 4.28185
2018-02-25 23:10 | 36008.29 | 1320.0001 | 5 | 5 | 3.72766 | -3.260067 | 3.020165 | 1.19521 | 12.64625 | 4.688471
2018-02-25 23:12 | 36128.3 | 1440.0009 | 5 | 5 | 3.699799 | -3.260037 | 3.020165 | 1.303864 | 12.64625 | 5.091969
2018-02-25 23:14 | 36248.29 | 1560.0001 | 5 | 5 | 3.673548 | -3.26006 | 3.020165 | 1.412521 | 12.64625 | 5.492538
2018-02-25 23:16 | 36368.3 | 1680.0014 | 5 | 5 | 3.649036 | -3.260107 | 3.020165 | 1.521177 | 12.64625 | 5.890342
2018-02-25 23:18 | 36488.3 | 1800.0009 | 5 | 5 | 3.62643 | -3.260088 | 3.020165 | 1.629832 | 12.64625 | 6.28558
2018-02-25 23:20 | 36608.29 | 1920.0001 | 5 | 5 | 3.605785 | -3.260044 | 3.020165 | 1.738489 | 12.64625 | 6.678479
2018-02-25 23:22 | 36728.3 | 2040.001 | 5 | 5 | 3.587025 | -3.260069 | 3.020165 | 1.847146 | 12.64625 | 7.069235
2018-02-25 23:24 | 36848.29 | 2160.0001 | 5 | 5 | 3.56998 | -3.260027 | 3.020165 | 1.955802 | 12.64625 | 7.458051
2018-02-25 23:26 | 36968.3 | 2280.0009 | 5 | 5 | 3.554196 | -3.260056 | 3.020165 | 2.064458 | 12.64625 | 7.845082
2018-02-25 23:28 | 37088.3 | 2400.0009 | 5 | 5 | 3.539159 | -3.260002 | 3.020165 | 2.173115 | 12.64625 | 8.230448
2018-02-25 23:30 | 37208.3 | 2520.0014 | 5 | 5 | 3.524195 | -3.260056 | 3.020165 | 2.281771 | 12.64625 | 8.614191
2018-02-25 23:32 | 37328.3 | 2640.0015 | 5 | 5 | 3.508182 | -3.26005 | 3.020165 | 2.390428 | 12.64625 | 8.996268
2018-02-25 23:34 | 37448.3 | 2760.0005 | 5 | 5 | 3.489149 | -3.260055 | 3.020165 | 2.499088 | 12.64625 | 9.376471
2018-02-25 23:36 | 37568.3 | 2880.0009 | 5 | 5 | 3.463616 | -3.260079 | 3.020165 | 2.607743 | 12.64625 | 9.754281
2018-02-25 23:38 | 37688.29 | 3000.0001 | 5 | 5 | 3.426444 | -3.260056 | 3.020165 | 2.7164 | 12.64625 | 10.12873
2018-02-25 23:40 | 37808.29 | 3120.0001 | 5 | 5 | 3.369422 | -3.26006 | 3.020165 | 2.825052 | 12.64625 | 10.49819
2018-02-25 23:42 | 37928.29 | 3240.0001 | 5 | 5 | 3.25902 | -3.260056 | 3.020165 | 2.93371 | 12.64625 | 10.85913
2018-02-25 23:43 | 38022.48 | 3334.1832 | 5 | 5 | 2.999981 | -3.260067 | 3.020165 | 3.018989 | 12.64625 | 11.12849
2018-02-25 23:45 | 38142.53 | 120.0012 | 6 | 5 | 3.310369 | 0 | 3.020165 | 3.018989 | 12.64625 | 11.12849
2018-02-25 23:47 | 38262.53 | 240.0008 | 6 | 5 | 3.320259 | 0 | 3.020165 | 3.018989 | 12.64625 | 11.12849
2018-02-25 23:48 | 38322.53 | 300.0015 | 6 | 5 | 3.323307 | 0 | 3.020165 | 3.018989 | 12.64625 | 11.12849
2018-02-25 23:48 | 38322.54 | 0.0024 | 7 | 6 | 3.323365 | 0 | 0 | 0 | 0 | 0
2018-02-25 23:50 | 38442.62 | 120.001 | 2 | 6 | 3.957556 | 4.890118 | 0.1623057 | 0 | 0.6218243 | 0
2018-02-25 23:52 | 38562.61 | 240.0002 | 2 | 6 | 4.003774 | 4.88987 | 0.3252873 | 0 | 1.270952 | 0
2018-02-25 23:54 | 38682.62 | 360.0015 | 2 | 6 | 4.040326 | 4.889786 | 0.4882788 | 0 | 1.926629 | 0
2018-02-25 23:56 | 38802.62 | 480.0018 | 2 | 6 | 4.070392 | 4.889933 | 0.6512541 | 0 | 2.587607 | 0
2018-02-25 23:58 | 38922.61 | 600.0002 | 2 | 6 | 4.096533 | 4.889845 | 0.8142448 | 0 | 3.253226 | 0
2018-02-26 | 39042.61 | 720.0002 | 2 | 6 | 4.120339 | 4.890102 | 0.977223 | 0 | 3.92281 | 0
2018-02-26 00:02 | 39162.61 | 840.0002 | 2 | 6 | 4.145753 | 4.890076 | 1.140211 | 0 | 4.596412 | 0
2018-02-26 00:04 | 39282.61 | 960.0007 | 2 | 6 | 4.173602 | 4.890141 | 1.303194 | 0 | 5.274338 | 0
2018-02-26 00:06 | 39402.61 | 1080.0007 | 2 | 6 | 4.200409 | 4.808064 | 1.466008 | 0 | 5.956266 | 0
2018-02-26 00:08 | 39522.62 | 1200.0011 | 2 | 6 | 4.200405 | 4.264301 | 1.616998 | 0 | 6.590486 | 0
2018-02-26 00:10 | 39642.62 | 1320.0019 | 2 | 6 | 4.200402 | 3.760111 | 1.750642 | 0 | 7.151846 | 0
2018-02-26 00:12 | 39762.61 | 1440.0007 | 2 | 6 | 4.200414 | 3.289446 | 1.868021 | 0 | 7.644886 | 0
2018-02-26 00:13 | 39770.35 | 1447.7353 | 2 | 6 | 4.200392 | 3.259995 | 1.875057 | 0 | 7.674439 | 0
2018-02-26 00:15 | 39890.36 | 120.0009 | 3 | 6 | 4.227779 | 3.26005 | 1.983271 | 0 | 8.130345 | 0
2018-02-26 00:17 | 40010.36 | 240.0014 | 3 | 6 | 4.260063 | 3.259985 | 2.091925 | 0 | 8.591438 | 0
2018-02-26 00:19 | 40130.36 | 360.0001 | 3 | 6 | 4.294899 | 3.260015 | 2.20058 | 0 | 9.056188 | 0
2018-02-26 00:21 | 40250.36 | 480.0009 | 3 | 6 | 4.33201 | 3.260019 | 2.309234 | 0 | 9.524839 | 0
2018-02-26 00:23 | 40370.36 | 600.0001 | 3 | 6 | 4.371124 | 3.259998 | 2.417886 | 0 | 9.99763 | 0
2018-02-26 00:25 | 40490.36 | 720.0014 | 3 | 6 | 4.400419 | 3.057102 | 2.525533 | 0 | 10.47017 | 0
2018-02-26 00:27 | 40610.36 | 840.0017 | 3 | 6 | 4.400408 | 2.543188 | 2.618465 | 0 | 10.87911 | 0
2018-02-26 00:29 | 40730.36 | 960.0009 | 3 | 6 | 4.400401 | 2.134377 | 2.696182 | 0 | 11.22109 | 0
2018-02-26 00:31 | 40850.36 | 1080.0002 | 3 | 6 | 4.400382 | 1.801374 | 2.761583 | 0 | 11.50888 | 0
2018-02-26 00:33 | 40970.36 | 1200.0009 | 3 | 6 | 4.400384 | 1.529282 | 2.816936 | 0 | 11.75246 | 0
2018-02-26 00:35 | 41090.36 | 1320.0002 | 3 | 6 | 4.400378 | 1.306789 | 2.864083 | 0 | 11.95992 | 0
2018-02-26 00:37 | 41210.36 | 1440.0014 | 3 | 6 | 4.40037 | 1.123423 | 2.904488 | 0 | 12.13772 | 0
2018-02-26 00:39 | 41330.36 | 1560.0002 | 3 | 6 | 4.400366 | 0.9721432 | 2.93934 | 0 | 12.29108 | 0
2018-02-26 00:41 | 41450.36 | 1680.0009 | 3 | 6 | 4.400387 | 0.8470459 | 2.96959 | 0 | 12.42419 | 0
2018-02-26 00:43 | 41570.36 | 1800.0002 | 3 | 6 | 4.400374 | 0.7415619 | 2.995996 | 0 | 12.54039 | 0
2018-02-26 00:45 | 41690.36 | 1920.0001 | 3 | 6 | 4.400351 | 0.6523342 | 3.019181 | 0 | 12.64241 | 0
2018-02-26 00:45 | 41690.9 | 1920.5368 | 3 | 6 | 4.400367 | 0.6519985 | 3.019278 | 0 | 12.64284 | 0
2018-02-26 00:47 | 41810.94 | 119.9999 | 4 | 6 | 4.352524 | 0 | 3.019278 | 0 | 12.64284 | 0
2018-02-26 00:49 | 41930.94 | 239.9999 | 4 | 6 | 4.348748 | 0 | 3.019278 | 0 | 12.64284 | 0
2018-02-26 00:50 | 41990.94 | 300.0022 | 4 | 6 | 4.347611 | 0 | 3.019278 | 0 | 12.64284 | 0
2018-02-26 00:52 | 42111.02454 | 120.0001 | 5 | 6 | 4.103273 | -3.260094 | 3.019278 | 0.1086478 | 12.64284 | 0.4492789
2018-02-26 00:54 | 42231.02514 | 240.0007 | 5 | 6 | 4.058913 | -3.260081 | 3.019278 | 0.2173065 | 12.64284 | 0.8926952
2018-02-26 00:56 | 42351.02454 | 360.0001 | 5 | 6 | 4.016231 | -3.260039 | 3.019278 | 0.3259621 | 12.64284 | 1.331393
2018-02-26 00:58 | 42471.02534 | 480.0009 | 5 | 6 | 3.974383 | -3.260077 | 3.019278 | 0.4346249 | 12.64284 | 1.765526
2018-02-26 01:00 | 42591.02514 | 600.0007 | 5 | 6 | 3.93364 | -3.260079 | 3.019278 | 0.5432804 | 12.64284 | 2.19514
2018-02-26 01:02 | 42711.02454 | 720.0001 | 5 | 6 | 3.894379 | -3.260069 | 3.019278 | 0.6519389 | 12.64284 | 2.620414
2018-02-26 01:04 | 42831.02454 | 840.0001 | 5 | 6 | 3.856982 | -3.260159 | 3.019278 | 0.7605962 | 12.64284 | 3.041517
2018-02-26 01:06 | 42951.02534 | 960.0009 | 5 | 6 | 3.821676 | -3.260113 | 3.019278 | 0.869253 | 12.64284 | 3.458668
2018-02-26 01:08 | 43071.02454 | 1080.0001 | 5 | 6 | 3.788385 | -3.260065 | 3.019278 | 0.977909 | 12.64284 | 3.87209
2018-02-26 01:10 | 43191.02534 | 1200.0009 | 5 | 6 | 3.757113 | -3.260113 | 3.019278 | 1.086569 | 12.64284 | 4.282021
2018-02-26 01:12 | 43311.02494 | 1320.0005 | 5 | 6 | 3.727617 | -3.260105 | 3.019278 | 1.195222 | 12.64284 | 4.688623
2018-02-26 01:14 | 43431.02504 | 1440.0006 | 5 | 6 | 3.699737 | -3.260081 | 3.019278 | 1.303878 | 12.64284 | 5.092124
2018-02-26 01:16 | 43551.02534 | 1560.0009 | 5 | 6 | 3.673449 | -3.260023 | 3.019278 | 1.412536 | 12.64284 | 5.492687
2018-02-26 01:18 | 43671.02454 | 1680.0001 | 5 | 6 | 3.648889 | -3.260069 | 3.019278 | 1.521192 | 12.64284 | 5.890478
2018-02-26 01:20 | 43791.02454 | 1800.0001 | 5 | 6 | 3.626281 | -3.260031 | 3.019278 | 1.629846 | 12.64284 | 6.285697
2018-02-26 01:22 | 43911.02584 | 1920.0014 | 5 | 6 | 3.605606 | -3.260069 | 3.019278 | 1.738505 | 12.64284 | 6.678585
2018-02-26 01:24 | 44031.02504 | 2040.0006 | 5 | 6 | 3.586845 | -3.260044 | 3.019278 | 1.847164 | 12.64284 | 7.069333
2018-02-26 01:26 | 44151.02454 | 2160.0001 | 5 | 6 | 3.5698 | -3.260052 | 3.019278 | 1.95582 | 12.64284 | 7.458124
2018-02-26 01:28 | 44271.02564 | 2280.0012 | 5 | 6 | 3.554077 | -3.260044 | 3.019278 | 2.064473 | 12.64284 | 7.845129
2018-02-26 01:30 | 44391.02584 | 2400.0014 | 5 | 6 | 3.539086 | -3.26005 | 3.019278 | 2.173134 | 12.64284 | 8.2305
2018-02-26 01:32 | 44511.02584 | 2520.0014 | 5 | 6 | 3.524144 | -3.260025 | 3.019278 | 2.281785 | 12.64284 | 8.61422
2018-02-26 01:34 | 44631.02534 | 2640.0009 | 5 | 6 | 3.508161 | -3.260094 | 3.019278 | 2.390445 | 12.64284 | 8.996299
2018-02-26 01:36 | 44751.02514 | 2760.0007 | 5 | 6 | 3.4891 | -3.259955 | 3.019278 | 2.499099 | 12.64284 | 9.376483
2018-02-26 01:38 | 44871.02584 | 2880.0014 | 5 | 6 | 3.463533 | -3.260034 | 3.019278 | 2.607757 | 12.64284 | 9.754295
2018-02-26 01:40 | 44991.02494 | 3000.0005 | 5 | 6 | 3.426253 | -3.260153 | 3.019278 | 2.716412 | 12.64284 | 10.12872
2018-02-26 01:42 | 45111.02504 | 3120.0006 | 5 | 6 | 3.369048 | -3.26006 | 3.019278 | 2.825069 | 12.64284 | 10.49817
2018-02-26 01:44 | 45231.02594 | 3240.0015 | 5 | 6 | 3.25797 | -3.26005 | 3.019278 | 2.933724 | 12.64284 | 10.85904
2018-02-26 01:45 | 45324.50684 | 3333.4824 | 5 | 6 | 2.999977 | -3.260034 | 3.019278 | 3.018367 | 12.64284 | 11.12632
2018-02-26 01:47 | 45444.55 | 120 | 6 | 6 | 3.310598 | 0 | 3.019278 | 3.018367 | 12.64284 | 11.12632
2018-02-26 01:49 | 45564.55 | 240.0004 | 6 | 6 | 3.32049 | 0 | 3.019278 | 3.018367 | 12.64284 | 11.12632
2018-02-26 01:50 | 45624.55 | 300.0015 | 6 | 6 | 3.323569 | 0 | 3.019278 | 3.018367 | 12.64284 | 11.12632
2018-02-26 01:50 | 45624.56 | 0.0024 | 7 | 7 | 3.323528 | 0 | 0 | 0 | 0 | 0
2018-02-26 01:52 | 45744.64 | 120.001 | 2 | 7 | 3.957897 | 4.890121 | 0.1623017 | 3.96e-10 | 0.6218637 | 1.317e-09
2018-02-26 01:54 | 45864.64 | 240.001 | 2 | 7 | 4.004078 | 4.889906 | 0.3252911 | 3.96e-10 | 1.271072 | 1.317e-09
2018-02-26 01:56 | 45984.64 | 360.0014 | 2 | 7 | 4.040637 | 4.890186 | 0.4882718 | 3.96e-10 | 1.926758 | 1.317e-09
2018-02-26 01:58 | 46104.64 | 480.001 | 2 | 7 | 4.070626 | 4.890167 | 0.6512577 | 3.96e-10 | 2.58782 | 1.317e-09
2018-02-26 02:00 | 46224.64 | 600.0002 | 2 | 7 | 4.096711 | 4.890162 | 0.8142386 | 3.96e-10 | 3.253431 | 1.317e-09
2018-02-26 02:02 | 46344.64 | 720.0014 | 2 | 7 | 4.120441 | 4.890162 | 0.9772244 | 3.96e-10 | 3.923071 | 1.317e-09
2018-02-26 02:04 | 46464.64 | 840.0002 | 2 | 7 | 4.145849 | 4.890133 | 1.140207 | 3.96e-10 | 4.596667 | 1.317e-09
2018-02-26 02:06 | 46584.64 | 960.001 | 2 | 7 | 4.173764 | 4.889853 | 1.303194 | 3.96e-10 | 5.274631 | 1.317e-09
2018-02-26 02:08 | 46704.64 | 1080.0002 | 2 | 7 | 4.20041 | 4.804817 | 1.465994 | 3.96e-10 | 5.956525 | 1.317e-09
2018-02-26 02:10 | 46824.64 | 1200.0002 | 2 | 7 | 4.200401 | 4.261652 | 1.6169 | 3.96e-10 | 6.590395 | 1.317e-09
2018-02-26 02:12 | 46944.64 | 1320.0016 | 2 | 7 | 4.200407 | 3.756721 | 1.750441 | 3.96e-10 | 7.15132 | 1.317e-09
2018-02-26 02:14 | 47064.64 | 1440.0002 | 2 | 7 | 4.200396 | 3.284674 | 1.867691 | 3.96e-10 | 7.64382 | 1.317e-09
2018-02-26 02:14 | 47071.3 | 1446.6641 | 2 | 7 | 4.200412 | 3.259985 | 1.873747 | 3.96e-10 | 7.669257 | 1.317e-09
2018-02-26 02:16 | 47191.31392 | 120.0002 | 3 | 7 | 4.227902 | 3.259924 | 1.981964 | 3.96e-10 | 8.125179 | 1.317e-09
2018-02-26 02:18 | 47311.31392 | 240.0002 | 3 | 7 | 4.260242 | 3.259975 | 2.090617 | 3.96e-10 | 8.586287 | 1.317e-09
2018-02-26 02:20 | 47431.31522 | 360.0015 | 3 | 7 | 4.295131 | 3.26005 | 2.19927 | 3.96e-10 | 9.051051 | 1.317e-09
2018-02-26 02:22 | 47551.31392 | 480.0002 | 3 | 7 | 4.332293 | 3.260069 | 2.307929 | 3.96e-10 | 9.519753 | 1.317e-09
2018-02-26 02:24 | 47671.31472 | 600.001 | 3 | 7 | 4.371392 | 3.260008 | 2.416585 | 3.96e-10 | 9.992593 | 1.317e-09
2018-02-26 02:26 | 47791.31472 | 720.001 | 3 | 7 | 4.400414 | 3.054113 | 2.524194 | 3.96e-10 | 10.46498 | 1.317e-09
2018-02-26 02:28 | 47911.31472 | 840.001 | 3 | 7 | 4.400392 | 2.542028 | 2.617062 | 3.96e-10 | 10.87364 | 1.317e-09
2018-02-26 02:30 | 48031.31442 | 960.0007 | 3 | 7 | 4.400412 | 2.135118 | 2.69477 | 3.96e-10 | 11.21558 | 1.317e-09
2018-02-26 02:32 | 48151.31472 | 1080.001 | 3 | 7 | 4.400389 | 1.802305 | 2.760192 | 3.96e-10 | 11.50347 | 1.317e-09
2018-02-26 02:34 | 48271.31472 | 1200.001 | 3 | 7 | 4.40039 | 1.531332 | 2.815591 | 3.96e-10 | 11.74725 | 1.317e-09
2018-02-26 02:36 | 48391.31552 | 1320.0018 | 3 | 7 | 4.400375 | 1.30831 | 2.862796 | 3.96e-10 | 11.95496 | 1.317e-09
2018-02-26 02:38 | 48511.31472 | 1440.001 | 3 | 7 | 4.400374 | 1.125154 | 2.903257 | 3.96e-10 | 12.13301 | 1.317e-09
2018-02-26 02:40 | 48631.31442 | 1560.0007 | 3 | 7 | 4.400385 | 0.973896 | 2.938161 | 3.96e-10 | 12.2866 | 1.317e-09
2018-02-26 02:42 | 48751.31442 | 1680.0007 | 3 | 7 | 4.400377 | 0.8481255 | 2.968453 | 3.96e-10 | 12.4199 | 1.317e-09
2018-02-26 02:44 | 48871.31472 | 1800.001 | 3 | 7 | 4.40036 | 0.7422085 | 2.994904 | 3.96e-10 | 12.53629 | 1.317e-09
2018-02-26 02:46 | 48991.31402 | 1920.0003 | 3 | 7 | 4.400355 | 0.6530857 | 3.018121 | 3.96e-10 | 12.63845 | 1.317e-09
2018-02-26 02:46 | 48992.86412 | 1921.5504 | 3 | 7 | 4.400344 | 0.6519947 | 3.018402 | 3.96e-10 | 12.63969 | 1.317e-09
2018-02-26 02:48 | 49112.91 | 120.0007 | 4 | 7 | 4.352478 | 0 | 3.018402 | 3.96e-10 | 12.63969 | 1.317e-09
2018-02-26 02:50 | 49232.91 | 240.0008 | 4 | 7 | 4.348684 | 0 | 3.018402 | 3.96e-10 | 12.63969 | 1.317e-09
2018-02-26 02:51 | 49292.91 | 300.0023 | 4 | 7 | 4.347548 | 0 | 3.018402 | 3.96e-10 | 12.63969 | 1.317e-09
2018-02-26 02:53 | 49412.99 | 120.0005 | 5 | 7 | 4.102941 | -3.260062 | 3.018402 | 0.1086375 | 12.63969 | 0.4492055
2018-02-26 02:55 | 49532.99 | 240.0014 | 5 | 7 | 4.058462 | -3.260105 | 3.018402 | 0.2173013 | 12.63969 | 0.8926004
2018-02-26 02:57 | 49652.99 | 360.0007 | 5 | 7 | 4.015701 | -3.260018 | 3.018402 | 0.3259566 | 12.63969 | 1.331242
2018-02-26 02:59 | 49772.99 | 480.0001 | 5 | 7 | 3.973769 | -3.260071 | 3.018402 | 0.4346142 | 12.63969 | 1.765293
2018-02-26 03:01 | 49892.99 | 600.0006 | 5 | 7 | 3.932945 | -3.260018 | 3.018402 | 0.5432738 | 12.63969 | 2.19485
2018-02-26 03:03 | 50012.99 | 720.0009 | 5 | 7 | 3.893699 | -3.260097 | 3.018402 | 0.6519321 | 12.63969 | 2.620048
2018-02-26 03:05 | 50132.99 | 840.0001 | 5 | 7 | 3.856252 | -3.260048 | 3.018402 | 0.7605936 | 12.63969 | 3.04109
2018-02-26 03:07 | 50252.99 | 960.0006 | 5 | 7 | 3.820941 | -3.260044 | 3.018402 | 0.8692511 | 12.63969 | 3.458162
2018-02-26 03:09 | 50372.99 | 1080.0014 | 5 | 7 | 3.787682 | -3.260067 | 3.018402 | 0.9779111 | 12.63969 | 3.87152
2018-02-26 03:11 | 50492.99 | 1200.0001 | 5 | 7 | 3.756492 | -3.260034 | 3.018402 | 1.086568 | 12.63969 | 4.281364
2018-02-26 03:13 | 50612.99 | 1320.0006 | 5 | 7 | 3.727137 | -3.260077 | 3.018402 | 1.195224 | 12.63969 | 4.687919
2018-02-26 03:15 | 50732.99 | 1440.0015 | 5 | 7 | 3.699375 | -3.260097 | 3.018402 | 1.303881 | 12.63969 | 5.091379
2018-02-26 03:17 | 50852.99 | 1560.0005 | 5 | 7 | 3.67316 | -3.260031 | 3.018402 | 1.412542 | 12.63969 | 5.491914
2018-02-26 03:19 | 50972.99 | 1680.0014 | 5 | 7 | 3.648737 | -3.260065 | 3.018402 | 1.5212 | 12.63969 | 5.889688
2018-02-26 03:21 | 51092.99 | 1800.0001 | 5 | 7 | 3.626193 | -3.260044 | 3.018402 | 1.629854 | 12.63969 | 6.2849
2018-02-26 03:23 | 51212.99 | 1920 | 5 | 7 | 3.605632 | -3.260046 | 3.018402 | 1.738515 | 12.63969 | 6.677789
2018-02-26 03:25 | 51332.99 | 2040.0009 | 5 | 7 | 3.586938 | -3.260088 | 3.018402 | 1.847174 | 12.63969 | 7.06854
2018-02-26 03:27 | 51452.99 | 2160.0014 | 5 | 7 | 3.569921 | -3.260094 | 3.018402 | 1.955831 | 12.63969 | 7.457346
2018-02-26 03:29 | 51572.99 | 2280.0017 | 5 | 7 | 3.554182 | -3.260015 | 3.018402 | 2.064487 | 12.63969 | 7.844375
2018-02-26 03:31 | 51692.99 | 2400.0001 | 5 | 7 | 3.539183 | -3.260079 | 3.018402 | 2.173145 | 12.63969 | 8.229746
2018-02-26 03:33 | 51812.99 | 2520.0006 | 5 | 7 | 3.524205 | -3.260008 | 3.018402 | 2.281804 | 12.63969 | 8.613502
2018-02-26 03:35 | 51932.99 | 2640.0009 | 5 | 7 | 3.508113 | -3.260058 | 3.018402 | 2.390463 | 12.63969 | 8.995578
2018-02-26 03:37 | 52052.99 | 2760.0006 | 5 | 7 | 3.488978 | -3.260041 | 3.018402 | 2.499117 | 12.63969 | 9.375751
2018-02-26 03:39 | 52172.99 | 2880.0009 | 5 | 7 | 3.463273 | -3.259992 | 3.018402 | 2.607777 | 12.63969 | 9.753549
2018-02-26 03:41 | 52292.99 | 3000.0007 | 5 | 7 | 3.425859 | -3.260065 | 3.018402 | 2.716434 | 12.63969 | 10.12795
2018-02-26 03:43 | 52412.99 | 3120 | 5 | 7 | 3.368464 | -3.259992 | 3.018402 | 2.825093 | 12.63969 | 10.49735
2018-02-26 03:45 | 52532.99 | 3240.0013 | 5 | 7 | 3.256794 | -3.260048 | 3.018402 | 2.933746 | 12.63969 | 10.85812
2018-02-26 03:47 | 52625.63 | 3332.6368 | 5 | 7 | 2.999981 | -3.260013 | 3.018402 | 3.017624 | 12.63969 | 11.12291
2018-02-26 03:49 | 52745.67 | 120.0004 | 6 | 7 | 3.310323 | 0 | 3.018402 | 3.017624 | 12.63969 | 11.12291
2018-02-26 03:51 | 52865.67 | 240.0007 | 6 | 7 | 3.320206 | 0 | 3.018402 | 3.017624 | 12.63969 | 11.12291
2018-02-26 03:52 | 52925.67 | 300.0015 | 6 | 7 | 3.323274 | 0 | 3.018402 | 3.017624 | 12.63969 | 11.12291
2018-02-26 03:52 | 52925.68 | 0.0024 | 7 | 8 | 3.323231 | 0 | 0 | 0 | 0 | 0
2018-02-26 03:54 | 53045.76 | 120.0014 | 2 | 8 | 3.957318 | 4.890135 | 0.1622984 | 0 | 0.6217587 | 0
2018-02-26 03:56 | 53165.76 | 240.0001 | 2 | 8 | 4.003681 | 4.890196 | 0.325288 | 0 | 1.270891 | 0
2018-02-26 03:58 | 53285.76 | 360.0001 | 2 | 8 | 4.040309 | 4.889957 | 0.488279 | 0 | 1.926558 | 0
2018-02-26 04:00 | 53405.76 | 480.0001 | 2 | 8 | 4.07051 | 4.890133 | 0.6512647 | 0 | 2.587585 | 0
2018-02-26 04:02 | 53525.76 | 600.0006 | 2 | 8 | 4.096744 | 4.890154 | 0.8142556 | 0 | 3.25323 | 0
2018-02-26 04:04 | 53645.76 | 720.0001 | 2 | 8 | 4.120551 | 4.890171 | 0.9772405 | 0 | 3.922878 | 0
2018-02-26 04:06 | 53765.76 | 840.0006 | 2 | 8 | 4.146091 | 4.890045 | 1.140232 | 0 | 4.596536 | 0
2018-02-26 04:08 | 53885.76 | 960.0007 | 2 | 8 | 4.17405 | 4.890139 | 1.303223 | 0 | 5.274561 | 0
2018-02-26 04:10 | 54005.76 | 1080.0007 | 2 | 8 | 4.200418 | 4.799713 | 1.465994 | 0 | 5.956373 | 0
2018-02-26 04:12 | 54125.76 | 1200.0014 | 2 | 8 | 4.200394 | 4.25754 | 1.616766 | 0 | 6.589679 | 0
2018-02-26 04:14 | 54245.76 | 1320.0006 | 2 | 8 | 4.200408 | 3.754841 | 1.750208 | 0 | 7.150189 | 0
2018-02-26 04:16 | 54365.76 | 1440.0005 | 2 | 8 | 4.200405 | 3.284552 | 1.867436 | 0 | 7.642593 | 0
2018-02-26 04:16 | 54372.35 | 1446.588 | 2 | 8 | 4.200399 | 3.259975 | 1.873424 | 0 | 7.667748 | 0
2018-02-26 04:18 | 54492.36 | 120.0001 | 3 | 8 | 4.227798 | 3.259995 | 1.981641 | 4.78e-10 | 8.123666 | 1.949e-09
2018-02-26 04:20 | 54612.36 | 240.0009 | 3 | 8 | 4.260056 | 3.259979 | 2.090296 | 4.78e-10 | 8.584762 | 1.949e-09
2018-02-26 04:22 | 54732.36 | 360.0006 | 3 | 8 | 4.294911 | 3.259983 | 2.198953 | 4.78e-10 | 9.049523 | 1.949e-09
2018-02-26 04:24 | 54852.36 | 480.0009 | 3 | 8 | 4.332047 | 3.25996 | 2.307605 | 4.78e-10 | 9.51817 | 1.949e-09
2018-02-26 04:26 | 54972.36 | 600.0009 | 3 | 8 | 4.371188 | 3.260002 | 2.41626 | 4.78e-10 | 9.990981 | 1.949e-09
2018-02-26 04:28 | 55092.36 | 720.0009 | 3 | 8 | 4.400413 | 3.056501 | 2.523892 | 4.78e-10 | 10.46346 | 1.949e-09
2018-02-26 04:30 | 55212.36 | 840.0002 | 3 | 8 | 4.400397 | 2.543152 | 2.616812 | 4.78e-10 | 10.87234 | 1.949e-09
2018-02-26 04:32 | 55332.36 | 960.0014 | 3 | 8 | 4.400392 | 2.134108 | 2.694533 | 4.78e-10 | 11.21434 | 1.949e-09
2018-02-26 04:34 | 55452.36 | 1080.0017 | 3 | 8 | 4.400359 | 1.801104 | 2.759944 | 4.78e-10 | 11.50218 | 1.949e-09
2018-02-26 04:36 | 55572.36 | 1200.0017 | 3 | 8 | 4.4004 | 1.530323 | 2.815319 | 4.78e-10 | 11.74585 | 1.949e-09
2018-02-26 04:38 | 55692.36 | 1320.0015 | 3 | 8 | 4.400383 | 1.307484 | 2.862482 | 4.78e-10 | 11.95339 | 1.949e-09
2018-02-26 04:40 | 55812.36 | 1440.0009 | 3 | 8 | 4.400364 | 1.123817 | 2.902908 | 4.78e-10 | 12.13128 | 1.949e-09
2018-02-26 04:42 | 55932.36 | 1560.0009 | 3 | 8 | 4.400349 | 0.9721928 | 2.937775 | 4.78e-10 | 12.28471 | 1.949e-09
2018-02-26 04:44 | 56052.36 | 1680.0009 | 3 | 8 | 4.400353 | 0.846817 | 2.968038 | 4.78e-10 | 12.41787 | 1.949e-09
2018-02-26 04:46 | 56172.36 | 1800.0009 | 3 | 8 | 4.400392 | 0.7423687 | 2.994462 | 4.78e-10 | 12.53415 | 1.949e-09
2018-02-26 04:48 | 56292.36 | 1920.0017 | 3 | 8 | 4.400386 | 0.6535721 | 3.017656 | 4.78e-10 | 12.63621 | 1.949e-09
2018-02-26 04:48 | 56294.2 | 1921.8448 | 3 | 8 | 4.40037 | 0.6519947 | 3.01799 | 4.78e-10 | 12.63768 | 1.949e-09
2018-02-26 04:50 | 56414.24 | 120 | 4 | 8 | 4.352488 | 0 | 3.01799 | 4.78e-10 | 12.63768 | 1.949e-09
2018-02-26 04:52 | 56534.24 | 240 | 4 | 8 | 4.348708 | 0 | 3.01799 | 4.78e-10 | 12.63768 | 1.949e-09
2018-02-26 04:53 | 56594.24 | 300.0007 | 4 | 8 | 4.347576 | 0 | 3.01799 | 4.78e-10 | 12.63768 | 1.949e-09
2018-02-26 04:55 | 56714.33 | 120.0001 | 5 | 8 | 4.102736 | -3.260037 | 3.01799 | 0.1086419 | 12.63768 | 0.4492041
2018-02-26 04:57 | 56834.33 | 240.0005 | 5 | 8 | 4.058293 | -3.260039 | 3.01799 | 0.2172981 | 12.63768 | 0.892547
2018-02-26 04:59 | 56954.33 | 360.0009 | 5 | 8 | 4.015575 | -3.26006 | 3.01799 | 0.3259552 | 12.63768 | 1.33118
2018-02-26 05:01 | 57074.33 | 480.0014 | 5 | 8 | 3.97369 | -3.260046 | 3.01799 | 0.4346078 | 12.63768 | 1.765199
2018-02-26 05:03 | 57194.33 | 600 | 5 | 8 | 3.932908 | -3.260056 | 3.01799 | 0.5432618 | 12.63768 | 2.19473
2018-02-26 05:05 | 57314.33 | 720.0006 | 5 | 8 | 3.893643 | -3.260077 | 3.01799 | 0.651915 | 12.63768 | 2.619905
2018-02-26 05:07 | 57434.33 | 840.0007 | 5 | 8 | 3.856224 | -3.260094 | 3.01799 | 0.7605678 | 12.63768 | 3.04091
2018-02-26 05:09 | 57554.33 | 960.0009 | 5 | 8 | 3.820902 | -3.260079 | 3.01799 | 0.869222 | 12.63768 | 3.457967
2018-02-26 05:11 | 57674.33 | 1080.0001 | 5 | 8 | 3.787627 | -3.260073 | 3.01799 | 0.9778716 | 12.63768 | 3.871281
2018-02-26 05:13 | 57794.33 | 1200 | 5 | 8 | 3.756394 | -3.260071 | 3.01799 | 1.086529 | 12.63768 | 4.281121
2018-02-26 05:15 | 57914.33 | 1320.0014 | 5 | 8 | 3.726973 | -3.260006 | 3.01799 | 1.195184 | 12.63768 | 4.687655
2018-02-26 05:17 | 58034.33 | 1440.0001 | 5 | 8 | 3.699085 | -3.260052 | 3.01799 | 1.303836 | 12.63768 | 5.091069
2018-02-26 05:19 | 58154.33 | 1560.0008 | 5 | 8 | 3.672832 | -3.26002 | 3.01799 | 1.412486 | 12.63768 | 5.491535
2018-02-26 05:21 | 58274.33 | 1680.0001 | 5 | 8 | 3.648343 | -3.260018 | 3.01799 | 1.521139 | 12.63768 | 5.889253
2018-02-26 05:23 | 58394.33 | 1800.0014 | 5 | 8 | 3.625814 | -3.260058 | 3.01799 | 1.629797 | 12.63768 | 6.284431
2018-02-26 05:25 | 58514.33 | 1920.0006 | 5 | 8 | 3.605214 | -3.260056 | 3.01799 | 1.738447 | 12.63768 | 6.677239
2018-02-26 05:27 | 58634.33 | 2040.0009 | 5 | 8 | 3.586529 | -3.259999 | 3.01799 | 1.847102 | 12.63768 | 7.06793
2018-02-26 05:29 | 58754.33 | 2160 | 5 | 8 | 3.569546 | -3.260015 | 3.01799 | 1.955755 | 12.63768 | 7.456681
2018-02-26 05:31 | 58874.33 | 2280 | 5 | 8 | 3.553821 | -3.260029 | 3.01799 | 2.064407 | 12.63768 | 7.843657
2018-02-26 05:33 | 58994.33 | 2400.0014 | 5 | 8 | 3.538857 | -3.260008 | 3.01799 | 2.173058 | 12.63768 | 8.228967
2018-02-26 05:35 | 59114.33 | 2520.0017 | 5 | 8 | 3.523902 | -3.259999 | 3.01799 | 2.281714 | 12.63768 | 8.612676
2018-02-26 05:37 | 59234.33 | 2640.0009 | 5 | 8 | 3.507792 | -3.260069 | 3.01799 | 2.390365 | 12.63768 | 8.99469
2018-02-26 05:39 | 59354.33 | 2760.0008 | 5 | 8 | 3.488662 | -3.260041 | 3.01799 | 2.499017 | 12.63768 | 9.374821
2018-02-26 05:41 | 59474.33 | 2880 | 5 | 8 | 3.462972 | -3.260056 | 3.01799 | 2.607666 | 12.63768 | 9.752548
2018-02-26 05:43 | 59594.33 | 3000.0009 | 5 | 8 | 3.425509 | -3.260069 | 3.01799 | 2.71632 | 12.63768 | 10.1269
2018-02-26 05:45 | 59714.33 | 3120 | 5 | 8 | 3.367821 | -3.260025 | 3.01799 | 2.824971 | 12.63768 | 10.49622
2018-02-26 05:47 | 59834.33 | 3240.0006 | 5 | 8 | 3.255375 | -3.260062 | 3.01799 | 2.933622 | 12.63768 | 10.85688
2018-02-26 05:48 | 59926.25 | 3331.928 | 5 | 8 | 2.999977 | -3.260077 | 3.01799 | 3.016855 | 12.63768 | 11.11955
2018-02-26 05:50 | 60046.3 | 120.0003 | 6 | 8 | 3.311441 | 0 | 3.01799 | 3.016855 | 12.63768 | 11.11955
2018-02-26 05:52 | 60166.3 | 240.0004 | 6 | 8 | 3.321326 | 0 | 3.01799 | 3.016855 | 12.63768 | 11.11955
2018-02-26 05:53 | 60226.3 | 300.0006 | 6 | 8 | 3.324375 | 0 | 3.01799 | 3.016855 | 12.63768 | 11.11955
2018-02-26 05:53 | 60226.31 | 0.0024 | 7 | 9 | 3.324416 | 0 | 0 | 0 | 0 | 0
2018-02-26 05:55 | 60346.38 | 120.0007 | 2 | 9 | 3.958014 | 4.890057 | 0.1622989 | 3.7e-11 | 0.621913 | 1.21e-10
2018-02-26 05:57 | 60466.38 | 240.0001 | 2 | 9 | 4.004192 | 4.890177 | 0.3252791 | 3.7e-11 | 1.2711 | 1.21e-10
2018-02-26 05:59 | 60586.38 | 360.0007 | 2 | 9 | 4.040744 | 4.890066 | 0.4882689 | 3.7e-11 | 1.926839 | 1.21e-10
2018-02-26 06:01 | 60706.39 | 480.0014 | 2 | 9 | 4.07086 | 4.890163 | 0.6512489 | 3.7e-11 | 2.587906 | 1.21e-10
2018-02-26 06:03 | 60826.38 | 600.0009 | 2 | 9 | 4.097019 | 4.890152 | 0.8142318 | 3.7e-11 | 3.253569 | 1.21e-10
2018-02-26 06:05 | 60946.38 | 720.0013 | 2 | 9 | 4.120786 | 4.89016 | 0.9772102 | 3.7e-11 | 3.923231 | 1.21e-10
2018-02-26 06:07 | 61066.38 | 840.0009 | 2 | 9 | 4.146276 | 4.89015 | 1.140196 | 3.7e-11 | 4.596902 | 1.21e-10
2018-02-26 06:09 | 61186.38 | 960.0001 | 2 | 9 | 4.174154 | 4.890213 | 1.303181 | 3.7e-11 | 5.274924 | 1.21e-10
2018-02-26 06:11 | 61306.38 | 1080.0001 | 2 | 9 | 4.20042 | 4.797239 | 1.465938 | 3.7e-11 | 5.956695 | 1.21e-10
2018-02-26 06:13 | 61426.38 | 1200.001 | 2 | 9 | 4.200406 | 4.256096 | 1.616632 | 3.7e-11 | 6.58967 | 1.21e-10
2018-02-26 06:15 | 61546.38 | 1320.0001 | 2 | 9 | 4.200412 | 3.753077 | 1.750021 | 3.7e-11 | 7.149958 | 1.21e-10
2018-02-26 06:17 | 61666.38 | 1440.0005 | 2 | 9 | 4.200415 | 3.282221 | 1.867157 | 3.7e-11 | 7.641976 | 1.21e-10
2018-02-26 06:18 | 61672.24 | 1445.852 | 2 | 9 | 4.200408 | 3.259993 | 1.872467 | 3.7e-11 | 7.664283 | 1.21e-10
2018-02-26 06:20 | 61792.25 | 120.0015 | 3 | 9 | 4.227827 | 3.260021 | 1.980685 | 3.7e-11 | 8.120207 | 1.21e-10
2018-02-26 06:22 | 61912.25 | 240.0001 | 3 | 9 | 4.260096 | 3.259968 | 2.089339 | 3.7e-11 | 8.581308 | 1.21e-10
2018-02-26 06:24 | 62032.25 | 360.0014 | 3 | 9 | 4.294912 | 3.259983 | 2.197994 | 3.7e-11 | 9.04606 | 1.21e-10
2018-02-26 06:26 | 62152.25 | 480.0014 | 3 | 9 | 4.332028 | 3.260017 | 2.306646 | 3.7e-11 | 9.514705 | 1.21e-10
2018-02-26 06:28 | 62272.25 | 600.0001 | 3 | 9 | 4.371093 | 3.259962 | 2.415304 | 3.7e-11 | 9.987521 | 1.21e-10
2018-02-26 06:30 | 62392.25 | 720.0015 | 3 | 9 | 4.400416 | 3.058329 | 2.522955 | 3.7e-11 | 10.46007 | 1.21e-10
2018-02-26 06:32 | 62512.25 | 840.0001 | 3 | 9 | 4.400392 | 2.544306 | 2.615926 | 3.7e-11 | 10.86918 | 1.21e-10
2018-02-26 06:34 | 62632.25 | 960.0009 | 3 | 9 | 4.400402 | 2.136009 | 2.693693 | 3.7e-11 | 11.21139 | 1.21e-10
2018-02-26 06:36 | 62752.25 | 1080.0001 | 3 | 9 | 4.400403 | 1.803095 | 2.759143 | 3.7e-11 | 11.4994 | 1.21e-10
2018-02-26 06:38 | 62872.25 | 1200.0009 | 3 | 9 | 4.400386 | 1.53093 | 2.814548 | 3.7e-11 | 11.7432 | 1.21e-10
2018-02-26 06:40 | 62992.25 | 1320.0014 | 3 | 9 | 4.400382 | 1.30806 | 2.861738 | 3.7e-11 | 11.95085 | 1.21e-10
2018-02-26 06:42 | 63112.25 | 1440.0006 | 3 | 9 | 4.400385 | 1.124771 | 2.902184 | 3.7e-11 | 12.12883 | 1.21e-10
2018-02-26 06:44 | 63232.25 | 1560.0009 | 3 | 9 | 4.400388 | 0.973732 | 2.937067 | 3.7e-11 | 12.28233 | 1.21e-10
2018-02-26 06:46 | 63352.25 | 1680.0001 | 3 | 9 | 4.40037 | 0.8474274 | 2.967341 | 3.7e-11 | 12.41555 | 1.21e-10
2018-02-26 06:48 | 63472.25 | 1800.0006 | 3 | 9 | 4.400365 | 0.742033 | 2.993771 | 3.7e-11 | 12.53185 | 1.21e-10
2018-02-26 06:50 | 63592.25 | 1920.0014 | 3 | 9 | 4.400349 | 0.6525345 | 3.016973 | 3.7e-11 | 12.63395 | 1.21e-10
2018-02-26 06:50 | 63593.76 | 1921.5048 | 3 | 9 | 4.400365 | 0.6519928 | 3.017246 | 3.7e-11 | 12.63515 | 1.21e-10
2018-02-26 06:52 | 63713.8 | 120.0007 | 4 | 9 | 4.352485 | 0 | 3.017246 | 3.7e-11 | 12.63515 | 1.21e-10
2018-02-26 06:54 | 63833.8 | 240 | 4 | 9 | 4.348719 | 0 | 3.017246 | 3.7e-11 | 12.63515 | 1.21e-10
2018-02-26 06:55 | 63893.8 | 300.0007 | 4 | 9 | 4.347571 | 0 | 3.017246 | 3.7e-11 | 12.63515 | 1.21e-10
2018-02-26 06:57 | 64013.88 | 120.0014 | 5 | 9 | 4.102797 | -3.260069 | 3.017246 | 0.1086391 | 12.63515 | 0.4491986
2018-02-26 06:59 | 64133.88 | 240.0005 | 5 | 9 | 4.058373 | -3.260079 | 3.017246 | 0.2172896 | 12.63515 | 0.8925261
2018-02-26 07:01 | 64253.88 | 360.0014 | 5 | 9 | 4.015659 | -3.260067 | 3.017246 | 0.3259413 | 12.63515 | 1.331146
2018-02-26 07:03 | 64373.88 | 480.0001 | 5 | 9 | 3.973802 | -3.260034 | 3.017246 | 0.4345946 | 12.63515 | 1.765179
2018-02-26 07:05 | 64493.88 | 600.0006 | 5 | 9 | 3.933061 | -3.260069 | 3.017246 | 0.5432485 | 12.63515 | 2.194724
2018-02-26 07:07 | 64613.88 | 720.0008 | 5 | 9 | 3.893814 | -3.260037 | 3.017246 | 0.6518992 | 12.63515 | 2.619906
2018-02-26 07:09 | 64733.88 | 840.0014 | 5 | 9 | 3.856427 | -3.260109 | 3.017246 | 0.7605568 | 12.63515 | 3.040949
2018-02-26 07:11 | 64853.88 | 960.0001 | 5 | 9 | 3.821145 | -3.260076 | 3.017246 | 0.8692088 | 12.63515 | 3.458022
2018-02-26 07:13 | 64973.88 | 1080.0009 | 5 | 9 | 3.787893 | -3.260048 | 3.017246 | 0.9778616 | 12.63515 | 3.871375
2018-02-26 07:15 | 65093.88 | 1200.0013 | 5 | 9 | 3.756661 | -3.260062 | 3.017246 | 1.086514 | 12.63515 | 4.281223
2018-02-26 07:17 | 65213.88 | 1320.0001 | 5 | 9 | 3.727242 | -3.259981 | 3.017246 | 1.195167 | 12.63515 | 4.687783
2018-02-26 07:19 | 65333.88 | 1440.0014 | 5 | 9 | 3.699425 | -3.260025 | 3.017246 | 1.303822 | 12.63515 | 5.091242
2018-02-26 07:21 | 65453.88 | 1560.0001 | 5 | 9 | 3.673182 | -3.260036 | 3.017246 | 1.412473 | 12.63515 | 5.491748
2018-02-26 07:23 | 65573.88 | 1680.0009 | 5 | 9 | 3.648699 | -3.26006 | 3.017246 | 1.521125 | 12.63515 | 5.889498
2018-02-26 07:25 | 65693.88 | 1800.0014 | 5 | 9 | 3.626093 | -3.260052 | 3.017246 | 1.629778 | 12.63515 | 6.284694
2018-02-26 07:27 | 65813.88 | 1920.0014 | 5 | 9 | 3.605464 | -3.260055 | 3.017246 | 1.738433 | 12.63515 | 6.677549
2018-02-26 07:29 | 65933.88 | 2040.0009 | 5 | 9 | 3.586724 | -3.260056 | 3.017246 | 1.847084 | 12.63515 | 7.06825
2018-02-26 07:31 | 66053.88 | 2160.0001 | 5 | 9 | 3.569658 | -3.260055 | 3.017246 | 1.955737 | 12.63515 | 7.457018
2018-02-26 07:33 | 66173.88 | 2280.0008 | 5 | 9 | 3.553907 | -3.25995 | 3.017246 | 2.064393 | 12.63515 | 7.844019
2018-02-26 07:35 | 66293.88 | 2400.0005 | 5 | 9 | 3.538877 | -3.260077 | 3.017246 | 2.173043 | 12.63515 | 8.229331
2018-02-26 07:37 | 66413.88 | 2520.0001 | 5 | 9 | 3.523873 | -3.260088 | 3.017246 | 2.281696 | 12.63515 | 8.613029
2018-02-26 07:39 | 66533.88 | 2640.0001 | 5 | 9 | 3.507774 | -3.260126 | 3.017246 | 2.390349 | 12.63515 | 8.99505
2018-02-26 07:41 | 66653.88 | 2760.0001 | 5 | 9 | 3.488565 | -3.260041 | 3.017246 | 2.499003 | 12.63515 | 9.375182
2018-02-26 07:43 | 66773.88 | 2880 | 5 | 9 | 3.462802 | -3.260029 | 3.017246 | 2.607656 | 12.63515 | 9.752911
2018-02-26 07:45 | 66893.88 | 3000.0009 | 5 | 9 | 3.425219 | -3.260048 | 3.017246 | 2.716307 | 12.63515 | 10.12723
2018-02-26 07:47 | 67013.88 | 3120.0009 | 5 | 9 | 3.367397 | -3.26005 | 3.017246 | 2.824959 | 12.63515 | 10.49652
2018-02-26 07:49 | 67133.88 | 3240.0009 | 5 | 9 | 3.254494 | -3.260052 | 3.017246 | 2.933613 | 12.63515 | 10.85712
2018-02-26 07:50 | 67225.25 | 3331.3712 | 5 | 9 | 2.999996 | -3.260077 | 3.017246 | 3.016338 | 12.63515 | 11.11813
2018-02-26 07:52 | 67345.29 | 120.0007 | 6 | 9 | 3.311631 | 0 | 3.017246 | 3.016338 | 12.63515 | 11.11813
2018-02-26 07:54 | 67465.29 | 240.0016 | 6 | 9 | 3.321538 | 0 | 3.017246 | 3.016338 | 12.63515 | 11.11813
2018-02-26 07:55 | 67525.29 | 300.0015 | 6 | 9 | 3.324589 | 0 | 3.017246 | 3.016338 | 12.63515 | 11.11813
2018-02-26 07:55 | 67525.3 | 0.0024 | 7 | 10 | 3.324723 | 0 | 0 | 0 | 0 | 0
2018-02-26 07:57 | 67645.38 | 120.0001 | 2 | 10 | 3.958166 | 4.890158 | 0.1622929 | 0 | 0.6219194 | 0
2018-02-26 07:59 | 67765.38 | 240.0009 | 2 | 10 | 4.004412 | 4.890144 | 0.3252739 | 0 | 1.27114 | 0
2018-02-26 08:01 | 67885.38 | 360.0001 | 2 | 10 | 4.041094 | 4.890205 | 0.4882624 | 0 | 1.926919 | 0
2018-02-26 08:03 | 68005.38 | 480.0009 | 2 | 10 | 4.071248 | 4.890141 | 0.6512426 | 0 | 2.588047 | 0
2018-02-26 08:05 | 68125.38 | 600.0009 | 2 | 10 | 4.097491 | 4.890163 | 0.8142266 | 0 | 3.253788 | 0
2018-02-26 08:07 | 68245.38 | 720.0001 | 2 | 10 | 4.121307 | 4.890049 | 0.9772111 | 0 | 3.923555 | 0
2018-02-26 08:09 | 68365.38 | 840.0009 | 2 | 10 | 4.146876 | 4.889811 | 1.140191 | 0 | 4.597296 | 0
2018-02-26 08:11 | 68485.38 | 960.0015 | 2 | 10 | 4.174878 | 4.889816 | 1.303176 | 0 | 5.275426 | 0
2018-02-26 08:13 | 68605.38 | 1080.0007 | 2 | 10 | 4.200404 | 4.78241 | 1.465856 | 0 | 5.956981 | 0
2018-02-26 08:15 | 68725.38 | 1200.0005 | 2 | 10 | 4.200415 | 4.245283 | 1.616133 | 0 | 6.588206 | 0
2018-02-26 08:17 | 68845.38 | 1320.0002 | 2 | 10 | 4.200409 | 3.743668 | 1.749184 | 0 | 7.147075 | 0
2018-02-26 08:19 | 68965.38 | 1440.0009 | 2 | 10 | 4.200411 | 3.275288 | 1.866057 | 0 | 7.637988 | 0
2018-02-26 08:19 | 68969.37 | 1443.988 | 2 | 10 | 4.200401 | 3.259993 | 1.869674 | 0 | 7.653184 | 0
2018-02-26 08:21 | 69089.38 | 120.001 | 3 | 10 | 4.22783 | 3.259968 | 1.977894 | 0 | 8.109117 | 0
2018-02-26 08:23 | 69209.38 | 240.0009 | 3 | 10 | 4.260082 | 3.259975 | 2.086548 | 0 | 8.570211 | 0
2018-02-26 08:25 | 69329.38 | 360.0009 | 3 | 10 | 4.294889 | 3.260046 | 2.195199 | 0 | 9.034945 | 0
2018-02-26 08:27 | 69449.38 | 480.0017 | 3 | 10 | 4.332015 | 3.260038 | 2.303857 | 0 | 9.503613 | 0
2018-02-26 08:29 | 69569.38 | 600.0017 | 3 | 10 | 4.371108 | 3.260002 | 2.412509 | 0 | 9.976405 | 0
2018-02-26 08:31 | 69689.38 | 720.0002 | 3 | 10 | 4.400412 | 3.057789 | 2.520158 | 0 | 10.44895 | 0
2018-02-26 08:33 | 69809.38 | 840.0009 | 3 | 10 | 4.400408 | 2.545977 | 2.613153 | 0 | 10.85816 | 0
2018-02-26 08:35 | 69929.38 | 960.0017 | 3 | 10 | 4.400401 | 2.137749 | 2.69097 | 0 | 11.20059 | 0
2018-02-26 08:37 | 70049.38 | 1080.0014 | 3 | 10 | 4.400389 | 1.805307 | 2.756487 | 0 | 11.48889 | 0
2018-02-26 08:39 | 70169.38 | 1200.001 | 3 | 10 | 4.400386 | 1.533243 | 2.811969 | 0 | 11.73304 | 0
2018-02-26 08:41 | 70289.38 | 1320.0002 | 3 | 10 | 4.400393 | 1.310966 | 2.859236 | 0 | 11.94103 | 0
2018-02-26 08:43 | 70409.38 | 1440.0017 | 3 | 10 | 4.400362 | 1.126909 | 2.89976 | 0 | 12.11935 | 0
2018-02-26 08:45 | 70529.38 | 1560.0017 | 3 | 10 | 4.400365 | 0.9753151 | 2.934722 | 0 | 12.2732 | 0
2018-02-26 08:47 | 70649.38 | 1680.0009 | 3 | 10 | 4.400379 | 0.8498516 | 2.965073 | 0 | 12.40675 | 0
2018-02-26 08:49 | 70769.38 | 1800.001 | 3 | 10 | 4.400366 | 0.7441692 | 2.99158 | 0 | 12.52339 | 0
2018-02-26 08:51 | 70889.38 | 1920.001 | 3 | 10 | 4.400357 | 0.6552372 | 3.014856 | 0 | 12.62581 | 0
2018-02-26 08:51 | 70894.33 | 1924.944 | 3 | 10 | 4.400372 | 0.6519985 | 3.015753 | 0 | 12.62976 | 0
2018-02-26 08:53 | 71014.37 | 120.0004 | 4 | 10 | 4.352318 | 0 | 3.015754 | 0 | 12.62976 | 0
2018-02-26 08:55 | 71134.37 | 240 | 4 | 10 | 4.348525 | 0 | 3.015754 | 0 | 12.62976 | 0
2018-02-26 08:56 | 71194.37 | 300.0015 | 4 | 10 | 4.347403 | 0 | 3.015754 | 0 | 12.62976 | 0
2018-02-26 08:58 | 71314.45 | 120.0007 | 5 | 10 | 4.101814 | -3.26009 | 3.015754 | 0.1086373 | 12.62976 | 0.4490956
2018-02-26 09:00 | 71434.45 | 240.0007 | 5 | 10 | 4.057361 | -3.260023 | 3.015754 | 0.2172905 | 12.62976 | 0.8923246
2018-02-26 09:02 | 71554.45 | 360.0006 | 5 | 10 | 4.01463 | -3.260056 | 3.015754 | 0.3259471 | 12.62976 | 1.330855
2018-02-26 09:04 | 71674.45 | 480.0002 | 5 | 10 | 3.972779 | -3.260137 | 3.015754 | 0.4345994 | 12.62976 | 1.764771
2018-02-26 09:06 | 71794.45 | 600.001 | 5 | 10 | 3.931958 | -3.260088 | 3.015754 | 0.5432569 | 12.62976 | 2.194213
2018-02-26 09:08 | 71914.45 | 720.0015 | 5 | 10 | 3.892681 | -3.260041 | 3.015754 | 0.6519068 | 12.62976 | 2.619271
2018-02-26 09:10 | 72034.45 | 840.0016 | 5 | 10 | 3.855193 | -3.260094 | 3.015754 | 0.7605613 | 12.62976 | 3.040173
2018-02-26 09:12 | 72154.45 | 960.0006 | 5 | 10 | 3.819858 | -3.260062 | 3.015754 | 0.8692127 | 12.62976 | 3.457106
2018-02-26 09:14 | 72274.45 | 1080.0016 | 5 | 10 | 3.786533 | -3.26001 | 3.015754 | 0.977865 | 12.62976 | 3.870314
2018-02-26 09:16 | 72394.45 | 1200.0007 | 5 | 10 | 3.755278 | -3.260062 | 3.015754 | 1.086523 | 12.62976 | 4.280033
2018-02-26 09:18 | 72514.45 | 1320.0007 | 5 | 10 | 3.72582 | -3.260062 | 3.015754 | 1.195179 | 12.62976 | 4.686452
2018-02-26 09:20 | 72634.45 | 1440.0002 | 5 | 10 | 3.697959 | -3.260118 | 3.015754 | 1.303835 | 12.62976 | 5.089758
2018-02-26 09:22 | 72754.45 | 1560.0009 | 5 | 10 | 3.671671 | -3.260027 | 3.015754 | 1.412485 | 12.62976 | 5.490102
2018-02-26 09:24 | 72874.45 | 1680.0003 | 5 | 10 | 3.647161 | -3.26006 | 3.015754 | 1.52114 | 12.62976 | 5.887698
2018-02-26 09:26 | 72994.45 | 1800.001 | 5 | 10 | 3.624577 | -3.260062 | 3.015754 | 1.629798 | 12.62976 | 6.282746
2018-02-26 09:28 | 73114.45 | 1920.0007 | 5 | 10 | 3.603997 | -3.26001 | 3.015754 | 1.738451 | 12.62976 | 6.67543
2018-02-26 09:30 | 73234.45 | 2040.001 | 5 | 10 | 3.585332 | -3.26009 | 3.015754 | 1.847102 | 12.62976 | 7.065979
2018-02-26 09:32 | 73354.45 | 2160.0011 | 5 | 10 | 3.568363 | -3.260018 | 3.015754 | 1.955756 | 12.62976 | 7.454606
2018-02-26 09:34 | 73474.45 | 2280.0002 | 5 | 10 | 3.552681 | -3.259978 | 3.015754 | 2.064407 | 12.62976 | 7.84145
2018-02-26 09:36 | 73594.45 | 2400.0015 | 5 | 10 | 3.537716 | -3.260079 | 3.015754 | 2.173063 | 12.62976 | 8.226652
2018-02-26 09:38 | 73714.45 | 2520.001 | 5 | 10 | 3.522768 | -3.260058 | 3.015754 | 2.281718 | 12.62976 | 8.610235
2018-02-26 09:40 | 73834.45 | 2640.0014 | 5 | 10 | 3.5067 | -3.26005 | 3.015754 | 2.390368 | 12.62976 | 8.992128
2018-02-26 09:42 | 73954.45 | 2760.0015 | 5 | 10 | 3.487517 | -3.260046 | 3.015754 | 2.499025 | 12.62976 | 9.372158
2018-02-26 09:44 | 74074.45 | 2880.001 | 5 | 10 | 3.461745 | -3.260013 | 3.015754 | 2.607677 | 12.62976 | 9.749763
2018-02-26 09:46 | 74194.45 | 3000.001 | 5 | 10 | 3.424048 | -3.260041 | 3.015754 | 2.716331 | 12.62976 | 10.12398
2018-02-26 09:48 | 74314.45 | 3120.0007 | 5 | 10 | 3.365582 | -3.26005 | 3.015754 | 2.824984 | 12.62976 | 10.49311
2018-02-26 09:50 | 74434.45 | 3240.0002 | 5 | 10 | 3.250814 | -3.260048 | 3.015754 | 2.933636 | 12.62976 | 10.85343
2018-02-26 09:52 | 74523.81 | 3329.3577 | 5 | 10 | 2.999974 | -3.260037 | 3.015754 | 3.014541 | 12.62976 | 11.10848
2018-02-26 09:54 | 74643.854 | 120.0013 | 6 | 10 | 3.313453 | 0 | 3.015754 | 3.014541 | 12.62976 | 11.10848
2018-02-26 09:56 | 74763.8531 | 240.0004 | 6 | 10 | 3.323348 | 0 | 3.015754 | 3.014541 | 12.62976 | 11.10848
2018-02-26 09:57 | 74823.8534 | 300.0007 | 6 | 10 | 3.326406 | 0 | 3.015754 | 3.014541 | 12.62976 | 11.10848
2018-02-26 09:57 | 74823.86 | 0.0025 | 7 | 11 | 3.326365 | 0 | 0 | 0 | 0 | 0
2018-02-26 09:59 | 74943.93 | 120.0009 | 2 | 11 | 3.959096 | 4.889948 | 0.1622972 | 0 | 0.6221549 | 0
2018-02-26 10:01 | 75063.93 | 240.0006 | 2 | 11 | 4.005106 | 4.890141 | 0.3252784 | 0 | 1.271499 | 0
2018-02-26 10:03 | 75183.93 | 360.0009 | 2 | 11 | 4.041684 | 4.890156 | 0.4882692 | 0 | 1.927392 | 0
2018-02-26 10:05 | 75303.93 | 480.0001 | 2 | 11 | 4.0718 | 4.890162 | 0.6512583 | 0 | 2.58865 | 0
2018-02-26 10:07 | 75423.93 | 600.0002 | 2 | 11 | 4.097963 | 4.890131 | 0.8142471 | 0 | 3.254492 | 0
2018-02-26 10:09 | 75543.93 | 720.0005 | 2 | 11 | 4.121789 | 4.890099 | 0.9772319 | 0 | 3.924336 | 0
2018-02-26 10:11 | 75663.93 | 840.0001 | 2 | 11 | 4.147339 | 4.890142 | 1.14022 | 0 | 4.598186 | 0
2018-02-26 10:13 | 75783.94 | 960.0014 | 2 | 11 | 4.175296 | 4.890158 | 1.303213 | 0 | 5.276417 | 0
2018-02-26 10:15 | 75903.93 | 1080.0006 | 2 | 11 | 4.200414 | 4.776621 | 1.465856 | 0 | 5.957868 | 0
2018-02-26 10:17 | 76023.93 | 1200.0009 | 2 | 11 | 4.200409 | 4.240938 | 1.615972 | 0 | 6.588415 | 0
2018-02-26 10:19 | 76143.93 | 1320.0005 | 2 | 11 | 4.200411 | 3.741245 | 1.748908 | 0 | 7.146801 | 0
2018-02-26 10:21 | 76263.93 | 1440.0009 | 2 | 11 | 4.200397 | 3.273016 | 1.865706 | 0 | 7.6374 | 0
2018-02-26 10:21 | 76267.6 | 1443.6712 | 2 | 11 | 4.200422 | 3.259989 | 1.869034 | 0 | 7.651381 | 0
2018-02-26 10:23 | 76387.63 | 120.0014 | 3 | 11 | 4.227838 | 3.259974 | 1.977257 | 0 | 8.107327 | 0
2018-02-26 10:25 | 76507.63 | 240.0005 | 3 | 11 | 4.26008 | 3.259966 | 2.085908 | 0 | 8.568412 | 0
2018-02-26 10:27 | 76627.63 | 360.0009 | 3 | 11 | 4.294853 | 3.259943 | 2.194564 | 0 | 9.033163 | 0
2018-02-26 10:29 | 76747.63 | 480.0014 | 3 | 11 | 4.331943 | 3.259914 | 2.303221 | 0 | 9.501822 | 0
2018-02-26 10:31 | 76867.63 | 600.0009 | 3 | 11 | 4.371 | 3.259954 | 2.411877 | 0 | 9.974622 | 0
2018-02-26 10:33 | 76987.63 | 720.0001 | 3 | 11 | 4.400422 | 3.060375 | 2.519552 | 0 | 10.44727 | 0
2018-02-26 10:35 | 77107.63 | 840.001 | 3 | 11 | 4.400384 | 2.546803 | 2.612606 | 0 | 10.85674 | 0
2018-02-26 10:37 | 77227.63 | 960.0014 | 3 | 11 | 4.400398 | 2.13858 | 2.690465 | 0 | 11.19936 | 0
2018-02-26 10:39 | 77347.63 | 1080.0002 | 3 | 11 | 4.40039 | 1.805363 | 2.756002 | 0 | 11.48774 | 0
2018-02-26 10:41 | 77467.63 | 1200.001 | 3 | 11 | 4.400378 | 1.533531 | 2.811494 | 0 | 11.73193 | 0
2018-02-26 10:43 | 77587.63 | 1320.0014 | 3 | 11 | 4.400381 | 1.310669 | 2.858767 | 0 | 11.93995 | 0
2018-02-26 10:45 | 77707.63 | 1440.0002 | 3 | 11 | 4.400372 | 1.126995 | 2.899295 | 0 | 12.11829 | 0
2018-02-26 10:47 | 77827.63 | 1560.001 | 3 | 11 | 4.400373 | 0.9753208 | 2.934257 | 0 | 12.27213 | 0
2018-02-26 10:49 | 77947.63 | 1680.0002 | 3 | 11 | 4.400382 | 0.8493614 | 2.964605 | 0 | 12.40568 | 0
2018-02-26 10:51 | 78067.63 | 1800.001 | 3 | 11 | 4.400371 | 0.7435665 | 2.991104 | 0 | 12.52228 | 0
2018-02-26 10:53 | 78187.63 | 1920.0009 | 3 | 11 | 4.40036 | 0.6546974 | 3.01437 | 0 | 12.62466 | 0
2018-02-26 10:53 | 78192.04 | 1924.4096 | 3 | 11 | 4.400372 | 0.6519985 | 3.015171 | 0 | 12.62819 | 0
2018-02-26 10:55 | 78312.08 | 120.0009 | 4 | 11 | 4.352357 | 0 | 3.015171 | 0 | 12.62819 | 0
2018-02-26 10:57 | 78432.08 | 240.0008 | 4 | 11 | 4.34855 | 0 | 3.015171 | 0 | 12.62819 | 0
2018-02-26 10:58 | 78492.08 | 300.0015 | 4 | 11 | 4.347441 | 0 | 3.015171 | 0 | 12.62819 | 0
2018-02-26 11:00 | 78612.16 | 120.0001 | 5 | 11 | 4.101862 | -3.260126 | 3.015171 | 0.1086468 | 12.62819 | 0.449142
2018-02-26 11:02 | 78732.16 | 240.0001 | 5 | 11 | 4.057403 | -3.260058 | 3.015171 | 0.2172977 | 12.62819 | 0.8923678
2018-02-26 11:04 | 78852.16 | 360.0001 | 5 | 11 | 4.014682 | -3.260039 | 3.015171 | 0.3259564 | 12.62819 | 1.330911
2018-02-26 11:06 | 78972.16 | 480.0009 | 5 | 11 | 3.972817 | -3.260052 | 3.015171 | 0.4346167 | 12.62819 | 1.764864
2018-02-26 11:08 | 79092.16 | 600.0006 | 5 | 11 | 3.932039 | -3.260044 | 3.015171 | 0.5432706 | 12.62819 | 2.194299
2018-02-26 11:10 | 79212.16 | 720.0001 | 5 | 11 | 3.892785 | -3.260056 | 3.015171 | 0.6519293 | 12.62819 | 2.6194
2018-02-26 11:12 | 79332.16 | 840.0014 | 5 | 11 | 3.855372 | -3.26005 | 3.015171 | 0.7605871 | 12.62819 | 3.040332
2018-02-26 11:14 | 79452.16 | 960.0014 | 5 | 11 | 3.820053 | -3.260025 | 3.015171 | 0.8692434 | 12.62819 | 3.457303
2018-02-26 11:16 | 79572.16 | 1080.0006 | 5 | 11 | 3.786741 | -3.260086 | 3.015171 | 0.9778997 | 12.62819 | 3.870548
2018-02-26 11:18 | 79692.16 | 1200.0009 | 5 | 11 | 3.755483 | -3.260081 | 3.015171 | 1.086561 | 12.62819 | 4.280303
2018-02-26 11:20 | 79812.16 | 1320.0001 | 5 | 11 | 3.726005 | -3.26006 | 3.015171 | 1.195217 | 12.62819 | 4.686741
2018-02-26 11:22 | 79932.16 | 1440.0026 | 5 | 11 | 3.698137 | -3.260048 | 3.015171 | 1.303872 | 12.62819 | 5.090066
2018-02-26 11:24 | 80052.16 | 1560.0006 | 5 | 11 | 3.671852 | -3.260067 | 3.015171 | 1.412531 | 12.62819 | 5.490457
2018-02-26 11:26 | 80172.16 | 1680.0006 | 5 | 11 | 3.647316 | -3.260055 | 3.015171 | 1.521188 | 12.62819 | 5.888079
2018-02-26 11:28 | 80292.16 | 1800.0001 | 5 | 11 | 3.624714 | -3.260015 | 3.015171 | 1.629845 | 12.62819 | 6.28314
2018-02-26 11:30 | 80412.16 | 1920.0005 | 5 | 11 | 3.604099 | -3.260048 | 3.015171 | 1.738503 | 12.62819 | 6.675857
2018-02-26 11:32 | 80532.16 | 2040.0001 | 5 | 11 | 3.585441 | -3.260044 | 3.015171 | 1.84716 | 12.62819 | 7.066436
2018-02-26 11:34 | 80652.16 | 2160.0001 | 5 | 11 | 3.568448 | -3.26006 | 3.015171 | 1.95582 | 12.62819 | 7.455093
2018-02-26 11:36 | 80772.16 | 2280.0001 | 5 | 11 | 3.552733 | -3.260041 | 3.015171 | 2.064473 | 12.62819 | 7.841953
2018-02-26 11:38 | 80892.16 | 2400.0001 | 5 | 11 | 3.53775 | -3.260092 | 3.015171 | 2.173134 | 12.62819 | 8.227178
2018-02-26 11:40 | 81012.16 | 2520.0014 | 5 | 11 | 3.522762 | -3.260056 | 3.015171 | 2.28179 | 12.62819 | 8.61077
2018-02-26 11:42 | 81132.16 | 2640.0014 | 5 | 11 | 3.506646 | -3.260123 | 3.015171 | 2.390448 | 12.62819 | 8.992684
2018-02-26 11:44 | 81252.16 | 2760.0001 | 5 | 11 | 3.487402 | -3.260139 | 3.015171 | 2.499103 | 12.62819 | 9.372697
2018-02-26 11:46 | 81372.16 | 2880.0007 | 5 | 11 | 3.461522 | -3.260029 | 3.015171 | 2.607765 | 12.62819 | 9.750321
2018-02-26 11:48 | 81492.16 | 3000.0006 | 5 | 11 | 3.423686 | -3.260102 | 3.015171 | 2.71642 | 12.62819 | 10.12451
2018-02-26 11:50 | 81612.16 | 3120.0013 | 5 | 11 | 3.365088 | -3.260048 | 3.015171 | 2.825083 | 12.62819 | 10.49363
2018-02-26 11:52 | 81732.16 | 3240.0009 | 5 | 11 | 3.249938 | -3.260079 | 3.015171 | 2.933739 | 12.62819 | 10.85389
2018-02-26 11:53 | 81821.08 | 3328.92 | 5 | 11 | 2.999967 | -3.260037 | 3.015171 | 3.014253 | 12.62819 | 11.10766
2018-02-26 11:55 | 81941.11 | 120 | 6 | 11 | 3.314013 | 0 | 3.015171 | 3.014253 | 12.62819 | 11.10766
2018-02-26 11:57 | 82061.11 | 240 | 6 | 11 | 3.323921 | 0 | 3.015171 | 3.014253 | 12.62819 | 11.10766
2018-02-26 11:58 | 82121.12 | 300.0015 | 6 | 11 | 3.326941 | 0 | 3.015171 | 3.014253 | 12.62819 | 11.10766
2018-02-26 11:58 | 82121.12 | 0.0024 | 7 | 12 | 3.32698 | 0 | 0 | 0 | 0 | 0
2018-02-26 12:00 | 82241.21 | 120.0006 | 2 | 12 | 3.959291 | 4.890034 | 0.1622903 | 0 | 0.6221843 | 0
2018-02-26 12:02 | 82361.21 | 240.0014 | 2 | 12 | 4.005225 | 4.890123 | 0.3252735 | 0 | 1.271561 | 0
2018-02-26 12:04 | 82481.21 | 360.0001 | 2 | 12 | 4.04176 | 4.890179 | 0.4882588 | 0 | 1.92745 | 0
2018-02-26 12:06 | 82601.21 | 480.0007 | 2 | 12 | 4.071811 | 4.890079 | 0.6512511 | 0 | 2.588728 | 0
2018-02-26 12:08 | 82721.21 | 600.0009 | 2 | 12 | 4.097938 | 4.890165 | 0.8142342 | 0 | 3.254545 | 0
2018-02-26 12:10 | 82841.21 | 720.0001 | 2 | 12 | 4.121701 | 4.890146 | 0.9772227 | 0 | 3.924397 | 0
2018-02-26 12:12 | 82961.21 | 840.0006 | 2 | 12 | 4.147268 | 4.890087 | 1.14021 | 0 | 4.59823 | 0
2018-02-26 12:14 | 83081.21 | 960.0002 | 2 | 12 | 4.175254 | 4.89007 | 1.3032 | 0 | 5.276442 | 0
2018-02-26 12:16 | 83201.21 | 1080.0014 | 2 | 12 | 4.200423 | 4.775932 | 1.465839 | 0 | 5.957874 | 0
2018-02-26 12:18 | 83321.21 | 1200.0009 | 2 | 12 | 4.200423 | 4.241455 | 1.615943 | 0 | 6.588371 | 0
2018-02-26 12:20 | 83441.21 | 1320.0014 | 2 | 12 | 4.200397 | 3.739676 | 1.748861 | 0 | 7.146681 | 0
2018-02-26 12:22 | 83561.21 | 1440.0005 | 2 | 12 | 4.200385 | 3.27088 | 1.865603 | 0 | 7.637045 | 0
2018-02-26 12:22 | 83564.37 | 1443.156 | 2 | 12 | 4.200422 | 3.259995 | 1.868465 | 0 | 7.649067 | 0
2018-02-26 12:24 | 83684.37 | 120.0011 | 3 | 12 | 4.227826 | 3.259983 | 1.97668 | 0 | 8.104981 | 0
2018-02-26 12:26 | 83804.37 | 240.0017 | 3 | 12 | 4.260094 | 3.259956 | 2.085337 | 0 | 8.566091 | 0
2018-02-26 12:28 | 83924.37 | 360.0007 | 3 | 12 | 4.294895 | 3.259945 | 2.193985 | 0 | 9.030813 | 0
2018-02-26 12:30 | 84044.37 | 480.0008 | 3 | 12 | 4.331945 | 3.260027 | 2.302643 | 0 | 9.499479 | 0
2018-02-26 12:32 | 84164.37 | 600.0003 | 3 | 12 | 4.370925 | 3.259977 | 2.4113 | 0 | 9.972275 | 0
2018-02-26 12:34 | 84284.37 | 720.0011 | 3 | 12 | 4.400422 | 3.062944 | 2.519001 | 0 | 10.44503 | 0
2018-02-26 12:36 | 84404.37 | 840.0011 | 3 | 12 | 4.400424 | 2.549538 | 2.612126 | 0 | 10.85482 | 0
2018-02-26 12:38 | 84524.37 | 960.002 | 3 | 12 | 4.400393 | 2.139845 | 2.690034 | 0 | 11.19764 | 0
2018-02-26 12:40 | 84644.37 | 1080.002 | 3 | 12 | 4.400377 | 1.806337 | 2.75562 | 0 | 11.48625 | 0
2018-02-26 12:42 | 84764.37 | 1200.0008 | 3 | 12 | 4.400396 | 1.534288 | 2.811142 | 0 | 11.73057 | 0
2018-02-26 12:44 | 84884.37 | 1320.0016 | 3 | 12 | 4.40036 | 1.31056 | 2.858435 | 0 | 11.93867 | 0
2018-02-26 12:46 | 85004.37 | 1440.0016 | 3 | 12 | 4.400373 | 1.127193 | 2.898969 | 0 | 12.11704 | 0
2018-02-26 12:48 | 85124.37 | 1560.0004 | 3 | 12 | 4.400371 | 0.9750748 | 2.933924 | 0 | 12.27085 | 0
2018-02-26 12:50 | 85244.37 | 1680.002 | 3 | 12 | 4.400352 | 0.8485336 | 2.964262 | 0 | 12.40435 | 0
2018-02-26 12:52 | 85364.37 | 1800.0019 | 3 | 12 | 4.400371 | 0.7434959 | 2.990746 | 0 | 12.52089 | 0
2018-02-26 12:54 | 85484.37 | 1920.0011 | 3 | 12 | 4.400336 | 0.6537075 | 3.013995 | 0 | 12.62319 | 0
2018-02-26 12:55 | 85488.15 | 1923.7793 | 3 | 12 | 4.400371 | 0.6519985 | 3.01468 | 0 | 12.62621 | 0
2018-02-26 12:57 | 85608.2 | 120.0004 | 4 | 12 | 4.352389 | 0 | 3.014681 | 0 | 12.62621 | 0
2018-02-26 12:59 | 85728.2 | 240 | 4 | 12 | 4.348593 | 0 | 3.014681 | 0 | 12.62621 | 0
2018-02-26 13:00 | 85788.2 | 300.0015 | 4 | 12 | 4.347465 | 0 | 3.014681 | 0 | 12.62621 | 0
2018-02-26 13:02 | 85908.27 | 120.001 | 5 | 12 | 4.101827 | -3.260031 | 3.014681 | 0.108651 | 12.62621 | 0.4491563
2018-02-26 13:04 | 86028.27 | 240.0002 | 5 | 12 | 4.057341 | -3.260062 | 3.014681 | 0.2173012 | 12.62621 | 0.892373
2018-02-26 13:06 | 86148.27 | 360.0007 | 5 | 12 | 4.014604 | -3.260044 | 3.014681 | 0.3259573 | 12.62621 | 1.330899
2018-02-26 13:08 | 86268.27 | 480.001 | 5 | 12 | 3.97269 | -3.260098 | 3.014681 | 0.4346206 | 12.62621 | 1.764853
2018-02-26 13:10 | 86388.27 | 600.0006 | 5 | 12 | 3.931911 | -3.260065 | 3.014681 | 0.543276 | 12.62621 | 2.19428
2018-02-26 13:12 | 86508.27 | 720.0002 | 5 | 12 | 3.892609 | -3.260027 | 3.014681 | 0.6519305 | 12.62621 | 2.61935
2018-02-26 13:14 | 86628.27 | 840.0015 | 5 | 12 | 3.855204 | -3.260008 | 3.014681 | 0.7605907 | 12.62621 | 3.040273
2018-02-26 13:16 | 86748.27 | 960.001 | 5 | 12 | 3.819895 | -3.260058 | 3.014681 | 0.8692507 | 12.62621 | 3.457242
2018-02-26 13:18 | 86868.27 | 1080.0008 | 5 | 12 | 3.786612 | -3.260086 | 3.014681 | 0.9779095 | 12.62621 | 3.870481
2018-02-26 13:20 | 86988.27 | 1200.0002 | 5 | 12 | 3.755419 | -3.260037 | 3.014681 | 1.086565 | 12.62621 | 4.280204
2018-02-26 13:22 | 87108.27 | 1320.0015 | 5 | 12 | 3.725953 | -3.260037 | 3.014681 | 1.195223 | 12.62621 | 4.686646
2018-02-26 13:24 | 87228.27 | 1440.0007 | 5 | 12 | 3.69813 | -3.260062 | 3.014681 | 1.303882 | 12.62621 | 5.089974
2018-02-26 13:26 | 87348.27 | 1560.001 | 5 | 12 | 3.671858 | -3.260055 | 3.014681 | 1.412539 | 12.62621 | 5.49036
2018-02-26 13:28 | 87468.27 | 1680.0015 | 5 | 12 | 3.647339 | -3.260055 | 3.014681 | 1.521197 | 12.62621 | 5.887988
2018-02-26 13:30 | 87588.27 | 1800.001 | 5 | 12 | 3.62478 | -3.260006 | 3.014681 | 1.629855 | 12.62621 | 6.283057
2018-02-26 13:32 | 87708.27 | 1920.0015 | 5 | 12 | 3.604171 | -3.260046 | 3.014681 | 1.73851 | 12.62621 | 6.675769
2018-02-26 13:34 | 87828.27 | 2040.0006 | 5 | 12 | 3.585456 | -3.260081 | 3.014681 | 1.847166 | 12.62621 | 7.06635
2018-02-26 13:36 | 87948.27 | 2160.001 | 5 | 12 | 3.568425 | -3.260025 | 3.014681 | 1.955826 | 12.62621 | 7.45501
2018-02-26 13:38 | 88068.27 | 2280.0002 | 5 | 12 | 3.552665 | -3.260041 | 3.014681 | 2.064482 | 12.62621 | 7.841875
2018-02-26 13:40 | 88188.27 | 2400.0007 | 5 | 12 | 3.537621 | -3.260025 | 3.014681 | 2.173137 | 12.62621 | 8.227068
2018-02-26 13:42 | 88308.27 | 2520.0002 | 5 | 12 | 3.522556 | -3.260055 | 3.014681 | 2.281798 | 12.62621 | 8.610654
2018-02-26 13:44 | 88428.27 | 2640.001 | 5 | 12 | 3.506403 | -3.260097 | 3.014681 | 2.390454 | 12.62621 | 8.992538
2018-02-26 13:46 | 88548.27 | 2760.0009 | 5 | 12 | 3.487113 | -3.260126 | 3.014681 | 2.499112 | 12.62621 | 9.37253
2018-02-26 13:48 | 88668.27 | 2880.0002 | 5 | 12 | 3.461226 | -3.260048 | 3.014681 | 2.607768 | 12.62621 | 9.750101
2018-02-26 13:50 | 88788.27 | 3000.0009 | 5 | 12 | 3.423388 | -3.260056 | 3.014681 | 2.716423 | 12.62621 | 10.12425
2018-02-26 13:52 | 88908.27 | 3120.0018 | 5 | 12 | 3.364669 | -3.260076 | 3.014681 | 2.825081 | 12.62621 | 10.49333
2018-02-26 13:54 | 89028.27 | 3240.0001 | 5 | 12 | 3.249172 | -3.260048 | 3.014681 | 2.933736 | 12.62621 | 10.85352
2018-02-26 13:55 | 89116.78 | 3328.5097 | 5 | 12 | 2.999995 | -3.260073 | 3.014681 | 3.013876 | 12.62621 | 11.10606
2018-02-26 13:57 | 89236.83 | 120.0009 | 6 | 12 | 3.314351 | 0 | 3.014681 | 3.013876 | 12.62621 | 11.10606
2018-02-26 13:59 | 89356.83 | 240.0007 | 6 | 12 | 3.324276 | 0 | 3.014681 | 3.013876 | 12.62621 | 11.10606
2018-02-26 14:00 | 89416.83 | 300.0016 | 6 | 12 | 3.327327 | 0 | 3.014681 | 3.013876 | 12.62621 | 11.10606
2018-02-26 14:00 | 89416.84 | 0.0024 | 7 | 13 | 3.327394 | 0 | 0 | 0 | 0 | 0
2018-02-26 14:02 | 89536.93 | 120.0015 | 2 | 13 | 3.959593 | 4.89011 | 0.1622992 | 2.4e-11 | 0.6222765 | 7.9e-11
2018-02-26 14:04 | 89656.93 | 240.0014 | 2 | 13 | 4.005559 | 4.890087 | 0.3252776 | 2.4e-11 | 1.271681 | 7.9e-11
2018-02-26 14:06 | 89776.93 | 360.001 | 2 | 13 | 4.04218 | 4.890121 | 0.4882716 | 2.4e-11 | 1.927666 | 7.9e-11
2018-02-26 14:08 | 89896.93 | 480.0001 | 2 | 13 | 4.072297 | 4.890121 | 0.6512582 | 2.4e-11 | 2.588995 | 7.9e-11
2018-02-26 14:10 | 90016.93 | 600.0002 | 2 | 13 | 4.098442 | 4.890099 | 0.8142439 | 2.4e-11 | 3.254903 | 7.9e-11
2018-02-26 14:12 | 90136.93 | 720.0014 | 2 | 13 | 4.122275 | 4.890091 | 0.9772361 | 2.4e-11 | 3.924859 | 7.9e-11
2018-02-26 14:14 | 90256.93 | 840.001 | 2 | 13 | 4.147831 | 4.89007 | 1.140216 | 2.4e-11 | 4.598753 | 7.9e-11
2018-02-26 14:16 | 90376.93 | 960.0007 | 2 | 13 | 4.175848 | 4.890089 | 1.303209 | 2.4e-11 | 5.277072 | 7.9e-11
2018-02-26 14:18 | 90496.93 | 1080.0002 | 2 | 13 | 4.200408 | 4.765455 | 1.465775 | 2.4e-11 | 5.958277 | 7.9e-11
2018-02-26 14:20 | 90616.93 | 1200.0002 | 2 | 13 | 4.200405 | 4.232841 | 1.615589 | 2.4e-11 | 6.587557 | 7.9e-11
2018-02-26 14:22 | 90736.93 | 1320.0007 | 2 | 13 | 4.200401 | 3.733511 | 1.748253 | 2.4e-11 | 7.1448 | 7.9e-11
2018-02-26 14:24 | 90856.93 | 1440.0014 | 2 | 13 | 4.200409 | 3.267326 | 1.864822 | 2.4e-11 | 7.634441 | 7.9e-11
2018-02-26 14:24 | 90858.86 | 1441.9305 | 2 | 13 | 4.200412 | 3.259987 | 1.866577 | 2.4e-11 | 7.64181 | 7.9e-11
2018-02-26 14:26 | 90978.86 | 120.0001 | 3 | 13 | 4.227793 | 3.259947 | 1.974792 | 3.32e-10 | 8.097725 | 1.336e-09
2018-02-26 14:28 | 91098.86 | 240.0009 | 3 | 13 | 4.260032 | 3.259977 | 2.083446 | 3.32e-10 | 8.558813 | 1.336e-09
2018-02-26 14:30 | 91218.86 | 360.0006 | 3 | 13 | 4.294852 | 3.259962 | 2.1921 | 3.32e-10 | 9.023555 | 1.336e-09
2018-02-26 14:32 | 91338.86 | 480.0006 | 3 | 13 | 4.331932 | 3.259964 | 2.300756 | 3.32e-10 | 9.49221 | 1.336e-09
2018-02-26 14:34 | 91458.86 | 600.0009 | 3 | 13 | 4.370981 | 3.259926 | 2.409416 | 3.32e-10 | 9.965025 | 1.336e-09
2018-02-26 14:36 | 91578.86 | 720.0009 | 3 | 13 | 4.400403 | 3.060387 | 2.517093 | 3.32e-10 | 10.43768 | 1.336e-09
2018-02-26 14:38 | 91698.86 | 840.0009 | 3 | 13 | 4.400408 | 2.548065 | 2.610164 | 3.32e-10 | 10.84723 | 1.336e-09
2018-02-26 14:40 | 91818.86 | 960.0006 | 3 | 13 | 4.400404 | 2.139544 | 2.688055 | 3.32e-10 | 11.18998 | 1.336e-09
2018-02-26 14:42 | 91938.86 | 1080.0017 | 3 | 13 | 4.400386 | 1.806417 | 2.753634 | 3.32e-10 | 11.47856 | 1.336e-09
2018-02-26 14:44 | 92058.86 | 1200.0014 | 3 | 13 | 4.400392 | 1.534994 | 2.809175 | 3.32e-10 | 11.72296 | 1.336e-09
2018-02-26 14:46 | 92178.86 | 1320.0006 | 3 | 13 | 4.400389 | 1.312246 | 2.856499 | 3.32e-10 | 11.9312 | 1.336e-09
2018-02-26 14:48 | 92298.86 | 1440.0017 | 3 | 13 | 4.40037 | 1.128246 | 2.897075 | 3.32e-10 | 12.10975 | 1.336e-09
2018-02-26 14:50 | 92418.86 | 1560.0001 | 3 | 13 | 4.400373 | 0.976614 | 2.93208 | 3.32e-10 | 12.26379 | 1.336e-09
2018-02-26 14:52 | 92538.86 | 1680.0015 | 3 | 13 | 4.40036 | 0.8501282 | 2.962471 | 3.32e-10 | 12.39752 | 1.336e-09
2018-02-26 14:54 | 92658.86 | 1800.0001 | 3 | 13 | 4.400403 | 0.7455025 | 2.989012 | 3.32e-10 | 12.51431 | 1.336e-09
2018-02-26 14:56 | 92778.86 | 1920.0009 | 3 | 13 | 4.400372 | 0.6562424 | 3.012314 | 3.32e-10 | 12.61685 | 1.336e-09
2018-02-26 14:56 | 92785.58 | 1926.72 | 3 | 13 | 4.400381 | 0.6519947 | 3.013535 | 3.32e-10 | 12.62222 | 1.336e-09
2018-02-26 14:58 | 92905.62434 | 120.0013 | 4 | 13 | 4.352269 | 0 | 3.013535 | 3.32e-10 | 12.62222 | 1.336e-09
2018-02-26 15:00 | 93025.62294 | 239.9999 | 4 | 13 | 4.348468 | 0 | 3.013535 | 3.32e-10 | 12.62222 | 1.336e-09
2018-02-26 15:01 | 93085.62444 | 300.0014 | 4 | 13 | 4.347347 | 0 | 3.013535 | 3.32e-10 | 12.62222 | 1.336e-09
2018-02-26 15:03 | 93205.7 | 120.0002 | 5 | 13 | 4.101184 | -3.260069 | 3.013535 | 0.1086432 | 12.62222 | 0.4490582
2018-02-26 15:05 | 93325.7 | 240.001 | 5 | 13 | 4.056684 | -3.260073 | 3.013535 | 0.2172982 | 12.62222 | 0.8922248
2018-02-26 15:07 | 93445.7 | 360.0007 | 5 | 13 | 4.013943 | -3.260006 | 3.013535 | 0.3259546 | 12.62222 | 1.330679
2018-02-26 15:09 | 93565.7 | 480.0006 | 5 | 13 | 3.972063 | -3.260092 | 3.013535 | 0.4346115 | 12.62222 | 1.764539
2018-02-26 15:11 | 93685.7 | 600.0007 | 5 | 13 | 3.931239 | -3.260023 | 3.013535 | 0.5432703 | 12.62222 | 2.193909
2018-02-26 15:13 | 93805.7 | 720.0007 | 5 | 13 | 3.891989 | -3.259983 | 3.013535 | 0.65193 | 12.62222 | 2.618927
2018-02-26 15:15 | 93925.7 | 840.0008 | 5 | 13 | 3.854594 | -3.25992 | 3.013535 | 0.7605891 | 12.62222 | 3.039777
2018-02-26 15:17 | 94045.7 | 960.0002 | 5 | 13 | 3.819324 | -3.260056 | 3.013535 | 0.8692432 | 12.62222 | 3.456659
2018-02-26 15:19 | 94165.71 | 1080.0015 | 5 | 13 | 3.786068 | -3.260071 | 3.013535 | 0.9779018 | 12.62222 | 3.869836
2018-02-26 15:21 | 94285.7 | 1200.0002 | 5 | 13 | 3.75489 | -3.260067 | 3.013535 | 1.08656 | 12.62222 | 4.279512
2018-02-26 15:23 | 94405.71 | 1320.0012 | 5 | 13 | 3.725508 | -3.260111 | 3.013535 | 1.195227 | 12.62222 | 4.685931
2018-02-26 15:25 | 94525.7 | 1440.0001 | 5 | 13 | 3.697696 | -3.260086 | 3.013535 | 1.30387 | 12.62222 | 5.089158
2018-02-26 15:27 | 94645.71 | 1560.0011 | 5 | 13 | 3.67148 | -3.260086 | 3.013535 | 1.412529 | 12.62222 | 5.489505
2018-02-26 15:29 | 94765.7 | 1680.0008 | 5 | 13 | 3.647002 | -3.260086 | 3.013535 | 1.521222 | 12.62222 | 5.88722
2018-02-26 15:31 | 94885.7 | 1800.0004 | 5 | 13 | 3.624453 | -3.260067 | 3.013535 | 1.629875 | 12.62222 | 6.282236
2018-02-26 15:33 | 95005.7 | 1920.0002 | 5 | 13 | 3.603917 | -3.26009 | 3.013535 | 1.738538 | 12.62222 | 6.674948
2018-02-26 15:35 | 95125.71 | 2040.0011 | 5 | 13 | 3.585263 | -3.260015 | 3.013535 | 1.847206 | 12.62222 | 7.065547
2018-02-26 15:37 | 95245.71 | 2160.0011 | 5 | 13 | 3.56828 | -3.260067 | 3.013535 | 1.955887 | 12.62222 | 7.454261
2018-02-26 15:39 | 95365.7 | 2280.0007 | 5 | 13 | 3.552569 | -3.260052 | 3.013535 | 2.064543 | 12.62222 | 7.841113
2018-02-26 15:41 | 95485.71 | 2400.0011 | 5 | 13 | 3.537522 | -3.26006 | 3.013535 | 2.1732 | 12.62222 | 8.226307
2018-02-26 15:43 | 95605.7 | 2520.0003 | 5 | 13 | 3.52251 | -3.260079 | 3.013535 | 2.281877 | 12.62222 | 8.609942
2018-02-26 15:45 | 95725.7 | 2640.0008 | 5 | 13 | 3.50633 | -3.260071 | 3.013535 | 2.390542 | 12.62222 | 8.991852
2018-02-26 15:47 | 95845.71 | 2760.0011 | 5 | 13 | 3.486985 | -3.260052 | 3.013535 | 2.499202 | 12.62222 | 9.371843
2018-02-26 15:49 | 95965.7 | 2880.0007 | 5 | 13 | 3.461059 | -3.260039 | 3.013535 | 2.607863 | 12.62222 | 9.749416
2018-02-26 15:51 | 96085.71 | 3000.0011 | 5 | 13 | 3.422992 | -3.260119 | 3.013535 | 2.71654 | 12.62222 | 10.12362
2018-02-26 15:53 | 96205.71 | 3120.0019 | 5 | 13 | 3.364008 | -3.260052 | 3.013535 | 2.825186 | 12.62222 | 10.49259
2018-02-26 15:55 | 96325.71 | 3240.0011 | 5 | 13 | 3.247397 | -3.260094 | 3.013535 | 2.93386 | 12.62222 | 10.85274
2018-02-26 15:57 | 96412.99 | 3327.2897 | 5 | 13 | 2.999989 | -3.26005 | 3.013535 | 3.012908 | 12.62222 | 11.10173
2018-02-26 15:59 | 96533.04204 | 120.0017 | 6 | 13 | 3.314311 | 0 | 3.013535 | 3.012908 | 12.62222 | 11.10173
2018-02-26 16:01 | 96653.04204 | 240.0017 | 6 | 13 | 3.324243 | 0 | 3.013535 | 3.012908 | 12.62222 | 11.10173
2018-02-26 16:02 | 96713.04184 | 300.0015 | 6 | 13 | 3.32725 | 0 | 3.013535 | 3.012908 | 12.62222 | 11.10173
2018-02-26 16:02 | 96713.05 | 0.0024 | 7 | 14 | 3.327274 | 0 | 0 | 0 | 0 | 0
2018-02-26 16:04 | 96833.12 | 120.0018 | 2 | 14 | 3.959504 | 4.890139 | 0.1623138 | 0 | 0.6223263 | 0
2018-02-26 16:06 | 96953.12 | 240.0018 | 2 | 14 | 4.005497 | 4.890133 | 0.3253113 | 0 | 1.271797 | 0
2018-02-26 16:08 | 97073.12 | 360.0002 | 2 | 14 | 4.042166 | 4.890133 | 0.488299 | 0 | 1.92775 | 0
2018-02-26 16:10 | 97193.12 | 480.0018 | 2 | 14 | 4.072309 | 4.890131 | 0.6513002 | 0 | 2.589137 | 0
2018-02-26 16:12 | 97313.12 | 600.0019 | 2 | 14 | 4.098505 | 4.890093 | 0.8142875 | 0 | 3.255059 | 0
2018-02-26 16:14 | 97433.12 | 720.0007 | 2 | 14 | 4.122303 | 4.890102 | 0.9772615 | 0 | 3.924947 | 0
2018-02-26 16:16 | 97553.12 | 840.0011 | 2 | 14 | 4.14782 | 4.889824 | 1.140267 | 0 | 4.598951 | 0
2018-02-26 16:18 | 97673.12 | 960.0007 | 2 | 14 | 4.175823 | 4.890089 | 1.303276 | 0 | 5.277336 | 0
2018-02-26 16:20 | 97793.12 | 1080.0018 | 2 | 14 | 4.200396 | 4.765411 | 1.465837 | 0 | 5.958515 | 0
2018-02-26 16:22 | 97913.12 | 1200.0011 | 2 | 14 | 4.2004 | 4.232059 | 1.615661 | 0 | 6.587839 | 0
2018-02-26 16:24 | 98033.12 | 1320.0003 | 2 | 14 | 4.200406 | 3.733557 | 1.748332 | 0 | 7.14511 | 0
2018-02-26 16:26 | 98153.12 | 1440.0002 | 2 | 14 | 4.200416 | 3.267101 | 1.8649 | 0 | 7.634742 | 0
2018-02-26 16:26 | 98155.02 | 1441.9016 | 2 | 14 | 4.200405 | 3.259998 | 1.86661 | 0 | 7.641928 | 0
2018-02-26 16:28 | 98275.04 | 120.0011 | 3 | 14 | 4.227789 | 3.26 | 1.974838 | 5.07e-10 | 8.097894 | 2.067e-09
2018-02-26 16:30 | 98395.04 | 240.0011 | 3 | 14 | 4.26003 | 3.259977 | 2.083486 | 5.07e-10 | 8.558959 | 2.067e-09
2018-02-26 16:32 | 98515.04 | 360.0008 | 3 | 14 | 4.294822 | 3.259985 | 2.192158 | 5.07e-10 | 9.023773 | 2.067e-09
2018-02-26 16:34 | 98635.04 | 480.0003 | 3 | 14 | 4.331862 | 3.259983 | 2.300817 | 5.07e-10 | 9.492439 | 2.067e-09
2018-02-26 16:36 | 98755.04 | 600.0019 | 3 | 14 | 4.370933 | 3.259954 | 2.409481 | 5.07e-10 | 9.965259 | 2.067e-09
2018-02-26 16:38 | 98875.04 | 720.0011 | 3 | 14 | 4.400415 | 3.061646 | 2.517174 | 5.07e-10 | 10.43798 | 2.067e-09
2018-02-26 16:40 | 98995.04 | 840.0001 | 3 | 14 | 4.400388 | 2.548115 | 2.610273 | 5.07e-10 | 10.84766 | 2.067e-09
2018-02-26 16:42 | 99115.04 | 960.0004 | 3 | 14 | 4.400408 | 2.140366 | 2.688178 | 5.07e-10 | 11.19047 | 2.067e-09
2018-02-26 16:44 | 99235.04 | 1080.0014 | 3 | 14 | 4.400377 | 1.806728 | 2.753768 | 5.07e-10 | 11.47909 | 2.067e-09
2018-02-26 16:46 | 99355.04 | 1200.0004 | 3 | 14 | 4.400394 | 1.535187 | 2.809309 | 5.07e-10 | 11.7235 | 2.067e-09
2018-02-26 16:48 | 99475.04 | 1320.0012 | 3 | 14 | 4.400388 | 1.312193 | 2.856635 | 5.07e-10 | 11.93175 | 2.067e-09
2018-02-26 16:50 | 99595.04 | 1440.0012 | 3 | 14 | 4.400397 | 1.129126 | 2.897207 | 5.07e-10 | 12.11028 | 2.067e-09
2018-02-26 16:52 | 99715.04 | 1560.0012 | 3 | 14 | 4.40036 | 0.9763775 | 2.932209 | 5.07e-10 | 12.2643 | 2.067e-09
2018-02-26 16:54 | 99835.04 | 1680.0004 | 3 | 14 | 4.400367 | 0.8506699 | 2.962596 | 5.07e-10 | 12.39802 | 2.067e-09
2018-02-26 16:56 | 99955.04 | 1800.0008 | 3 | 14 | 4.400371 | 0.7450619 | 2.989138 | 5.07e-10 | 12.51481 | 2.067e-09
2018-02-26 16:58 | 100075 | 1920.0011 | 3 | 14 | 4.400333 | 0.6551895 | 3.012438 | 5.07e-10 | 12.61734 | 2.067e-09
2018-02-26 16:58 | 100080.8 | 1925.7225 | 3 | 14 | 4.400365 | 0.6519909 | 3.01348 | 5.07e-10 | 12.62192 | 2.067e-09
2018-02-26 17:00 | 100200.8 | 120.001 | 4 | 14 | 4.352302 | 0 | 3.01348 | 5.07e-10 | 12.62192 | 2.067e-09
2018-02-26 17:02 | 100320.8 | 240.0002 | 4 | 14 | 4.348514 | 0 | 3.01348 | 5.07e-10 | 12.62192 | 2.067e-09
2018-02-26 17:03 | 100380.8 | 300.004 | 4 | 14 | 4.347375 | 0 | 3.01348 | 5.07e-10 | 12.62192 | 2.067e-09
2018-02-26 17:05 | 100500.9 | 120.001 | 5 | 14 | 4.101646 | -3.260041 | 3.01348 | 0.1086631 | 12.62192 | 0.449188
2018-02-26 17:07 | 100620.9 | 240.001 | 5 | 14 | 4.057191 | -3.260081 | 3.01348 | 0.2173199 | 12.62192 | 0.8924149
2018-02-26 17:09 | 100740.9 | 360.0002 | 5 | 14 | 4.014455 | -3.260041 | 3.01348 | 0.3259932 | 12.62192 | 1.330992
2018-02-26 17:11 | 100860.9 | 480.0002 | 5 | 14 | 3.972546 | -3.260046 | 3.01348 | 0.434625 | 12.62192 | 1.764806
2018-02-26 17:13 | 100980.9 | 600.0018 | 5 | 14 | 3.931705 | -3.259987 | 3.01348 | 0.5433096 | 12.62192 | 2.194331
2018-02-26 17:15 | 101100.9 | 720.0002 | 5 | 14 | 3.892461 | -3.260036 | 3.01348 | 0.6519784 | 12.62192 | 2.619436
2018-02-26 17:17 | 101220.9 | 840.0006 | 5 | 14 | 3.855009 | -3.260039 | 3.01348 | 0.7606322 | 12.62192 | 3.040315
2018-02-26 17:19 | 101340.9 | 960.0002 | 5 | 14 | 3.819687 | -3.260034 | 3.01348 | 0.8692964 | 12.62192 | 3.457279
2018-02-26 17:21 | 101460.9 | 1080.0018 | 5 | 14 | 3.786405 | -3.260006 | 3.01348 | 0.9779782 | 12.62192 | 3.870584
2018-02-26 17:23 | 101580.9 | 1200.001 | 5 | 14 | 3.755158 | -3.260055 | 3.01348 | 1.086643 | 12.62192 | 4.280316
2018-02-26 17:25 | 101700.9 | 1320.0001 | 5 | 14 | 3.725727 | -3.260073 | 3.01348 | 1.195298 | 12.62192 | 4.686718
2018-02-26 17:27 | 101820.9 | 1440.0002 | 5 | 14 | 3.697869 | -3.260058 | 3.01348 | 1.303948 | 12.62192 | 5.089991
2018-02-26 17:29 | 101940.9 | 1560.001 | 5 | 14 | 3.671623 | -3.260008 | 3.01348 | 1.412622 | 12.62192 | 5.490413
2018-02-26 17:31 | 102060.9 | 1680.001 | 5 | 14 | 3.64711 | -3.260139 | 3.01348 | 1.521299 | 12.62192 | 5.888085
2018-02-26 17:33 | 102180.9 | 1800.001 | 5 | 14 | 3.624578 | -3.260076 | 3.01348 | 1.629963 | 12.62192 | 6.283152
2018-02-26 17:35 | 102300.9 | 1920.0004 | 5 | 14 | 3.603971 | -3.260142 | 3.01348 | 1.738625 | 12.62192 | 6.675871
2018-02-26 17:37 | 102420.9 | 2040.0002 | 5 | 14 | 3.585292 | -3.26002 | 3.01348 | 1.847279 | 12.62192 | 7.066423
2018-02-26 17:39 | 102540.9 | 2160.0018 | 5 | 14 | 3.568295 | -3.260083 | 3.01348 | 1.955941 | 12.62192 | 7.455073
2018-02-26 17:41 | 102660.9 | 2280.0002 | 5 | 14 | 3.552551 | -3.26009 | 3.01348 | 2.064589 | 12.62192 | 7.841897
2018-02-26 17:43 | 102780.9 | 2400.0011 | 5 | 14 | 3.537543 | -3.260031 | 3.01348 | 2.173283 | 12.62192 | 8.227219
2018-02-26 17:45 | 102900.9 | 2520.0005 | 5 | 14 | 3.522535 | -3.260069 | 3.01348 | 2.281947 | 12.62192 | 8.61081
2018-02-26 17:47 | 103020.9 | 2640.0002 | 5 | 14 | 3.50639 | -3.260067 | 3.01348 | 2.390604 | 12.62192 | 8.992698
2018-02-26 17:49 | 103140.9 | 2760.001 | 5 | 14 | 3.487064 | -3.260055 | 3.01348 | 2.499268 | 12.62192 | 9.372706
2018-02-26 17:51 | 103260.9 | 2880.0018 | 5 | 14 | 3.461102 | -3.260034 | 3.01348 | 2.60793 | 12.62192 | 9.750293
2018-02-26 17:53 | 103380.9 | 3000.001 | 5 | 14 | 3.423095 | -3.260034 | 3.01348 | 2.716589 | 12.62192 | 10.12443
2018-02-26 17:55 | 103500.9 | 3120.001 | 5 | 14 | 3.364058 | -3.260081 | 3.01348 | 2.825259 | 12.62192 | 10.49349
2018-02-26 17:57 | 103620.9 | 3240.001 | 5 | 14 | 3.247313 | -3.259999 | 3.01348 | 2.933922 | 12.62192 | 10.85361
2018-02-26 17:58 | 103708.1 | 3327.2088 | 5 | 14 | 2.999968 | -3.260016 | 3.01348 | 3.012893 | 12.62192 | 11.10235
2018-02-26 18:00 | 103828.1 | 120.0026 | 6 | 14 | 3.313929 | 0 | 3.01348 | 3.012893 | 12.62192 | 11.10235
2018-02-26 18:02 | 103948.1 | 240.0009 | 6 | 14 | 3.32385 | 0 | 3.01348 | 3.012893 | 12.62192 | 11.10235
2018-02-26 18:03 | 104008.1 | 300.004 | 6 | 14 | 3.326873 | 0 | 3.01348 | 3.012893 | 12.62192 | 11.10235
2018-02-26 18:03 | 104008.1 | 0.0024 | 7 | 15 | 3.326885 | 0 | 0 | 0 | 0 | 0
2018-02-26 18:05 | 104128.2 | 120.0016 | 2 | 15 | 3.959286 | 4.890087 | 0.1623085 | 4.97e-10 | 0.6222501 | 1.654e-09
2018-02-26 18:07 | 104248.2 | 240.001 | 2 | 15 | 4.005301 | 4.890102 | 0.3253044 | 4.97e-10 | 1.271682 | 1.654e-09
2018-02-26 18:09 | 104368.2 | 360.0026 | 2 | 15 | 4.041882 | 4.890099 | 0.4883009 | 4.97e-10 | 1.927633 | 1.654e-09
2018-02-26 18:11 | 104488.2 | 480.0002 | 2 | 15 | 4.072021 | 4.89007 | 0.651284 | 4.97e-10 | 2.5889 | 1.654e-09
2018-02-26 18:13 | 104608.2 | 600.0017 | 2 | 15 | 4.098167 | 4.890091 | 0.8142784 | 4.97e-10 | 3.2548 | 1.654e-09
2018-02-26 18:15 | 104728.2 | 720.0002 | 2 | 15 | 4.121953 | 4.890114 | 0.9772591 | 4.97e-10 | 3.924658 | 1.654e-09
2018-02-26 18:17 | 104848.2 | 840.0011 | 2 | 15 | 4.147493 | 4.890125 | 1.140258 | 4.97e-10 | 4.598575 | 1.654e-09
2018-02-26 18:19 | 104968.2 | 960.0018 | 2 | 15 | 4.175428 | 4.890066 | 1.303248 | 4.97e-10 | 5.276822 | 1.654e-09
2018-02-26 18:21 | 105088.2 | 1080.0011 | 2 | 15 | 4.200398 | 4.771984 | 1.465865 | 4.97e-10 | 5.958189 | 1.654e-09
2018-02-26 18:23 | 105208.2 | 1200.0018 | 2 | 15 | 4.200406 | 4.236971 | 1.615849 | 4.97e-10 | 6.58818 | 1.654e-09
2018-02-26 18:25 | 105328.2 | 1320.0001 | 2 | 15 | 4.200395 | 3.736099 | 1.748643 | 4.97e-10 | 7.145969 | 1.654e-09
2018-02-26 18:27 | 105448.2 | 1440.0018 | 2 | 15 | 4.200408 | 3.268013 | 1.865268 | 4.97e-10 | 7.635842 | 1.654e-09
2018-02-26 18:27 | 105450.4 | 1442.208 | 2 | 15 | 4.200418 | 3.259981 | 1.867269 | 4.97e-10 | 7.644247 | 1.654e-09
2018-02-26 18:29 | 105570.5 | 120.0002 | 3 | 15 | 4.227823 | 3.26001 | 1.975481 | 2.572e-09 | 8.100147 | 1.0106e-08
2018-02-26 18:31 | 105690.5 | 240.001 | 3 | 15 | 4.260079 | 3.260057 | 2.084126 | 2.572e-09 | 8.561206 | 1.0106e-08
2018-02-26 18:33 | 105810.5 | 360.0012 | 3 | 15 | 4.294887 | 3.259878 | 2.192793 | 2.572e-09 | 9.026006 | 1.0106e-08
2018-02-26 18:35 | 105930.5 | 480.0013 | 3 | 15 | 4.331932 | 3.259979 | 2.301448 | 2.572e-09 | 9.494662 | 1.0106e-08
2018-02-26 18:37 | 106050.5 | 600.0001 | 3 | 15 | 4.371017 | 3.259954 | 2.410102 | 2.572e-09 | 9.967448 | 1.0106e-08
2018-02-26 18:39 | 106170.5 | 720.0019 | 3 | 15 | 4.400406 | 3.060038 | 2.517778 | 2.572e-09 | 10.44011 | 1.0106e-08
2018-02-26 18:41 | 106290.5 | 840.0011 | 3 | 15 | 4.400397 | 2.546671 | 2.610823 | 2.572e-09 | 10.84954 | 1.0106e-08
2018-02-26 18:43 | 106410.5 | 960 | 3 | 15 | 4.400396 | 2.138468 | 2.688665 | 2.572e-09 | 11.19208 | 1.0106e-08
2018-02-26 18:45 | 106530.5 | 1080.0011 | 3 | 15 | 4.400390625 | 1.805042 | 2.754199 | 2.572e-09 | 11.48045 | 1.0106e-08
2018-02-26 18:47 | 106650.5 | 1200.0001 | 3 | 15 | 4.400403 | 1.533644 | 2.809679 | 2.572e-09 | 11.72459 | 1.0106e-08
2018-02-26 18:49 | 106770.5 | 1320.0019 | 3 | 15 | 4.400389 | 1.310352 | 2.856943 | 2.572e-09 | 11.93257 | 1.0106e-08
2018-02-26 18:51 | 106890.5 | 1440.0019 | 3 | 15 | 4.400374 | 1.126381 | 2.897456 | 2.572e-09 | 12.11084 | 1.0106e-08
2018-02-26 18:53 | 107010.5 | 1560.0019 | 3 | 15 | 4.400383 | 0.9752769 | 2.9324 | 2.572e-09 | 12.26461 | 1.0106e-08
2018-02-26 18:55 | 107130.5 | 1680.0001 | 3 | 15 | 4.400389 | 0.8491936 | 2.962727 | 2.572e-09 | 12.39806 | 1.0106e-08
2018-02-26 18:57 | 107250.5 | 1800.0027 | 3 | 15 | 4.400376 | 0.7434959 | 2.98921 | 2.572e-09 | 12.51459 | 1.0106e-08
2018-02-26 18:59 | 107370.5 | 1920.0027 | 3 | 15 | 4.400375 | 0.6547489 | 3.012457 | 2.572e-09 | 12.61689 | 1.0106e-08
2018-02-26 18:59 | 107373.8 | 1923.3648 | 3 | 15 | 4.400373 | 0.6519985 | 3.013067 | 2.572e-09 | 12.61957 | 1.0106e-08
2018-02-26 19:01 | 107493.9 | 120 | 4 | 15 | 4.352304 | 0 | 3.013067 | 2.572e-09 | 12.61957 | 1.0106e-08
2018-02-26 19:03 | 107613.9 | 240 | 4 | 15 | 4.34852 | 0 | 3.013067 | 2.572e-09 | 12.61957 | 1.0106e-08
2018-02-26 19:04 | 107673.9 | 300.003 | 4 | 15 | 4.347393 | 0 | 3.013067 | 2.572e-09 | 12.61957 | 1.0106e-08
2018-02-26 19:06 | 107793.9 | 120.0002 | 5 | 15 | 4.101587 | -3.260081 | 3.013067 | 0.1086487 | 12.61957 | 0.4491217
2018-02-26 19:08 | 107913.9 | 240.0002 | 5 | 15 | 4.057078 | -3.260062 | 3.013067 | 0.21731 | 12.61957 | 0.8923556
2018-02-26 19:10 | 108033.9 | 360.001 | 5 | 15 | 4.014333 | -3.260067 | 3.013067 | 0.3259896 | 12.61957 | 1.330947
2018-02-26 19:12 | 108153.9 | 480.0007 | 5 | 15 | 3.972419 | -3.260073 | 3.013067 | 0.4346531 | 12.61957 | 1.764873
2018-02-26 19:14 | 108273.9 | 600.0007 | 5 | 15 | 3.931612 | -3.260067 | 3.013067 | 0.5432978 | 12.61957 | 2.194226
2018-02-26 19:16 | 108393.9 | 720.001 | 5 | 15 | 3.892307 | -3.260058 | 3.013067 | 0.6519783 | 12.61957 | 2.619364
2018-02-26 19:18 | 108513.9 | 840.0007 | 5 | 15 | 3.854862 | -3.260118 | 3.013067 | 0.760645 | 12.61957 | 3.040274
2018-02-26 19:20 | 108633.9 | 960.001 | 5 | 15 | 3.819558 | -3.260058 | 3.013067 | 0.8693081 | 12.61957 | 3.457217
2018-02-26 19:22 | 108753.9 | 1080.001 | 5 | 15 | 3.786274 | -3.260039 | 3.013067 | 0.9779598 | 12.61957 | 3.870392
2018-02-26 19:24 | 108873.9 | 1200.001 | 5 | 15 | 3.755058 | -3.260048 | 3.013067 | 1.086628 | 12.61957 | 4.280127
2018-02-26 19:26 | 108993.9 | 1320.0003 | 5 | 15 | 3.725616 | -3.260058 | 3.013067 | 1.195306 | 12.61957 | 4.686604
2018-02-26 19:28 | 109113.9 | 1440.0002 | 5 | 15 | 3.697779 | -3.260044 | 3.013067 | 1.303971 | 12.61957 | 5.089921
2018-02-26 19:30 | 109233.9 | 1560.0002 | 5 | 15 | 3.671525 | -3.260056 | 3.013067 | 1.412635 | 12.61957 | 5.490295
2018-02-26 19:32 | 109353.9 | 1680.0007 | 5 | 15 | 3.647031 | -3.260062 | 3.013067 | 1.521289 | 12.61957 | 5.887875
2018-02-26 19:34 | 109473.9 | 1800.0018 | 5 | 15 | 3.624536 | -3.260105 | 3.013067 | 1.629967 | 12.61957 | 6.282988
2018-02-26 19:36 | 109593.9 | 1920.0006 | 5 | 15 | 3.603947 | -3.260097 | 3.013067 | 1.738631 | 12.61957 | 6.675707
2018-02-26 19:38 | 109713.9 | 2040.0026 | 5 | 15 | 3.585245 | -3.260044 | 3.013067 | 1.847278 | 12.61957 | 7.066231
2018-02-26 19:40 | 109833.9 | 2160.001 | 5 | 15 | 3.568249 | -3.260076 | 3.013067 | 1.955963 | 12.61957 | 7.454961
2018-02-26 19:42 | 109953.9 | 2280.0002 | 5 | 15 | 3.552507 | -3.26001 | 3.013067 | 2.064613 | 12.61957 | 7.841783
2018-02-26 19:44 | 110073.9 | 2400.0002 | 5 | 15 | 3.537503 | -3.260004 | 3.013067 | 2.173285 | 12.61957 | 8.227021
2018-02-26 19:46 | 110193.9 | 2520.0002 | 5 | 15 | 3.522441 | -3.260076 | 3.013067 | 2.28194 | 12.61957 | 8.610575
2018-02-26 19:48 | 110313.9 | 2640.0002 | 5 | 15 | 3.506281 | -3.260004 | 3.013067 | 2.390611 | 12.61957 | 8.992502
2018-02-26 19:50 | 110433.9 | 2760.001 | 5 | 15 | 3.486924 | -3.260034 | 3.013067 | 2.499273 | 12.61957 | 9.372492
2018-02-26 19:52 | 110553.9 | 2880.0006 | 5 | 15 | 3.460912 | -3.2601 | 3.013067 | 2.60795 | 12.61957 | 9.750112
2018-02-26 19:54 | 110673.9 | 3000.001 | 5 | 15 | 3.422912 | -3.26005 | 3.013067 | 2.716622 | 12.61957 | 10.12428
2018-02-26 19:56 | 110793.9 | 3120.0018 | 5 | 15 | 3.363764 | -3.260029 | 3.013067 | 2.825278 | 12.61957 | 10.49327
2018-02-26 19:58 | 110913.9 | 3240.001 | 5 | 15 | 3.246678 | -3.260069 | 3.013067 | 2.933936 | 12.61957 | 10.85332
2018-02-26 20:00 | 111000.7 | 3326.7832 | 5 | 15 | 2.999967 | -3.260023 | 3.013067 | 3.012528 | 12.61957 | 11.10084
2018-02-26 20:02 | 111120.8 | 120.0007 | 6 | 15 | 3.313863 | 0 | 3.013067 | 3.012528 | 12.61957 | 11.10084
2018-02-26 20:04 | 111240.8 | 240.0002 | 6 | 15 | 3.323769 | 0 | 3.013067 | 3.012528 | 12.61957 | 11.10084
2018-02-26 20:05 | 111300.8 | 300.0033 | 6 | 15 | 3.326777 | 0 | 3.013067 | 3.012528 | 12.61957 | 11.10084
2018-02-26 20:05 | 111300.8 | 0.0025 | 7 | 16 | 3.326862 | 0 | 0 | 0 | 0 | 0
2018-02-26 20:07 | 111420.9 | 120.0002 | 2 | 16 | 3.958811 | 4.890139 | 0.1623073 | 7.8e-10 | 0.6221824 | 2.595e-09
2018-02-26 20:09 | 111540.9 | 240.001 | 2 | 16 | 4.004771 | 4.890093 | 0.3252723 | 7.8e-10 | 1.271412 | 2.595e-09
2018-02-26 20:11 | 111660.9 | 360.0004 | 2 | 16 | 4.041302 | 4.890099 | 0.488313 | 7.8e-10 | 1.927447 | 2.595e-09
2018-02-26 20:13 | 111780.9 | 480.0027 | 2 | 16 | 4.071396 | 4.890125 | 0.6513103 | 7.8e-10 | 2.588672 | 2.595e-09
2018-02-26 20:15 | 111900.9 | 600.0017 | 2 | 16 | 4.09754 | 4.890112 | 0.8142947 | 7.8e-10 | 3.254426 | 2.595e-09
2018-02-26 20:17 | 112020.9 | 720.0003 | 2 | 16 | 4.121335 | 4.890034 | 0.9772831 | 7.8e-10 | 3.924216 | 2.595e-09
2018-02-26 20:19 | 112140.9 | 840.0007 | 2 | 16 | 4.146861 | 4.890102 | 1.140254 | 7.8e-10 | 4.597916 | 2.595e-09
2018-02-26 20:21 | 112260.9 | 960.0002 | 2 | 16 | 4.174855 | 4.890133 | 1.303268 | 7.8e-10 | 5.276163 | 2.595e-09
2018-02-26 20:23 | 112380.9 | 1080.0018 | 2 | 16 | 4.200416 | 4.783442 | 1.465968 | 7.8e-10 | 5.957797 | 2.595e-09
2018-02-26 20:25 | 112500.9 | 1200.0003 | 2 | 16 | 4.200405 | 4.243696 | 1.616248 | 7.8e-10 | 6.589035 | 2.595e-09
2018-02-26 20:27 | 112620.9 | 1320.0003 | 2 | 16 | 4.200394 | 3.740759 | 1.749243 | 7.8e-10 | 7.147668 | 2.595e-09
2018-02-26 20:29 | 112740.9 | 1440.0003 | 2 | 16 | 4.200413 | 3.270802 | 1.865992 | 7.8e-10 | 7.638059 | 2.595e-09
2018-02-26 20:29 | 112743.7 | 1442.7841 | 2 | 16 | 4.200392 | 3.259995 | 1.868517 | 7.8e-10 | 7.648666 | 2.595e-09
2018-02-26 20:31 | 112863.7 | 120.0001 | 3 | 16 | 4.227858 | 3.259926 | 1.976734 | 7.8e-10 | 8.104589 | 2.595e-09
2018-02-26 20:33 | 112983.7 | 240.0018 | 3 | 16 | 4.26016 | 3.259933 | 2.085386 | 7.8e-10 | 8.565682 | 2.595e-09
2018-02-26 20:35 | 113103.7 | 360.0009 | 3 | 16 | 4.294998 | 3.259943 | 2.194026 | 7.8e-10 | 9.03038 | 2.595e-09
2018-02-26 20:37 | 113223.7 | 480.0018 | 3 | 16 | 4.332154 | 3.259912 | 2.302692 | 7.8e-10 | 9.499101 | 2.595e-09
2018-02-26 20:39 | 113343.7 | 600.0009 | 3 | 16 | 4.371211 | 3.259926 | 2.411343 | 7.8e-10 | 9.971894 | 2.595e-09
2018-02-26 20:41 | 113463.7 | 720.0022 | 3 | 16 | 4.400422 | 3.057009 | 2.518986 | 7.8e-10 | 10.44442 | 2.595e-09
2018-02-26 20:43 | 113583.7 | 840.001 | 3 | 16 | 4.400403 | 2.543793 | 2.611919 | 7.8e-10 | 10.85337 | 2.595e-09
2018-02-26 20:45 | 113703.7 | 960.0018 | 3 | 16 | 4.400385 | 2.134981 | 2.689666 | 7.8e-10 | 11.19548 | 2.595e-09
2018-02-26 20:47 | 113823.7 | 1080.0019 | 3 | 16 | 4.400390625 | 1.802299 | 2.755097 | 7.8e-10 | 11.4834 | 2.595e-09
2018-02-26 20:49 | 113943.7 | 1200.0019 | 3 | 16 | 4.400388 | 1.530561 | 2.810482 | 7.8e-10 | 11.72712 | 2.595e-09
2018-02-26 20:51 | 114063.7 | 1320.0002 | 3 | 16 | 4.400371 | 1.307453 | 2.857657 | 7.8e-10 | 11.93471 | 2.595e-09
2018-02-26 20:53 | 114183.7 | 1440.0019 | 3 | 16 | 4.400390625 | 1.124786 | 2.898093 | 7.8e-10 | 12.11264 | 2.595e-09
2018-02-26 20:55 | 114303.7 | 1560.0001 | 3 | 16 | 4.400384 | 0.9732494 | 2.932974 | 7.8e-10 | 12.26613 | 2.595e-09
2018-02-26 20:57 | 114423.7 | 1680.001 | 3 | 16 | 4.400351 | 0.8470592 | 2.963247 | 7.8e-10 | 12.39934 | 2.595e-09
2018-02-26 20:59 | 114543.7 | 1800.001 | 3 | 16 | 4.400348 | 0.7417183 | 2.98968 | 7.8e-10 | 12.51566 | 2.595e-09
2018-02-26 21:01 | 114663.7 | 1920.0005 | 3 | 16 | 4.400363 | 0.6532345 | 3.012888 | 7.8e-10 | 12.61778 | 2.595e-09
2018-02-26 21:01 | 114664.9 | 1921.2064 | 3 | 16 | 4.400353 | 0.6519985 | 3.013107 | 7.8e-10 | 12.61874 | 2.595e-09
2018-02-26 21:03 | 114784.9 | 120.0002 | 4 | 16 | 4.352384 | 0 | 3.013107 | 7.8e-10 | 12.61874 | 2.595e-09
2018-02-26 21:05 | 114904.9 | 240.0011 | 4 | 16 | 4.34861 | 0 | 3.013107 | 7.8e-10 | 12.61874 | 2.595e-09
2018-02-26 21:06 | 114964.9 | 300.0008 | 4 | 16 | 4.347479 | 0 | 3.013107 | 7.8e-10 | 12.61874 | 2.595e-09
2018-02-26 21:08 | 115085 | 120.0018 | 5 | 16 | 4.102072 | -3.260037 | 3.013107 | 0.108648 | 12.61874 | 0.4491672
2018-02-26 21:10 | 115205 | 240.0006 | 5 | 16 | 4.057601 | -3.260034 | 3.013107 | 0.2173239 | 12.61874 | 0.892516
2018-02-26 21:12 | 115325 | 360.0005 | 5 | 16 | 4.014844 | -3.260069 | 3.013107 | 0.3259844 | 12.61874 | 1.331085
2018-02-26 21:14 | 115445 | 480.0002 | 5 | 16 | 3.972935 | -3.260083 | 3.013107 | 0.4346406 | 12.61874 | 1.765038
2018-02-26 21:16 | 115565 | 600.0002 | 5 | 16 | 3.932117 | -3.259981 | 3.013107 | 0.5433069 | 12.61874 | 2.194533
2018-02-26 21:18 | 115685 | 720.001 | 5 | 16 | 3.892829 | -3.260076 | 3.013107 | 0.6519735 | 12.61874 | 2.619672
2018-02-26 21:20 | 115805 | 840.0018 | 5 | 16 | 3.8554 | -3.260073 | 3.013107 | 0.760627 | 12.61874 | 3.04059
2018-02-26 21:22 | 115925 | 960.0018 | 5 | 16 | 3.820084 | -3.260105 | 3.013107 | 0.8693111 | 12.61874 | 3.457673
2018-02-26 21:24 | 116045 | 1080.0002 | 5 | 16 | 3.786839 | -3.260062 | 3.013107 | 0.9779674 | 12.61874 | 3.870924
2018-02-26 21:26 | 116165 | 1200.0002 | 5 | 16 | 3.755627 | -3.260036 | 3.013107 | 1.086632 | 12.61874 | 4.280705
2018-02-26 21:28 | 116285 | 1320.0011 | 5 | 16 | 3.726182 | -3.260048 | 3.013107 | 1.195299 | 12.61874 | 4.687203
2018-02-26 21:30 | 116405 | 1440.0017 | 5 | 16 | 3.698319 | -3.260086 | 3.013107 | 1.30396 | 12.61874 | 5.090568
2018-02-26 21:32 | 116525 | 1560.0019 | 5 | 16 | 3.672009 | -3.260046 | 3.013107 | 1.412627 | 12.61874 | 5.491008
2018-02-26 21:34 | 116645 | 1680.0007 | 5 | 16 | 3.647513 | -3.260094 | 3.013107 | 1.521284 | 12.61874 | 5.888648
2018-02-26 21:36 | 116765 | 1800.0003 | 5 | 16 | 3.624932 | -3.260039 | 3.013107 | 1.629949 | 12.61874 | 6.283762
2018-02-26 21:38 | 116885 | 1920.0016 | 5 | 16 | 3.604314 | -3.26005 | 3.013107 | 1.73861 | 12.61874 | 6.676512
2018-02-26 21:40 | 117005 | 2040.0011 | 5 | 16 | 3.585604 | -3.260092 | 3.013107 | 1.847274 | 12.61874 | 7.06714
2018-02-26 21:42 | 117125 | 2160.0003 | 5 | 16 | 3.568616 | -3.260067 | 3.013107 | 1.955932 | 12.61874 | 7.455808
2018-02-26 21:44 | 117245 | 2280.001 | 5 | 16 | 3.552855 | -3.260056 | 3.013107 | 2.064586 | 12.61874 | 7.842686
2018-02-26 21:46 | 117365 | 2400.0003 | 5 | 16 | 3.537826 | -3.260062 | 3.013107 | 2.173254 | 12.61874 | 8.227947
2018-02-26 21:48 | 117485 | 2520.0003 | 5 | 16 | 3.522748 | -3.259987 | 3.013107 | 2.281909 | 12.61874 | 8.611533
2018-02-26 21:50 | 117605 | 2640.0003 | 5 | 16 | 3.506552 | -3.260086 | 3.013107 | 2.39058 | 12.61874 | 8.993492
2018-02-26 21:52 | 117725 | 2760.0002 | 5 | 16 | 3.487165 | -3.260056 | 3.013107 | 2.499237 | 12.61874 | 9.37349
2018-02-26 21:54 | 117845 | 2880.0007 | 5 | 16 | 3.461127 | -3.260073 | 3.013107 | 2.607897 | 12.61874 | 9.751076
2018-02-26 21:56 | 117965 | 3000.0018 | 5 | 16 | 3.422977 | -3.260034 | 3.013107 | 2.716549 | 12.61874 | 10.12519
2018-02-26 21:58 | 118085 | 3120.0011 | 5 | 16 | 3.363797 | -3.259985 | 3.013107 | 2.825227 | 12.61874 | 10.49426
2018-02-26 22:00 | 118205 | 3240.0001 | 5 | 16 | 3.246643 | -3.260058 | 3.013107 | 2.933871 | 12.61874 | 10.85426
2018-02-26 22:01 | 118291.7 | 3326.7537 | 5 | 16 | 2.999978 | -3.260071 | 3.013107 | 3.012441 | 12.61874 | 11.10171
2018-02-26 22:03 | 118411.8 | 120.0002 | 6 | 16 | 3.31402 | 0 | 3.013107 | 3.012441 | 12.61874 | 11.10171
2018-02-26 22:05 | 118531.8 | 240.0003 | 6 | 16 | 3.323959 | 0 | 3.013107 | 3.012441 | 12.61874 | 11.10171
2018-02-26 22:06 | 118591.8 | 300.0024 | 6 | 16 | 3.326994 | 0 | 3.013107 | 3.012441 | 12.61874 | 11.10171
2018-02-26 22:06 | 118591.8 | 0.0023 | 7 | 17 | 3.327061 | 0 | 0 | 0 | 0 | 0
2018-02-26 22:08 | 118711.9 | 120.001 | 2 | 17 | 3.959466 | 4.89012 | 0.1623011 | 0 | 0.6222486 | 0
2018-02-26 22:10 | 118831.9 | 240.001 | 2 | 17 | 4.005506 | 4.890114 | 0.3252814 | 0 | 1.271651 | 0
2018-02-26 22:12 | 118951.9 | 360.0003 | 2 | 17 | 4.04214 | 4.89007 | 0.4882799 | 0 | 1.927645 | 0
2018-02-26 22:14 | 119071.9 | 480.0003 | 2 | 17 | 4.072281 | 4.890095 | 0.6512706 | 0 | 2.588985 | 0
2018-02-26 22:16 | 119191.9 | 600.0027 | 2 | 17 | 4.098465 | 4.890093 | 0.8142655 | 0 | 3.254933 | 0
2018-02-26 22:18 | 119311.9 | 720.0007 | 2 | 17 | 4.12224 | 4.890095 | 0.9772525 | 0 | 3.924865 | 0
2018-02-26 22:20 | 119431.9 | 840.0011 | 2 | 17 | 4.147798 | 4.89006 | 1.140243 | 0 | 4.598795 | 0
2018-02-26 22:22 | 119551.9 | 960.0019 | 2 | 17 | 4.175826 | 4.890118 | 1.303236 | 0 | 5.277112 | 0
2018-02-26 22:24 | 119671.9 | 1080.0011 | 2 | 17 | 4.200422 | 4.766001 | 1.465811 | 0 | 5.958347 | 0
2018-02-26 22:26 | 119791.9 | 1200.0003 | 2 | 17 | 4.200412 | 4.230745 | 1.615597 | 0 | 6.587511 | 0
2018-02-26 22:28 | 119911.9 | 1320.0011 | 2 | 17 | 4.200421 | 3.731749 | 1.748206 | 0 | 7.144523 | 0
2018-02-26 22:30 | 120031.9 | 1440.0003 | 2 | 17 | 4.200411 | 3.264303 | 1.864703 | 0 | 7.633856 | 0
2018-02-26 22:30 | 120033 | 1441.1744 | 2 | 17 | 4.20041 | 3.259998 | 1.865766 | 0 | 7.638324 | 0
2018-02-26 22:32 | 120153.1 | 120.0011 | 3 | 17 | 4.227785 | 3.259983 | 1.973979 | 0 | 8.094222 | 0
2018-02-26 22:34 | 120273.1 | 240.0002 | 3 | 17 | 4.260017 | 3.259964 | 2.082628 | 0 | 8.555292 | 0
2018-02-26 22:36 | 120393.1 | 360.0009 | 3 | 17 | 4.294806 | 3.259939 | 2.191291 | 0 | 9.020069 | 0
2018-02-26 22:38 | 120513.1 | 480.001 | 3 | 17 | 4.331876 | 3.259924 | 2.299943 | 0 | 9.488706 | 0
2018-02-26 22:40 | 120633.1 | 600.0001 | 3 | 17 | 4.37094 | 3.259937 | 2.408601 | 0 | 9.961503 | 0
2018-02-26 22:42 | 120753.1 | 720.0009 | 3 | 17 | 4.400402 | 3.061321 | 2.516291 | 0 | 10.43421 | 0
2018-02-26 22:44 | 120873.1 | 840.0001 | 3 | 17 | 4.400412 | 2.54871 | 2.609384 | 0 | 10.84386 | 0
2018-02-26 22:46 | 120993.1 | 960.0002 | 3 | 17 | 4.400383 | 2.139597 | 2.687284 | 0 | 11.18665 | 0
2018-02-26 22:48 | 121113.1 | 1080.0009 | 3 | 17 | 4.400401 | 1.807251 | 2.752873 | 0 | 11.47527 | 0
2018-02-26 22:50 | 121233.1 | 1200.0002 | 3 | 17 | 4.400385 | 1.534964 | 2.80841 | 0 | 11.71965 | 0
2018-02-26 22:52 | 121353.1 | 1320.0002 | 3 | 17 | 4.400394 | 1.312126 | 2.855731 | 0 | 11.92788 | 0
2018-02-26 22:54 | 121473.1 | 1440.0005 | 3 | 17 | 4.400367 | 1.12845 | 2.896305 | 0 | 12.10642 | 0
2018-02-26 22:56 | 121593.1 | 1560.0009 | 3 | 17 | 4.400361 | 0.976511 | 2.931311 | 0 | 12.26046 | 0
2018-02-26 22:58 | 121713.1 | 1680.0001 | 3 | 17 | 4.400362 | 0.8505726 | 2.9617 | 0 | 12.39419 | 0
2018-02-26 23:00 | 121833.1 | 1800.0002 | 3 | 17 | 4.40037 | 0.7451687 | 2.988241 | 0 | 12.51098 | 0
2018-02-26 23:02 | 121953.1 | 1920.0001 | 3 | 17 | 4.400358 | 0.6560249 | 3.01155 | 0 | 12.61354 | 0
2018-02-26 23:02 | 121959 | 1925.9104 | 3 | 17 | 4.400353 | 0.6519985 | 3.012623 | 0 | 12.61827 | 0
2018-02-26 23:04 | 122079 | 120.0008 | 4 | 17 | 4.35237 | 0 | 3.012623 | 0 | 12.61827 | 0
2018-02-26 23:06 | 122199 | 240.0009 | 4 | 17 | 4.348597 | 0 | 3.012623 | 0 | 12.61827 | 0
2018-02-26 23:07 | 122259 | 300.003 | 4 | 17 | 4.34746 | 0 | 3.012623 | 0 | 12.61827 | 0
2018-02-26 23:09 | 122379.1 | 120.001 | 5 | 17 | 4.102061 | -3.260048 | 3.012623 | 0.108643 | 12.61827 | 0.449143
2018-02-26 23:11 | 122499.1 | 240.0018 | 5 | 17 | 4.0576 | -3.260067 | 3.012623 | 0.2173027 | 12.61827 | 0.8924258
2018-02-26 23:13 | 122619.1 | 360.0007 | 5 | 17 | 4.014879 | -3.260034 | 3.012623 | 0.3259737 | 12.61827 | 1.33104
2018-02-26 23:15 | 122739.1 | 480.0002 | 5 | 17 | 3.972998 | -3.260052 | 3.012623 | 0.4346272 | 12.61827 | 1.764988
2018-02-26 23:17 | 122859.1 | 600.0003 | 5 | 17 | 3.932195 | -3.260048 | 3.012623 | 0.5433031 | 12.61827 | 2.194529
2018-02-26 23:19 | 122979.1 | 720.001 | 5 | 17 | 3.892923 | -3.260094 | 3.012623 | 0.6519741 | 12.61827 | 2.619695
2018-02-26 23:21 | 123099.1 | 840.0002 | 5 | 17 | 3.855512 | -3.260008 | 3.012623 | 0.7606289 | 12.61827 | 3.040629
2018-02-26 23:23 | 123219.1 | 960.0018 | 5 | 17 | 3.820185 | -3.259971 | 3.012623 | 0.8692992 | 12.61827 | 3.45767
2018-02-26 23:25 | 123339.1 | 1080.0002 | 5 | 17 | 3.78692 | -3.260065 | 3.012623 | 0.9779643 | 12.61827 | 3.870965
2018-02-26 23:27 | 123459.1 | 1200.002 | 5 | 17 | 3.755677 | -3.260077 | 3.012623 | 1.086626 | 12.61827 | 4.280742
2018-02-26 23:29 | 123579.1 | 1320.0011 | 5 | 17 | 3.726258 | -3.260023 | 3.012623 | 1.19527 | 12.61827 | 4.687161
2018-02-26 23:31 | 123699.1 | 1440.001 | 5 | 17 | 3.698417 | -3.260036 | 3.012623 | 1.303949 | 12.61827 | 5.090601
2018-02-26 23:33 | 123819.1 | 1560.0003 | 5 | 17 | 3.672146 | -3.260013 | 3.012623 | 1.412622 | 12.61827 | 5.491076
2018-02-26 23:35 | 123939.1 | 1680.001 | 5 | 17 | 3.647637 | -3.260046 | 3.012623 | 1.521289 | 12.61827 | 5.888765
2018-02-26 23:37 | 124059.1 | 1800.0003 | 5 | 17 | 3.625088 | -3.26005 | 3.012623 | 1.629953 | 12.61827 | 6.28389
2018-02-26 23:39 | 124179.1 | 1920.001 | 5 | 17 | 3.604488 | -3.260037 | 3.012623 | 1.738616 | 12.61827 | 6.676666
2018-02-26 23:41 | 124299.1 | 2040.0002 | 5 | 17 | 3.585784 | -3.260097 | 3.012623 | 1.847281 | 12.61827 | 7.067317
2018-02-26 23:43 | 124419.1 | 2160.0003 | 5 | 17 | 3.568803 | -3.260036 | 3.012623 | 1.955942 | 12.61827 | 7.456015
2018-02-26 23:45 | 124539.1 | 2280.0011 | 5 | 17 | 3.55308 | -3.259976 | 3.012623 | 2.064609 | 12.61827 | 7.842962
2018-02-26 23:47 | 124659.1 | 2400.0015 | 5 | 17 | 3.538036 | -3.260029 | 3.012623 | 2.173268 | 12.61827 | 8.228218
2018-02-26 23:49 | 124779.1 | 2520.0014 | 5 | 17 | 3.523022 | -3.260073 | 3.012623 | 2.281933 | 12.61827 | 8.611866
2018-02-26 23:51 | 124899.1 | 2640.001 | 5 | 17 | 3.506887 | -3.260056 | 3.012623 | 2.390586 | 12.61827 | 8.993793
2018-02-26 23:53 | 125019.1 | 2760.001 | 5 | 17 | 3.48754 | -3.260044 | 3.012623 | 2.499251 | 12.61827 | 9.373861
2018-02-26 23:55 | 125139.1 | 2880.001 | 5 | 17 | 3.46147 | -3.260016 | 3.012623 | 2.607921 | 12.61827 | 9.751517
2018-02-26 23:57 | 125259.1 | 3000.0011 | 5 | 17 | 3.423384 | -3.260041 | 3.012623 | 2.716573 | 12.61827 | 10.12567
2018-02-26 23:59 | 125379.1 | 3120.0019 | 5 | 17 | 3.364345 | -3.260048 | 3.012623 | 2.825233 | 12.61827 | 10.49473
2018-02-27 00:01 | 125499.1 | 3240.001 | 5 | 17 | 3.247379 | -3.259978 | 3.012623 | 2.933906 | 12.61827 | 10.8549
2018-02-27 00:03 | 125585.8 | 3326.6881 | 5 | 17 | 2.999988 | -3.260041 | 3.012623 | 3.012384 | 12.61827 | 11.1021
2018-02-27 00:05 | 125705.8 | 120.0009 | 6 | 17 | 3.311836 | 0 | 3.012623 | 3.012384 | 12.61827 | 11.1021
2018-02-27 00:07 | 125825.8 | 240.0017 | 6 | 17 | 3.321742 | 0 | 3.012623 | 3.012384 | 12.61827 | 11.1021
2018-02-27 00:08 | 125885.8 | 300.0015 | 6 | 17 | 3.324803 | 0 | 3.012623 | 3.012384 | 12.61827 | 11.1021
2018-02-27 00:08 | 125885.8 | 0.0025 | 7 | 18 | 3.324856 | 0 | 0 | 0 | 0 | 0
2018-02-27 00:10 | 126005.9 | 120.001 | 2 | 18 | 3.957857 | 4.890116 | 0.1622945 | 0 | 0.6218981 | 0
2018-02-27 00:12 | 126125.9 | 240.0004 | 2 | 18 | 4.00411 | 4.890102 | 0.3252944 | 0 | 1.271149 | 0
2018-02-27 00:14 | 126245.9 | 360.0002 | 2 | 18 | 4.040689 | 4.890041 | 0.4882967 | 0 | 1.926926 | 0
2018-02-27 00:16 | 126365.9 | 480.0018 | 2 | 18 | 4.070831 | 4.890026 | 0.6512904 | 0 | 2.588042 | 0
2018-02-27 00:18 | 126485.9 | 600.0002 | 2 | 18 | 4.097043 | 4.890141 | 0.8142734 | 0 | 3.253709 | 0
2018-02-27 00:20 | 126605.9 | 720.0005 | 2 | 18 | 4.120814 | 4.890091 | 0.9772666 | 0 | 3.923436 | 0
2018-02-27 00:22 | 126725.9 | 840.0018 | 2 | 18 | 4.146317 | 4.890125 | 1.140251 | 0 | 4.597108 | 0
2018-02-27 00:24 | 126845.9 | 960.0008 | 2 | 18 | 4.174331 | 4.8901 | 1.303239 | 0 | 5.275157 | 0
2018-02-27 00:26 | 126965.9 | 1080.0003 | 2 | 18 | 4.200419 | 4.791546 | 1.46597 | 0 | 5.956854 | 0
2018-02-27 00:28 | 127085.9 | 1200.001 | 2 | 18 | 4.200415 | 4.249386 | 1.616452 | 0 | 6.588938 | 0
2018-02-27 00:30 | 127205.9 | 1320.0019 | 2 | 18 | 4.200408 | 3.743378 | 1.749566 | 0 | 7.148071 | 0
2018-02-27 00:32 | 127325.9 | 1440.0003 | 2 | 18 | 4.200419 | 3.272602 | 1.86638 | 0 | 7.638738 | 0
2018-02-27 00:32 | 127329.1 | 1443.1984 | 2 | 18 | 4.2004 | 3.259983 | 1.869282 | 0 | 7.650928 | 0
2018-02-27 00:34 | 127449.1 | 120.0019 | 3 | 18 | 4.227905 | 3.25996 | 1.977497 | 0 | 8.106847 | 0
2018-02-27 00:36 | 127569.1 | 240.0018 | 3 | 18 | 4.260234 | 3.25996 | 2.08615 | 0 | 8.56795 | 0
2018-02-27 00:38 | 127689.1 | 360.0003 | 3 | 18 | 4.295127 | 3.259932 | 2.194803 | 0 | 9.032716 | 0
2018-02-27 00:40 | 127809.1 | 480.0002 | 3 | 18 | 4.33227 | 3.259975 | 2.303454 | 0 | 9.501379 | 0
2018-02-27 00:42 | 127929.1 | 600.0003 | 3 | 18 | 4.371369 | 3.259933 | 2.412116 | 0 | 9.974242 | 0
2018-02-27 00:44 | 128049.1 | 720.0019 | 3 | 18 | 4.40042 | 3.053944 | 2.519722 | 0 | 10.44662 | 0
2018-02-27 00:46 | 128169.1 | 840.0018 | 3 | 18 | 4.400407 | 2.540951 | 2.612559 | 0 | 10.85514 | 0
2018-02-27 00:48 | 128289.1 | 960.0003 | 3 | 18 | 4.40039 | 2.132397 | 2.690205 | 0 | 11.19681 | 0
2018-02-27 00:50 | 128409.1 | 1080.001 | 3 | 18 | 4.400385 | 1.799604 | 2.755549 | 0 | 11.48435 | 0
2018-02-27 00:52 | 128529.1 | 1200.0014 | 3 | 18 | 4.400395 | 1.528202 | 2.810855 | 0 | 11.72772 | 0
2018-02-27 00:54 | 128649.1 | 1320.0002 | 3 | 18 | 4.400375 | 1.305759 | 2.857963 | 0 | 11.93501 | 0
2018-02-27 00:56 | 128769.1 | 1440.0018 | 3 | 18 | 4.400376 | 1.122957 | 2.898343 | 0 | 12.1127 | 0
2018-02-27 00:58 | 128889.1 | 1560.0003 | 3 | 18 | 4.400366 | 0.9721718 | 2.933175 | 0 | 12.26597 | 0
2018-02-27 01:00 | 129009.1 | 1680.0016 | 3 | 18 | 4.400358 | 0.846056 | 2.963411 | 0 | 12.39902 | 0
2018-02-27 01:02 | 129129.1 | 1800.0003 | 3 | 18 | 4.400362 | 0.7413673 | 2.989814 | 0 | 12.51521 | 0
2018-02-27 01:04 | 129249.1 | 1920.0003 | 3 | 18 | 4.400351 | 0.6526737 | 3.013 | 0 | 12.61724 | 0
2018-02-27 01:04 | 129250.5 | 1921.344 | 3 | 18 | 4.400376 | 0.6519947 | 3.013244 | 0 | 12.61831 | 0
2018-02-27 01:06 | 129370.5 | 120.0001 | 4 | 18 | 4.352507 | 0 | 3.013244 | 0 | 12.61831 | 0
2018-02-27 01:08 | 129490.5 | 240.0002 | 4 | 18 | 4.348744 | 0 | 3.013244 | 0 | 12.61831 | 0
2018-02-27 01:09 | 129550.5 | 300.0015 | 4 | 18 | 4.347604 | 0 | 3.013244 | 0 | 12.61831 | 0
2018-02-27 01:11 | 129670.6 | 120.0011 | 5 | 18 | 4.102636 | -3.260006 | 3.013244 | 0.1086542 | 12.61831 | 0.4492452
2018-02-27 01:13 | 129790.6 | 240.0012 | 5 | 18 | 4.058162 | -3.26001 | 3.013244 | 0.2173247 | 12.61831 | 0.892633
2018-02-27 01:15 | 129910.6 | 360.0004 | 5 | 18 | 4.015412 | -3.260031 | 3.013244 | 0.3259813 | 12.61831 | 1.331249
2018-02-27 01:17 | 130030.6 | 480.001 | 5 | 18 | 3.973537 | -3.260128 | 3.013244 | 0.4346535 | 12.61831 | 1.765329
2018-02-27 01:19 | 130150.6 | 600.0009 | 5 | 18 | 3.932714 | -3.260062 | 3.013244 | 0.5432918 | 12.61831 | 2.194778
2018-02-27 01:21 | 130270.6 | 720.0005 | 5 | 18 | 3.893401 | -3.260029 | 3.013244 | 0.6519784 | 12.61831 | 2.62006
2018-02-27 01:23 | 130390.6 | 840.0012 | 5 | 18 | 3.85595 | -3.26005 | 3.013244 | 0.7606416 | 12.61831 | 3.041077
2018-02-27 01:25 | 130510.6 | 960.0004 | 5 | 18 | 3.820614 | -3.260039 | 3.013244 | 0.8692973 | 12.61831 | 3.458108
2018-02-27 01:27 | 130630.6 | 1080.0008 | 5 | 18 | 3.787312 | -3.260031 | 3.013244 | 0.9779589 | 12.61831 | 3.871434
2018-02-27 01:29 | 130750.6 | 1200.0012 | 5 | 18 | 3.756047 | -3.260023 | 3.013244 | 1.086608 | 12.61831 | 4.281204
2018-02-27 01:31 | 130870.6 | 1320.0021 | 5 | 18 | 3.726545 | -3.260081 | 3.013244 | 1.195298 | 12.61831 | 4.68783
2018-02-27 01:33 | 130990.6 | 1440.0005 | 5 | 18 | 3.698645 | -3.260065 | 3.013244 | 1.30396 | 12.61831 | 5.091236
2018-02-27 01:35 | 131110.6 | 1560.0018 | 5 | 18 | 3.672331 | -3.259995 | 3.013244 | 1.412622 | 12.61831 | 5.491692
2018-02-27 01:37 | 131230.6 | 1680.0012 | 5 | 18 | 3.64781 | -3.260025 | 3.013244 | 1.521265 | 12.61831 | 5.889317
2018-02-27 01:39 | 131350.6 | 1800.002 | 5 | 18 | 3.625237 | -3.260067 | 3.013244 | 1.62993 | 12.61831 | 6.284463
2018-02-27 01:41 | 131470.6 | 1920.0005 | 5 | 18 | 3.604637 | -3.260034 | 3.013244 | 1.738587 | 12.61831 | 6.677234
2018-02-27 01:43 | 131590.6 | 2040.0002 | 5 | 18 | 3.58592 | -3.260077 | 3.013244 | 1.847278 | 12.61831 | 7.067991
2018-02-27 01:45 | 131710.6 | 2160.0008 | 5 | 18 | 3.568899 | -3.260034 | 3.013244 | 1.955943 | 12.61831 | 7.456717
2018-02-27 01:47 | 131830.6 | 2280.002 | 5 | 18 | 3.553148 | -3.260023 | 3.013244 | 2.0646 | 12.61831 | 7.843636
2018-02-27 01:49 | 131950.6 | 2400.0009 | 5 | 18 | 3.538069 | -3.26002 | 3.013244 | 2.173267 | 12.61831 | 8.228926
2018-02-27 01:51 | 132070.6 | 2520.002 | 5 | 18 | 3.523019 | -3.260034 | 3.013244 | 2.281904 | 12.61831 | 8.612478
2018-02-27 01:53 | 132190.6 | 2640.002 | 5 | 18 | 3.5068 | -3.259999 | 3.013244 | 2.390588 | 12.61831 | 8.994508
2018-02-27 01:55 | 132310.6 | 2760.0004 | 5 | 18 | 3.487432 | -3.260008 | 3.013244 | 2.499243 | 12.61831 | 9.374531
2018-02-27 01:57 | 132430.6 | 2880.0004 | 5 | 18 | 3.461407 | -3.260039 | 3.013244 | 2.607886 | 12.61831 | 9.752086
2018-02-27 01:59 | 132550.6 | 3000.002 | 5 | 18 | 3.423385 | -3.259994 | 3.013244 | 2.716578 | 12.61831 | 10.12637
2018-02-27 02:01 | 132670.6 | 3120.0008 | 5 | 18 | 3.364433 | -3.259978 | 3.013244 | 2.825215 | 12.61831 | 10.49536
2018-02-27 02:03 | 132790.6 | 3240.0004 | 5 | 18 | 3.247709 | -3.259999 | 3.013244 | 2.933904 | 12.61831 | 10.85561
2018-02-27 02:04 | 132877.6 | 3327.0154 | 5 | 18 | 2.999968 | -3.259997 | 3.013244 | 3.012708 | 12.61831 | 11.10385
2018-02-27 02:06 | 132997.7 | 120.001 | 6 | 18 | 3.311996 | 0 | 3.013244 | 3.012708 | 12.61831 | 11.10385
2018-02-27 02:08 | 133117.7 | 240.0002 | 6 | 18 | 3.321891 | 0 | 3.013244 | 3.012708 | 12.61831 | 11.10385
2018-02-27 02:09 | 133177.7 | 300.0032 | 6 | 18 | 3.324939 | 0 | 3.013244 | 3.012708 | 12.61831 | 11.10385
2018-02-27 02:09 | 133177.7 | 0.0024 | 7 | 19 | 3.324932 | 0 | 0 | 0 | 0 | 0
2018-02-27 02:11 | 133297.8 | 120.0007 | 2 | 19 | 3.957681 | 4.890137 | 0.1623003 | 0 | 0.6219054 | 0
2018-02-27 02:13 | 133417.8 | 240.0002 | 2 | 19 | 4.003938 | 4.890131 | 0.3252917 | 0 | 1.271092 | 0
2018-02-27 02:15 | 133537.8 | 360.0006 | 2 | 19 | 4.040522 | 4.890102 | 0.4883054 | 0 | 1.926887 | 0
2018-02-27 02:17 | 133657.8 | 480.001 | 2 | 19 | 4.070686 | 4.890188 | 0.6512907 | 0 | 2.587943 | 0
2018-02-27 02:19 | 133777.8 | 600.001 | 2 | 19 | 4.096885 | 4.890108 | 0.8142782 | 0 | 3.253603 | 0
2018-02-27 02:21 | 133897.8 | 720.0006 | 2 | 19 | 4.120664 | 4.890135 | 0.9772776 | 0 | 3.923332 | 0
2018-02-27 02:23 | 134017.8 | 840.0003 | 2 | 19 | 4.146154 | 4.890123 | 1.140271 | 0 | 4.597015 | 0
2018-02-27 02:25 | 134137.8 | 960.0006 | 2 | 19 | 4.17415 | 4.890104 | 1.303267 | 0 | 5.275071 | 0
2018-02-27 02:27 | 134257.8 | 1080.0011 | 2 | 19 | 4.200419 | 4.795853 | 1.466023 | 0 | 5.956845 | 0
2018-02-27 02:29 | 134377.8 | 1200.0019 | 2 | 19 | 4.200422 | 4.252905 | 1.616645 | 0 | 6.589516 | 0
2018-02-27 02:31 | 134497.8 | 1320.0003 | 2 | 19 | 4.200419 | 3.747025 | 1.749862 | 0 | 7.149082 | 0
2018-02-27 02:33 | 134617.8 | 1440.0007 | 2 | 19 | 4.200403 | 3.274532 | 1.866787 | 0 | 7.640218 | 0
2018-02-27 02:33 | 134621.6 | 1443.8569 | 2 | 19 | 4.200404 | 3.259989 | 1.870286 | 0 | 7.654915 | 0
2018-02-27 02:35 | 134741.6 | 120.0015 | 3 | 19 | 4.22793 | 3.259985 | 1.978495 | 0 | 8.110808 | 0
2018-02-27 02:37 | 134861.6 | 240.0002 | 3 | 19 | 4.260265 | 3.260014 | 2.087152 | 0 | 8.571933 | 0
2018-02-27 02:39 | 134981.6 | 360.001 | 3 | 19 | 4.295125 | 3.259933 | 2.195806 | 0 | 9.0367 | 0
2018-02-27 02:41 | 135101.6 | 480.0001 | 3 | 19 | 4.332274 | 3.259956 | 2.304466 | 0 | 9.505409 | 0
2018-02-27 02:43 | 135221.6 | 600.0018 | 3 | 19 | 4.371344 | 3.259912 | 2.413131 | 0 | 9.978282 | 0
2018-02-27 02:45 | 135341.6 | 720.0001 | 3 | 19 | 4.400397 | 3.053736 | 2.52073 | 0 | 10.45062 | 0
2018-02-27 02:47 | 135461.6 | 840.001 | 3 | 19 | 4.400414 | 2.540382 | 2.613575 | 0 | 10.85918 | 0
2018-02-27 02:49 | 135581.6 | 960.0018 | 3 | 19 | 4.400412 | 2.131353 | 2.691188 | 0 | 11.20071 | 0
2018-02-27 02:51 | 135701.6 | 1080.0002 | 3 | 19 | 4.400372 | 1.797234 | 2.756474 | 0 | 11.48799 | 0
2018-02-27 02:53 | 135821.6 | 1200.0002 | 3 | 19 | 4.400399 | 1.526232 | 2.811715 | 0 | 11.73107 | 0
2018-02-27 02:55 | 135941.6 | 1320.0017 | 3 | 19 | 4.400372 | 1.303366 | 2.858748 | 0 | 11.93804 | 0
2018-02-27 02:57 | 136061.6 | 1440.0018 | 3 | 19 | 4.40038 | 1.120705 | 2.899044 | 0 | 12.11535 | 0
2018-02-27 02:59 | 136181.6 | 1560.0002 | 3 | 19 | 4.400386 | 0.9695053 | 2.933791 | 0 | 12.26825 | 0
2018-02-27 03:01 | 136301.6 | 1680.001 | 3 | 19 | 4.400385 | 0.8442097 | 2.963944 | 0 | 12.40094 | 0
2018-02-27 03:03 | 136421.6 | 1800.0005 | 3 | 19 | 4.400363 | 0.7385998 | 2.990262 | 0 | 12.51675 | 0
2018-02-27 03:05 | 136539.1 | 1917.4327 | 3 | 19 | 4.400374 | 0.6519985 | 3.0129 | 0 | 12.61636 | 0
2018-02-27 03:07 | 136659.1 | 120.0016 | 4 | 19 | 4.352504 | 0 | 3.0129 | 0 | 12.61636 | 0
2018-02-27 03:09 | 136779.1 | 240.0009 | 4 | 19 | 4.348766 | 0 | 3.0129 | 0 | 12.61636 | 0
2018-02-27 03:10 | 136839.1 | 300.0038 | 4 | 19 | 4.347631 | 0 | 3.0129 | 0 | 12.61636 | 0
2018-02-27 03:12 | 136959.2 | 120.0002 | 5 | 19 | 4.102451 | -3.26005 | 3.0129 | 0.1086602 | 12.61636 | 0.4492543
2018-02-27 03:14 | 137079.2 | 240.0002 | 5 | 19 | 4.057966 | -3.260073 | 3.0129 | 0.2173219 | 12.61636 | 0.8925854
2018-02-27 03:16 | 137199.2 | 360.0002 | 5 | 19 | 4.01519 | -3.260081 | 3.0129 | 0.3259692 | 12.61636 | 1.331142
2018-02-27 03:18 | 137319.2 | 480.0002 | 5 | 19 | 3.973267 | -3.260034 | 3.0129 | 0.4346313 | 12.61636 | 1.765155
2018-02-27 03:20 | 137439.2 | 600.0002 | 5 | 19 | 3.932424 | -3.260015 | 3.0129 | 0.543313 | 12.61636 | 2.194745
2018-02-27 03:22 | 137559.2 | 720.0006 | 5 | 19 | 3.893145 | -3.260044 | 3.0129 | 0.6519448 | 12.61636 | 2.619782
2018-02-27 03:24 | 137679.2 | 840.0016 | 5 | 19 | 3.855727 | -3.260044 | 3.0129 | 0.7606427 | 12.61636 | 3.040909
2018-02-27 03:26 | 137799.2 | 960.0002 | 5 | 19 | 3.820407 | -3.260039 | 3.0129 | 0.8693011 | 12.61636 | 3.457928
2018-02-27 03:28 | 137919.2 | 1080.0002 | 5 | 19 | 3.78716 | -3.260044 | 3.0129 | 0.9779541 | 12.61636 | 3.871203
2018-02-27 03:30 | 138039.2 | 1200.001 | 5 | 19 | 3.755967 | -3.26006 | 3.0129 | 1.086622 | 12.61636 | 4.281032
2018-02-27 03:32 | 138159.2 | 1320.0002 | 5 | 19 | 3.726581 | -3.260031 | 3.0129 | 1.195289 | 12.61636 | 4.687569
2018-02-27 03:34 | 138279.2 | 1440.0002 | 5 | 19 | 3.698746 | -3.260056 | 3.0129 | 1.303957 | 12.61636 | 5.091003
2018-02-27 03:36 | 138399.2 | 1560.001 | 5 | 19 | 3.672498 | -3.260013 | 3.0129 | 1.412616 | 12.61636 | 5.491467
2018-02-27 03:38 | 138519.2 | 1680.0007 | 5 | 19 | 3.648013 | -3.260036 | 3.0129 | 1.521276 | 12.61636 | 5.889173
2018-02-27 03:40 | 138639.2 | 1800.0002 | 5 | 19 | 3.625488 | -3.260044 | 3.0129 | 1.629954 | 12.61636 | 6.284388
2018-02-27 03:42 | 138759.2 | 1920.0002 | 5 | 19 | 3.6049 | -3.260071 | 3.0129 | 1.738616 | 12.61636 | 6.677205
2018-02-27 03:44 | 138879.2 | 2040.0002 | 5 | 19 | 3.586218 | -3.260094 | 3.0129 | 1.847265 | 12.61636 | 7.067842
2018-02-27 03:46 | 138999.2 | 2160.0002 | 5 | 19 | 3.569215 | -3.260039 | 3.0129 | 1.955949 | 12.61636 | 7.456668
2018-02-27 03:48 | 139119.2 | 2280.0002 | 5 | 19 | 3.553439 | -3.260092 | 3.0129 | 2.064613 | 12.61636 | 7.843648
2018-02-27 03:50 | 139239.2 | 2400.0002 | 5 | 19 | 3.53835 | -3.260067 | 3.0129 | 2.173269 | 12.61636 | 8.228928
2018-02-27 03:52 | 139359.2 | 2520.001 | 5 | 19 | 3.523271 | -3.260118 | 3.0129 | 2.281945 | 12.61636 | 8.612645
2018-02-27 03:54 | 139479.2 | 2640.0018 | 5 | 19 | 3.507054 | -3.260067 | 3.0129 | 2.39061 | 12.61636 | 8.994637
2018-02-27 03:56 | 139599.2 | 2760.0002 | 5 | 19 | 3.487623 | -3.260008 | 3.0129 | 2.499257 | 12.61636 | 9.374658
2018-02-27 03:58 | 139719.2 | 2880.0018 | 5 | 19 | 3.461479 | -3.260023 | 3.0129 | 2.607939 | 12.61636 | 9.752364
2018-02-27 04:00 | 139839.2 | 3000.0002 | 5 | 19 | 3.423301 | -3.260111 | 3.0129 | 2.716602 | 12.61636 | 10.12655
2018-02-27 04:02 | 139959.2 | 3120.0002 | 5 | 19 | 3.3642 | -3.260029 | 3.0129 | 2.825256 | 12.61636 | 10.49558
2018-02-27 04:04 | 140079.2 | 3240.0002 | 5 | 19 | 3.247005 | -3.260052 | 3.0129 | 2.933926 | 12.61636 | 10.85571
2018-02-27 04:06 | 140165.7 | 3326.5624 | 5 | 19 | 2.999967 | -3.259966 | 3.0129 | 3.012307 | 12.61636 | 11.10258
2018-02-27 04:08 | 140285.8 | 120.001 | 6 | 19 | 3.312273 | 0 | 3.0129 | 3.012307 | 12.61636 | 11.10258
2018-02-27 04:10 | 140405.8 | 240.0018 | 6 | 19 | 3.322217 | 0 | 3.0129 | 3.012307 | 12.61636 | 11.10258
2018-02-27 04:11 | 140465.8 | 300.0024 | 6 | 19 | 3.325261 | 0 | 3.0129 | 3.012307 | 12.61636 | 11.10258
2018-02-27 04:11 | 140465.8 | 0.0024 | 7 | 20 | 3.325293 | 0 | 0 | 0 | 0 | 0
2018-02-27 04:13 | 140585.9 | 120.0002 | 2 | 20 | 3.95834 | 4.890129 | 0.1622963 | 0 | 0.6219863 | 0
2018-02-27 04:15 | 140705.9 | 240.0002 | 2 | 20 | 4.004598 | 4.889999 | 0.325273 | 0 | 1.271217 | 0
2018-02-27 04:17 | 140825.9 | 360.0011 | 2 | 20 | 4.041195 | 4.890079 | 0.4882999 | 0 | 1.927174 | 0
2018-02-27 04:19 | 140945.9 | 480.0011 | 2 | 20 | 4.07132 | 4.89006 | 0.6512924 | 0 | 2.588367 | 0
2018-02-27 04:21 | 141065.9 | 600.0003 | 2 | 20 | 4.097499 | 4.890049 | 0.8142755 | 0 | 3.254108 | 0
2018-02-27 04:23 | 141185.9 | 720.001 | 2 | 20 | 4.12126 | 4.890017 | 0.9772301 | 0 | 3.92375 | 0
2018-02-27 04:25 | 141305.9 | 840.0002 | 2 | 20 | 4.1468 | 4.890047 | 1.140257 | 0 | 4.59767 | 0
2018-02-27 04:27 | 141425.9 | 960.0011 | 2 | 20 | 4.17485 | 4.890112 | 1.303239 | 0 | 5.275782 | 0
2018-02-27 04:29 | 141545.9 | 1080.0003 | 2 | 20 | 4.200418 | 4.782215 | 1.465927 | 0 | 5.957368 | 0
2018-02-27 04:31 | 141665.9 | 1200.0003 | 2 | 20 | 4.200403 | 4.241808 | 1.616146 | 0 | 6.588347 | 0
2018-02-27 04:33 | 141785.9 | 1320.0011 | 2 | 20 | 4.200414 | 3.738655 | 1.749061 | 0 | 7.146646 | 0
2018-02-27 04:35 | 141905.9 | 1440.0003 | 2 | 20 | 4.200392 | 3.267523 | 1.865713 | 0 | 7.636633 | 0
2018-02-27 04:35 | 141908 | 1442.124 | 2 | 20 | 4.200411 | 3.259979 | 1.867638 | 0 | 7.644719 | 0
2018-02-27 04:37 | 142028 | 120.0001 | 3 | 20 | 4.227901 | 3.259966 | 1.975862 | 1.456e-09 | 8.100673 | 5.931e-09
2018-02-27 04:39 | 142148 | 240.001 | 3 | 20 | 4.260217 | 3.25993 | 2.084515 | 1.456e-09 | 8.561777 | 5.931e-09
2018-02-27 04:41 | 142268 | 360.0009 | 3 | 20 | 4.29507 | 3.259914 | 2.193161 | 1.456e-09 | 9.026503 | 5.931e-09
2018-02-27 04:43 | 142388 | 480.001 | 3 | 20 | 4.3322 | 3.259953 | 2.301804 | 1.456e-09 | 9.495131 | 5.931e-09
2018-02-27 04:45 | 142508 | 600.0006 | 3 | 20 | 4.371305 | 3.259924 | 2.41045 | 1.456e-09 | 9.967913 | 5.931e-09
2018-02-27 04:47 | 142628 | 720.0015 | 3 | 20 | 4.400414 | 3.054838 | 2.518101 | 1.456e-09 | 10.44048 | 5.931e-09
2018-02-27 04:49 | 142748 | 840 | 3 | 20 | 4.400419 | 2.54233 | 2.610976 | 1.456e-09 | 10.84917 | 5.931e-09
2018-02-27 04:51 | 142868 | 960.001 | 3 | 20 | 4.400388 | 2.13323 | 2.688653 | 1.456e-09 | 11.19098 | 5.931e-09
2018-02-27 04:53 | 142988 | 1080.0001 | 3 | 20 | 4.400387 | 1.800224 | 2.754015 | 1.456e-09 | 11.4786 | 5.931e-09
2018-02-27 04:55 | 143108 | 1200.0018 | 3 | 20 | 4.400385 | 1.528492 | 2.809342 | 1.456e-09 | 11.72206 | 5.931e-09
2018-02-27 04:57 | 143228 | 1320.001 | 3 | 20 | 4.400398 | 1.306671 | 2.856467 | 1.456e-09 | 11.92943 | 5.931e-09
2018-02-27 04:59 | 143348 | 1440.0019 | 3 | 20 | 4.400374 | 1.123396 | 2.896863 | 1.456e-09 | 12.10719 | 5.931e-09
2018-02-27 05:01 | 143468 | 1560.001 | 3 | 20 | 4.400369 | 0.9723473 | 2.93171 | 1.456e-09 | 12.26053 | 5.931e-09
2018-02-27 05:03 | 143588 | 1680.0007 | 3 | 20 | 4.400387 | 0.8468151 | 2.961961 | 1.456e-09 | 12.39364 | 5.931e-09
2018-02-27 05:05 | 143708 | 1800.0018 | 3 | 20 | 4.400371 | 0.7418022 | 2.988376 | 1.456e-09 | 12.50988 | 5.931e-09
2018-02-27 05:07 | 143828 | 1920.0006 | 3 | 20 | 4.400341 | 0.6522331 | 3.011567 | 1.456e-09 | 12.61192 | 5.931e-09
2018-02-27 05:07 | 143830.2 | 1922.1871 | 3 | 20 | 4.400395 | 0.6519928 | 3.011964 | 1.456e-09 | 12.61367 | 5.931e-09
2018-02-27 05:09 | 143950.3 | 120.0014 | 4 | 20 | 4.352457 | 0 | 3.011964 | 1.456e-09 | 12.61367 | 5.931e-09
2018-02-27 05:11 | 144070.3 | 240.0006 | 4 | 20 | 4.348676 | 0 | 3.011964 | 1.456e-09 | 12.61367 | 5.931e-09
2018-02-27 05:12 | 144130.3 | 300.0014 | 4 | 20 | 4.347546 | 0 | 3.011964 | 1.456e-09 | 12.61367 | 5.931e-09
2018-02-27 05:14 | 144250.3 | 120.001 | 5 | 20 | 4.102079 | -3.259994 | 3.011964 | 0.1086571 | 12.61367 | 0.4492039
2018-02-27 05:16 | 144370.3 | 240.001 | 5 | 20 | 4.057621 | -3.26001 | 3.011964 | 0.2173272 | 12.61367 | 0.8925291
2018-02-27 05:18 | 144490.3 | 360.0002 | 5 | 20 | 4.014878 | -3.260037 | 3.011964 | 0.3259716 | 12.61367 | 1.331037
2018-02-27 05:20 | 144610.3 | 480.001 | 5 | 20 | 3.972995 | -3.259997 | 3.011964 | 0.4346426 | 12.61367 | 1.765055
2018-02-27 05:22 | 144730.3 | 600.001 | 5 | 20 | 3.93219 | -3.260031 | 3.011964 | 0.5433137 | 12.61367 | 2.194576
2018-02-27 05:24 | 144850.3 | 720.001 | 5 | 20 | 3.892924 | -3.260041 | 3.011964 | 0.6519619 | 12.61367 | 2.619653
2018-02-27 05:26 | 144970.3 | 840.001 | 5 | 20 | 3.855491 | -3.260029 | 3.011964 | 0.7606508 | 12.61367 | 3.040718
2018-02-27 05:28 | 145090.3 | 960.0018 | 5 | 20 | 3.820173 | -3.260056 | 3.011964 | 0.8692902 | 12.61367 | 3.457638
2018-02-27 05:30 | 145210.3 | 1080.0014 | 5 | 20 | 3.786903 | -3.260013 | 3.011964 | 0.9779739 | 12.61367 | 3.871003
2018-02-27 05:32 | 145330.3 | 1200.0007 | 5 | 20 | 3.755662 | -3.26006 | 3.011964 | 1.086629 | 12.61367 | 4.280754
2018-02-27 05:34 | 145450.3 | 1320.001 | 5 | 20 | 3.726221 | -3.260044 | 3.011964 | 1.195303 | 12.61367 | 4.687285
2018-02-27 05:36 | 145570.3 | 1440.0007 | 5 | 20 | 3.698344 | -3.260069 | 3.011964 | 1.303966 | 12.61367 | 5.090657
2018-02-27 05:38 | 145690.3 | 1560.0002 | 5 | 20 | 3.672061 | -3.260008 | 3.011964 | 1.412619 | 12.61367 | 5.491049
2018-02-27 05:40 | 145810.3 | 1680.001 | 5 | 20 | 3.647511 | -3.259926 | 3.011964 | 1.521282 | 12.61367 | 5.888716
2018-02-27 05:42 | 145930.3 | 1800.0003 | 5 | 20 | 3.624948 | -3.260062 | 3.011964 | 1.629961 | 12.61367 | 6.28388
2018-02-27 05:44 | 146050.3 | 1920.0002 | 5 | 20 | 3.604304 | -3.26002 | 3.011964 | 1.738602 | 12.61367 | 6.676558
2018-02-27 05:46 | 146170.3 | 2040.001 | 5 | 20 | 3.585567 | -3.260002 | 3.011964 | 1.847289 | 12.61367 | 7.067266
2018-02-27 05:48 | 146290.3 | 2160.0006 | 5 | 20 | 3.568535 | -3.259989 | 3.011964 | 1.955952 | 12.61367 | 7.455946
2018-02-27 05:50 | 146410.3 | 2280.001 | 5 | 20 | 3.552791 | -3.260025 | 3.011964 | 2.06461 | 12.61367 | 7.842833
2018-02-27 05:52 | 146530.3 | 2400.001 | 5 | 20 | 3.537719 | -3.259997 | 3.011964 | 2.173284 | 12.61367 | 8.228104
2018-02-27 05:54 | 146650.3 | 2520.0007 | 5 | 20 | 3.522654 | -3.260065 | 3.011964 | 2.281938 | 12.61367 | 8.611675
2018-02-27 05:56 | 146770.3 | 2640.001 | 5 | 20 | 3.50645 | -3.260008 | 3.011964 | 2.390593 | 12.61367 | 8.993565
2018-02-27 05:58 | 146890.3 | 2760.0018 | 5 | 20 | 3.487031 | -3.260052 | 3.011964 | 2.499265 | 12.61367 | 9.373607
2018-02-27 06:00 | 147010.3 | 2880.001 | 5 | 20 | 3.460878 | -3.260048 | 3.011964 | 2.607909 | 12.61367 | 9.751119
2018-02-27 06:02 | 147130.3 | 3000.0011 | 5 | 20 | 3.422645 | -3.260008 | 3.011964 | 2.716587 | 12.61367 | 10.12529
2018-02-27 06:04 | 147250.3 | 3120.0011 | 5 | 20 | 3.363254 | -3.260023 | 3.011964 | 2.825251 | 12.61367 | 10.49427
2018-02-27 06:06 | 147370.3 | 3240.0007 | 5 | 20 | 3.245147 | -3.26002 | 3.011964 | 2.933904 | 12.61367 | 10.85421
2018-02-27 06:07 | 147455.9 | 3325.5128 | 5 | 20 | 2.999982 | -3.260013 | 3.011964 | 3.011336 | 12.61367 | 11.09798
2018-02-27 06:09 | 147575.9 | 120.0011 | 6 | 20 | 3.31288 | 0 | 3.011964 | 3.011336 | 12.61367 | 11.09798
2018-02-27 06:11 | 147695.9 | 240.0002 | 6 | 20 | 3.322821 | 0 | 3.011964 | 3.011336 | 12.61367 | 11.09798
2018-02-27 06:12 | 147755.9 | 300.0032 | 6 | 20 | 3.325878 | 0 | 3.011964 | 3.011336 | 12.61367 | 11.09798
2018-02-27 06:12 | 147755.9 | 0.0025 | 7 | 21 | 3.325809 | 0 | 0 | 0 | 0 | 0
2018-02-27 06:14 | 147876 | 120.0002 | 2 | 21 | 3.95863 | 4.890102 | 0.1622569 | 0 | 0.6219048 | 0
2018-02-27 06:16 | 147996 | 240.0002 | 2 | 21 | 4.004793 | 4.890068 | 0.3252584 | 0 | 1.271272 | 0
2018-02-27 06:18 | 148116 | 360.0011 | 2 | 21 | 4.041399 | 4.8901 | 0.4882965 | 0 | 1.927306 | 0
2018-02-27 06:20 | 148236 | 480.0011 | 2 | 21 | 4.071551 | 4.890083 | 0.6512868 | 0 | 2.588525 | 0
2018-02-27 06:22 | 148356 | 600.0003 | 2 | 21 | 4.097736 | 4.890062 | 0.8142711 | 0 | 3.25431 | 0
2018-02-27 06:24 | 148476 | 720.0003 | 2 | 21 | 4.121468 | 4.890078 | 0.9772581 | 0 | 3.924124 | 0
2018-02-27 06:26 | 148596 | 840.0011 | 2 | 21 | 4.147021 | 4.890093 | 1.140246 | 0 | 4.597921 | 0
2018-02-27 06:28 | 148716 | 960.0011 | 2 | 21 | 4.175036 | 4.890129 | 1.303231 | 0 | 5.276073 | 0
2018-02-27 06:30 | 148836 | 1080.0011 | 2 | 21 | 4.200407 | 4.778742 | 1.46589 | 0 | 5.957561 | 0
2018-02-27 06:32 | 148956 | 1200.0002 | 2 | 21 | 4.200422 | 4.23984 | 1.61602 | 0 | 6.588168 | 0
2018-02-27 06:34 | 149076 | 1320.0011 | 2 | 21 | 4.200401 | 3.736471 | 1.748867 | 0 | 7.146183 | 0
2018-02-27 06:36 | 149196 | 1440.0019 | 2 | 21 | 4.20041 | 3.266603 | 1.865476 | 0 | 7.635987 | 0
2018-02-27 06:36 | 149197.7 | 1441.7457 | 2 | 21 | 4.200411 | 3.259975 | 1.867054 | 0 | 7.642614 | 0
2018-02-27 06:38 | 149317.8 | 120.0007 | 3 | 21 | 4.227917 | 3.259956 | 1.975267 | 0 | 8.098525 | 0
2018-02-27 06:40 | 149437.8 | 240.0002 | 3 | 21 | 4.260203 | 3.259951 | 2.083923 | 0 | 8.559642 | 0
2018-02-27 06:42 | 149557.8 | 360.0001 | 3 | 21 | 4.295052 | 3.259954 | 2.192569 | 0 | 9.024369 | 0
2018-02-27 06:44 | 149677.8 | 480.0002 | 3 | 21 | 4.332165 | 3.260017 | 2.301226 | 0 | 9.493052 | 0
2018-02-27 06:46 | 149797.8 | 600.001 | 3 | 21 | 4.371262 | 3.259926 | 2.409882 | 0 | 9.965872 | 0
2018-02-27 06:48 | 149917.8 | 720.0018 | 3 | 21 | 4.400418 | 3.055899 | 2.51751 | 0 | 10.43834 | 0
2018-02-27 06:50 | 150037.8 | 840.0002 | 3 | 21 | 4.400396 | 2.542942 | 2.610423 | 0 | 10.84719 | 0
2018-02-27 06:52 | 150157.8 | 960.0017 | 3 | 21 | 4.400409 | 2.134392 | 2.688129 | 0 | 11.18913 | 0
2018-02-27 06:54 | 150277.8 | 1080.0003 | 3 | 21 | 4.400388 | 1.80106 | 2.753523 | 0 | 11.47689 | 0
2018-02-27 06:56 | 150397.8 | 1200.0017 | 3 | 21 | 4.400368 | 1.528921 | 2.808876 | 0 | 11.72046 | 0
2018-02-27 06:58 | 150517.8 | 1320.0017 | 3 | 21 | 4.400379 | 1.306904 | 2.856018 | 0 | 11.92791 | 0
2018-02-27 07:00 | 150637.8 | 1440.001 | 3 | 21 | 4.40038 | 1.123795 | 2.896422 | 0 | 12.1057 | 0
2018-02-27 07:02 | 150757.8 | 1560.0004 | 3 | 21 | 4.400383 | 0.9722519 | 2.931268 | 0 | 12.25903 | 0
2018-02-27 07:04 | 150877.8 | 1680.0002 | 3 | 21 | 4.40038 | 0.8468056 | 2.961511 | 0 | 12.39212 | 0
2018-02-27 07:06 | 150997.8 | 1800.001 | 3 | 21 | 4.40037 | 0.7414265 | 2.987919 | 0 | 12.50832 | 0
2018-02-27 07:08 | 151117.8 | 1920.0017 | 3 | 21 | 4.400362 | 0.6525497 | 3.011106 | 0 | 12.61035 | 0
2018-02-27 07:08 | 151118.2 | 1920.4855 | 3 | 21 | 4.40035 | 0.6519985 | 3.011194 | 0 | 12.61074 | 0
2018-02-27 07:10 | 151238.3 | 120.0017 | 4 | 21 | 4.352372 | 0 | 3.011194 | 0 | 12.61074 | 0
2018-02-27 07:12 | 151358.3 | 240.0002 | 4 | 21 | 4.348605 | 0 | 3.011194 | 0 | 12.61074 | 0
2018-02-27 07:13 | 151418.3 | 300.0031 | 4 | 21 | 4.347473 | 0 | 3.011194 | 0 | 12.61074 | 0
2018-02-27 07:15 | 151538.4 | 120.001 | 5 | 21 | 4.101913 | -3.260098 | 3.011194 | 0.1086547 | 12.61074 | 0.4491791
2018-02-27 07:17 | 151658.4 | 240.0006 | 5 | 21 | 4.057466 | -3.260044 | 3.011194 | 0.2173091 | 12.61074 | 0.8924236
2018-02-27 07:19 | 151778.4 | 360.001 | 5 | 21 | 4.014736 | -3.260016 | 3.011194 | 0.3259827 | 12.61074 | 1.331034
2018-02-27 07:21 | 151898.4 | 480.0019 | 5 | 21 | 3.972839 | -3.260031 | 3.011194 | 0.434642 | 12.61074 | 1.764988
2018-02-27 07:23 | 152018.4 | 600.001 | 5 | 21 | 3.932027 | -3.26001 | 3.011194 | 0.5432982 | 12.61074 | 2.194433
2018-02-27 07:25 | 152138.4 | 720.001 | 5 | 21 | 3.892743 | -3.260015 | 3.011194 | 0.6519672 | 12.61074 | 2.619573
2018-02-27 07:27 | 152258.4 | 840.0006 | 5 | 21 | 3.855309 | -3.260015 | 3.011194 | 0.7606314 | 12.61074 | 3.040524
2018-02-27 07:29 | 152378.4 | 960.0003 | 5 | 21 | 3.820009 | -3.260067 | 3.011194 | 0.8692883 | 12.61074 | 3.457494
2018-02-27 07:31 | 152498.4 | 1080.0002 | 5 | 21 | 3.786726 | -3.259994 | 3.011194 | 0.9779487 | 12.61074 | 3.870751
2018-02-27 07:33 | 152618.4 | 1200.001 | 5 | 21 | 3.755475 | -3.260018 | 3.011194 | 1.086608 | 12.61074 | 4.280499
2018-02-27 07:35 | 152738.4 | 1320.0002 | 5 | 21 | 3.726043 | -3.26006 | 3.011194 | 1.195269 | 12.61074 | 4.686959
2018-02-27 07:37 | 152858.4 | 1440.001 | 5 | 21 | 3.698167 | -3.26001 | 3.011194 | 1.303927 | 12.61074 | 5.090292
2018-02-27 07:39 | 152978.4 | 1560.0011 | 5 | 21 | 3.671866 | -3.260036 | 3.011194 | 1.412588 | 12.61074 | 5.490696
2018-02-27 07:41 | 153098.4 | 1680.0003 | 5 | 21 | 3.647388 | -3.260031 | 3.011194 | 1.521235 | 12.61074 | 5.888287
2018-02-27 07:43 | 153218.4 | 1800.0016 | 5 | 21 | 3.624778 | -3.260029 | 3.011194 | 1.629909 | 12.61074 | 6.283415
2018-02-27 07:45 | 153338.4 | 1920.0003 | 5 | 21 | 3.604154 | -3.260004 | 3.011194 | 1.738567 | 12.61074 | 6.67614
2018-02-27 07:47 | 153458.4 | 2040.0006 | 5 | 21 | 3.585435 | -3.260077 | 3.011194 | 1.847224 | 12.61074 | 7.066721
2018-02-27 07:49 | 153578.4 | 2160.0008 | 5 | 21 | 3.568391 | -3.260048 | 3.011194 | 1.955879 | 12.61074 | 7.455356
2018-02-27 07:51 | 153698.4 | 2280.0008 | 5 | 21 | 3.552632 | -3.26001 | 3.011194 | 2.064547 | 12.61074 | 7.842264
2018-02-27 07:53 | 153818.4 | 2400.0011 | 5 | 21 | 3.537574 | -3.260046 | 3.011194 | 2.173208 | 12.61074 | 8.227475
2018-02-27 07:55 | 153938.4 | 2520.0003 | 5 | 21 | 3.522501 | -3.260025 | 3.011194 | 2.281862 | 12.61074 | 8.611033
2018-02-27 07:57 | 154058.4 | 2640.0007 | 5 | 21 | 3.506273 | -3.26006 | 3.011194 | 2.390513 | 12.61074 | 8.99289
2018-02-27 07:59 | 154178.4 | 2760.0011 | 5 | 21 | 3.486826 | -3.260037 | 3.011194 | 2.499187 | 12.61074 | 9.372919
2018-02-27 08:01 | 154298.4 | 2880.0018 | 5 | 21 | 3.460593 | -3.260046 | 3.011194 | 2.607851 | 12.61074 | 9.750471
2018-02-27 08:03 | 154418.4 | 3000.0003 | 5 | 21 | 3.422248 | -3.260039 | 3.011194 | 2.716507 | 12.61074 | 10.12453
2018-02-27 08:05 | 154538.4 | 3120.0007 | 5 | 21 | 3.362576 | -3.260015 | 3.011194 | 2.825151 | 12.61074 | 10.49339
2018-02-27 08:07 | 154658.4 | 3240.0007 | 5 | 21 | 3.243545 | -3.260034 | 3.011194 | 2.933818 | 12.61074 | 10.85326
2018-02-27 08:09 | 154743 | 3324.6361 | 5 | 21 | 2.999982 | -3.260002 | 3.011194 | 3.010467 | 12.61074 | 11.09447
2018-02-27 08:11 | 154863 | 120.0016 | 6 | 21 | 3.313599 | 0 | 3.011194 | 3.010467 | 12.61074 | 11.09447
2018-02-27 08:13 | 154983 | 240.0001 | 6 | 21 | 3.323565 | 0 | 3.011194 | 3.010467 | 12.61074 | 11.09447
2018-02-27 08:14 | 155043 | 300.0022 | 6 | 21 | 3.326607 | 0 | 3.011194 | 3.010467 | 12.61074 | 11.09447
2018-02-27 08:14 | 155043.1 | 0.0025 | 7 | 22 | 3.326562 | 0 | 0 | 0 | 0 | 0
2018-02-27 08:16 | 155163.1 | 120.0002 | 2 | 22 | 3.959158 | 4.89011 | 0.1622964 | 0 | 0.6221676 | 0
2018-02-27 08:18 | 155283.1 | 240.0002 | 2 | 22 | 4.005274 | 4.890114 | 0.3252977 | 0 | 1.271614 | 0
2018-02-27 08:20 | 155403.1 | 360.0019 | 2 | 22 | 4.041899 | 4.890089 | 0.4882931 | 0 | 1.927557 | 0
2018-02-27 08:22 | 155523.1 | 480.0003 | 2 | 22 | 4.072076 | 4.890055 | 0.6512764 | 0 | 2.588832 | 0
2018-02-27 08:24 | 155643.1 | 600.0011 | 2 | 22 | 4.098282 | 4.890062 | 0.8142681 | 0 | 3.254737 | 0
2018-02-27 08:26 | 155763.1 | 720.0019 | 2 | 22 | 4.122087 | 4.890087 | 0.9772602 | 0 | 3.924664 | 0
2018-02-27 08:28 | 155883.1 | 840.0019 | 2 | 22 | 4.147653 | 4.890076 | 1.140252 | 0 | 4.598581 | 0
2018-02-27 08:30 | 156003.1 | 960.0002 | 2 | 22 | 4.17571 | 4.890059 | 1.303236 | 0 | 5.276834 | 0
2018-02-27 08:32 | 156123.1 | 1080.0002 | 2 | 22 | 4.200418 | 4.765642 | 1.465811 | 0 | 5.958068 | 0
2018-02-27 08:34 | 156243.1 | 1200.0011 | 2 | 22 | 4.200411 | 4.230892 | 1.615582 | 0 | 6.587165 | 0
2018-02-27 08:36 | 156363.1 | 1320.0028 | 2 | 22 | 4.200402 | 3.729155 | 1.74817 | 0 | 7.144092 | 0
2018-02-27 08:38 | 156483.1 | 1440.0012 | 2 | 22 | 4.200401 | 3.261019 | 1.864565 | 0 | 7.632998 | 0
2018-02-27 08:38 | 156483.4 | 1440.2977 | 2 | 22 | 4.200405 | 3.259977 | 1.864834 | 0 | 7.634124 | 0
2018-02-27 08:40 | 156603.5 | 120.0009 | 3 | 22 | 4.227887 | 3.259945 | 1.973043 | 0 | 8.090017 | 0
2018-02-27 08:42 | 156723.5 | 240.0001 | 3 | 22 | 4.260182 | 3.259958 | 2.081694 | 0 | 8.551109 | 0
2018-02-27 08:44 | 156843.5 | 360.0009 | 3 | 22 | 4.295025 | 3.259983 | 2.190354 | 0 | 9.015891 | 0
2018-02-27 08:46 | 156963.5 | 480.001 | 3 | 22 | 4.332127 | 3.259983 | 2.298994 | 0 | 9.484499 | 0
2018-02-27 08:48 | 157083.5 | 600.001 | 3 | 22 | 4.371196 | 3.259954 | 2.407664 | 0 | 9.957379 | 0
2018-02-27 08:50 | 157203.5 | 720.0007 | 3 | 22 | 4.400395 | 3.057018 | 2.515307 | 0 | 10.4299 | 0
2018-02-27 08:52 | 157323.5 | 840.0009 | 3 | 22 | 4.400395 | 2.544798 | 2.608282 | 0 | 10.83903 | 0
2018-02-27 08:54 | 157443.5 | 960.0001 | 3 | 22 | 4.400407 | 2.136665 | 2.68607 | 0 | 11.18133 | 0
2018-02-27 08:56 | 157563.5 | 1080.0009 | 3 | 22 | 4.400381 | 1.80357 | 2.751543 | 0 | 11.46944 | 0
2018-02-27 08:58 | 157683.5 | 1200.001 | 3 | 22 | 4.400406 | 1.532042 | 2.806975 | 0 | 11.71336 | 0
2018-02-27 09:00 | 157803.5 | 1320.0001 | 3 | 22 | 4.400401 | 1.309544 | 2.854199 | 0 | 11.92116 | 0
2018-02-27 09:02 | 157923.5 | 1440.0011 | 3 | 22 | 4.400361 | 1.125715 | 2.894686 | 0 | 12.09932 | 0
2018-02-27 09:04 | 158043.5 | 1560.0009 | 3 | 22 | 4.400355 | 0.9740086 | 2.929614 | 0 | 12.25302 | 0
2018-02-27 09:06 | 158163.5 | 1680.0004 | 3 | 22 | 4.40037 | 0.8489704 | 2.959936 | 0 | 12.38645 | 0
2018-02-27 09:08 | 158283.5 | 1800.0006 | 3 | 22 | 4.400365 | 0.7434502 | 2.986417 | 0 | 12.50297 | 0
2018-02-27 09:10 | 158403.5 | 1920.001 | 3 | 22 | 4.400352 | 0.6546879 | 3.009672 | 0 | 12.6053 | 0
2018-02-27 09:10 | 158406.9 | 1923.4919 | 3 | 22 | 4.400355 | 0.6519947 | 3.010307 | 0 | 12.6081 | 0
2018-02-27 09:12 | 158527 | 120.0007 | 4 | 22 | 4.352291 | 0 | 3.010307 | 0 | 12.6081 | 0
2018-02-27 09:14 | 158647 | 240 | 4 | 22 | 4.348511 | 0 | 3.010307 | 0 | 12.6081 | 0
2018-02-27 09:15 | 158707 | 300.0014 | 4 | 22 | 4.347382 | 0 | 3.010307 | 0 | 12.6081 | 0
2018-02-27 09:17 | 158827.1 | 120.0002 | 5 | 22 | 4.101571 | -3.260081 | 3.010307 | 0.1086526 | 12.6081 | 0.4491354
2018-02-27 09:19 | 158947.1 | 240.0002 | 5 | 22 | 4.057099 | -3.260034 | 3.010307 | 0.2173182 | 12.6081 | 0.8923881
2018-02-27 09:21 | 159067.1 | 360.001 | 5 | 22 | 4.014338 | -3.260077 | 3.010307 | 0.3259813 | 12.6081 | 1.330915
2018-02-27 09:23 | 159187.1 | 480.0001 | 5 | 22 | 3.972398 | -3.260002 | 3.010307 | 0.4346382 | 12.6081 | 1.764814
2018-02-27 09:25 | 159307.1 | 600.0001 | 5 | 22 | 3.93153 | -3.260034 | 3.010307 | 0.543281 | 12.6081 | 2.194155
2018-02-27 09:27 | 159427.1 | 720.0009 | 5 | 22 | 3.892219 | -3.260046 | 3.010307 | 0.6519566 | 12.6081 | 2.619266
2018-02-27 09:29 | 159547.1 | 840.0017 | 5 | 22 | 3.854738 | -3.260056 | 3.010307 | 0.7606224 | 12.6081 | 3.040162
2018-02-27 09:31 | 159667.1 | 960.0002 | 5 | 22 | 3.819397 | -3.260023 | 3.010307 | 0.8692815 | 12.6081 | 3.457075
2018-02-27 09:33 | 159787.1 | 1080.0002 | 5 | 22 | 3.786075 | -3.259997 | 3.010307 | 0.9779411 | 12.6081 | 3.870261
2018-02-27 09:35 | 159907.1 | 1200.0018 | 5 | 22 | 3.754786 | -3.260036 | 3.010307 | 1.086595 | 12.6081 | 4.279914
2018-02-27 09:37 | 160027.1 | 1320.0006 | 5 | 22 | 3.725314 | -3.26006 | 3.010307 | 1.195262 | 12.6081 | 4.686318
2018-02-27 09:39 | 160147.1 | 1440.0009 | 5 | 22 | 3.697408 | -3.260031 | 3.010307 | 1.303926 | 12.6081 | 5.089598
2018-02-27 09:41 | 160267.1 | 1560.0009 | 5 | 22 | 3.671089 | -3.26006 | 3.010307 | 1.412588 | 12.6081 | 5.489918
2018-02-27 09:43 | 160387.1 | 1680.0018 | 5 | 22 | 3.646549 | -3.260048 | 3.010307 | 1.521253 | 12.6081 | 5.887488
2018-02-27 09:45 | 160507.1 | 1800.0009 | 5 | 22 | 3.623956 | -3.259989 | 3.010307 | 1.629907 | 12.6081 | 6.282454
2018-02-27 09:47 | 160627.1 | 1920.0002 | 5 | 22 | 3.603316 | -3.260086 | 3.010307 | 1.738572 | 12.6081 | 6.675112
2018-02-27 09:49 | 160747.1 | 2040.0002 | 5 | 22 | 3.584621 | -3.260002 | 3.010307 | 1.847226 | 12.6081 | 7.065594
2018-02-27 09:51 | 160867.1 | 2160.0018 | 5 | 22 | 3.56757 | -3.260029 | 3.010307 | 1.955895 | 12.6081 | 7.454192
2018-02-27 09:53 | 160987.1 | 2280.0002 | 5 | 22 | 3.551813 | -3.260102 | 3.010307 | 2.064555 | 12.6081 | 7.840979
2018-02-27 09:55 | 161107.1 | 2400.0003 | 5 | 22 | 3.536735 | -3.260065 | 3.010307 | 2.173231 | 12.6081 | 8.226152
2018-02-27 09:57 | 161227.1 | 2520.0009 | 5 | 22 | 3.521624 | -3.260083 | 3.010307 | 2.281878 | 12.6081 | 8.60959
2018-02-27 09:59 | 161347.1 | 2640.0002 | 5 | 22 | 3.505361 | -3.260046 | 3.010307 | 2.390549 | 12.6081 | 8.991424
2018-02-27 10:01 | 161467.1 | 2760.0002 | 5 | 22 | 3.485827 | -3.260048 | 3.010307 | 2.499225 | 12.6081 | 9.371355
2018-02-27 10:03 | 161587.1 | 2880.0009 | 5 | 22 | 3.459582 | -3.260118 | 3.010307 | 2.607879 | 12.6081 | 9.748764
2018-02-27 10:05 | 161707.1 | 3000.0006 | 5 | 22 | 3.421062 | -3.260018 | 3.010307 | 2.716552 | 12.6081 | 10.12277
2018-02-27 10:07 | 161827.1 | 3120.0002 | 5 | 22 | 3.360846 | -3.260056 | 3.010307 | 2.825218 | 12.6081 | 10.49154
2018-02-27 10:09 | 161947.1 | 3240.0009 | 5 | 22 | 3.240358 | -3.260086 | 3.010307 | 2.933873 | 12.6081 | 10.85112
2018-02-27 10:10 | 162030.3 | 3323.2311 | 5 | 22 | 2.999977 | -3.260076 | 3.010307 | 3.009246 | 12.6081 | 11.08815
2018-02-27 10:12 | 162150.3 | 120.0003 | 6 | 22 | 3.315864 | 0 | 3.010307 | 3.009246 | 12.6081 | 11.08815
2018-02-27 10:14 | 162270.3 | 240.0011 | 6 | 22 | 3.325858 | 0 | 3.010307 | 3.009246 | 12.6081 | 11.08815
2018-02-27 10:15 | 162330.3 | 300.0017 | 6 | 22 | 3.328873 | 0 | 3.010307 | 3.009246 | 12.6081 | 11.08815
2018-02-27 10:15 | 162330.3 | 0.0025 | 7 | 23 | 3.328979 | 0 | 0 | 0 | 0 | 0
2018-02-27 10:17 | 162450.4 | 120.001 | 2 | 23 | 3.960385 | 4.8901 | 0.1623149 | 0 | 0.6225247 | 0
2018-02-27 10:19 | 162570.4 | 240.0001 | 2 | 23 | 4.00627 | 4.890112 | 0.3252929 | 0 | 1.272046 | 0
2018-02-27 10:21 | 162690.4 | 360.001 | 2 | 23 | 4.042886 | 4.890087 | 0.4883048 | 0 | 1.928217 | 0
2018-02-27 10:23 | 162810.4 | 480.0018 | 2 | 23 | 4.073031 | 4.89002 | 0.6512932 | 0 | 2.589671 | 0
2018-02-27 10:25 | 162930.4 | 600.0001 | 2 | 23 | 4.099176 | 4.889978 | 0.8142834 | 0 | 3.255718 | 0
2018-02-27 10:27 | 163050.4 | 720.0017 | 2 | 23 | 4.122958 | 4.890051 | 0.9772364 | 0 | 3.925626 | 0
2018-02-27 10:29 | 163170.4 | 840.001 | 2 | 23 | 4.148564 | 4.890057 | 1.140265 | 0 | 4.599836 | 0
2018-02-27 10:31 | 163290.4 | 960.0002 | 2 | 23 | 4.17666 | 4.890093 | 1.303251 | 0 | 5.278252 | 0
2018-02-27 10:33 | 163410.4 | 1080.0011 | 2 | 23 | 4.20041 | 4.749235 | 1.465696 | 0 | 5.959056 | 0
2018-02-27 10:35 | 163530.4 | 1200.0011 | 2 | 23 | 4.200412 | 4.218435 | 1.615007 | 0 | 6.586226 | 0
2018-02-27 10:37 | 163650.4 | 1320.0002 | 2 | 23 | 4.200401 | 3.720226 | 1.747231 | 0 | 7.141618 | 0
2018-02-27 10:39 | 163768.9 | 1438.4328 | 2 | 23 | 4.200391 | 3.259987 | 1.861957 | 0 | 7.623516 | 0
2018-02-27 10:41 | 163888.9 | 120.0002 | 3 | 23 | 4.227783 | 3.259932 | 1.970169 | 0 | 8.079412 | 0
2018-02-27 10:43 | 164008.9 | 240.0018 | 3 | 23 | 4.260034 | 3.259937 | 2.078822 | 0 | 8.540501 | 0
2018-02-27 10:45 | 164128.9 | 360.0002 | 3 | 23 | 4.294821 | 3.259903 | 2.18747 | 0 | 9.005215 | 0
2018-02-27 10:47 | 164248.9 | 480.0002 | 3 | 23 | 4.331894 | 3.259897 | 2.29612 | 0 | 9.473844 | 0
2018-02-27 10:49 | 164368.9 | 600.0002 | 3 | 23 | 4.370934 | 3.259954 | 2.404778 | 0 | 9.946642 | 0
2018-02-27 10:51 | 164488.9 | 720.0003 | 3 | 23 | 4.400419 | 3.061773 | 2.512469 | 0 | 10.41936 | 0
2018-02-27 10:53 | 164608.9 | 840.0002 | 3 | 23 | 4.400409 | 2.549118 | 2.605577 | 0 | 10.82907 | 0
2018-02-27 10:55 | 164728.9 | 960.0003 | 3 | 23 | 4.400404 | 2.140501 | 2.683499 | 0 | 11.17196 | 0
2018-02-27 10:57 | 164848.9 | 1080.0003 | 3 | 23 | 4.400409 | 1.807716 | 2.749105 | 0 | 11.46065 | 0
2018-02-27 10:59 | 164968.9 | 1200.0003 | 3 | 23 | 4.400371 | 1.535128 | 2.804666 | 0 | 11.70514 | 0
2018-02-27 11:01 | 165088.9 | 1320.001 | 3 | 23 | 4.400395 | 1.312862 | 2.85201 | 0 | 11.91347 | 0
2018-02-27 11:03 | 165208.9 | 1440.0003 | 3 | 23 | 4.400375 | 1.129181 | 2.892605 | 0 | 12.0921 | 0
2018-02-27 11:05 | 165328.9 | 1560 | 3 | 23 | 4.400368 | 0.9772491 | 2.927637 | 0 | 12.24626 | 0
2018-02-27 11:07 | 165448.9 | 1680.0003 | 3 | 23 | 4.400388 | 0.8519688 | 2.958053 | 0 | 12.3801 | 0
2018-02-27 11:09 | 165568.9 | 1800.0019 | 3 | 23 | 4.40036 | 0.7458572 | 2.984616 | 0 | 12.49699 | 0
2018-02-27 11:11 | 165688.9 | 1920.0006 | 3 | 23 | 4.400337 | 0.6558952 | 3.007939 | 0 | 12.59962 | 0
2018-02-27 11:11 | 165695.4 | 1926.4743 | 3 | 23 | 4.400361 | 0.6519928 | 3.009117 | 0 | 12.6048 | 0
2018-02-27 11:13 | 165815.4 | 120.0016 | 4 | 23 | 4.352259 | 0 | 3.009117 | 0 | 12.6048 | 0
2018-02-27 11:15 | 165935.4 | 240.0017 | 4 | 23 | 4.348465 | 0 | 3.009117 | 0 | 12.6048 | 0
2018-02-27 11:16 | 165995.4 | 300.0014 | 4 | 23 | 4.347342 | 0 | 3.009117 | 0 | 12.6048 | 0
2018-02-27 11:18 | 166115.5 | 120.0003 | 5 | 23 | 4.101169 | -3.260044 | 3.009117 | 0.1086614 | 12.6048 | 0.4491321
2018-02-27 11:20 | 166235.5 | 240.0002 | 5 | 23 | 4.056636 | -3.260036 | 3.009117 | 0.2173242 | 12.6048 | 0.8923246
2018-02-27 11:22 | 166355.5 | 360.0002 | 5 | 23 | 4.01386 | -3.26005 | 3.009117 | 0.3259847 | 12.6048 | 1.330788
2018-02-27 11:24 | 166475.5 | 480.0011 | 5 | 23 | 3.971897 | -3.260065 | 3.009117 | 0.4346535 | 12.6048 | 1.764681
2018-02-27 11:26 | 166595.5 | 600.001 | 5 | 23 | 3.931039 | -3.260031 | 3.009117 | 0.5433119 | 12.6048 | 2.19403
2018-02-27 11:28 | 166715.5 | 720.001 | 5 | 23 | 3.89172 | -3.260046 | 3.009117 | 0.6519583 | 12.6048 | 2.618971
2018-02-27 11:30 | 166835.5 | 840.0026 | 5 | 23 | 3.854272 | -3.260079 | 3.009117 | 0.7606407 | 12.6048 | 3.039881
2018-02-27 11:32 | 166955.5 | 960.0002 | 5 | 23 | 3.81892 | -3.260006 | 3.009117 | 0.8692856 | 12.6048 | 3.456689
2018-02-27 11:34 | 167075.5 | 1080.0018 | 5 | 23 | 3.785631 | -3.260065 | 3.009117 | 0.9779615 | 12.6048 | 3.869888
2018-02-27 11:36 | 167195.5 | 1200.001 | 5 | 23 | 3.754394 | -3.259974 | 3.009117 | 1.086618 | 12.6048 | 4.279508
2018-02-27 11:38 | 167315.5 | 1320.0008 | 5 | 23 | 3.724941 | -3.26005 | 3.009117 | 1.195308 | 12.6048 | 4.685957
2018-02-27 11:40 | 167435.5 | 1440.001 | 5 | 23 | 3.697043 | -3.260058 | 3.009117 | 1.30397 | 12.6048 | 5.089184
2018-02-27 11:42 | 167555.5 | 1560.0006 | 5 | 23 | 3.670744 | -3.260048 | 3.009117 | 1.412627 | 12.6048 | 5.489452
2018-02-27 11:44 | 167675.5 | 1680.0018 | 5 | 23 | 3.646235 | -3.260058 | 3.009117 | 1.521284 | 12.6048 | 5.886955
2018-02-27 11:46 | 167795.5 | 1800.001 | 5 | 23 | 3.623644 | -3.260062 | 3.009117 | 1.629949 | 12.6048 | 6.281931
2018-02-27 11:48 | 167915.5 | 1920.0002 | 5 | 23 | 3.603045 | -3.260037 | 3.009117 | 1.738624 | 12.6048 | 6.674592
2018-02-27 11:50 | 168035.5 | 2040.0008 | 5 | 23 | 3.584345 | -3.26002 | 3.009117 | 1.847298 | 12.6048 | 7.065116
2018-02-27 11:52 | 168155.5 | 2160.0003 | 5 | 23 | 3.567329 | -3.259981 | 3.009117 | 1.955952 | 12.6048 | 7.453633
2018-02-27 11:54 | 168275.5 | 2280.0002 | 5 | 23 | 3.551576 | -3.260036 | 3.009117 | 2.064616 | 12.6048 | 7.840407
2018-02-27 11:56 | 168395.5 | 2400.0002 | 5 | 23 | 3.536522 | -3.260016 | 3.009117 | 2.173277 | 12.6048 | 8.225506
2018-02-27 11:58 | 168515.5 | 2520.0018 | 5 | 23 | 3.521371 | -3.260034 | 3.009117 | 2.281935 | 12.6048 | 8.608958
2018-02-27 12:00 | 168635.5 | 2640.0002 | 5 | 23 | 3.505092 | -3.260076 | 3.009117 | 2.390613 | 12.6048 | 8.990786
2018-02-27 12:02 | 168755.5 | 2760.0018 | 5 | 23 | 3.485557 | -3.260036 | 3.009117 | 2.49927 | 12.6048 | 9.370619
2018-02-27 12:04 | 168875.5 | 2880.0002 | 5 | 23 | 3.459249 | -3.260052 | 3.009117 | 2.607946 | 12.6048 | 9.748074
2018-02-27 12:06 | 168995.5 | 3000.0002 | 5 | 23 | 3.42064 | -3.26006 | 3.009117 | 2.716617 | 12.6048 | 10.12203
2018-02-27 12:08 | 169115.5 | 3120.0002 | 5 | 23 | 3.360084 | -3.25996 | 3.009117 | 2.825253 | 12.6048 | 10.49064
2018-02-27 12:10 | 169235.5 | 3240.0002 | 5 | 23 | 3.238654 | -3.260102 | 3.009117 | 2.93394 | 12.6048 | 10.8502
2018-02-27 12:12 | 169317.8 | 3322.3072 | 5 | 23 | 2.999998 | -3.260027 | 3.009117 | 3.008463 | 12.6048 | 11.08447
2018-02-27 12:14 | 169437.8 | 120.0002 | 6 | 23 | 3.31654 | 0 | 3.009117 | 3.008463 | 12.6048 | 11.08447
2018-02-27 12:16 | 169557.8 | 240.0006 | 6 | 23 | 3.326529 | 0 | 3.009117 | 3.008463 | 12.6048 | 11.08447
2018-02-27 12:17 | 169617.8 | 300.0024 | 6 | 23 | 3.329549 | 0 | 3.009117 | 3.008463 | 12.6048 | 11.08447
2018-02-27 12:17 | 169617.9 | 0.0024 | 7 | 24 | 3.32956 | 0 | 0 | 0 | 0 | 0
2018-02-27 12:19 | 169737.9 | 120.0001 | 2 | 24 | 3.960876 | 4.890108 | 0.1622955 | 1.505e-09 | 0.6225499 | 5.013e-09
2018-02-27 12:21 | 169857.9 | 240.0001 | 2 | 24 | 4.006707 | 4.890079 | 0.3252666 | 1.505e-09 | 1.272115 | 5.013e-09
2018-02-27 12:23 | 169977.9 | 360.0017 | 2 | 24 | 4.043338 | 4.890104 | 0.4882707 | 1.505e-09 | 1.928327 | 5.013e-09
2018-02-27 12:25 | 170097.9 | 480.0001 | 2 | 24 | 4.073462 | 4.890072 | 0.6512777 | 1.505e-09 | 2.589928 | 5.013e-09
2018-02-27 12:27 | 170217.9 | 600.0016 | 2 | 24 | 4.099561 | 4.890079 | 0.8142589 | 1.505e-09 | 3.256006 | 5.013e-09
2018-02-27 12:29 | 170337.9 | 720.0018 | 2 | 24 | 4.123302 | 4.890068 | 0.9772518 | 1.505e-09 | 3.926139 | 5.013e-09
2018-02-27 12:31 | 170457.9 | 840.001 | 2 | 24 | 4.148832 | 4.890041 | 1.14024 | 1.505e-09 | 4.600231 | 5.013e-09
2018-02-27 12:33 | 170577.9 | 960.001 | 2 | 24 | 4.176893 | 4.890055 | 1.303223 | 1.505e-09 | 5.278677 | 5.013e-09
2018-02-27 12:35 | 170697.9 | 1080.0003 | 2 | 24 | 4.200425 | 4.746529 | 1.465638 | 1.505e-09 | 5.959384 | 5.013e-09
2018-02-27 12:37 | 170817.9 | 1200.0003 | 2 | 24 | 4.200397 | 4.215462 | 1.614854 | 1.505e-09 | 6.586155 | 5.013e-09
2018-02-27 12:39 | 170937.9 | 1320.0008 | 2 | 24 | 4.200401 | 3.71843 | 1.746994 | 1.505e-09 | 7.141194 | 5.013e-09
2018-02-27 12:41 | 171056.1 | 1438.232 | 2 | 24 | 4.200396 | 3.259974 | 1.861487 | 1.505e-09 | 7.622111 | 5.013e-09
2018-02-27 12:43 | 171176.2 | 120.0002 | 3 | 24 | 4.227798 | 3.259899 | 1.969697 | 1.713e-09 | 8.078 | 5.858e-09
2018-02-27 12:45 | 171296.2 | 240.001 | 3 | 24 | 4.260034 | 3.259951 | 2.078344 | 1.713e-09 | 8.539068 | 5.858e-09
2018-02-27 12:47 | 171416.2 | 360.001 | 3 | 24 | 4.294849 | 3.259859 | 2.186994 | 1.713e-09 | 9.003788 | 5.858e-09
2018-02-27 12:49 | 171536.2 | 480.0018 | 3 | 24 | 4.331952 | 3.259914 | 2.295649 | 1.713e-09 | 9.472438 | 5.858e-09
2018-02-27 12:51 | 171656.2 | 600.001 | 3 | 24 | 4.371028 | 3.259939 | 2.4043 | 1.713e-09 | 9.945217 | 5.858e-09
2018-02-27 12:53 | 171776.2 | 720.0009 | 3 | 24 | 4.400423 | 3.060347 | 2.511964 | 1.713e-09 | 10.41782 | 5.858e-09
2018-02-27 12:55 | 171896.2 | 840.0017 | 3 | 24 | 4.400402 | 2.547852 | 2.605028 | 1.713e-09 | 10.82734 | 5.858e-09
2018-02-27 12:57 | 172016.2 | 960.0002 | 3 | 24 | 4.400395 | 2.139254 | 2.682905 | 1.713e-09 | 11.17003 | 5.858e-09
2018-02-27 12:59 | 172136.2 | 1080.0005 | 3 | 24 | 4.400392 | 1.805994 | 2.748468 | 1.713e-09 | 11.45853 | 5.858e-09
2018-02-27 13:01 | 172256.2 | 1200.0011 | 3 | 24 | 4.40036 | 1.533382 | 2.803977 | 1.713e-09 | 11.70279 | 5.858e-09
2018-02-27 13:03 | 172376.2 | 1320.0017 | 3 | 24 | 4.40038 | 1.311069 | 2.851264 | 1.713e-09 | 11.91087 | 5.858e-09
2018-02-27 13:05 | 172496.2 | 1440.0002 | 3 | 24 | 4.40038 | 1.127239 | 2.891801 | 1.713e-09 | 12.08925 | 5.858e-09
2018-02-27 13:07 | 172616.2 | 1560.0002 | 3 | 24 | 4.40039 | 0.9761047 | 2.926772 | 1.713e-09 | 12.24314 | 5.858e-09
2018-02-27 13:09 | 172736.2 | 1680.0003 | 3 | 24 | 4.400386 | 0.8498955 | 2.957125 | 1.713e-09 | 12.37671 | 5.858e-09
2018-02-27 13:11 | 172856.2 | 1800.0001 | 3 | 24 | 4.400376 | 0.7444839 | 2.983633 | 1.713e-09 | 12.49335 | 5.858e-09
2018-02-27 13:13 | 172976.2 | 1920.0018 | 3 | 24 | 4.40033 | 0.6547031 | 3.006909 | 1.713e-09 | 12.59577 | 5.858e-09
2018-02-27 13:13 | 172981.3 | 1925.1151 | 3 | 24 | 4.40037 | 0.6519985 | 3.007836 | 1.713e-09 | 12.59985 | 5.858e-09
2018-02-27 13:15 | 173101.3 | 120.0016 | 4 | 24 | 4.352149 | 0 | 3.007836 | 1.713e-09 | 12.59985 | 5.858e-09
2018-02-27 13:17 | 173221.3 | 239.9999 | 4 | 24 | 4.348371 | 0 | 3.007836 | 1.713e-09 | 12.59985 | 5.858e-09
2018-02-27 13:18 | 173281.3 | 300.0013 | 4 | 24 | 4.347232 | 0 | 3.007836 | 1.713e-09 | 12.59985 | 5.858e-09
2018-02-27 13:20 | 173401.4 | 120.0002 | 5 | 24 | 4.100188 | -3.260081 | 3.007836 | 0.1086545 | 12.59985 | 0.449012
2018-02-27 13:22 | 173521.4 | 240.0011 | 5 | 24 | 4.055595 | -3.260055 | 3.007836 | 0.2173229 | 12.59985 | 0.8921186
2018-02-27 13:24 | 173641.4 | 360.0002 | 5 | 24 | 4.01277 | -3.260111 | 3.007836 | 0.3259727 | 12.59985 | 1.330424
2018-02-27 13:26 | 173761.4 | 480.001 | 5 | 24 | 3.970841 | -3.260044 | 3.007836 | 0.4346411 | 12.59985 | 1.764199
2018-02-27 13:28 | 173881.4 | 600.001 | 5 | 24 | 3.930009 | -3.260092 | 3.007836 | 0.5433089 | 12.59985 | 2.193471
2018-02-27 13:30 | 174001.4 | 720.0018 | 5 | 24 | 3.890697 | -3.26006 | 3.007836 | 0.6519632 | 12.59985 | 2.618333
2018-02-27 13:32 | 174121.4 | 840.0019 | 5 | 24 | 3.853271 | -3.260041 | 3.007836 | 0.7606393 | 12.59985 | 3.039107
2018-02-27 13:34 | 174241.4 | 960.0003 | 5 | 24 | 3.817939 | -3.260058 | 3.007836 | 0.8692976 | 12.59985 | 3.455858
2018-02-27 13:36 | 174361.4 | 1080.0011 | 5 | 24 | 3.784661 | -3.260023 | 3.007836 | 0.9779621 | 12.59985 | 3.868907
2018-02-27 13:38 | 174481.4 | 1200.001 | 5 | 24 | 3.753459 | -3.260027 | 3.007836 | 1.086623 | 12.59985 | 4.278439
2018-02-27 13:40 | 174601.4 | 1320.0006 | 5 | 24 | 3.724013 | -3.260058 | 3.007836 | 1.195284 | 12.59985 | 4.684679
2018-02-27 13:42 | 174721.4 | 1440.0002 | 5 | 24 | 3.696186 | -3.260102 | 3.007836 | 1.303931 | 12.59985 | 5.087756
2018-02-27 13:44 | 174841.4 | 1560.0002 | 5 | 24 | 3.669939 | -3.260041 | 3.007836 | 1.412579 | 12.59985 | 5.4879
2018-02-27 13:46 | 174961.4 | 1680.0006 | 5 | 24 | 3.645476 | -3.260158 | 3.007836 | 1.521271 | 12.59985 | 5.885444
2018-02-27 13:48 | 175081.4 | 1800.0011 | 5 | 24 | 3.622966 | -3.260052 | 3.007836 | 1.629936 | 12.59985 | 6.280337
2018-02-27 13:50 | 175201.4 | 1920.0011 | 5 | 24 | 3.602438 | -3.260055 | 3.007836 | 1.738597 | 12.59985 | 6.672881
2018-02-27 13:52 | 175321.4 | 2040.0018 | 5 | 24 | 3.583806 | -3.260046 | 3.007836 | 1.847253 | 12.59985 | 7.063281
2018-02-27 13:54 | 175441.4 | 2160.001 | 5 | 24 | 3.566855 | -3.260031 | 3.007836 | 1.955917 | 12.59985 | 7.451776
2018-02-27 13:56 | 175561.4 | 2280.001 | 5 | 24 | 3.551177 | -3.260034 | 3.007836 | 2.064579 | 12.59985 | 7.838495
2018-02-27 13:58 | 175681.4 | 2400.0026 | 5 | 24 | 3.536152 | -3.260034 | 3.007836 | 2.173244 | 12.59985 | 8.223565
2018-02-27 14:00 | 175801.4 | 2520.0002 | 5 | 24 | 3.521104 | -3.260044 | 3.007836 | 2.281895 | 12.59985 | 8.606956
2018-02-27 14:02 | 175921.4 | 2640.0019 | 5 | 24 | 3.504861 | -3.260065 | 3.007836 | 2.39057 | 12.59985 | 8.988748
2018-02-27 14:04 | 176041.4 | 2760.0011 | 5 | 24 | 3.485308 | -3.260029 | 3.007836 | 2.499228 | 12.59985 | 9.368561
2018-02-27 14:06 | 176161.4 | 2880.0018 | 5 | 24 | 3.45894 | -3.260034 | 3.007836 | 2.607893 | 12.59985 | 9.745943
2018-02-27 14:08 | 176281.4 | 3000.0011 | 5 | 24 | 3.420284 | -3.26005 | 3.007836 | 2.716556 | 12.59985 | 10.11984
2018-02-27 14:10 | 176401.4 | 3120.001 | 5 | 24 | 3.359528 | -3.260029 | 3.007836 | 2.825221 | 12.59985 | 10.4885
2018-02-27 14:12 | 176521.4 | 3240.0002 | 5 | 24 | 3.237201 | -3.260083 | 3.007836 | 2.933874 | 12.59985 | 10.84785
2018-02-27 14:13 | 176602.7 | 3321.244 | 5 | 24 | 2.999968 | -3.260065 | 3.007836 | 3.007437 | 12.59985 | 11.07902
2018-02-27 14:15 | 176722.7 | 120.001 | 6 | 24 | 3.315818 | 0 | 3.007836 | 3.007437 | 12.59985 | 11.07902
2018-02-27 14:17 | 176842.7 | 240.001 | 6 | 24 | 3.325817 | 0 | 3.007836 | 3.007437 | 12.59985 | 11.07902
2018-02-27 14:18 | 176902.7 | 300.0016 | 6 | 24 | 3.328837 | 0 | 3.007836 | 3.007437 | 12.59985 | 11.07902
2018-02-27 14:18 | 176902.7 | 0.0024 | 7 | 25 | 3.328769 | 0 | 0 | 0 | 0 | 0
2018-02-27 14:20 | 177022.8 | 120.0017 | 2 | 25 | 3.960286 | 4.889967 | 0.1622948 | 0 | 0.6224346 | 0
2018-02-27 14:22 | 177142.8 | 240.001 | 2 | 25 | 4.006138 | 4.890051 | 0.3252956 | 0 | 1.272031 | 0
2018-02-27 14:24 | 177262.8 | 360.0001 | 2 | 25 | 4.042699 | 4.890125 | 0.4883045 | 0 | 1.928163 | 0
2018-02-27 14:26 | 177382.8 | 480.0017 | 2 | 25 | 4.07282 | 4.890087 | 0.6513068 | 0 | 2.58964 | 0
2018-02-27 14:28 | 177502.8 | 600.0002 | 2 | 25 | 4.098939 | 4.890074 | 0.8142853 | 0 | 3.255605 | 0
2018-02-27 14:30 | 177622.8 | 720.0017 | 2 | 25 | 4.122772 | 4.8901 | 0.9772759 | 0 | 3.925634 | 0
2018-02-27 14:32 | 177742.8 | 840.001 | 2 | 25 | 4.148363 | 4.890057 | 1.140297 | 0 | 4.599782 | 0
2018-02-27 14:34 | 177862.8 | 960.0017 | 2 | 25 | 4.176473 | 4.890036 | 1.30329 | 0 | 5.278195 | 0
2018-02-27 14:36 | 177982.8 | 1080.0017 | 2 | 25 | 4.20042 | 4.753355 | 1.465773 | 0 | 5.959138 | 0
2018-02-27 14:38 | 178102.8 | 1200.0009 | 2 | 25 | 4.200403 | 4.22014 | 1.615175 | 0 | 6.586685 | 0
2018-02-27 14:40 | 178222.8 | 1320.0001 | 2 | 25 | 4.2004 | 3.720863 | 1.747426 | 0 | 7.142192 | 0
2018-02-27 14:42 | 178341.2 | 1438.4511 | 2 | 25 | 4.200411 | 3.259981 | 1.862168 | 0 | 7.624159 | 0
2018-02-27 14:44 | 178461.2 | 120.001 | 3 | 25 | 4.22784 | 3.259968 | 1.970401 | 5.86e-10 | 8.080146 | 2.389e-09
2018-02-27 14:46 | 178581.3 | 240.0014 | 3 | 25 | 4.260146 | 3.259939 | 2.079054 | 5.86e-10 | 8.541243 | 2.389e-09
2018-02-27 14:48 | 178701.2 | 360.0003 | 3 | 25 | 4.294972 | 3.25996 | 2.187717 | 5.86e-10 | 9.006033 | 2.389e-09
2018-02-27 14:50 | 178821.2 | 480.001 | 3 | 25 | 4.332065 | 3.259943 | 2.296355 | 5.86e-10 | 9.474627 | 2.389e-09
2018-02-27 14:52 | 178941.3 | 600.0019 | 3 | 25 | 4.371174 | 3.260004 | 2.405038 | 5.86e-10 | 9.947556 | 2.389e-09
2018-02-27 14:54 | 179061.2 | 720.0002 | 3 | 25 | 4.400413 | 3.057499 | 2.512666 | 5.86e-10 | 10.42001 | 2.389e-09
2018-02-27 14:56 | 179181.2 | 840.0002 | 3 | 25 | 4.400409 | 2.545185 | 2.605655 | 5.86e-10 | 10.8292 | 2.389e-09
2018-02-27 14:58 | 179301.2 | 960.0003 | 3 | 25 | 4.400398 | 2.136835 | 2.683446 | 5.86e-10 | 11.17151 | 2.389e-09
2018-02-27 15:00 | 179421.2 | 1080.0002 | 3 | 25 | 4.400395 | 1.804174 | 2.74893 | 5.86e-10 | 11.45967 | 2.389e-09
2018-02-27 15:02 | 179541.2 | 1200.001 | 3 | 25 | 4.400389 | 1.532585 | 2.804382 | 5.86e-10 | 11.70368 | 2.389e-09
2018-02-27 15:04 | 179661.2 | 1320.0003 | 3 | 25 | 4.400355 | 1.309395 | 2.851622 | 5.86e-10 | 11.91155 | 2.389e-09
2018-02-27 15:06 | 179781.3 | 1440.0018 | 3 | 25 | 4.400390625 | 1.126896 | 2.892123 | 5.86e-10 | 12.08978 | 2.389e-09
2018-02-27 15:08 | 179901.2 | 1560.0003 | 3 | 25 | 4.40036 | 0.9749508 | 2.927066 | 5.86e-10 | 12.24353 | 2.389e-09
2018-02-27 15:10 | 180021.2 | 1680.0011 | 3 | 25 | 4.400365 | 0.8490105 | 2.957401 | 5.86e-10 | 12.37702 | 2.389e-09
2018-02-27 15:12 | 180141.2 | 1800.001 | 3 | 25 | 4.400346 | 0.7432308 | 2.983894 | 5.86e-10 | 12.4936 | 2.389e-09
2018-02-27 15:14 | 180261.2 | 1920.001 | 3 | 25 | 4.40037 | 0.6550274 | 3.007156 | 5.86e-10 | 12.59596 | 2.389e-09
2018-02-27 15:14 | 180264.7 | 1923.4736 | 3 | 25 | 4.400345 | 0.6519947 | 3.007787 | 5.86e-10 | 12.59873 | 2.389e-09
2018-02-27 15:16 | 180384.8 | 120.0009 | 4 | 25 | 4.352167 | 0 | 3.007787 | 5.86e-10 | 12.59873 | 2.389e-09
2018-02-27 15:18 | 180504.8 | 240.0017 | 4 | 25 | 4.348374 | 0 | 3.007787 | 5.86e-10 | 12.59873 | 2.389e-09
2018-02-27 15:19 | 180564.8 | 300.0032 | 4 | 25 | 4.347244 | 0 | 3.007787 | 5.86e-10 | 12.59873 | 2.389e-09
2018-02-27 15:21 | 180684.9 | 120.0002 | 5 | 25 | 4.10043 | -3.260065 | 3.007787 | 0.1086349 | 12.59873 | 0.4489556
2018-02-27 15:23 | 180804.9 | 240.0002 | 5 | 25 | 4.055881 | -3.260037 | 3.007787 | 0.2173229 | 12.59873 | 0.8921709
2018-02-27 15:25 | 180924.9 | 360.001 | 5 | 25 | 4.01308 | -3.260077 | 3.007787 | 0.325978 | 12.59873 | 1.330529
2018-02-27 15:27 | 181044.9 | 480.0002 | 5 | 25 | 3.971131 | -3.260016 | 3.007787 | 0.4346505 | 12.59873 | 1.764353
2018-02-27 15:29 | 181164.9 | 600.0002 | 5 | 25 | 3.93031 | -3.260052 | 3.007787 | 0.5433055 | 12.59873 | 2.193606
2018-02-27 15:31 | 181284.9 | 720.0002 | 5 | 25 | 3.891037 | -3.260029 | 3.007787 | 0.6519791 | 12.59873 | 2.618578
2018-02-27 15:33 | 181404.9 | 840.0002 | 5 | 25 | 3.853625 | -3.260069 | 3.007787 | 0.7606445 | 12.59873 | 3.039347
2018-02-27 15:35 | 181524.9 | 960.0001 | 5 | 25 | 3.818291 | -3.260065 | 3.007787 | 0.8693111 | 12.59873 | 3.456167
2018-02-27 15:37 | 181644.9 | 1080.0001 | 5 | 25 | 3.785039 | -3.260041 | 3.007787 | 0.9779766 | 12.59873 | 3.869259
2018-02-27 15:39 | 181764.9 | 1200.001 | 5 | 25 | 3.75383 | -3.260052 | 3.007787 | 1.086641 | 12.59873 | 4.278844
2018-02-27 15:41 | 181884.9 | 1320.0002 | 5 | 25 | 3.724429 | -3.260048 | 3.007787 | 1.195291 | 12.59873 | 4.685084
2018-02-27 15:43 | 182004.9 | 1440.001 | 5 | 25 | 3.696568 | -3.260076 | 3.007787 | 1.303968 | 12.59873 | 5.088316
2018-02-27 15:45 | 182124.9 | 1560.0012 | 5 | 25 | 3.670322 | -3.260056 | 3.007787 | 1.412638 | 12.59873 | 5.488583
2018-02-27 15:47 | 182244.9 | 1680.0002 | 5 | 25 | 3.64582 | -3.260048 | 3.007787 | 1.521301 | 12.59873 | 5.88606
2018-02-27 15:49 | 182364.9 | 1800.0002 | 5 | 25 | 3.623271 | -3.260029 | 3.007787 | 1.629965 | 12.59873 | 6.280987
2018-02-27 15:51 | 182484.9 | 1920.0002 | 5 | 25 | 3.602658 | -3.260065 | 3.007787 | 1.738615 | 12.59873 | 6.673516
2018-02-27 15:53 | 182604.9 | 2040.001 | 5 | 25 | 3.583942 | -3.260037 | 3.007787 | 1.847288 | 12.59873 | 7.063994
2018-02-27 15:55 | 182724.9 | 2160.001 | 5 | 25 | 3.566906 | -3.260023 | 3.007787 | 1.955958 | 12.59873 | 7.452522
2018-02-27 15:57 | 182844.9 | 2280.0002 | 5 | 25 | 3.551125 | -3.260065 | 3.007787 | 2.064605 | 12.59873 | 7.839192
2018-02-27 15:59 | 182964.9 | 2400.0003 | 5 | 25 | 3.536044 | -3.260073 | 3.007787 | 2.173273 | 12.59873 | 8.224262
2018-02-27 16:01 | 183084.9 | 2520.0002 | 5 | 25 | 3.520924 | -3.260071 | 3.007787 | 2.281952 | 12.59873 | 8.607737
2018-02-27 16:03 | 183204.9 | 2640.0018 | 5 | 25 | 3.504589 | -3.260094 | 3.007787 | 2.390616 | 12.59873 | 8.989465
2018-02-27 16:05 | 183324.9 | 2760.0026 | 5 | 25 | 3.484965 | -3.260048 | 3.007787 | 2.499262 | 12.59873 | 9.369202
2018-02-27 16:07 | 183444.9 | 2880.0002 | 5 | 25 | 3.458552 | -3.260027 | 3.007787 | 2.607933 | 12.59873 | 9.746569
2018-02-27 16:09 | 183564.9 | 3000.0002 | 5 | 25 | 3.419752 | -3.260086 | 3.007787 | 2.716608 | 12.59873 | 10.12045
2018-02-27 16:11 | 183684.9 | 3120.0011 | 5 | 25 | 3.358722 | -3.26005 | 3.007787 | 2.825277 | 12.59873 | 10.48906
2018-02-27 16:13 | 183804.9 | 3240.0002 | 5 | 25 | 3.235868 | -3.260029 | 3.007787 | 2.933941 | 12.59873 | 10.84834
2018-02-27 16:14 | 183885.5 | 3320.672 | 5 | 25 | 2.99999 | -3.260039 | 3.007787 | 3.006979 | 12.59873 | 11.07779
2018-02-27 16:16 | 184005.6 | 120.0007 | 6 | 25 | 3.317002 | 0 | 3.007787 | 3.006979 | 12.59873 | 11.07779
2018-02-27 16:18 | 184125.6 | 240.001 | 6 | 25 | 3.326995 | 0 | 3.007787 | 3.006979 | 12.59873 | 11.07779
2018-02-27 16:19 | 184185.6 | 300.0024 | 6 | 25 | 3.330017 | 0 | 3.007787 | 3.006979 | 12.59873 | 11.07779
2018-02-27 16:19 | 184185.6 | 0.0023 | 7 | 26 | 3.330078125 | 0 | 0 | 0 | 0 | 0
2018-02-27 16:21 | 184305.6537 | 120.0028 | 2 | 26 | 3.961155 | 4.890154 | 0.1623064 | 2.131e-09 | 0.6226534 | 7.097e-09
2018-02-27 16:23 | 184425.6536 | 240.0027 | 2 | 26 | 4.006899 | 4.890133 | 0.3252987 | 2.131e-09 | 1.27234 | 7.097e-09
2018-02-27 16:25 | 184545.6512 | 360.0003 | 2 | 26 | 4.043525 | 4.890131 | 0.4882915 | 2.131e-09 | 1.928539 | 7.097e-09
2018-02-27 16:27 | 184665.6511 | 480.0002 | 2 | 26 | 4.073668 | 4.890095 | 0.6512783 | 2.131e-09 | 2.59009 | 7.097e-09
2018-02-27 16:29 | 184785.6525 | 600.0016 | 2 | 26 | 4.099771 | 4.8901 | 0.8142672 | 2.131e-09 | 3.256233 | 7.097e-09
2018-02-27 16:31 | 184905.6512 | 720.0003 | 2 | 26 | 4.123571 | 4.890072 | 0.977258 | 2.131e-09 | 3.926394 | 7.097e-09
2018-02-27 16:33 | 185025.651 | 840.0001 | 2 | 26 | 4.149164 | 4.890093 | 1.140246 | 2.131e-09 | 4.600537 | 7.097e-09
2018-02-27 16:35 | 185145.6535 | 960.0026 | 2 | 26 | 4.177269 | 4.890146 | 1.303204 | 2.131e-09 | 5.278937 | 7.097e-09
2018-02-27 16:37 | 185265.6529 | 1080.002 | 2 | 26 | 4.20042 | 4.739082 | 1.465587 | 2.131e-09 | 5.959558 | 7.097e-09
2018-02-27 16:39 | 185385.652 | 1200.0011 | 2 | 26 | 4.20042 | 4.20978 | 1.614589 | 2.131e-09 | 6.585427 | 7.097e-09
2018-02-27 16:41 | 185505.6509 | 1320 | 2 | 26 | 4.200406 | 3.712391 | 1.746518 | 2.131e-09 | 7.139583 | 7.097e-09
2018-02-27 16:43 | 185622.3446 | 1436.6937 | 2 | 26 | 4.200407 | 3.259977 | 1.859426 | 2.131e-09 | 7.613843 | 7.097e-09
2018-02-27 16:45 | 185742.4 | 120.001 | 3 | 26 | 4.227833 | 3.259974 | 1.967638 | 2.131e-09 | 8.069744 | 7.097e-09
2018-02-27 16:47 | 185862.4 | 240.0018 | 3 | 26 | 4.260073 | 3.259932 | 2.076297 | 2.131e-09 | 8.530859 | 7.097e-09
2018-02-27 16:49 | 185982.4 | 360.0004 | 3 | 26 | 4.294838 | 3.259932 | 2.18495 | 2.131e-09 | 8.995596 | 7.097e-09
2018-02-27 16:51 | 186102.4 | 480.0012 | 3 | 26 | 4.331883 | 3.259947 | 2.293606 | 2.131e-09 | 9.464252 | 7.097e-09
2018-02-27 16:53 | 186222.4 | 600.0002 | 3 | 26 | 4.370908 | 3.259958 | 2.402259 | 2.131e-09 | 9.937026 | 7.097e-09
2018-02-27 16:55 | 186342.4 | 720.001 | 3 | 26 | 4.400407 | 3.062433 | 2.509954 | 2.131e-09 | 10.40976 | 7.097e-09
2018-02-27 16:57 | 186462.4 | 840.0002 | 3 | 26 | 4.400397 | 2.549917 | 2.603083 | 2.131e-09 | 10.81956 | 7.097e-09
2018-02-27 16:59 | 186582.4 | 960.0009 | 3 | 26 | 4.400394 | 2.141783 | 2.681037 | 2.131e-09 | 11.16259 | 7.097e-09
2018-02-27 17:01 | 186702.4 | 1080.0002 | 3 | 26 | 4.400395 | 1.808899 | 2.746676 | 2.131e-09 | 11.45143 | 7.097e-09
2018-02-27 17:03 | 186822.4 | 1200.0008 | 3 | 26 | 4.400397 | 1.536812 | 2.802285 | 2.131e-09 | 11.69613 | 7.097e-09
2018-02-27 17:05 | 186942.4 | 1320.0002 | 3 | 26 | 4.400376 | 1.313704 | 2.849666 | 2.131e-09 | 11.90462 | 7.097e-09
2018-02-27 17:07 | 187062.4 | 1440.0018 | 3 | 26 | 4.400373 | 1.12969 | 2.890297 | 2.131e-09 | 12.08342 | 7.097e-09
2018-02-27 17:09 | 187182.4 | 1560.0009 | 3 | 26 | 4.400379 | 0.9781666 | 2.925352 | 2.131e-09 | 12.23767 | 7.097e-09
2018-02-27 17:11 | 187302.4 | 1680.0009 | 3 | 26 | 4.400354 | 0.8518276 | 2.955788 | 2.131e-09 | 12.3716 | 7.097e-09
2018-02-27 17:13 | 187422.4 | 1800.0009 | 3 | 26 | 4.40036 | 0.7459316 | 2.98237 | 2.131e-09 | 12.48857 | 7.097e-09
2018-02-27 17:15 | 187542.4 | 1920.0009 | 3 | 26 | 4.400356 | 0.6569977 | 3.005715 | 2.131e-09 | 12.5913 | 7.097e-09
2018-02-27 17:16 | 187550.2 | 1927.8191 | 3 | 26 | 4.400355 | 0.6519985 | 3.007137 | 2.131e-09 | 12.59755 | 7.097e-09
2018-02-27 17:18 | 187670.2 | 120.0009 | 4 | 26 | 4.352189 | 0 | 3.007137 | 2.131e-09 | 12.59755 | 7.097e-09
2018-02-27 17:20 | 187790.2 | 240.0002 | 4 | 26 | 4.348405 | 0 | 3.007137 | 2.131e-09 | 12.59755 | 7.097e-09
2018-02-27 17:21 | 187850.2 | 300.0007 | 4 | 26 | 4.347278 | 0 | 3.007137 | 2.131e-09 | 12.59755 | 7.097e-09
2018-02-27 17:23 | 187970.3 | 120.0003 | 5 | 26 | 4.10034 | -3.26009 | 3.007137 | 0.1086287 | 12.59755 | 0.4489217
2018-02-27 17:25 | 188090.3 | 240.0001 | 5 | 26 | 4.055741 | -3.26002 | 3.007137 | 0.2173155 | 12.59755 | 0.8921197
2018-02-27 17:27 | 188210.3 | 360.0011 | 5 | 26 | 4.012927 | -3.260034 | 3.007137 | 0.3259697 | 12.59755 | 1.330459
2018-02-27 17:29 | 188330.3 | 480.0011 | 5 | 26 | 3.970938 | -3.260018 | 3.007137 | 0.4346474 | 12.59755 | 1.764284
2018-02-27 17:31 | 188450.3 | 600.0026 | 5 | 26 | 3.930083 | -3.260046 | 3.007137 | 0.543308 | 12.59755 | 2.193537
2018-02-27 17:33 | 188570.3 | 720.001 | 5 | 26 | 3.890775 | -3.26002 | 3.007137 | 0.6519555 | 12.59755 | 2.61838
2018-02-27 17:35 | 188690.3 | 840.0002 | 5 | 26 | 3.853359 | -3.2601 | 3.007137 | 0.7606347 | 12.59755 | 3.039174
2018-02-27 17:37 | 188810.3 | 960.0011 | 5 | 26 | 3.818048 | -3.260052 | 3.007137 | 0.8692873 | 12.59755 | 3.455914
2018-02-27 17:39 | 188930.3 | 1080.0017 | 5 | 26 | 3.784822 | -3.260062 | 3.007137 | 0.9779655 | 12.59755 | 3.86903
2018-02-27 17:41 | 189050.3 | 1200.0011 | 5 | 26 | 3.753664 | -3.260067 | 3.007137 | 1.086629 | 12.59755 | 4.27859
2018-02-27 17:43 | 189170.3 | 1320.0028 | 5 | 26 | 3.724309 | -3.260034 | 3.007137 | 1.195276 | 12.59755 | 4.684807
2018-02-27 17:45 | 189290.3 | 1440.0019 | 5 | 26 | 3.696484 | -3.260048 | 3.007137 | 1.303944 | 12.59755 | 5.087994
2018-02-27 17:47 | 189410.3 | 1560.0009 | 5 | 26 | 3.670263 | -3.260081 | 3.007137 | 1.412605 | 12.59755 | 5.488217
2018-02-27 17:49 | 189530.3 | 1680.0013 | 5 | 26 | 3.645787 | -3.260071 | 3.007137 | 1.521277 | 12.59755 | 5.885726
2018-02-27 17:51 | 189650.3 | 1800.0003 | 5 | 26 | 3.623196 | -3.260065 | 3.007137 | 1.629929 | 12.59755 | 6.280601
2018-02-27 17:53 | 189770.3 | 1920.0012 | 5 | 26 | 3.602595 | -3.260002 | 3.007137 | 1.738601 | 12.59755 | 6.673204
2018-02-27 17:55 | 189890.3 | 2040.0019 | 5 | 26 | 3.583902 | -3.260004 | 3.007137 | 1.847255 | 12.59755 | 7.063607
2018-02-27 17:57 | 190010.3 | 2160.0012 | 5 | 26 | 3.566889 | -3.260023 | 3.007137 | 1.955925 | 12.59755 | 7.452132
2018-02-27 17:59 | 190130.3 | 2280.0012 | 5 | 26 | 3.551111 | -3.26002 | 3.007137 | 2.064589 | 12.59755 | 7.838858
2018-02-27 18:01 | 190250.3 | 2400.0012 | 5 | 26 | 3.536041 | -3.260018 | 3.007137 | 2.173249 | 12.59755 | 8.223903
2018-02-27 18:03 | 190370.3 | 2520.001 | 5 | 26 | 3.520899 | -3.260018 | 3.007137 | 2.281901 | 12.59755 | 8.607282
2018-02-27 18:05 | 190490.3 | 2640.0003 | 5 | 26 | 3.50457 | -3.259999 | 3.007137 | 2.390554 | 12.59755 | 8.988969
2018-02-27 18:07 | 190610.3 | 2760.0027 | 5 | 26 | 3.484943 | -3.260055 | 3.007137 | 2.499237 | 12.59755 | 9.368832
2018-02-27 18:09 | 190730.3 | 2880.0012 | 5 | 26 | 3.458431 | -3.260008 | 3.007137 | 2.607895 | 12.59755 | 9.746145
2018-02-27 18:11 | 190850.3 | 3000.0004 | 5 | 26 | 3.419582 | -3.260025 | 3.007137 | 2.716558 | 12.59755 | 10.11997
2018-02-27 18:13 | 190970.3 | 3120.0003 | 5 | 26 | 3.358449 | -3.260121 | 3.007137 | 2.825215 | 12.59755 | 10.48852
2018-02-27 18:15 | 191090.3 | 3240.0003 | 5 | 26 | 3.235084 | -3.260052 | 3.007137 | 2.933877 | 12.59755 | 10.84774
2018-02-27 18:16 | 191170.6 | 3320.2585 | 5 | 26 | 2.999991 | -3.260046 | 3.007137 | 3.006545 | 12.59755 | 11.07599
2018-02-27 18:18 | 191290.6 | 120.0019 | 6 | 26 | 3.317077 | 0 | 3.007137 | 3.006566 | 12.59755 | 11.07605
2018-02-27 18:20 | 191410.6 | 240.0011 | 6 | 26 | 3.327059 | 0 | 3.007137 | 3.006566 | 12.59755 | 11.07605
2018-02-27 18:21 | 191470.6 | 300.0032 | 6 | 26 | 3.330089 | 0 | 3.007137 | 3.006566 | 12.59755 | 11.07605
2018-02-27 18:21 | 191470.6 | 0.0026 | 7 | 27 | 3.330119 | 0 | 0 | 0 | 0 | 0
2018-02-27 18:23 | 191590.7 | 120.0011 | 2 | 27 | 3.961082 | 4.89006 | 0.1623099 | 0 | 0.6226631 | 0
2018-02-27 18:25 | 191710.7 | 240.0019 | 2 | 27 | 4.006742 | 4.889952 | 0.3253028 | 0 | 1.272334 | 0
2018-02-27 18:27 | 191830.7 | 360.0003 | 2 | 27 | 4.04335 | 4.890131 | 0.4882899 | 0 | 1.92848 | 0
2018-02-27 18:29 | 191950.7 | 480.0011 | 2 | 27 | 4.07347 | 4.89006 | 0.6512835 | 0 | 2.590029 | 0
2018-02-27 18:31 | 192070.7 | 600.0019 | 2 | 27 | 4.099559 | 4.890079 | 0.8142809 | 0 | 3.256175 | 0
2018-02-27 18:33 | 192190.7 | 720.0002 | 2 | 27 | 4.123362 | 4.890102 | 0.9772617 | 0 | 3.926263 | 0
2018-02-27 18:35 | 192310.7 | 840.0019 | 2 | 27 | 4.148891 | 4.890108 | 1.14026 | 0 | 4.600409 | 0
2018-02-27 18:37 | 192430.7 | 960.0011 | 2 | 27 | 4.176951 | 4.89012 | 1.303243 | 0 | 5.278864 | 0
2018-02-27 18:39 | 192550.7 | 1080.002 | 2 | 27 | 4.20042 | 4.744917 | 1.465654 | 0 | 5.959566 | 0
2018-02-27 18:41 | 192670.7 | 1200.002 | 2 | 27 | 4.200401 | 4.214159 | 1.614836 | 0 | 6.586191 | 0
2018-02-27 18:43 | 192790.7 | 1320.0011 | 2 | 27 | 4.200385 | 3.716026 | 1.746917 | 0 | 7.140985 | 0
2018-02-27 18:45 | 192908.2 | 1437.5201 | 2 | 27 | 4.200397 | 3.259972 | 1.86069 | 0 | 7.618879 | 0
2018-02-27 18:47 | 193028.2 | 120.0019 | 3 | 27 | 4.227815 | 3.259945 | 1.968911 | 5.11e-10 | 8.074813 | 2.083e-09
2018-02-27 18:49 | 193148.2 | 240.001 | 3 | 27 | 4.260057 | 3.259956 | 2.077565 | 5.11e-10 | 8.53591 | 2.083e-09
2018-02-27 18:51 | 193268.2 | 360.0002 | 3 | 27 | 4.294882 | 3.259903 | 2.186219 | 5.11e-10 | 9.000651 | 2.083e-09
2018-02-27 18:53 | 193388.2 | 480.001 | 3 | 27 | 4.331967 | 3.259947 | 2.294874 | 5.11e-10 | 9.469308 | 2.083e-09
2018-02-27 18:55 | 193508.2 | 600.001 | 3 | 27 | 4.371013 | 3.260008 | 2.40353 | 5.11e-10 | 9.942106 | 2.083e-09
2018-02-27 18:57 | 193628.2 | 720.0001 | 3 | 27 | 4.400421 | 3.060606 | 2.511208 | 5.11e-10 | 10.41477 | 2.083e-09
2018-02-27 18:59 | 193748.2 | 840.0002 | 3 | 27 | 4.400407 | 2.547396 | 2.604263 | 5.11e-10 | 10.82425 | 2.083e-09
2018-02-27 19:01 | 193868.2 | 960.0001 | 3 | 27 | 4.400404 | 2.138954 | 2.682127 | 5.11e-10 | 11.16688 | 2.083e-09
2018-02-27 19:03 | 193988.2 | 1080.0018 | 3 | 27 | 4.400396 | 1.805729 | 2.747677 | 5.11e-10 | 11.45533 | 2.083e-09
2018-02-27 19:05 | 194108.2 | 1200.0003 | 3 | 27 | 4.400392 | 1.533745 | 2.803173 | 5.11e-10 | 11.69953 | 2.083e-09
2018-02-27 19:07 | 194228.2 | 1320.0002 | 3 | 27 | 4.400393 | 1.311031 | 2.850451 | 5.11e-10 | 11.90757 | 2.083e-09
2018-02-27 19:09 | 194348.2 | 1440.0001 | 3 | 27 | 4.400368 | 1.126947 | 2.890982 | 5.11e-10 | 12.08593 | 2.083e-09
2018-02-27 19:11 | 194468.2 | 1560.0001 | 3 | 27 | 4.400364 | 0.9760056 | 2.925954 | 5.11e-10 | 12.23982 | 2.083e-09
2018-02-27 19:13 | 194588.2 | 1680.0002 | 3 | 27 | 4.40038 | 0.8500957 | 2.956315 | 5.11e-10 | 12.37341 | 2.083e-09
2018-02-27 19:15 | 194708.2 | 1800.0001 | 3 | 27 | 4.400364 | 0.7440224 | 2.982826 | 5.11e-10 | 12.49007 | 2.083e-09
2018-02-27 19:17 | 194828.2 | 1920.0001 | 3 | 27 | 4.400376 | 0.6553288 | 3.006108 | 5.11e-10 | 12.59252 | 2.083e-09
2018-02-27 19:17 | 194833 | 1924.7983 | 3 | 27 | 4.400361 | 0.6519985 | 3.006977 | 5.11e-10 | 12.59635 | 2.083e-09
2018-02-27 19:19 | 194953.1 | 120.0008 | 4 | 27 | 4.35222 | 0 | 3.006979 | 5.11e-10 | 12.59636 | 2.083e-09
2018-02-27 19:21 | 195073.1 | 240.0008 | 4 | 27 | 4.348437 | 0 | 3.006979 | 5.11e-10 | 12.59636 | 2.083e-09
2018-02-27 19:22 | 195133.1 | 300.0021 | 4 | 27 | 4.347318 | 0 | 3.006979 | 5.11e-10 | 12.59636 | 2.083e-09
2018-02-27 19:24 | 195253.2 | 120.0002 | 5 | 27 | 4.100641 | -3.260002 | 3.006979 | 0.1086596 | 12.59636 | 0.449076
2018-02-27 19:26 | 195373.2 | 240.0018 | 5 | 27 | 4.056126 | -3.259973 | 3.006979 | 0.2172944 | 12.59636 | 0.8920997
2018-02-27 19:28 | 195493.2 | 360.0003 | 5 | 27 | 4.013355 | -3.260029 | 3.006979 | 0.3259598 | 12.59636 | 1.330529
2018-02-27 19:30 | 195613.2 | 480.0003 | 5 | 27 | 3.971449 | -3.260023 | 3.006979 | 0.4346361 | 12.59636 | 1.764402
2018-02-27 19:32 | 195733.2 | 600.0018 | 5 | 27 | 3.930576 | -3.260107 | 3.006979 | 0.5433 | 12.59636 | 2.193722
2018-02-27 19:34 | 195853.2 | 720.0011 | 5 | 27 | 3.891254 | -3.260077 | 3.006979 | 0.6519687 | 12.59636 | 2.618701
2018-02-27 19:36 | 195973.2 | 840.0003 | 5 | 27 | 3.853827 | -3.260069 | 3.006979 | 0.760611 | 12.59636 | 3.039405
2018-02-27 19:38 | 196093.2 | 960.0011 | 5 | 27 | 3.818508 | -3.260067 | 3.006979 | 0.8693048 | 12.59636 | 3.456354
2018-02-27 19:40 | 196213.2 | 1080.0003 | 5 | 27 | 3.785242 | -3.26001 | 3.006979 | 0.9779363 | 12.59636 | 3.86934
2018-02-27 19:42 | 196333.2 | 1200.0005 | 5 | 27 | 3.754008 | -3.260065 | 3.006979 | 1.086624 | 12.59636 | 4.279036
2018-02-27 19:44 | 196453.2 | 1320.0002 | 5 | 27 | 3.724594 | -3.26006 | 3.006979 | 1.19529 | 12.59636 | 4.685355
2018-02-27 19:46 | 196573.2 | 1440.0002 | 5 | 27 | 3.696772 | -3.260158 | 3.006979 | 1.303942 | 12.59636 | 5.088516
2018-02-27 19:48 | 196693.2 | 1560.001 | 5 | 27 | 3.670519 | -3.260016 | 3.006979 | 1.4126 | 12.59636 | 5.488755
2018-02-27 19:50 | 196813.2 | 1680.0002 | 5 | 27 | 3.64606 | -3.26006 | 3.006979 | 1.521267 | 12.59636 | 5.886273
2018-02-27 19:52 | 196933.2 | 1800.001 | 5 | 27 | 3.623511 | -3.260065 | 3.006979 | 1.629924 | 12.59636 | 6.281203
2018-02-27 19:54 | 197053.2 | 1920.0003 | 5 | 27 | 3.60297 | -3.260048 | 3.006979 | 1.738602 | 12.59636 | 6.673863
2018-02-27 19:56 | 197173.2 | 2040.0018 | 5 | 27 | 3.584322 | -3.260088 | 3.006979 | 1.847253 | 12.59636 | 7.064301
2018-02-27 19:58 | 197293.2 | 2160.0007 | 5 | 27 | 3.567343 | -3.260062 | 3.006979 | 1.955925 | 12.59636 | 7.452882
2018-02-27 20:00 | 197413.2 | 2280.0011 | 5 | 27 | 3.551633 | -3.260036 | 3.006979 | 2.064583 | 12.59636 | 7.83964
2018-02-27 20:02 | 197533.2 | 2400.0003 | 5 | 27 | 3.536591 | -3.260055 | 3.006979 | 2.173253 | 12.59636 | 8.224773
2018-02-27 20:04 | 197653.2 | 2520.0003 | 5 | 27 | 3.521479 | -3.260046 | 3.006979 | 2.281918 | 12.59636 | 8.608262
2018-02-27 20:06 | 197773.2 | 2640.0002 | 5 | 27 | 3.505183 | -3.260002 | 3.006979 | 2.390581 | 12.59636 | 8.990048
2018-02-27 20:08 | 197893.2 | 2760.0026 | 5 | 27 | 3.485569 | -3.260079 | 3.006979 | 2.499243 | 12.59636 | 9.369905
2018-02-27 20:10 | 198013.2 | 2880.0011 | 5 | 27 | 3.459077 | -3.260041 | 3.006979 | 2.607893 | 12.59636 | 9.747263
2018-02-27 20:12 | 198133.2 | 3000.0011 | 5 | 27 | 3.420266 | -3.260073 | 3.006979 | 2.716572 | 12.59636 | 10.12121
2018-02-27 20:14 | 198253.2 | 3120.0002 | 5 | 27 | 3.359362 | -3.260036 | 3.006979 | 2.82524 | 12.59636 | 10.48988
2018-02-27 20:16 | 198373.2 | 3240.0019 | 5 | 27 | 3.236503 | -3.260098 | 3.006979 | 2.933898 | 12.59636 | 10.84922
2018-02-27 20:17 | 198453.7 | 3320.5624 | 5 | 27 | 2.999968 | -3.260071 | 3.006979 | 3.006836 | 12.59636 | 11.07838
2018-02-27 20:19 | 198573.8 | 120.0012 | 6 | 27 | 3.314729 | 0 | 3.006979 | 3.006836 | 12.59636 | 11.07838
2018-02-27 20:21 | 198693.8 | 240.0011 | 6 | 27 | 3.324712 | 0 | 3.006979 | 3.006836 | 12.59636 | 11.07838
2018-02-27 20:22 | 198753.8 | 300.0033 | 6 | 27 | 3.327753 | 0 | 3.006979 | 3.006836 | 12.59636 | 11.07838
2018-02-27 20:22 | 198753.8 | 0.0024 | 7 | 28 | 3.327789 | 0 | 0 | 0 | 0 | 0
2018-02-27 20:24 | 198873.9 | 120.0003 | 2 | 28 | 3.959673 | 4.890104 | 0.1623146 | 4e-12 | 0.6223755 | 1.4e-11
2018-02-27 20:26 | 198993.9 | 240.0003 | 2 | 28 | 4.005589 | 4.890114 | 0.325309 | 4e-12 | 1.271858 | 1.4e-11
2018-02-27 20:28 | 199113.9 | 360.0003 | 2 | 28 | 4.042183 | 4.890118 | 0.4882922 | 4e-12 | 1.9278 | 1.4e-11
2018-02-27 20:30 | 199233.9 | 480.0019 | 2 | 28 | 4.072331 | 4.890068 | 0.6512969 | 4e-12 | 2.589205 | 1.4e-11
2018-02-27 20:32 | 199353.9 | 600.0019 | 2 | 28 | 4.098522 | 4.890179 | 0.8142921 | 4e-12 | 3.255162 | 1.4e-11
2018-02-27 20:34 | 199473.9 | 720.0008 | 2 | 28 | 4.1223 | 4.890131 | 0.9772785 | 4e-12 | 3.925102 | 1.4e-11
2018-02-27 20:36 | 199593.9 | 840.0003 | 2 | 28 | 4.147845 | 4.890074 | 1.140259 | 4e-12 | 4.599002 | 1.4e-11
2018-02-27 20:38 | 199713.9 | 960.0003 | 2 | 28 | 4.175975 | 4.890114 | 1.303274 | 4e-12 | 5.277424 | 1.4e-11
2018-02-27 20:40 | 199833.9 | 1080 | 2 | 28 | 4.200401 | 4.76046 | 1.465811 | 4e-12 | 5.958529 | 1.4e-11
2018-02-27 20:42 | 199953.9 | 1200.0011 | 2 | 28 | 4.200418 | 4.225767 | 1.615438 | 4e-12 | 6.587022 | 1.4e-11
2018-02-27 20:44 | 200073.9 | 1320.0002 | 2 | 28 | 4.200401 | 3.723137 | 1.747804 | 4e-12 | 7.143014 | 1.4e-11
2018-02-27 20:46 | 200192.6 | 1438.7488 | 2 | 28 | 4.200417 | 3.259985 | 1.862856 | 4e-12 | 7.626279 | 1.4e-11
2018-02-27 20:48 | 200312.6 | 120.0028 | 3 | 28 | 4.227909 | 3.259935 | 1.971096 | 1.71e-10 | 8.082304 | 6.95e-10
2018-02-27 20:50 | 200432.6 | 240.0018 | 3 | 28 | 4.260173 | 3.259951 | 2.079743 | 1.71e-10 | 8.543381 | 6.95e-10
2018-02-27 20:52 | 200552.6 | 360.0011 | 3 | 28 | 4.294999 | 3.259914 | 2.188406 | 1.71e-10 | 9.008176 | 6.95e-10
2018-02-27 20:54 | 200672.6 | 480.0026 | 3 | 28 | 4.332088 | 3.259975 | 2.297057 | 1.71e-10 | 9.476829 | 6.95e-10
2018-02-27 20:56 | 200792.6 | 600.0002 | 3 | 28 | 4.371152 | 3.259958 | 2.405715 | 1.71e-10 | 9.949648 | 6.95e-10
2018-02-27 20:58 | 200912.6 | 720.0003 | 3 | 28 | 4.400416 | 3.057995 | 2.513369 | 1.71e-10 | 10.42222 | 6.95e-10
2018-02-27 21:00 | 201032.6 | 840.0002 | 3 | 28 | 4.400408 | 2.544647 | 2.606341 | 1.71e-10 | 10.83133 | 6.95e-10
2018-02-27 21:02 | 201152.6 | 960.001 | 3 | 28 | 4.400383 | 2.135168 | 2.684103 | 1.71e-10 | 11.17352 | 6.95e-10
2018-02-27 21:04 | 201272.6 | 1080.0003 | 3 | 28 | 4.400385 | 1.802418 | 2.749551 | 1.71e-10 | 11.46151 | 6.95e-10
2018-02-27 21:06 | 201392.6 | 1200.0019 | 3 | 28 | 4.400407 | 1.531204 | 2.80495 | 1.71e-10 | 11.70529 | 6.95e-10
2018-02-27 21:08 | 201512.6 | 1320.002 | 3 | 28 | 4.400385 | 1.308525 | 2.852141 | 1.71e-10 | 11.91295 | 6.95e-10
2018-02-27 21:10 | 201632.6 | 1440.002 | 3 | 28 | 4.400383 | 1.125229 | 2.892597 | 1.71e-10 | 12.09097 | 6.95e-10
2018-02-27 21:12 | 201752.6 | 1560.0003 | 3 | 28 | 4.400358 | 0.9733658 | 2.927498 | 1.71e-10 | 12.24455 | 6.95e-10
2018-02-27 21:14 | 201872.6 | 1680.0011 | 3 | 28 | 4.400387 | 0.848341 | 2.957793 | 1.71e-10 | 12.37786 | 6.95e-10
2018-02-27 21:16 | 201992.6 | 1800.0027 | 3 | 28 | 4.40035 | 0.7420788 | 2.98425 | 1.71e-10 | 12.49428 | 6.95e-10
2018-02-27 21:18 | 202112.6 | 1920.0012 | 3 | 28 | 4.400349 | 0.6537075 | 3.007481 | 1.71e-10 | 12.5965 | 6.95e-10
2018-02-27 21:18 | 202115.7 | 1923.1248 | 3 | 28 | 4.400371 | 0.6519985 | 3.008048 | 1.71e-10 | 12.599 | 6.95e-10
2018-02-27 21:20 | 202235.8 | 120 | 4 | 28 | 4.3524 | 0 | 3.008048 | 1.71e-10 | 12.599 | 6.95e-10
2018-02-27 21:22 | 202355.8 | 240.0008 | 4 | 28 | 4.348627 | 0 | 3.008048 | 1.71e-10 | 12.599 | 6.95e-10
2018-02-27 21:23 | 202415.8 | 300.0022 | 4 | 28 | 4.3475 | 0 | 3.008048 | 1.71e-10 | 12.599 | 6.95e-10
2018-02-27 21:25 | 202535.9 | 120.001 | 5 | 28 | 4.101706 | -3.260069 | 3.008048 | 0.1086525 | 12.599 | 0.4491492
2018-02-27 21:27 | 202655.9 | 240.001 | 5 | 28 | 4.057199 | -3.260086 | 3.008048 | 0.2173152 | 12.599 | 0.8924028
2018-02-27 21:29 | 202775.9 | 360.0002 | 5 | 28 | 4.014396 | -3.260139 | 3.008048 | 0.3259845 | 12.599 | 1.330962
2018-02-27 21:31 | 202895.9 | 480.001 | 5 | 28 | 3.972428 | -3.260094 | 3.008048 | 0.4346542 | 12.599 | 1.764917
2018-02-27 21:33 | 203015.9 | 600.0018 | 5 | 28 | 3.93156 | -3.259999 | 3.008048 | 0.5433216 | 12.599 | 2.194357
2018-02-27 21:35 | 203135.9 | 720.0002 | 5 | 28 | 3.89224 | -3.26001 | 3.008048 | 0.6519671 | 12.599 | 2.619352
2018-02-27 21:37 | 203255.9 | 840.001 | 5 | 28 | 3.854778 | -3.260046 | 3.008048 | 0.7606331 | 12.599 | 3.040252
2018-02-27 21:39 | 203375.9 | 960.0002 | 5 | 28 | 3.819468 | -3.260015 | 3.008048 | 0.8693101 | 12.599 | 3.457241
2018-02-27 21:41 | 203495.9 | 1080.0026 | 5 | 28 | 3.786181 | -3.2601 | 3.008048 | 0.9779577 | 12.599 | 3.870391
2018-02-27 21:43 | 203615.9 | 1200.0018 | 5 | 28 | 3.754928 | -3.260031 | 3.008048 | 1.086625 | 12.599 | 4.280111
2018-02-27 21:45 | 203735.9 | 1320.0002 | 5 | 28 | 3.72546 | -3.260016 | 3.008048 | 1.195302 | 12.599 | 4.68657
2018-02-27 21:47 | 203855.9 | 1440.001 | 5 | 28 | 3.697583 | -3.260077 | 3.008048 | 1.303963 | 12.599 | 5.089852
2018-02-27 21:49 | 203975.9 | 1560.001 | 5 | 28 | 3.671259 | -3.26005 | 3.008048 | 1.412628 | 12.599 | 5.490203
2018-02-27 21:51 | 204095.9 | 1680.0002 | 5 | 28 | 3.646727 | -3.260107 | 3.008048 | 1.521285 | 12.599 | 5.887761
2018-02-27 21:53 | 204215.9 | 1800.0002 | 5 | 28 | 3.62414 | -3.260037 | 3.008048 | 1.629962 | 12.599 | 6.282831
2018-02-27 21:55 | 204335.9 | 1920.0002 | 5 | 28 | 3.603557 | -3.260046 | 3.008048 | 1.738627 | 12.599 | 6.675511
2018-02-27 21:57 | 204455.9 | 2040.0003 | 5 | 28 | 3.584858 | -3.260088 | 3.008048 | 1.847295 | 12.599 | 7.066071
2018-02-27 21:59 | 204575.9 | 2160.0002 | 5 | 28 | 3.56783 | -3.260044 | 3.008048 | 1.955954 | 12.599 | 7.454661
2018-02-27 22:01 | 204695.9 | 2280.0002 | 5 | 28 | 3.552068 | -3.260044 | 3.008048 | 2.064621 | 12.599 | 7.841501
2018-02-27 22:03 | 204815.9 | 2400.0002 | 5 | 28 | 3.536974 | -3.260069 | 3.008048 | 2.173285 | 12.599 | 8.22666
2018-02-27 22:05 | 204935.9 | 2520.0002 | 5 | 28 | 3.521829 | -3.260081 | 3.008048 | 2.281948 | 12.599 | 8.61018
2018-02-27 22:07 | 205055.9 | 2640.0011 | 5 | 28 | 3.505506 | -3.260006 | 3.008048 | 2.390613 | 12.599 | 8.99201
2018-02-27 22:09 | 205175.9 | 2760.0002 | 5 | 28 | 3.485897 | -3.260034 | 3.008048 | 2.499262 | 12.599 | 9.371858
2018-02-27 22:11 | 205295.9 | 2880.001 | 5 | 28 | 3.459445 | -3.260069 | 3.008048 | 2.607932 | 12.599 | 9.749321
2018-02-27 22:13 | 205415.9 | 3000.0009 | 5 | 28 | 3.420674 | -3.260076 | 3.008048 | 2.716601 | 12.599 | 10.12328
2018-02-27 22:15 | 205535.9 | 3120 | 5 | 28 | 3.359995 | -3.260058 | 3.008048 | 2.82526 | 12.599 | 10.49197
2018-02-27 22:17 | 205655.9 | 3240.0002 | 5 | 28 | 3.237781 | -3.260073 | 3.008048 | 2.933928 | 12.599 | 10.85143
2018-02-27 22:19 | 205737.2 | 3321.3232 | 5 | 28 | 2.999977 | -3.260105 | 3.008048 | 3.00757 | 12.599 | 11.08287
2018-02-27 22:21 | 205857.2 | 120.0024 | 6 | 28 | 3.314423 | 0 | 3.008048 | 3.00757 | 12.599 | 11.08287
2018-02-27 22:23 | 205977.2 | 240 | 6 | 28 | 3.324396 | 0 | 3.008048 | 3.00757 | 12.599 | 11.08287
2018-02-27 22:24 | 206037.2 | 300.0014 | 6 | 28 | 3.32743 | 0 | 3.008048 | 3.00757 | 12.599 | 11.08287
2018-02-27 22:24 | 206037.3 | 0.004 | 7 | 29 | 3.327412 | 0 | 0 | 0 | 0 | 0
2018-02-27 22:26 | 206157.3 | 120.0009 | 2 | 29 | 3.959441 | 4.890194 | 0.1623062 | 0 | 0.6222896 | 0
2018-02-27 22:28 | 206277.3 | 240.0009 | 2 | 29 | 4.00548 | 4.890133 | 0.3252967 | 0 | 1.27173 | 0
2018-02-27 22:30 | 206397.3 | 360.0001 | 2 | 29 | 4.04206 | 4.890102 | 0.4882518 | 0 | 1.927539 | 0
2018-02-27 22:32 | 206517.3 | 480.0009 | 2 | 29 | 4.072214 | 4.890118 | 0.6512657 | 0 | 2.588959 | 0
2018-02-27 22:34 | 206637.3 | 600.0009 | 2 | 29 | 4.09843 | 4.890089 | 0.8142648 | 0 | 3.254915 | 0
2018-02-27 22:36 | 206757.3 | 720.0018 | 2 | 29 | 4.122207 | 4.890038 | 0.9772522 | 0 | 3.924843 | 0
2018-02-27 22:38 | 206877.3 | 840.0009 | 2 | 29 | 4.14784 | 4.890099 | 1.140224 | 0 | 4.598698 | 0
2018-02-27 22:40 | 206997.3 | 960.0005 | 2 | 29 | 4.176006 | 4.890081 | 1.303216 | 0 | 5.277028 | 0
2018-02-27 22:42 | 207117.3 | 1080.0001 | 2 | 29 | 4.200418 | 4.759228 | 1.465735 | 0 | 5.958066 | 0
2018-02-27 22:44 | 207237.3 | 1200.0009 | 2 | 29 | 4.200402 | 4.222462 | 1.615271 | 0 | 6.586179 | 0
2018-02-27 22:46 | 207357.3 | 1320.0007 | 2 | 29 | 4.200407 | 3.721334 | 1.747582 | 0 | 7.141939 | 0
2018-02-27 22:48 | 207475.6 | 1438.264 | 2 | 29 | 4.200399 | 3.259987 | 1.862144 | 0 | 7.623147 | 0
2018-02-27 22:50 | 207595.6 | 120.0003 | 3 | 29 | 4.227844 | 3.259937 | 1.970359 | 0 | 8.07906 | 0
2018-02-27 22:52 | 207715.6 | 240.001 | 3 | 29 | 4.260084 | 3.259911 | 2.079012 | 0 | 8.540155 | 0
2018-02-27 22:54 | 207835.6 | 360.0003 | 3 | 29 | 4.294942 | 3.259966 | 2.187666 | 0 | 9.004905 | 0
2018-02-27 22:56 | 207955.6 | 480.0003 | 3 | 29 | 4.332021 | 3.259901 | 2.296321 | 0 | 9.473565 | 0
2018-02-27 22:58 | 208075.6 | 600.0001 | 3 | 29 | 4.371141 | 3.259926 | 2.404973 | 0 | 9.946354 | 0
2018-02-27 23:00 | 208195.6 | 720.0011 | 3 | 29 | 4.400407 | 3.057419 | 2.512623 | 0 | 10.4189 | 0
2018-02-27 23:02 | 208315.6 | 840.0003 | 3 | 29 | 4.400405 | 2.544432 | 2.605584 | 0 | 10.82797 | 0
2018-02-27 23:04 | 208435.6 | 960.0003 | 3 | 29 | 4.400386 | 2.135286 | 2.683333 | 0 | 11.1701 | 0
2018-02-27 23:06 | 208555.6 | 1080.0019 | 3 | 29 | 4.400387 | 1.802431 | 2.748773 | 0 | 11.45806 | 0
2018-02-27 23:08 | 208675.6 | 1200.0019 | 3 | 29 | 4.4004 | 1.530985 | 2.804166 | 0 | 11.70181 | 0
2018-02-27 23:10 | 208795.6 | 1320.0019 | 3 | 29 | 4.400382 | 1.308161 | 2.851348 | 0 | 11.90943 | 0
2018-02-27 23:12 | 208915.6 | 1440.0003 | 3 | 29 | 4.400362 | 1.12458 | 2.891794 | 0 | 12.08741 | 0
2018-02-27 23:14 | 209035.6 | 1560.0019 | 3 | 29 | 4.400393 | 0.9735641 | 2.926684 | 0 | 12.24094 | 0
2018-02-27 23:16 | 209155.6 | 1680.0011 | 3 | 29 | 4.400338 | 0.8471889 | 2.956969 | 0 | 12.3742 | 0
2018-02-27 23:18 | 209275.6 | 1800.0002 | 3 | 29 | 4.400358 | 0.7421303 | 2.983415 | 0 | 12.49058 | 0
2018-02-27 23:20 | 209395.6 | 1920.0008 | 3 | 29 | 4.400369 | 0.6536865 | 3.006639 | 0 | 12.59277 | 0
2018-02-27 23:20 | 209398.1 | 1922.4961 | 3 | 29 | 4.400359 | 0.6519947 | 3.007092 | 0 | 12.59476 | 0
2018-02-27 23:22 | 209518.1 | 120.0011 | 4 | 29 | 4.3523 | 0 | 3.007092 | 0 | 12.59476 | 0
2018-02-27 23:24 | 209638.1 | 240.0004 | 4 | 29 | 4.348515 | 0 | 3.007092 | 0 | 12.59476 | 0
2018-02-27 23:25 | 209698.1 | 300.0033 | 4 | 29 | 4.347401 | 0 | 3.007092 | 0 | 12.59476 | 0
2018-02-27 23:27 | 209818.2 | 120.0002 | 5 | 29 | 4.101105 | -3.260102 | 3.007092 | 0.108645 | 12.59476 | 0.449062
2018-02-27 23:29 | 209938.2 | 240.001 | 5 | 29 | 4.056569 | -3.260083 | 3.007092 | 0.2173268 | 12.59476 | 0.8923278
2018-02-27 23:31 | 210058.2 | 360.0026 | 5 | 29 | 4.013804 | -3.260088 | 3.007092 | 0.325985 | 12.59476 | 1.330776
2018-02-27 23:33 | 210178.2 | 480.0002 | 5 | 29 | 3.971861 | -3.260116 | 3.007092 | 0.4346577 | 12.59476 | 1.764679
2018-02-27 23:35 | 210298.2 | 600.0003 | 5 | 29 | 3.931019 | -3.260055 | 3.007092 | 0.5433211 | 12.59476 | 2.194044
2018-02-27 23:37 | 210418.2 | 720.001 | 5 | 29 | 3.891698 | -3.260083 | 3.007092 | 0.6519804 | 12.59476 | 2.619034
2018-02-27 23:39 | 210538.2 | 840.001 | 5 | 29 | 3.854256 | -3.260069 | 3.007092 | 0.7606515 | 12.59476 | 3.039896
2018-02-27 23:41 | 210658.2 | 960.0018 | 5 | 29 | 3.81891 | -3.260077 | 3.007092 | 0.8693159 | 12.59476 | 3.456777
2018-02-27 23:43 | 210778.2 | 1080.001 | 5 | 29 | 3.7856 | -3.259978 | 3.007092 | 0.9779657 | 12.59476 | 3.869873
2018-02-27 23:45 | 210898.2 | 1200.0002 | 5 | 29 | 3.754386 | -3.260069 | 3.007092 | 1.08665 | 12.59476 | 4.279592
2018-02-27 23:47 | 211018.2 | 1320.0002 | 5 | 29 | 3.724933 | -3.260105 | 3.007092 | 1.195299 | 12.59476 | 4.685889
2018-02-27 23:49 | 211138.2 | 1440.0026 | 5 | 29 | 3.697043 | -3.260071 | 3.007092 | 1.303978 | 12.59476 | 5.089181
2018-02-27 23:51 | 211258.2 | 1560.0002 | 5 | 29 | 3.670733 | -3.260102 | 3.007092 | 1.412628 | 12.59476 | 5.489419
2018-02-27 23:53 | 211378.2 | 1680.0002 | 5 | 29 | 3.646183 | -3.260097 | 3.007092 | 1.521311 | 12.59476 | 5.887016
2018-02-27 23:55 | 211498.2 | 1800.001 | 5 | 29 | 3.623603 | -3.260098 | 3.007092 | 1.629971 | 12.59476 | 6.281965
2018-02-27 23:57 | 211618.2 | 1920.0002 | 5 | 29 | 3.602993 | -3.260094 | 3.007092 | 1.738638 | 12.59476 | 6.674595
2018-02-27 23:59 | 211738.2 | 2040.001 | 5 | 29 | 3.584272 | -3.260029 | 3.007092 | 1.847304 | 12.59476 | 7.065084
2018-02-28 00:01 | 211858.2 | 2160.0002 | 5 | 29 | 3.567254 | -3.260098 | 3.007092 | 1.955972 | 12.59476 | 7.453641
2018-02-28 00:03 | 211978.2 | 2280.0026 | 5 | 29 | 3.551471 | -3.260118 | 3.007092 | 2.064629 | 12.59476 | 7.840381
2018-02-28 00:05 | 212098.2 | 2400.0018 | 5 | 29 | 3.536408 | -3.260077 | 3.007092 | 2.173309 | 12.59476 | 8.225531
2018-02-28 00:07 | 212218.2 | 2520.001 | 5 | 29 | 3.521298 | -3.260058 | 3.007092 | 2.28195 | 12.59476 | 8.608915
2018-02-28 00:09 | 212338.2 | 2640.0026 | 5 | 29 | 3.50497 | -3.260083 | 3.007092 | 2.390626 | 12.59476 | 8.990727
2018-02-28 00:11 | 212458.2 | 2760.001 | 5 | 29 | 3.485337 | -3.260094 | 3.007092 | 2.499305 | 12.59476 | 9.370622
2018-02-28 00:13 | 212578.2 | 2880.0002 | 5 | 29 | 3.458766 | -3.260097 | 3.007092 | 2.607968 | 12.59476 | 9.747993
2018-02-28 00:15 | 212698.2 | 3000.001 | 5 | 29 | 3.419827 | -3.260052 | 3.007092 | 2.716622 | 12.59476 | 10.12182
2018-02-28 00:17 | 212818.2 | 3120.001 | 5 | 29 | 3.358777 | -3.260037 | 3.007092 | 2.825272 | 12.59476 | 10.49037
2018-02-28 00:19 | 212938.2 | 3240.001 | 5 | 29 | 3.235283 | -3.260025 | 3.007092 | 2.933959 | 12.59476 | 10.84971
2018-02-28 00:20 | 213018.3 | 3320.04 | 5 | 29 | 2.999982 | -3.260036 | 3.007092 | 3.006426 | 12.59476 | 11.07734
2018-02-28 00:22 | 213138.3 | 120.0004 | 6 | 29 | 3.315512 | 0 | 3.007092 | 3.006426 | 12.59476 | 11.07734
2018-02-28 00:24 | 213258.3 | 240.0011 | 6 | 29 | 3.325504 | 0 | 3.007092 | 3.006426 | 12.59476 | 11.07734
2018-02-28 00:25 | 213318.3 | 300.0015 | 6 | 29 | 3.328529 | 0 | 3.007092 | 3.006426 | 12.59476 | 11.07734
2018-02-28 00:25 | 213318.3 | 0.0025 | 7 | 30 | 3.32859 | 0 | 0 | 0 | 0 | 0
2018-02-28 00:27 | 213438.4 | 120.001 | 2 | 30 | 3.960124 | 4.890011 | 0.1622865 | 0 | 0.6223628 | 0
2018-02-28 00:29 | 213558.4 | 240.0026 | 2 | 30 | 4.006001 | 4.890079 | 0.3252913 | 0 | 1.271953 | 0
2018-02-28 00:31 | 213678.4 | 360.0026 | 2 | 30 | 4.042553 | 4.890116 | 0.4883108 | 0 | 1.928105 | 0
2018-02-28 00:33 | 213798.4 | 480.001 | 2 | 30 | 4.072707 | 4.890118 | 0.6512987 | 0 | 2.589504 | 0
2018-02-28 00:35 | 213918.4 | 600.001 | 2 | 30 | 4.098802 | 4.889986 | 0.8142522 | 0 | 3.255344 | 0
2018-02-28 00:37 | 214038.4 | 720.0002 | 2 | 30 | 4.122587 | 4.890034 | 0.9772731 | 0 | 3.925469 | 0
2018-02-28 00:39 | 214158.4 | 840.0003 | 2 | 30 | 4.148167 | 4.89007 | 1.140284 | 0 | 4.599545 | 0
2018-02-28 00:41 | 214278.4 | 960.0002 | 2 | 30 | 4.176272 | 4.890089 | 1.303269 | 0 | 5.277892 | 0
2018-02-28 00:43 | 214398.4 | 1080.0019 | 2 | 30 | 4.200418 | 4.755041 | 1.465762 | 0 | 5.958855 | 0
2018-02-28 00:45 | 214518.4 | 1200.0003 | 2 | 30 | 4.200416 | 4.220268 | 1.615191 | 0 | 6.586515 | 0
2018-02-28 00:47 | 214638.4 | 1320.0013 | 2 | 30 | 4.200401 | 3.718803 | 1.747408 | 0 | 7.141884 | 0
2018-02-28 00:49 | 214756.1 | 1437.6433 | 2 | 30 | 4.200404 | 3.259987 | 1.861329 | 0 | 7.620398 | 0
2018-02-28 00:51 | 214876.1 | 120.001 | 3 | 30 | 4.227899 | 3.259943 | 1.969547 | 0 | 8.076329 | 0
2018-02-28 00:53 | 214996.1 | 240.0001 | 3 | 30 | 4.260164 | 3.259932 | 2.078193 | 0 | 8.537402 | 0
2018-02-28 00:55 | 215116.1 | 360.0011 | 3 | 30 | 4.294957 | 3.259916 | 2.186845 | 0 | 9.002143 | 0
2018-02-28 00:57 | 215236.1 | 480.001 | 3 | 30 | 4.332038 | 3.259926 | 2.295491 | 0 | 9.470768 | 0
2018-02-28 00:59 | 215356.1 | 600.0011 | 3 | 30 | 4.371088 | 3.26 | 2.404155 | 0 | 9.943608 | 0
2018-02-28 01:01 | 215476.1 | 720.0016 | 3 | 30 | 4.400425 | 3.05974 | 2.511816 | 0 | 10.4162 | 0
2018-02-28 01:03 | 215596.1 | 840.0019 | 3 | 30 | 4.400398 | 2.545822 | 2.604834 | 0 | 10.82552 | 0
2018-02-28 01:05 | 215716.1 | 960.0019 | 3 | 30 | 4.400407 | 2.1371 | 2.68264 | 0 | 11.1679 | 0
2018-02-28 01:07 | 215836.1 | 1080.0003 | 3 | 30 | 4.400393 | 1.803434 | 2.748117 | 0 | 11.45602 | 0
2018-02-28 01:09 | 215956.1 | 1200.0003 | 3 | 30 | 4.400386 | 1.531172 | 2.803546 | 0 | 11.69993 | 0
2018-02-28 01:11 | 216076.1 | 1320.0019 | 3 | 30 | 4.40038 | 1.308821 | 2.850758 | 0 | 11.90768 | 0
2018-02-28 01:13 | 216196.1 | 1440.001 | 3 | 30 | 4.400390625 | 1.125584 | 2.891224 | 0 | 12.08575 | 0
2018-02-28 01:15 | 216316.1 | 1560.0011 | 3 | 30 | 4.400371 | 0.9741573 | 2.926138 | 0 | 12.23938 | 0
2018-02-28 01:17 | 216436.1 | 1680.0003 | 3 | 30 | 4.400372 | 0.8482666 | 2.956443 | 0 | 12.37274 | 0
2018-02-28 01:19 | 216556.1 | 1800.0003 | 3 | 30 | 4.400374 | 0.7432003 | 2.982905 | 0 | 12.48918 | 0
2018-02-28 01:21 | 216676.1 | 1920.0003 | 3 | 30 | 4.400367 | 0.6543064 | 3.006144 | 0 | 12.59144 | 0
2018-02-28 01:21 | 216678.9 | 1922.8225 | 3 | 30 | 4.400363 | 0.6519909 | 3.006656 | 0 | 12.59369 | 0
2018-02-28 01:23 | 216798.9 | 120.0009 | 4 | 30 | 4.352318 | 0 | 3.006656 | 0 | 12.59369 | 0
2018-02-28 01:25 | 216918.9 | 240.001 | 4 | 30 | 4.348542 | 0 | 3.006656 | 0 | 12.59369 | 0
2018-02-28 01:26 | 216978.9 | 300.0039 | 4 | 30 | 4.347419 | 0 | 3.006656 | 0 | 12.59369 | 0
2018-02-28 01:28 | 217099 | 120.0018 | 5 | 30 | 4.10129 | -3.260052 | 3.006656 | 0.1086524 | 12.59369 | 0.4491103
2018-02-28 01:30 | 217219 | 240.0014 | 5 | 30 | 4.056774 | -3.260067 | 3.006656 | 0.2173113 | 12.59369 | 0.8923024
2018-02-28 01:32 | 217339 | 360.0006 | 5 | 30 | 4.01398 | -3.260126 | 3.006656 | 0.325971 | 12.59369 | 1.330777
2018-02-28 01:34 | 217459 | 480.0009 | 5 | 30 | 3.972012 | -3.260008 | 3.006656 | 0.4346226 | 12.59369 | 1.764613
2018-02-28 01:36 | 217579 | 600.0009 | 5 | 30 | 3.93113 | -3.26009 | 3.006656 | 0.5433022 | 12.59369 | 2.194057
2018-02-28 01:38 | 217699 | 720.0009 | 5 | 30 | 3.891798 | -3.260121 | 3.006656 | 0.6519613 | 12.59369 | 2.619057
2018-02-28 01:40 | 217819 | 840.0017 | 5 | 30 | 3.854355 | -3.260086 | 3.006656 | 0.7606239 | 12.59369 | 3.039898
2018-02-28 01:42 | 217939 | 960.0009 | 5 | 30 | 3.818999 | -3.259999 | 3.006656 | 0.8692963 | 12.59369 | 3.45682
2018-02-28 01:44 | 218059 | 1080.0009 | 5 | 30 | 3.785707 | -3.260126 | 3.006656 | 0.9779567 | 12.59369 | 3.869966
2018-02-28 01:46 | 218179 | 1200.0009 | 5 | 30 | 3.754458 | -3.260029 | 3.006656 | 1.086622 | 12.59369 | 4.279625
2018-02-28 01:48 | 218299 | 1320.0009 | 5 | 30 | 3.724987 | -3.260065 | 3.006656 | 1.195273 | 12.59369 | 4.685936
2018-02-28 01:50 | 218419 | 1440.001 | 5 | 30 | 3.697087 | -3.260121 | 3.006656 | 1.303954 | 12.59369 | 5.089242
2018-02-28 01:52 | 218539 | 1560.0018 | 5 | 30 | 3.670781 | -3.260071 | 3.006656 | 1.412609 | 12.59369 | 5.489502
2018-02-28 01:54 | 218659 | 1680.001 | 5 | 30 | 3.646276 | -3.260055 | 3.006656 | 1.521271 | 12.59369 | 5.887031
2018-02-28 01:56 | 218779 | 1800.0009 | 5 | 30 | 3.62372 | -3.260097 | 3.006656 | 1.629945 | 12.59369 | 6.282043
2018-02-28 01:58 | 218899 | 1920.0006 | 5 | 30 | 3.603112 | -3.260069 | 3.006656 | 1.738599 | 12.59369 | 6.674637
2018-02-28 02:00 | 219019 | 2040.0009 | 5 | 30 | 3.584425 | -3.260044 | 3.006656 | 1.847276 | 12.59369 | 7.06518
2018-02-28 02:02 | 219139 | 2160.0009 | 5 | 30 | 3.567389 | -3.260077 | 3.006656 | 1.955909 | 12.59369 | 7.453628
2018-02-28 02:04 | 219259 | 2280.0017 | 5 | 30 | 3.551593 | -3.260098 | 3.006656 | 2.064584 | 12.59369 | 7.840447
2018-02-28 02:06 | 219379 | 2400.0005 | 5 | 30 | 3.536496 | -3.260088 | 3.006656 | 2.173256 | 12.59369 | 8.225583
2018-02-28 02:08 | 219499 | 2520.001 | 5 | 30 | 3.52134 | -3.260088 | 3.006656 | 2.281933 | 12.59369 | 8.609099
2018-02-28 02:10 | 219619 | 2640.0006 | 5 | 30 | 3.504998 | -3.260062 | 3.006656 | 2.390584 | 12.59369 | 8.990827
2018-02-28 02:12 | 219739 | 2760.0009 | 5 | 30 | 3.485309 | -3.260031 | 3.006656 | 2.499239 | 12.59369 | 9.370637
2018-02-28 02:14 | 219859 | 2880.0019 | 5 | 30 | 3.458781 | -3.260044 | 3.006656 | 2.607926 | 12.59369 | 9.748092
2018-02-28 02:16 | 219979 | 3000.0009 | 5 | 30 | 3.419798 | -3.260102 | 3.006656 | 2.716587 | 12.59369 | 10.12194
2018-02-28 02:18 | 220099 | 3120.0009 | 5 | 30 | 3.358641 | -3.260027 | 3.006656 | 2.825255 | 12.59369 | 10.49054
2018-02-28 02:20 | 220219 | 3240.0009 | 5 | 30 | 3.234998 | -3.260039 | 3.006656 | 2.933914 | 12.59369 | 10.84977
2018-02-28 02:21 | 220298.8 | 3319.7888 | 5 | 30 | 2.999993 | -3.260076 | 3.006656 | 3.006169 | 12.59369 | 11.07671
2018-02-28 02:23 | 220418.8559 | 120.0015 | 6 | 30 | 3.315258 | 0 | 3.006656 | 3.006169 | 12.59369 | 11.07671
2018-02-28 02:25 | 220538.8544 | 240 | 6 | 30 | 3.325246 | 0 | 3.006656 | 3.006169 | 12.59369 | 11.07671
2018-02-28 02:26 | 220598.8581 | 300.0037 | 6 | 30 | 3.328271 | 0 | 3.006656 | 3.006169 | 12.59369 | 11.07671
2018-02-28 02:26 | 220598.9 | 0.0025 | 7 | 31 | 3.328324 | 0 | 0 | 0 | 0 | 0
2018-02-28 02:28 | 220719 | 120.0001 | 2 | 31 | 3.960073 | 4.890121 | 0.1622992 | 0 | 0.6223876 | 0
2018-02-28 02:30 | 220839 | 240.0018 | 2 | 31 | 4.005997 | 4.89011 | 0.3253112 | 0 | 1.272004 | 0
2018-02-28 02:32 | 220959 | 360.001 | 2 | 31 | 4.042581 | 4.890076 | 0.4882989 | 0 | 1.92803 | 0
2018-02-28 02:34 | 221079 | 480.0009 | 2 | 31 | 4.07273 | 4.890116 | 0.6512834 | 0 | 2.589418 | 0
2018-02-28 02:36 | 221199 | 600.0018 | 2 | 31 | 4.098878 | 4.890059 | 0.8142916 | 0 | 3.255489 | 0
2018-02-28 02:38 | 221319 | 720.001 | 2 | 31 | 4.12268 | 4.890057 | 0.9772788 | 0 | 3.925492 | 0
2018-02-28 02:40 | 221439 | 840.0001 | 2 | 31 | 4.148232 | 4.890152 | 1.140266 | 0 | 4.599485 | 0
2018-02-28 02:42 | 221559 | 960.0017 | 2 | 31 | 4.176373 | 4.890162 | 1.30326 | 0 | 5.277884 | 0
2018-02-28 02:44 | 221679 | 1080.0001 | 2 | 31 | 4.200418 | 4.753046 | 1.465726 | 0 | 5.958748 | 0
2018-02-28 02:46 | 221799 | 1200.0001 | 2 | 31 | 4.200411 | 4.219307 | 1.615126 | 0 | 6.586288 | 0
2018-02-28 02:48 | 221919 | 1320.001 | 2 | 31 | 4.200412 | 3.719667 | 1.747362 | 0 | 7.141731 | 0
2018-02-28 02:50 | 222036.9 | 1437.9504 | 2 | 31 | 4.20041 | 3.259995 | 1.861595 | 0 | 7.621559 | 0
2018-02-28 02:52 | 222156.9 | 120.0018 | 3 | 31 | 4.227884 | 3.259937 | 1.969819 | 5.78e-10 | 8.07751 | 2.353e-09
2018-02-28 02:54 | 222276.9 | 240.0001 | 3 | 31 | 4.26017 | 3.25992 | 2.078451 | 5.78e-10 | 8.538523 | 2.353e-09
2018-02-28 02:56 | 222396.9 | 360.001 | 3 | 31 | 4.294967 | 3.259974 | 2.187135 | 5.78e-10 | 9.003403 | 2.353e-09
2018-02-28 02:58 | 222516.9 | 480.0017 | 3 | 31 | 4.332069 | 3.259981 | 2.295791 | 5.78e-10 | 9.472075 | 2.353e-09
2018-02-28 03:00 | 222636.9 | 600.0017 | 3 | 31 | 4.371119 | 3.259897 | 2.404448 | 5.78e-10 | 9.94489 | 2.353e-09
2018-02-28 03:02 | 222756.9 | 720.0002 | 3 | 31 | 4.400404 | 3.058363 | 2.512107 | 5.78e-10 | 10.41748 | 2.353e-09
2018-02-28 03:04 | 222876.9 | 840.0018 | 3 | 31 | 4.400418 | 2.545277 | 2.605096 | 5.78e-10 | 10.82666 | 2.353e-09
2018-02-28 03:06 | 222996.9 | 960.0002 | 3 | 31 | 4.400402 | 2.135998 | 2.682866 | 5.78e-10 | 11.16889 | 2.353e-09
2018-02-28 03:08 | 223116.9 | 1080.0002 | 3 | 31 | 4.400393 | 1.802429 | 2.748309 | 5.78e-10 | 11.45686 | 2.353e-09
2018-02-28 03:10 | 223236.9 | 1200.0016 | 3 | 31 | 4.400409 | 1.531044 | 2.803702 | 5.78e-10 | 11.70061 | 2.353e-09
2018-02-28 03:12 | 223356.9 | 1320.0018 | 3 | 31 | 4.400390625 | 1.308119 | 2.85088 | 5.78e-10 | 11.90821 | 2.353e-09
2018-02-28 03:14 | 223476.9 | 1440.0002 | 3 | 31 | 4.400394 | 1.124796 | 2.891314 | 5.78e-10 | 12.08614 | 2.353e-09
2018-02-28 03:16 | 223596.9 | 1560.0004 | 3 | 31 | 4.400368 | 0.9730473 | 2.926199 | 5.78e-10 | 12.23964 | 2.353e-09
2018-02-28 03:18 | 223716.9 | 1680.0011 | 3 | 31 | 4.400352 | 0.846941 | 2.956477 | 5.78e-10 | 12.37288 | 2.353e-09
2018-02-28 03:20 | 223836.9 | 1800.001 | 3 | 31 | 4.400379 | 0.7425404 | 2.982914 | 5.78e-10 | 12.48921 | 2.353e-09
2018-02-28 03:22 | 223956.9 | 1920.0019 | 3 | 31 | 4.400376 | 0.65382 | 3.00613 | 5.78e-10 | 12.59137 | 2.353e-09
2018-02-28 03:22 | 223958.4 | 1921.453 | 3 | 31 | 4.400346 | 0.6519871 | 3.006394 | 5.78e-10 | 12.59253 | 2.353e-09
2018-02-28 03:24 | 224078.4 | 120.0009 | 4 | 31 | 4.352301 | 0 | 3.006394 | 5.78e-10 | 12.59253 | 2.353e-09
2018-02-28 03:26 | 224198.4 | 240.0017 | 4 | 31 | 4.348531 | 0 | 3.006394 | 5.78e-10 | 12.59253 | 2.353e-09
2018-02-28 03:27 | 224258.4 | 300.0022 | 4 | 31 | 4.347421 | 0 | 3.006394 | 5.78e-10 | 12.59253 | 2.353e-09
2018-02-28 03:29 | 224378.5 | 120.0013 | 5 | 31 | 4.101327 | -3.260097 | 3.006394 | 0.1086509 | 12.59253 | 0.4491053
2018-02-28 03:31 | 224498.5 | 240.0018 | 5 | 31 | 4.056794 | -3.260111 | 3.006394 | 0.2173272 | 12.59253 | 0.8923709
2018-02-28 03:33 | 224618.5 | 360.0026 | 5 | 31 | 4.013971 | -3.260071 | 3.006394 | 0.3259927 | 12.59253 | 1.330869
2018-02-28 03:35 | 224738.5 | 480.0008 | 5 | 31 | 3.971994 | -3.260058 | 3.006394 | 0.4346385 | 12.59253 | 1.764682
2018-02-28 03:37 | 224858.5 | 600.0026 | 5 | 31 | 3.931139 | -3.260041 | 3.006394 | 0.5432984 | 12.59253 | 2.194049
2018-02-28 03:39 | 224978.5 | 720.0001 | 5 | 31 | 3.891802 | -3.260121 | 3.006394 | 0.6519718 | 12.59253 | 2.619106
2018-02-28 03:41 | 225098.5 | 840.001 | 5 | 31 | 3.854332 | -3.260031 | 3.006394 | 0.7606474 | 12.59253 | 3.039995
2018-02-28 03:43 | 225218.5 | 960.0001 | 5 | 31 | 3.819004 | -3.260034 | 3.006394 | 0.8693113 | 12.59253 | 3.456881
2018-02-28 03:45 | 225338.5 | 1080.0001 | 5 | 31 | 3.785731 | -3.260077 | 3.006394 | 0.9779663 | 12.59253 | 3.870009
2018-02-28 03:47 | 225458.5 | 1200.0001 | 5 | 31 | 3.754506 | -3.260055 | 3.006394 | 1.08664 | 12.59253 | 4.279703
2018-02-28 03:49 | 225578.5 | 1320.0017 | 5 | 31 | 3.72506 | -3.260048 | 3.006394 | 1.195291 | 12.59253 | 4.68602
2018-02-28 03:51 | 225698.5 | 1440.0001 | 5 | 31 | 3.697148 | -3.26005 | 3.006394 | 1.303946 | 12.59253 | 5.089239
2018-02-28 03:53 | 225818.5 | 1560.0001 | 5 | 31 | 3.670829 | -3.260036 | 3.006394 | 1.412609 | 12.59253 | 5.489535
2018-02-28 03:55 | 225938.5 | 1680.0005 | 5 | 31 | 3.646302 | -3.260029 | 3.006394 | 1.521294 | 12.59253 | 5.887152
2018-02-28 03:57 | 226058.5 | 1800.0017 | 5 | 31 | 3.623705 | -3.260039 | 3.006394 | 1.629947 | 12.59253 | 6.282089
2018-02-28 03:59 | 226178.5 | 1920.0015 | 5 | 31 | 3.603072 | -3.260092 | 3.006394 | 1.738625 | 12.59253 | 6.674765
2018-02-28 04:01 | 226298.5 | 2040.001 | 5 | 31 | 3.584326 | -3.26006 | 3.006394 | 1.847289 | 12.59253 | 7.065254
2018-02-28 04:03 | 226418.5 | 2160.001 | 5 | 31 | 3.567284 | -3.260029 | 3.006394 | 1.955952 | 12.59253 | 7.453797
2018-02-28 04:05 | 226538.5 | 2280.001 | 5 | 31 | 3.551518 | -3.259999 | 3.006394 | 2.064608 | 12.59253 | 7.84054
2018-02-28 04:07 | 226658.5 | 2400.0017 | 5 | 31 | 3.536418 | -3.260037 | 3.006394 | 2.173265 | 12.59253 | 8.225614
2018-02-28 04:09 | 226778.5 | 2520.001 | 5 | 31 | 3.521278 | -3.260073 | 3.006394 | 2.281926 | 12.59253 | 8.609067
2018-02-28 04:11 | 226898.5 | 2640.0002 | 5 | 31 | 3.504905 | -3.260008 | 3.006394 | 2.390589 | 12.59253 | 8.990828
2018-02-28 04:13 | 227018.5 | 2760.001 | 5 | 31 | 3.485211 | -3.26001 | 3.006394 | 2.499269 | 12.59253 | 9.370715
2018-02-28 04:15 | 227138.5 | 2880.001 | 5 | 31 | 3.458581 | -3.260079 | 3.006394 | 2.60793 | 12.59253 | 9.748061
2018-02-28 04:17 | 227258.5 | 3000.001 | 5 | 31 | 3.41955 | -3.260036 | 3.006394 | 2.716583 | 12.59253 | 10.12186
2018-02-28 04:19 | 227378.5 | 3120.0008 | 5 | 31 | 3.358287 | -3.260073 | 3.006394 | 2.825257 | 12.59253 | 10.49045
2018-02-28 04:21 | 227498.5 | 3240.0018 | 5 | 31 | 3.234122 | -3.260079 | 3.006394 | 2.93392 | 12.59253 | 10.84963
2018-02-28 04:23 | 227577.8 | 3319.3384 | 5 | 31 | 2.999972 | -3.260088 | 3.006394 | 3.005759 | 12.59253 | 11.07522
2018-02-28 04:25 | 227697.9 | 120.0011 | 6 | 31 | 3.315742 | 0 | 3.006394 | 3.005759 | 12.59253 | 11.07522
2018-02-28 04:27 | 227817.9 | 240.0002 | 6 | 31 | 3.32575 | 0 | 3.006394 | 3.005759 | 12.59253 | 11.07522
2018-02-28 04:28 | 227877.9 | 300.0016 | 6 | 31 | 3.328778 | 0 | 3.006394 | 3.005759 | 12.59253 | 11.07522
2018-02-28 04:28 | 227877.9 | 0.0025 | 7 | 32 | 3.32883 | 0 | 0 | 0 | 0 | 0
2018-02-28 04:30 | 227998 | 120.0012 | 2 | 32 | 3.960361 | 4.890123 | 0.1622825 | 0 | 0.6223909 | 0
2018-02-28 04:32 | 228118 | 240.0015 | 2 | 32 | 4.006265 | 4.890095 | 0.3253032 | 0 | 1.272083 | 0
2018-02-28 04:34 | 228238 | 360.0009 | 2 | 32 | 4.042895 | 4.89012 | 0.4882961 | 0 | 1.928179 | 0
2018-02-28 04:36 | 228358 | 480.0004 | 2 | 32 | 4.073045 | 4.890093 | 0.6512787 | 0 | 2.589612 | 0
2018-02-28 04:38 | 228478 | 600.0017 | 2 | 32 | 4.099202 | 4.890099 | 0.8142746 | 0 | 3.255686 | 0
2018-02-28 04:40 | 228598 | 720.0004 | 2 | 32 | 4.122968 | 4.890079 | 0.9772391 | 0 | 3.925646 | 0
2018-02-28 04:42 | 228718 | 840.0014 | 2 | 32 | 4.148569 | 4.890062 | 1.140256 | 0 | 4.599809 | 0
2018-02-28 04:44 | 228838 | 960.0012 | 2 | 32 | 4.176706 | 4.890078 | 1.30324 | 0 | 5.278222 | 0
2018-02-28 04:46 | 228958 | 1080.0004 | 2 | 32 | 4.200416 | 4.747044 | 1.46567 | 0 | 5.958974 | 0
2018-02-28 04:48 | 229078 | 1200.0021 | 2 | 32 | 4.200392 | 4.213928 | 1.614881 | 0 | 6.585725 | 0
2018-02-28 04:50 | 229198 | 1320.0004 | 2 | 32 | 4.200411 | 3.714775 | 1.746926 | 0 | 7.140368 | 0
2018-02-28 04:52 | 229314.6 | 1436.6081 | 2 | 32 | 4.200411 | 3.259987 | 1.85975 | 0 | 7.614272 | 0
2018-02-28 04:54 | 229434.6 | 120.0011 | 3 | 32 | 4.227852 | 3.259935 | 1.967988 | 0 | 8.070284 | 0
2018-02-28 04:56 | 229554.6 | 240.0003 | 3 | 32 | 4.260139 | 3.259943 | 2.076636 | 0 | 8.531357 | 0
2018-02-28 04:58 | 229674.6 | 360.002 | 3 | 32 | 4.294955 | 3.259941 | 2.185293 | 0 | 8.996124 | 0
2018-02-28 05:00 | 229794.6 | 480.0011 | 3 | 32 | 4.332048 | 3.259943 | 2.293941 | 0 | 9.464758 | 0
2018-02-28 05:02 | 229914.6 | 600.0011 | 3 | 32 | 4.371099 | 3.259945 | 2.402598 | 0 | 9.937571 | 0
2018-02-28 05:04 | 230034.6 | 720.0007 | 3 | 32 | 4.400409 | 3.059023 | 2.510258 | 0 | 10.41016 | 0
2018-02-28 05:06 | 230154.6 | 840.002 | 3 | 32 | 4.400401 | 2.546204 | 2.603281 | 0 | 10.8195 | 0
2018-02-28 05:08 | 230274.6 | 960.0009 | 3 | 32 | 4.400399 | 2.137089 | 2.681091 | 0 | 11.16189 | 0
2018-02-28 05:10 | 230394.6 | 1080.0004 | 3 | 32 | 4.400399 | 1.804005 | 2.746581 | 0 | 11.45008 | 0
2018-02-28 05:12 | 230514.6 | 1200.002 | 3 | 32 | 4.400403 | 1.532541 | 2.802029 | 0 | 11.69407 | 0
2018-02-28 05:14 | 230634.6 | 1320.0012 | 3 | 32 | 4.400397 | 1.30994 | 2.849261 | 0 | 11.90191 | 0
2018-02-28 05:16 | 230754.6 | 1440.002 | 3 | 32 | 4.40037 | 1.126221 | 2.889757 | 0 | 12.08011 | 0
2018-02-28 05:18 | 230874.6 | 1560.002 | 3 | 32 | 4.400378 | 0.9751987 | 2.924697 | 0 | 12.23386 | 0
2018-02-28 05:20 | 230994.6 | 1680.002 | 3 | 32 | 4.400369 | 0.8487396 | 2.955028 | 0 | 12.36732 | 0
2018-02-28 05:22 | 231114.6 | 1800.0001 | 3 | 32 | 4.400373 | 0.7434731 | 2.981508 | 0 | 12.48385 | 0
2018-02-28 05:24 | 231234.6 | 1920.0011 | 3 | 32 | 4.400357 | 0.6546955 | 3.004764 | 0 | 12.58618 | 0
2018-02-28 05:24 | 231238.6 | 1923.9776 | 3 | 32 | 4.400366 | 0.6519985 | 3.005485 | 0 | 12.58935 | 0
2018-02-28 05:26 | 231358.6 | 120.0003 | 4 | 32 | 4.352249 | 0 | 3.005485 | 0 | 12.58935 | 0
2018-02-28 05:28 | 231478.6 | 240 | 4 | 32 | 4.348478 | 0 | 3.005485 | 0 | 12.58935 | 0
2018-02-28 05:29 | 231538.6 | 300.0037 | 4 | 32 | 4.347351 | 0 | 3.005485 | 0 | 12.58935 | 0
2018-02-28 05:31 | 231658.7 | 120.0003 | 5 | 32 | 4.100803 | -3.260031 | 3.005485 | 0.1086566 | 12.58935 | 0.4490796
2018-02-28 05:33 | 231778.7 | 240.002 | 5 | 32 | 4.056225 | -3.260067 | 3.005485 | 0.2173177 | 12.58935 | 0.8922247
2018-02-28 05:35 | 231898.7 | 360.001 | 5 | 32 | 4.01345 | -3.260109 | 3.005485 | 0.3259756 | 12.58935 | 1.330632
2018-02-28 05:37 | 232018.7 | 480.001 | 5 | 32 | 3.971515 | -3.260155 | 3.005485 | 0.4346379 | 12.58935 | 1.764456
2018-02-28 05:39 | 232138.7 | 600.0018 | 5 | 32 | 3.930633 | -3.2601 | 3.005485 | 0.5433114 | 12.58935 | 2.193822
2018-02-28 05:41 | 232258.7 | 720.0002 | 5 | 32 | 3.891326 | -3.260083 | 3.005485 | 0.651974 | 12.58935 | 2.618785
2018-02-28 05:43 | 232378.7 | 840.001 | 5 | 32 | 3.853891 | -3.260013 | 3.005485 | 0.7606196 | 12.58935 | 3.03951
2018-02-28 05:45 | 232498.7 | 960.0002 | 5 | 32 | 3.818588 | -3.26006 | 3.005485 | 0.8693017 | 12.58935 | 3.456421
2018-02-28 05:47 | 232618.7 | 1080.0002 | 5 | 32 | 3.785278 | -3.260006 | 3.005485 | 0.9779347 | 12.58935 | 3.869419
2018-02-28 05:49 | 232738.7 | 1200.0003 | 5 | 32 | 3.754032 | -3.260023 | 3.005485 | 1.086626 | 12.58935 | 4.27913
2018-02-28 05:51 | 232858.7 | 1320.001 | 5 | 32 | 3.724588 | -3.259978 | 3.005485 | 1.195274 | 12.58935 | 4.685385
2018-02-28 05:53 | 232978.7 | 1440.001 | 5 | 32 | 3.696678 | -3.260077 | 3.005485 | 1.303956 | 12.58935 | 5.088649
2018-02-28 05:55 | 233098.7 | 1560.0007 | 5 | 32 | 3.670403 | -3.260041 | 3.005485 | 1.412625 | 12.58935 | 5.48892
2018-02-28 05:57 | 233218.7 | 1680.0003 | 5 | 32 | 3.645903 | -3.2601 | 3.005485 | 1.521289 | 12.58935 | 5.886411
2018-02-28 05:59 | 233338.7 | 1800 | 5 | 32 | 3.62333 | -3.260006 | 3.005485 | 1.629934 | 12.58935 | 6.281277
2018-02-28 06:01 | 233458.7 | 1920.0011 | 5 | 32 | 3.602732 | -3.260044 | 3.005485 | 1.738615 | 12.58935 | 6.673927
2018-02-28 06:03 | 233578.7 | 2040.0011 | 5 | 32 | 3.584028 | -3.260081 | 3.005485 | 1.847284 | 12.58935 | 7.0644
2018-02-28 06:05 | 233698.7 | 2160.002 | 5 | 32 | 3.567018 | -3.260126 | 3.005485 | 1.955955 | 12.58935 | 7.452941
2018-02-28 06:07 | 233818.7 | 2280.0008 | 5 | 32 | 3.551239 | -3.259978 | 3.005485 | 2.064618 | 12.58935 | 7.839676
2018-02-28 06:09 | 233938.7 | 2400.0003 | 5 | 32 | 3.536161 | -3.260013 | 3.005485 | 2.173283 | 12.58935 | 8.224751
2018-02-28 06:11 | 234058.7 | 2520.0003 | 5 | 32 | 3.520998 | -3.260094 | 3.005485 | 2.281925 | 12.58935 | 8.608109
2018-02-28 06:13 | 234178.7 | 2640.0003 | 5 | 32 | 3.504637 | -3.26006 | 3.005485 | 2.390616 | 12.58935 | 8.989938
2018-02-28 06:15 | 234298.7 | 2760.0003 | 5 | 32 | 3.484941 | -3.260083 | 3.005485 | 2.499281 | 12.58935 | 9.369742
2018-02-28 06:17 | 234418.7 | 2880.0011 | 5 | 32 | 3.458287 | -3.260046 | 3.005485 | 2.607949 | 12.58935 | 9.747086
2018-02-28 06:19 | 234538.7 | 3000.0003 | 5 | 32 | 3.419193 | -3.259997 | 3.005485 | 2.716615 | 12.58935 | 10.12089
2018-02-28 06:21 | 234658.7 | 3120.0003 | 5 | 32 | 3.357682 | -3.259992 | 3.005485 | 2.825278 | 12.58935 | 10.48939
2018-02-28 06:23 | 234778.7 | 3240.0008 | 5 | 32 | 3.232677 | -3.260004 | 3.005485 | 2.933933 | 12.58935 | 10.84845
2018-02-28 06:24 | 234857.2 | 3318.4977 | 5 | 32 | 2.999988 | -3.260048 | 3.005485 | 3.005017 | 12.58935 | 11.07159
2018-02-28 06:26 | 234977.2 | 120.0002 | 6 | 32 | 3.315616 | 0 | 3.005485 | 3.005017 | 12.58935 | 11.07159
2018-02-28 06:28 | 235097.2 | 240.0002 | 6 | 32 | 3.325626 | 0 | 3.005485 | 3.005017 | 12.58935 | 11.07159
2018-02-28 06:29 | 235157.2 | 300.0008 | 6 | 32 | 3.328666 | 0 | 3.005485 | 3.005017 | 12.58935 | 11.07159
2018-02-28 06:29 | 235157.2 | 0.0024 | 7 | 33 | 3.328673 | 0 | 0 | 0 | 0 | 0
2018-02-28 06:31 | 235277.3 | 120.0011 | 2 | 33 | 3.960344 | 4.889757 | 0.16226 | 0 | 0.6222917 | 0
2018-02-28 06:33 | 235397.3 | 240.0011 | 2 | 33 | 4.006276 | 4.890175 | 0.3253105 | 0 | 1.272103 | 0
2018-02-28 06:35 | 235517.3 | 360.0003 | 2 | 33 | 4.042866 | 4.890165 | 0.488297 | 0 | 1.92817 | 0
2018-02-28 06:37 | 235637.3 | 480.0019 | 2 | 33 | 4.073051 | 4.890131 | 0.6512946 | 0 | 2.589662 | 0
2018-02-28 06:39 | 235757.3 | 600.0011 | 2 | 33 | 4.0992 | 4.890095 | 0.8142986 | 0 | 3.255772 | 0
2018-02-28 06:41 | 235877.3 | 720.0008 | 2 | 33 | 4.123008 | 4.890114 | 0.9772807 | 0 | 3.925808 | 0
2018-02-28 06:43 | 235997.3 | 840.0011 | 2 | 33 | 4.148606 | 4.890095 | 1.140286 | 0 | 4.599931 | 0
2018-02-28 06:45 | 236117.3 | 960.0003 | 2 | 33 | 4.176744 | 4.890089 | 1.303254 | 0 | 5.278281 | 0
2018-02-28 06:47 | 236237.3 | 1080.0012 | 2 | 33 | 4.200408 | 4.745464 | 1.465695 | 0 | 5.959084 | 0
2018-02-28 06:49 | 236357.3 | 1200.0001 | 2 | 33 | 4.200396 | 4.212837 | 1.61486 | 0 | 6.585638 | 0
2018-02-28 06:51 | 236477.3 | 1320.002 | 2 | 33 | 4.200393 | 3.71286 | 1.746874 | 0 | 7.140152 | 0
2018-02-28 06:53 | 236593.6 | 1436.2953 | 2 | 33 | 4.200408 | 3.259972 | 1.859394 | 0 | 7.612782 | 0
2018-02-28 06:55 | 236713.6 | 120.001 | 3 | 33 | 4.227845 | 3.259933 | 1.967605 | 0 | 8.068681 | 0
2018-02-28 06:57 | 236833.6 | 240.0002 | 3 | 33 | 4.260105 | 3.259884 | 2.076253 | 0 | 8.529755 | 0
2018-02-28 06:59 | 236953.6 | 360.0006 | 3 | 33 | 4.294928 | 3.259983 | 2.184901 | 0 | 8.994475 | 0
2018-02-28 07:01 | 237073.6 | 480.0018 | 3 | 33 | 4.331999 | 3.259966 | 2.293555 | 0 | 9.46313 | 0
2018-02-28 07:03 | 237193.6 | 600.0003 | 3 | 33 | 4.371073 | 3.259932 | 2.402205 | 0 | 9.935911 | 0
2018-02-28 07:05 | 237313.6 | 720.0017 | 3 | 33 | 4.400413 | 3.059387 | 2.509873 | 0 | 10.40853 | 0
2018-02-28 07:07 | 237433.6 | 840.0017 | 3 | 33 | 4.400393 | 2.545872 | 2.60289 | 0 | 10.81785 | 0
2018-02-28 07:09 | 237553.6 | 960.0018 | 3 | 33 | 4.400397 | 2.137306 | 2.680712 | 0 | 11.16029 | 0
2018-02-28 07:11 | 237673.6 | 1080.0006 | 3 | 33 | 4.400372 | 1.80426 | 2.746218 | 0 | 11.44855 | 0
2018-02-28 07:13 | 237793.6 | 1200.0001 | 3 | 33 | 4.400397 | 1.533035 | 2.801682 | 0 | 11.69261 | 0
2018-02-28 07:15 | 237913.6 | 1320.0011 | 3 | 33 | 4.4004 | 1.310442 | 2.848939 | 0 | 11.90056 | 0
2018-02-28 07:17 | 238033.6 | 1440.0009 | 3 | 33 | 4.400382 | 1.126665 | 2.889453 | 0 | 12.07884 | 0
2018-02-28 07:19 | 238153.6 | 1560.0018 | 3 | 33 | 4.40036 | 0.9752979 | 2.92441 | 0 | 12.23266 | 0
2018-02-28 07:21 | 238273.6 | 1680.0001 | 3 | 33 | 4.400363 | 0.8490543 | 2.954754 | 0 | 12.36618 | 0
2018-02-28 07:23 | 238393.6 | 1800.0018 | 3 | 33 | 4.400341 | 0.743412 | 2.981254 | 0 | 12.48279 | 0
2018-02-28 07:25 | 238513.6 | 1920.0002 | 3 | 33 | 4.400344 | 0.6548004 | 3.004527 | 0 | 12.58521 | 0
2018-02-28 07:25 | 238518.2 | 1924.5952 | 3 | 33 | 4.400354 | 0.6519947 | 3.005362 | 0 | 12.58888 | 0
2018-02-28 07:27 | 238638.3 | 120.0002 | 4 | 33 | 4.35229 | 0 | 3.005362 | 0 | 12.58888 | 0
2018-02-28 07:29 | 238758.3 | 240.0002 | 4 | 33 | 4.348529 | 0 | 3.005362 | 0 | 12.58888 | 0
2018-02-28 07:30 | 238818.3 | 300.0032 | 4 | 33 | 4.347403 | 0 | 3.005362 | 0 | 12.58888 | 0
2018-02-28 07:32 | 238938.4 | 120.0001 | 5 | 33 | 4.101104 | -3.260083 | 3.005362 | 0.1086457 | 12.58888 | 0.4490628
2018-02-28 07:34 | 239058.4 | 240.001 | 5 | 33 | 4.056587 | -3.260088 | 3.005362 | 0.2173209 | 12.58888 | 0.8923018
2018-02-28 07:36 | 239178.4 | 360.001 | 5 | 33 | 4.013798 | -3.26014 | 3.005362 | 0.3259822 | 12.58888 | 1.330764
2018-02-28 07:38 | 239298.4 | 480.0007 | 5 | 33 | 3.971864 | -3.260113 | 3.005362 | 0.4346307 | 12.58888 | 1.764571
2018-02-28 07:40 | 239418.4 | 600.001 | 5 | 33 | 3.930995 | -3.260079 | 3.005362 | 0.5432931 | 12.58888 | 2.193931
2018-02-28 07:42 | 239538.4 | 720.001 | 5 | 33 | 3.891668 | -3.260088 | 3.005362 | 0.6519672 | 12.58888 | 2.618976
2018-02-28 07:44 | 239658.4 | 840.0002 | 5 | 33 | 3.854211 | -3.260123 | 3.005362 | 0.7606424 | 12.58888 | 3.03985
2018-02-28 07:46 | 239778.4 | 960.0002 | 5 | 33 | 3.818893 | -3.260119 | 3.005362 | 0.8692808 | 12.58888 | 3.456627
2018-02-28 07:48 | 239898.4 | 1080.001 | 5 | 33 | 3.785592 | -3.260128 | 3.005362 | 0.97797 | 12.58888 | 3.869872
2018-02-28 07:50 | 240018.4 | 1200.0003 | 5 | 33 | 3.754349 | -3.260025 | 3.005362 | 1.08664 | 12.58888 | 4.279535
2018-02-28 07:52 | 240138.4 | 1320.001 | 5 | 33 | 3.724895 | -3.260081 | 3.005362 | 1.195298 | 12.58888 | 4.685862
2018-02-28 07:54 | 240258.4 | 1440.001 | 5 | 33 | 3.697022 | -3.260083 | 3.005362 | 1.303939 | 12.58888 | 5.089011
2018-02-28 07:56 | 240378.4 | 1560.0002 | 5 | 33 | 3.670695 | -3.260144 | 3.005362 | 1.412636 | 12.58888 | 5.489417
2018-02-28 07:58 | 240498.4 | 1680.001 | 5 | 33 | 3.646146 | -3.260094 | 3.005362 | 1.521293 | 12.58888 | 5.886915
2018-02-28 08:00 | 240618.4 | 1800.001 | 5 | 33 | 3.623538 | -3.260083 | 3.005362 | 1.62994 | 12.58888 | 6.281812
2018-02-28 08:02 | 240738.4 | 1920.0002 | 5 | 33 | 3.602901 | -3.26013 | 3.005362 | 1.738625 | 12.58888 | 6.674498
2018-02-28 08:04 | 240858.4 | 2040.0003 | 5 | 33 | 3.584188 | -3.26014 | 3.005362 | 1.8473 | 12.58888 | 7.065006
2018-02-28 08:06 | 240978.4 | 2160.0002 | 5 | 33 | 3.567143 | -3.260031 | 3.005362 | 1.955962 | 12.58888 | 7.453534
2018-02-28 08:08 | 241098.4 | 2280.001 | 5 | 33 | 3.551366 | -3.260041 | 3.005362 | 2.064628 | 12.58888 | 7.840293
2018-02-28 08:10 | 241218.4 | 2400.001 | 5 | 33 | 3.536276 | -3.260079 | 3.005362 | 2.173294 | 12.58888 | 8.225386
2018-02-28 08:12 | 241338.4 | 2520.0002 | 5 | 33 | 3.521107 | -3.26001 | 3.005362 | 2.281947 | 12.58888 | 8.608793
2018-02-28 08:14 | 241458.4 | 2640.001 | 5 | 33 | 3.504732 | -3.260076 | 3.005362 | 2.390611 | 12.58888 | 8.990539
2018-02-28 08:16 | 241578.4 | 2760.0002 | 5 | 33 | 3.485023 | -3.260006 | 3.005362 | 2.499276 | 12.58888 | 9.370354
2018-02-28 08:18 | 241698.4 | 2880.0002 | 5 | 33 | 3.458324 | -3.260037 | 3.005362 | 2.607945 | 12.58888 | 9.747705
2018-02-28 08:20 | 241818.4 | 3000.001 | 5 | 33 | 3.419176 | -3.260105 | 3.005362 | 2.716613 | 12.58888 | 10.12152
2018-02-28 08:22 | 241938.4 | 3120.0012 | 5 | 33 | 3.357661 | -3.260088 | 3.005362 | 2.825277 | 12.58888 | 10.49002
2018-02-28 08:24 | 242058.4 | 3240.0005 | 5 | 33 | 3.232565 | -3.260067 | 3.005362 | 2.933931 | 12.58888 | 10.84907
2018-02-28 08:25 | 242136.7 | 3318.352 | 5 | 33 | 2.999985 | -3.260077 | 3.005362 | 3.00489 | 12.58888 | 11.07182
2018-02-28 08:27 | 242256.8 | 120 | 6 | 33 | 3.315319 | 0 | 3.005362 | 3.00489 | 12.58888 | 11.07182
2018-02-28 08:29 | 242376.8 | 240 | 6 | 33 | 3.325308 | 0 | 3.005362 | 3.00489 | 12.58888 | 11.07182
2018-02-28 08:30 | 242436.8 | 300.003 | 6 | 33 | 3.328345 | 0 | 3.005362 | 3.00489 | 12.58888 | 11.07182
2018-02-28 08:30 | 242436.8 | 0.0024 | 7 | 34 | 3.328406 | 0 | 0 | 0 | 0 | 0
2018-02-28 08:32 | 242556.9 | 120.001 | 2 | 34 | 3.960313 | 4.890121 | 0.1622836 | 1.729e-09 | 0.6223639 | 5.755e-09
2018-02-28 08:34 | 242676.9 | 240.001 | 2 | 34 | 4.006238 | 4.890053 | 0.3253106 | 1.729e-09 | 1.272077 | 5.755e-09
2018-02-28 08:36 | 242796.8 | 360.0002 | 2 | 34 | 4.042855 | 4.890076 | 0.4882679 | 1.729e-09 | 1.928022 | 5.755e-09
2018-02-28 08:38 | 242916.8 | 480.0002 | 2 | 34 | 4.073018 | 4.890087 | 0.6512954 | 1.729e-09 | 2.589631 | 5.755e-09
2018-02-28 08:40 | 243036.9 | 600.0018 | 2 | 34 | 4.099174 | 4.890125 | 0.8142895 | 1.729e-09 | 3.255694 | 5.755e-09
2018-02-28 08:42 | 243156.9 | 720.0019 | 2 | 34 | 4.122983 | 4.890013 | 0.9772808 | 1.729e-09 | 3.925761 | 5.755e-09
2018-02-28 08:44 | 243276.8 | 840.0002 | 2 | 34 | 4.148609 | 4.890091 | 1.14026 | 1.729e-09 | 4.599774 | 5.755e-09
2018-02-28 08:46 | 243396.9 | 960.0012 | 2 | 34 | 4.176743 | 4.890087 | 1.303251 | 1.729e-09 | 5.278217 | 5.755e-09
2018-02-28 08:48 | 243516.9 | 1080.0018 | 2 | 34 | 4.200416 | 4.746458 | 1.465674 | 1.729e-09 | 5.958946 | 5.755e-09
2018-02-28 08:50 | 243636.9 | 1200.001 | 2 | 34 | 4.20041 | 4.213146 | 1.614851 | 1.729e-09 | 6.585553 | 5.755e-09
2018-02-28 08:52 | 243756.9 | 1320.001 | 2 | 34 | 4.200402 | 3.713175 | 1.746855 | 1.729e-09 | 7.140024 | 5.755e-09
2018-02-28 08:54 | 243873.1 | 1436.2856 | 2 | 34 | 4.200392 | 3.259985 | 1.859377 | 1.729e-09 | 7.61266 | 5.755e-09
2018-02-28 08:56 | 243993.2 | 120.0002 | 3 | 34 | 4.227879 | 3.25992 | 1.967603 | 1.729e-09 | 8.068624 | 5.755e-09
2018-02-28 08:58 | 244113.2 | 240.001 | 3 | 34 | 4.260184 | 3.259912 | 2.076261 | 1.729e-09 | 8.529744 | 5.755e-09
2018-02-28 09:00 | 244233.2 | 360.0007 | 3 | 34 | 4.295015 | 3.259888 | 2.184883 | 1.729e-09 | 8.994362 | 5.755e-09
2018-02-28 09:02 | 244353.2 | 480.001 | 3 | 34 | 4.33215 | 3.25996 | 2.293541 | 1.729e-09 | 9.463048 | 5.755e-09
2018-02-28 09:04 | 244473.2 | 600.0002 | 3 | 34 | 4.371209 | 3.25996 | 2.402224 | 1.729e-09 | 9.935984 | 5.755e-09
2018-02-28 09:06 | 244593.2 | 720.0003 | 3 | 34 | 4.400411 | 3.058374 | 2.509879 | 1.729e-09 | 10.40856 | 5.755e-09
2018-02-28 09:08 | 244713.2 | 840.0019 | 3 | 34 | 4.400407 | 2.545706 | 2.602872 | 1.729e-09 | 10.81777 | 5.755e-09
2018-02-28 09:10 | 244833.2 | 960.0017 | 3 | 34 | 4.400397 | 2.137207 | 2.680673 | 1.729e-09 | 11.16012 | 5.755e-09
2018-02-28 09:12 | 244953.2 | 1080.0003 | 3 | 34 | 4.400404 | 1.804434 | 2.746171 | 1.729e-09 | 11.44834 | 5.755e-09
2018-02-28 09:14 | 245073.2 | 1200.0018 | 3 | 34 | 4.400397 | 1.532887 | 2.801625 | 1.729e-09 | 11.69236 | 5.755e-09
2018-02-28 09:16 | 245193.2 | 1320.001 | 3 | 34 | 4.400377 | 1.309721 | 2.848871 | 1.729e-09 | 11.90026 | 5.755e-09
2018-02-28 09:18 | 245313.2 | 1440.0011 | 3 | 34 | 4.400392 | 1.126816 | 2.889377 | 1.729e-09 | 12.0785 | 5.755e-09
2018-02-28 09:20 | 245433.2 | 1560.0011 | 3 | 34 | 4.400393 | 0.9756088 | 2.924323 | 1.729e-09 | 12.23228 | 5.755e-09
2018-02-28 09:22 | 245553.2 | 1680.0015 | 3 | 34 | 4.400378 | 0.8493843 | 2.954663 | 1.729e-09 | 12.36578 | 5.755e-09
2018-02-28 09:24 | 245673.2 | 1800.001 | 3 | 34 | 4.400373 | 0.7442093 | 2.98116 | 1.729e-09 | 12.48238 | 5.755e-09
2018-02-28 09:26 | 245793.2 | 1920.001 | 3 | 34 | 4.400361 | 0.6552753 | 3.004431 | 1.729e-09 | 12.58478 | 5.755e-09
2018-02-28 09:26 | 245797.4 | 1924.2552 | 3 | 34 | 4.400347 | 0.6519947 | 3.005204 | 1.729e-09 | 12.58819 | 5.755e-09
2018-02-28 09:28 | 245917.5 | 120.0003 | 4 | 34 | 4.352304 | 0 | 3.005204 | 1.729e-09 | 12.58819 | 5.755e-09
2018-02-28 09:30 | 246037.5 | 240.0002 | 4 | 34 | 4.348522 | 0 | 3.005204 | 1.729e-09 | 12.58819 | 5.755e-09
2018-02-28 09:31 | 246097.5 | 300.0024 | 4 | 34 | 4.347404 | 0 | 3.005204 | 1.729e-09 | 12.58819 | 5.755e-09
2018-02-28 09:33 | 246217.5 | 120.0007 | 5 | 34 | 4.101038 | -3.26005 | 3.005204 | 0.1086544 | 12.58819 | 0.4490952
2018-02-28 09:35 | 246337.5 | 240.0002 | 5 | 34 | 4.05648 | -3.260086 | 3.005204 | 0.2172892 | 12.58819 | 0.8921605
2018-02-28 09:37 | 246457.5 | 360.0002 | 5 | 34 | 4.01272 | -3.260056 | 3.005204 | 0.3259802 | 12.58819 | 1.33071
2018-02-28 09:39 | 246577.5 | 480.001 | 5 | 34 | 3.970345 | -3.26009 | 3.005204 | 0.4346354 | 12.58819 | 1.764385
2018-02-28 09:41 | 246697.5 | 600.001 | 5 | 34 | 3.929575 | -3.260079 | 3.005204 | 0.5433006 | 12.58819 | 2.193596
2018-02-28 09:43 | 246817.5 | 720.0006 | 5 | 34 | 3.890386 | -3.26002 | 3.005204 | 0.651953 | 12.58819 | 2.61841
2018-02-28 09:45 | 246937.5 | 840.001 | 5 | 34 | 3.853095 | -3.260037 | 3.005204 | 0.7606396 | 12.58819 | 3.039199
2018-02-28 09:47 | 247057.5 | 960.001 | 5 | 34 | 3.817924 | -3.260062 | 3.005204 | 0.8693161 | 12.58819 | 3.456009
2018-02-28 09:49 | 247177.5 | 1080.0002 | 5 | 34 | 3.784813 | -3.260062 | 3.005204 | 0.9779543 | 12.58819 | 3.868965
2018-02-28 09:51 | 247297.5 | 1200.0018 | 5 | 34 | 3.753715 | -3.26006 | 3.005204 | 1.086648 | 12.58819 | 4.278641
2018-02-28 09:53 | 247417.5 | 1320.0002 | 5 | 34 | 3.724348 | -3.260058 | 3.005204 | 1.195288 | 12.58819 | 4.684835
2018-02-28 09:55 | 247537.5 | 1440.0017 | 5 | 34 | 3.696535 | -3.260015 | 3.005204 | 1.303959 | 12.58819 | 5.088042
2018-02-28 09:57 | 247657.5 | 1560.001 | 5 | 34 | 3.670314 | -3.260004 | 3.005204 | 1.412637 | 12.58819 | 5.488332
2018-02-28 09:59 | 247777.5 | 1680.001 | 5 | 34 | 3.645832 | -3.260056 | 3.005204 | 1.521272 | 12.58819 | 5.885712
2018-02-28 10:01 | 247897.5 | 1800.0002 | 5 | 34 | 3.623268 | -3.260056 | 3.005204 | 1.629947 | 12.58819 | 6.280678
2018-02-28 10:03 | 248017.5 | 1920.0002 | 5 | 34 | 3.602647 | -3.260018 | 3.005204 | 1.738622 | 12.58819 | 6.673299
2018-02-28 10:05 | 248137.5 | 2040.001 | 5 | 34 | 3.583961 | -3.260126 | 3.005204 | 1.847286 | 12.58819 | 7.063743
2018-02-28 10:07 | 248257.5 | 2160.0018 | 5 | 34 | 3.566917 | -3.260055 | 3.005204 | 1.955952 | 12.58819 | 7.452259
2018-02-28 10:09 | 248377.5 | 2280.001 | 5 | 34 | 3.551145 | -3.260044 | 3.005204 | 2.064593 | 12.58819 | 7.838906
2018-02-28 10:11 | 248497.5 | 2400.0002 | 5 | 34 | 3.536067 | -3.260016 | 3.005204 | 2.173258 | 12.58819 | 8.223969
2018-02-28 10:13 | 248617.5 | 2520.001 | 5 | 34 | 3.5209 | -3.260058 | 3.005204 | 2.281934 | 12.58819 | 8.607435
2018-02-28 10:15 | 248737.5 | 2640.001 | 5 | 34 | 3.50453 | -3.260076 | 3.005204 | 2.390611 | 12.58819 | 8.989204
2018-02-28 10:17 | 248857.5 | 2760.001 | 5 | 34 | 3.484782 | -3.2601 | 3.005204 | 2.499269 | 12.58819 | 9.368967
2018-02-28 10:19 | 248977.5 | 2880.001 | 5 | 34 | 3.458107 | -3.260015 | 3.005204 | 2.607946 | 12.58819 | 9.746323
2018-02-28 10:21 | 249097.5 | 3000.001 | 5 | 34 | 3.41893 | -3.260027 | 3.005204 | 2.716582 | 12.58819 | 10.12
2018-02-28 10:23 | 249217.5 | 3120.001 | 5 | 34 | 3.357334 | -3.259994 | 3.005204 | 2.825274 | 12.58819 | 10.48857
2018-02-28 10:25 | 249337.5 | 3240.001 | 5 | 34 | 3.232022 | -3.260067 | 3.005204 | 2.933923 | 12.58819 | 10.84756
2018-02-28 10:27 | 249415.6 | 3318.0984 | 5 | 34 | 2.999978 | -3.260079 | 3.005204 | 3.004654 | 12.58819 | 11.06956
2018-02-28 10:29 | 249535.6799 | 120 | 6 | 34 | 3.315466 | 0 | 3.005204 | 3.004654 | 12.58819 | 11.06956
2018-02-28 10:31 | 249655.6799 | 240 | 6 | 34 | 3.325491 | 0 | 3.005204 | 3.004654 | 12.58819 | 11.06956
2018-02-28 10:32 | 249715.6829 | 300.003 | 6 | 34 | 3.328526 | 0 | 3.005204 | 3.004654 | 12.58819 | 11.06956
2018-02-28 10:32 | 249715.7 | 0.0024 | 7 | 35 | 3.328674 | 0 | 0 | 0 | 0 | 0
2018-02-28 10:34 | 249835.8 | 120.0035 | 2 | 35 | 3.960636 | 4.890083 | 0.1623325 | 0 | 0.6225962 | 0
2018-02-28 10:36 | 249955.8 | 240.0001 | 2 | 35 | 4.006623 | 4.890139 | 0.3253186 | 0 | 1.272204 | 0
2018-02-28 10:38 | 250075.8 | 360.0002 | 2 | 35 | 4.043345 | 4.890118 | 0.4882942 | 0 | 1.928295 | 0
2018-02-28 10:40 | 250195.8 | 480.0018 | 2 | 35 | 4.073561 | 4.890125 | 0.65131 | 0 | 2.58994 | 0
2018-02-28 10:42 | 250315.8 | 600.0002 | 2 | 35 | 4.09973 | 4.89011 | 0.8143007 | 0 | 3.256078 | 0
2018-02-28 10:44 | 250435.8 | 720.0002 | 2 | 35 | 4.123528 | 4.890089 | 0.9772951 | 0 | 3.92625 | 0
2018-02-28 10:46 | 250555.8 | 840.001 | 2 | 35 | 4.149145 | 4.89011 | 1.140225 | 0 | 4.600142 | 0
2018-02-28 10:48 | 250675.8 | 960.0008 | 2 | 35 | 4.177263 | 4.89007 | 1.303274 | 0 | 5.278919 | 0
2018-02-28 10:50 | 250795.8 | 1080.0001 | 2 | 35 | 4.200411 | 4.737303 | 1.465609 | 0 | 5.959346 | 0
2018-02-28 10:52 | 250915.8 | 1200.0019 | 2 | 35 | 4.200409 | 4.206467 | 1.614532 | 0 | 6.584883 | 0
2018-02-28 10:54 | 251035.8 | 1320.0035 | 2 | 35 | 4.200392 | 3.707848 | 1.746347 | 0 | 7.13856 | 0
2018-02-28 10:56 | 251151.1 | 1435.3248 | 2 | 35 | 4.200406 | 3.259998 | 1.857859 | 0 | 7.606954 | 0
2018-02-28 10:58 | 251271.1 | 120.0006 | 3 | 35 | 4.227854 | 3.259958 | 1.966077 | 0 | 8.062881 | 0
2018-02-28 11:00 | 251391.1 | 240.0018 | 3 | 35 | 4.26012 | 3.259932 | 2.074734 | 0 | 8.523995 | 0
2018-02-28 11:02 | 251511.1 | 360.001 | 3 | 35 | 4.294988 | 3.259937 | 2.183387 | 0 | 8.988744 | 0
2018-02-28 11:04 | 251631.1 | 480.0001 | 3 | 35 | 4.332053 | 3.259941 | 2.292043 | 0 | 9.457412 | 0
2018-02-28 11:06 | 251751.1 | 600.0002 | 3 | 35 | 4.371101 | 3.25993 | 2.400694 | 0 | 9.930198 | 0
2018-02-28 11:08 | 251871.1 | 720.0017 | 3 | 35 | 4.40041 | 3.058947 | 2.50836 | 0 | 10.40282 | 0
2018-02-28 11:10 | 251991.1 | 840.0002 | 3 | 35 | 4.4004 | 2.546194 | 2.601372 | 0 | 10.81211 | 0
2018-02-28 11:12 | 252111.1 | 960.001 | 3 | 35 | 4.400396 | 2.137411 | 2.679203 | 0 | 11.1546 | 0
2018-02-28 11:14 | 252231.1 | 1080.0012 | 3 | 35 | 4.400418 | 1.805201 | 2.744712 | 0 | 11.44286 | 0
2018-02-28 11:16 | 252351.1 | 1200.0003 | 3 | 35 | 4.400388 | 1.532326 | 2.800176 | 0 | 11.68692 | 0
2018-02-28 11:18 | 252471.1 | 1320.0018 | 3 | 35 | 4.400384 | 1.309607 | 2.84742 | 0 | 11.89482 | 0
2018-02-28 11:20 | 252591.1 | 1440.0012 | 3 | 35 | 4.400352 | 1.12602 | 2.887918 | 0 | 12.07302 | 0
2018-02-28 11:22 | 252711.1 | 1560.0012 | 3 | 35 | 4.40037 | 0.9749851 | 2.922859 | 0 | 12.22678 | 0
2018-02-28 11:24 | 252831.1 | 1680.0004 | 3 | 35 | 4.400371 | 0.8491611 | 2.953192 | 0 | 12.36025 | 0
2018-02-28 11:26 | 252951.1 | 1800.0008 | 3 | 35 | 4.400392 | 0.744194 | 2.979687 | 0 | 12.47684 | 0
2018-02-28 11:28 | 253071.1 | 1920.0011 | 3 | 35 | 4.400366 | 0.6551094 | 3.002956 | 0 | 12.57924 | 0
2018-02-28 11:28 | 253075.1 | 1924.044 | 3 | 35 | 4.400352 | 0.651989 | 3.00369 | 0 | 12.58246 | 0
2018-02-28 11:30 | 253195.2 | 120.0011 | 4 | 35 | 4.352094 | 0 | 3.00369 | 0 | 12.58246 | 0
2018-02-28 11:32 | 253315.2 | 240.0011 | 4 | 35 | 4.348319 | 0 | 3.00369 | 0 | 12.58246 | 0
2018-02-28 11:33 | 253375.2 | 300.0024 | 4 | 35 | 4.347213 | 0 | 3.00369 | 0 | 12.58246 | 0
2018-02-28 11:35 | 253495.3 | 120.0017 | 5 | 35 | 4.099951 | -3.260023 | 3.00369 | 0.1086468 | 12.58246 | 0.4489548
2018-02-28 11:37 | 253615.3 | 240.001 | 5 | 35 | 4.055391 | -3.260073 | 3.00369 | 0.217318 | 12.58246 | 0.8920491
2018-02-28 11:39 | 253735.3 | 360.0002 | 5 | 35 | 4.01263 | -3.260016 | 3.00369 | 0.3259824 | 12.58246 | 1.330393
2018-02-28 11:41 | 253855.3 | 480.0017 | 5 | 35 | 3.970718 | -3.260037 | 3.00369 | 0.4346222 | 12.58246 | 1.764039
2018-02-28 11:43 | 253975.3 | 600.001 | 5 | 35 | 3.929843 | -3.26006 | 3.00369 | 0.5432987 | 12.58246 | 2.19333
2018-02-28 11:45 | 254095.3 | 720.0002 | 5 | 35 | 3.890525 | -3.260048 | 3.00369 | 0.651962 | 12.58246 | 2.618207
2018-02-28 11:47 | 254215.3 | 840.0006 | 5 | 35 | 3.853055 | -3.260037 | 3.00369 | 0.7606318 | 12.58246 | 3.038936
2018-02-28 11:49 | 254335.3 | 960.0002 | 5 | 35 | 3.817737 | -3.260027 | 3.00369 | 0.8692994 | 12.58246 | 3.455699
2018-02-28 11:51 | 254455.3 | 1080.001 | 5 | 35 | 3.784463 | -3.260016 | 3.00369 | 0.9779539 | 12.58246 | 3.868687
2018-02-28 11:53 | 254575.3 | 1200.0018 | 5 | 35 | 3.753223 | -3.260065 | 3.00369 | 1.086628 | 12.58246 | 4.278245
2018-02-28 11:55 | 254695.3 | 1320.001 | 5 | 35 | 3.723787 | -3.26005 | 3.00369 | 1.195287 | 12.58246 | 4.684452
2018-02-28 11:57 | 254815.3 | 1440.0009 | 5 | 35 | 3.695911 | -3.26001 | 3.00369 | 1.303945 | 12.58246 | 5.087543
2018-02-28 11:59 | 254935.3 | 1560.0009 | 5 | 35 | 3.669586 | -3.260069 | 3.00369 | 1.412617 | 12.58246 | 5.487741
2018-02-28 12:01 | 255055.3 | 1680.0002 | 5 | 35 | 3.64509 | -3.260037 | 3.00369 | 1.52128 | 12.58246 | 5.885142
2018-02-28 12:03 | 255175.3 | 1800.0002 | 5 | 35 | 3.622514 | -3.26002 | 3.00369 | 1.629925 | 12.58246 | 6.279918
2018-02-28 12:05 | 255295.3 | 1920.001 | 5 | 35 | 3.601934 | -3.260027 | 3.00369 | 1.738609 | 12.58246 | 6.672491
2018-02-28 12:07 | 255415.3 | 2040.0009 | 5 | 35 | 3.583233 | -3.260034 | 3.00369 | 1.847254 | 12.58246 | 7.062791
2018-02-28 12:09 | 255535.3 | 2160.0009 | 5 | 35 | 3.566219 | -3.260044 | 3.00369 | 1.955927 | 12.58246 | 7.451255
2018-02-28 12:11 | 255655.3 | 2280.0001 | 5 | 35 | 3.550507 | -3.260105 | 3.00369 | 2.064576 | 12.58246 | 7.837859
2018-02-28 12:13 | 255775.3 | 2400.0002 | 5 | 35 | 3.535394 | -3.26017 | 3.00369 | 2.17325 | 12.58246 | 8.222881
2018-02-28 12:15 | 255895.3 | 2520.0001 | 5 | 35 | 3.520217 | -3.260062 | 3.00369 | 2.281916 | 12.58246 | 8.606238
2018-02-28 12:17 | 256015.3 | 2640.0001 | 5 | 35 | 3.503831 | -3.260041 | 3.00369 | 2.39059 | 12.58246 | 8.987923
2018-02-28 12:19 | 256135.3 | 2760.0009 | 5 | 35 | 3.484074 | -3.260105 | 3.00369 | 2.499247 | 12.58246 | 9.367609
2018-02-28 12:21 | 256255.3 | 2880.0005 | 5 | 35 | 3.45731 | -3.260097 | 3.00369 | 2.60792 | 12.58246 | 9.744867
2018-02-28 12:23 | 256375.3 | 3000.001 | 5 | 35 | 3.417925 | -3.260041 | 3.00369 | 2.716575 | 12.58246 | 10.11852
2018-02-28 12:25 | 256495.3 | 3120.0001 | 5 | 35 | 3.355727 | -3.260027 | 3.00369 | 2.82525 | 12.58246 | 10.48689
2018-02-28 12:27 | 256615.3 | 3240.0002 | 5 | 35 | 3.228356 | -3.260046 | 3.00369 | 2.933905 | 12.58246 | 10.84564
2018-02-28 12:28 | 256691.5 | 3316.1911 | 5 | 35 | 2.999982 | -3.260116 | 3.00369 | 3.002915 | 12.58246 | 11.06206
2018-02-28 12:30 | 256811.5 | 120.0005 | 6 | 35 | 3.316697 | 0 | 3.00369 | 3.002915 | 12.58246 | 11.06206
2018-02-28 12:32 | 256931.5 | 240.0001 | 6 | 35 | 3.326739 | 0 | 3.00369 | 3.002915 | 12.58246 | 11.06206
2018-02-28 12:33 | 256991.5 | 300.0039 | 6 | 35 | 3.329772 | 0 | 3.00369 | 3.002915 | 12.58246 | 11.06206
2018-02-28 12:33 | 256991.5 | 0.0033 | 7 | 36 | 3.3297 | 0 | 0 | 0 | 0 | 0
2018-02-28 12:35 | 257111.6 | 120.0011 | 2 | 36 | 3.961279 | 4.890144 | 0.1623135 | 1.29e-09 | 0.6226826 | 4.296e-09
2018-02-28 12:37 | 257231.6 | 240.0011 | 2 | 36 | 4.00717 | 4.890125 | 0.3252938 | 1.29e-09 | 1.272356 | 4.296e-09
2018-02-28 12:39 | 257351.6 | 360.0002 | 2 | 36 | 4.043859 | 4.890177 | 0.4882713 | 1.29e-09 | 1.92854 | 4.296e-09
2018-02-28 12:41 | 257471.6 | 480.0019 | 2 | 36 | 4.074064 | 4.890078 | 0.6513018 | 1.29e-09 | 2.590328 | 4.296e-09
2018-02-28 12:43 | 257591.6 | 600.0011 | 2 | 36 | 4.100239 | 4.890089 | 0.8142692 | 1.29e-09 | 3.256453 | 4.296e-09
2018-02-28 12:45 | 257711.6 | 720.0019 | 2 | 36 | 4.12403 | 4.890121 | 0.9772819 | 1.29e-09 | 3.92678 | 4.296e-09
2018-02-28 12:47 | 257831.6 | 840.0011 | 2 | 36 | 4.149684 | 4.890158 | 1.140284 | 1.29e-09 | 4.601058 | 4.296e-09
2018-02-28 12:49 | 257951.6 | 960.0011 | 2 | 36 | 4.177798 | 4.890102 | 1.303276 | 1.29e-09 | 5.279686 | 4.296e-09
2018-02-28 12:51 | 258071.6 | 1080.0011 | 2 | 36 | 4.200403 | 4.728458 | 1.46552 | 1.29e-09 | 5.959792 | 4.296e-09
2018-02-28 12:53 | 258191.6 | 1200.0011 | 2 | 36 | 4.200401 | 4.200287 | 1.614218 | 1.29e-09 | 6.584383 | 4.296e-09
2018-02-28 12:55 | 258311.6 | 1320.0019 | 2 | 36 | 4.200412 | 3.704336 | 1.745863 | 1.29e-09 | 7.137347 | 4.296e-09
2018-02-28 12:57 | 258425.9 | 1434.2681 | 2 | 36 | 4.200401 | 3.259979 | 1.856289 | 1.29e-09 | 7.601182 | 4.296e-09
2018-02-28 12:59 | 258545.9 | 120.0006 | 3 | 36 | 4.227847 | 3.259953 | 1.964489 | 1.696e-09 | 8.05703 | 5.951e-09
2018-02-28 13:01 | 258665.9 | 240.0009 | 3 | 36 | 4.260077 | 3.260004 | 2.073154 | 1.696e-09 | 8.518177 | 5.951e-09
2018-02-28 13:03 | 258785.9 | 360.0001 | 3 | 36 | 4.294917 | 3.259911 | 2.181785 | 1.696e-09 | 8.982822 | 5.951e-09
2018-02-28 13:05 | 258905.9 | 480.001 | 3 | 36 | 4.33197 | 3.259899 | 2.290451 | 1.696e-09 | 9.45153 | 5.951e-09
2018-02-28 13:07 | 259025.9 | 600.0018 | 3 | 36 | 4.37104 | 3.259939 | 2.399127 | 1.696e-09 | 9.924418 | 5.951e-09
2018-02-28 13:09 | 259145.9 | 720.0002 | 3 | 36 | 4.400414 | 3.060118 | 2.5068 | 1.696e-09 | 10.39706 | 5.951e-09
2018-02-28 13:11 | 259265.9 | 840.0035 | 3 | 36 | 4.400397 | 2.547932 | 2.599864 | 1.696e-09 | 10.80658 | 5.951e-09
2018-02-28 13:13 | 259385.9 | 960.0002 | 3 | 36 | 4.400393 | 2.139364 | 2.677742 | 1.696e-09 | 11.14927 | 5.951e-09
2018-02-28 13:15 | 259505.9 | 1080.0018 | 3 | 36 | 4.400399 | 1.807302 | 2.743318 | 1.696e-09 | 11.43783 | 5.951e-09
2018-02-28 13:17 | 259625.9 | 1200.001 | 3 | 36 | 4.400392 | 1.534859 | 2.798858 | 1.696e-09 | 11.68223 | 5.951e-09
2018-02-28 13:19 | 259745.9 | 1320.001 | 3 | 36 | 4.400398 | 1.312639 | 2.84618 | 1.696e-09 | 11.89047 | 5.951e-09
2018-02-28 13:21 | 259865.9 | 1440.0018 | 3 | 36 | 4.400373 | 1.128752 | 2.886758 | 1.696e-09 | 12.06903 | 5.951e-09
2018-02-28 13:23 | 259985.9 | 1560.0018 | 3 | 36 | 4.400358 | 0.9767151 | 2.92177 | 1.696e-09 | 12.22309 | 5.951e-09
2018-02-28 13:25 | 260105.9 | 1680.0002 | 3 | 36 | 4.400373 | 0.8508301 | 2.952169 | 1.696e-09 | 12.35686 | 5.951e-09
2018-02-28 13:27 | 260225.9 | 1800.0002 | 3 | 36 | 4.400390625 | 0.7457161 | 2.978723 | 1.696e-09 | 12.4737 | 5.951e-09
2018-02-28 13:29 | 260345.9 | 1920.0018 | 3 | 36 | 4.400334 | 0.6558456 | 3.002042 | 1.696e-09 | 12.57632 | 5.951e-09
2018-02-28 13:29 | 260352.1 | 1926.2463 | 3 | 36 | 4.400359 | 0.6519947 | 3.003177 | 1.696e-09 | 12.58131 | 5.951e-09
2018-02-28 13:31 | 260472.2 | 120.0009 | 4 | 36 | 4.352132 | 0 | 3.003178 | 1.696e-09 | 12.58132 | 5.951e-09
2018-02-28 13:33 | 260592.2 | 240.0018 | 4 | 36 | 4.348354 | 0 | 3.003178 | 1.696e-09 | 12.58132 | 5.951e-09
2018-02-28 13:34 | 260652.2 | 300.0023 | 4 | 36 | 4.347228 | 0 | 3.003178 | 1.696e-09 | 12.58132 | 5.951e-09
2018-02-28 13:36 | 260772.3 | 120.0009 | 5 | 36 | 4.100118 | -3.260069 | 3.003178 | 0.1086611 | 12.58132 | 0.4490293
2018-02-28 13:38 | 260892.3 | 240.0016 | 5 | 36 | 4.055533 | -3.260083 | 3.003178 | 0.2173064 | 12.58132 | 0.892034
2018-02-28 13:40 | 261012.3 | 360.0009 | 5 | 36 | 4.012751 | -3.260037 | 3.003178 | 0.3259683 | 12.58132 | 1.330384
2018-02-28 13:42 | 261132.3 | 480.0016 | 5 | 36 | 3.970797 | -3.260058 | 3.003178 | 0.4346362 | 12.58132 | 1.764153
2018-02-28 13:44 | 261252.3 | 600.0001 | 5 | 36 | 3.929956 | -3.260044 | 3.003178 | 0.5432993 | 12.58132 | 2.193401
2018-02-28 13:46 | 261372.3 | 720.0025 | 5 | 36 | 3.890648 | -3.260018 | 3.003178 | 0.6519719 | 12.58132 | 2.618328
2018-02-28 13:48 | 261492.3 | 840.0017 | 5 | 36 | 3.853183 | -3.26014 | 3.003178 | 0.7606359 | 12.58132 | 3.039047
2018-02-28 13:50 | 261612.3 | 960.0008 | 5 | 36 | 3.817888 | -3.260058 | 3.003178 | 0.8692845 | 12.58132 | 3.455753
2018-02-28 13:52 | 261732.3 | 1080.0009 | 5 | 36 | 3.784615 | -3.26002 | 3.003178 | 0.9779421 | 12.58132 | 3.86877
2018-02-28 13:54 | 261852.3 | 1200.0001 | 5 | 36 | 3.753416 | -3.260116 | 3.003178 | 1.086618 | 12.58132 | 4.278354
2018-02-28 13:56 | 261972.3 | 1320.0017 | 5 | 36 | 3.723992 | -3.260004 | 3.003178 | 1.195286 | 12.58132 | 4.684618
2018-02-28 13:58 | 262092.3 | 1440.0001 | 5 | 36 | 3.696098 | -3.260076 | 3.003178 | 1.303943 | 12.58132 | 5.087727
2018-02-28 14:00 | 262212.3 | 1560.0009 | 5 | 36 | 3.669806 | -3.260088 | 3.003178 | 1.412601 | 12.58132 | 5.487892
2018-02-28 14:02 | 262332.3 | 1680.0017 | 5 | 36 | 3.645288 | -3.260086 | 3.003178 | 1.521284 | 12.58132 | 5.885389
2018-02-28 14:04 | 262452.3 | 1800.0017 | 5 | 36 | 3.622732 | -3.260025 | 3.003178 | 1.629947 | 12.58132 | 6.280256
2018-02-28 14:06 | 262572.3 | 1920.0009 | 5 | 36 | 3.602147 | -3.260092 | 3.003178 | 1.7386 | 12.58132 | 6.672741
2018-02-28 14:08 | 262692.3 | 2040.0001 | 5 | 36 | 3.583477 | -3.260083 | 3.003178 | 1.847267 | 12.58132 | 7.063145
2018-02-28 14:10 | 262812.3 | 2160.0017 | 5 | 36 | 3.566483 | -3.2601 | 3.003178 | 1.955941 | 12.58132 | 7.451637
2018-02-28 14:12 | 262932.3 | 2280.0001 | 5 | 36 | 3.550675 | -3.260055 | 3.003178 | 2.064594 | 12.58132 | 7.838279
2018-02-28 14:14 | 263052.3 | 2400.001 | 5 | 36 | 3.535598 | -3.260048 | 3.003178 | 2.173267 | 12.58132 | 8.223318
2018-02-28 14:16 | 263172.3 | 2520.0018 | 5 | 36 | 3.520401 | -3.260092 | 3.003178 | 2.281912 | 12.58132 | 8.606622
2018-02-28 14:18 | 263292.3 | 2640.0002 | 5 | 36 | 3.503969 | -3.260041 | 3.003178 | 2.390588 | 12.58132 | 8.988332
2018-02-28 14:20 | 263412.3 | 2760.0008 | 5 | 36 | 3.484138 | -3.260077 | 3.003178 | 2.499254 | 12.58132 | 9.368062
2018-02-28 14:22 | 263532.3 | 2880.0002 | 5 | 36 | 3.457273 | -3.260044 | 3.003178 | 2.607916 | 12.58132 | 9.745286
2018-02-28 14:24 | 263652.3 | 3000.0001 | 5 | 36 | 3.417867 | -3.260153 | 3.003178 | 2.716587 | 12.58132 | 10.11898
2018-02-28 14:26 | 263772.3 | 3120.0006 | 5 | 36 | 3.355574 | -3.260086 | 3.003178 | 2.825241 | 12.58132 | 10.48727
2018-02-28 14:28 | 263892.3 | 3240.0009 | 5 | 36 | 3.227934 | -3.260052 | 3.003178 | 2.933913 | 12.58132 | 10.84605
2018-02-28 14:29 | 263968.2 | 3315.9222 | 5 | 36 | 2.999991 | -3.260094 | 3.003178 | 3.002665 | 12.58132 | 11.06164
2018-02-28 14:31 | 264088.2 | 120.001 | 6 | 36 | 3.316524 | 0 | 3.003178 | 3.002665 | 12.58132 | 11.06164
2018-02-28 14:33 | 264208.2 | 240.001 | 6 | 36 | 3.326563 | 0 | 3.003178 | 3.002665 | 12.58132 | 11.06164
2018-02-28 14:34 | 264268.2 | 300.0032 | 6 | 36 | 3.32958 | 0 | 3.003178 | 3.002665 | 12.58132 | 11.06164
2018-02-28 14:34 | 264268.2 | 0.0024 | 7 | 37 | 3.329629 | 0 | 0 | 0 | 0 | 0
2018-02-28 14:36 | 264388.3 | 120.002 | 2 | 37 | 3.961139 | 4.89007 | 0.1623077 | 0 | 0.6226283 | 0
2018-02-28 14:38 | 264508.3 | 240.0012 | 2 | 37 | 4.006961 | 4.890121 | 0.3252996 | 0 | 1.272323 | 0
2018-02-28 14:40 | 264628.3 | 360.0011 | 2 | 37 | 4.043586 | 4.890125 | 0.4882828 | 0 | 1.92849 | 0
2018-02-28 14:42 | 264748.3 | 480.0004 | 2 | 37 | 4.073734 | 4.890041 | 0.6512819 | 0 | 2.5901 | 0
2018-02-28 14:44 | 264868.3 | 600.0004 | 2 | 37 | 4.099824 | 4.890154 | 0.8142792 | 0 | 3.256289 | 0
2018-02-28 14:46 | 264988.3 | 720.0009 | 2 | 37 | 4.123609 | 4.890118 | 0.9772706 | 0 | 3.926461 | 0
2018-02-28 14:48 | 265108.3 | 840.0004 | 2 | 37 | 4.1492 | 4.89016 | 1.140253 | 0 | 4.600585 | 0
2018-02-28 14:50 | 265228.3 | 960.0018 | 2 | 37 | 4.177285 | 4.8901 | 1.303249 | 0 | 5.279144 | 0
2018-02-28 14:52 | 265348.3 | 1080.002 | 2 | 37 | 4.200412 | 4.736916 | 1.465587 | 0 | 5.959583 | 0
2018-02-28 14:54 | 265468.3 | 1200.0003 | 2 | 37 | 4.200422 | 4.206852 | 1.614494 | 0 | 6.585056 | 0
2018-02-28 14:56 | 265588.3 | 1320.0009 | 2 | 37 | 4.200407 | 3.70768 | 1.746303 | 0 | 7.138707 | 0
2018-02-28 14:58 | 265703.3 | 1435.0129 | 2 | 37 | 4.200401 | 3.259981 | 1.857515 | 0 | 7.605841 | 0
2018-02-28 15:00 | 265823.3 | 120.0001 | 3 | 37 | 4.227853 | 3.259911 | 1.965726 | 0 | 8.061737 | 0
2018-02-28 15:02 | 265943.3 | 240.0002 | 3 | 37 | 4.260139 | 3.259977 | 2.074382 | 0 | 8.522849 | 0
2018-02-28 15:04 | 266063.3 | 360.0009 | 3 | 37 | 4.294971 | 3.259968 | 2.183033 | 0 | 8.987592 | 0
2018-02-28 15:06 | 266183.3 | 480.0018 | 3 | 37 | 4.332049 | 3.259922 | 2.291692 | 0 | 9.456273 | 0
2018-02-28 15:08 | 266303.3 | 600.0006 | 3 | 37 | 4.371124 | 3.259926 | 2.400342 | 0 | 9.929052 | 0
2018-02-28 15:10 | 266423.3 | 720.0001 | 3 | 37 | 4.400413 | 3.058779 | 2.508005 | 0 | 10.40166 | 0
2018-02-28 15:12 | 266543.3 | 840.0018 | 3 | 37 | 4.400398 | 2.545347 | 2.601018 | 0 | 10.81096 | 0
2018-02-28 15:14 | 266663.3 | 960.0001 | 3 | 37 | 4.400395 | 2.137342 | 2.678816 | 0 | 11.15329 | 0
2018-02-28 15:16 | 266783.3 | 1080.0015 | 3 | 37 | 4.400399 | 1.804216 | 2.744323 | 0 | 11.44155 | 0
2018-02-28 15:18 | 266903.3 | 1200.0001 | 3 | 37 | 4.400384 | 1.531738 | 2.799762 | 0 | 11.68551 | 0
2018-02-28 15:20 | 267023.3 | 1320.0011 | 3 | 37 | 4.400379 | 1.309168 | 2.846995 | 0 | 11.89335 | 0
2018-02-28 15:22 | 267143.3 | 1440.0018 | 3 | 37 | 4.400373 | 1.125938 | 2.887478 | 0 | 12.07149 | 0
2018-02-28 15:24 | 267263.3 | 1560 | 3 | 37 | 4.400364 | 0.9744453 | 2.922403 | 0 | 12.22517 | 0
2018-02-28 15:26 | 267383.3 | 1680.001 | 3 | 37 | 4.400385 | 0.8491974 | 2.952727 | 0 | 12.35861 | 0
2018-02-28 15:28 | 267503.3 | 1800.0018 | 3 | 37 | 4.400373 | 0.7435856 | 2.979205 | 0 | 12.47513 | 0
2018-02-28 15:30 | 267623.3 | 1920.0018 | 3 | 37 | 4.400358 | 0.654398 | 3.00246 | 0 | 12.57746 | 0
2018-02-28 15:30 | 267627.8 | 1924.4847 | 3 | 37 | 4.400378 | 0.6519947 | 3.003274 | 0 | 12.58103 | 0
2018-02-28 15:32 | 267747.9 | 120.0008 | 4 | 37 | 4.352219 | 0 | 3.003274 | 0 | 12.58103 | 0
2018-02-28 15:34 | 267867.9 | 240.0008 | 4 | 37 | 4.348459 | 0 | 3.003274 | 0 | 12.58103 | 0
2018-02-28 15:35 | 267927.9 | 300.0022 | 4 | 37 | 4.347329 | 0 | 3.003274 | 0 | 12.58103 | 0
2018-02-28 15:37 | 268047.9 | 120.0019 | 5 | 37 | 4.100457 | -3.260037 | 3.003274 | 0.1086644 | 12.58103 | 0.4490768
2018-02-28 15:39 | 268167.9 | 240.0027 | 5 | 37 | 4.055932 | -3.260055 | 3.003274 | 0.2173294 | 12.58103 | 0.8922017
2018-02-28 15:41 | 268287.9 | 360 | 5 | 37 | 4.013154 | -3.26009 | 3.003274 | 0.3259859 | 12.58103 | 1.330573
2018-02-28 15:43 | 268407.9 | 480.0002 | 5 | 37 | 3.971214 | -3.260119 | 3.003274 | 0.4346485 | 12.58103 | 1.764365
2018-02-28 15:45 | 268527.9 | 600.001 | 5 | 37 | 3.930392 | -3.260081 | 3.003274 | 0.5433068 | 12.58103 | 2.193641
2018-02-28 15:47 | 268647.9 | 720.001 | 5 | 37 | 3.891069 | -3.260008 | 3.003274 | 0.6519575 | 12.58103 | 2.618528
2018-02-28 15:49 | 268767.9 | 840.0019 | 5 | 37 | 3.853612 | -3.260036 | 3.003274 | 0.7606473 | 12.58103 | 3.039394
2018-02-28 15:51 | 268887.9 | 960.001 | 5 | 37 | 3.818258 | -3.260041 | 3.003274 | 0.8693114 | 12.58103 | 3.456203
2018-02-28 15:53 | 269007.9 | 1080.0018 | 5 | 37 | 3.785005 | -3.260079 | 3.003274 | 0.9779764 | 12.58103 | 3.869289
2018-02-28 15:55 | 269127.9 | 1200.0018 | 5 | 37 | 3.753782 | -3.260036 | 3.003274 | 1.086615 | 12.58103 | 4.278772
2018-02-28 15:57 | 269247.9 | 1320.001 | 5 | 37 | 3.724308 | -3.260058 | 3.003274 | 1.195281 | 12.58103 | 4.685065
2018-02-28 15:59 | 269367.9 | 1440.0018 | 5 | 37 | 3.696398 | -3.260073 | 3.003274 | 1.303972 | 12.58103 | 5.088337
2018-02-28 16:01 | 269487.9 | 1560.0018 | 5 | 37 | 3.670101 | -3.260076 | 3.003274 | 1.412622 | 12.58103 | 5.488506
2018-02-28 16:03 | 269607.9 | 1680.0002 | 5 | 37 | 3.645554 | -3.260055 | 3.003274 | 1.521274 | 12.58103 | 5.885919
2018-02-28 16:05 | 269727.9 | 1800.0002 | 5 | 37 | 3.622947 | -3.260034 | 3.003274 | 1.629969 | 12.58103 | 6.280925
2018-02-28 16:07 | 269847.9 | 1920.0007 | 5 | 37 | 3.602324 | -3.260065 | 3.003274 | 1.738616 | 12.58103 | 6.673409
2018-02-28 16:09 | 269967.9 | 2040.0003 | 5 | 37 | 3.583621 | -3.260116 | 3.003274 | 1.847302 | 12.58103 | 7.0639
2018-02-28 16:11 | 270087.9 | 2160.0011 | 5 | 37 | 3.566601 | -3.26006 | 3.003274 | 1.955967 | 12.58103 | 7.452374
2018-02-28 16:13 | 270207.9 | 2280.001 | 5 | 37 | 3.550844 | -3.260094 | 3.003274 | 2.064635 | 12.58103 | 7.839084
2018-02-28 16:15 | 270327.9 | 2400.001 | 5 | 37 | 3.535754 | -3.260116 | 3.003274 | 2.173296 | 12.58103 | 8.224101
2018-02-28 16:17 | 270447.9 | 2520.001 | 5 | 37 | 3.520512 | -3.260044 | 3.003274 | 2.281965 | 12.58103 | 8.607503
2018-02-28 16:19 | 270567.9 | 2640.001 | 5 | 37 | 3.504096 | -3.260037 | 3.003274 | 2.390618 | 12.58103 | 8.989144
2018-02-28 16:21 | 270687.9 | 2760.0007 | 5 | 37 | 3.484278 | -3.260119 | 3.003274 | 2.499291 | 12.58103 | 9.368911
2018-02-28 16:23 | 270807.9 | 2880.0002 | 5 | 37 | 3.457418 | -3.260119 | 3.003274 | 2.60795 | 12.58103 | 9.74614
2018-02-28 16:25 | 270927.9 | 3000.0006 | 5 | 37 | 3.418027 | -3.260109 | 3.003274 | 2.716588 | 12.58103 | 10.11974
2018-02-28 16:27 | 271047.9 | 3120.0002 | 5 | 37 | 3.355791 | -3.260071 | 3.003274 | 2.825275 | 12.58103 | 10.48816
2018-02-28 16:29 | 271167.9 | 3240.0002 | 5 | 37 | 3.228337 | -3.260111 | 3.003274 | 2.933946 | 12.58103 | 10.84697
2018-02-28 16:30 | 271244 | 3316.1024 | 5 | 37 | 2.999975 | -3.260111 | 3.003274 | 3.002857 | 12.58103 | 11.06308
2018-02-28 16:32 | 271364.1 | 120.0018 | 6 | 37 | 3.316205 | 0 | 3.003274 | 3.002857 | 12.58103 | 11.06308
2018-02-28 16:34 | 271484.1 | 240.0018 | 6 | 37 | 3.326241 | 0 | 3.003274 | 3.002857 | 12.58103 | 11.06308
2018-02-28 16:35 | 271544.1 | 300.0016 | 6 | 37 | 3.329256 | 0 | 3.003274 | 3.002857 | 12.58103 | 11.06308
2018-02-28 16:35 | 271544.1 | 0.0023 | 7 | 38 | 3.329285 | 0 | 0 | 0 | 0 | 0
2018-02-28 16:37 | 271664.2 | 120.0002 | 2 | 38 | 3.961076 | 4.890144 | 0.1623096 | 0 | 0.6226085 | 0
2018-02-28 16:39 | 271784.2 | 240.001 | 2 | 38 | 4.00688 | 4.890137 | 0.3252916 | 0 | 1.272254 | 0
2018-02-28 16:41 | 271904.2 | 360.0018 | 2 | 38 | 4.043556 | 4.89007 | 0.4882936 | 0 | 1.928488 | 0
2018-02-28 16:43 | 272024.2 | 480.001 | 2 | 38 | 4.073709 | 4.890104 | 0.6512408 | 0 | 2.589885 | 0
2018-02-28 16:45 | 272144.2 | 600.0002 | 2 | 38 | 4.099816 | 4.890173 | 0.814233 | 0 | 3.256045 | 0
2018-02-28 16:47 | 272264.2 | 720.001 | 2 | 38 | 4.12361 | 4.890173 | 0.977273 | 0 | 3.926416 | 0
2018-02-28 16:49 | 272384.2 | 840.001 | 2 | 38 | 4.149185 | 4.890081 | 1.140271 | 0 | 4.600604 | 0
2018-02-28 16:51 | 272504.2 | 960.0011 | 2 | 38 | 4.177292 | 4.890102 | 1.303259 | 0 | 5.279129 | 0
2018-02-28 16:53 | 272624.2 | 1080.0008 | 2 | 38 | 4.200403 | 4.736486 | 1.465589 | 0 | 5.959536 | 0
2018-02-28 16:55 | 272744.2 | 1200.001 | 2 | 38 | 4.200405 | 4.206772 | 1.614517 | 0 | 6.585094 | 0
2018-02-28 16:57 | 272864.2 | 1320.0008 | 2 | 38 | 4.200414 | 3.707565 | 1.746325 | 0 | 7.138743 | 0
2018-02-28 16:59 | 272979.2 | 1434.964 | 2 | 38 | 4.200416 | 3.259985 | 1.857471 | 0 | 7.605599 | 0
2018-02-28 17:01 | 273099.1495 | 120.001 | 3 | 38 | 4.227898 | 3.259911 | 1.96568 | 7.7e-11 | 8.061494 | 3.14e-10
2018-02-28 17:03 | 273219.1486 | 240.0001 | 3 | 38 | 4.260189 | 3.259966 | 2.074336 | 7.7e-11 | 8.522609 | 3.14e-10
2018-02-28 17:05 | 273339.1502 | 360.0017 | 3 | 38 | 4.295018 | 3.259981 | 2.182992 | 7.7e-11 | 8.987377 | 3.14e-10
2018-02-28 17:07 | 273459.1488 | 480.0003 | 3 | 38 | 4.332156 | 3.259937 | 2.291644 | 7.7e-11 | 9.456035 | 3.14e-10
2018-02-28 17:09 | 273579.1492 | 600.0007 | 3 | 38 | 4.371235 | 3.259937 | 2.400286 | 7.7e-11 | 9.928799 | 3.14e-10
2018-02-28 17:11 | 273699.1494 | 720.0009 | 3 | 38 | 4.400397 | 3.056353 | 2.507919 | 7.7e-11 | 10.40128 | 3.14e-10
2018-02-28 17:13 | 273819.1503 | 840.0018 | 3 | 38 | 4.400401 | 2.544363 | 2.60088 | 7.7e-11 | 10.81035 | 3.14e-10
2018-02-28 17:15 | 273939.1495 | 960.001 | 3 | 38 | 4.400407 | 2.136305 | 2.67865 | 7.7e-11 | 11.15257 | 3.14e-10
2018-02-28 17:17 | 274059.1502 | 1080.0017 | 3 | 38 | 4.400405 | 1.803484 | 2.744109 | 7.7e-11 | 11.44061 | 3.14e-10
2018-02-28 17:19 | 274179.1488 | 1200.0003 | 3 | 38 | 4.400387 | 1.531364 | 2.799518 | 7.7e-11 | 11.68443 | 3.14e-10
2018-02-28 17:21 | 274299.1487 | 1320.0002 | 3 | 38 | 4.400379 | 1.308184 | 2.846722 | 7.7e-11 | 11.89215 | 3.14e-10
2018-02-28 17:23 | 274419.1495 | 1440.001 | 3 | 38 | 4.40038 | 1.125351 | 2.887182 | 7.7e-11 | 12.07019 | 3.14e-10
2018-02-28 17:25 | 274539.1487 | 1560.0002 | 3 | 38 | 4.400388 | 0.9745827 | 2.922087 | 7.7e-11 | 12.22378 | 3.14e-10
2018-02-28 17:27 | 274659.1487 | 1680.0002 | 3 | 38 | 4.40036 | 0.8479099 | 2.95239 | 7.7e-11 | 12.35713 | 3.14e-10
2018-02-28 17:29 | 274779.1485 | 1800 | 3 | 38 | 4.400362 | 0.7429199 | 2.97885 | 7.7e-11 | 12.47356 | 3.14e-10
2018-02-28 17:31 | 274899.1486 | 1920.0001 | 3 | 38 | 4.400358 | 0.6541958 | 3.002091 | 7.7e-11 | 12.57583 | 3.14e-10
2018-02-28 17:31 | 274902.086 | 1922.9375 | 3 | 38 | 4.400346 | 0.6519947 | 3.002624 | 7.7e-11 | 12.57818 | 3.14e-10
2018-02-28 17:33 | 275022.1 | 120.0011 | 4 | 38 | 4.352151 | 0 | 3.002624 | 7.7e-11 | 12.57818 | 3.14e-10
2018-02-28 17:35 | 275142.1 | 240.0002 | 4 | 38 | 4.348387 | 0 | 3.002624 | 7.7e-11 | 12.57818 | 3.14e-10
2018-02-28 17:36 | 275202.1 | 300.0032 | 4 | 38 | 4.347272 | 0 | 3.002624 | 7.7e-11 | 12.57818 | 3.14e-10
2018-02-28 17:38 | 275322.2 | 120.002 | 5 | 38 | 4.100101 | -3.260067 | 3.002624 | 0.1086628 | 12.57818 | 0.4490366
2018-02-28 17:40 | 275442.2 | 240.0002 | 5 | 38 | 4.055532 | -3.260041 | 3.002624 | 0.2173154 | 12.57818 | 0.8920707
2018-02-28 17:42 | 275562.2 | 360.001 | 5 | 38 | 4.01272 | -3.260081 | 3.002624 | 0.3259808 | 12.57818 | 1.330433
2018-02-28 17:44 | 275682.2 | 480.001 | 5 | 38 | 3.970758 | -3.260102 | 3.002624 | 0.4346193 | 12.57818 | 1.764081
2018-02-28 17:46 | 275802.2 | 600.001 | 5 | 38 | 3.929875 | -3.260081 | 3.002624 | 0.5432954 | 12.57818 | 2.193376
2018-02-28 17:48 | 275922.2 | 720.001 | 5 | 38 | 3.890546 | -3.26006 | 3.002624 | 0.6519701 | 12.57818 | 2.618301
2018-02-28 17:50 | 276042.2 | 840.0018 | 5 | 38 | 3.85307 | -3.260015 | 3.002624 | 0.7606385 | 12.57818 | 3.039026
2018-02-28 17:52 | 276162.2 | 960.001 | 5 | 38 | 3.817727 | -3.260037 | 3.002624 | 0.8692926 | 12.57818 | 3.455738
2018-02-28 17:54 | 276282.2 | 1080.001 | 5 | 38 | 3.78448 | -3.26009 | 3.002624 | 0.9779528 | 12.57818 | 3.868748
2018-02-28 17:56 | 276402.2 | 1200.0018 | 5 | 38 | 3.753226 | -3.260037 | 3.002624 | 1.086604 | 12.57818 | 4.278221
2018-02-28 17:58 | 276522.2 | 1320 | 5 | 38 | 3.72377 | -3.26006 | 3.002624 | 1.195297 | 12.57818 | 4.684555
2018-02-28 18:00 | 276642.2 | 1440.0006 | 5 | 38 | 3.69586 | -3.260094 | 3.002624 | 1.303948 | 12.57818 | 5.087619
2018-02-28 18:02 | 276762.2 | 1560.001 | 5 | 38 | 3.669524 | -3.260092 | 3.002624 | 1.412629 | 12.57818 | 5.487842
2018-02-28 18:04 | 276882.2 | 1680.0002 | 5 | 38 | 3.644996 | -3.260109 | 3.002624 | 1.521269 | 12.57818 | 5.885149
2018-02-28 18:06 | 277002.2 | 1800.0002 | 5 | 38 | 3.622423 | -3.26006 | 3.002624 | 1.62996 | 12.57818 | 6.280081
2018-02-28 18:08 | 277122.2 | 1920.0003 | 5 | 38 | 3.601832 | -3.260071 | 3.002624 | 1.738627 | 12.57818 | 6.672582
2018-02-28 18:10 | 277242.2 | 2040.0002 | 5 | 38 | 3.583154 | -3.260105 | 3.002624 | 1.847276 | 12.57818 | 7.062887
2018-02-28 18:12 | 277362.2 | 2160.0006 | 5 | 38 | 3.566164 | -3.260036 | 3.002624 | 1.955938 | 12.57818 | 7.451301
2018-02-28 18:14 | 277482.2 | 2280.0002 | 5 | 38 | 3.550409 | -3.260031 | 3.002624 | 2.064614 | 12.57818 | 7.837993
2018-02-28 18:16 | 277602.2 | 2400.001 | 5 | 38 | 3.535301 | -3.260055 | 3.002624 | 2.173266 | 12.57818 | 8.222929
2018-02-28 18:18 | 277722.2 | 2520.001 | 5 | 38 | 3.520076 | -3.260094 | 3.002624 | 2.281937 | 12.57818 | 8.606293
2018-02-28 18:20 | 277842.2 | 2640.001 | 5 | 38 | 3.503616 | -3.260158 | 3.002624 | 2.39059 | 12.57818 | 8.987883
2018-02-28 18:22 | 277962.2 | 2760.0007 | 5 | 38 | 3.483728 | -3.26005 | 3.002624 | 2.499268 | 12.57818 | 9.367612
2018-02-28 18:24 | 278082.2 | 2880.0018 | 5 | 38 | 3.456779 | -3.260034 | 3.002624 | 2.60793 | 12.57818 | 9.744788
2018-02-28 18:26 | 278202.2 | 3000.001 | 5 | 38 | 3.41721 | -3.260048 | 3.002624 | 2.716598 | 12.57818 | 10.11842
2018-02-28 18:28 | 278322.2 | 3120.001 | 5 | 38 | 3.354547 | -3.260076 | 3.002624 | 2.825269 | 12.57818 | 10.48667
2018-02-28 18:30 | 278442.2 | 3240.0002 | 5 | 38 | 3.225883 | -3.260027 | 3.002624 | 2.933919 | 12.57818 | 10.84522
2018-02-28 18:32 | 278517.2 | 3315.0096 | 5 | 38 | 2.999971 | -3.26005 | 3.002624 | 3.001847 | 12.57818 | 11.05813
2018-02-28 18:34 | 278637.3 | 120.0008 | 6 | 38 | 3.317793 | 0 | 3.002624 | 3.001847 | 12.57818 | 11.05813
2018-02-28 18:36 | 278757.3 | 240.0008 | 6 | 38 | 3.327837 | 0 | 3.002624 | 3.001847 | 12.57818 | 11.05813
2018-02-28 18:37 | 278817.3 | 300.0022 | 6 | 38 | 3.330858 | 0 | 3.002624 | 3.001847 | 12.57818 | 11.05813
2018-02-28 18:37 | 278817.3 | 0.0024 | 7 | 39 | 3.330892 | 0 | 0 | 0 | 0 | 0
2018-02-28 18:39 | 278937.4 | 120.0007 | 2 | 39 | 3.962164 | 4.890171 | 0.1623095 | 1.149e-09 | 0.6228401 | 3.826e-09
2018-02-28 18:41 | 279057.4 | 240.0011 | 2 | 39 | 4.007842 | 4.890102 | 0.3253111 | 1.149e-09 | 1.272719 | 3.826e-09
2018-02-28 18:43 | 279177.4 | 360.0002 | 2 | 39 | 4.044547 | 4.890158 | 0.4882938 | 1.149e-09 | 1.929037 | 3.826e-09
2018-02-28 18:45 | 279297.4 | 480.0002 | 2 | 39 | 4.074725 | 4.890135 | 0.6513077 | 1.149e-09 | 2.590869 | 3.826e-09
2018-02-28 18:47 | 279417.4 | 600.0002 | 2 | 39 | 4.100818 | 4.890087 | 0.8142865 | 1.149e-09 | 3.257142 | 3.826e-09
2018-02-28 18:49 | 279537.4 | 720.001 | 2 | 39 | 4.124592 | 4.890091 | 0.9772913 | 1.149e-09 | 3.92753 | 3.826e-09
2018-02-28 18:51 | 279657.4 | 840.0002 | 2 | 39 | 4.150187 | 4.890099 | 1.140283 | 1.149e-09 | 4.601851 | 3.826e-09
2018-02-28 18:53 | 279777.4 | 960.0002 | 2 | 39 | 4.178327 | 4.8901 | 1.303278 | 1.149e-09 | 5.280575 | 3.826e-09
2018-02-28 18:55 | 279897.4 | 1080.0002 | 2 | 39 | 4.20042 | 4.719687 | 1.465449 | 1.149e-09 | 5.96044 | 3.826e-09
2018-02-28 18:57 | 280017.4 | 1200.0002 | 2 | 39 | 4.200408 | 4.192671 | 1.613859 | 1.149e-09 | 6.583825 | 3.826e-09
2018-02-28 18:59 | 280137.4 | 1320.0002 | 2 | 39 | 4.20042 | 3.697075 | 1.745241 | 1.149e-09 | 7.135681 | 3.826e-09
2018-02-28 19:01 | 280250.2 | 1432.7992 | 2 | 39 | 4.2004 | 3.259998 | 1.854157 | 1.149e-09 | 7.593174 | 3.826e-09
2018-02-28 19:03 | 280370.2 | 120.0005 | 3 | 39 | 4.227809 | 3.260014 | 1.962385 | 1.149e-09 | 8.04914 | 3.826e-09
2018-02-28 19:05 | 280490.2 | 240.0015 | 3 | 39 | 4.260032 | 3.259918 | 2.071043 | 1.149e-09 | 8.510253 | 3.826e-09
2018-02-28 19:07 | 280610.2 | 360.0034 | 3 | 39 | 4.294832 | 3.259956 | 2.179703 | 1.149e-09 | 8.975015 | 3.826e-09
2018-02-28 19:09 | 280730.2 | 480.0001 | 3 | 39 | 4.3319 | 3.259903 | 2.288351 | 1.149e-09 | 9.443636 | 3.826e-09
2018-02-28 19:11 | 280850.2 | 600.0001 | 3 | 39 | 4.370947 | 3.259916 | 2.397008 | 1.149e-09 | 9.916433 | 3.826e-09
2018-02-28 19:13 | 280970.2 | 720.0001 | 3 | 39 | 4.400401 | 3.06155 | 2.504703 | 1.149e-09 | 10.38916 | 3.826e-09
2018-02-28 19:15 | 281090.2 | 840.0018 | 3 | 39 | 4.4004 | 2.549732 | 2.597829 | 1.149e-09 | 10.79896 | 3.826e-09
2018-02-28 19:17 | 281210.2 | 960 | 3 | 39 | 4.400392 | 2.140989 | 2.675766 | 1.149e-09 | 11.14191 | 3.826e-09
2018-02-28 19:19 | 281330.2 | 1080.0001 | 3 | 39 | 4.400379 | 1.807924 | 2.741393 | 1.149e-09 | 11.4307 | 3.826e-09
2018-02-28 19:21 | 281450.2 | 1200.0001 | 3 | 39 | 4.400393 | 1.535946 | 2.79696 | 1.149e-09 | 11.67521 | 3.826e-09
2018-02-28 19:23 | 281570.2 | 1320.0009 | 3 | 39 | 4.400369 | 1.312342 | 2.84431 | 1.149e-09 | 11.88357 | 3.826e-09
2018-02-28 19:25 | 281690.2 | 1440.0009 | 3 | 39 | 4.400382 | 1.128738 | 2.884898 | 1.149e-09 | 12.06217 | 3.826e-09
2018-02-28 19:27 | 281810.2 | 1560.0002 | 3 | 39 | 4.40037 | 0.9770985 | 2.919909 | 1.149e-09 | 12.21624 | 3.826e-09
2018-02-28 19:29 | 281930.2 | 1680.0008 | 3 | 39 | 4.400373 | 0.8510017 | 2.950308 | 1.149e-09 | 12.35 | 3.826e-09
2018-02-28 19:31 | 282050.2 | 1800.0002 | 3 | 39 | 4.400367 | 0.745306 | 2.976855 | 1.149e-09 | 12.46682 | 3.826e-09
2018-02-28 19:33 | 282170.2 | 1920.0009 | 3 | 39 | 4.400372 | 0.6565895 | 3.000172 | 1.149e-09 | 12.56942 | 3.826e-09
2018-02-28 19:33 | 282177.2 | 1927.0119 | 3 | 39 | 4.400376 | 0.6519985 | 3.001446 | 1.149e-09 | 12.57503 | 3.826e-09
2018-02-28 19:35 | 282297.2 | 120.0002 | 4 | 39 | 4.352071 | 0 | 3.001446 | 1.149e-09 | 12.57503 | 3.826e-09
2018-02-28 19:37 | 282417.2 | 240.0001 | 4 | 39 | 4.348289 | 0 | 3.001446 | 1.149e-09 | 12.57503 | 3.826e-09
2018-02-28 19:38 | 282477.2 | 300.0023 | 4 | 39 | 4.347176 | 0 | 3.001446 | 1.149e-09 | 12.57503 | 3.826e-09
2018-02-28 19:40 | 282597.3 | 120.0008 | 5 | 39 | 4.099314 | -3.260044 | 3.001446 | 0.1086594 | 12.57503 | 0.4489458
2018-02-28 19:42 | 282717.3 | 240.0012 | 5 | 39 | 4.05474 | -3.260048 | 3.001446 | 0.2173197 | 12.57503 | 0.8919243
2018-02-28 19:44 | 282837.3 | 360.0002 | 5 | 39 | 4.011936 | -3.260076 | 3.001446 | 0.3259808 | 12.57503 | 1.330183
2018-02-28 19:46 | 282957.3 | 480.0007 | 5 | 39 | 3.969995 | -3.260044 | 3.001446 | 0.4346172 | 12.57503 | 1.763739
2018-02-28 19:48 | 283077.3 | 600.0018 | 5 | 39 | 3.929154 | -3.260081 | 3.001446 | 0.5433111 | 12.57503 | 2.193021
2018-02-28 19:50 | 283197.3 | 720.001 | 5 | 39 | 3.889803 | -3.260121 | 3.001446 | 0.6519709 | 12.57503 | 2.617808
2018-02-28 19:52 | 283317.3 | 840.0018 | 5 | 39 | 3.85236 | -3.260092 | 3.001446 | 0.7606225 | 12.57503 | 3.038388
2018-02-28 19:54 | 283437.3 | 960.0002 | 5 | 39 | 3.817051 | -3.260081 | 3.001446 | 0.8692894 | 12.57503 | 3.455074
2018-02-28 19:56 | 283557.3 | 1080.001 | 5 | 39 | 3.783763 | -3.260126 | 3.001446 | 0.9779376 | 12.57503 | 3.867963
2018-02-28 19:58 | 283677.3 | 1200.0002 | 5 | 39 | 3.752548 | -3.260119 | 3.001446 | 1.086622 | 12.57503 | 4.277487
2018-02-28 20:00 | 283797.3 | 1320.0002 | 5 | 39 | 3.723076 | -3.260102 | 3.001446 | 1.195286 | 12.57503 | 4.683636
2018-02-28 20:02 | 283917.3 | 1440.0004 | 5 | 39 | 3.695233 | -3.260048 | 3.001446 | 1.303939 | 12.57503 | 5.086635
2018-02-28 20:04 | 284037.3 | 1560.0002 | 5 | 39 | 3.668936 | -3.260077 | 3.001446 | 1.41261 | 12.57503 | 5.486754
2018-02-28 20:06 | 284157.3 | 1680.0002 | 5 | 39 | 3.644434 | -3.260037 | 3.001446 | 1.521271 | 12.57503 | 5.884075
2018-02-28 20:08 | 284277.3 | 1800.0002 | 5 | 39 | 3.621879 | -3.260092 | 3.001446 | 1.629943 | 12.57503 | 6.278883
2018-02-28 20:10 | 284397.3 | 1920.0018 | 5 | 39 | 3.601321 | -3.260052 | 3.001446 | 1.738602 | 12.57503 | 6.671297
2018-02-28 20:12 | 284517.3 | 2040.0002 | 5 | 39 | 3.582679 | -3.260077 | 3.001446 | 1.847247 | 12.57503 | 7.061533
2018-02-28 20:14 | 284637.3 | 2160.0003 | 5 | 39 | 3.56571 | -3.260016 | 3.001446 | 1.955947 | 12.57503 | 7.450036
2018-02-28 20:16 | 284757.3 | 2280.0002 | 5 | 39 | 3.549964 | -3.260056 | 3.001446 | 2.064603 | 12.57503 | 7.836607
2018-02-28 20:18 | 284877.3 | 2400.0003 | 5 | 39 | 3.534863 | -3.260077 | 3.001446 | 2.173276 | 12.57503 | 8.221568
2018-02-28 20:20 | 284997.3 | 2520.001 | 5 | 39 | 3.519686 | -3.260113 | 3.001446 | 2.281924 | 12.57503 | 8.604803
2018-02-28 20:22 | 285117.3 | 2640.0006 | 5 | 39 | 3.503252 | -3.260081 | 3.001446 | 2.390599 | 12.57503 | 8.986433
2018-02-28 20:24 | 285237.3 | 2760.0018 | 5 | 39 | 3.483347 | -3.260029 | 3.001446 | 2.499273 | 12.57503 | 9.366111
2018-02-28 20:26 | 285357.3 | 2880.001 | 5 | 39 | 3.456423 | -3.260086 | 3.001446 | 2.607922 | 12.57503 | 9.743198
2018-02-28 20:28 | 285477.3 | 3000.0002 | 5 | 39 | 3.416739 | -3.260118 | 3.001446 | 2.716571 | 12.57503 | 10.11672
2018-02-28 20:30 | 285597.3 | 3120.001 | 5 | 39 | 3.353695 | -3.260029 | 3.001446 | 2.82526 | 12.57503 | 10.48497
2018-02-28 20:32 | 285717.3 | 3240.0002 | 5 | 39 | 3.223893 | -3.260069 | 3.001446 | 2.933925 | 12.57503 | 10.84343
2018-02-28 20:33 | 285791.2 | 3313.8944 | 5 | 39 | 2.999973 | -3.260044 | 3.001446 | 3.000829 | 12.57503 | 11.05304
2018-02-28 20:35 | 285911.3 | 120 | 6 | 39 | 3.317993 | 0 | 3.001446 | 3.000829 | 12.57503 | 11.05304
2018-02-28 20:37 | 286031.3 | 240 | 6 | 39 | 3.328054 | 0 | 3.001446 | 3.000829 | 12.57503 | 11.05304
2018-02-28 20:38 | 286091.3 | 300.0022 | 6 | 39 | 3.331068 | 0 | 3.001446 | 3.000829 | 12.57503 | 11.05304
2018-02-28 20:38 | 286091.3 | 0.0025 | 7 | 40 | 3.331079 | 0 | 0 | 0 | 0 | 0
2018-02-28 20:40 | 286211.3 | 120.001 | 2 | 40 | 3.962244 | 4.890116 | 0.1622997 | 0 | 0.6228232 | 0
2018-02-28 20:42 | 286331.3 | 240.0005 | 2 | 40 | 4.007946 | 4.890095 | 0.3253111 | 0 | 1.272753 | 0
2018-02-28 20:44 | 286451.3 | 360.001 | 2 | 40 | 4.044568 | 4.890099 | 0.4882995 | 0 | 1.929103 | 0
2018-02-28 20:46 | 286571.3 | 480.0002 | 2 | 40 | 4.074697 | 4.890091 | 0.651257 | 0 | 2.590703 | 0
2018-02-28 20:48 | 286691.3 | 600.0002 | 2 | 40 | 4.100829 | 4.890097 | 0.8142631 | 0 | 3.257086 | 0
2018-02-28 20:50 | 286811.3 | 720.0003 | 2 | 40 | 4.124544 | 4.89006 | 0.9772802 | 0 | 3.927521 | 0
2018-02-28 20:52 | 286931.3 | 840.0002 | 2 | 40 | 4.150224 | 4.890066 | 1.140257 | 0 | 4.601784 | 0
2018-02-28 20:54 | 287051.3 | 960.0011 | 2 | 40 | 4.178329 | 4.89006 | 1.303236 | 0 | 5.28044 | 0
2018-02-28 20:56 | 287171.3 | 1080.0003 | 2 | 40 | 4.200423 | 4.719145 | 1.465421 | 0 | 5.960363 | 0
2018-02-28 20:58 | 287291.3 | 1200.0003 | 2 | 40 | 4.200406 | 4.192408 | 1.613822 | 0 | 6.58371 | 0
2018-02-28 21:00 | 287411.3 | 1320.0002 | 2 | 40 | 4.200399 | 3.696301 | 1.745214 | 0 | 7.135607 | 0
2018-02-28 21:02 | 287523.9 | 1432.6025 | 2 | 40 | 4.20042 | 3.259985 | 1.853918 | 0 | 7.59221 | 0
2018-02-28 21:04 | 287644 | 120.0002 | 3 | 40 | 4.227862 | 3.259932 | 1.962134 | 0 | 8.04813 | 0
2018-02-28 21:06 | 287764 | 240.0017 | 3 | 40 | 4.260134 | 3.260008 | 2.070779 | 0 | 8.509194 | 0
2018-02-28 21:08 | 287884 | 360.0034 | 3 | 40 | 4.294958 | 3.259947 | 2.179449 | 0 | 8.974015 | 0
2018-02-28 21:10 | 288004 | 480.0018 | 3 | 40 | 4.332005 | 3.259958 | 2.2881 | 0 | 9.442657 | 0
2018-02-28 21:12 | 288124 | 600.0018 | 3 | 40 | 4.3711 | 3.259939 | 2.396751 | 0 | 9.915445 | 0
2018-02-28 21:14 | 288244 | 720.0003 | 3 | 40 | 4.400415 | 3.060287 | 2.504413 | 0 | 10.38804 | 0
2018-02-28 21:16 | 288364 | 840.0018 | 3 | 40 | 4.400402 | 2.547743 | 2.597484 | 0 | 10.79759 | 0
2018-02-28 21:18 | 288484 | 960.0002 | 3 | 40 | 4.400407 | 2.140293 | 2.675365 | 0 | 11.1403 | 0
2018-02-28 21:20 | 288604 | 1080.001 | 3 | 40 | 4.400375 | 1.806301 | 2.740949 | 0 | 11.4289 | 0
2018-02-28 21:22 | 288724 | 1200.0009 | 3 | 40 | 4.400401 | 1.534796 | 2.796479 | 0 | 11.67325 | 0
2018-02-28 21:24 | 288844 | 1320.0034 | 3 | 40 | 4.400389 | 1.311977 | 2.843795 | 0 | 11.88146 | 0
2018-02-28 21:26 | 288964 | 1440.0008 | 3 | 40 | 4.400395 | 1.128696 | 2.884363 | 0 | 12.05997 | 0
2018-02-28 21:28 | 289084 | 1560.0002 | 3 | 40 | 4.400385 | 0.9768944 | 2.919362 | 0 | 12.21398 | 0
2018-02-28 21:30 | 289204 | 1680.0018 | 3 | 40 | 4.400374 | 0.8506889 | 2.949746 | 0 | 12.34768 | 0
2018-02-28 21:32 | 289324 | 1800.0002 | 3 | 40 | 4.400373 | 0.7451 | 2.976282 | 0 | 12.46445 | 0
2018-02-28 21:34 | 289444 | 1920.0002 | 3 | 40 | 4.40038 | 0.6563625 | 2.999589 | 0 | 12.56701 | 0
2018-02-28 21:34 | 289449.1 | 1925.1839 | 3 | 40 | 4.400346 | 0.6519985 | 3.00053 | 0 | 12.57115 | 0
2018-02-28 21:36 | 289569.2 | 120 | 4 | 40 | 4.351973 | 0 | 3.00053 | 0 | 12.57115 | 0
2018-02-28 21:38 | 289689.2 | 240.0016 | 4 | 40 | 4.348181 | 0 | 3.00053 | 0 | 12.57115 | 0
2018-02-28 21:39 | 289749.2 | 300.0038 | 4 | 40 | 4.347044 | 0 | 3.00053 | 0 | 12.57115 | 0
2018-02-28 21:41 | 289869.3 | 120.0001 | 5 | 40 | 4.099001 | -3.260055 | 3.00053 | 0.1086594 | 12.57115 | 0.4489147
2018-02-28 21:43 | 289989.3 | 240.0011 | 5 | 40 | 4.054425 | -3.260111 | 3.00053 | 0.2173207 | 12.57115 | 0.8918643
2018-02-28 21:45 | 290109.3 | 360.001 | 5 | 40 | 4.011605 | -3.260056 | 3.00053 | 0.3259785 | 12.57115 | 1.330075
2018-02-28 21:47 | 290229.3 | 480.0002 | 5 | 40 | 3.969663 | -3.260046 | 3.00053 | 0.4346415 | 12.57115 | 1.7637
2018-02-28 21:49 | 290349.3 | 600.001 | 5 | 40 | 3.928806 | -3.260119 | 3.00053 | 0.5433095 | 12.57115 | 2.192845
2018-02-28 21:51 | 290469.3 | 720.0019 | 5 | 40 | 3.889512 | -3.260037 | 3.00053 | 0.6519728 | 12.57115 | 2.61761
2018-02-28 21:53 | 290589.3 | 840.0011 | 5 | 40 | 3.852096 | -3.260102 | 3.00053 | 0.7606424 | 12.57115 | 3.03823
2018-02-28 21:55 | 290709.3 | 960.0007 | 5 | 40 | 3.816775 | -3.259995 | 3.00053 | 0.8693041 | 12.57115 | 3.454866
2018-02-28 21:57 | 290829.3 | 1080.0007 | 5 | 40 | 3.783514 | -3.260056 | 3.00053 | 0.977964 | 12.57115 | 3.867773
2018-02-28 21:59 | 290949.3 | 1200.0003 | 5 | 40 | 3.75229 | -3.260073 | 3.00053 | 1.086619 | 12.57115 | 4.277157
2018-02-28 22:01 | 291069.3 | 1320.001 | 5 | 40 | 3.722849 | -3.260071 | 3.00053 | 1.195287 | 12.57115 | 4.683297
2018-02-28 22:03 | 291189.3 | 1440.0007 | 5 | 40 | 3.694965 | -3.260069 | 3.00053 | 1.303952 | 12.57115 | 5.086316
2018-02-28 22:05 | 291309.3 | 1560.0011 | 5 | 40 | 3.66864 | -3.260067 | 3.00053 | 1.412646 | 12.57115 | 5.486488
2018-02-28 22:07 | 291429.3 | 1680.001 | 5 | 40 | 3.644147 | -3.260119 | 3.00053 | 1.521296 | 12.57115 | 5.883737
2018-02-28 22:09 | 291549.3 | 1800.0007 | 5 | 40 | 3.62157 | -3.26005 | 3.00053 | 1.629962 | 12.57115 | 6.278487
2018-02-28 22:11 | 291669.3 | 1920.0019 | 5 | 40 | 3.600992 | -3.260076 | 3.00053 | 1.738634 | 12.57115 | 6.670915
2018-02-28 22:13 | 291789.3 | 2040.0002 | 5 | 40 | 3.58232 | -3.260039 | 3.00053 | 1.847303 | 12.57115 | 7.0612
2018-02-28 22:15 | 291909.3 | 2160.001 | 5 | 40 | 3.565344 | -3.260079 | 3.00053 | 1.955953 | 12.57115 | 7.449484
2018-02-28 22:17 | 292029.3 | 2280.001 | 5 | 40 | 3.549604 | -3.260105 | 3.00053 | 2.064611 | 12.57115 | 7.836021
2018-02-28 22:19 | 292149.3 | 2400.001 | 5 | 40 | 3.53451 | -3.260134 | 3.00053 | 2.173295 | 12.57115 | 8.220985
2018-02-28 22:21 | 292269.3 | 2520.001 | 5 | 40 | 3.519355 | -3.260116 | 3.00053 | 2.281966 | 12.57115 | 8.604264
2018-02-28 22:23 | 292389.3 | 2640.0011 | 5 | 40 | 3.502887 | -3.260086 | 3.00053 | 2.390623 | 12.57115 | 8.985793
2018-02-28 22:25 | 292509.3 | 2760.001 | 5 | 40 | 3.483005 | -3.26006 | 3.00053 | 2.499293 | 12.57115 | 9.365415
2018-02-28 22:27 | 292629.3 | 2880.0011 | 5 | 40 | 3.455956 | -3.260048 | 3.00053 | 2.607969 | 12.57115 | 9.742556
2018-02-28 22:29 | 292749.3 | 3000.0003 | 5 | 40 | 3.416145 | -3.260086 | 3.00053 | 2.716626 | 12.57115 | 10.11604
2018-02-28 22:31 | 292869.3 | 3120.001 | 5 | 40 | 3.352896 | -3.260083 | 3.00053 | 2.825284 | 12.57115 | 10.48412
2018-02-28 22:33 | 292989.3 | 3240.0011 | 5 | 40 | 3.22217 | -3.260071 | 3.00053 | 2.933964 | 12.57115 | 10.8425
2018-02-28 22:34 | 293062.3 | 3312.9808 | 5 | 40 | 2.999968 | -3.260058 | 3.00053 | 3.00004 | 12.57115 | 11.04943
2018-02-28 22:36 | 293182.3 | 120.001 | 6 | 40 | 3.317958 | 0 | 3.00053 | 3.00004 | 12.57115 | 11.04943
2018-02-28 22:38 | 293302.3 | 240.0018 | 6 | 40 | 3.328025 | 0 | 3.00053 | 3.00004 | 12.57115 | 11.04943
2018-02-28 22:39 | 293362.3 | 300.0023 | 6 | 40 | 3.33104 | 0 | 3.00053 | 3.00004 | 12.57115 | 11.04943
2018-02-28 22:39 | 293362.3 | 0.0023 | 7 | 41 | 3.331082 | 0 | 0 | 0 | 0 | 0
2018-02-28 22:41 | 293482.4 | 120.0002 | 2 | 41 | 3.962008 | 4.890144 | 0.16231 | 6.35e-10 | 0.6228268 | 2.115e-09
2018-02-28 22:43 | 293602.4 | 240.001 | 2 | 41 | 4.007682 | 4.890129 | 0.3253067 | 6.35e-10 | 1.272662 | 2.115e-09
2018-02-28 22:45 | 293722.4 | 360.0008 | 2 | 41 | 4.044277 | 4.890104 | 0.488281 | 6.35e-10 | 1.928909 | 2.115e-09
2018-02-28 22:47 | 293842.4 | 480.0002 | 2 | 41 | 4.074405 | 4.890095 | 0.6512707 | 6.35e-10 | 2.590593 | 2.115e-09
2018-02-28 22:49 | 293962.4 | 600.0002 | 2 | 41 | 4.100495 | 4.890089 | 0.8142731 | 6.35e-10 | 3.256911 | 2.115e-09
2018-02-28 22:51 | 294082.4 | 720.001 | 2 | 41 | 4.124263 | 4.890093 | 0.9772612 | 6.35e-10 | 3.927178 | 2.115e-09
2018-02-28 22:53 | 294202.4 | 840.0003 | 2 | 41 | 4.149893 | 4.890125 | 1.140253 | 6.35e-10 | 4.601452 | 2.115e-09
2018-02-28 22:55 | 294322.4 | 960.001 | 2 | 41 | 4.177979 | 4.890068 | 1.303242 | 6.35e-10 | 5.280095 | 2.115e-09
2018-02-28 22:57 | 294442.4 | 1080.001 | 2 | 41 | 4.200436 | 4.724869 | 1.465455 | 6.35e-10 | 5.960096 | 2.115e-09
2018-02-28 22:59 | 294562.4 | 1200.001 | 2 | 41 | 4.200405 | 4.197084 | 1.614015 | 6.35e-10 | 6.584108 | 2.115e-09
2018-02-28 23:01 | 294682.4 | 1320.0002 | 2 | 41 | 4.200401 | 3.698973 | 1.74552 | 6.35e-10 | 7.136486 | 2.115e-09
2018-02-28 23:03 | 294795.5 | 1433.088 | 2 | 41 | 4.200408 | 3.259979 | 1.854725 | 6.35e-10 | 7.59519 | 2.115e-09
2018-02-28 23:05 | 294915.5 | 120.0002 | 3 | 41 | 4.227876 | 3.259987 | 1.962932 | 6.35e-10 | 8.051071 | 2.115e-09
2018-02-28 23:07 | 295035.5 | 240.0018 | 3 | 41 | 4.260103 | 3.25993 | 2.071598 | 6.35e-10 | 8.512221 | 2.115e-09
2018-02-28 23:09 | 295155.5 | 360.0018 | 3 | 41 | 4.294881 | 3.259937 | 2.180232 | 6.35e-10 | 8.976883 | 2.115e-09
2018-02-28 23:11 | 295275.5 | 480.0001 | 3 | 41 | 4.331954 | 3.260027 | 2.288898 | 6.35e-10 | 9.445585 | 2.115e-09
2018-02-28 23:13 | 295395.5 | 600.0002 | 3 | 41 | 4.370995 | 3.259939 | 2.39756 | 6.35e-10 | 9.91841 | 2.115e-09
2018-02-28 23:15 | 295515.5 | 720.001 | 3 | 41 | 4.400426 | 3.061407 | 2.505242 | 6.35e-10 | 10.39109 | 2.115e-09
2018-02-28 23:17 | 295635.5 | 840.0011 | 3 | 41 | 4.400403 | 2.548172 | 2.59833 | 6.35e-10 | 10.80071 | 2.115e-09
2018-02-28 23:19 | 295755.5 | 960.0009 | 3 | 41 | 4.400402 | 2.13953 | 2.676216 | 6.35e-10 | 11.14344 | 2.115e-09
2018-02-28 23:21 | 295875.5 | 1080.0018 | 3 | 41 | 4.400393 | 1.806154 | 2.741787 | 6.35e-10 | 11.43198 | 2.115e-09
2018-02-28 23:23 | 295995.5 | 1200.0026 | 3 | 41 | 4.400389 | 1.533979 | 2.797296 | 6.35e-10 | 11.67624 | 2.115e-09
2018-02-28 23:25 | 296115.5 | 1320.0006 | 3 | 41 | 4.400375 | 1.310608 | 2.844577 | 6.35e-10 | 11.88429 | 2.115e-09
2018-02-28 23:27 | 296235.5 | 1440.0026 | 3 | 41 | 4.400376 | 1.127205 | 2.885108 | 6.35e-10 | 12.06265 | 2.115e-09
2018-02-28 23:29 | 296355.5 | 1560.0018 | 3 | 41 | 4.40036 | 0.9753437 | 2.920072 | 6.35e-10 | 12.2165 | 2.115e-09
2018-02-28 23:31 | 296475.5 | 1680.0002 | 3 | 41 | 4.400388 | 0.8496971 | 2.950422 | 6.35e-10 | 12.35005 | 2.115e-09
2018-02-28 23:33 | 296595.5 | 1800.0018 | 3 | 41 | 4.400373 | 0.744297 | 2.976926 | 6.35e-10 | 12.46668 | 2.115e-09
2018-02-28 23:35 | 296715.5 | 1920.0002 | 3 | 41 | 4.40036 | 0.6547947 | 3.000201 | 6.35e-10 | 12.5691 | 2.115e-09
2018-02-28 23:35 | 296720.1 | 1924.6008 | 3 | 41 | 4.40036 | 0.6519985 | 3.001035 | 6.35e-10 | 12.57277 | 2.115e-09
2018-02-28 23:37 | 296840.1 | 120.0009 | 4 | 41 | 4.352135 | 0 | 3.001035 | 6.35e-10 | 12.57277 | 2.115e-09
2018-02-28 23:39 | 296960.1 | 240.0009 | 4 | 41 | 4.348378 | 0 | 3.001035 | 6.35e-10 | 12.57277 | 2.115e-09
2018-02-28 23:40 | 297020.1 | 300.0031 | 4 | 41 | 4.347254 | 0 | 3.001035 | 6.35e-10 | 12.57277 | 2.115e-09
2018-02-28 23:42 | 297140.2 | 120.0012 | 5 | 41 | 4.099919 | -3.260077 | 3.001035 | 0.1086586 | 12.57277 | 0.4489983
2018-02-28 23:44 | 297260.2 | 240.0012 | 5 | 41 | 4.055383 | -3.260113 | 3.001035 | 0.2173171 | 12.57277 | 0.8920394
2018-02-28 23:46 | 297380.2 | 360.0004 | 5 | 41 | 4.012609 | -3.260119 | 3.001035 | 0.325981 | 12.57277 | 1.33038
2018-02-28 23:48 | 297500.2 | 480.0003 | 5 | 41 | 3.970665 | -3.260094 | 3.001035 | 0.4346426 | 12.57277 | 1.76411
2018-02-28 23:50 | 297620.2 | 600.0019 | 5 | 41 | 3.929824 | -3.260094 | 3.001035 | 0.5432976 | 12.57277 | 2.19331
2018-02-28 23:52 | 297740.2 | 720.0007 | 5 | 41 | 3.890506 | -3.260025 | 3.001035 | 0.6519547 | 12.57277 | 2.618162
2018-02-28 23:54 | 297860.2 | 840.0008 | 5 | 41 | 3.853041 | -3.260036 | 3.001035 | 0.7606233 | 12.57277 | 3.038884
2018-02-28 23:56 | 297980.2 | 960.0008 | 5 | 41 | 3.817718 | -3.260111 | 3.001035 | 0.8692943 | 12.57277 | 3.45566
2018-02-28 23:58 | 298100.2 | 1080.0007 | 5 | 41 | 3.784447 | -3.260055 | 3.001035 | 0.9779474 | 12.57277 | 3.868642
2018-03-01 | 298220.2 | 1200.0012 | 5 | 41 | 3.753201 | -3.260076 | 3.001035 | 1.086613 | 12.57277 | 4.278167
2018-03-01 00:02 | 298340.2 | 1320.0004 | 5 | 41 | 3.723749 | -3.260036 | 3.001035 | 1.195289 | 12.57277 | 4.684436
2018-03-01 00:04 | 298460.2 | 1440.002 | 5 | 41 | 3.695847 | -3.260097 | 3.001035 | 1.303959 | 12.57277 | 5.087565
2018-03-01 00:06 | 298580.2 | 1560.0006 | 5 | 41 | 3.669593 | -3.260107 | 3.001035 | 1.412619 | 12.57277 | 5.487714
2018-03-01 00:08 | 298700.2 | 1680.0012 | 5 | 41 | 3.645076 | -3.260098 | 3.001035 | 1.521265 | 12.57277 | 5.885048
2018-03-01 00:10 | 298820.2 | 1800.0005 | 5 | 41 | 3.62249 | -3.260116 | 3.001035 | 1.629952 | 12.57277 | 6.279975
2018-03-01 00:12 | 298940.2 | 1920.0004 | 5 | 41 | 3.601918 | -3.260102 | 3.001035 | 1.738615 | 12.57277 | 6.67247
2018-03-01 00:14 | 299060.2 | 2040.0004 | 5 | 41 | 3.583221 | -3.260073 | 3.001035 | 1.847273 | 12.57277 | 7.062816
2018-03-01 00:16 | 299180.2 | 2160.0019 | 5 | 41 | 3.56619 | -3.26013 | 3.001035 | 1.95594 | 12.57277 | 7.451254
2018-03-01 00:18 | 299300.2 | 2280.0012 | 5 | 41 | 3.550429 | -3.260123 | 3.001035 | 2.064597 | 12.57277 | 7.83788
2018-03-01 00:20 | 299420.2 | 2400.0007 | 5 | 41 | 3.535327 | -3.260168 | 3.001035 | 2.173263 | 12.57277 | 8.222869
2018-03-01 00:22 | 299540.2 | 2520.0008 | 5 | 41 | 3.520099 | -3.26009 | 3.001035 | 2.281921 | 12.57277 | 8.606188
2018-03-01 00:24 | 299660.2 | 2640.0004 | 5 | 41 | 3.503648 | -3.260077 | 3.001035 | 2.390598 | 12.57277 | 8.987865
2018-03-01 00:26 | 299780.2 | 2760.0012 | 5 | 41 | 3.483729 | -3.260102 | 3.001035 | 2.499248 | 12.57277 | 9.367502
2018-03-01 00:28 | 299900.2 | 2880.0011 | 5 | 41 | 3.456682 | -3.260105 | 3.001035 | 2.607927 | 12.57277 | 9.744731
2018-03-01 00:30 | 300020.2 | 3000.0011 | 5 | 41 | 3.417013 | -3.260031 | 3.001035 | 2.716588 | 12.57277 | 10.11831
2018-03-01 00:32 | 300140.2 | 3120.0004 | 5 | 41 | 3.354074 | -3.260073 | 3.001035 | 2.825239 | 12.57277 | 10.48648
2018-03-01 00:34 | 300260.2 | 3240.002 | 5 | 41 | 3.224244 | -3.260094 | 3.001035 | 2.933928 | 12.57277 | 10.84506
2018-03-01 00:35 | 300334.1 | 3313.8577 | 5 | 41 | 2.99999 | -3.260004 | 3.001035 | 3.000796 | 12.57277 | 11.05457
2018-03-01 00:37 | 300454.1 | 120.0008 | 6 | 41 | 3.316723 | 0 | 3.001035 | 3.000796 | 12.57277 | 11.05457
2018-03-01 00:39 | 300574.1 | 240 | 6 | 41 | 3.326778 | 0 | 3.001035 | 3.000796 | 12.57277 | 11.05457
2018-03-01 00:40 | 300634.1 | 300.0038 | 6 | 41 | 3.329793 | 0 | 3.001035 | 3.000796 | 12.57277 | 11.05457
2018-03-01 00:40 | 300634.114 | 0.0024 | 7 | 42 | 3.329885 | 0 | 0 | 0 | 0 | 0
2018-03-01 00:42 | 300754.2 | 120.0018 | 2 | 42 | 3.961712 | 4.89011 | 0.1622806 | 4.4e-11 | 0.6226088 | 1.46e-10
2018-03-01 00:44 | 300874.2 | 240.0006 | 2 | 42 | 4.007463 | 4.890135 | 0.325287 | 4.4e-11 | 1.272446 | 1.46e-10
2018-03-01 00:46 | 300994.2 | 360.001 | 2 | 42 | 4.044088 | 4.890156 | 0.4883108 | 4.4e-11 | 1.928858 | 1.46e-10
2018-03-01 00:48 | 301114.2 | 480.0006 | 2 | 42 | 4.07423 | 4.890099 | 0.6512769 | 4.4e-11 | 2.590419 | 1.46e-10
2018-03-01 00:50 | 301234.2 | 600.0001 | 2 | 42 | 4.1003 | 4.890108 | 0.8142926 | 4.4e-11 | 3.256761 | 1.46e-10
2018-03-01 00:52 | 301354.2 | 720.0001 | 2 | 42 | 4.12403 | 4.890163 | 0.9772884 | 4.4e-11 | 3.927024 | 1.46e-10
2018-03-01 00:54 | 301474.2 | 840.001 | 2 | 42 | 4.149642 | 4.890112 | 1.140292 | 4.4e-11 | 4.601306 | 1.46e-10
2018-03-01 00:56 | 301594.2 | 960.0018 | 2 | 42 | 4.177802 | 4.890093 | 1.303284 | 4.4e-11 | 5.27993 | 1.46e-10
2018-03-01 00:58 | 301714.2 | 1080.0002 | 2 | 42 | 4.200421 | 4.728121 | 1.465528 | 4.4e-11 | 5.960039 | 1.46e-10
2018-03-01 01:00 | 301834.2 | 1200.0018 | 2 | 42 | 4.200404 | 4.197767 | 1.614164 | 4.4e-11 | 6.584369 | 1.46e-10
2018-03-01 01:02 | 301954.2 | 1320.001 | 2 | 42 | 4.200404 | 3.69982 | 1.745697 | 4.4e-11 | 7.136859 | 1.46e-10
2018-03-01 01:04 | 302067.4 | 1433.1823 | 2 | 42 | 4.200418 | 3.259989 | 1.855 | 4.4e-11 | 7.595979 | 1.46e-10
2018-03-01 01:06 | 302187.4 | 120.001 | 3 | 42 | 4.227938 | 3.259993 | 1.963202 | 4.4e-11 | 8.051846 | 1.46e-10
2018-03-01 01:08 | 302307.4 | 240.0011 | 3 | 42 | 4.260243 | 3.259964 | 2.071852 | 4.4e-11 | 8.512942 | 1.46e-10
2018-03-01 01:10 | 302427.4 | 360.0018 | 3 | 42 | 4.29509 | 3.259985 | 2.180509 | 4.4e-11 | 8.977715 | 1.46e-10
2018-03-01 01:12 | 302547.4 | 480.0003 | 3 | 42 | 4.332197 | 3.259922 | 2.289152 | 4.4e-11 | 9.446346 | 1.46e-10
2018-03-01 01:14 | 302667.4 | 600.0003 | 3 | 42 | 4.371253 | 3.259966 | 2.397844 | 4.4e-11 | 9.919324 | 1.46e-10
2018-03-01 01:16 | 302787.4 | 720.0012 | 3 | 42 | 4.400415 | 3.056978 | 2.505486 | 4.4e-11 | 10.39185 | 1.46e-10
2018-03-01 01:18 | 302907.4 | 840.0011 | 3 | 42 | 4.400402 | 2.545597 | 2.598457 | 4.4e-11 | 10.80096 | 1.46e-10
2018-03-01 01:20 | 303027.4 | 960.0019 | 3 | 42 | 4.400392 | 2.137121 | 2.676276 | 4.4e-11 | 11.14339 | 1.46e-10
2018-03-01 01:22 | 303147.4 | 1080.0011 | 3 | 42 | 4.400404 | 1.804735 | 2.741777 | 4.4e-11 | 11.43162 | 1.46e-10
2018-03-01 01:24 | 303267.4 | 1200.0011 | 3 | 42 | 4.400407 | 1.532951 | 2.797238 | 4.4e-11 | 11.67567 | 1.46e-10
2018-03-01 01:26 | 303387.4 | 1320.0019 | 3 | 42 | 4.400406 | 1.310324 | 2.844493 | 4.4e-11 | 11.88362 | 1.46e-10
2018-03-01 01:28 | 303507.4 | 1440.0011 | 3 | 42 | 4.400390625 | 1.127178 | 2.885007 | 4.4e-11 | 12.06189 | 1.46e-10
2018-03-01 01:30 | 303627.4 | 1560.0012 | 3 | 42 | 4.400352 | 0.9749222 | 2.919962 | 4.4e-11 | 12.21571 | 1.46e-10
2018-03-01 01:32 | 303747.4 | 1680.0019 | 3 | 42 | 4.400366 | 0.8491573 | 2.950303 | 4.4e-11 | 12.34922 | 1.46e-10
2018-03-01 01:34 | 303867.4 | 1800.0003 | 3 | 42 | 4.400368 | 0.743948 | 2.976801 | 4.4e-11 | 12.46582 | 1.46e-10
2018-03-01 01:36 | 303987.4 | 1920.0019 | 3 | 42 | 4.400358 | 0.6549721 | 3.000071 | 4.4e-11 | 12.56822 | 1.46e-10
2018-03-01 01:36 | 303991.8 | 1924.3472 | 3 | 42 | 4.400369 | 0.6519947 | 3.000861 | 4.4e-11 | 12.57169 | 1.46e-10
2018-03-01 01:38 | 304111.8 | 120.001 | 4 | 42 | 4.352106 | 0 | 3.000861 | 4.4e-11 | 12.57169 | 1.46e-10
2018-03-01 01:40 | 304231.8 | 240.0011 | 4 | 42 | 4.348359 | 0 | 3.000861 | 4.4e-11 | 12.57169 | 1.46e-10
2018-03-01 01:41 | 304291.8 | 300.0016 | 4 | 42 | 4.347234 | 0 | 3.000861 | 4.4e-11 | 12.57169 | 1.46e-10
2018-03-01 01:43 | 304411.9 | 120.0011 | 5 | 42 | 4.099745 | -3.260134 | 3.000861 | 0.1086439 | 12.57169 | 0.4489233
2018-03-01 01:45 | 304531.9 | 240.0003 | 5 | 42 | 4.055145 | -3.260071 | 3.000861 | 0.2173132 | 12.57169 | 0.8919861
2018-03-01 01:47 | 304651.9 | 360.0003 | 5 | 42 | 4.012361 | -3.260147 | 3.000861 | 0.3259724 | 12.57169 | 1.330282
2018-03-01 01:49 | 304771.9 | 480.0011 | 5 | 42 | 3.970388 | -3.260098 | 3.000861 | 0.4346305 | 12.57169 | 1.763969
2018-03-01 01:51 | 304891.9 | 600.0002 | 5 | 42 | 3.929525 | -3.260109 | 3.000861 | 0.5432988 | 12.57169 | 2.193191
2018-03-01 01:53 | 305011.9 | 720.0002 | 5 | 42 | 3.890189 | -3.260149 | 3.000861 | 0.651942 | 12.57169 | 2.617956
2018-03-01 01:55 | 305131.9 | 840.0003 | 5 | 42 | 3.852724 | -3.260116 | 3.000861 | 0.7606248 | 12.57169 | 3.038699
2018-03-01 01:57 | 305251.9 | 960.001 | 5 | 42 | 3.817412 | -3.26013 | 3.000861 | 0.8692732 | 12.57169 | 3.455354
2018-03-01 01:59 | 305371.9 | 1080.0011 | 5 | 42 | 3.784127 | -3.260105 | 3.000861 | 0.9779517 | 12.57169 | 3.868399
2018-03-01 02:01 | 305491.9 | 1200.001 | 5 | 42 | 3.752892 | -3.260116 | 3.000861 | 1.086622 | 12.57169 | 4.277906
2018-03-01 02:03 | 305611.9 | 1320.0017 | 5 | 42 | 3.723403 | -3.260109 | 3.000861 | 1.195276 | 12.57169 | 4.684055
2018-03-01 02:05 | 305731.9 | 1440.0006 | 5 | 42 | 3.695484 | -3.260102 | 3.000861 | 1.303927 | 12.57169 | 5.087078
2018-03-01 02:07 | 305851.9 | 1560.001 | 5 | 42 | 3.669169 | -3.260079 | 3.000861 | 1.412622 | 12.57169 | 5.487312
2018-03-01 02:09 | 305971.9 | 1680.0003 | 5 | 42 | 3.64465 | -3.260092 | 3.000861 | 1.521288 | 12.57169 | 5.884676
2018-03-01 02:11 | 306091.9 | 1800.0006 | 5 | 42 | 3.622056 | -3.26014 | 3.000861 | 1.629934 | 12.57169 | 6.279408
2018-03-01 02:13 | 306211.9 | 1920.0002 | 5 | 42 | 3.601455 | -3.260062 | 3.000861 | 1.73861 | 12.57169 | 6.671902
2018-03-01 02:15 | 306331.9 | 2040.0011 | 5 | 42 | 3.582783 | -3.26009 | 3.000861 | 1.847283 | 12.57169 | 7.062252
2018-03-01 02:17 | 306451.9 | 2160.0018 | 5 | 42 | 3.565778 | -3.260097 | 3.000861 | 1.955939 | 12.57169 | 7.450606
2018-03-01 02:19 | 306571.9 | 2280.001 | 5 | 42 | 3.549989 | -3.2601 | 3.000861 | 2.064602 | 12.57169 | 7.837207
2018-03-01 02:21 | 306691.9 | 2400.001 | 5 | 42 | 3.534849 | -3.260076 | 3.000861 | 2.17325 | 12.57169 | 8.222078
2018-03-01 02:23 | 306811.9 | 2520.001 | 5 | 42 | 3.51965 | -3.260055 | 3.000861 | 2.281933 | 12.57169 | 8.605436
2018-03-01 02:25 | 306931.9 | 2640.0002 | 5 | 42 | 3.503202 | -3.260069 | 3.000861 | 2.390597 | 12.57169 | 8.987019
2018-03-01 02:27 | 307051.9 | 2760.001 | 5 | 42 | 3.483262 | -3.260086 | 3.000861 | 2.499251 | 12.57169 | 9.366619
2018-03-01 02:29 | 307171.9 | 2880.0011 | 5 | 42 | 3.456193 | -3.26006 | 3.000861 | 2.607929 | 12.57169 | 9.743793
2018-03-01 02:31 | 307291.9 | 3000.001 | 5 | 42 | 3.416448 | -3.260083 | 3.000861 | 2.716595 | 12.57169 | 10.11734
2018-03-01 02:33 | 307411.9 | 3120.001 | 5 | 42 | 3.353283 | -3.260016 | 3.000861 | 2.825249 | 12.57169 | 10.48544
2018-03-01 02:35 | 307531.9 | 3240.0018 | 5 | 42 | 3.222648 | -3.26005 | 3.000861 | 2.933914 | 12.57169 | 10.84382
2018-03-01 02:36 | 307605 | 3313.1409 | 5 | 42 | 2.999979 | -3.260052 | 3.000861 | 3.000157 | 12.57169 | 11.0513
2018-03-01 02:38 | 307725.1 | 120.0007 | 6 | 42 | 3.317517 | 0 | 3.000861 | 3.000157 | 12.57169 | 11.0513
2018-03-01 02:40 | 307845.1 | 240.0002 | 6 | 42 | 3.327575 | 0 | 3.000861 | 3.000157 | 12.57169 | 11.0513
2018-03-01 02:41 | 307905.1 | 300.0024 | 6 | 42 | 3.330601 | 0 | 3.000861 | 3.000157 | 12.57169 | 11.0513
2018-03-01 02:41 | 307905.1 | 0.0024 | 7 | 43 | 3.330748 | 0 | 0 | 0 | 0 | 0
2018-03-01 02:43 | 308025.2 | 120.0003 | 2 | 43 | 3.962024 | 4.890182 | 0.1623162 | 2.314e-09 | 0.6228341 | 7.708e-09
2018-03-01 02:45 | 308145.2 | 240.0019 | 2 | 43 | 4.007663 | 4.890089 | 0.3253099 | 2.314e-09 | 1.272659 | 7.708e-09
2018-03-01 02:47 | 308265.2 | 360.0002 | 2 | 43 | 4.044241 | 4.89011 | 0.4882861 | 2.314e-09 | 1.928908 | 7.708e-09
2018-03-01 02:49 | 308385.2 | 480.0011 | 2 | 43 | 4.074297 | 4.889894 | 0.6512942 | 2.314e-09 | 2.590658 | 7.708e-09
2018-03-01 02:51 | 308505.2 | 600.0018 | 2 | 43 | 4.100364 | 4.890137 | 0.8142884 | 2.314e-09 | 3.256924 | 7.708e-09
2018-03-01 02:53 | 308625.2 | 720.0011 | 2 | 43 | 4.124058 | 4.889959 | 0.9772822 | 2.314e-09 | 3.927188 | 7.708e-09
2018-03-01 02:55 | 308745.2 | 840.0019 | 2 | 43 | 4.149591 | 4.890114 | 1.140267 | 2.314e-09 | 4.601393 | 7.708e-09
2018-03-01 02:57 | 308865.2 | 960.0011 | 2 | 43 | 4.177655 | 4.8901 | 1.303256 | 2.314e-09 | 5.279981 | 7.708e-09
2018-03-01 02:59 | 308985.2 | 1080.0019 | 2 | 43 | 4.200415 | 4.730684 | 1.465531 | 2.314e-09 | 5.9602 | 7.708e-09
2018-03-01 03:01 | 309105.2 | 1200.0011 | 2 | 43 | 4.200414 | 4.19997 | 1.614246 | 2.314e-09 | 6.584868 | 7.708e-09
2018-03-01 03:03 | 309225.2 | 1320.0006 | 2 | 43 | 4.200406 | 3.701256 | 1.745829 | 2.314e-09 | 7.137567 | 7.708e-09
2018-03-01 03:05 | 309338.4 | 1433.2264 | 2 | 43 | 4.200409 | 3.259979 | 1.855202 | 2.314e-09 | 7.59698 | 7.708e-09
2018-03-01 03:07 | 309458.4 | 120.0002 | 3 | 43 | 4.22793 | 3.25992 | 1.963411 | 5.091e-09 | 8.052871 | 1.9019e-08
2018-03-01 03:09 | 309578.4 | 240.001 | 3 | 43 | 4.260255 | 3.259882 | 2.072058 | 5.091e-09 | 8.513954 | 1.9019e-08
2018-03-01 03:11 | 309698.4 | 360.0012 | 3 | 43 | 4.295159 | 3.259974 | 2.180724 | 5.091e-09 | 8.978772 | 1.9019e-08
2018-03-01 03:13 | 309818.4 | 480.0018 | 3 | 43 | 4.332302 | 3.25993 | 2.28938 | 5.091e-09 | 9.447464 | 1.9019e-08
2018-03-01 03:15 | 309938.4 | 600.0015 | 3 | 43 | 4.371389 | 3.259905 | 2.398029 | 5.091e-09 | 9.92027 | 1.9019e-08
2018-03-01 03:17 | 310058.4 | 720.0025 | 3 | 43 | 4.400414 | 3.054787 | 2.50564 | 5.091e-09 | 10.39267 | 1.9019e-08
2018-03-01 03:19 | 310178.4 | 840.0003 | 3 | 43 | 4.400387 | 2.543055 | 2.598547 | 5.091e-09 | 10.8015 | 1.9019e-08
2018-03-01 03:21 | 310298.4 | 960.0002 | 3 | 43 | 4.400416 | 2.135597 | 2.676282 | 5.091e-09 | 11.14356 | 1.9019e-08
2018-03-01 03:23 | 310418.4 | 1080.0017 | 3 | 43 | 4.400408 | 1.802618 | 2.741709 | 5.091e-09 | 11.43147 | 1.9019e-08
2018-03-01 03:25 | 310538.4 | 1200.0015 | 3 | 43 | 4.400363 | 1.530203 | 2.7971 | 5.091e-09 | 11.67521 | 1.9019e-08
2018-03-01 03:27 | 310658.4 | 1320.0009 | 3 | 43 | 4.400398 | 1.308712 | 2.844283 | 5.091e-09 | 11.88283 | 1.9019e-08
2018-03-01 03:29 | 310778.4 | 1440.0008 | 3 | 43 | 4.400377 | 1.124905 | 2.884739 | 5.091e-09 | 12.06086 | 1.9019e-08
2018-03-01 03:31 | 310898.4 | 1560.0018 | 3 | 43 | 4.400374 | 0.9737701 | 2.919636 | 5.091e-09 | 12.21441 | 1.9019e-08
2018-03-01 03:33 | 311018.4 | 1680.0017 | 3 | 43 | 4.40037 | 0.8482056 | 2.949927 | 5.091e-09 | 12.34771 | 1.9019e-08
2018-03-01 03:35 | 311138.4 | 1800.0017 | 3 | 43 | 4.400362 | 0.7425823 | 2.976387 | 5.091e-09 | 12.46414 | 1.9019e-08
2018-03-01 03:37 | 311258.4 | 1920.0025 | 3 | 43 | 4.400354 | 0.6538448 | 2.999626 | 5.091e-09 | 12.5664 | 1.9019e-08
2018-03-01 03:37 | 311261 | 1922.6359 | 3 | 43 | 4.400346 | 0.6519985 | 3.000103 | 5.091e-09 | 12.5685 | 1.9019e-08
2018-03-01 03:39 | 311381.1 | 120.0004 | 4 | 43 | 4.352078 | 0 | 3.000103 | 5.091e-09 | 12.5685 | 1.9019e-08
2018-03-01 03:41 | 311501.1 | 240.0008 | 4 | 43 | 4.348312 | 0 | 3.000103 | 5.091e-09 | 12.5685 | 1.9019e-08
2018-03-01 03:42 | 311561.1 | 300.0022 | 4 | 43 | 4.347188 | 0 | 3.000103 | 5.091e-09 | 12.5685 | 1.9019e-08
2018-03-01 03:44 | 311681.2 | 120.0002 | 5 | 43 | 4.099729 | -3.260121 | 3.000103 | 0.1086455 | 12.5685 | 0.4489264
2018-03-01 03:46 | 311801.2 | 240.001 | 5 | 43 | 4.055165 | -3.260073 | 3.000103 | 0.2173076 | 12.5685 | 0.8919594
2018-03-01 03:48 | 311921.2 | 360.0002 | 5 | 43 | 4.012372 | -3.26006 | 3.000103 | 0.3259882 | 12.5685 | 1.330344
2018-03-01 03:50 | 312041.2 | 480.0002 | 5 | 43 | 3.970444 | -3.260105 | 3.000103 | 0.4346446 | 12.5685 | 1.764027
2018-03-01 03:52 | 312161.2 | 600.001 | 5 | 43 | 3.929608 | -3.260083 | 3.000103 | 0.5433201 | 12.5685 | 2.193287
2018-03-01 03:54 | 312281.2 | 720.0018 | 5 | 43 | 3.890286 | -3.260083 | 3.000103 | 0.651963 | 12.5685 | 2.618059
2018-03-01 03:56 | 312401.2 | 840.0002 | 5 | 43 | 3.852816 | -3.260056 | 3.000103 | 0.7606385 | 12.5685 | 3.038784
2018-03-01 03:58 | 312521.2 | 960.0002 | 5 | 43 | 3.817449 | -3.260002 | 3.000103 | 0.8693154 | 12.5685 | 3.455556
2018-03-01 04:00 | 312641.2 | 1080.0018 | 5 | 43 | 3.784151 | -3.260113 | 3.000103 | 0.9779884 | 12.5685 | 3.868582
2018-03-01 04:02 | 312761.2 | 1200.0018 | 5 | 43 | 3.752884 | -3.260062 | 3.000103 | 1.086645 | 12.5685 | 4.278039
2018-03-01 04:04 | 312881.2 | 1320.0002 | 5 | 43 | 3.723355 | -3.260065 | 3.000103 | 1.19531 | 12.5685 | 4.684225
2018-03-01 04:06 | 313001.2 | 1440.0007 | 5 | 43 | 3.695385 | -3.260109 | 3.000103 | 1.303959 | 12.5685 | 5.087231
2018-03-01 04:08 | 313121.2 | 1560.0018 | 5 | 43 | 3.669062 | -3.260107 | 3.000103 | 1.412637 | 12.5685 | 5.487392
2018-03-01 04:10 | 313241.2 | 1680.0018 | 5 | 43 | 3.644514 | -3.260111 | 3.000103 | 1.521299 | 12.5685 | 5.884729
2018-03-01 04:12 | 313361.2 | 1800.0018 | 5 | 43 | 3.621951 | -3.260102 | 3.000103 | 1.629976 | 12.5685 | 6.279558
2018-03-01 04:14 | 313481.2 | 1920.001 | 5 | 43 | 3.60133 | -3.260098 | 3.000103 | 1.738644 | 12.5685 | 6.672012
2018-03-01 04:16 | 313601.2 | 2040.0002 | 5 | 43 | 3.582632 | -3.260092 | 3.000103 | 1.847297 | 12.5685 | 7.062273
2018-03-01 04:18 | 313721.2 | 2160.0006 | 5 | 43 | 3.56562 | -3.260037 | 3.000103 | 1.955979 | 12.5685 | 7.450705
2018-03-01 04:20 | 313841.2 | 2280.0007 | 5 | 43 | 3.549859 | -3.260126 | 3.000103 | 2.064633 | 12.5685 | 7.837256
2018-03-01 04:22 | 313961.2 | 2400.0018 | 5 | 43 | 3.53472 | -3.260058 | 3.000103 | 2.173312 | 12.5685 | 8.222227
2018-03-01 04:24 | 314081.2 | 2520.0002 | 5 | 43 | 3.519465 | -3.260088 | 3.000103 | 2.281957 | 12.5685 | 8.605433
2018-03-01 04:26 | 314201.2 | 2640.0003 | 5 | 43 | 3.502988 | -3.260034 | 3.000103 | 2.390622 | 12.5685 | 8.986997
2018-03-01 04:28 | 314321.2 | 2760.0002 | 5 | 43 | 3.48301 | -3.260046 | 3.000103 | 2.4993 | 12.5685 | 9.366657
2018-03-01 04:30 | 314441.2 | 2880.0001 | 5 | 43 | 3.455899 | -3.260102 | 3.000103 | 2.607955 | 12.5685 | 9.743721
2018-03-01 04:32 | 314561.2 | 3000.001 | 5 | 43 | 3.416017 | -3.2601 | 3.000103 | 2.716634 | 12.5685 | 10.11727
2018-03-01 04:34 | 314681.2 | 3120.0002 | 5 | 43 | 3.352555 | -3.26001 | 3.000103 | 2.825294 | 12.5685 | 10.48533
2018-03-01 04:36 | 314801.2 | 3240.0018 | 5 | 43 | 3.221185 | -3.260107 | 3.000103 | 2.933964 | 12.5685 | 10.84362
2018-03-01 04:38 | 314873.6 | 3312.4488 | 5 | 43 | 2.999987 | -3.260029 | 3.000103 | 2.999554 | 12.5685 | 11.04898
2018-03-01 04:40 | 314993.6 | 120 | 6 | 43 | 3.31822 | 0 | 3.000103 | 2.999554 | 12.5685 | 11.04898
2018-03-01 04:42 | 315113.6 | 240 | 6 | 43 | 3.328297 | 0 | 3.000103 | 2.999554 | 12.5685 | 11.04898
2018-03-01 04:43 | 315173.6 | 300.003 | 6 | 43 | 3.331303 | 0 | 3.000103 | 2.999554 | 12.5685 | 11.04898
2018-03-01 04:43 | 315173.7 | 0.0025 | 7 | 44 | 3.331308 | 0 | 0 | 0 | 0 | 0
2018-03-01 04:45 | 315293.8 | 120.001 | 2 | 44 | 3.96269 | 4.890162 | 0.1623076 | 0 | 0.6229277 | 0
2018-03-01 04:47 | 315413.8 | 240.001 | 2 | 44 | 4.008272 | 4.890162 | 0.3253042 | 0 | 1.272862 | 0
2018-03-01 04:49 | 315533.8 | 360.0003 | 2 | 44 | 4.044923 | 4.890194 | 0.48828125 | 0 | 1.929222 | 0
2018-03-01 04:51 | 315653.8 | 480.0001 | 2 | 44 | 4.075027 | 4.890184 | 0.6512744 | 0 | 2.591024 | 0
2018-03-01 04:53 | 315773.8 | 600.0002 | 2 | 44 | 4.101044 | 4.890108 | 0.8142774 | 0 | 3.25744 | 0
2018-03-01 04:55 | 315893.8 | 720.0018 | 2 | 44 | 4.124786 | 4.890135 | 0.9772682 | 0 | 3.927805 | 0
2018-03-01 04:57 | 316013.8 | 840.001 | 2 | 44 | 4.150365 | 4.890156 | 1.140249 | 0 | 4.602111 | 0
2018-03-01 04:59 | 316133.8 | 960.0018 | 2 | 44 | 4.178503 | 4.890137 | 1.303245 | 0 | 5.280866 | 0
2018-03-01 05:01 | 316253.8 | 1080.0002 | 2 | 44 | 4.200408 | 4.716305 | 1.465385 | 0 | 5.960618 | 0
2018-03-01 05:03 | 316373.8 | 1200.0002 | 2 | 44 | 4.200411 | 4.189508 | 1.613694 | 0 | 6.583579 | 0
2018-03-01 05:05 | 316493.8 | 1320.0002 | 2 | 44 | 4.20042 | 3.694248 | 1.744998 | 0 | 7.135108 | 0
2018-03-01 05:06 | 316605.6 | 1431.872 | 2 | 44 | 4.200413 | 3.259972 | 1.852955 | 0 | 7.588572 | 0
2018-03-01 05:08 | 316725.6 | 120.0026 | 3 | 44 | 4.227884 | 3.259974 | 1.961176 | 1.803e-09 | 8.044514 | 7.344e-09
2018-03-01 05:10 | 316845.6 | 240.001 | 3 | 44 | 4.26013 | 3.260071 | 2.069829 | 1.803e-09 | 8.505612 | 7.344e-09
2018-03-01 05:12 | 316965.6 | 360.0009 | 3 | 44 | 4.294971 | 3.259966 | 2.178487 | 1.803e-09 | 8.970384 | 7.344e-09
2018-03-01 05:14 | 317085.6 | 480.0002 | 3 | 44 | 4.332059 | 3.259933 | 2.287143 | 1.803e-09 | 9.439054 | 7.344e-09
2018-03-01 05:16 | 317205.6 | 600.0009 | 3 | 44 | 4.371106 | 3.259983 | 2.395798 | 1.803e-09 | 9.91186 | 7.344e-09
2018-03-01 05:18 | 317325.6 | 720.0002 | 3 | 44 | 4.400406 | 3.059504 | 2.503464 | 1.803e-09 | 10.38448 | 7.344e-09
2018-03-01 05:20 | 317445.6 | 840.0002 | 3 | 44 | 4.400405 | 2.547426 | 2.596518 | 1.803e-09 | 10.79395 | 7.344e-09
2018-03-01 05:22 | 317565.6 | 960.0018 | 3 | 44 | 4.400392 | 2.138931 | 2.674391 | 1.803e-09 | 11.13662 | 7.344e-09
2018-03-01 05:24 | 317685.6 | 1080.001 | 3 | 44 | 4.400393 | 1.806015 | 2.739944 | 1.803e-09 | 11.42508 | 7.344e-09
2018-03-01 05:26 | 317805.6 | 1200.001 | 3 | 44 | 4.400371 | 1.533575 | 2.795453 | 1.803e-09 | 11.66935 | 7.344e-09
2018-03-01 05:28 | 317925.6 | 1320.0002 | 3 | 44 | 4.40037 | 1.310907 | 2.842743 | 1.803e-09 | 11.87744 | 7.344e-09
2018-03-01 05:30 | 318045.6 | 1440.001 | 3 | 44 | 4.400392 | 1.127825 | 2.88329 | 1.803e-09 | 12.05586 | 7.344e-09
2018-03-01 05:32 | 318165.6 | 1560.0002 | 3 | 44 | 4.400377 | 0.9758987 | 2.918269 | 1.803e-09 | 12.20978 | 7.344e-09
2018-03-01 05:34 | 318285.6 | 1680.0011 | 3 | 44 | 4.400362 | 0.8498268 | 2.948638 | 1.803e-09 | 12.34342 | 7.344e-09
2018-03-01 05:36 | 318405.6 | 1800.0006 | 3 | 44 | 4.400375 | 0.7448959 | 2.975158 | 1.803e-09 | 12.46012 | 7.344e-09
2018-03-01 05:38 | 318525.6 | 1920.0001 | 3 | 44 | 4.400362 | 0.6555042 | 2.998449 | 1.803e-09 | 12.5626 | 7.344e-09
2018-03-01 05:39 | 318530.8 | 1925.1423 | 3 | 44 | 4.400357 | 0.6519985 | 2.999384 | 1.803e-09 | 12.56672 | 7.344e-09
2018-03-01 05:41 | 318650.8 | 120 | 4 | 44 | 4.352044 | 0 | 2.999384 | 1.803e-09 | 12.56672 | 7.344e-09
2018-03-01 05:43 | 318770.8 | 240.0008 | 4 | 44 | 4.348269 | 0 | 2.999384 | 1.803e-09 | 12.56672 | 7.344e-09
2018-03-01 05:44 | 318830.8 | 300.0046 | 4 | 44 | 4.347152 | 0 | 2.999384 | 1.803e-09 | 12.56672 | 7.344e-09
2018-03-01 05:46 | 318950.9 | 120.0002 | 5 | 44 | 4.099217 | -3.260076 | 2.999384 | 0.1086583 | 12.56672 | 0.4489314
2018-03-01 05:48 | 319070.9 | 240.0007 | 5 | 44 | 4.054623 | -3.260151 | 2.999384 | 0.2173213 | 12.56672 | 0.8919094
2018-03-01 05:50 | 319190.9 | 360 | 5 | 44 | 4.011805 | -3.260098 | 2.999384 | 0.3259819 | 12.56672 | 1.330153
2018-03-01 05:52 | 319310.9 | 480.0001 | 5 | 44 | 3.969853 | -3.260111 | 2.999384 | 0.434635 | 12.56672 | 1.76376
2018-03-01 05:54 | 319430.9 | 600.0017 | 5 | 44 | 3.929024 | -3.260132 | 2.999384 | 0.5433075 | 12.56672 | 2.192944
2018-03-01 05:56 | 319550.9 | 720.001 | 5 | 44 | 3.8897 | -3.260086 | 2.999384 | 0.6519796 | 12.56672 | 2.617767
2018-03-01 05:58 | 319670.9 | 840.0001 | 5 | 44 | 3.852248 | -3.260079 | 2.999384 | 0.7606224 | 12.56672 | 3.038301
2018-03-01 06:00 | 319790.9 | 960.0009 | 5 | 44 | 3.816934 | -3.26009 | 2.999384 | 0.8693073 | 12.56672 | 3.455045
2018-03-01 06:02 | 319910.9 | 1080.001 | 5 | 44 | 3.783654 | -3.260069 | 2.999384 | 0.9779675 | 12.56672 | 3.867967
2018-03-01 06:04 | 320030.9 | 1200.0001 | 5 | 44 | 3.752452 | -3.26006 | 2.999384 | 1.086621 | 12.56672 | 4.277361
2018-03-01 06:06 | 320150.9 | 1320.0002 | 5 | 44 | 3.722966 | -3.260055 | 2.999384 | 1.195296 | 12.56672 | 4.68354
2018-03-01 06:08 | 320270.9 | 1440.0006 | 5 | 44 | 3.695041 | -3.260077 | 2.999384 | 1.303963 | 12.56672 | 5.08657
2018-03-01 06:10 | 320390.9 | 1560.0016 | 5 | 44 | 3.668739 | -3.260071 | 2.999384 | 1.412627 | 12.56672 | 5.486645
2018-03-01 06:12 | 320510.9 | 1680.0009 | 5 | 44 | 3.644198 | -3.260123 | 2.999384 | 1.521294 | 12.56672 | 5.883965
2018-03-01 06:14 | 320630.9 | 1800.0008 | 5 | 44 | 3.621634 | -3.260097 | 2.999384 | 1.629948 | 12.56672 | 6.278679
2018-03-01 06:16 | 320750.9 | 1920.0009 | 5 | 44 | 3.601007 | -3.260172 | 2.999384 | 1.738622 | 12.56672 | 6.671118
2018-03-01 06:18 | 320870.9 | 2040.0001 | 5 | 44 | 3.582354 | -3.260058 | 2.999384 | 1.847284 | 12.56672 | 7.061381
2018-03-01 06:20 | 320990.9 | 2160.001 | 5 | 44 | 3.565352 | -3.260149 | 2.999384 | 1.955952 | 12.56672 | 7.449732
2018-03-01 06:22 | 321110.9 | 2280.0001 | 5 | 44 | 3.549589 | -3.260048 | 2.999384 | 2.064605 | 12.56672 | 7.83625
2018-03-01 06:24 | 321230.9 | 2400.0001 | 5 | 44 | 3.534491 | -3.260052 | 2.999384 | 2.173274 | 12.56672 | 8.221159
2018-03-01 06:26 | 321350.9 | 2520.0009 | 5 | 44 | 3.519268 | -3.260052 | 2.999384 | 2.281935 | 12.56672 | 8.604396
2018-03-01 06:28 | 321470.9 | 2640.0003 | 5 | 44 | 3.502785 | -3.260071 | 2.999384 | 2.39061 | 12.56672 | 8.985979
2018-03-01 06:30 | 321590.9 | 2760.0006 | 5 | 44 | 3.482813 | -3.260031 | 2.999384 | 2.499273 | 12.56672 | 9.365561
2018-03-01 06:32 | 321710.9 | 2880.0001 | 5 | 44 | 3.455647 | -3.260016 | 2.999384 | 2.607944 | 12.56672 | 9.742655
2018-03-01 06:34 | 321830.9 | 3000.0002 | 5 | 44 | 3.415695 | -3.260062 | 2.999384 | 2.716599 | 12.56672 | 10.1161
2018-03-01 06:36 | 321950.9 | 3120.0017 | 5 | 44 | 3.352058 | -3.260036 | 2.999384 | 2.82527 | 12.56672 | 10.48415
2018-03-01 06:38 | 322070.9 | 3240.0009 | 5 | 44 | 3.219864 | -3.260041 | 2.999384 | 2.933934 | 12.56672 | 10.84233
2018-03-01 06:39 | 322142.6 | 3311.7119 | 5 | 44 | 2.999969 | -3.26002 | 2.999384 | 2.998859 | 12.56672 | 11.04555
2018-03-01 06:41 | 322262.7 | 120 | 6 | 44 | 3.318252 | 0 | 2.999384 | 2.998859 | 12.56672 | 11.04555
2018-03-01 06:43 | 322382.7 | 240.0006 | 6 | 44 | 3.328325 | 0 | 2.999384 | 2.998859 | 12.56672 | 11.04555
2018-03-01 06:44 | 322442.7 | 300.0021 | 6 | 44 | 3.331334 | 0 | 2.999384 | 2.998859 | 12.56672 | 11.04555
2018-03-01 06:44 | 322442.7 | 0.0023 | 7 | 45 | 3.331341 | 0 | 0 | 0 | 0 | 0
2018-03-01 06:46 | 322562.8 | 120.0002 | 2 | 45 | 3.962674 | 4.8901 | 0.1623209 | 0 | 0.622977 | 0
2018-03-01 06:48 | 322682.8 | 240.0001 | 2 | 45 | 4.008306 | 4.890116 | 0.3252982 | 0 | 1.272836 | 0
2018-03-01 06:50 | 322802.8 | 360.0009 | 2 | 45 | 4.044971 | 4.890137 | 0.4883081 | 0 | 1.929335 | 0
2018-03-01 06:52 | 322922.8 | 480.0001 | 2 | 45 | 4.075111 | 4.890194 | 0.6513007 | 0 | 2.591147 | 0
2018-03-01 06:54 | 323042.8 | 600.0002 | 2 | 45 | 4.101167 | 4.890144 | 0.8143022 | 0 | 3.257573 | 0
2018-03-01 06:56 | 323162.8 | 720.0018 | 2 | 45 | 4.124889 | 4.890213 | 0.977286 | 0 | 3.927928 | 0
2018-03-01 06:58 | 323282.8 | 840.0002 | 2 | 45 | 4.150428 | 4.890198 | 1.140283 | 0 | 4.602319 | 0
2018-03-01 07:00 | 323402.8 | 960.0002 | 2 | 45 | 4.178556 | 4.89012 | 1.30328 | 0 | 5.281087 | 0
2018-03-01 07:02 | 323522.8 | 1080.0002 | 2 | 45 | 4.200394 | 4.714621 | 1.465408 | 0 | 5.960798 | 0
2018-03-01 07:04 | 323642.8 | 1200.0002 | 2 | 45 | 4.200401 | 4.188803 | 1.613697 | 0 | 6.583671 | 0
2018-03-01 07:06 | 323762.8 | 1320.0009 | 2 | 45 | 4.200402 | 3.692324 | 1.744955 | 0 | 7.135007 | 0
2018-03-01 07:08 | 323874.4 | 1431.6232 | 2 | 45 | 4.200408 | 3.259989 | 1.852658 | 0 | 7.587406 | 0
2018-03-01 07:10 | 323994.4 | 120.0001 | 3 | 45 | 4.227888 | 3.260021 | 1.960871 | 6e-12 | 8.043315 | 2.6e-11
2018-03-01 07:12 | 324114.4 | 240.0009 | 3 | 45 | 4.26016 | 3.259939 | 2.069535 | 6e-12 | 8.50446 | 2.6e-11
2018-03-01 07:14 | 324234.4 | 360.0005 | 3 | 45 | 4.294951 | 3.259954 | 2.178201 | 6e-12 | 8.969268 | 2.6e-11
2018-03-01 07:16 | 324354.4 | 480 | 3 | 45 | 4.332036 | 3.259912 | 2.286855 | 6e-12 | 9.437926 | 2.6e-11
2018-03-01 07:18 | 324474.4 | 600.0002 | 3 | 45 | 4.371078 | 3.259983 | 2.395523 | 6e-12 | 9.910782 | 2.6e-11
2018-03-01 07:20 | 324594.4 | 720.0002 | 3 | 45 | 4.400419 | 3.059933 | 2.503193 | 6e-12 | 10.38342 | 2.6e-11
2018-03-01 07:22 | 324714.4 | 840.0001 | 3 | 45 | 4.400408 | 2.548204 | 2.596255 | 6e-12 | 10.79293 | 2.6e-11
2018-03-01 07:24 | 324834.4 | 960.0002 | 3 | 45 | 4.400408 | 2.13946 | 2.674139 | 6e-12 | 11.13565 | 2.6e-11
2018-03-01 07:26 | 324954.4 | 1080.001 | 3 | 45 | 4.400383 | 1.806179 | 2.739708 | 6e-12 | 11.42418 | 2.6e-11
2018-03-01 07:28 | 325074.4 | 1200.0009 | 3 | 45 | 4.400392 | 1.534592 | 2.795235 | 6e-12 | 11.66852 | 2.6e-11
2018-03-01 07:30 | 325194.4 | 1320.0002 | 3 | 45 | 4.400386 | 1.311573 | 2.842541 | 6e-12 | 11.87668 | 2.6e-11
2018-03-01 07:32 | 325314.4 | 1440.0004 | 3 | 45 | 4.400383 | 1.128147 | 2.883106 | 6e-12 | 12.05518 | 2.6e-11
2018-03-01 07:34 | 325434.4 | 1560.0015 | 3 | 45 | 4.400369 | 0.976675 | 2.918103 | 6e-12 | 12.20918 | 2.6e-11
2018-03-01 07:36 | 325554.4 | 1680.0002 | 3 | 45 | 4.400377 | 0.8506718 | 2.948488 | 6e-12 | 12.34289 | 2.6e-11
2018-03-01 07:38 | 325674.4 | 1800.0009 | 3 | 45 | 4.400348 | 0.7445374 | 2.975024 | 6e-12 | 12.45966 | 2.6e-11
2018-03-01 07:40 | 325794.4 | 1920.0001 | 3 | 45 | 4.40037 | 0.6563702 | 2.998328 | 6e-12 | 12.5622 | 2.6e-11
2018-03-01 07:40 | 325800.7 | 1926.2943 | 3 | 45 | 4.400375 | 0.6519909 | 2.999471 | 6e-12 | 12.56723 | 2.6e-11
2018-03-01 07:42 | 325920.7 | 120.0016 | 4 | 45 | 4.35211 | 0 | 2.999471 | 6e-12 | 12.56723 | 2.6e-11
2018-03-01 07:44 | 326040.7 | 240.0008 | 4 | 45 | 4.348346 | 0 | 2.999471 | 6e-12 | 12.56723 | 2.6e-11
2018-03-01 07:45 | 326100.7 | 300.0014 | 4 | 45 | 4.347233 | 0 | 2.999471 | 6e-12 | 12.56723 | 2.6e-11
2018-03-01 07:47 | 326220.8 | 120.0011 | 5 | 45 | 4.099566 | -3.260113 | 2.999471 | 0.1086589 | 12.56723 | 0.4489691
2018-03-01 07:49 | 326340.8 | 240.0006 | 5 | 45 | 4.054988 | -3.260039 | 2.999471 | 0.2173254 | 12.56723 | 0.892
2018-03-01 07:51 | 326460.8 | 360.0011 | 5 | 45 | 4.01219 | -3.260071 | 2.999471 | 0.3259698 | 12.56723 | 1.33022
2018-03-01 07:53 | 326580.8 | 480.0003 | 5 | 45 | 3.970199 | -3.260092 | 2.999471 | 0.4346294 | 12.56723 | 1.763893
2018-03-01 07:55 | 326700.8 | 600.001 | 5 | 45 | 3.929292 | -3.260118 | 2.999471 | 0.5433007 | 12.56723 | 2.193105
2018-03-01 07:57 | 326820.8 | 720.0002 | 5 | 45 | 3.889959 | -3.260067 | 2.999471 | 0.6519648 | 12.56723 | 2.617926
2018-03-01 07:59 | 326940.8 | 840.0018 | 5 | 45 | 3.852489 | -3.260018 | 2.999471 | 0.7606425 | 12.56723 | 3.038625
2018-03-01 08:01 | 327060.8 | 960.0002 | 5 | 45 | 3.817156 | -3.260036 | 2.999471 | 0.8693078 | 12.56723 | 3.455317
2018-03-01 08:03 | 327180.8 | 1080.0002 | 5 | 45 | 3.783865 | -3.260058 | 2.999471 | 0.9779614 | 12.56723 | 3.868238
2018-03-01 08:05 | 327300.8 | 1200.0002 | 5 | 45 | 3.752612 | -3.260076 | 2.999471 | 1.08664 | 12.56723 | 4.27775
2018-03-01 08:07 | 327420.8 | 1320.0011 | 5 | 45 | 3.723142 | -3.260088 | 2.999471 | 1.195312 | 12.56723 | 4.683938
2018-03-01 08:09 | 327540.8 | 1440.001 | 5 | 45 | 3.695231 | -3.2601 | 2.999471 | 1.303972 | 12.56723 | 5.086963
2018-03-01 08:11 | 327660.8 | 1560.0001 | 5 | 45 | 3.668917 | -3.260055 | 2.999471 | 1.412635 | 12.56723 | 5.487051
2018-03-01 08:13 | 327780.8 | 1680.001 | 5 | 45 | 3.644398 | -3.259973 | 2.999471 | 1.521299 | 12.56723 | 5.884382
2018-03-01 08:15 | 327900.8 | 1800 | 5 | 45 | 3.621869 | -3.260062 | 2.999471 | 1.629961 | 12.56723 | 6.279148
2018-03-01 08:17 | 328020.8 | 1920.0002 | 5 | 45 | 3.601264 | -3.260126 | 2.999471 | 1.73863 | 12.56723 | 6.671594
2018-03-01 08:19 | 328140.8 | 2040.0018 | 5 | 45 | 3.582583 | -3.260071 | 2.999471 | 1.8473 | 12.56723 | 7.061911
2018-03-01 08:21 | 328260.8 | 2160.0003 | 5 | 45 | 3.565597 | -3.260037 | 2.999471 | 1.955963 | 12.56723 | 7.45027
2018-03-01 08:23 | 328380.8 | 2280.0019 | 5 | 45 | 3.549838 | -3.26006 | 2.999471 | 2.064623 | 12.56723 | 7.836844
2018-03-01 08:25 | 328500.8 | 2400.001 | 5 | 45 | 3.534726 | -3.260041 | 2.999471 | 2.173289 | 12.56723 | 8.221767
2018-03-01 08:27 | 328620.8 | 2520.001 | 5 | 45 | 3.519495 | -3.26006 | 2.999471 | 2.28196 | 12.56723 | 8.605067
2018-03-01 08:29 | 328740.8 | 2640.001 | 5 | 45 | 3.502995 | -3.260098 | 2.999471 | 2.390602 | 12.56723 | 8.986555
2018-03-01 08:31 | 328860.8 | 2760.001 | 5 | 45 | 3.482983 | -3.260046 | 2.999471 | 2.499256 | 12.56723 | 9.36613
2018-03-01 08:33 | 328980.8 | 2880.0002 | 5 | 45 | 3.455797 | -3.260052 | 2.999471 | 2.607945 | 12.56723 | 9.743304
2018-03-01 08:35 | 329100.8 | 3000.0007 | 5 | 45 | 3.415838 | -3.26005 | 2.999471 | 2.71661 | 12.56723 | 10.1168
2018-03-01 08:37 | 329220.8 | 3120.0003 | 5 | 45 | 3.352192 | -3.260083 | 2.999471 | 2.825279 | 12.56723 | 10.48485
2018-03-01 08:39 | 329340.8 | 3240.0003 | 5 | 45 | 3.220168 | -3.260058 | 2.999471 | 2.933945 | 12.56723 | 10.84306
2018-03-01 08:40 | 329412.6 | 3311.8296 | 5 | 45 | 2.99999 | -3.26009 | 2.999471 | 2.998977 | 12.56723 | 11.04664
2018-03-01 08:42 | 329532.7 | 120.0008 | 6 | 45 | 3.317824 | 0 | 2.999471 | 2.998977 | 12.56723 | 11.04664
2018-03-01 08:44 | 329652.7 | 240 | 6 | 45 | 3.327887 | 0 | 2.999471 | 2.998977 | 12.56723 | 11.04664
2018-03-01 08:45 | 329712.7 | 300.0039 | 6 | 45 | 3.330913 | 0 | 2.999471 | 2.998977 | 12.56723 | 11.04664
2018-03-01 08:45 | 329712.7 | 0.0024 | 7 | 46 | 3.330808 | 0 | 0 | 0 | 0 | 0
2018-03-01 08:47 | 329832.8 | 120.001 | 2 | 46 | 3.962473 | 4.890144 | 0.162314 | 0 | 0.622898 | 0
2018-03-01 08:49 | 329952.8 | 240.0002 | 2 | 46 | 4.008106 | 4.890114 | 0.3253122 | 0 | 1.27281 | 0
2018-03-01 08:51 | 330072.8 | 360.0018 | 2 | 46 | 4.044783 | 4.890123 | 0.4883088 | 0 | 1.929222 | 0
2018-03-01 08:53 | 330192.8 | 480.0002 | 2 | 46 | 4.074953 | 4.890146 | 0.6512927 | 0 | 2.590971 | 0
2018-03-01 08:55 | 330312.8 | 600.0015 | 2 | 46 | 4.101032 | 4.890156 | 0.8142989 | 0 | 3.257392 | 0
2018-03-01 08:57 | 330432.8 | 720.0018 | 2 | 46 | 4.124773 | 4.890091 | 0.9772938 | 0 | 3.927773 | 0
2018-03-01 08:59 | 330552.8 | 840.001 | 2 | 46 | 4.150348 | 4.890093 | 1.140277 | 0 | 4.602092 | 0
2018-03-01 09:01 | 330672.8 | 960.0002 | 2 | 46 | 4.178555 | 4.890121 | 1.303243 | 0 | 5.280721 | 0
2018-03-01 09:03 | 330792.8 | 1080.0002 | 2 | 46 | 4.200398 | 4.713608 | 1.465382 | 0 | 5.960477 | 0
2018-03-01 09:05 | 330912.8 | 1200.0009 | 2 | 46 | 4.200429 | 4.187141 | 1.613594 | 0 | 6.583029 | 0
2018-03-01 09:07 | 331032.8 | 1320.0001 | 2 | 46 | 4.20041 | 3.69034 | 1.744783 | 0 | 7.134077 | 0
2018-03-01 09:09 | 331143.6 | 1430.8423 | 2 | 46 | 4.200405 | 3.259987 | 1.851702 | 0 | 7.583178 | 0
2018-03-01 09:11 | 331263.6 | 120.0002 | 3 | 46 | 4.227929 | 3.259989 | 1.959908 | 0 | 8.03906 | 0
2018-03-01 09:13 | 331383.6 | 240.0018 | 3 | 46 | 4.260204 | 3.259937 | 2.068567 | 0 | 8.500189 | 0
2018-03-01 09:15 | 331503.6 | 360.0016 | 3 | 46 | 4.295037 | 3.259954 | 2.17722 | 0 | 8.964945 | 0
2018-03-01 09:17 | 331623.6 | 480.0003 | 3 | 46 | 4.332142 | 3.259968 | 2.285875 | 0 | 9.433618 | 0
2018-03-01 09:19 | 331743.6 | 600.001 | 3 | 46 | 4.371207 | 3.259981 | 2.394529 | 0 | 9.906428 | 0
2018-03-01 09:21 | 331863.6 | 720.001 | 3 | 46 | 4.400411 | 3.057665 | 2.502172 | 0 | 10.37895 | 0
2018-03-01 09:23 | 331983.6 | 840.0018 | 3 | 46 | 4.400407 | 2.546833 | 2.595183 | 0 | 10.78824 | 0
2018-03-01 09:25 | 332103.6 | 960.0002 | 3 | 46 | 4.400399 | 2.138737 | 2.673037 | 0 | 11.13083 | 0
2018-03-01 09:27 | 332223.6 | 1080.0002 | 3 | 46 | 4.400381 | 1.806232 | 2.738595 | 0 | 11.41931 | 0
2018-03-01 09:29 | 332343.6 | 1200.001 | 3 | 46 | 4.400393 | 1.534847 | 2.794118 | 0 | 11.66363 | 0
2018-03-01 09:31 | 332463.6 | 1320.001 | 3 | 46 | 4.400393 | 1.311779 | 2.841429 | 0 | 11.87182 | 0
2018-03-01 09:33 | 332583.6 | 1440.0018 | 3 | 46 | 4.400357 | 1.127874 | 2.881998 | 0 | 12.05034 | 0
2018-03-01 09:35 | 332703.6 | 1560.0009 | 3 | 46 | 4.400332 | 0.9760838 | 2.917005 | 0 | 12.20438 | 0
2018-03-01 09:37 | 332823.6 | 1680.0002 | 3 | 46 | 4.400349 | 0.8503685 | 2.9474 | 0 | 12.33813 | 0
2018-03-01 09:39 | 332943.6 | 1800.0002 | 3 | 46 | 4.400363 | 0.7452965 | 2.973952 | 0 | 12.45497 | 0
2018-03-01 09:41 | 333063.6 | 1920.0018 | 3 | 46 | 4.40038 | 0.6569328 | 2.997273 | 0 | 12.55759 | 0
2018-03-01 09:41 | 333070.7 | 1927.072 | 3 | 46 | 4.400376 | 0.6519909 | 2.998558 | 0 | 12.56324 | 0
2018-03-01 09:43 | 333190.8 | 120.001 | 4 | 46 | 4.352002 | 0 | 2.998558 | 0 | 12.56324 | 0
2018-03-01 09:45 | 333310.8 | 240.001 | 4 | 46 | 4.348237 | 0 | 2.998558 | 0 | 12.56324 | 0
2018-03-01 09:46 | 333370.8 | 300.004 | 4 | 46 | 4.347122 | 0 | 2.998558 | 0 | 12.56324 | 0
2018-03-01 09:48 | 333490.9 | 120.0018 | 5 | 46 | 4.098909 | -3.260083 | 2.998558 | 0.108656 | 12.56324 | 0.4488937
2018-03-01 09:50 | 333610.9 | 240.0002 | 5 | 46 | 4.054301 | -3.260062 | 2.998558 | 0.2173139 | 12.56324 | 0.891817
2018-03-01 09:52 | 333730.9 | 360.0003 | 5 | 46 | 4.01147 | -3.260079 | 2.998558 | 0.3259866 | 12.56324 | 1.330074
2018-03-01 09:54 | 333850.9 | 480.0017 | 5 | 46 | 3.969479 | -3.2601 | 2.998558 | 0.4346462 | 12.56324 | 1.763668
2018-03-01 09:56 | 333970.9 | 600.0001 | 5 | 46 | 3.928602 | -3.260128 | 2.998558 | 0.5432941 | 12.56324 | 2.19271
2018-03-01 09:58 | 334090.9 | 720.0002 | 5 | 46 | 3.889258 | -3.260132 | 2.998558 | 0.6519555 | 12.56324 | 2.617445
2018-03-01 10:00 | 334210.9 | 840.0011 | 5 | 46 | 3.851817 | -3.260077 | 2.998558 | 0.7606404 | 12.56324 | 3.038095
2018-03-01 10:02 | 334330.9 | 960.0009 | 5 | 46 | 3.816485 | -3.260055 | 2.998558 | 0.8693071 | 12.56324 | 3.45472
2018-03-01 10:04 | 334450.9 | 1080.0001 | 5 | 46 | 3.783178 | -3.260069 | 2.998558 | 0.9779691 | 12.56324 | 3.867599
2018-03-01 10:06 | 334570.9 | 1200.0001 | 5 | 46 | 3.75196 | -3.260083 | 2.998558 | 1.086624 | 12.56324 | 4.276947
2018-03-01 10:08 | 334690.9 | 1320.0018 | 5 | 46 | 3.72245 | -3.2601 | 2.998558 | 1.195302 | 12.56324 | 4.683084
2018-03-01 10:10 | 334810.9 | 1440.0017 | 5 | 46 | 3.694549 | -3.26002 | 2.998558 | 1.303952 | 12.56324 | 5.085999
2018-03-01 10:12 | 334930.9 | 1560.0009 | 5 | 46 | 3.668239 | -3.260062 | 2.998558 | 1.412627 | 12.56324 | 5.486058
2018-03-01 10:14 | 335050.9 | 1680.0009 | 5 | 46 | 3.643757 | -3.260116 | 2.998558 | 1.521292 | 12.56324 | 5.883318
2018-03-01 10:16 | 335170.9 | 1800.0002 | 5 | 46 | 3.621253 | -3.260119 | 2.998558 | 1.629958 | 12.56324 | 6.278032
2018-03-01 10:18 | 335290.9 | 1920.001 | 5 | 46 | 3.600669 | -3.260073 | 2.998558 | 1.738607 | 12.56324 | 6.670338
2018-03-01 10:20 | 335410.9 | 2040.0001 | 5 | 46 | 3.582019 | -3.260123 | 2.998558 | 1.847285 | 12.56324 | 7.060625
2018-03-01 10:22 | 335530.9 | 2160.0001 | 5 | 46 | 3.565041 | -3.26014 | 2.998558 | 1.955948 | 12.56324 | 7.448922
2018-03-01 10:24 | 335650.9 | 2280.0005 | 5 | 46 | 3.549286 | -3.260097 | 2.998558 | 2.064607 | 12.56324 | 7.835432
2018-03-01 10:26 | 335770.9 | 2400.0002 | 5 | 46 | 3.53419 | -3.260077 | 2.998558 | 2.173289 | 12.56324 | 8.220351
2018-03-01 10:28 | 335890.9 | 2520.0001 | 5 | 46 | 3.518957 | -3.260119 | 2.998558 | 2.28195 | 12.56324 | 8.603558
2018-03-01 10:30 | 336010.9 | 2640.0001 | 5 | 46 | 3.502428 | -3.260031 | 2.998558 | 2.39062 | 12.56324 | 8.985084
2018-03-01 10:32 | 336130.9 | 2760.0002 | 5 | 46 | 3.482381 | -3.260149 | 2.998558 | 2.499275 | 12.56324 | 9.364598
2018-03-01 10:34 | 336250.9 | 2880.0002 | 5 | 46 | 3.455144 | -3.260113 | 2.998558 | 2.607952 | 12.56324 | 9.741662
2018-03-01 10:36 | 336370.9 | 3000.0017 | 5 | 46 | 3.415026 | -3.260109 | 2.998558 | 2.716602 | 12.56324 | 10.11502
2018-03-01 10:38 | 336490.9 | 3120.0009 | 5 | 46 | 3.351025 | -3.260069 | 2.998558 | 2.825274 | 12.56324 | 10.48298
2018-03-01 10:40 | 336610.9 | 3240.0017 | 5 | 46 | 3.217663 | -3.260055 | 2.998558 | 2.933924 | 12.56324 | 10.84096
2018-03-01 10:41 | 336681.5 | 3310.6239 | 5 | 46 | 2.999981 | -3.260039 | 2.998558 | 2.997899 | 12.56324 | 11.04112
2018-03-01 10:43 | 336801.5 | 120.0018 | 6 | 46 | 3.318643 | 0 | 2.998558 | 2.997899 | 12.56324 | 11.04112
2018-03-01 10:45 | 336921.5 | 240.001 | 6 | 46 | 3.3287 | 0 | 2.998558 | 2.997899 | 12.56324 | 11.04112
2018-03-01 10:46 | 336981.5 | 300.0023 | 6 | 46 | 3.331714 | 0 | 2.998558 | 2.997899 | 12.56324 | 11.04112
2018-03-01 10:46 | 336981.5 | 0.0023 | 7 | 47 | 3.331754 | 0 | 0 | 0 | 0 | 0
2018-03-01 10:48 | 337101.6 | 120.0004 | 2 | 47 | 3.962871 | 4.890093 | 0.1623159 | 0 | 0.6230042 | 0
2018-03-01 10:50 | 337221.6 | 240.0012 | 2 | 47 | 4.008426 | 4.89015 | 0.3253206 | 0 | 1.272997 | 0
2018-03-01 10:52 | 337341.6 | 360.0008 | 2 | 47 | 4.045107 | 4.89011 | 0.4882848 | 0 | 1.929333 | 0
2018-03-01 10:54 | 337461.6 | 480.0004 | 2 | 47 | 4.075236 | 4.890095 | 0.6512998 | 0 | 2.591256 | 0
2018-03-01 10:56 | 337581.6 | 600.0012 | 2 | 47 | 4.101344 | 4.890152 | 0.8143055 | 0 | 3.257725 | 0
2018-03-01 10:58 | 337701.6 | 720.0003 | 2 | 47 | 4.125086 | 4.890024 | 0.9772679 | 0 | 3.928021 | 0
2018-03-01 11:00 | 337821.6 | 840.0012 | 2 | 47 | 4.150696 | 4.890152 | 1.140296 | 0 | 4.602578 | 0
2018-03-01 11:02 | 337941.6 | 960.0012 | 2 | 47 | 4.178868 | 4.890081 | 1.30327 | 0 | 5.281296 | 0
2018-03-01 11:04 | 338061.6 | 1080.0012 | 2 | 47 | 4.200417 | 4.709826 | 1.46535 | 0 | 5.960841 | 0
2018-03-01 11:06 | 338181.6 | 1200.0012 | 2 | 47 | 4.200401 | 4.183479 | 1.613449 | 0 | 6.582918 | 0
2018-03-01 11:08 | 338301.6 | 1320.0003 | 2 | 47 | 4.200394 | 3.687698 | 1.74454 | 0 | 7.133556 | 0
2018-03-01 11:10 | 338412.1 | 1430.473 | 2 | 47 | 4.200396 | 3.259975 | 1.851066 | 0 | 7.581008 | 0
2018-03-01 11:12 | 338532.1 | 120.0012 | 3 | 47 | 4.227885 | 3.259977 | 1.959295 | 4.98e-10 | 8.036981 | 2.03e-09
2018-03-01 11:14 | 338652.1 | 240.001 | 3 | 47 | 4.260143 | 3.259958 | 2.067944 | 4.98e-10 | 8.498062 | 2.03e-09
2018-03-01 11:16 | 338772.1 | 360.0013 | 3 | 47 | 4.294974 | 3.259882 | 2.176602 | 4.98e-10 | 8.962832 | 2.03e-09
2018-03-01 11:18 | 338892.1 | 480.0001 | 3 | 47 | 4.332042 | 3.259939 | 2.28525 | 4.98e-10 | 9.431467 | 2.03e-09
2018-03-01 11:20 | 339012.1 | 600.0008 | 3 | 47 | 4.371096 | 3.25993 | 2.39391 | 4.98e-10 | 9.904291 | 2.03e-09
2018-03-01 11:22 | 339132.1 | 720.0002 | 3 | 47 | 4.400407 | 3.059736 | 2.501577 | 4.98e-10 | 10.37691 | 2.03e-09
2018-03-01 11:24 | 339252.1 | 840.001 | 3 | 47 | 4.400413 | 2.54882 | 2.594655 | 4.98e-10 | 10.78649 | 2.03e-09
2018-03-01 11:26 | 339372.1 | 960.0018 | 3 | 47 | 4.400392 | 2.13982 | 2.672557 | 4.98e-10 | 11.12929 | 2.03e-09
2018-03-01 11:28 | 339492.1 | 1080.0008 | 3 | 47 | 4.400396 | 1.807045 | 2.738145 | 4.98e-10 | 11.4179 | 2.03e-09
2018-03-01 11:30 | 339612.1 | 1200.0018 | 3 | 47 | 4.40036 | 1.534634 | 2.793686 | 4.98e-10 | 11.66231 | 2.03e-09
2018-03-01 11:32 | 339732.1 | 1320.0002 | 3 | 47 | 4.400393 | 1.312454 | 2.841015 | 4.98e-10 | 11.87057 | 2.03e-09
2018-03-01 11:34 | 339852.1 | 1440.001 | 3 | 47 | 4.40037 | 1.128366 | 2.881591 | 4.98e-10 | 12.04912 | 2.03e-09
2018-03-01 11:36 | 339972.1 | 1560.0002 | 3 | 47 | 4.400372 | 0.9767895 | 2.916598 | 4.98e-10 | 12.20317 | 2.03e-09
2018-03-01 11:38 | 340092.1 | 1680.001 | 3 | 47 | 4.400364 | 0.8507061 | 2.94699 | 4.98e-10 | 12.3369 | 2.03e-09
2018-03-01 11:40 | 340212.1 | 1800.001 | 3 | 47 | 4.400374 | 0.7456226 | 2.973538 | 4.98e-10 | 12.45372 | 2.03e-09
2018-03-01 11:42 | 340332.1 | 1920.001 | 3 | 47 | 4.400332 | 0.6555786 | 2.996854 | 4.98e-10 | 12.55632 | 2.03e-09
2018-03-01 11:42 | 340339 | 1926.9247 | 3 | 47 | 4.400379 | 0.6519909 | 2.998112 | 4.98e-10 | 12.56186 | 2.03e-09
2018-03-01 11:44 | 340459 | 120.0016 | 4 | 47 | 4.352025 | 0 | 2.998112 | 4.98e-10 | 12.56186 | 2.03e-09
2018-03-01 11:46 | 340579 | 240.0032 | 4 | 47 | 4.348266 | 0 | 2.998112 | 4.98e-10 | 12.56186 | 2.03e-09
2018-03-01 11:47 | 340639 | 300.0038 | 4 | 47 | 4.34713 | 0 | 2.998112 | 4.98e-10 | 12.56186 | 2.03e-09
2018-03-01 11:49 | 340759.1 | 120.0001 | 5 | 47 | 4.098959 | -3.260121 | 2.998112 | 0.1086566 | 12.56186 | 0.4488997
2018-03-01 11:51 | 340879.1 | 240.0033 | 5 | 47 | 4.054349 | -3.260119 | 2.998112 | 0.2173149 | 12.56186 | 0.89183
2018-03-01 11:53 | 340999.1 | 360.0001 | 5 | 47 | 4.011552 | -3.259941 | 2.998112 | 0.3259708 | 12.56186 | 1.330024
2018-03-01 11:55 | 341119.1 | 480.0017 | 5 | 47 | 3.969556 | -3.260191 | 2.998112 | 0.4346313 | 12.56186 | 1.763632
2018-03-01 11:57 | 341239.1 | 600.0005 | 5 | 47 | 3.92868 | -3.260119 | 2.998112 | 0.5432886 | 12.56186 | 2.19272
2018-03-01 11:59 | 341359.1 | 720.0008 | 5 | 47 | 3.889356 | -3.26013 | 2.998112 | 0.6519573 | 12.56186 | 2.617491
2018-03-01 12:01 | 341479.1 | 840.0008 | 5 | 47 | 3.851926 | -3.26018 | 2.998112 | 0.7606222 | 12.56186 | 3.038074
2018-03-01 12:03 | 341599.1 | 960.0017 | 5 | 47 | 3.816658 | -3.260086 | 2.998112 | 0.8692901 | 12.56186 | 3.45472
2018-03-01 12:05 | 341719.1 | 1080.0013 | 5 | 47 | 3.783413 | -3.260041 | 2.998112 | 0.9779488 | 12.56186 | 3.867608
2018-03-01 12:07 | 341839.1 | 1200.0001 | 5 | 47 | 3.7522 | -3.260029 | 2.998112 | 1.086611 | 12.56186 | 4.277008
2018-03-01 12:09 | 341959.1 | 1320.0005 | 5 | 47 | 3.722723 | -3.26009 | 2.998112 | 1.195281 | 12.56186 | 4.683145
2018-03-01 12:11 | 342079.1 | 1440.0008 | 5 | 47 | 3.694851 | -3.260123 | 2.998112 | 1.303947 | 12.56186 | 5.08615
2018-03-01 12:13 | 342199.1 | 1560.0008 | 5 | 47 | 3.668539 | -3.260092 | 2.998112 | 1.412613 | 12.56186 | 5.486208
2018-03-01 12:15 | 342319.1 | 1680.0017 | 5 | 47 | 3.644031 | -3.260069 | 2.998112 | 1.521283 | 12.56186 | 5.883518
2018-03-01 12:17 | 342439.1 | 1800.0008 | 5 | 47 | 3.621472 | -3.260161 | 2.998112 | 1.629945 | 12.56186 | 6.278241
2018-03-01 12:19 | 342559.1 | 1920.0013 | 5 | 47 | 3.600854 | -3.260119 | 2.998112 | 1.738598 | 12.56186 | 6.670588
2018-03-01 12:21 | 342679.1 | 2040.0016 | 5 | 47 | 3.582172 | -3.260121 | 2.998112 | 1.847283 | 12.56186 | 7.060918
2018-03-01 12:23 | 342799.1 | 2160.0008 | 5 | 47 | 3.565189 | -3.260161 | 2.998112 | 1.95593 | 12.56186 | 7.449172
2018-03-01 12:25 | 342919.1 | 2280.0009 | 5 | 47 | 3.549435 | -3.260123 | 2.998112 | 2.064611 | 12.56186 | 7.835778
2018-03-01 12:27 | 343039.1 | 2400.0016 | 5 | 47 | 3.53432 | -3.26002 | 2.998112 | 2.17327 | 12.56186 | 8.220631
2018-03-01 12:29 | 343159.1 | 2520.0007 | 5 | 47 | 3.519073 | -3.260098 | 2.998112 | 2.281925 | 12.56186 | 8.60383
2018-03-01 12:31 | 343279.1 | 2640.0013 | 5 | 47 | 3.502542 | -3.260056 | 2.998112 | 2.39058 | 12.56186 | 8.985316
2018-03-01 12:33 | 343399.1 | 2760.0008 | 5 | 47 | 3.48247 | -3.260142 | 2.998112 | 2.49927 | 12.56186 | 9.364961
2018-03-01 12:35 | 343519.1 | 2880.0005 | 5 | 47 | 3.455195 | -3.260086 | 2.998112 | 2.607935 | 12.56186 | 9.741993
2018-03-01 12:37 | 343639.1 | 3000.0016 | 5 | 47 | 3.415071 | -3.260139 | 2.998112 | 2.71661 | 12.56186 | 10.11545
2018-03-01 12:39 | 343759.1 | 3120.0016 | 5 | 47 | 3.351065 | -3.260109 | 2.998112 | 2.825262 | 12.56186 | 10.48334
2018-03-01 12:41 | 343879.1 | 3240.0003 | 5 | 47 | 3.217496 | -3.260083 | 2.998112 | 2.933939 | 12.56186 | 10.84141
2018-03-01 12:42 | 343949.5 | 3310.4175 | 5 | 47 | 2.999979 | -3.260031 | 2.998112 | 2.997696 | 12.56186 | 11.04087
2018-03-01 12:44 | 344069.6 | 120.0001 | 6 | 47 | 3.3181 | 0 | 2.998112 | 2.997696 | 12.56186 | 11.04087
2018-03-01 12:46 | 344189.6 | 240.0009 | 6 | 47 | 3.328171 | 0 | 2.998112 | 2.997696 | 12.56186 | 11.04087
2018-03-01 12:47 | 344249.6 | 300.0023 | 6 | 47 | 3.331193 | 0 | 2.998112 | 2.997696 | 12.56186 | 11.04087
2018-03-01 12:47 | 344249.6 | 0.0024 | 7 | 48 | 3.331182 | 0 | 0 | 0 | 0 | 0
2018-03-01 12:49 | 344369.7 | 120.0011 | 2 | 48 | 3.962659 | 4.890156 | 0.1622917 | 0 | 0.6228513 | 0
2018-03-01 12:51 | 344489.7 | 240.0019 | 2 | 48 | 4.008236 | 4.890116 | 0.3253069 | 0 | 1.272854 | 0
2018-03-01 12:53 | 344609.7 | 360.0036 | 2 | 48 | 4.044879 | 4.890099 | 0.4883083 | 0 | 1.929305 | 0
2018-03-01 12:55 | 344729.7 | 480.0011 | 2 | 48 | 4.075015 | 4.890163 | 0.6512674 | 0 | 2.590965 | 0
2018-03-01 12:57 | 344849.7 | 600.002 | 2 | 48 | 4.101107 | 4.89016 | 0.8142786 | 0 | 3.257418 | 0
2018-03-01 12:59 | 344969.7 | 720.0011 | 2 | 48 | 4.124837 | 4.890162 | 0.9772709 | 0 | 3.927798 | 0
2018-03-01 13:01 | 345089.7 | 840.0008 | 2 | 48 | 4.150405 | 4.890041 | 1.140282 | 0 | 4.602238 | 0
2018-03-01 13:03 | 345209.7 | 960.0013 | 2 | 48 | 4.178558 | 4.890116 | 1.303273 | 0 | 5.280978 | 0
2018-03-01 13:05 | 345329.7 | 1080.0021 | 2 | 48 | 4.200405 | 4.715113 | 1.465402 | 0 | 5.96069 | 0
2018-03-01 13:07 | 345449.7 | 1200.0009 | 2 | 48 | 4.200415 | 4.187672 | 1.613655 | 0 | 6.583414 | 0
2018-03-01 13:09 | 345569.7 | 1320.0009 | 2 | 48 | 4.200406 | 3.691078 | 1.744865 | 0 | 7.134551 | 0
2018-03-01 13:11 | 345680.6 | 1430.9137 | 2 | 48 | 4.200413 | 3.259981 | 1.851851 | 0 | 7.583935 | 0
2018-03-01 13:13 | 345800.6 | 120.001 | 3 | 48 | 4.227902 | 3.259956 | 1.960076 | 0 | 8.039895 | 0
2018-03-01 13:15 | 345920.6 | 240.001 | 3 | 48 | 4.260183 | 3.259922 | 2.06873 | 0 | 8.501001 | 0
2018-03-01 13:17 | 346040.6 | 360.0007 | 3 | 48 | 4.295009 | 3.259932 | 2.177372 | 0 | 8.965706 | 0
2018-03-01 13:19 | 346160.6 | 480.0009 | 3 | 48 | 4.332088 | 3.259956 | 2.286041 | 0 | 9.434439 | 0
2018-03-01 13:21 | 346280.6 | 600.0003 | 3 | 48 | 4.371142 | 3.259918 | 2.3947 | 0 | 9.907261 | 0
2018-03-01 13:23 | 346400.6 | 720.0003 | 3 | 48 | 4.400412 | 3.059097 | 2.502356 | 0 | 10.37984 | 0
2018-03-01 13:25 | 346520.6 | 840.0004 | 3 | 48 | 4.400411 | 2.547344 | 2.595399 | 0 | 10.78927 | 0
2018-03-01 13:27 | 346640.6 | 960.0004 | 3 | 48 | 4.400392 | 2.138527 | 2.673255 | 0 | 11.13186 | 0
2018-03-01 13:29 | 346760.6 | 1080.0017 | 3 | 48 | 4.40039 | 1.805597 | 2.738798 | 0 | 11.42028 | 0
2018-03-01 13:31 | 346880.6 | 1200.0005 | 3 | 48 | 4.400394 | 1.533527 | 2.794294 | 0 | 11.66448 | 0
2018-03-01 13:33 | 347000.6 | 1320.0004 | 3 | 48 | 4.400381 | 1.310726 | 2.841568 | 0 | 11.87251 | 0
2018-03-01 13:35 | 347120.6 | 1440.0011 | 3 | 48 | 4.400381 | 1.127193 | 2.882092 | 0 | 12.05083 | 0
2018-03-01 13:37 | 347240.6 | 1560.0011 | 3 | 48 | 4.400379 | 0.9759235 | 2.917057 | 0 | 12.20469 | 0
2018-03-01 13:39 | 347360.6 | 1680.0019 | 3 | 48 | 4.400372 | 0.8500385 | 2.947415 | 0 | 12.33827 | 0
2018-03-01 13:41 | 347480.6 | 1800.002 | 3 | 48 | 4.400376 | 0.7442417 | 2.973927 | 0 | 12.45494 | 0
2018-03-01 13:43 | 347600.6 | 1920.0003 | 3 | 48 | 4.400385 | 0.6558361 | 2.997211 | 0 | 12.5574 | 0
2018-03-01 13:43 | 347605.9 | 1925.3113 | 3 | 48 | 4.400356 | 0.6519909 | 2.998176 | 0 | 12.56164 | 0
2018-03-01 13:45 | 347726 | 120.0008 | 4 | 48 | 4.352065 | 0 | 2.998176 | 0 | 12.56164 | 0
2018-03-01 13:47 | 347846 | 240.0002 | 4 | 48 | 4.348304 | 0 | 2.998176 | 0 | 12.56164 | 0
2018-03-01 13:48 | 347906 | 300.004 | 4 | 48 | 4.347192 | 0 | 2.998176 | 0 | 12.56164 | 0
2018-03-01 13:50 | 348026.0479 | 120.0002 | 5 | 48 | 4.099316 | -3.260067 | 2.998176 | 0.1086427 | 12.56164 | 0.4488772
2018-03-01 13:52 | 348146.048 | 240.0003 | 5 | 48 | 4.054727 | -3.260126 | 2.998176 | 0.2173309 | 12.56164 | 0.8919694
2018-03-01 13:54 | 348266.0479 | 360.0002 | 5 | 48 | 4.011947 | -3.260097 | 2.998176 | 0.3259881 | 12.56164 | 1.330213
2018-03-01 13:56 | 348386.0486 | 480.0009 | 5 | 48 | 3.969921 | -3.260139 | 2.998176 | 0.4346582 | 12.56164 | 1.763899
2018-03-01 13:58 | 348506.0487 | 600.001 | 5 | 48 | 3.929033 | -3.260111 | 2.998176 | 0.5433129 | 12.56164 | 2.193018
2018-03-01 14:00 | 348626.0487 | 720.001 | 5 | 48 | 3.889673 | -3.260118 | 2.998176 | 0.6519852 | 12.56164 | 2.617841
2018-03-01 14:02 | 348746.0479 | 840.0002 | 5 | 48 | 3.852216 | -3.260113 | 2.998176 | 0.7606612 | 12.56164 | 3.0385
2018-03-01 14:04 | 348866.0479 | 960.0002 | 5 | 48 | 3.8169 | -3.260111 | 2.998176 | 0.8693213 | 12.56164 | 3.455145
2018-03-01 14:06 | 348986.0479 | 1080.0002 | 5 | 48 | 3.783615 | -3.260056 | 2.998176 | 0.977995 | 12.56164 | 3.868115
2018-03-01 14:08 | 349106.0495 | 1200.0018 | 5 | 48 | 3.752368 | -3.260107 | 2.998176 | 1.086659 | 12.56164 | 4.277543
2018-03-01 14:10 | 349226.0487 | 1320.001 | 5 | 48 | 3.722874 | -3.260097 | 2.998176 | 1.195302 | 12.56164 | 4.683592
2018-03-01 14:12 | 349346.0483 | 1440.0006 | 5 | 48 | 3.694979 | -3.260128 | 2.998176 | 1.303979 | 12.56164 | 5.086656
2018-03-01 14:14 | 349466.0479 | 1560.0002 | 5 | 48 | 3.668685 | -3.260052 | 2.998176 | 1.41265 | 12.56164 | 5.486749
2018-03-01 14:16 | 349586.0479 | 1680.0002 | 5 | 48 | 3.644148 | -3.260069 | 2.998176 | 1.521306 | 12.56164 | 5.88402
2018-03-01 14:18 | 349706.0479 | 1800.0002 | 5 | 48 | 3.621575 | -3.26006 | 2.998176 | 1.629987 | 12.56164 | 6.278827
2018-03-01 14:20 | 349826.0495 | 1920.0018 | 5 | 48 | 3.60094 | -3.260079 | 2.998176 | 1.73865 | 12.56164 | 6.671217
2018-03-01 14:22 | 349946.0487 | 2040.001 | 5 | 48 | 3.582259 | -3.260058 | 2.998176 | 1.847293 | 12.56164 | 7.061406
2018-03-01 14:24 | 350066.0479 | 2160.0002 | 5 | 48 | 3.565245 | -3.259899 | 2.998176 | 1.955981 | 12.56164 | 7.449816
2018-03-01 14:26 | 350186.0479 | 2280.0002 | 5 | 48 | 3.549447 | -3.260098 | 2.998176 | 2.064653 | 12.56164 | 7.83639
2018-03-01 14:28 | 350306.048 | 2400.0003 | 5 | 48 | 3.534333 | -3.260077 | 2.998176 | 2.173316 | 12.56164 | 8.221257
2018-03-01 14:30 | 350426.0479 | 2520.0002 | 5 | 48 | 3.519073 | -3.260158 | 2.998176 | 2.281984 | 12.56164 | 8.604502
2018-03-01 14:32 | 350546.0495 | 2640.0018 | 5 | 48 | 3.50257 | -3.260081 | 2.998176 | 2.390653 | 12.56164 | 8.986037
2018-03-01 14:34 | 350666.0487 | 2760.001 | 5 | 48 | 3.482475 | -3.260046 | 2.998176 | 2.499315 | 12.56164 | 9.365586
2018-03-01 14:36 | 350786.0503 | 2880.0026 | 5 | 48 | 3.455174 | -3.260083 | 2.998176 | 2.607984 | 12.56164 | 9.742633
2018-03-01 14:38 | 350906.0479 | 3000.0002 | 5 | 48 | 3.415059 | -3.260046 | 2.998176 | 2.716641 | 12.56164 | 10.11602
2018-03-01 14:40 | 351026.0487 | 3120.001 | 5 | 48 | 3.350968 | -3.260126 | 2.998176 | 2.825301 | 12.56164 | 10.48394
2018-03-01 14:42 | 351146.0479 | 3240.0002 | 5 | 48 | 3.217329 | -3.260065 | 2.998176 | 2.933975 | 12.56164 | 10.84198
2018-03-01 14:43 | 351216.4021 | 3310.3544 | 5 | 48 | 2.999971 | -3.260123 | 2.998176 | 2.997654 | 12.56164 | 11.0412
2018-03-01 14:45 | 351336.4359 | 120.001 | 6 | 48 | 3.318214 | 0 | 2.998176 | 2.997654 | 12.56164 | 11.0412
2018-03-01 14:47 | 351456.4355 | 240.0006 | 6 | 48 | 3.328273 | 0 | 2.998176 | 2.997654 | 12.56164 | 11.0412
2018-03-01 14:48 | 351516.4365 | 300.0016 | 6 | 48 | 3.331285 | 0 | 2.998176 | 2.997654 | 12.56164 | 11.0412
2018-03-01 14:48 | 351516.5 | 0.0024 | 7 | 49 | 3.33127 | 0 | 0 | 0 | 0 | 0
2018-03-01 14:50 | 351636.5 | 120.001 | 2 | 49 | 3.962748 | 4.890089 | 0.1623052 | 0 | 0.6229252 | 0
2018-03-01 14:52 | 351756.5 | 240.001 | 2 | 49 | 4.008332 | 4.890121 | 0.3253017 | 0 | 1.27287 | 0
2018-03-01 14:54 | 351876.5 | 360.001 | 2 | 49 | 4.045017 | 4.890112 | 0.4882924 | 0 | 1.929297 | 0
2018-03-01 14:56 | 351996.5 | 480.001 | 2 | 49 | 4.07513 | 4.890133 | 0.6512865 | 0 | 2.591119 | 0
2018-03-01 14:58 | 352116.5 | 600.001 | 2 | 49 | 4.10121 | 4.890141 | 0.8142797 | 0 | 3.257517 | 0
2018-03-01 15:00 | 352236.5 | 720.0018 | 2 | 49 | 4.124972 | 4.890099 | 0.977271 | 0 | 3.927914 | 0
2018-03-01 15:02 | 352356.5 | 840.001 | 2 | 49 | 4.150559 | 4.890141 | 1.140261 | 0 | 4.602287 | 0
2018-03-01 15:04 | 352476.5 | 960.0003 | 2 | 49 | 4.178716 | 4.890072 | 1.303249 | 0 | 5.281043 | 0
2018-03-01 15:06 | 352596.5 | 1080.0003 | 2 | 49 | 4.20042 | 4.712368 | 1.46534 | 0 | 5.960619 | 0
2018-03-01 15:08 | 352716.5 | 1200.0011 | 2 | 49 | 4.200411 | 4.184959 | 1.613511 | 0 | 6.582997 | 0
2018-03-01 15:10 | 352836.5 | 1320.0019 | 2 | 49 | 4.200395 | 3.688833 | 1.744653 | 0 | 7.133847 | 0
2018-03-01 15:12 | 352947.3 | 1430.7544 | 2 | 49 | 4.200424 | 3.259996 | 1.851453 | 0 | 7.582449 | 0
2018-03-01 15:14 | 353067.3 | 120.0018 | 3 | 49 | 4.227949 | 3.259937 | 1.959664 | 0 | 8.038357 | 0
2018-03-01 15:16 | 353187.3 | 240.0018 | 3 | 49 | 4.260247 | 3.259964 | 2.068309 | 0 | 8.499431 | 0
2018-03-01 15:18 | 353307.3 | 360.001 | 3 | 49 | 4.295093 | 3.259956 | 2.176962 | 0 | 8.964191 | 0
2018-03-01 15:20 | 353427.3 | 480.0003 | 3 | 49 | 4.332168 | 3.259924 | 2.285629 | 0 | 9.432921 | 0
2018-03-01 15:22 | 353547.3 | 600.0001 | 3 | 49 | 4.37124 | 3.259972 | 2.394285 | 0 | 9.905742 | 0
2018-03-01 15:24 | 353667.3 | 720.0018 | 3 | 49 | 4.400417 | 3.057631 | 2.501927 | 0 | 10.37827 | 0
2018-03-01 15:26 | 353787.3 | 840.0011 | 3 | 49 | 4.400407 | 2.546268 | 2.594922 | 0 | 10.78748 | 0
2018-03-01 15:28 | 353907.3 | 960.0003 | 3 | 49 | 4.400413 | 2.138426 | 2.672752 | 0 | 11.12997 | 0
2018-03-01 15:30 | 354027.3 | 1080.0008 | 3 | 49 | 4.400376 | 1.805359 | 2.738286 | 0 | 11.41834 | 0
2018-03-01 15:32 | 354147.3 | 1200.0003 | 3 | 49 | 4.400386 | 1.533688 | 2.793784 | 0 | 11.66256 | 0
2018-03-01 15:34 | 354267.3 | 1320.0003 | 3 | 49 | 4.400379 | 1.311007 | 2.841075 | 0 | 11.87065 | 0
2018-03-01 15:36 | 354387.3 | 1440.0011 | 3 | 49 | 4.400355 | 1.127298 | 2.881627 | 0 | 12.0491 | 0
2018-03-01 15:38 | 354507.3 | 1560 | 3 | 49 | 4.400388 | 0.976944 | 2.916616 | 0 | 12.20306 | 0
2018-03-01 15:40 | 354627.3 | 1680.0011 | 3 | 49 | 4.400364 | 0.8503494 | 2.946996 | 0 | 12.33675 | 0
2018-03-01 15:42 | 354747.3 | 1800.001 | 3 | 49 | 4.400373 | 0.7450199 | 2.973531 | 0 | 12.45351 | 0
2018-03-01 15:44 | 354867.3 | 1920.0004 | 3 | 49 | 4.400352 | 0.6558628 | 2.996836 | 0 | 12.55606 | 0
2018-03-01 15:44 | 354873.3 | 1925.9905 | 3 | 49 | 4.400358 | 0.6519928 | 2.997924 | 0 | 12.56085 | 0
2018-03-01 15:46 | 354993.3447 | 120.001 | 4 | 49 | 4.352081 | 0 | 2.997924 | 0 | 12.56085 | 0
2018-03-01 15:48 | 355113.3464 | 240.0027 | 4 | 49 | 4.348334 | 0 | 2.997924 | 0 | 12.56085 | 0
2018-03-01 15:49 | 355173.3453 | 300.0016 | 4 | 49 | 4.347213 | 0 | 2.997924 | 0 | 12.56085 | 0
2018-03-01 15:51 | 355293.4 | 120.0017 | 5 | 49 | 4.098958 | -3.260097 | 2.997924 | 0.1086617 | 12.56085 | 0.4489479
2018-03-01 15:53 | 355413.4 | 240.001 | 5 | 49 | 4.054491 | -3.260094 | 2.997924 | 0.2173173 | 12.56085 | 0.8918759
2018-03-01 15:55 | 355533.4 | 360.0017 | 5 | 49 | 4.011745 | -3.260018 | 2.997924 | 0.3259786 | 12.56085 | 1.330112
2018-03-01 15:57 | 355653.4 | 480.0017 | 5 | 49 | 3.969785 | -3.260118 | 2.997924 | 0.4346379 | 12.56085 | 1.763737
2018-03-01 15:59 | 355773.4 | 600.0018 | 5 | 49 | 3.928965 | -3.260153 | 2.997924 | 0.5432965 | 12.56085 | 2.19286
2018-03-01 16:01 | 355893.4 | 720.0002 | 5 | 49 | 3.88965 | -3.260058 | 2.997924 | 0.6519564 | 12.56085 | 2.617628
2018-03-01 16:03 | 356013.4 | 840.0018 | 5 | 49 | 3.852248 | -3.260111 | 2.997924 | 0.7606173 | 12.56085 | 3.038231
2018-03-01 16:05 | 356133.4 | 960.001 | 5 | 49 | 3.816983 | -3.260092 | 2.997924 | 0.8692793 | 12.56085 | 3.454889
2018-03-01 16:07 | 356253.4 | 1080.0002 | 5 | 49 | 3.783717 | -3.260088 | 2.997924 | 0.9779532 | 12.56085 | 3.867869
2018-03-01 16:09 | 356373.4 | 1200.0001 | 5 | 49 | 3.752513 | -3.260102 | 2.997924 | 1.086615 | 12.56085 | 4.277301
2018-03-01 16:11 | 356493.4 | 1320.0009 | 5 | 49 | 3.723032 | -3.260079 | 2.997924 | 1.195281 | 12.56085 | 4.683456
2018-03-01 16:13 | 356613.4 | 1440.0009 | 5 | 49 | 3.695138 | -3.260116 | 2.997924 | 1.303945 | 12.56085 | 5.086485
2018-03-01 16:15 | 356733.4 | 1560.0007 | 5 | 49 | 3.668806 | -3.260118 | 2.997924 | 1.412604 | 12.56085 | 5.48655
2018-03-01 16:17 | 356853.4 | 1680.0026 | 5 | 49 | 3.6443 | -3.260123 | 2.997924 | 1.521277 | 12.56085 | 5.883903
2018-03-01 16:19 | 356973.4 | 1800.0002 | 5 | 49 | 3.621755 | -3.260073 | 2.997924 | 1.629933 | 12.56085 | 6.278634
2018-03-01 16:21 | 357093.4 | 1920.0006 | 5 | 49 | 3.601159 | -3.260058 | 2.997924 | 1.738586 | 12.56085 | 6.67101
2018-03-01 16:23 | 357213.4 | 2040.0001 | 5 | 49 | 3.582488 | -3.260052 | 2.997924 | 1.847269 | 12.56085 | 7.061365
2018-03-01 16:25 | 357333.4 | 2160.0009 | 5 | 49 | 3.565463 | -3.260073 | 2.997924 | 1.955918 | 12.56085 | 7.449659
2018-03-01 16:27 | 357453.4 | 2280.0001 | 5 | 49 | 3.5497 | -3.260065 | 2.997924 | 2.064606 | 12.56085 | 7.83632
2018-03-01 16:29 | 357573.4 | 2400.0001 | 5 | 49 | 3.534565 | -3.260126 | 2.997924 | 2.173273 | 12.56085 | 8.22123
2018-03-01 16:31 | 357693.4 | 2520.0018 | 5 | 49 | 3.519356 | -3.260113 | 2.997924 | 2.281943 | 12.56085 | 8.60451
2018-03-01 16:33 | 357813.4 | 2640.0009 | 5 | 49 | 3.502859 | -3.260116 | 2.997924 | 2.390604 | 12.56085 | 8.986051
2018-03-01 16:35 | 357933.4 | 2760.0001 | 5 | 49 | 3.482805 | -3.260098 | 2.997924 | 2.499263 | 12.56085 | 9.365623
2018-03-01 16:37 | 358053.4 | 2880.0025 | 5 | 49 | 3.45547 | -3.26006 | 2.997924 | 2.607943 | 12.56085 | 9.742743
2018-03-01 16:39 | 358173.4 | 3000.0009 | 5 | 49 | 3.415305 | -3.260105 | 2.997924 | 2.716609 | 12.56085 | 10.11619
2018-03-01 16:41 | 358293.4 | 3120.0017 | 5 | 49 | 3.351299 | -3.2601 | 2.997924 | 2.825272 | 12.56085 | 10.48415
2018-03-01 16:43 | 358413.4 | 3240.0001 | 5 | 49 | 3.217733 | -3.260086 | 2.997924 | 2.933935 | 12.56085 | 10.8422
2018-03-01 16:44 | 358483.8 | 3310.3527 | 5 | 49 | 2.999999 | -3.26013 | 2.997924 | 2.997631 | 12.56085 | 11.04148
2018-03-01 16:46 | 358603.8 | 120.0006 | 6 | 49 | 3.317102 | 0 | 2.997924 | 2.997631 | 12.56085 | 11.04148
2018-03-01 16:48 | 358723.8 | 240.0007 | 6 | 49 | 3.327171 | 0 | 2.997924 | 2.997631 | 12.56085 | 11.04148
2018-03-01 16:49 | 358783.8 | 300.0021 | 6 | 49 | 3.330196 | 0 | 2.997924 | 2.997631 | 12.56085 | 11.04148
2018-03-01 16:49 | 358783.8 | 0.0024 | 7 | 50 | 3.330219 | 0 | 0 | 0 | 0 | 0
2018-03-01 16:51 | 358903.9 | 120.001 | 2 | 50 | 3.962162 | 4.890118 | 0.1623051 | 0 | 0.6227913 | 0
2018-03-01 16:53 | 359023.9 | 240.0002 | 2 | 50 | 4.007875 | 4.890091 | 0.3252969 | 0 | 1.272639 | 0
2018-03-01 16:55 | 359143.9 | 360.0015 | 2 | 50 | 4.044551 | 4.890131 | 0.4882964 | 0 | 1.929025 | 0
2018-03-01 16:57 | 359263.9 | 480.0009 | 2 | 50 | 4.074716 | 4.890066 | 0.6512773 | 0 | 2.590723 | 0
2018-03-01 16:59 | 359383.9 | 600.001 | 2 | 50 | 4.100831 | 4.890116 | 0.8142752 | 0 | 3.257076 | 0
2018-03-01 17:01 | 359503.9 | 720.0018 | 2 | 50 | 4.124528 | 4.890102 | 0.9772756 | 0 | 3.927442 | 0
2018-03-01 17:03 | 359623.9 | 840.0017 | 2 | 50 | 4.150114 | 4.890079 | 1.140253 | 0 | 4.601692 | 0
2018-03-01 17:05 | 359743.9 | 960.0001 | 2 | 50 | 4.17831 | 4.890093 | 1.303246 | 0 | 5.280402 | 0
2018-03-01 17:07 | 359863.9 | 1080.001 | 2 | 50 | 4.2004 | 4.717611 | 1.465404 | 0 | 5.960213 | 0
2018-03-01 17:09 | 359983.9 | 1200.0018 | 2 | 50 | 4.20042 | 4.189833 | 1.613757 | 0 | 6.583354 | 0
2018-03-01 17:11 | 360103.9 | 1320.0009 | 2 | 50 | 4.200402 | 3.691866 | 1.745016 | 0 | 7.134694 | 0
2018-03-01 17:13 | 360215.1 | 1431.2144 | 2 | 50 | 4.200414 | 3.259979 | 1.852321 | 0 | 7.585422 | 0
2018-03-01 17:15 | 360335.1 | 120.0009 | 3 | 50 | 4.227944 | 3.259954 | 1.960539 | 0 | 8.041355 | 0
2018-03-01 17:17 | 360455.1 | 240.0001 | 3 | 50 | 4.260266 | 3.259954 | 2.069192 | 0 | 8.502464 | 0
2018-03-01 17:19 | 360575.1 | 360.001 | 3 | 50 | 4.295133 | 3.259943 | 2.177851 | 0 | 8.967254 | 0
2018-03-01 17:21 | 360695.1 | 480.0009 | 3 | 50 | 4.332266 | 3.25996 | 2.286504 | 0 | 9.435931 | 0
2018-03-01 17:23 | 360815.1 | 600.0009 | 3 | 50 | 4.371369 | 3.259972 | 2.395163 | 0 | 9.908778 | 0
2018-03-01 17:25 | 360935.1 | 720.0001 | 3 | 50 | 4.400424 | 3.055653 | 2.502782 | 0 | 10.38121 | 0
2018-03-01 17:27 | 361055.1 | 840.001 | 3 | 50 | 4.400397 | 2.543867 | 2.595717 | 0 | 10.79016 | 0
2018-03-01 17:29 | 361175.1 | 960.0017 | 3 | 50 | 4.400402 | 2.136238 | 2.67348 | 0 | 11.13235 | 0
2018-03-01 17:31 | 361295.1 | 1080.0003 | 3 | 50 | 4.400393 | 1.803656 | 2.738946 | 0 | 11.42043 | 0
2018-03-01 17:33 | 361415.1 | 1200.0011 | 3 | 50 | 4.4004 | 1.532471 | 2.794384 | 0 | 11.66437 | 0
2018-03-01 17:35 | 361535.1 | 1320.0002 | 3 | 50 | 4.400373 | 1.309231 | 2.841615 | 0 | 11.87221 | 0
2018-03-01 17:37 | 361655.1 | 1440.0018 | 3 | 50 | 4.40038 | 1.126217 | 2.882109 | 0 | 12.0504 | 0
2018-03-01 17:39 | 361775.1 | 1560.0003 | 3 | 50 | 4.400359 | 0.9744854 | 2.917042 | 0 | 12.20412 | 0
2018-03-01 17:41 | 361895.1 | 1680.001 | 3 | 50 | 4.400364 | 0.8486214 | 2.94737 | 0 | 12.33757 | 0
2018-03-01 17:43 | 362015.1 | 1800.0018 | 3 | 50 | 4.400359 | 0.7432957 | 2.973858 | 0 | 12.45413 | 0
2018-03-01 17:45 | 362135.1 | 1920.0014 | 3 | 50 | 4.40036 | 0.6547737 | 2.997118 | 0 | 12.55648 | 0
2018-03-01 17:45 | 362139.2 | 1924.1071 | 3 | 50 | 4.400357 | 0.6519985 | 2.997864 | 0 | 12.55976 | 0
2018-03-01 17:47 | 362259.3 | 120.0003 | 4 | 50 | 4.3521 | 0 | 2.997864 | 0 | 12.55976 | 0
2018-03-01 17:49 | 362379.3 | 240.0011 | 4 | 50 | 4.348356 | 0 | 2.997864 | 0 | 12.55976 | 0
2018-03-01 17:50 | 362439.3 | 300.0041 | 4 | 50 | 4.347225 | 0 | 2.997864 | 0 | 12.55976 | 0
2018-03-01 17:52 | 362559.4 | 120.0011 | 5 | 50 | 4.099503 | -3.260121 | 2.997864 | 0.1086565 | 12.55976 | 0.4489514
2018-03-01 17:54 | 362679.4 | 240.0011 | 5 | 50 | 4.054929 | -3.260159 | 2.997864 | 0.2173184 | 12.55976 | 0.8919584
2018-03-01 17:56 | 362799.4 | 360.0011 | 5 | 50 | 4.011411 | -3.260055 | 2.997864 | 0.3259753 | 12.55976 | 1.330204
2018-03-01 17:58 | 362919.4 | 480.0011 | 5 | 50 | 3.969498 | -3.260155 | 2.997864 | 0.4346448 | 12.55976 | 1.763833
2018-03-01 18:00 | 363039.4 | 600.0002 | 5 | 50 | 3.928768 | -3.260081 | 2.997864 | 0.5433016 | 12.55976 | 2.192921
2018-03-01 18:02 | 363159.4 | 720.0003 | 5 | 50 | 3.8896 | -3.260098 | 2.997864 | 0.6519686 | 12.55976 | 2.617706
2018-03-01 18:04 | 363279.4 | 840.001 | 5 | 50 | 3.852236 | -3.260073 | 2.997864 | 0.7606388 | 12.55976 | 3.038341
2018-03-01 18:06 | 363399.4 | 960.001 | 5 | 50 | 3.817022 | -3.260023 | 2.997864 | 0.8692971 | 12.55976 | 3.454985
2018-03-01 18:08 | 363519.4 | 1080.0002 | 5 | 50 | 3.783783 | -3.260098 | 2.997864 | 0.9779536 | 12.55976 | 3.867905
2018-03-01 18:10 | 363639.4 | 1200.0019 | 5 | 50 | 3.752599 | -3.260098 | 2.997864 | 1.086617 | 12.55976 | 4.27735
2018-03-01 18:12 | 363759.4 | 1320.0007 | 5 | 50 | 3.723163 | -3.260118 | 2.997864 | 1.195298 | 12.55976 | 4.683573
2018-03-01 18:14 | 363879.4 | 1440.0002 | 5 | 50 | 3.695253 | -3.260098 | 2.997864 | 1.303966 | 12.55976 | 5.086634
2018-03-01 18:16 | 363999.4 | 1560.0002 | 5 | 50 | 3.668991 | -3.260126 | 2.997864 | 1.412619 | 12.55976 | 5.486694
2018-03-01 18:18 | 364119.4 | 1680.001 | 5 | 50 | 3.64448 | -3.260119 | 2.997864 | 1.521292 | 12.55976 | 5.884063
2018-03-01 18:20 | 364239.4 | 1800.001 | 5 | 50 | 3.621882 | -3.260081 | 2.997864 | 1.629939 | 12.55976 | 6.278781
2018-03-01 18:22 | 364359.4 | 1920.0011 | 5 | 50 | 3.601264 | -3.260077 | 2.997864 | 1.738623 | 12.55976 | 6.671283
2018-03-01 18:24 | 364479.4 | 2040.0015 | 5 | 50 | 3.582551 | -3.260069 | 2.997864 | 1.847281 | 12.55976 | 7.061553
2018-03-01 18:26 | 364599.4 | 2160.001 | 5 | 50 | 3.56553 | -3.260069 | 2.997864 | 1.955951 | 12.55976 | 7.449931
2018-03-01 18:28 | 364719.4 | 2280.0007 | 5 | 50 | 3.549726 | -3.260116 | 2.997864 | 2.064608 | 12.55976 | 7.836484
2018-03-01 18:30 | 364839.4 | 2400.0003 | 5 | 50 | 3.534613 | -3.260102 | 2.997864 | 2.173289 | 12.55976 | 8.221449
2018-03-01 18:32 | 364959.4 | 2520.0003 | 5 | 50 | 3.519371 | -3.260168 | 2.997864 | 2.281955 | 12.55976 | 8.604717
2018-03-01 18:34 | 365079.4 | 2640.0002 | 5 | 50 | 3.502802 | -3.26018 | 2.997864 | 2.390608 | 12.55976 | 8.986226
2018-03-01 18:36 | 365199.4 | 2760.0002 | 5 | 50 | 3.482737 | -3.260207 | 2.997864 | 2.499279 | 12.55976 | 9.365837
2018-03-01 18:38 | 365319.4 | 2880.001 | 5 | 50 | 3.455341 | -3.260094 | 2.997864 | 2.607948 | 12.55976 | 9.742906
2018-03-01 18:40 | 365439.4 | 3000.0001 | 5 | 50 | 3.415186 | -3.260113 | 2.997864 | 2.7166 | 12.55976 | 10.11629
2018-03-01 18:42 | 365559.4 | 3120.0003 | 5 | 50 | 3.351117 | -3.260065 | 2.997864 | 2.825278 | 12.55976 | 10.48429
2018-03-01 18:44 | 365679.4 | 3240.0018 | 5 | 50 | 3.217195 | -3.26014 | 2.997864 | 2.933937 | 12.55976 | 10.84229
2018-03-01 18:46 | 365749.4 | 3310.0448 | 5 | 50 | 2.999996 | -3.260195 | 2.997864 | 2.997376 | 12.55976 | 11.04074
2018-03-01 18:48 | 365869.5 | 120.0002 | 6 | 50 | 3.31707 | 0 | 2.997864 | 2.997376 | 12.55976 | 11.04074
2018-03-01 18:50 | 365989.5 | 240.0009 | 6 | 50 | 3.327114 | 0 | 2.997864 | 2.997376 | 12.55976 | 11.04074
2018-03-01 18:51 | 366049.5 | 300.0023 | 6 | 50 | 3.330113 | 0 | 2.997864 | 2.997376 | 12.55976 | 11.04074
2018-03-01 18:51 | 366049.5 | 0.0025 | 7 | 51 | 3.330131 | 0 | 0 | 0 | 0 | 0
2018-03-01 18:53 | 366169.6 | 120.0001 | 8 | 51 | 3.8193 | 3.259903 | 0.1086359 | 0 | 0.4016201 | 0
2018-03-01 18:55 | 366289.6 | 240.001 | 8 | 51 | 3.887849 | 3.259933 | 0.2173124 | 0 | 0.8217017 | 0
2018-03-01 18:57 | 366409.6 | 360.0002 | 8 | 51 | 3.911412 | 3.260014 | 0.3259726 | 0 | 1.245427 | 0
2018-03-01 18:59 | 366529.6 | 480.001 | 8 | 51 | 3.934754 | 3.259981 | 0.4346346 | 0 | 1.671722 | 0
2018-03-01 19:01 | 366649.6 | 600.0002 | 8 | 51 | 3.957335 | 3.260071 | 0.5432885 | 0 | 2.100487 | 0
2018-03-01 19:03 | 366769.6 | 720.0002 | 8 | 51 | 3.977386 | 3.259943 | 0.6519294 | 0 | 2.531534 | 0
2018-03-01 19:05 | 366889.6 | 840.001 | 8 | 51 | 3.994166 | 3.259945 | 0.7606101 | 0 | 2.964735 | 0
2018-03-01 19:07 | 367009.6 | 960.001 | 8 | 51 | 4.009011 | 3.259958 | 0.8692486 | 0 | 3.399477 | 0
2018-03-01 19:09 | 367129.6 | 1080.0009 | 8 | 51 | 4.023331 | 3.259903 | 0.9779146 | 0 | 3.835892 | 0
2018-03-01 19:11 | 367249.6 | 1200.0001 | 8 | 51 | 4.038861 | 3.259922 | 1.086577 | 0 | 4.273907 | 0
2018-03-01 19:13 | 367369.6 | 1320.0017 | 8 | 51 | 4.056017 | 3.259943 | 1.195253 | 0 | 4.713748 | 0
2018-03-01 19:15 | 367489.6 | 1440.0018 | 8 | 51 | 4.07479 | 3.259926 | 1.303913 | 0 | 5.155481 | 0
2018-03-01 19:17 | 367609.6 | 1560.001 | 8 | 51 | 4.094856 | 3.259989 | 1.412548 | 0 | 5.599225 | 0
2018-03-01 19:19 | 367729.6 | 1680.0009 | 8 | 51 | 4.116301 | 3.259882 | 1.521211 | 0 | 6.045334 | 0
2018-03-01 19:21 | 367849.6 | 1800.0018 | 8 | 51 | 4.139551 | 3.259905 | 1.629878 | 0 | 6.493887 | 0
2018-03-01 19:23 | 367969.6 | 1920.0009 | 8 | 51 | 4.164999 | 3.259972 | 1.738545 | 0 | 6.945079 | 0
2018-03-01 19:25 | 368089.6 | 2040.0017 | 8 | 51 | 4.192808 | 3.259918 | 1.847217 | 0 | 7.399187 | 0
2018-03-01 19:25 | 368119 | 2069.4151 | 8 | 51 | 4.2 | 3.259958 | 1.873842 | 0 | 7.510918 | 0

## Statistics_60
Date_Time | Test_Time(s) | Step_Time(s) | Step_Index | Cycle_Index | Voltage(V) | Current(A) | Charge_Capacity(Ah) | Discharge_Capacity(Ah) | Charge_Energy(Wh) | Discharge_Energy(Wh) | ACR(Ohm) | Internal Resistance(Ohm)
2018-02-25 15:42 | 9110.801404 | 300.0023 | 6 | 1 | 3.320297 | 0 | 2.996802 | 3.029347 | 12.56939 | 11.17037
2018-02-25 17:44 | 16434.03 | 300.0015 | 6 | 2 | 3.32103 | 0 | 3.029534 | 3.027998 | 12.68581 | 11.16408
2018-02-25 19:46 | 23755.79 | 300.0015 | 6 | 3 | 3.322301 | 0 | 3.028519 | 3.02719 | 12.682 | 11.15995
2018-02-25 21:48 | 31076.91 | 300.0023 | 6 | 4 | 3.320723 | 0 | 3.028144 | 3.027341 | 12.68088 | 11.16175
2018-02-25 23:50 | 38396.5 | 300.0022 | 6 | 5 | 3.322003 | 0 | 3.028052 | 3.026784 | 12.67939 | 11.1591
2018-02-26 01:52 | 45715.73 | 300.0022 | 6 | 6 | 3.322249 | 0 | 3.027423 | 3.02637 | 12.67711 | 11.15773
2018-02-26 03:54 | 53033.9 | 300.0015 | 6 | 7 | 3.321794 | 0 | 3.026613 | 3.025733 | 12.67417 | 11.15469
2018-02-26 05:56 | 60351.15 | 300.0023 | 6 | 8 | 3.323063 | 0 | 3.02625 | 3.024896 | 12.6725 | 11.15111
2018-02-26 07:58 | 67667.27 | 300.0015 | 6 | 9 | 3.32316 | 0 | 3.025608 | 3.024565 | 12.67033 | 11.15032
2018-02-26 09:59 | 74983.11 | 300.0015 | 6 | 10 | 3.325024 | 0 | 3.024241 | 3.022833 | 12.66551 | 11.14103
2018-02-26 12:01 | 82297.51 | 300.0023 | 6 | 11 | 3.32564 | 0 | 3.023716 | 3.022555 | 12.66416 | 11.14021
2018-02-26 14:03 | 89610.23 | 300.0015 | 6 | 12 | 3.325929 | 0 | 3.023192 | 3.022167 | 12.66197 | 11.13844
2018-02-26 16:05 | 96923.12 | 300.0038 | 6 | 13 | 3.326046 | 0 | 3.022073 | 3.021264 | 12.65818 | 11.13448
2018-02-26 18:07 | 104236.6 | 300.0016 | 6 | 14 | 3.325764 | 0 | 3.022227 | 3.021463 | 12.65897 | 11.13589
2018-02-26 20:09 | 111547.9 | 300.0041 | 6 | 15 | 3.325294 | 0 | 3.021833 | 3.021244 | 12.65658 | 11.13489
2018-02-26 22:11 | 118858.9 | 300.0024 | 6 | 16 | 3.32602 | 0 | 3.022214 | 3.021295 | 12.65712 | 11.13629
2018-02-27 00:13 | 126171.7 | 300.0038 | 6 | 17 | 3.323531 | 0 | 3.021651 | 3.021322 | 12.65648 | 11.13709
2018-02-27 02:14 | 133482.1 | 300.0029 | 6 | 18 | 3.323471 | 0 | 3.022313 | 3.021626 | 12.65653 | 11.1386
2018-02-27 04:16 | 140788.1 | 300.0023 | 6 | 19 | 3.32439 | 0 | 3.021785 | 3.020893 | 12.65364 | 11.13612
2018-02-27 06:18 | 148096.5 | 300.0031 | 6 | 20 | 3.325065 | 0 | 3.020956 | 3.020128 | 12.65165 | 11.13231
2018-02-27 08:20 | 155402.8 | 300.0006 | 6 | 21 | 3.325844 | 0 | 3.020357 | 3.019436 | 12.64934 | 11.1295
2018-02-27 10:22 | 162711.2 | 300.0048 | 6 | 22 | 3.327991 | 0 | 3.019796 | 3.018604 | 12.6483 | 11.12463
2018-02-27 12:23 | 170017.5 | 300.0013 | 6 | 23 | 3.328931 | 0 | 3.018445 | 3.017567 | 12.64422 | 11.11987
2018-02-27 14:25 | 177321.8 | 300.0014 | 6 | 24 | 3.327861 | 0 | 3.017069 | 3.016586 | 12.63878 | 11.11501
2018-02-27 16:27 | 184624.6 | 300.0006 | 6 | 25 | 3.32934 | 0 | 3.017198 | 3.01611 | 12.63846 | 11.11344
2018-02-27 18:29 | 191928.1 | 300.0013 | 6 | 26 | 3.329352 | 0 | 3.016412 | 3.015643 | 12.6367 | 11.11145
2018-02-27 20:30 | 199231.4 | 300.0029 | 6 | 27 | 3.32705 | 0 | 3.016492 | 3.016221 | 12.63639 | 11.11514
2018-02-27 22:32 | 206534.7 | 300.003 | 6 | 28 | 3.32689 | 0 | 3.017637 | 3.016924 | 12.63952 | 11.11911
2018-02-28 00:34 | 213836.3 | 300.0047 | 6 | 29 | 3.327953 | 0 | 3.016711 | 3.015879 | 12.63564 | 11.11395
2018-02-28 02:35 | 221138.2 | 300.0014 | 6 | 30 | 3.328048 | 0 | 3.016409 | 3.015746 | 12.63493 | 11.11383
2018-02-28 04:37 | 228438.5 | 300.0037 | 6 | 31 | 3.328564 | 0 | 3.016176 | 3.015376 | 12.63384 | 11.11234
2018-02-28 06:39 | 235737.8 | 300.0037 | 6 | 32 | 3.328557 | 0 | 3.015164 | 3.014499 | 12.6304 | 11.10839
2018-02-28 08:40 | 243040 | 300.0031 | 6 | 33 | 3.328546 | 0 | 3.015543 | 3.014856 | 12.63218 | 11.11046
2018-02-28 10:42 | 250338.8 | 300.0024 | 6 | 34 | 3.329317 | 0 | 3.015015 | 3.01421 | 12.62972 | 11.10682
2018-02-28 12:44 | 257637 | 300.0015 | 6 | 35 | 3.330287 | 0 | 3.013603 | 3.012764 | 12.62493 | 11.10028
2018-02-28 14:45 | 264935 | 300.004 | 6 | 36 | 3.329818 | 0 | 3.013222 | 3.012594 | 12.62419 | 11.10004
2018-02-28 16:47 | 272231.8 | 300.0022 | 6 | 37 | 3.329934 | 0 | 3.013312 | 3.012632 | 12.62353 | 11.10075
2018-02-28 18:49 | 279527.1 | 300.003 | 6 | 38 | 3.331858 | 0 | 3.012612 | 3.011592 | 12.62062 | 11.09555
2018-02-28 20:50 | 286822.8 | 300.0022 | 6 | 39 | 3.331906 | 0 | 3.01135 | 3.010648 | 12.61725 | 11.09098
2018-02-28 22:52 | 294118.1 | 300.0031 | 6 | 40 | 3.331307 | 0 | 3.010907 | 3.010346 | 12.61549 | 11.08946
2018-03-01 00:53 | 301413.1 | 300.0013 | 6 | 41 | 3.330923 | 0 | 3.011497 | 3.010886 | 12.6171 | 11.0934
2018-03-01 02:55 | 308706.8 | 300.0014 | 6 | 42 | 3.331216 | 0 | 3.01106 | 3.010289 | 12.61518 | 11.09022
2018-03-01 04:56 | 316000.8422 | 300.0039 | 6 | 43 | 3.332609 | 0 | 3.010863 | 3.009976 | 12.61406 | 11.08875
2018-03-01 06:58 | 323292.6 | 300.0031 | 6 | 44 | 3.332799 | 0 | 3.009603 | 3.008901 | 12.61008 | 11.08407
2018-03-01 08:59 | 330584.8 | 300.0038 | 6 | 45 | 3.332527 | 0 | 3.009773 | 3.009128 | 12.6109 | 11.08554
2018-03-01 11:01 | 337876.1 | 300.0015 | 6 | 46 | 3.333153 | 0 | 3.008852 | 3.008045 | 12.60753 | 11.08022
2018-03-01 13:03 | 345166.8 | 300.0048 | 6 | 47 | 3.332731 | 0 | 3.008465 | 3.007902 | 12.60605 | 11.08021
2018-03-01 15:04 | 352457.5 | 300.004 | 6 | 48 | 3.333023 | 0 | 3.008822 | 3.008044 | 12.60691 | 11.08101
2018-03-01 17:06 | 359748.1 | 300.0023 | 6 | 49 | 3.332491 | 0 | 3.008382 | 3.00789 | 12.60533 | 11.08105
2018-03-01 19:07 | 367036.2 | 300.0039 | 6 | 50 | 3.332734 | 0 | 3.008107 | 3.007373 | 12.60356 | 11.0793
2018-03-01 19:42 | 369114.2 | 2077.8607 | 8 | 51 | 4.2 | 3.26013 | 1.881607 | 0 | 7.542442 | 0

## Channel_60_1
Date_Time | Test_Time(s) | Step_Time(s) | Step_Index | Cycle_Index | Voltage(V) | Current(A) | Charge_Capacity(Ah) | Discharge_Capacity(Ah) | Charge_Energy(Wh) | Discharge_Energy(Wh) | ACR(Ohm) | Internal Resistance(Ohm) | dV/dt(V/s) | dI/dt(A/s)
2018-02-25 13:12 | 130.0001 | 130 | 1 | 1 | 3.442817 | 0 | 0 | 0 | 0 | 0
2018-02-25 13:14 | 260.0001 | 260 | 1 | 1 | 3.444192 | 0 | 0 | 0 | 0 | 0
2018-02-25 13:16 | 390.0001 | 390 | 1 | 1 | 3.445785 | 0 | 0 | 0 | 0 | 0
2018-02-25 13:18 | 520.0001 | 520 | 1 | 1 | 3.447339 | 0 | 0 | 0 | 0 | 0
2018-02-25 13:21 | 650.0001 | 650 | 1 | 1 | 3.44885 | 0 | 0 | 0 | 0 | 0
2018-02-25 13:23 | 780.0009 | 780.0008 | 1 | 1 | 3.450268 | 0 | 0 | 0 | 0 | 0
2018-02-25 13:25 | 910.0009 | 910.0008 | 1 | 1 | 3.4516 | 0 | 0 | 0 | 0 | 0
2018-02-25 13:27 | 1040.0001 | 1040 | 1 | 1 | 3.452868 | 0 | 0 | 0 | 0 | 0
2018-02-25 13:29 | 1170.0009 | 1170.0008 | 1 | 1 | 3.454051 | 0 | 0 | 0 | 0 | 0
2018-02-25 13:31 | 1300.0001 | 1300 | 1 | 1 | 3.455178 | 0 | 0 | 0 | 0 | 0
2018-02-25 13:34 | 1430.0009 | 1430.0008 | 1 | 1 | 3.45623 | 0 | 0 | 0 | 0 | 0
2018-02-25 13:36 | 1560.0009 | 1560.0008 | 1 | 1 | 3.457222 | 0 | 0 | 0 | 0 | 0
2018-02-25 13:38 | 1690.0001 | 1690 | 1 | 1 | 3.45818 | 0 | 0 | 0 | 0 | 0
2018-02-25 13:40 | 1810.0008 | 1810.0007 | 1 | 1 | 3.459018 | 0 | 0 | 0 | 0 | 0
2018-02-25 13:42 | 1930.078492 | 120 | 2 | 1 | 3.973571 | 4.889921 | 0.1623089 | 4.06e-10 | 0.631534 | 1.403e-09
2018-02-25 13:44 | 2050.079292 | 240.0008 | 2 | 1 | 4.01357 | 4.8899 | 0.3252902 | 4.06e-10 | 1.282415 | 1.403e-09
2018-02-25 13:46 | 2170.078492 | 360 | 2 | 1 | 4.048743 | 4.889929 | 0.4882649 | 4.06e-10 | 1.939499 | 1.403e-09
2018-02-25 13:48 | 2290.078492 | 480 | 2 | 1 | 4.078549 | 4.889875 | 0.6512415 | 4.06e-10 | 2.601831 | 1.403e-09
2018-02-25 13:50 | 2410.078492 | 600 | 2 | 1 | 4.104536 | 4.889893 | 0.8142201 | 4.06e-10 | 3.268718 | 1.403e-09
2018-02-25 13:52 | 2530.078492 | 720 | 2 | 1 | 4.128594 | 4.889927 | 0.9771962 | 4.06e-10 | 3.939615 | 1.403e-09
2018-02-25 13:54 | 2650.079292 | 840.0008 | 2 | 1 | 4.15411 | 4.889959 | 1.140181 | 4.06e-10 | 4.614566 | 1.403e-09
2018-02-25 13:56 | 2770.078492 | 960 | 2 | 1 | 4.181615 | 4.889936 | 1.303159 | 4.06e-10 | 5.293806 | 1.403e-09
2018-02-25 13:58 | 2890.078492 | 1080 | 2 | 1 | 4.200411 | 4.674402 | 1.464759 | 4.06e-10 | 5.971609 | 1.403e-09
2018-02-25 14:00 | 3010.079392 | 1200.0009 | 2 | 1 | 4.200418 | 4.163836 | 1.611948 | 4.06e-10 | 6.589864 | 1.403e-09
2018-02-25 14:02 | 3130.079392 | 1320.0009 | 2 | 1 | 4.200421 | 3.678768 | 1.742563 | 4.06e-10 | 7.138498 | 1.403e-09
2018-02-25 14:04 | 3239.733592 | 1429.6551 | 2 | 1 | 4.200411 | 3.259991 | 1.84816 | 4.06e-10 | 7.58205 | 1.403e-09
2018-02-25 14:06 | 3359.745592 | 120.0001 | 3 | 1 | 4.227393 | 3.260157 | 1.956378 | 7.05e-10 | 8.037953 | 2.621e-09
2018-02-25 14:08 | 3479.746392 | 240.0009 | 3 | 1 | 4.259392 | 3.260178 | 2.065036 | 7.05e-10 | 8.499002 | 2.621e-09
2018-02-25 14:10 | 3599.745692 | 360.0002 | 3 | 1 | 4.293979 | 3.25979 | 2.173694 | 7.05e-10 | 8.963676 | 2.621e-09
2018-02-25 14:12 | 3719.746392 | 480.0009 | 3 | 1 | 4.330944 | 3.260189 | 2.282354 | 7.05e-10 | 9.432249 | 2.621e-09
2018-02-25 14:14 | 3839.745592 | 600.0001 | 3 | 1 | 4.36986 | 3.260157 | 2.391009 | 7.05e-10 | 9.904924 | 2.621e-09
2018-02-25 14:16 | 3959.745692 | 720.0002 | 3 | 1 | 4.400413 | 3.078222 | 2.498873 | 7.05e-10 | 10.37831 | 2.621e-09
2018-02-25 14:18 | 4079.746492 | 840.001 | 3 | 1 | 4.400402 | 2.559973 | 2.592409 | 7.05e-10 | 10.78991 | 2.621e-09
2018-02-25 14:20 | 4199.745692 | 960.0002 | 3 | 1 | 4.400403 | 2.14925 | 2.670658 | 7.05e-10 | 11.13424 | 2.621e-09
2018-02-25 14:22 | 4319.746492 | 1080.001 | 3 | 1 | 4.400383 | 1.814758 | 2.736533 | 7.05e-10 | 11.42411 | 2.621e-09
2018-02-25 14:24 | 4439.746492 | 1200.001 | 3 | 1 | 4.400403 | 1.541246 | 2.792308 | 7.05e-10 | 11.66954 | 2.621e-09
2018-02-25 14:26 | 4559.746492 | 1320.001 | 3 | 1 | 4.400388 | 1.316788 | 2.839811 | 7.05e-10 | 11.87857 | 2.621e-09
2018-02-25 14:28 | 4679.745692 | 1440.0002 | 3 | 1 | 4.400366 | 1.131363 | 2.880511 | 7.05e-10 | 12.05767 | 2.621e-09
2018-02-25 14:30 | 4799.745692 | 1560.0002 | 3 | 1 | 4.400374 | 0.9785042 | 2.915602 | 7.05e-10 | 12.21208 | 2.621e-09
2018-02-25 14:32 | 4919.745692 | 1680.0002 | 3 | 1 | 4.400381 | 0.8515549 | 2.946036 | 7.05e-10 | 12.346 | 2.621e-09
2018-02-25 14:34 | 5039.745692 | 1800.0002 | 3 | 1 | 4.400365 | 0.744936 | 2.972588 | 7.05e-10 | 12.46284 | 2.621e-09
2018-02-25 14:36 | 5159.745592 | 1920.0001 | 3 | 1 | 4.400369 | 0.6556149 | 2.995885 | 7.05e-10 | 12.56536 | 2.621e-09
2018-02-25 14:36 | 5164.801492 | 1925.056 | 3 | 1 | 4.400354 | 0.6519947 | 2.996802 | 7.05e-10 | 12.56939 | 2.621e-09
2018-02-25 14:38 | 5284.844956 | 119.9999 | 4 | 1 | 4.352862 | 0 | 2.996802 | 7.05e-10 | 12.56939 | 2.621e-09
2018-02-25 14:40 | 5404.844956 | 239.9999 | 4 | 1 | 4.349102 | 0 | 2.996802 | 7.05e-10 | 12.56939 | 2.621e-09
2018-02-25 14:41 | 5464.846456 | 300.0014 | 4 | 1 | 4.347969 | 0 | 2.996802 | 7.05e-10 | 12.56939 | 2.621e-09
2018-02-25 14:43 | 5584.925472 | 120.0009 | 5 | 1 | 4.105102 | -3.259866 | 2.996802 | 0.1086462 | 12.56939 | 0.4494439
2018-02-25 14:45 | 5704.925472 | 240.0009 | 5 | 1 | 4.060777 | -3.25988 | 2.996802 | 0.217294 | 12.56939 | 0.8930162
2018-02-25 14:47 | 5824.924572 | 360 | 5 | 1 | 4.018123 | -3.259849 | 2.996802 | 0.3259397 | 12.56939 | 1.331877
2018-02-25 14:49 | 5944.924572 | 480 | 5 | 1 | 3.976313 | -3.259897 | 2.996802 | 0.4345896 | 12.56939 | 1.766165
2018-02-25 14:51 | 6064.924672 | 600.0001 | 5 | 1 | 3.93555 | -3.259836 | 2.996802 | 0.54324 | 12.56939 | 2.195968
2018-02-25 14:53 | 6184.925372 | 720.0008 | 5 | 1 | 3.896327 | -3.259868 | 2.996802 | 0.6518925 | 12.56939 | 2.621429
2018-02-25 14:55 | 6304.925472 | 840.0009 | 5 | 1 | 3.858953 | -3.259916 | 2.996802 | 0.7605401 | 12.56939 | 3.042707
2018-02-25 14:57 | 6424.924672 | 960.0001 | 5 | 1 | 3.823637 | -3.259868 | 2.996802 | 0.8691914 | 12.56939 | 3.460049
2018-02-25 14:59 | 6544.924572 | 1080 | 5 | 1 | 3.790398 | -3.259851 | 2.996802 | 0.9778409 | 12.56939 | 3.873662
2018-02-25 15:01 | 6664.924672 | 1200.0001 | 5 | 1 | 3.759161 | -3.259849 | 2.996802 | 1.086488 | 12.56939 | 4.283763
2018-02-25 15:03 | 6784.924672 | 1320.0001 | 5 | 1 | 3.729807 | -3.259874 | 2.996802 | 1.195139 | 12.56939 | 4.690587
2018-02-25 15:05 | 6904.925372 | 1440.0008 | 5 | 1 | 3.702058 | -3.259899 | 2.996802 | 1.303791 | 12.56939 | 5.094318
2018-02-25 15:07 | 7024.924672 | 1560.0001 | 5 | 1 | 3.675851 | -3.25992 | 2.996802 | 1.412438 | 12.56939 | 5.4951
2018-02-25 15:09 | 7144.925472 | 1680.0009 | 5 | 1 | 3.651374 | -3.259899 | 2.996802 | 1.521089 | 12.56939 | 5.893137
2018-02-25 15:11 | 7264.924672 | 1800.0001 | 5 | 1 | 3.628833 | -3.259874 | 2.996802 | 1.629736 | 12.56939 | 6.288604
2018-02-25 15:13 | 7384.924572 | 1920 | 5 | 1 | 3.608244 | -3.259926 | 2.996802 | 1.738388 | 12.56939 | 6.68175
2018-02-25 15:15 | 7504.924572 | 2040 | 5 | 1 | 3.589522 | -3.259903 | 2.996802 | 1.847037 | 12.56939 | 7.072748
2018-02-25 15:17 | 7624.925372 | 2160.0008 | 5 | 1 | 3.572444 | -3.259908 | 2.996802 | 1.955685 | 12.56939 | 7.461802
2018-02-25 15:19 | 7744.924672 | 2280.0001 | 5 | 1 | 3.556585 | -3.259882 | 2.996802 | 2.064336 | 12.56939 | 7.849081
2018-02-25 15:21 | 7864.924672 | 2400.0001 | 5 | 1 | 3.541392 | -3.259882 | 2.996802 | 2.172984 | 12.56939 | 8.234669
2018-02-25 15:23 | 7984.925372 | 2520.0008 | 5 | 1 | 3.52637 | -3.259847 | 2.996802 | 2.281633 | 12.56939 | 8.618623
2018-02-25 15:25 | 8104.924672 | 2640.0001 | 5 | 1 | 3.51052 | -3.259895 | 2.996802 | 2.390283 | 12.56939 | 9.000915
2018-02-25 15:27 | 8224.925472 | 2760.0009 | 5 | 1 | 3.491914 | -3.259892 | 2.996802 | 2.498933 | 12.56939 | 9.381363
2018-02-25 15:29 | 8344.924672 | 2880.0001 | 5 | 1 | 3.466519 | -3.259908 | 2.996802 | 2.607583 | 12.56939 | 9.759464
2018-02-25 15:31 | 8464.924672 | 3000.0001 | 5 | 1 | 3.430715 | -3.259861 | 2.996802 | 2.716229 | 12.56939 | 10.13424
2018-02-25 15:33 | 8584.924672 | 3120.0001 | 5 | 1 | 3.377104 | -3.259897 | 2.996802 | 2.824879 | 12.56939 | 10.50432
2018-02-25 15:35 | 8704.925572 | 3240.001 | 5 | 1 | 3.275966 | -3.259859 | 2.996802 | 2.93353 | 12.56939 | 10.86646
2018-02-25 15:37 | 8810.754272 | 3345.8297 | 5 | 1 | 2.999982 | -3.259882 | 2.996802 | 3.029347 | 12.56939 | 11.17037
2018-02-25 15:39 | 8930.799004 | 119.9999 | 6 | 1 | 3.307511 | 0 | 2.996802 | 3.029347 | 12.56939 | 11.17037
2018-02-25 15:41 | 9050.799904 | 240.0008 | 6 | 1 | 3.317289 | 0 | 2.996802 | 3.029347 | 12.56939 | 11.17037
2018-02-25 15:42 | 9110.801404 | 300.0023 | 6 | 1 | 3.320297 | 0 | 2.996802 | 3.029347 | 12.56939 | 11.17037
2018-02-25 15:42 | 9110.809752 | 0.0024 | 7 | 2 | 3.32025 | 0 | 0 | 0 | 0 | 0
2018-02-25 15:44 | 9230.888448 | 120.0001 | 2 | 2 | 3.956826 | 4.889874 | 0.1622995 | 0 | 0.6215739 | 0
2018-02-25 15:46 | 9350.889248 | 240.0009 | 2 | 2 | 4.003228 | 4.889919 | 0.3252759 | 0 | 1.270578 | 0
2018-02-25 15:48 | 9470.889248 | 360.0009 | 2 | 2 | 4.040013 | 4.8899 | 0.4882584 | 0 | 1.92615 | 0
2018-02-25 15:50 | 9590.889248 | 480.0009 | 2 | 2 | 4.070077 | 4.889912 | 0.6512341 | 0 | 2.587076 | 0
2018-02-25 15:52 | 9710.888448 | 600.0001 | 2 | 2 | 4.096345 | 4.889931 | 0.814218 | 0 | 3.252623 | 0
2018-02-25 15:54 | 9830.889248 | 720.0009 | 2 | 2 | 4.120186 | 4.889923 | 0.9771977 | 0 | 3.922188 | 0
2018-02-25 15:56 | 9950.889248 | 840.0009 | 2 | 2 | 4.145627 | 4.889921 | 1.140176 | 0 | 4.595726 | 0
2018-02-25 15:58 | 10070.89 | 960.0009 | 2 | 2 | 4.173369 | 4.889893 | 1.303159 | 0 | 5.273622 | 0
2018-02-25 16:00 | 10190.89 | 1080.0001 | 2 | 2 | 4.200405 | 4.814905 | 1.465995 | 0 | 5.955602 | 0
2018-02-25 16:02 | 10310.89 | 1200.0009 | 2 | 2 | 4.200413 | 4.275082 | 1.617273 | 0 | 6.591033 | 0
2018-02-25 16:04 | 10430.89 | 1320.0009 | 2 | 2 | 4.20041 | 3.77626 | 1.75137 | 0 | 7.154296875 | 0
2018-02-25 16:06 | 10550.89 | 1440.0009 | 2 | 2 | 4.200431 | 3.309128 | 1.86934 | 0 | 7.649818 | 0
2018-02-25 16:06 | 10563.98 | 1453.0944 | 2 | 2 | 4.200413 | 3.259974 | 1.881282 | 0 | 7.699979 | 0
2018-02-25 16:08 | 10684 | 120.0009 | 3 | 2 | 4.227574 | 3.260159 | 1.989499 | 0 | 8.155889 | 0
2018-02-25 16:10 | 10804 | 240.0009 | 3 | 2 | 4.259676 | 3.260122 | 2.098161 | 0 | 8.616981 | 0
2018-02-25 16:12 | 10923.99 | 360.0001 | 3 | 2 | 4.294375 | 3.26016 | 2.206818 | 0 | 9.081688 | 0
2018-02-25 16:14 | 11043.99 | 480.0001 | 3 | 2 | 4.331351 | 3.260126 | 2.315475 | 0 | 9.550291 | 0
2018-02-25 16:16 | 11164 | 600.0009 | 3 | 2 | 4.370304 | 3.259813 | 2.424136 | 0 | 10.02304 | 0
2018-02-25 16:18 | 11284 | 720.0009 | 3 | 2 | 4.400413 | 3.071913 | 2.531938 | 0 | 10.49619 | 0
2018-02-25 16:20 | 11404 | 840.0009 | 3 | 2 | 4.400422 | 2.556635 | 2.625317 | 0 | 10.90709 | 0
2018-02-25 16:22 | 11523.99 | 960.0001 | 3 | 2 | 4.400389 | 2.146902 | 2.703466 | 0 | 11.25098 | 0
2018-02-25 16:24 | 11643.99 | 1080.0001 | 3 | 2 | 4.400389 | 1.813162 | 2.769283 | 0 | 11.5406 | 0
2018-02-25 16:26 | 11764 | 1200.0026 | 3 | 2 | 4.400397 | 1.540493 | 2.825021 | 0 | 11.78587 | 0
2018-02-25 16:28 | 11883.99 | 1320.0001 | 3 | 2 | 4.400395 | 1.316273 | 2.872497 | 0 | 11.99478 | 0
2018-02-25 16:30 | 12004 | 1440.0009 | 3 | 2 | 4.400379 | 1.131241 | 2.913182 | 0 | 12.17382 | 0
2018-02-25 16:32 | 12123.99 | 1560.0001 | 3 | 2 | 4.400388 | 0.9788647 | 2.948264 | 0 | 12.32819 | 0
2018-02-25 16:34 | 12243.99 | 1680.0001 | 3 | 2 | 4.400376 | 0.8514957 | 2.978695 | 0 | 12.4621 | 0
2018-02-25 16:36 | 12363.99 | 1800.0001 | 3 | 2 | 4.400364 | 0.7448711 | 3.005251 | 0 | 12.57895 | 0
2018-02-25 16:38 | 12484 | 1920.0009 | 3 | 2 | 4.400363 | 0.6554184 | 3.02855 | 0 | 12.68148 | 0
2018-02-25 16:38 | 12489.42 | 1925.4216 | 3 | 2 | 4.40037 | 0.6519966 | 3.029534 | 0 | 12.68581 | 0
2018-02-25 16:40 | 12609.46 | 120.0008 | 4 | 2 | 4.352762 | 0 | 3.029534 | 0 | 12.68581 | 0
2018-02-25 16:42 | 12729.46 | 240.0008 | 4 | 2 | 4.348973 | 0 | 3.029534 | 0 | 12.68581 | 0
2018-02-25 16:43 | 12789.46 | 300.0023 | 4 | 2 | 4.347838 | 0 | 3.029534 | 0 | 12.68581 | 0
2018-02-25 16:45 | 12909.54 | 120.0001 | 5 | 2 | 4.104393 | -3.259871 | 3.029534 | 0.1086448 | 12.68581 | 0.4493769
2018-02-25 16:47 | 13029.54 | 240.001 | 5 | 2 | 4.060012 | -3.259892 | 3.029534 | 0.2172934 | 12.68581 | 0.8928714
2018-02-25 16:49 | 13149.54 | 360.0001 | 5 | 2 | 4.017358 | -3.259861 | 3.029534 | 0.3259394 | 12.68581 | 1.331651
2018-02-25 16:51 | 13269.54 | 480.0009 | 5 | 2 | 3.975497 | -3.259885 | 3.029534 | 0.4345847 | 12.68581 | 1.765835
2018-02-25 16:53 | 13389.54 | 600.0001 | 5 | 2 | 3.934759 | -3.259866 | 3.029534 | 0.5432336 | 12.68581 | 2.195544
2018-02-25 16:55 | 13509.54 | 720.0009 | 5 | 2 | 3.895571 | -3.259897 | 3.029534 | 0.6518781 | 12.68581 | 2.62089
2018-02-25 16:57 | 13629.54 | 840.0001 | 5 | 2 | 3.858233 | -3.259885 | 3.029534 | 0.7605217 | 12.68581 | 3.042071
2018-02-25 16:59 | 13749.54 | 960.0001 | 5 | 2 | 3.823004 | -3.259847 | 3.029534 | 0.8691701 | 12.68581 | 3.459328
2018-02-25 17:01 | 13869.54 | 1080.0001 | 5 | 2 | 3.78977 | -3.259868 | 3.029534 | 0.9778121 | 12.68581 | 3.872844
2018-02-25 17:03 | 13989.54 | 1200.0001 | 5 | 2 | 3.758597 | -3.259864 | 3.029534 | 1.08646 | 12.68581 | 4.282881
2018-02-25 17:05 | 14109.54 | 1320.0009 | 5 | 2 | 3.729299 | -3.259901 | 3.029534 | 1.195109 | 12.68581 | 4.689647
2018-02-25 17:07 | 14229.54 | 1440.0009 | 5 | 2 | 3.701576 | -3.259855 | 3.029534 | 1.303753 | 12.68581 | 5.093293
2018-02-25 17:09 | 14349.54 | 1560.0001 | 5 | 2 | 3.675402 | -3.25987 | 3.029534 | 1.412401 | 12.68581 | 5.494025
2018-02-25 17:11 | 14469.54 | 1680.0001 | 5 | 2 | 3.650931 | -3.259868 | 3.029534 | 1.521049 | 12.68581 | 5.892005
2018-02-25 17:13 | 14589.54 | 1800.0001 | 5 | 2 | 3.628355 | -3.259832 | 3.029534 | 1.629693 | 12.68581 | 6.287409
2018-02-25 17:15 | 14709.54 | 1920.0001 | 5 | 2 | 3.607764 | -3.259871 | 3.029534 | 1.738341 | 12.68581 | 6.680489
2018-02-25 17:17 | 14829.54 | 2040.0009 | 5 | 2 | 3.589034 | -3.259866 | 3.029534 | 1.846985 | 12.68581 | 7.071417
2018-02-25 17:19 | 14949.54 | 2160.0009 | 5 | 2 | 3.571993 | -3.259913 | 3.029534 | 1.955633 | 12.68581 | 7.460419
2018-02-25 17:21 | 15069.54 | 2280.0009 | 5 | 2 | 3.556138 | -3.259878 | 3.029534 | 2.064279 | 12.68581 | 7.847631
2018-02-25 17:23 | 15189.54 | 2400.0009 | 5 | 2 | 3.540987 | -3.259892 | 3.029534 | 2.172927 | 12.68581 | 8.233171
2018-02-25 17:25 | 15309.54 | 2520.0009 | 5 | 2 | 3.525971 | -3.259882 | 3.029534 | 2.281574 | 12.68581 | 8.617072
2018-02-25 17:27 | 15429.54 | 2640.0009 | 5 | 2 | 3.510078 | -3.259832 | 3.029534 | 2.390222 | 12.68581 | 8.999313
2018-02-25 17:29 | 15549.54 | 2760.0001 | 5 | 2 | 3.491406 | -3.259895 | 3.029534 | 2.498864 | 12.68581 | 9.379683
2018-02-25 17:31 | 15669.54 | 2880.0001 | 5 | 2 | 3.46589 | -3.259895 | 3.029534 | 2.607511 | 12.68581 | 9.757711
2018-02-25 17:33 | 15789.54 | 3000.0001 | 5 | 2 | 3.42995 | -3.259815 | 3.029534 | 2.716156 | 12.68581 | 10.13241
2018-02-25 17:35 | 15909.54 | 3120.0009 | 5 | 2 | 3.376042 | -3.259901 | 3.029534 | 2.824802 | 12.68581 | 10.50238
2018-02-25 17:37 | 16029.54 | 3240.0001 | 5 | 2 | 3.273892 | -3.259885 | 3.029534 | 2.933447 | 12.68581 | 10.86434
2018-02-25 17:39 | 16133.99 | 3344.444 | 5 | 2 | 3 | -3.25987 | 3.029534 | 3.027998 | 12.68581 | 11.16408
2018-02-25 17:41 | 16254.03 | 120.0008 | 6 | 2 | 3.308259 | 0 | 3.029534 | 3.027998 | 12.68581 | 11.16408
2018-02-25 17:43 | 16374.03 | 240 | 6 | 2 | 3.318017 | 0 | 3.029534 | 3.027998 | 12.68581 | 11.16408
2018-02-25 17:44 | 16434.03 | 300.0015 | 6 | 2 | 3.32103 | 0 | 3.029534 | 3.027998 | 12.68581 | 11.16408
2018-02-25 17:44 | 16434.04 | 0.0025 | 7 | 3 | 3.321088 | 0 | 0 | 0 | 0 | 0
2018-02-25 17:46 | 16554.12 | 120.0009 | 2 | 3 | 3.956934 | 4.889917 | 0.1622942 | 0 | 0.621599 | 0
2018-02-25 17:48 | 16674.12 | 240.0009 | 2 | 3 | 4.003326 | 4.889942 | 0.3252707 | 0 | 1.27062 | 0
2018-02-25 17:50 | 16794.12 | 360.0001 | 2 | 3 | 4.040186 | 4.889959 | 0.4882392 | 0 | 1.926159 | 0
2018-02-25 17:52 | 16914.12 | 480.0009 | 2 | 3 | 4.0703 | 4.889938 | 0.6512132 | 0 | 2.587112 | 0
2018-02-25 17:54 | 17034.12 | 600.0001 | 2 | 3 | 4.096603 | 4.889906 | 0.8141904 | 0 | 3.252671 | 0
2018-02-25 17:56 | 17154.12 | 720.0009 | 2 | 3 | 4.120531 | 4.889891 | 0.977164 | 0 | 3.922261 | 0
2018-02-25 17:58 | 17274.12 | 840.0001 | 2 | 3 | 4.145946 | 4.889961 | 1.140135 | 0 | 4.595825 | 0
2018-02-25 18:00 | 17394.12 | 960.0001 | 2 | 3 | 4.173748 | 4.889929 | 1.303105 | 0 | 5.273726 | 0
2018-02-25 18:02 | 17514.12 | 1080.0018 | 2 | 3 | 4.200414 | 4.80913 | 1.465907 | 0 | 5.955616 | 0
2018-02-25 18:04 | 17634.12 | 1200.0009 | 2 | 3 | 4.20041 | 4.270796 | 1.617018 | 0 | 6.590345 | 0
2018-02-25 18:06 | 17754.12 | 1320.0001 | 2 | 3 | 4.200399 | 3.771948 | 1.750973 | 0 | 7.15301 | 0
2018-02-25 18:08 | 17874.12 | 1440.0001 | 2 | 3 | 4.200394 | 3.304701 | 1.86881 | 0 | 7.647974 | 0
2018-02-25 18:08 | 17886.1 | 1451.9784 | 2 | 3 | 4.200404 | 3.259987 | 1.879732 | 0 | 7.693851 | 0
2018-02-25 18:10 | 18006.11 | 120.0009 | 3 | 3 | 4.227576 | 3.26012 | 1.987947 | 0 | 8.149751 | 0
2018-02-25 18:12 | 18126.11 | 240.0001 | 3 | 3 | 4.259663 | 3.260168 | 2.096602 | 0 | 8.610813 | 0
2018-02-25 18:14 | 18246.11 | 360.0009 | 3 | 3 | 4.294295 | 3.25993 | 2.205253 | 0 | 9.075488 | 0
2018-02-25 18:16 | 18366.11 | 480.0001 | 3 | 3 | 4.331265 | 3.260176 | 2.313902 | 0 | 9.54405 | 0
2018-02-25 18:18 | 18486.11 | 600.0009 | 3 | 3 | 4.370191 | 3.26016 | 2.422553 | 0 | 10.01674 | 0
2018-02-25 18:20 | 18606.11 | 720.0002 | 3 | 3 | 4.40041 | 3.073727 | 2.53037 | 0 | 10.48995 | 0
2018-02-25 18:22 | 18726.11 | 840.001 | 3 | 3 | 4.400399 | 2.558218 | 2.623801 | 0 | 10.90108 | 0
2018-02-25 18:24 | 18846.11 | 960.0002 | 3 | 3 | 4.40039 | 2.14867 | 2.702006 | 0 | 11.24522 | 0
2018-02-25 18:26 | 18966.11 | 1080.001 | 3 | 3 | 4.400389 | 1.814926 | 2.767878 | 0 | 11.53508 | 0
2018-02-25 18:28 | 19086.11 | 1200.001 | 3 | 3 | 4.400395 | 1.541807 | 2.823662 | 0 | 11.78055 | 0
2018-02-25 18:30 | 19206.11 | 1320.001 | 3 | 3 | 4.400377 | 1.317253 | 2.871187 | 0 | 11.98968 | 0
2018-02-25 18:32 | 19326.11 | 1440.0002 | 3 | 3 | 4.400383 | 1.132797 | 2.911918 | 0 | 12.16891 | 0
2018-02-25 18:34 | 19446.11 | 1560.0002 | 3 | 3 | 4.40036 | 0.9794731 | 2.947043 | 0 | 12.32348 | 0
2018-02-25 18:36 | 19566.11 | 1680.0002 | 3 | 3 | 4.400366 | 0.8521709 | 2.977514 | 0 | 12.45756 | 0
2018-02-25 18:38 | 19686.11 | 1800.001 | 3 | 3 | 4.400368 | 0.7461338 | 3.0041 | 0 | 12.57455 | 0
2018-02-25 18:40 | 19806.11 | 1920.0009 | 3 | 3 | 4.400367 | 0.6563797 | 3.027425 | 0 | 12.67719 | 0
2018-02-25 18:40 | 19812.14 | 1926.0304 | 3 | 3 | 4.400356 | 0.6519909 | 3.028519 | 0 | 12.682 | 0
2018-02-25 18:42 | 19932.18 | 120 | 4 | 3 | 4.352734 | 0 | 3.028519 | 0 | 12.682 | 0
2018-02-25 18:44 | 20052.18 | 240.0008 | 4 | 3 | 4.348955 | 0 | 3.028519 | 0 | 12.682 | 0
2018-02-25 18:45 | 20112.18 | 300.0023 | 4 | 3 | 4.347819 | 0 | 3.028519 | 0 | 12.682 | 0
2018-02-25 18:47 | 20232.26182 | 120.0009 | 5 | 3 | 4.104046 | -3.259876 | 3.028519 | 0.1086465 | 12.682 | 0.4493536
2018-02-25 18:49 | 20352.26182 | 240.0009 | 5 | 3 | 4.059604 | -3.259857 | 3.028519 | 0.2172957 | 12.682 | 0.8928099
2018-02-25 18:51 | 20472.26182 | 360.0009 | 5 | 3 | 4.0169 | -3.259966 | 3.028519 | 0.3259443 | 12.682 | 1.331553
2018-02-25 18:53 | 20592.26182 | 480.0009 | 5 | 3 | 3.975069 | -3.259864 | 3.028519 | 0.4345925 | 12.682 | 1.765702
2018-02-25 18:55 | 20712.26182 | 600.0009 | 5 | 3 | 3.934317 | -3.259805 | 3.028519 | 0.5432413 | 12.682 | 2.195363
2018-02-25 18:57 | 20832.26102 | 720.0001 | 5 | 3 | 3.895116 | -3.259861 | 3.028519 | 0.6518838 | 12.682 | 2.620651
2018-02-25 18:59 | 20952.26102 | 840.0001 | 5 | 3 | 3.857766 | -3.259843 | 3.028519 | 0.7605377 | 12.682 | 3.041824
2018-02-25 19:01 | 21072.26182 | 960.0009 | 5 | 3 | 3.822498 | -3.259849 | 3.028519 | 0.8691837 | 12.682 | 3.459018
2018-02-25 19:03 | 21192.26192 | 1080.001 | 5 | 3 | 3.789291 | -3.259866 | 3.028519 | 0.977834 | 12.682 | 3.872512
2018-02-25 19:05 | 21312.26182 | 1200.0009 | 5 | 3 | 3.758132 | -3.259892 | 3.028519 | 1.086482 | 12.682 | 4.282498
2018-02-25 19:07 | 21432.26102 | 1320.0001 | 5 | 3 | 3.728792 | -3.259841 | 3.028519 | 1.195124 | 12.682 | 4.689178
2018-02-25 19:09 | 21552.26182 | 1440.0009 | 5 | 3 | 3.701087 | -3.259887 | 3.028519 | 1.303774 | 12.682 | 5.092797
2018-02-25 19:11 | 21672.26102 | 1560.0001 | 5 | 3 | 3.674881 | -3.259876 | 3.028519 | 1.412426 | 12.682 | 5.493488
2018-02-25 19:13 | 21792.26102 | 1680.0001 | 5 | 3 | 3.650425 | -3.259861 | 3.028519 | 1.521073 | 12.682 | 5.891408
2018-02-25 19:15 | 21912.26182 | 1800.0009 | 5 | 3 | 3.627879 | -3.259851 | 3.028519 | 1.629721 | 12.682 | 6.286775
2018-02-25 19:17 | 22032.26102 | 1920.0001 | 5 | 3 | 3.607315 | -3.259857 | 3.028519 | 1.738371 | 12.682 | 6.679812
2018-02-25 19:19 | 22152.26102 | 2040.0001 | 5 | 3 | 3.588625 | -3.259887 | 3.028519 | 1.847019 | 12.682 | 7.070705
2018-02-25 19:21 | 22272.26182 | 2160.0009 | 5 | 3 | 3.571541 | -3.259866 | 3.028519 | 1.95567 | 12.682 | 7.459671
2018-02-25 19:23 | 22392.26102 | 2280.0001 | 5 | 3 | 3.555714 | -3.259859 | 3.028519 | 2.064317 | 12.682 | 7.846841
2018-02-25 19:25 | 22512.26182 | 2400.0009 | 5 | 3 | 3.54057 | -3.259885 | 3.028519 | 2.172965 | 12.682 | 8.232337
2018-02-25 19:27 | 22632.26102 | 2520.0001 | 5 | 3 | 3.525513 | -3.259891 | 3.028519 | 2.28161 | 12.682 | 8.616186
2018-02-25 19:29 | 22752.26182 | 2640.0009 | 5 | 3 | 3.509611 | -3.259871 | 3.028519 | 2.390261 | 12.682 | 8.998386
2018-02-25 19:31 | 22872.26182 | 2760.0009 | 5 | 3 | 3.490918 | -3.259815 | 3.028519 | 2.498907 | 12.682 | 9.378716
2018-02-25 19:33 | 22992.26192 | 2880.001 | 5 | 3 | 3.46537 | -3.259849 | 3.028519 | 2.607559 | 12.682 | 9.756709
2018-02-25 19:35 | 23112.26102 | 3000.0001 | 5 | 3 | 3.429333 | -3.259857 | 3.028519 | 2.716208 | 12.682 | 10.13136
2018-02-25 19:37 | 23232.26182 | 3120.0009 | 5 | 3 | 3.375061 | -3.259906 | 3.028519 | 2.824858 | 12.682 | 10.50126
2018-02-25 19:39 | 23352.26182 | 3240.0009 | 5 | 3 | 3.27214 | -3.259901 | 3.028519 | 2.933505 | 12.682 | 10.86308
2018-02-25 19:41 | 23455.74652 | 3343.4856 | 5 | 3 | 2.999972 | -3.259868 | 3.028519 | 3.02719 | 12.682 | 11.15995
2018-02-25 19:43 | 23575.79 | 120.0008 | 6 | 3 | 3.309495 | 0 | 3.028519 | 3.02719 | 12.682 | 11.15995
2018-02-25 19:45 | 23695.79 | 240 | 6 | 3 | 3.319279 | 0 | 3.028519 | 3.02719 | 12.682 | 11.15995
2018-02-25 19:46 | 23755.79 | 300.0015 | 6 | 3 | 3.322301 | 0 | 3.028519 | 3.02719 | 12.682 | 11.15995
2018-02-25 19:46 | 23755.8 | 0.0025 | 7 | 4 | 3.322303 | 0 | 0 | 0 | 0 | 0
2018-02-25 19:48 | 23875.8784 | 120.0002 | 2 | 4 | 3.957588 | 4.889915 | 0.1623107 | 0 | 0.6218205 | 0
2018-02-25 19:50 | 23995.8791 | 240.0009 | 2 | 4 | 4.00387 | 4.889891 | 0.3252869 | 0 | 1.27093 | 0
2018-02-25 19:52 | 24115.8791 | 360.0009 | 2 | 4 | 4.040677 | 4.889923 | 0.4882648 | 0 | 1.926592 | 0
2018-02-25 19:54 | 24235.8791 | 480.0009 | 2 | 4 | 4.070702 | 4.889914 | 0.6512436 | 0 | 2.587636 | 0
2018-02-25 19:56 | 24355.8783 | 600.0001 | 2 | 4 | 4.096909 | 4.889864 | 0.8142202 | 0 | 3.25325 | 0
2018-02-25 19:58 | 24475.8783 | 720.0001 | 2 | 4 | 4.120724 | 4.889927 | 0.9771959 | 0 | 3.922889 | 0
2018-02-25 20:00 | 24595.8783 | 840.0001 | 2 | 4 | 4.146133 | 4.889887 | 1.140178 | 0 | 4.59653 | 0
2018-02-25 20:02 | 24715.8791 | 960.0009 | 2 | 4 | 4.173847 | 4.88987 | 1.303149 | 0 | 5.274454 | 0
2018-02-25 20:04 | 24835.8784 | 1080.0002 | 2 | 4 | 4.200418 | 4.808708 | 1.465957 | 0 | 5.95638 | 0
2018-02-25 20:06 | 24955.8792 | 1200.001 | 2 | 4 | 4.200392 | 4.270956 | 1.617075 | 0 | 6.591139 | 0
2018-02-25 20:08 | 25075.8784 | 1320.0002 | 2 | 4 | 4.200406 | 3.772497 | 1.751036 | 0 | 7.153829 | 0
2018-02-25 20:10 | 25195.8792 | 1440.001 | 2 | 4 | 4.200409 | 3.305101 | 1.868897 | 0 | 7.648893 | 0
2018-02-25 20:10 | 25207.9566 | 1452.0784 | 2 | 4 | 4.200413 | 3.259987 | 1.879908 | 0 | 7.695145 | 0
2018-02-25 20:12 | 25327.97 | 120.0009 | 3 | 4 | 4.227583 | 3.260109 | 1.988129 | 6.48e-10 | 8.151072 | 2.639e-09
2018-02-25 20:14 | 25447.97 | 240.0009 | 3 | 4 | 4.259667 | 3.260151 | 2.096787 | 6.48e-10 | 8.612146 | 2.639e-09
2018-02-25 20:16 | 25567.97 | 360.0001 | 3 | 4 | 4.294334 | 3.260141 | 2.205444 | 6.48e-10 | 9.076849 | 2.639e-09
2018-02-25 20:18 | 25687.97 | 480.0009 | 3 | 4 | 4.331316 | 3.260166 | 2.314102 | 6.48e-10 | 9.545456 | 2.639e-09
2018-02-25 20:20 | 25807.97 | 600.0009 | 3 | 4 | 4.370254 | 3.260157 | 2.422762 | 6.48e-10 | 10.01819 | 2.639e-09
2018-02-25 20:22 | 25927.97 | 720.0002 | 3 | 4 | 4.400412 | 3.072474 | 2.530574 | 6.48e-10 | 10.49138 | 2.639e-09
2018-02-25 20:24 | 26047.97 | 840.001 | 3 | 4 | 4.400409 | 2.557041 | 2.623972 | 6.48e-10 | 10.90237 | 2.639e-09
2018-02-25 20:26 | 26167.97 | 960.001 | 3 | 4 | 4.400401 | 2.147327 | 2.702124 | 6.48e-10 | 11.24627 | 2.639e-09
2018-02-25 20:28 | 26287.97 | 1080.0002 | 3 | 4 | 4.40039 | 1.813076 | 2.767943 | 6.48e-10 | 11.5359 | 2.639e-09
2018-02-25 20:30 | 26407.97 | 1200.001 | 3 | 4 | 4.400385 | 1.540195 | 2.823683 | 6.48e-10 | 11.78118 | 2.639e-09
2018-02-25 20:32 | 26527.97 | 1320.001 | 3 | 4 | 4.400391 | 1.316319 | 2.871157 | 6.48e-10 | 11.99008 | 2.639e-09
2018-02-25 20:34 | 26647.97 | 1440.0002 | 3 | 4 | 4.400366 | 1.131002 | 2.911841 | 6.48e-10 | 12.16911 | 2.639e-09
2018-02-25 20:36 | 26767.97 | 1560.0002 | 3 | 4 | 4.400376 | 0.9784145 | 2.946921 | 6.48e-10 | 12.32347 | 2.639e-09
2018-02-25 20:38 | 26887.97 | 1680.0002 | 3 | 4 | 4.400362 | 0.8512897 | 2.977354 | 6.48e-10 | 12.45739 | 2.639e-09
2018-02-25 20:40 | 27007.97 | 1800.0002 | 3 | 4 | 4.40035 | 0.744978 | 3.00391 | 6.48e-10 | 12.57425 | 2.639e-09
2018-02-25 20:42 | 27127.97 | 1920.0001 | 3 | 4 | 4.400364 | 0.6556797 | 3.027207 | 6.48e-10 | 12.67676 | 2.639e-09
2018-02-25 20:42 | 27133.13 | 1925.1592 | 3 | 4 | 4.400361 | 0.6519966 | 3.028144 | 6.48e-10 | 12.68088 | 2.639e-09
2018-02-25 20:44 | 27253.17366 | 120 | 4 | 4 | 4.352798 | 0 | 3.028144 | 6.48e-10 | 12.68088 | 2.639e-09
2018-02-25 20:46 | 27373.17376 | 240.0001 | 4 | 4 | 4.349004 | 0 | 3.028144 | 6.48e-10 | 12.68088 | 2.639e-09
2018-02-25 20:47 | 27433.17596 | 300.0023 | 4 | 4 | 4.347888 | 0 | 3.028144 | 6.48e-10 | 12.68088 | 2.639e-09
2018-02-25 20:49 | 27553.26 | 120.001 | 5 | 4 | 4.104282 | -3.260001 | 3.028144 | 0.1086462 | 12.68088 | 0.4493785
2018-02-25 20:51 | 27673.25 | 240.0001 | 5 | 4 | 4.059804 | -3.25983 | 3.028144 | 0.2172971 | 12.68088 | 0.8928657
2018-02-25 20:53 | 27793.26 | 360.0009 | 5 | 4 | 4.01709 | -3.259864 | 3.028144 | 0.3259444 | 12.68088 | 1.331624
2018-02-25 20:55 | 27913.25 | 480.0001 | 5 | 4 | 3.97523 | -3.259826 | 3.028144 | 0.4345928 | 12.68088 | 1.765792
2018-02-25 20:57 | 28033.26 | 600.0009 | 5 | 4 | 3.934468 | -3.259849 | 3.028144 | 0.5432442 | 12.68088 | 2.195479
2018-02-25 20:59 | 28153.26 | 720.0009 | 5 | 4 | 3.895277 | -3.259851 | 3.028144 | 0.6518961 | 12.68088 | 2.620822
2018-02-25 21:01 | 28273.26 | 840.0009 | 5 | 4 | 3.857946 | -3.259889 | 3.028144 | 0.7605437 | 12.68088 | 3.041988
2018-02-25 21:03 | 28393.26 | 960.0009 | 5 | 4 | 3.822727 | -3.260031 | 3.028144 | 0.8691915 | 12.68088 | 3.459213
2018-02-25 21:05 | 28513.25 | 1080.0001 | 5 | 4 | 3.789564 | -3.259861 | 3.028144 | 0.9778404 | 12.68088 | 3.872729
2018-02-25 21:07 | 28633.25 | 1200.0001 | 5 | 4 | 3.758428 | -3.259843 | 3.028144 | 1.08649 | 12.68088 | 4.282753
2018-02-25 21:09 | 28753.26 | 1320.0009 | 5 | 4 | 3.729146 | -3.25991 | 3.028144 | 1.19514 | 12.68088 | 4.6895
2018-02-25 21:11 | 28873.26 | 1440.0009 | 5 | 4 | 3.701438 | -3.259838 | 3.028144 | 1.303784 | 12.68088 | 5.093131
2018-02-25 21:13 | 28993.25 | 1560.0001 | 5 | 4 | 3.675309 | -3.259832 | 3.028144 | 1.412436 | 12.68088 | 5.493869
2018-02-25 21:15 | 29113.25 | 1680.0001 | 5 | 4 | 3.650888 | -3.259864 | 3.028144 | 1.521088 | 12.68088 | 5.891853
2018-02-25 21:17 | 29233.26 | 1800.0009 | 5 | 4 | 3.628429 | -3.259861 | 3.028144 | 1.629739 | 12.68088 | 6.287288
2018-02-25 21:19 | 29353.25 | 1920.0001 | 5 | 4 | 3.607914 | -3.259824 | 3.028144 | 1.738387 | 12.68088 | 6.680378
2018-02-25 21:21 | 29473.26 | 2040.0009 | 5 | 4 | 3.589236 | -3.260199 | 3.028144 | 1.847037 | 12.68088 | 7.071345
2018-02-25 21:23 | 29593.26 | 2160.0009 | 5 | 4 | 3.572208 | -3.259859 | 3.028144 | 1.955687 | 12.68088 | 7.460379
2018-02-25 21:25 | 29713.26 | 2280.001 | 5 | 4 | 3.556372 | -3.259824 | 3.028144 | 2.064338 | 12.68088 | 7.847633
2018-02-25 21:27 | 29833.25 | 2400.0001 | 5 | 4 | 3.541202 | -3.259857 | 3.028144 | 2.172989 | 12.68088 | 8.233207
2018-02-25 21:29 | 29953.26 | 2520.0009 | 5 | 4 | 3.52616 | -3.259836 | 3.028144 | 2.281638 | 12.68088 | 8.617143
2018-02-25 21:31 | 30073.26 | 2640.0009 | 5 | 4 | 3.510237 | -3.259815 | 3.028144 | 2.39029 | 12.68088 | 8.999414
2018-02-25 21:33 | 30193.26 | 2760.0009 | 5 | 4 | 3.491514 | -3.260064 | 3.028144 | 2.498941 | 12.68088 | 9.379829
2018-02-25 21:35 | 30313.25 | 2880.0001 | 5 | 4 | 3.465906 | -3.260144 | 3.028144 | 2.60759 | 12.68088 | 9.757877
2018-02-25 21:37 | 30433.26 | 3000.0009 | 5 | 4 | 3.429832 | -3.25992 | 3.028144 | 2.716242 | 12.68088 | 10.1326
2018-02-25 21:39 | 30553.26 | 3120.0009 | 5 | 4 | 3.375666 | -3.259855 | 3.028144 | 2.824895 | 12.68088 | 10.50257
2018-02-25 21:41 | 30673.26 | 3240.0009 | 5 | 4 | 3.272956 | -3.259855 | 3.028144 | 2.933545 | 12.68088 | 10.86448
2018-02-25 21:43 | 30776.87 | 3343.6128 | 5 | 4 | 2.999972 | -3.259878 | 3.028144 | 3.027341 | 12.68088 | 11.16175
2018-02-25 21:45 | 30896.91 | 120.0008 | 6 | 4 | 3.307914 | 0 | 3.028144 | 3.027341 | 12.68088 | 11.16175
2018-02-25 21:47 | 31016.91 | 240.0009 | 6 | 4 | 3.317694 | 0 | 3.028144 | 3.027341 | 12.68088 | 11.16175
2018-02-25 21:48 | 31076.91 | 300.0023 | 6 | 4 | 3.320723 | 0 | 3.028144 | 3.027341 | 12.68088 | 11.16175
2018-02-25 21:48 | 31076.92 | 0.0025 | 7 | 5 | 3.320773 | 0 | 0 | 0 | 0 | 0
2018-02-25 21:50 | 31196.99792 | 120.0009 | 2 | 5 | 3.956642 | 4.889925 | 0.1623067 | 0 | 0.6215923 | 0
2018-02-25 21:52 | 31316.99702 | 240 | 2 | 5 | 4.003184 | 4.889912 | 0.3252761 | 0 | 1.270553 | 0
2018-02-25 21:54 | 31436.99702 | 360 | 2 | 5 | 4.040041 | 4.889931 | 0.4882581 | 0 | 1.926122 | 0
2018-02-25 21:56 | 31556.99782 | 480.0008 | 2 | 5 | 4.070084 | 4.889894 | 0.6512337 | 0 | 2.587052 | 0
2018-02-25 21:58 | 31676.99782 | 600.0008 | 2 | 5 | 4.096332 | 4.889925 | 0.8142072 | 0 | 3.252559 | 0
2018-02-25 22:00 | 31796.99702 | 720 | 2 | 5 | 4.120129 | 4.889883 | 0.9771941 | 0 | 3.922147 | 0
2018-02-25 22:02 | 31916.99702 | 840 | 2 | 5 | 4.145464 | 4.889971 | 1.140169 | 0 | 4.595656 | 0
2018-02-25 22:04 | 32036.99702 | 960 | 2 | 5 | 4.173213 | 4.889917 | 1.30315 | 0 | 5.273518 | 0
2018-02-25 22:06 | 32156.99792 | 1080.0009 | 2 | 5 | 4.200412 | 4.819921 | 1.466014 | 0 | 5.955588 | 0
2018-02-25 22:08 | 32276.99802 | 1200.001 | 2 | 5 | 4.200416 | 4.277098 | 1.617391 | 0 | 6.591433 | 0
2018-02-25 22:10 | 32396.99802 | 1320.001 | 2 | 5 | 4.20041 | 3.776318 | 1.751505 | 0 | 7.15477 | 0
2018-02-25 22:12 | 32516.99792 | 1440.0009 | 2 | 5 | 4.200394 | 3.305349 | 1.869423 | 0 | 7.65007 | 0
2018-02-25 22:12 | 32529.17212 | 1452.1751 | 2 | 5 | 4.200407 | 3.259987 | 1.88052 | 0 | 7.696682 | 0
2018-02-25 22:14 | 32649.18 | 120.0001 | 3 | 5 | 4.227603 | 3.259827 | 1.988739 | 2.1e-10 | 8.152599 | 8.57e-10
2018-02-25 22:16 | 32769.18 | 240.0001 | 3 | 5 | 4.259759 | 3.260166 | 2.097392 | 2.1e-10 | 8.613663 | 8.57e-10
2018-02-25 22:18 | 32889.19 | 360.0009 | 3 | 5 | 4.294451 | 3.260206 | 2.206049 | 2.1e-10 | 9.07838 | 8.57e-10
2018-02-25 22:20 | 33009.19 | 480.001 | 3 | 5 | 4.331449 | 3.26 | 2.314703 | 2.1e-10 | 9.546977 | 8.57e-10
2018-02-25 22:22 | 33129.19 | 600.001 | 3 | 5 | 4.370408 | 3.259823 | 2.423358 | 2.1e-10 | 10.01971 | 8.57e-10
2018-02-25 22:24 | 33249.18 | 720.0002 | 3 | 5 | 4.400412 | 3.069519 | 2.531141 | 2.1e-10 | 10.49278 | 8.57e-10
2018-02-25 22:26 | 33369.18 | 840.0002 | 3 | 5 | 4.400414 | 2.554209 | 2.624435 | 2.1e-10 | 10.90332 | 8.57e-10
2018-02-25 22:28 | 33489.18 | 960.0002 | 3 | 5 | 4.40043 | 2.145891 | 2.702517 | 2.1e-10 | 11.24691 | 8.57e-10
2018-02-25 22:30 | 33609.18 | 1080.0002 | 3 | 5 | 4.400389 | 1.811304 | 2.768268 | 2.1e-10 | 11.53624 | 8.57e-10
2018-02-25 22:32 | 33729.19 | 1200.001 | 3 | 5 | 4.400402 | 1.538794 | 2.823951 | 2.1e-10 | 11.78127 | 8.57e-10
2018-02-25 22:34 | 33849.19 | 1320.001 | 3 | 5 | 4.400381 | 1.315128 | 2.871384 | 2.1e-10 | 11.98999 | 8.57e-10
2018-02-25 22:36 | 33969.19 | 1440.001 | 3 | 5 | 4.400383 | 1.130535 | 2.912042 | 2.1e-10 | 12.1689 | 8.57e-10
2018-02-25 22:38 | 34089.19 | 1560.001 | 3 | 5 | 4.400373 | 0.9777241 | 2.947096 | 2.1e-10 | 12.32315 | 8.57e-10
2018-02-25 22:40 | 34209.18 | 1680.0002 | 3 | 5 | 4.400383 | 0.8505726 | 2.977504 | 2.1e-10 | 12.45696 | 8.57e-10
2018-02-25 22:42 | 34329.18 | 1800.0002 | 3 | 5 | 4.400352 | 0.7440586 | 3.004028 | 2.1e-10 | 12.57367 | 8.57e-10
2018-02-25 22:44 | 34449.18 | 1920.0002 | 3 | 5 | 4.400356 | 0.6547184 | 3.027297 | 2.1e-10 | 12.67606 | 8.57e-10
2018-02-25 22:44 | 34453.35 | 1924.1672 | 3 | 5 | 4.400373 | 0.6519966 | 3.028052 | 2.1e-10 | 12.67939 | 8.57e-10
2018-02-25 22:46 | 34573.4 | 120.0008 | 4 | 5 | 4.352816 | 0 | 3.028052 | 2.1e-10 | 12.67939 | 8.57e-10
2018-02-25 22:48 | 34693.4 | 240 | 4 | 5 | 4.349039 | 0 | 3.028052 | 2.1e-10 | 12.67939 | 8.57e-10
2018-02-25 22:49 | 34753.4 | 300.0023 | 4 | 5 | 4.347895 | 0 | 3.028052 | 2.1e-10 | 12.67939 | 8.57e-10
2018-02-25 22:51 | 34873.47446 | 120.0001 | 5 | 5 | 4.104363 | -3.259851 | 3.028052 | 0.1086445 | 12.67939 | 0.4493804
2018-02-25 22:53 | 34993.47446 | 240.0001 | 5 | 5 | 4.059887 | -3.259836 | 3.028052 | 0.2172946 | 12.67939 | 0.8928734
2018-02-25 22:55 | 35113.47526 | 360.0009 | 5 | 5 | 4.017169 | -3.259817 | 3.028052 | 0.3259452 | 12.67939 | 1.331653
2018-02-25 22:57 | 35233.47446 | 480.0001 | 5 | 5 | 3.975285 | -3.259841 | 3.028052 | 0.4345959 | 12.67939 | 1.765838
2018-02-25 22:59 | 35353.47526 | 600.0009 | 5 | 5 | 3.93454 | -3.260077 | 3.028052 | 0.5432474 | 12.67939 | 2.195534
2018-02-25 23:01 | 35473.47526 | 720.0009 | 5 | 5 | 3.895322 | -3.259828 | 3.028052 | 0.6518951 | 12.67939 | 2.620867
2018-02-25 23:03 | 35593.47526 | 840.0009 | 5 | 5 | 3.858012 | -3.259849 | 3.028052 | 0.7605453 | 12.67939 | 3.042048
2018-02-25 23:05 | 35713.47526 | 960.0009 | 5 | 5 | 3.82278 | -3.259866 | 3.028052 | 0.869195 | 12.67939 | 3.459285
2018-02-25 23:07 | 35833.47526 | 1080.0009 | 5 | 5 | 3.789533 | -3.259836 | 3.028052 | 0.9778488 | 12.67939 | 3.872821
2018-02-25 23:09 | 35953.47526 | 1200.0009 | 5 | 5 | 3.758356 | -3.259836 | 3.028052 | 1.0865 | 12.67939 | 4.282848
2018-02-25 23:11 | 36073.47446 | 1320.0001 | 5 | 5 | 3.729015 | -3.260054 | 3.028052 | 1.195149 | 12.67939 | 4.689579
2018-02-25 23:13 | 36193.47526 | 1440.0009 | 5 | 5 | 3.701282 | -3.259826 | 3.028052 | 1.303797 | 12.67939 | 5.093209
2018-02-25 23:15 | 36313.47446 | 1560.0001 | 5 | 5 | 3.675075 | -3.259801 | 3.028052 | 1.412451 | 12.67939 | 5.493927
2018-02-25 23:17 | 36433.47526 | 1680.0009 | 5 | 5 | 3.650586 | -3.259838 | 3.028052 | 1.521103 | 12.67939 | 5.891884
2018-02-25 23:19 | 36553.47446 | 1800.0001 | 5 | 5 | 3.628056 | -3.259845 | 3.028052 | 1.629751 | 12.67939 | 6.287273
2018-02-25 23:21 | 36673.47526 | 1920.0009 | 5 | 5 | 3.607444 | -3.259859 | 3.028052 | 1.738401 | 12.67939 | 6.680321
2018-02-25 23:23 | 36793.47526 | 2040.0009 | 5 | 5 | 3.588735 | -3.259836 | 3.028052 | 1.847056 | 12.67939 | 7.071258
2018-02-25 23:25 | 36913.47446 | 2160.0001 | 5 | 5 | 3.571677 | -3.259826 | 3.028052 | 1.955704 | 12.67939 | 7.460227
2018-02-25 23:27 | 37033.47526 | 2280.0009 | 5 | 5 | 3.555821 | -3.259834 | 3.028052 | 2.064354 | 12.67939 | 7.84742
2018-02-25 23:29 | 37153.47446 | 2400.0001 | 5 | 5 | 3.540667 | -3.259845 | 3.028052 | 2.173009 | 12.67939 | 8.23295
2018-02-25 23:31 | 37273.47446 | 2520.0001 | 5 | 5 | 3.525616 | -3.259851 | 3.028052 | 2.281659 | 12.67939 | 8.616826
2018-02-25 23:33 | 37393.47526 | 2640.0009 | 5 | 5 | 3.509702 | -3.260227 | 3.028052 | 2.390308 | 12.67939 | 8.999034
2018-02-25 23:35 | 37513.47526 | 2760.0009 | 5 | 5 | 3.491004 | -3.259843 | 3.028052 | 2.498959 | 12.67939 | 9.379391
2018-02-25 23:37 | 37633.47446 | 2880.0001 | 5 | 5 | 3.46541 | -3.259871 | 3.028052 | 2.60761 | 12.67939 | 9.757388
2018-02-25 23:39 | 37753.47526 | 3000.0009 | 5 | 5 | 3.429286 | -3.259845 | 3.028052 | 2.716263 | 12.67939 | 10.13206
2018-02-25 23:41 | 37873.47526 | 3120.0009 | 5 | 5 | 3.374901 | -3.259822 | 3.028052 | 2.824909 | 12.67939 | 10.50193
2018-02-25 23:43 | 37993.47526 | 3240.0009 | 5 | 5 | 3.271587 | -3.25983 | 3.028052 | 2.933565 | 12.67939 | 10.86375
2018-02-25 23:45 | 38096.45356 | 3342.9792 | 5 | 5 | 2.999994 | -3.259813 | 3.028052 | 3.026784 | 12.67939 | 11.1591
2018-02-25 23:47 | 38216.5 | 120.0007 | 6 | 5 | 3.309195 | 0 | 3.028052 | 3.026784 | 12.67939 | 11.1591
2018-02-25 23:49 | 38336.5 | 239.9999 | 6 | 5 | 3.318985 | 0 | 3.028052 | 3.026784 | 12.67939 | 11.1591
2018-02-25 23:50 | 38396.5 | 300.0022 | 6 | 5 | 3.322003 | 0 | 3.028052 | 3.026784 | 12.67939 | 11.1591
2018-02-25 23:50 | 38396.51 | 0.0024 | 7 | 6 | 3.322 | 0 | 0 | 0 | 0 | 0
2018-02-25 23:52 | 38516.59 | 120.0001 | 2 | 6 | 3.95706 | 4.88994 | 0.1623099 | 0 | 0.6217338 | 0
2018-02-25 23:54 | 38636.59 | 240.0001 | 2 | 6 | 4.003411 | 4.889919 | 0.3252869 | 0 | 1.270771 | 0
2018-02-25 23:56 | 38756.59 | 360.0009 | 2 | 6 | 4.040224 | 4.889938 | 0.4882712 | 0 | 1.926384 | 0
2018-02-25 23:58 | 38876.59 | 480.0009 | 2 | 6 | 4.070235 | 4.88994 | 0.6512515 | 0 | 2.58736 | 0
2018-02-26 | 38996.59 | 600.0001 | 2 | 6 | 4.09646 | 4.889881 | 0.814226 | 0 | 3.252891 | 0
2018-02-26 00:02 | 39116.59 | 720.001 | 2 | 6 | 4.12025 | 4.889963 | 0.977201 | 0 | 3.922454 | 0
2018-02-26 00:04 | 39236.59 | 840.0001 | 2 | 6 | 4.145586 | 4.889894 | 1.140185 | 0 | 4.596022 | 0
2018-02-26 00:06 | 39356.59 | 960.001 | 2 | 6 | 4.173386 | 4.889898 | 1.303163 | 0 | 5.273895 | 0
2018-02-26 00:08 | 39476.59 | 1080.001 | 2 | 6 | 4.200421 | 4.814133 | 1.465998 | 0 | 5.955879 | 0
2018-02-26 00:10 | 39596.59 | 1200.0001 | 2 | 6 | 4.200403 | 4.271767 | 1.617211 | 0 | 6.591033 | 0
2018-02-26 00:12 | 39716.59 | 1320.0001 | 2 | 6 | 4.200413 | 3.77223 | 1.751182 | 0 | 7.153767 | 0
2018-02-26 00:14 | 39836.59 | 1440.0001 | 2 | 6 | 4.200411 | 3.304171 | 1.869011 | 0 | 7.648699 | 0
2018-02-26 00:14 | 39848.17 | 1451.58 | 2 | 6 | 4.200394 | 3.259989 | 1.879566 | 0 | 7.693032 | 0
2018-02-26 00:16 | 39968.18 | 120.0001 | 3 | 6 | 4.227582 | 3.259836 | 1.987785 | 0 | 8.148951 | 0
2018-02-26 00:18 | 40088.18 | 240.0001 | 3 | 6 | 4.259675 | 3.260157 | 2.096444 | 0 | 8.61003 | 0
2018-02-26 00:20 | 40208.18 | 360.0001 | 3 | 6 | 4.294322 | 3.260138 | 2.205104 | 0 | 9.074748 | 0
2018-02-26 00:22 | 40328.18 | 480.0001 | 3 | 6 | 4.33132 | 3.260122 | 2.313762 | 0 | 9.543352 | 0
2018-02-26 00:24 | 40448.18 | 600.0001 | 3 | 6 | 4.370281 | 3.260147 | 2.42242 | 0 | 10.01608 | 0
2018-02-26 00:26 | 40568.18 | 720.001 | 3 | 6 | 4.40041 | 3.071672 | 2.530221 | 0 | 10.48923 | 0
2018-02-26 00:28 | 40688.18 | 840.001 | 3 | 6 | 4.400413 | 2.555578 | 2.62358 | 0 | 10.90004 | 0
2018-02-26 00:30 | 40808.18 | 960.0002 | 3 | 6 | 4.400403 | 2.146021 | 2.701693 | 0 | 11.24377 | 0
2018-02-26 00:32 | 40928.18 | 1080.0002 | 3 | 6 | 4.400389 | 1.812023 | 2.767462 | 0 | 11.53318 | 0
2018-02-26 00:34 | 41048.18 | 1200.0002 | 3 | 6 | 4.400406 | 1.539406 | 2.823157 | 0 | 11.77826 | 0
2018-02-26 00:36 | 41168.18 | 1320.001 | 3 | 6 | 4.400392 | 1.315111 | 2.870598 | 0 | 11.98702 | 0
2018-02-26 00:38 | 41288.18 | 1440.0001 | 3 | 6 | 4.400365 | 1.130322 | 2.911253 | 0 | 12.16592 | 0
2018-02-26 00:40 | 41408.18 | 1560.001 | 3 | 6 | 4.400357 | 0.9773579 | 2.946313 | 0 | 12.32019 | 0
2018-02-26 00:42 | 41528.18 | 1680.001 | 3 | 6 | 4.400356 | 0.850687 | 2.976723 | 0 | 12.45401 | 0
2018-02-26 00:44 | 41648.18 | 1800.0002 | 3 | 6 | 4.400354 | 0.7446518 | 3.003259 | 0 | 12.57078 | 0
2018-02-26 00:46 | 41768.18 | 1920.0009 | 3 | 6 | 4.400364 | 0.6550274 | 3.026541 | 0 | 12.67323 | 0
2018-02-26 00:46 | 41773.04 | 1924.8656 | 3 | 6 | 4.400373 | 0.6519909 | 3.027423 | 0 | 12.67711 | 0
2018-02-26 00:48 | 41893.09 | 120.0007 | 4 | 6 | 4.352829 | 0 | 3.027423 | 0 | 12.67711 | 0
2018-02-26 00:50 | 42013.09 | 239.9999 | 4 | 6 | 4.349059 | 0 | 3.027423 | 0 | 12.67711 | 0
2018-02-26 00:51 | 42073.09 | 300.0014 | 4 | 6 | 4.34794 | 0 | 3.027423 | 0 | 12.67711 | 0
2018-02-26 00:53 | 42193.16982 | 120.0001 | 5 | 6 | 4.104462 | -3.259878 | 3.027423 | 0.1086474 | 12.67711 | 0.4493997
2018-02-26 00:55 | 42313.16982 | 240.0001 | 5 | 6 | 4.060027 | -3.259887 | 3.027423 | 0.2172965 | 12.67711 | 0.8929014
2018-02-26 00:57 | 42433.16982 | 360.0001 | 5 | 6 | 4.01731 | -3.259851 | 3.027423 | 0.3259476 | 12.67711 | 1.331698
2018-02-26 00:59 | 42553.17062 | 480.0009 | 5 | 6 | 3.975487 | -3.259853 | 3.027423 | 0.4345997 | 12.67711 | 1.765908
2018-02-26 01:01 | 42673.16982 | 600.0001 | 5 | 6 | 3.934704 | -3.259868 | 3.027423 | 0.5432448 | 12.67711 | 2.195598
2018-02-26 01:03 | 42793.16982 | 720.0001 | 5 | 6 | 3.895471 | -3.259851 | 3.027423 | 0.6518991 | 12.67711 | 2.620973
2018-02-26 01:05 | 42913.17062 | 840.0009 | 5 | 6 | 3.858147 | -3.259841 | 3.027423 | 0.7605504 | 12.67711 | 3.042176
2018-02-26 01:07 | 43033.17062 | 960.0009 | 5 | 6 | 3.822845 | -3.259882 | 3.027423 | 0.8692008 | 12.67711 | 3.459428
2018-02-26 01:09 | 43153.17062 | 1080.0009 | 5 | 6 | 3.7896 | -3.259861 | 3.027423 | 0.9778494 | 12.67711 | 3.87295
2018-02-26 01:11 | 43273.17062 | 1200.0009 | 5 | 6 | 3.758356 | -3.260113 | 3.027423 | 1.086503 | 12.67711 | 4.28299
2018-02-26 01:13 | 43393.17062 | 1320.0009 | 5 | 6 | 3.728989 | -3.259836 | 3.027423 | 1.195154 | 12.67711 | 4.689727
2018-02-26 01:15 | 43513.17062 | 1440.0009 | 5 | 6 | 3.701195 | -3.260094 | 3.027423 | 1.303805 | 12.67711 | 5.093363
2018-02-26 01:17 | 43633.16982 | 1560.0001 | 5 | 6 | 3.674966 | -3.259924 | 3.027423 | 1.412456 | 12.67711 | 5.494062
2018-02-26 01:19 | 43753.17062 | 1680.0009 | 5 | 6 | 3.650467 | -3.260022 | 3.027423 | 1.521107 | 12.67711 | 5.892003
2018-02-26 01:21 | 43873.16982 | 1800.0001 | 5 | 6 | 3.627915 | -3.259805 | 3.027423 | 1.629759 | 12.67711 | 6.28739
2018-02-26 01:23 | 43993.16982 | 1920.0001 | 5 | 6 | 3.607293 | -3.260136 | 3.027423 | 1.73841 | 12.67711 | 6.680429
2018-02-26 01:25 | 44113.17062 | 2040.0009 | 5 | 6 | 3.588578 | -3.260159 | 3.027423 | 1.847066 | 12.67711 | 7.071351
2018-02-26 01:27 | 44233.16982 | 2160.0001 | 5 | 6 | 3.571568 | -3.259805 | 3.027423 | 1.955715 | 12.67711 | 7.460307
2018-02-26 01:29 | 44353.17062 | 2280.0009 | 5 | 6 | 3.555763 | -3.259824 | 3.027423 | 2.064367 | 12.67711 | 7.847499
2018-02-26 01:31 | 44473.17062 | 2400.0009 | 5 | 6 | 3.540629 | -3.259864 | 3.027423 | 2.173017 | 12.67711 | 8.233006
2018-02-26 01:33 | 44593.17062 | 2520.0009 | 5 | 6 | 3.525644 | -3.259809 | 3.027423 | 2.281668 | 12.67711 | 8.616888
2018-02-26 01:35 | 44713.17062 | 2640.0009 | 5 | 6 | 3.509762 | -3.259939 | 3.027423 | 2.390321 | 12.67711 | 8.999109
2018-02-26 01:37 | 44833.17062 | 2760.0009 | 5 | 6 | 3.491039 | -3.259792 | 3.027423 | 2.498974 | 12.67711 | 9.379479
2018-02-26 01:39 | 44953.16982 | 2880.0001 | 5 | 6 | 3.465428 | -3.259849 | 3.027423 | 2.607622 | 12.67711 | 9.757471
2018-02-26 01:41 | 45073.16982 | 3000.0001 | 5 | 6 | 3.429219 | -3.259809 | 3.027423 | 2.716274 | 12.67711 | 10.13213
2018-02-26 01:43 | 45193.17062 | 3120.0009 | 5 | 6 | 3.374676 | -3.259878 | 3.027423 | 2.824926 | 12.67711 | 10.50201
2018-02-26 01:45 | 45313.17062 | 3240.0009 | 5 | 6 | 3.270978 | -3.260077 | 3.027423 | 2.933575 | 12.67711 | 10.86377
2018-02-26 01:47 | 45415.68252 | 3342.5128 | 5 | 6 | 2.999964 | -3.259836 | 3.027423 | 3.02637 | 12.67711 | 11.15773
2018-02-26 01:49 | 45535.73 | 119.9999 | 6 | 6 | 3.309367 | 0 | 3.027423 | 3.02637 | 12.67711 | 11.15773
2018-02-26 01:51 | 45655.73 | 239.9999 | 6 | 6 | 3.319212 | 0 | 3.027423 | 3.02637 | 12.67711 | 11.15773
2018-02-26 01:52 | 45715.73 | 300.0022 | 6 | 6 | 3.322249 | 0 | 3.027423 | 3.02637 | 12.67711 | 11.15773
2018-02-26 01:52 | 45715.74 | 0.0024 | 7 | 7 | 3.322344 | 0 | 0 | 0 | 0 | 0
2018-02-26 01:54 | 45835.82 | 120.0001 | 2 | 7 | 3.957375 | 4.889914 | 0.1623102 | 0 | 0.6217914 | 0
2018-02-26 01:56 | 45955.82 | 240.0009 | 2 | 7 | 4.003697 | 4.889887 | 0.3252847 | 0 | 1.270867 | 0
2018-02-26 01:58 | 46075.82 | 360.0017 | 2 | 7 | 4.040424 | 4.889944 | 0.4882621 | 0 | 1.926493 | 0
2018-02-26 02:00 | 46195.82 | 480.0001 | 2 | 7 | 4.070385 | 4.889896 | 0.6512475 | 0 | 2.587517 | 0
2018-02-26 02:02 | 46315.82 | 600.0009 | 2 | 7 | 4.096565 | 4.889887 | 0.8142263 | 0 | 3.253086 | 0
2018-02-26 02:04 | 46435.82 | 720.0009 | 2 | 7 | 4.120304 | 4.889898 | 0.977204 | 0 | 3.922671 | 0
2018-02-26 02:06 | 46555.82 | 840.0009 | 2 | 7 | 4.145675 | 4.889927 | 1.14018 | 0 | 4.596212 | 0
2018-02-26 02:08 | 46675.82 | 960.0001 | 2 | 7 | 4.173485 | 4.889902 | 1.303153 | 0 | 5.274079 | 0
2018-02-26 02:10 | 46795.82 | 1080.0001 | 2 | 7 | 4.200409 | 4.811728 | 1.465979 | 0 | 5.956037 | 0
2018-02-26 02:12 | 46915.82 | 1200.0001 | 2 | 7 | 4.200408 | 4.269318 | 1.617103 | 0 | 6.59082 | 0
2018-02-26 02:14 | 47035.82 | 1320.0001 | 2 | 7 | 4.200408 | 3.76825 | 1.750965 | 0 | 7.153095 | 0
2018-02-26 02:16 | 47155.82 | 1440.001 | 2 | 7 | 4.200407 | 3.298738 | 1.868644 | 0 | 7.647396 | 0
2018-02-26 02:16 | 47166.23 | 1450.4152 | 2 | 7 | 4.200412 | 3.259993 | 1.878129 | 0 | 7.687237 | 0
2018-02-26 02:18 | 47286.24 | 120.0002 | 3 | 7 | 4.227657 | 3.259878 | 1.986346 | 0 | 8.14315 | 0
2018-02-26 02:20 | 47406.24 | 240.0002 | 3 | 7 | 4.259808 | 3.259995 | 2.095007 | 0 | 8.604257 | 0
2018-02-26 02:22 | 47526.24 | 360.001 | 3 | 7 | 4.294545 | 3.260109 | 2.203668 | 0 | 9.068997 | 0
2018-02-26 02:24 | 47646.24 | 480.001 | 3 | 7 | 4.331496 | 3.259821 | 2.312326 | 0 | 9.537622 | 0
2018-02-26 02:26 | 47766.24 | 600.0002 | 3 | 7 | 4.370452 | 3.260141 | 2.420985 | 0 | 10.01038 | 0
2018-02-26 02:28 | 47886.24 | 720.001 | 3 | 7 | 4.400424 | 3.070892 | 2.528769 | 0 | 10.48346 | 0
2018-02-26 02:30 | 48006.24 | 840.0002 | 3 | 7 | 4.400399 | 2.555368 | 2.622107 | 0 | 10.89419 | 0
2018-02-26 02:32 | 48126.24 | 960.001 | 3 | 7 | 4.40039 | 2.146954 | 2.70025 | 0 | 11.23805 | 0
2018-02-26 02:34 | 48246.24 | 1080.001 | 3 | 7 | 4.400399 | 1.814365 | 2.766081 | 0 | 11.52773 | 0
2018-02-26 02:36 | 48366.24 | 1200.001 | 3 | 7 | 4.400403 | 1.541443 | 2.821849 | 0 | 11.77313 | 0
2018-02-26 02:38 | 48486.24 | 1320.0002 | 3 | 7 | 4.400383 | 1.317205 | 2.869362 | 0 | 11.98221 | 0
2018-02-26 02:40 | 48606.24 | 1440.0002 | 3 | 7 | 4.400379 | 1.132462 | 2.910088 | 0 | 12.16142 | 0
2018-02-26 02:42 | 48726.24 | 1560.001 | 3 | 7 | 4.400364 | 0.9791946 | 2.945207 | 0 | 12.31596 | 0
2018-02-26 02:44 | 48846.24 | 1680.001 | 3 | 7 | 4.400383 | 0.8524647 | 2.975674 | 0 | 12.45002 | 0
2018-02-26 02:46 | 48966.24 | 1800.001 | 3 | 7 | 4.400366 | 0.745966 | 3.002256 | 0 | 12.56699 | 0
2018-02-26 02:48 | 49086.24 | 1920.0002 | 3 | 7 | 4.400384 | 0.6566296 | 3.025573 | 0 | 12.6696 | 0
2018-02-26 02:48 | 49091.97 | 1925.7225 | 3 | 7 | 4.400362 | 0.6519966 | 3.026613 | 0 | 12.67417 | 0
2018-02-26 02:50 | 49212.01 | 119.9999 | 4 | 7 | 4.352762 | 0 | 3.026613 | 0 | 12.67417 | 0
2018-02-26 02:52 | 49332.01 | 239.9998 | 4 | 7 | 4.348978 | 0 | 3.026613 | 0 | 12.67417 | 0
2018-02-26 02:53 | 49392.01 | 300.0022 | 4 | 7 | 4.347845 | 0 | 3.026613 | 0 | 12.67417 | 0
2018-02-26 02:55 | 49512.09 | 120.0001 | 5 | 7 | 4.104052 | -3.259853 | 3.026613 | 0.1086482 | 12.67417 | 0.4493684
2018-02-26 02:57 | 49632.09 | 240 | 5 | 7 | 4.059502 | -3.259845 | 3.026613 | 0.2173008 | 12.67417 | 0.8928326
2018-02-26 02:59 | 49752.09 | 360.0008 | 5 | 7 | 4.016714 | -3.259853 | 3.026613 | 0.325956 | 12.67417 | 1.331586
2018-02-26 03:01 | 49872.09 | 480.0009 | 5 | 7 | 3.974784 | -3.259803 | 3.026613 | 0.4346041 | 12.67417 | 1.765708
2018-02-26 03:03 | 49992.09 | 600.0001 | 5 | 7 | 3.933967 | -3.260183 | 3.026613 | 0.5432568 | 12.67417 | 2.19535
2018-02-26 03:05 | 50112.09 | 720.0009 | 5 | 7 | 3.894717 | -3.259832 | 3.026613 | 0.6519138 | 12.67417 | 2.620656
2018-02-26 03:07 | 50232.09 | 840.0001 | 5 | 7 | 3.857341 | -3.259851 | 3.026613 | 0.7605613 | 12.67417 | 3.041758
2018-02-26 03:09 | 50352.09 | 960 | 5 | 7 | 3.822108 | -3.259855 | 3.026613 | 0.8692142 | 12.67417 | 3.458935
2018-02-26 03:11 | 50472.09 | 1080.0001 | 5 | 7 | 3.788922 | -3.259826 | 3.026613 | 0.9778666 | 12.67417 | 3.872396
2018-02-26 03:13 | 50592.09 | 1200.0008 | 5 | 7 | 3.757821 | -3.259841 | 3.026613 | 1.08652 | 12.67417 | 4.282367
2018-02-26 03:15 | 50712.09 | 1320.0009 | 5 | 7 | 3.728561 | -3.259889 | 3.026613 | 1.195169 | 12.67417 | 4.689044
2018-02-26 03:17 | 50832.09 | 1440.0009 | 5 | 7 | 3.700891 | -3.259878 | 3.026613 | 1.303822 | 12.67417 | 5.092644
2018-02-26 03:19 | 50952.09 | 1560.0008 | 5 | 7 | 3.674771 | -3.259803 | 3.026613 | 1.412477 | 12.67417 | 5.49333
2018-02-26 03:21 | 51072.09 | 1680.0008 | 5 | 7 | 3.650358 | -3.259874 | 3.026613 | 1.521128 | 12.67417 | 5.891254
2018-02-26 03:23 | 51192.09 | 1800.0001 | 5 | 7 | 3.627878 | -3.259817 | 3.026613 | 1.629779 | 12.67417 | 6.28663
2018-02-26 03:25 | 51312.09 | 1920 | 5 | 7 | 3.607344 | -3.259824 | 3.026613 | 1.738433 | 12.67417 | 6.679678
2018-02-26 03:27 | 51432.09 | 2040.0008 | 5 | 7 | 3.5887 | -3.259874 | 3.026613 | 1.847085 | 12.67417 | 7.070595
2018-02-26 03:29 | 51552.09 | 2160.0001 | 5 | 7 | 3.57167 | -3.259836 | 3.026613 | 1.955738 | 12.67417 | 7.459578
2018-02-26 03:31 | 51672.09 | 2280.0001 | 5 | 7 | 3.555855 | -3.260211 | 3.026613 | 2.06439 | 12.67417 | 7.846783
2018-02-26 03:33 | 51792.09 | 2400.0008 | 5 | 7 | 3.540706 | -3.259834 | 3.026613 | 2.173046 | 12.67417 | 8.232318
2018-02-26 03:35 | 51912.09 | 2520.0009 | 5 | 7 | 3.52563 | -3.259874 | 3.026613 | 2.281697 | 12.67417 | 8.616204
2018-02-26 03:37 | 52032.09 | 2640 | 5 | 7 | 3.509699 | -3.259855 | 3.026613 | 2.390353 | 12.67417 | 8.998432
2018-02-26 03:39 | 52152.09 | 2760.0009 | 5 | 7 | 3.49086 | -3.260115 | 3.026613 | 2.499005 | 12.67417 | 9.378787
2018-02-26 03:41 | 52272.09 | 2880.0009 | 5 | 7 | 3.465146 | -3.259989 | 3.026613 | 2.607658 | 12.67417 | 9.756768
2018-02-26 03:43 | 52392.09 | 3000.0001 | 5 | 7 | 3.428886 | -3.260062 | 3.026613 | 2.71631 | 12.67417 | 10.1314
2018-02-26 03:45 | 52512.09 | 3120 | 5 | 7 | 3.374238 | -3.259834 | 3.026613 | 2.824964 | 12.67417 | 10.50124
2018-02-26 03:47 | 52632.09 | 3240.0009 | 5 | 7 | 3.270075 | -3.259859 | 3.026613 | 2.933613 | 12.67417 | 10.86294
2018-02-26 03:49 | 52733.86 | 3341.7704 | 5 | 7 | 2.99997 | -3.259811 | 3.026613 | 3.025733 | 12.67417 | 11.15469
2018-02-26 03:51 | 52853.9 | 120.0007 | 6 | 7 | 3.308929 | 0 | 3.026613 | 3.025733 | 12.67417 | 11.15469
2018-02-26 03:53 | 52973.9 | 240.0007 | 6 | 7 | 3.318754 | 0 | 3.026613 | 3.025733 | 12.67417 | 11.15469
2018-02-26 03:54 | 53033.9 | 300.0015 | 6 | 7 | 3.321794 | 0 | 3.026613 | 3.025733 | 12.67417 | 11.15469
2018-02-26 03:54 | 53033.91 | 0.0024 | 7 | 8 | 3.321753 | 0 | 0 | 0 | 0 | 0
2018-02-26 03:56 | 53153.99 | 120.0009 | 2 | 8 | 3.956915 | 4.889862 | 0.1623088 | 0 | 0.6217001 | 0
2018-02-26 03:58 | 53273.99 | 240.001 | 2 | 8 | 4.003427 | 4.889883 | 0.3252915 | 0 | 1.270752 | 0
2018-02-26 04:00 | 53393.99 | 360.0002 | 2 | 8 | 4.040336 | 4.889877 | 0.4882682 | 0 | 1.926344 | 0
2018-02-26 04:02 | 53513.99 | 480.0002 | 2 | 8 | 4.070436 | 4.889891 | 0.6512543 | 0 | 2.587368 | 0
2018-02-26 04:04 | 53633.99 | 600.0002 | 2 | 8 | 4.096718 | 4.889942 | 0.8142364 | 0 | 3.252967 | 0
2018-02-26 04:06 | 53753.99 | 720.001 | 2 | 8 | 4.120548 | 4.889898 | 0.9772259 | 0 | 3.922632 | 0
2018-02-26 04:08 | 53873.99 | 840.0002 | 2 | 8 | 4.145992 | 4.889921 | 1.140209 | 0 | 4.596251 | 0
2018-02-26 04:10 | 53993.99 | 960.0009 | 2 | 8 | 4.173805 | 4.88994 | 1.303185 | 0 | 5.274182 | 0
2018-02-26 04:12 | 54113.99 | 1080.0002 | 2 | 8 | 4.200425 | 4.806627 | 1.46599 | 0 | 5.9561 | 0
2018-02-26 04:14 | 54233.99 | 1200.0009 | 2 | 8 | 4.200431 | 4.267504 | 1.617002 | 0 | 6.590411 | 0
2018-02-26 04:16 | 54353.99 | 1320.0002 | 2 | 8 | 4.200406 | 3.767927 | 1.75083 | 0 | 7.152546 | 0
2018-02-26 04:18 | 54473.99 | 1440.0002 | 2 | 8 | 4.200408 | 3.300182 | 1.86853 | 0 | 7.646932 | 0
2018-02-26 04:18 | 54484.58 | 1450.5961 | 2 | 8 | 4.200387 | 3.259966 | 1.878182 | 0 | 7.687474 | 0
2018-02-26 04:20 | 54604.6 | 120.0001 | 3 | 8 | 4.22756 | 3.260113 | 1.986405 | 0 | 8.143408 | 0
2018-02-26 04:22 | 54724.6 | 240.0009 | 3 | 8 | 4.259683 | 3.260168 | 2.095065 | 0 | 8.604493 | 0
2018-02-26 04:24 | 54844.6 | 360.0009 | 3 | 8 | 4.294353 | 3.26012 | 2.203728 | 0 | 9.069222 | 0
2018-02-26 04:26 | 54964.6 | 480.0009 | 3 | 8 | 4.331393 | 3.260138 | 2.312383 | 0 | 9.53782 | 0
2018-02-26 04:28 | 55084.6 | 600.0001 | 3 | 8 | 4.370376 | 3.26016 | 2.421041 | 0 | 10.01056 | 0
2018-02-26 04:30 | 55204.6 | 720.0009 | 3 | 8 | 4.400408 | 3.070257 | 2.528832 | 0 | 10.48367 | 0
2018-02-26 04:32 | 55324.6 | 840.0009 | 3 | 8 | 4.400403 | 2.55509 | 2.62217 | 0 | 10.89439 | 0
2018-02-26 04:34 | 55444.6 | 960.0009 | 3 | 8 | 4.400401 | 2.1465 | 2.700285 | 0 | 11.23813 | 0
2018-02-26 04:36 | 55564.6 | 1080.0009 | 3 | 8 | 4.40039 | 1.812424 | 2.766071 | 0 | 11.52761 | 0
2018-02-26 04:38 | 55684.6 | 1200.0009 | 3 | 8 | 4.400366 | 1.538847 | 2.821783 | 0 | 11.77277 | 0
2018-02-26 04:40 | 55804.6 | 1320.0001 | 3 | 8 | 4.400362 | 1.315264 | 2.869245 | 0 | 11.98162 | 0
2018-02-26 04:42 | 55924.6 | 1440.0001 | 3 | 8 | 4.400385 | 1.131317 | 2.90992 | 0 | 12.16061 | 0
2018-02-26 04:44 | 56044.6 | 1560.0001 | 3 | 8 | 4.40038 | 0.9788876 | 2.944997 | 0 | 12.31496 | 0
2018-02-26 04:46 | 56164.6 | 1680.0001 | 3 | 8 | 4.400362 | 0.8512573 | 2.975429 | 0 | 12.44887 | 0
2018-02-26 04:48 | 56284.6 | 1800.0001 | 3 | 8 | 4.400378 | 0.7452145 | 3.001981 | 0 | 12.56571 | 0
2018-02-26 04:50 | 56404.6 | 1920.0001 | 3 | 8 | 4.400365 | 0.6556816 | 3.025273 | 0 | 12.6682 | 0
2018-02-26 04:50 | 56409.98 | 1925.3832 | 3 | 8 | 4.40037 | 0.6519928 | 3.02625 | 0 | 12.6725 | 0
2018-02-26 04:52 | 56530.02 | 119.9999 | 4 | 8 | 4.352751 | 0 | 3.02625 | 0 | 12.6725 | 0
2018-02-26 04:54 | 56650.02 | 240.0016 | 4 | 8 | 4.348963 | 0 | 3.02625 | 0 | 12.6725 | 0
2018-02-26 04:55 | 56710.02 | 300.0015 | 4 | 8 | 4.34784 | 0 | 3.02625 | 0 | 12.6725 | 0
2018-02-26 04:57 | 56830.11 | 120.0001 | 5 | 8 | 4.103884 | -3.259799 | 3.02625 | 0.1086426 | 12.6725 | 0.4493257
2018-02-26 04:59 | 56950.11 | 240.0001 | 5 | 8 | 4.059378 | -3.259801 | 3.02625 | 0.2172926 | 12.6725 | 0.8927633
2018-02-26 05:01 | 57070.11 | 360 | 5 | 8 | 4.016634 | -3.259871 | 3.02625 | 0.3259355 | 12.6725 | 1.331455
2018-02-26 05:03 | 57190.11 | 480 | 5 | 8 | 3.974769 | -3.259874 | 3.02625 | 0.4345869 | 12.6725 | 1.765586
2018-02-26 05:05 | 57310.11 | 600.0009 | 5 | 8 | 3.933994 | -3.259843 | 3.02625 | 0.543237 | 12.6725 | 2.195218
2018-02-26 05:07 | 57430.11 | 720.0009 | 5 | 8 | 3.894733 | -3.259832 | 3.02625 | 0.651885 | 12.6725 | 2.620489
2018-02-26 05:09 | 57550.11 | 840.0009 | 5 | 8 | 3.857357 | -3.259841 | 3.02625 | 0.7605336 | 12.6725 | 3.041597
2018-02-26 05:11 | 57670.11 | 960.0008 | 5 | 8 | 3.822069 | -3.260225 | 3.02625 | 0.8691791 | 12.6725 | 3.458746
2018-02-26 05:13 | 57790.11 | 1080.0008 | 5 | 8 | 3.788843 | -3.259838 | 3.02625 | 0.9778287 | 12.6725 | 3.87219
2018-02-26 05:15 | 57910.11 | 1200.0009 | 5 | 8 | 3.757673 | -3.259847 | 3.02625 | 1.086477 | 12.6725 | 4.28213
2018-02-26 05:17 | 58030.11 | 1320.0008 | 5 | 8 | 3.728297 | -3.25982 | 3.02625 | 1.195123 | 12.6725 | 4.688774
2018-02-26 05:19 | 58150.11 | 1440 | 5 | 8 | 3.700574 | -3.259849 | 3.02625 | 1.303769 | 12.6725 | 5.092319
2018-02-26 05:21 | 58270.11 | 1560.0009 | 5 | 8 | 3.674407 | -3.25988 | 3.02625 | 1.412419 | 12.6725 | 5.492948
2018-02-26 05:23 | 58390.11 | 1680.0001 | 5 | 8 | 3.649975 | -3.259811 | 3.02625 | 1.521067 | 12.6725 | 5.890821
2018-02-26 05:25 | 58510.11 | 1800 | 5 | 8 | 3.627478 | -3.259838 | 3.02625 | 1.629716 | 12.6725 | 6.286148
2018-02-26 05:27 | 58630.11 | 1920 | 5 | 8 | 3.606954 | -3.259799 | 3.02625 | 1.738368 | 12.6725 | 6.679145
2018-02-26 05:29 | 58750.11 | 2040.0008 | 5 | 8 | 3.588304 | -3.259845 | 3.02625 | 1.847012 | 12.6725 | 7.069992
2018-02-26 05:31 | 58870.11 | 2160.0009 | 5 | 8 | 3.571302 | -3.260123 | 3.02625 | 1.955663 | 12.6725 | 7.458926
2018-02-26 05:33 | 58990.11 | 2280.0009 | 5 | 8 | 3.555535 | -3.260186 | 3.02625 | 2.064308 | 12.6725 | 7.846067
2018-02-26 05:35 | 59110.11 | 2400.0001 | 5 | 8 | 3.5404 | -3.260157 | 3.02625 | 2.17296 | 12.6725 | 8.231558
2018-02-26 05:37 | 59230.11 | 2520.0001 | 5 | 8 | 3.525325 | -3.260006 | 3.02625 | 2.28161 | 12.6725 | 8.615405
2018-02-26 05:39 | 59350.11 | 2640.0008 | 5 | 8 | 3.509398 | -3.259901 | 3.02625 | 2.390257 | 12.6725 | 8.997572
2018-02-26 05:41 | 59470.11 | 2760.0008 | 5 | 8 | 3.490591 | -3.259841 | 3.02625 | 2.498905 | 12.6725 | 9.377879
2018-02-26 05:43 | 59590.11 | 2880.0009 | 5 | 8 | 3.464864 | -3.259813 | 3.02625 | 2.607556 | 12.6725 | 9.755823
2018-02-26 05:45 | 59710.11 | 3000.0001 | 5 | 8 | 3.428464 | -3.259836 | 3.02625 | 2.7162 | 12.6725 | 10.13039
2018-02-26 05:47 | 59830.11 | 3120.0001 | 5 | 8 | 3.373514 | -3.259815 | 3.02625 | 2.824851 | 12.6725 | 10.50016
2018-02-26 05:49 | 59950.11 | 3240.0009 | 5 | 8 | 3.2687 | -3.259861 | 3.02625 | 2.933489 | 12.6725 | 10.86171
2018-02-26 05:51 | 60051.1 | 3340.9968 | 5 | 8 | 2.99999 | -3.259855 | 3.02625 | 3.024896 | 12.6725 | 11.15111
2018-02-26 05:53 | 60171.15 | 120.0008 | 6 | 8 | 3.310191 | 0 | 3.02625 | 3.024896 | 12.6725 | 11.15111
2018-02-26 05:55 | 60291.14 | 240 | 6 | 8 | 3.320027 | 0 | 3.02625 | 3.024896 | 12.6725 | 11.15111
2018-02-26 05:56 | 60351.15 | 300.0023 | 6 | 8 | 3.323063 | 0 | 3.02625 | 3.024896 | 12.6725 | 11.15111
2018-02-26 05:56 | 60351.15 | 0.0024 | 7 | 9 | 3.323113 | 0 | 0 | 0 | 0 | 0
2018-02-26 05:58 | 60471.23 | 120.0009 | 2 | 9 | 3.957544 | 4.88986 | 0.1623079 | 0 | 0.6218507 | 0
2018-02-26 06:00 | 60591.23 | 240.0001 | 2 | 9 | 4.00387 | 4.889902 | 0.3252852 | 0 | 1.270962 | 0
2018-02-26 06:02 | 60711.23 | 360.0001 | 2 | 9 | 4.040687 | 4.88986 | 0.4882624 | 0 | 1.926623 | 0
2018-02-26 06:04 | 60831.23 | 480.0001 | 2 | 9 | 4.070739 | 4.88987 | 0.6512398 | 0 | 2.587666 | 0
2018-02-26 06:06 | 60951.23 | 600.0009 | 2 | 9 | 4.09693 | 4.889879 | 0.814212 | 0 | 3.253267 | 0
2018-02-26 06:08 | 61071.23 | 720.0009 | 2 | 9 | 4.120724 | 4.889921 | 0.9771935 | 0 | 3.922933 | 0
2018-02-26 06:10 | 61191.23 | 840.0009 | 2 | 9 | 4.146078 | 4.889893 | 1.140167 | 0 | 4.596533 | 0
2018-02-26 06:12 | 61311.23 | 960.0009 | 2 | 9 | 4.173902 | 4.889896 | 1.303142 | 0 | 5.274478 | 0
2018-02-26 06:14 | 61431.23 | 1080.0009 | 2 | 9 | 4.20042 | 4.804022 | 1.465933 | 0 | 5.956351 | 0
2018-02-26 06:16 | 61551.23 | 1200.0009 | 2 | 9 | 4.200426 | 4.265276 | 1.616879 | 0 | 6.590385 | 0
2018-02-26 06:18 | 61671.23 | 1320.0002 | 2 | 9 | 4.200413 | 3.764971 | 1.750608 | 0 | 7.152104 | 0
2018-02-26 06:20 | 61791.23 | 1440.0001 | 2 | 9 | 4.200402 | 3.296991 | 1.868204 | 0 | 7.646055 | 0
2018-02-26 06:20 | 61801.24 | 1450.0048 | 2 | 9 | 4.200407 | 3.259975 | 1.877311 | 0 | 7.684308 | 0
2018-02-26 06:22 | 61921.25 | 120.0001 | 3 | 9 | 4.227632 | 3.260147 | 1.985529 | 2.81e-10 | 8.140223 | 1.147e-09
2018-02-26 06:24 | 62041.25 | 240.0009 | 3 | 9 | 4.259696 | 3.260086 | 2.094187 | 2.81e-10 | 8.601305 | 1.147e-09
2018-02-26 06:26 | 62161.25 | 360.0009 | 3 | 9 | 4.294381 | 3.260195 | 2.202847 | 2.81e-10 | 9.066027 | 1.147e-09
2018-02-26 06:28 | 62281.25 | 480.0009 | 3 | 9 | 4.331316 | 3.260141 | 2.3115 | 2.81e-10 | 9.534614 | 1.147e-09
2018-02-26 06:30 | 62401.25 | 600.0001 | 3 | 9 | 4.370253 | 3.260145 | 2.42016 | 2.81e-10 | 10.00735 | 1.147e-09
2018-02-26 06:32 | 62521.25 | 720.0001 | 3 | 9 | 4.400402 | 3.072609 | 2.52797 | 2.81e-10 | 10.48053 | 1.147e-09
2018-02-26 06:34 | 62641.25 | 840.0009 | 3 | 9 | 4.400398 | 2.556982 | 2.621367 | 2.81e-10 | 10.89152 | 1.147e-09
2018-02-26 06:36 | 62761.25 | 960.0001 | 3 | 9 | 4.400409 | 2.147568 | 2.69953 | 2.81e-10 | 11.23547 | 1.147e-09
2018-02-26 06:38 | 62881.25 | 1080.0009 | 3 | 9 | 4.400415 | 1.813875 | 2.765351 | 2.81e-10 | 11.52511 | 1.147e-09
2018-02-26 06:40 | 63001.25 | 1200.0001 | 3 | 9 | 4.400366 | 1.539873 | 2.821092 | 2.81e-10 | 11.77039 | 1.147e-09
2018-02-26 06:42 | 63121.25 | 1320.0009 | 3 | 9 | 4.400398 | 1.316492 | 2.868574 | 2.81e-10 | 11.97932 | 1.147e-09
2018-02-26 06:44 | 63241.25 | 1440.0001 | 3 | 9 | 4.400374 | 1.1315 | 2.909267 | 2.81e-10 | 12.15839 | 1.147e-09
2018-02-26 06:46 | 63361.25 | 1560.0009 | 3 | 9 | 4.400394 | 0.9790173 | 2.944356 | 2.81e-10 | 12.31279 | 1.147e-09
2018-02-26 06:48 | 63481.25 | 1680.0001 | 3 | 9 | 4.400381 | 0.851738 | 2.974793 | 2.81e-10 | 12.44673 | 1.147e-09
2018-02-26 06:50 | 63601.25 | 1800.0001 | 3 | 9 | 4.400381 | 0.7454948 | 3.001352 | 2.81e-10 | 12.5636 | 1.147e-09
2018-02-26 06:52 | 63721.25 | 1920.0001 | 3 | 9 | 4.400356 | 0.6552639 | 3.024643 | 2.81e-10 | 12.66609 | 1.147e-09
2018-02-26 06:52 | 63726.57 | 1925.32 | 3 | 9 | 4.400378 | 0.6519966 | 3.025608 | 2.81e-10 | 12.67033 | 1.147e-09
2018-02-26 06:54 | 63846.61318 | 120.0007 | 4 | 9 | 4.352763 | 0 | 3.025608 | 2.81e-10 | 12.67033 | 1.147e-09
2018-02-26 06:56 | 63966.61238 | 239.9999 | 4 | 9 | 4.348987 | 0 | 3.025608 | 2.81e-10 | 12.67033 | 1.147e-09
2018-02-26 06:57 | 64026.61388 | 300.0014 | 4 | 9 | 4.347839 | 0 | 3.025608 | 2.81e-10 | 12.67033 | 1.147e-09
2018-02-26 06:59 | 64146.69 | 120 | 5 | 9 | 4.103942 | -3.259834 | 3.025608 | 0.1086465 | 12.67033 | 0.4493484
2018-02-26 07:01 | 64266.69 | 240.0008 | 5 | 9 | 4.059442 | -3.259866 | 3.025608 | 0.2172952 | 12.67033 | 0.8927868
2018-02-26 07:03 | 64386.69 | 360 | 5 | 9 | 4.016722 | -3.260033 | 3.025608 | 0.3259476 | 12.67033 | 1.331525
2018-02-26 07:05 | 64506.69 | 480.0001 | 5 | 9 | 3.974888 | -3.259792 | 3.025608 | 0.4345998 | 12.67033 | 1.765669
2018-02-26 07:07 | 64626.69 | 600.0008 | 5 | 9 | 3.934103 | -3.260221 | 3.025608 | 0.5432531 | 12.67033 | 2.195326
2018-02-26 07:09 | 64746.69 | 720.0008 | 5 | 9 | 3.894899 | -3.259849 | 3.025608 | 0.651907 | 12.67033 | 2.620636
2018-02-26 07:11 | 64866.69 | 840 | 5 | 9 | 3.857531 | -3.260048 | 3.025608 | 0.7605533 | 12.67033 | 3.041754
2018-02-26 07:13 | 64986.69 | 960.0009 | 5 | 9 | 3.822316 | -3.259811 | 3.025608 | 0.8692107 | 12.67033 | 3.45897
2018-02-26 07:15 | 65106.69 | 1080.0009 | 5 | 9 | 3.789051 | -3.260188 | 3.025608 | 0.9778616 | 12.67033 | 3.872444
2018-02-26 07:17 | 65226.69 | 1200.0001 | 5 | 9 | 3.757902 | -3.260171 | 3.025608 | 1.086514 | 12.67033 | 4.282426
2018-02-26 07:19 | 65346.69 | 1320.0001 | 5 | 9 | 3.72862 | -3.25982 | 3.025608 | 1.195164 | 12.67033 | 4.689116
2018-02-26 07:21 | 65466.69 | 1440.0001 | 5 | 9 | 3.700897 | -3.260204 | 3.025608 | 1.303816 | 12.67033 | 5.092718
2018-02-26 07:23 | 65586.69 | 1560.0009 | 5 | 9 | 3.674695 | -3.260169 | 3.025608 | 1.41247 | 12.67033 | 5.493396
2018-02-26 07:25 | 65706.69 | 1680.0008 | 5 | 9 | 3.650239 | -3.260152 | 3.025608 | 1.521121 | 12.67033 | 5.891311
2018-02-26 07:27 | 65826.69 | 1800.0009 | 5 | 9 | 3.627717 | -3.260129 | 3.025608 | 1.62977 | 12.67033 | 6.286665
2018-02-26 07:29 | 65946.69 | 1920.0008 | 5 | 9 | 3.607129 | -3.260167 | 3.025608 | 1.738425 | 12.67033 | 6.679698
2018-02-26 07:31 | 66066.69 | 2040.0008 | 5 | 9 | 3.588439 | -3.25979 | 3.025608 | 1.847074 | 12.67033 | 7.070578
2018-02-26 07:33 | 66186.69 | 2160.0009 | 5 | 9 | 3.571416 | -3.260069 | 3.025608 | 1.955727 | 12.67033 | 7.459536
2018-02-26 07:35 | 66306.69 | 2280.0009 | 5 | 9 | 3.555569 | -3.260081 | 3.025608 | 2.06438 | 12.67033 | 7.846712
2018-02-26 07:37 | 66426.69 | 2400.0008 | 5 | 9 | 3.540398 | -3.260181 | 3.025608 | 2.173029 | 12.67033 | 8.232192
2018-02-26 07:39 | 66546.69 | 2520 | 5 | 9 | 3.525319 | -3.260188 | 3.025608 | 2.28168 | 12.67033 | 8.616045
2018-02-26 07:41 | 66666.69 | 2640.0009 | 5 | 9 | 3.509364 | -3.259838 | 3.025608 | 2.390333 | 12.67033 | 8.998227
2018-02-26 07:43 | 66786.69 | 2760.0009 | 5 | 9 | 3.490485 | -3.259943 | 3.025608 | 2.498985 | 12.67033 | 9.378542
2018-02-26 07:45 | 66906.69 | 2880.0009 | 5 | 9 | 3.464698 | -3.259811 | 3.025608 | 2.60764 | 12.67033 | 9.756485
2018-02-26 07:47 | 67026.69 | 3000.0001 | 5 | 9 | 3.428269 | -3.259841 | 3.025608 | 2.716287 | 12.67033 | 10.13104
2018-02-26 07:49 | 67146.69 | 3120 | 5 | 9 | 3.373231 | -3.259836 | 3.025608 | 2.824937 | 12.67033 | 10.50079
2018-02-26 07:51 | 67266.69 | 3240.0008 | 5 | 9 | 3.268022 | -3.259815 | 3.025608 | 2.933571 | 12.67033 | 10.86228
2018-02-26 07:53 | 67367.22 | 3340.5296 | 5 | 9 | 2.999983 | -3.259843 | 3.025608 | 3.024565 | 12.67033 | 11.15032
2018-02-26 07:55 | 67487.26 | 120 | 6 | 9 | 3.310236 | 0 | 3.025608 | 3.024565 | 12.67033 | 11.15032
2018-02-26 07:57 | 67607.26 | 240 | 6 | 9 | 3.320119 | 0 | 3.025608 | 3.024565 | 12.67033 | 11.15032
2018-02-26 07:58 | 67667.27 | 300.0015 | 6 | 9 | 3.32316 | 0 | 3.025608 | 3.024565 | 12.67033 | 11.15032
2018-02-26 07:58 | 67667.27388 | 0.0024 | 7 | 10 | 3.323183 | 0 | 0 | 0 | 0 | 0
2018-02-26 08:00 | 67787.3535 | 120.0001 | 2 | 10 | 3.957768 | 4.889887 | 0.1623085 | 2.82e-10 | 0.6218832 | 9.37e-10
2018-02-26 08:02 | 67907.3535 | 240.0001 | 2 | 10 | 4.004154 | 4.889841 | 0.3252796 | 2.82e-10 | 1.27101 | 9.37e-10
2018-02-26 08:04 | 68027.3543 | 360.0009 | 2 | 10 | 4.041037 | 4.889904 | 0.4882592 | 2.82e-10 | 1.92673 | 9.37e-10
2018-02-26 08:06 | 68147.3544 | 480.001 | 2 | 10 | 4.071157 | 4.889938 | 0.6512349 | 2.82e-10 | 2.58783 | 9.37e-10
2018-02-26 08:08 | 68267.3543 | 600.0009 | 2 | 10 | 4.097412 | 4.889902 | 0.8142129 | 2.82e-10 | 3.253529 | 9.37e-10
2018-02-26 08:10 | 68387.3535 | 720.0001 | 2 | 10 | 4.121269 | 4.889915 | 0.9771886 | 2.82e-10 | 3.923251 | 9.37e-10
2018-02-26 08:12 | 68507.3535 | 840.0001 | 2 | 10 | 4.146761 | 4.889877 | 1.140167 | 2.82e-10 | 4.596972 | 9.37e-10
2018-02-26 08:14 | 68627.3536 | 960.0002 | 2 | 10 | 4.174624 | 4.88987 | 1.303149 | 2.82e-10 | 5.275057 | 9.37e-10
2018-02-26 08:16 | 68747.3544 | 1080.001 | 2 | 10 | 4.200405 | 4.789513 | 1.465863 | 2.82e-10 | 5.956711 | 9.37e-10
2018-02-26 08:18 | 68867.3536 | 1200.0002 | 2 | 10 | 4.200409 | 4.254406 | 1.616405 | 2.82e-10 | 6.589049 | 9.37e-10
2018-02-26 08:20 | 68987.3544 | 1320.001 | 2 | 10 | 4.200415 | 3.756449 | 1.749829 | 2.82e-10 | 7.149485 | 9.37e-10
2018-02-26 08:22 | 69107.3544 | 1440.001 | 2 | 10 | 4.200412 | 3.290257 | 1.867163 | 2.82e-10 | 7.642335 | 9.37e-10
2018-02-26 08:22 | 69115.5542 | 1448.2008 | 2 | 10 | 4.200408 | 3.259987 | 1.874619 | 2.82e-10 | 7.673653 | 9.37e-10
2018-02-26 08:24 | 69235.57 | 120.0009 | 3 | 10 | 4.227613 | 3.260139 | 1.982834 | 2.82e-10 | 8.129557 | 9.37e-10
2018-02-26 08:26 | 69355.57 | 240.0002 | 3 | 10 | 4.259683 | 3.260122 | 2.091495 | 2.82e-10 | 8.59065 | 9.37e-10
2018-02-26 08:28 | 69475.57 | 360.0001 | 3 | 10 | 4.29436 | 3.26016 | 2.200153 | 2.82e-10 | 9.05536 | 9.37e-10
2018-02-26 08:30 | 69595.57 | 480.0009 | 3 | 10 | 4.331346 | 3.260145 | 2.308809 | 2.82e-10 | 9.523961 | 9.37e-10
2018-02-26 08:32 | 69715.57 | 600.0002 | 3 | 10 | 4.370299 | 3.26013 | 2.417469 | 2.82e-10 | 9.996703 | 9.37e-10
2018-02-26 08:34 | 69835.57 | 720.001 | 3 | 10 | 4.400415 | 3.072649 | 2.52528 | 2.82e-10 | 10.46989 | 9.37e-10
2018-02-26 08:36 | 69955.57 | 840.0009 | 3 | 10 | 4.400403 | 2.557268 | 2.618689 | 2.82e-10 | 10.88093 | 9.37e-10
2018-02-26 08:38 | 70075.57 | 960.001 | 3 | 10 | 4.400393 | 2.149158 | 2.696899 | 2.82e-10 | 11.22509 | 9.37e-10
2018-02-26 08:40 | 70195.57 | 1080.0009 | 3 | 10 | 4.400403 | 1.815762 | 2.762789 | 2.82e-10 | 11.51503 | 9.37e-10
2018-02-26 08:42 | 70315.57 | 1200.0009 | 3 | 10 | 4.400402 | 1.542973 | 2.818603 | 2.82e-10 | 11.76063 | 9.37e-10
2018-02-26 08:44 | 70435.57 | 1320.0002 | 3 | 10 | 4.400401 | 1.319149 | 2.866169 | 2.82e-10 | 11.96994 | 9.37e-10
2018-02-26 08:46 | 70555.57 | 1440.0009 | 3 | 10 | 4.400365 | 1.133801 | 2.906948 | 2.82e-10 | 12.14938 | 9.37e-10
2018-02-26 08:48 | 70675.57 | 1560.0001 | 3 | 10 | 4.400377 | 0.981205 | 2.942118 | 2.82e-10 | 12.30414 | 9.37e-10
2018-02-26 08:50 | 70795.57 | 1680.0009 | 3 | 10 | 4.400383 | 0.854229 | 2.972641 | 2.82e-10 | 12.43846 | 9.37e-10
2018-02-26 08:52 | 70915.57 | 1800.0009 | 3 | 10 | 4.400362 | 0.7477932 | 2.999281 | 2.82e-10 | 12.55568 | 9.37e-10
2018-02-26 08:54 | 71035.57 | 1920.0001 | 3 | 10 | 4.400346 | 0.6575737 | 3.022657 | 2.82e-10 | 12.65854 | 9.37e-10
2018-02-26 08:54 | 71044.28 | 1928.712 | 3 | 10 | 4.400365 | 0.6519966 | 3.024241 | 2.82e-10 | 12.66551 | 9.37e-10
2018-02-26 08:56 | 71164.32 | 120 | 4 | 10 | 4.352592 | 0 | 3.024241 | 2.82e-10 | 12.66551 | 9.37e-10
2018-02-26 08:58 | 71284.32 | 240.0016 | 4 | 10 | 4.348793 | 0 | 3.024241 | 2.82e-10 | 12.66551 | 9.37e-10
2018-02-26 08:59 | 71344.32 | 300.0023 | 4 | 10 | 4.347642 | 0 | 3.024241 | 2.82e-10 | 12.66551 | 9.37e-10
2018-02-26 09:01 | 71464.41 | 120.0009 | 5 | 10 | 4.103017 | -3.259878 | 3.024241 | 0.1086438 | 12.66551 | 0.4492451
2018-02-26 09:03 | 71584.41 | 240.0009 | 5 | 10 | 4.058482 | -3.259853 | 3.024241 | 0.2172918 | 12.66551 | 0.8925784
2018-02-26 09:05 | 71704.41 | 360.0001 | 5 | 10 | 4.015742 | -3.259945 | 3.024241 | 0.32594 | 12.66551 | 1.331195
2018-02-26 09:07 | 71824.41 | 480.0001 | 5 | 10 | 3.973828 | -3.260148 | 3.024241 | 0.4345901 | 12.66551 | 1.765221
2018-02-26 09:09 | 71944.41 | 600.0009 | 5 | 10 | 3.933014 | -3.259832 | 3.024241 | 0.5432397 | 12.66551 | 2.194748
2018-02-26 09:11 | 72064.41 | 720.0009 | 5 | 10 | 3.893689 | -3.259817 | 3.024241 | 0.6518888 | 12.66551 | 2.619914
2018-02-26 09:13 | 72184.41 | 840.001 | 5 | 10 | 3.856269 | -3.260117 | 3.024241 | 0.7605413 | 12.66551 | 3.040923
2018-02-26 09:15 | 72304.41 | 960.0009 | 5 | 10 | 3.820986 | -3.259801 | 3.024241 | 0.86919 | 12.66551 | 3.457966
2018-02-26 09:17 | 72424.41 | 1080.0009 | 5 | 10 | 3.787735 | -3.259824 | 3.024241 | 0.9778403 | 12.66551 | 3.871294
2018-02-26 09:19 | 72544.41 | 1200.0001 | 5 | 10 | 3.756532 | -3.260015 | 3.024241 | 1.086491 | 12.66551 | 4.281119
2018-02-26 09:21 | 72664.41 | 1320.0009 | 5 | 10 | 3.727192 | -3.259789 | 3.024241 | 1.195138 | 12.66551 | 4.687648
2018-02-26 09:23 | 72784.41 | 1440.0001 | 5 | 10 | 3.699459 | -3.259849 | 3.024241 | 1.303786 | 12.66551 | 5.09108
2018-02-26 09:25 | 72904.41 | 1560.0008 | 5 | 10 | 3.673233 | -3.259809 | 3.024241 | 1.412438 | 12.66551 | 5.491594
2018-02-26 09:27 | 73024.41 | 1680.0001 | 5 | 10 | 3.648791 | -3.25983 | 3.024241 | 1.521086 | 12.66551 | 5.889336
2018-02-26 09:29 | 73144.41 | 1800.0001 | 5 | 10 | 3.626274 | -3.260117 | 3.024241 | 1.629739 | 12.66551 | 6.284548
2018-02-26 09:31 | 73264.41 | 1920.0009 | 5 | 10 | 3.605784 | -3.259813 | 3.024241 | 1.738388 | 12.66551 | 6.67741
2018-02-26 09:33 | 73384.41 | 2040.0002 | 5 | 10 | 3.587174 | -3.260121 | 3.024241 | 1.847038 | 12.66551 | 7.06815
2018-02-26 09:35 | 73504.41 | 2160.0001 | 5 | 10 | 3.570213 | -3.260199 | 3.024241 | 1.955691 | 12.66551 | 7.456975
2018-02-26 09:37 | 73624.41 | 2280.0001 | 5 | 10 | 3.554502 | -3.259838 | 3.024241 | 2.064342 | 12.66551 | 7.844017
2018-02-26 09:39 | 73744.41 | 2400.0001 | 5 | 10 | 3.539387 | -3.259849 | 3.024241 | 2.172992 | 12.66551 | 8.229392
2018-02-26 09:41 | 73864.41 | 2520.0009 | 5 | 10 | 3.524359 | -3.259924 | 3.024241 | 2.281642 | 12.66551 | 8.61313
2018-02-26 09:43 | 73984.41 | 2640.0001 | 5 | 10 | 3.508423 | -3.260004 | 3.024241 | 2.390293 | 12.66551 | 8.995204
2018-02-26 09:45 | 74104.41 | 2760.0001 | 5 | 10 | 3.489565 | -3.259847 | 3.024241 | 2.498946 | 12.66551 | 9.375422
2018-02-26 09:47 | 74224.41 | 2880.0001 | 5 | 10 | 3.463763 | -3.260006 | 3.024241 | 2.607597 | 12.66551 | 9.75325
2018-02-26 09:49 | 74344.41 | 3000.0009 | 5 | 10 | 3.427195 | -3.259832 | 3.024241 | 2.716246 | 12.66551 | 10.12771
2018-02-26 09:51 | 74464.41 | 3120.0009 | 5 | 10 | 3.371619 | -3.259832 | 3.024241 | 2.824895 | 12.66551 | 10.49731
2018-02-26 09:53 | 74584.41 | 3240.0001 | 5 | 10 | 3.26484 | -3.259838 | 3.024241 | 2.933522 | 12.66551 | 10.85853
2018-02-26 09:54 | 74683.08 | 3338.6712 | 5 | 10 | 2.999984 | -3.260186 | 3.024241 | 3.022833 | 12.66551 | 11.14103
2018-02-26 09:56 | 74803.11 | 120 | 6 | 10 | 3.312081 | 0 | 3.024241 | 3.022833 | 12.66551 | 11.14103
2018-02-26 09:58 | 74923.11 | 240 | 6 | 10 | 3.321991 | 0 | 3.024241 | 3.022833 | 12.66551 | 11.14103
2018-02-26 09:59 | 74983.11 | 300.0015 | 6 | 10 | 3.325024 | 0 | 3.024241 | 3.022833 | 12.66551 | 11.14103
2018-02-26 09:59 | 74983.13 | 0.0024 | 7 | 11 | 3.325068 | 0 | 0 | 0 | 0 | 0
2018-02-26 10:01 | 75103.2 | 120.0009 | 2 | 11 | 3.958668 | 4.889912 | 0.1623094 | 0 | 0.6221102 | 0
2018-02-26 10:03 | 75223.2 | 240.0001 | 2 | 11 | 4.004811 | 4.889908 | 0.3252884 | 0 | 1.271383 | 0
2018-02-26 10:05 | 75343.2 | 360.0009 | 2 | 11 | 4.041641 | 4.889898 | 0.4882776 | 0 | 1.927245 | 0
2018-02-26 10:07 | 75463.2 | 480.0001 | 2 | 11 | 4.071718 | 4.889896 | 0.6512532 | 0 | 2.588438 | 0
2018-02-26 10:09 | 75583.2 | 600.0001 | 2 | 11 | 4.097925 | 4.889904 | 0.81423 | 0 | 3.25422 | 0
2018-02-26 10:11 | 75703.2 | 720.001 | 2 | 11 | 4.121696 | 4.889894 | 0.9772212 | 0 | 3.924084 | 0
2018-02-26 10:13 | 75823.2 | 840.0009 | 2 | 11 | 4.147145 | 4.889875 | 1.140199 | 0 | 4.597866 | 0
2018-02-26 10:15 | 75943.2 | 960.0001 | 2 | 11 | 4.174976 | 4.889894 | 1.303181 | 0 | 5.276011 | 0
2018-02-26 10:17 | 76063.2 | 1080.0001 | 2 | 11 | 4.200404 | 4.783478 | 1.46586 | 0 | 5.95757 | 0
2018-02-26 10:19 | 76183.2 | 1200.0001 | 2 | 11 | 4.200401 | 4.250427 | 1.616259 | 0 | 6.589305 | 0
2018-02-26 10:21 | 76303.2 | 1320.0001 | 2 | 11 | 4.200407 | 3.753941 | 1.749581 | 0 | 7.149314 | 0
2018-02-26 10:23 | 76423.2 | 1440.0009 | 2 | 11 | 4.200407 | 3.288519 | 1.866862 | 0 | 7.64194 | 0
2018-02-26 10:24 | 76430.8 | 1447.6008 | 2 | 11 | 4.200404 | 3.259987 | 1.873772 | 0 | 7.670966 | 0
2018-02-26 10:26 | 76550.82 | 120.0008 | 3 | 11 | 4.22754 | 3.26012 | 1.981995 | 0 | 8.126898 | 0
2018-02-26 10:28 | 76670.82 | 240 | 3 | 11 | 4.259605 | 3.26009 | 2.090655 | 0 | 8.587979 | 0
2018-02-26 10:30 | 76790.82 | 360.0008 | 3 | 11 | 4.294244 | 3.260134 | 2.19932 | 0 | 9.052709 | 0
2018-02-26 10:32 | 76910.82 | 480.0008 | 3 | 11 | 4.331168 | 3.260061 | 2.30798 | 0 | 9.521305 | 0
2018-02-26 10:34 | 77030.82 | 600.0017 | 3 | 11 | 4.370071 | 3.260109 | 2.416637 | 0 | 9.994017 | 0
2018-02-26 10:36 | 77150.82 | 720.0008 | 3 | 11 | 4.400429 | 3.076389 | 2.524484 | 0 | 10.46735 | 0
2018-02-26 10:38 | 77270.82 | 840.0008 | 3 | 11 | 4.400409 | 2.560431 | 2.617992 | 0 | 10.87882 | 0
2018-02-26 10:40 | 77390.82 | 960.0001 | 3 | 11 | 4.400384 | 2.150841 | 2.69627 | 0 | 11.22327 | 0
2018-02-26 10:42 | 77510.82 | 1080.0001 | 3 | 11 | 4.400398 | 1.817165 | 2.762211 | 0 | 11.51344 | 0
2018-02-26 10:44 | 77630.82 | 1200.0001 | 3 | 11 | 4.400367 | 1.543455 | 2.818067 | 0 | 11.75923 | 0
2018-02-26 10:46 | 77750.82 | 1320.0008 | 3 | 11 | 4.400383 | 1.319191 | 2.865659 | 0 | 11.96865 | 0
2018-02-26 10:48 | 77870.82 | 1440.0008 | 3 | 11 | 4.400387 | 1.135204 | 2.906454 | 0 | 12.14817 | 0
2018-02-26 10:50 | 77990.82 | 1560.0008 | 3 | 11 | 4.400357 | 0.9814396 | 2.941641 | 0 | 12.303 | 0
2018-02-26 10:52 | 78110.82 | 1680.0008 | 3 | 11 | 4.400374 | 0.8542957 | 2.972173 | 0 | 12.43735 | 0
2018-02-26 10:54 | 78230.82 | 1800 | 3 | 11 | 4.40037 | 0.7477608 | 2.998813 | 0 | 12.55458 | 0
2018-02-26 10:56 | 78350.82 | 1920 | 3 | 11 | 4.400383 | 0.6581745 | 3.022189 | 0 | 12.65744 | 0
2018-02-26 10:56 | 78359.22 | 1928.3967 | 3 | 11 | 4.400356 | 0.6519966 | 3.023716 | 0 | 12.66416 | 0
2018-02-26 10:58 | 78479.26 | 120 | 4 | 11 | 4.352602 | 0 | 3.023716 | 0 | 12.66416 | 0
2018-02-26 11:00 | 78599.26 | 240.0008 | 4 | 11 | 4.348811 | 0 | 3.023716 | 0 | 12.66416 | 0
2018-02-26 11:01 | 78659.26 | 300.0023 | 4 | 11 | 4.347678 | 0 | 3.023716 | 0 | 12.66416 | 0
2018-02-26 11:03 | 78779.35 | 120.0009 | 5 | 11 | 4.103058 | -3.259801 | 3.023716 | 0.1086497 | 12.66416 | 0.449275
2018-02-26 11:05 | 78899.35 | 240.0009 | 5 | 11 | 4.058519 | -3.260062 | 3.023716 | 0.2173049 | 12.66416 | 0.8926427
2018-02-26 11:07 | 79019.35 | 360.0009 | 5 | 11 | 4.015793 | -3.260141 | 3.023716 | 0.3259641 | 12.66416 | 1.33131
2018-02-26 11:09 | 79139.35 | 480.0002 | 5 | 11 | 3.973924 | -3.260123 | 3.023716 | 0.4346224 | 12.66416 | 1.765377
2018-02-26 11:11 | 79259.35 | 600.0009 | 5 | 11 | 3.933141 | -3.260171 | 3.023716 | 0.5432833 | 12.66416 | 2.194961
2018-02-26 11:13 | 79379.35 | 720.0009 | 5 | 11 | 3.893866 | -3.260131 | 3.023716 | 0.6519427 | 12.66416 | 2.620184
2018-02-26 11:15 | 79499.35 | 840.001 | 5 | 11 | 3.856481 | -3.260157 | 3.023716 | 0.760602 | 12.66416 | 3.04124
2018-02-26 11:17 | 79619.35 | 960.0002 | 5 | 11 | 3.821172 | -3.260176 | 3.023716 | 0.8692591 | 12.66416 | 3.458338
2018-02-26 11:19 | 79739.35 | 1080.0009 | 5 | 11 | 3.787935 | -3.25983 | 3.023716 | 0.9779177 | 12.66416 | 3.871716
2018-02-26 11:21 | 79859.35 | 1200.0002 | 5 | 11 | 3.756722 | -3.26015 | 3.023716 | 1.086575 | 12.66416 | 4.281587
2018-02-26 11:23 | 79979.35 | 1320.0001 | 5 | 11 | 3.727361 | -3.260146 | 3.023716 | 1.195236 | 12.66416 | 4.688189
2018-02-26 11:25 | 80099.35 | 1440.0009 | 5 | 11 | 3.699595 | -3.25991 | 3.023716 | 1.303892 | 12.66416 | 5.091669
2018-02-26 11:27 | 80219.35 | 1560.0002 | 5 | 11 | 3.67335 | -3.260204 | 3.023716 | 1.412548 | 12.66416 | 5.492208
2018-02-26 11:29 | 80339.35 | 1680.0002 | 5 | 11 | 3.648886 | -3.260196 | 3.023716 | 1.521205 | 12.66416 | 5.889998
2018-02-26 11:31 | 80459.35 | 1800.0002 | 5 | 11 | 3.626392 | -3.259853 | 3.023716 | 1.629862 | 12.66416 | 6.285235
2018-02-26 11:33 | 80579.35 | 1920.0009 | 5 | 11 | 3.605885 | -3.260016 | 3.023716 | 1.738522 | 12.66416 | 6.678147
2018-02-26 11:35 | 80699.35 | 2040.0002 | 5 | 11 | 3.587282 | -3.259832 | 3.023716 | 1.847178 | 12.66416 | 7.068922
2018-02-26 11:37 | 80819.35 | 2160.0009 | 5 | 11 | 3.570253 | -3.26019 | 3.023716 | 1.955834 | 12.66416 | 7.457761
2018-02-26 11:39 | 80939.35 | 2280.0002 | 5 | 11 | 3.554519 | -3.259782 | 3.023716 | 2.064492 | 12.66416 | 7.844835
2018-02-26 11:41 | 81059.35 | 2400.0009 | 5 | 11 | 3.539359 | -3.260134 | 3.023716 | 2.173154 | 12.66416 | 8.230247
2018-02-26 11:43 | 81179.35 | 2520.0001 | 5 | 11 | 3.524271 | -3.26015 | 3.023716 | 2.281813 | 12.66416 | 8.614016
2018-02-26 11:45 | 81299.35 | 2640.0001 | 5 | 11 | 3.5083 | -3.259916 | 3.023716 | 2.39047 | 12.66416 | 8.996098
2018-02-26 11:47 | 81419.35 | 2760.0009 | 5 | 11 | 3.489342 | -3.260192 | 3.023716 | 2.499128 | 12.66416 | 9.376314
2018-02-26 11:49 | 81539.35 | 2880.001 | 5 | 11 | 3.463454 | -3.260022 | 3.023716 | 2.607786 | 12.66416 | 9.75414
2018-02-26 11:51 | 81659.35 | 3000.0001 | 5 | 11 | 3.426811 | -3.260173 | 3.023716 | 2.716446 | 12.66416 | 10.1286
2018-02-26 11:53 | 81779.35 | 3120.0001 | 5 | 11 | 3.371072 | -3.260157 | 3.023716 | 2.825103 | 12.66416 | 10.49818
2018-02-26 11:55 | 81899.35 | 3240.0001 | 5 | 11 | 3.263831 | -3.259805 | 3.023716 | 2.933737 | 12.66416 | 10.85935
2018-02-26 11:56 | 81997.47 | 3338.1264 | 5 | 11 | 2.999979 | -3.25982 | 3.023716 | 3.022555 | 12.66416 | 11.14021
2018-02-26 11:58 | 82117.51 | 120 | 6 | 11 | 3.31269 | 0 | 3.023716 | 3.022555 | 12.66416 | 11.14021
2018-02-26 12:00 | 82237.51 | 240 | 6 | 11 | 3.322624 | 0 | 3.023716 | 3.022555 | 12.66416 | 11.14021
2018-02-26 12:01 | 82297.51 | 300.0023 | 6 | 11 | 3.32564 | 0 | 3.023716 | 3.022555 | 12.66416 | 11.14021
2018-02-26 12:01 | 82297.52 | 0.0024 | 7 | 12 | 3.325631 | 0 | 0 | 0 | 0 | 0
2018-02-26 12:03 | 82417.6 | 120.0001 | 2 | 12 | 3.958837 | 4.889914 | 0.162318 | 0 | 0.6222025 | 0
2018-02-26 12:05 | 82537.6 | 240.0009 | 2 | 12 | 4.004881 | 4.889919 | 0.325298 | 0 | 1.271498 | 0
2018-02-26 12:07 | 82657.6 | 360.0009 | 2 | 12 | 4.041668 | 4.889891 | 0.4882788 | 0 | 1.927335 | 0
2018-02-26 12:09 | 82777.6 | 480.0009 | 2 | 12 | 4.071672 | 4.889885 | 0.6512619 | 0 | 2.588557 | 0
2018-02-26 12:11 | 82897.6 | 600.0009 | 2 | 12 | 4.097868 | 4.889931 | 0.8142447 | 0 | 3.254353 | 0
2018-02-26 12:13 | 83017.6 | 720.0001 | 2 | 12 | 4.121676 | 4.889914 | 0.977228 | 0 | 3.924179 | 0
2018-02-26 12:15 | 83137.6 | 840.0002 | 2 | 12 | 4.14712 | 4.8899 | 1.140209 | 0 | 4.59797 | 0
2018-02-26 12:17 | 83257.6 | 960.0002 | 2 | 12 | 4.174977 | 4.889914 | 1.303185 | 0 | 5.276096 | 0
2018-02-26 12:19 | 83377.6 | 1080.0002 | 2 | 12 | 4.200385 | 4.783007 | 1.465862 | 0 | 5.95764 | 0
2018-02-26 12:21 | 83497.6 | 1200.001 | 2 | 12 | 4.200423 | 4.250111 | 1.616238 | 0 | 6.589282 | 0
2018-02-26 12:23 | 83617.6 | 1320.0002 | 2 | 12 | 4.200415 | 3.752449 | 1.749518 | 0 | 7.149112 | 0
2018-02-26 12:25 | 83737.6 | 1440.0002 | 2 | 12 | 4.200404 | 3.287369 | 1.866743 | 0 | 7.641502 | 0
2018-02-26 12:25 | 83744.92 | 1447.3168 | 2 | 12 | 4.200418 | 3.259989 | 1.873392 | 0 | 7.669433 | 0
2018-02-26 12:27 | 83864.93264 | 120.001 | 3 | 12 | 4.227592 | 3.260117 | 1.981618 | 0 | 8.12538 | 0
2018-02-26 12:29 | 83984.93264 | 240.001 | 3 | 12 | 4.259625 | 3.260159 | 2.090278 | 0 | 8.586467 | 0
2018-02-26 12:31 | 84104.93264 | 360.001 | 3 | 12 | 4.294217 | 3.260162 | 2.19894 | 0 | 9.051184 | 0
2018-02-26 12:33 | 84224.93184 | 480.0002 | 3 | 12 | 4.331074 | 3.26016 | 2.307598 | 0 | 9.51977 | 0
2018-02-26 12:35 | 84344.93184 | 600.0002 | 3 | 12 | 4.369928 | 3.260168 | 2.416255 | 0 | 9.992463 | 0
2018-02-26 12:37 | 84464.93264 | 720.001 | 3 | 12 | 4.40041 | 3.07876 | 2.524125 | 0 | 10.46588 | 0
2018-02-26 12:39 | 84584.93274 | 840.0011 | 3 | 12 | 4.400404 | 2.562147 | 2.617708 | 0 | 10.87768 | 0
2018-02-26 12:41 | 84704.93264 | 960.001 | 3 | 12 | 4.400403 | 2.152117 | 2.696041 | 0 | 11.22238 | 0
2018-02-26 12:43 | 84824.93184 | 1080.0002 | 3 | 12 | 4.400395 | 1.817535 | 2.762007 | 0 | 11.51266 | 0
2018-02-26 12:45 | 84944.93184 | 1200.0002 | 3 | 12 | 4.400374 | 1.543587 | 2.817874 | 0 | 11.75849 | 0
2018-02-26 12:47 | 85064.93264 | 1320.001 | 3 | 12 | 4.400399 | 1.319439 | 2.86546 | 0 | 11.96789 | 0
2018-02-26 12:49 | 85184.93274 | 1440.0011 | 3 | 12 | 4.400365 | 1.13373 | 2.906241 | 0 | 12.14734 | 0
2018-02-26 12:51 | 85304.93184 | 1560.0002 | 3 | 12 | 4.40039 | 0.9809246 | 2.941406 | 0 | 12.30208 | 0
2018-02-26 12:53 | 85424.93264 | 1680.001 | 3 | 12 | 4.400366 | 0.8535194 | 2.971909 | 0 | 12.43631 | 0
2018-02-26 12:55 | 85544.93184 | 1800.0002 | 3 | 12 | 4.400377 | 0.7469711 | 2.99852 | 0 | 12.5534 | 0
2018-02-26 12:57 | 85664.93264 | 1920.001 | 3 | 12 | 4.400367 | 0.6568775 | 3.021864 | 0 | 12.65613 | 0
2018-02-26 12:58 | 85672.24214 | 1927.3105 | 3 | 12 | 4.400362 | 0.6519985 | 3.023192 | 0 | 12.66197 | 0
2018-02-26 13:00 | 85792.28 | 120.0008 | 4 | 12 | 4.35261 | 0 | 3.023192 | 0 | 12.66197 | 0
2018-02-26 13:02 | 85912.28 | 240 | 4 | 12 | 4.348832 | 0 | 3.023192 | 0 | 12.66197 | 0
2018-02-26 13:03 | 85972.28 | 300.0015 | 4 | 12 | 4.347712 | 0 | 3.023192 | 0 | 12.66197 | 0
2018-02-26 13:05 | 86092.37 | 120.0001 | 5 | 12 | 4.102944 | -3.259853 | 3.023192 | 0.1086474 | 12.66197 | 0.4492555
2018-02-26 13:07 | 86212.37 | 240.0009 | 5 | 12 | 4.058361 | -3.260134 | 3.023192 | 0.2173029 | 12.66197 | 0.8926094
2018-02-26 13:09 | 86332.37 | 360.0001 | 5 | 12 | 4.015628 | -3.259817 | 3.023192 | 0.3259563 | 12.66197 | 1.331235
2018-02-26 13:11 | 86452.37 | 480.0009 | 5 | 12 | 3.973728 | -3.25982 | 3.023192 | 0.4346113 | 12.66197 | 1.765269
2018-02-26 13:13 | 86572.37 | 600.0009 | 5 | 12 | 3.932931 | -3.259817 | 3.023192 | 0.543268 | 12.66197 | 2.194812
2018-02-26 13:15 | 86692.37 | 720.0009 | 5 | 12 | 3.893665 | -3.260129 | 3.023192 | 0.6519189 | 12.66197 | 2.619979
2018-02-26 13:17 | 86812.37 | 840.0009 | 5 | 12 | 3.856292 | -3.259838 | 3.023192 | 0.7605762 | 12.66197 | 3.041007
2018-02-26 13:19 | 86932.37 | 960.0001 | 5 | 12 | 3.821042 | -3.259851 | 3.023192 | 0.8692263 | 12.66197 | 3.458058
2018-02-26 13:21 | 87052.37 | 1080.0001 | 5 | 12 | 3.787814 | -3.259794 | 3.023192 | 0.9778781 | 12.66197 | 3.871399
2018-02-26 13:23 | 87172.37 | 1200.0009 | 5 | 12 | 3.756625 | -3.260199 | 3.023192 | 1.086531 | 12.66197 | 4.281244
2018-02-26 13:25 | 87292.37 | 1320.0009 | 5 | 12 | 3.727335 | -3.259838 | 3.023192 | 1.195185 | 12.66197 | 4.687811
2018-02-26 13:27 | 87412.37 | 1440.0001 | 5 | 12 | 3.699592 | -3.259828 | 3.023192 | 1.303841 | 12.66197 | 5.091289
2018-02-26 13:29 | 87532.37 | 1560.0001 | 5 | 12 | 3.67339 | -3.259878 | 3.023192 | 1.412493 | 12.66197 | 5.491817
2018-02-26 13:31 | 87652.37 | 1680.0001 | 5 | 12 | 3.648923 | -3.259817 | 3.023192 | 1.521149 | 12.66197 | 5.889605
2018-02-26 13:33 | 87772.37 | 1800.0001 | 5 | 12 | 3.626405 | -3.259864 | 3.023192 | 1.629807 | 12.66197 | 6.284851
2018-02-26 13:35 | 87892.37 | 1920.0009 | 5 | 12 | 3.605855 | -3.259811 | 3.023192 | 1.738457 | 12.66197 | 6.677722
2018-02-26 13:37 | 88012.37 | 2040.0009 | 5 | 12 | 3.587159 | -3.259845 | 3.023192 | 1.847113 | 12.66197 | 7.068491
2018-02-26 13:39 | 88132.37 | 2160.0001 | 5 | 12 | 3.570136 | -3.259866 | 3.023192 | 1.955765 | 12.66197 | 7.457302
2018-02-26 13:41 | 88252.37 | 2280.0009 | 5 | 12 | 3.554294 | -3.259899 | 3.023192 | 2.064419 | 12.66197 | 7.844344
2018-02-26 13:43 | 88372.37 | 2400.0009 | 5 | 12 | 3.539107 | -3.259834 | 3.023192 | 2.173069 | 12.66197 | 8.229691
2018-02-26 13:45 | 88492.37 | 2520.0001 | 5 | 12 | 3.523986 | -3.259807 | 3.023192 | 2.281724 | 12.66197 | 8.613413
2018-02-26 13:47 | 88612.37 | 2640.0001 | 5 | 12 | 3.50799 | -3.259832 | 3.023192 | 2.390376 | 12.66197 | 8.995447
2018-02-26 13:49 | 88732.37 | 2760 | 5 | 12 | 3.489112 | -3.259834 | 3.023192 | 2.499036 | 12.66197 | 9.37564
2018-02-26 13:51 | 88852.37 | 2880.0009 | 5 | 12 | 3.463217 | -3.259906 | 3.023192 | 2.60769 | 12.66197 | 9.753425
2018-02-26 13:53 | 88972.37 | 3000 | 5 | 12 | 3.426574 | -3.259955 | 3.023192 | 2.716341 | 12.66197 | 10.12782
2018-02-26 13:55 | 89092.37 | 3120.0009 | 5 | 12 | 3.370783 | -3.260043 | 3.023192 | 2.824992 | 12.66197 | 10.49736
2018-02-26 13:57 | 89212.37 | 3240.0009 | 5 | 12 | 3.263301 | -3.259836 | 3.023192 | 2.933619 | 12.66197 | 10.85846
2018-02-26 13:58 | 89310.19 | 3337.8224 | 5 | 12 | 2.999985 | -3.259906 | 3.023192 | 3.022167 | 12.66197 | 11.13844
2018-02-26 14:00 | 89430.23 | 120.0008 | 6 | 12 | 3.312936 | 0 | 3.023192 | 3.022167 | 12.66197 | 11.13844
2018-02-26 14:02 | 89550.23 | 240 | 6 | 12 | 3.322892 | 0 | 3.023192 | 3.022167 | 12.66197 | 11.13844
2018-02-26 14:03 | 89610.23 | 300.0015 | 6 | 12 | 3.325929 | 0 | 3.023192 | 3.022167 | 12.66197 | 11.13844
2018-02-26 14:03 | 89610.2421 | 0.0024 | 7 | 13 | 3.325943 | 0 | 0 | 0 | 0 | 0
2018-02-26 14:05 | 89730.32262 | 120.0009 | 2 | 13 | 3.959228 | 4.889885 | 0.1622985 | 0 | 0.6221946 | 0
2018-02-26 14:07 | 89850.32262 | 240.0009 | 2 | 13 | 4.005319 | 4.889927 | 0.3252832 | 0 | 1.271575 | 0
2018-02-26 14:09 | 89970.32262 | 360.0009 | 2 | 13 | 4.042144 | 4.889851 | 0.4882632 | 0 | 1.927482 | 0
2018-02-26 14:11 | 90090.32182 | 480.0001 | 2 | 13 | 4.072214 | 4.889833 | 0.6512356 | 0 | 2.588744 | 0
2018-02-26 14:13 | 90210.32182 | 600.0001 | 2 | 13 | 4.098388 | 4.889896 | 0.8142197 | 0 | 3.254633 | 0
2018-02-26 14:15 | 90330.32182 | 720.0001 | 2 | 13 | 4.122215 | 4.889858 | 0.9772032 | 0 | 3.924544 | 0
2018-02-26 14:17 | 90450.32262 | 840.0009 | 2 | 13 | 4.147709 | 4.889862 | 1.140187 | 0 | 4.59844 | 0
2018-02-26 14:19 | 90570.32182 | 960.0001 | 2 | 13 | 4.175572 | 4.889917 | 1.303164 | 0 | 5.27666 | 0
2018-02-26 14:21 | 90690.32262 | 1080.0009 | 2 | 13 | 4.200423 | 4.7729 | 1.465778 | 0 | 5.958021 | 0
2018-02-26 14:23 | 90810.32172 | 1200 | 2 | 13 | 4.200412 | 4.24254 | 1.61586 | 0 | 6.588427 | 0
2018-02-26 14:25 | 90930.32182 | 1320.0001 | 2 | 13 | 4.200405 | 3.746962 | 1.748925 | 0 | 7.147352 | 0
2018-02-26 14:27 | 91050.32262 | 1440.0009 | 2 | 13 | 4.200399 | 3.283186 | 1.865992 | 0 | 7.639083 | 0
2018-02-26 14:27 | 91056.64252 | 1446.3208 | 2 | 13 | 4.200422 | 3.259996 | 1.871738 | 0 | 7.663219 | 0
2018-02-26 14:29 | 91176.65 | 120.0009 | 3 | 13 | 4.227609 | 3.260157 | 1.979961 | 0 | 8.119155 | 0
2018-02-26 14:31 | 91296.65 | 240.0009 | 3 | 13 | 4.259689 | 3.260122 | 2.088624 | 0 | 8.580258 | 0
2018-02-26 14:33 | 91416.65 | 360.0001 | 3 | 13 | 4.294329 | 3.260153 | 2.197282 | 0 | 9.044966 | 0
2018-02-26 14:35 | 91536.65 | 480.0001 | 3 | 13 | 4.331252 | 3.260115 | 2.305945 | 0 | 9.513587 | 0
2018-02-26 14:37 | 91656.65 | 600.0001 | 3 | 13 | 4.37018 | 3.260136 | 2.414601 | 0 | 9.986303 | 0
2018-02-26 14:39 | 91776.65 | 720.0001 | 3 | 13 | 4.400422 | 3.074804 | 2.522429 | 0 | 10.45955 | 0
2018-02-26 14:41 | 91896.65 | 840.0002 | 3 | 13 | 4.400397 | 2.55934 | 2.615907 | 0 | 10.8709 | 0
2018-02-26 14:43 | 92016.65 | 960.0009 | 3 | 13 | 4.400403 | 2.151228 | 2.694177 | 0 | 11.21532 | 0
2018-02-26 14:45 | 92136.65 | 1080.0009 | 3 | 13 | 4.400391 | 1.817282 | 2.760131 | 0 | 11.50554 | 0
2018-02-26 14:47 | 92256.65 | 1200.0009 | 3 | 13 | 4.400376 | 1.544195 | 2.816007 | 0 | 11.75141 | 0
2018-02-26 14:49 | 92376.65 | 1320.0009 | 3 | 13 | 4.400378 | 1.320074 | 2.863629 | 0 | 11.96097 | 0
2018-02-26 14:51 | 92496.65 | 1440.0009 | 3 | 13 | 4.400371 | 1.135393 | 2.904454 | 0 | 12.14062 | 0
2018-02-26 14:53 | 92616.65 | 1560.0009 | 3 | 13 | 4.4004 | 0.9831333 | 2.939673 | 0 | 12.29559 | 0
2018-02-26 14:55 | 92736.65 | 1680.0009 | 3 | 13 | 4.400348 | 0.8547955 | 2.970233 | 0 | 12.43007 | 0
2018-02-26 14:57 | 92856.65 | 1800.0008 | 3 | 13 | 4.40036 | 0.748785 | 2.99691 | 0 | 12.54746 | 0
2018-02-26 14:59 | 92976.65 | 1920.0008 | 3 | 13 | 4.400353 | 0.6586266 | 3.020321 | 0 | 12.65047 | 0
2018-02-26 14:59 | 92986.28 | 1929.6256 | 3 | 13 | 4.400361 | 0.6519985 | 3.022073 | 0 | 12.65818 | 0
2018-02-26 15:01 | 93106.32 | 119.9999 | 4 | 13 | 4.352478 | 0 | 3.022073 | 0 | 12.65818 | 0
2018-02-26 15:03 | 93226.32 | 240.0007 | 4 | 13 | 4.348691 | 0 | 3.022073 | 0 | 12.65818 | 0
2018-02-26 15:04 | 93286.32 | 300.0022 | 4 | 13 | 4.347557 | 0 | 3.022073 | 0 | 12.65818 | 0
2018-02-26 15:07 | 93406.3999 | 120.0001 | 5 | 13 | 4.102325 | -3.259901 | 3.022073 | 0.1086438 | 12.65818 | 0.4491805
2018-02-26 15:09 | 93526.4007 | 240.0009 | 5 | 13 | 4.057773 | -3.25982 | 3.022073 | 0.2172988 | 12.65818 | 0.8924662
2018-02-26 15:11 | 93646.4007 | 360.0009 | 5 | 13 | 4.014996 | -3.259815 | 3.022073 | 0.3259495 | 12.65818 | 1.331013
2018-02-26 15:13 | 93766.4007 | 480.0009 | 5 | 13 | 3.973072 | -3.259843 | 3.022073 | 0.4346057 | 12.65818 | 1.764982
2018-02-26 15:15 | 93886.3999 | 600.0001 | 5 | 13 | 3.932297 | -3.259836 | 3.022073 | 0.5432538 | 12.65818 | 2.194422
2018-02-26 15:17 | 94006.3999 | 720.0001 | 5 | 13 | 3.893058 | -3.260162 | 3.022073 | 0.6519069 | 12.65818 | 2.619532
2018-02-26 15:19 | 94126.4007 | 840.0009 | 5 | 13 | 3.855748 | -3.259847 | 3.022073 | 0.7605628 | 12.65818 | 3.040491
2018-02-26 15:21 | 94246.3999 | 960.0001 | 5 | 13 | 3.820543 | -3.259864 | 3.022073 | 0.8692142 | 12.65818 | 3.457491
2018-02-26 15:23 | 94366.4008 | 1080.001 | 5 | 13 | 3.787353 | -3.259851 | 3.022073 | 0.977837 | 12.65818 | 3.870668
2018-02-26 15:25 | 94486.4008 | 1200.001 | 5 | 13 | 3.756226 | -3.259857 | 3.022073 | 1.086505 | 12.65818 | 4.280524
2018-02-26 15:27 | 94606.4001 | 1320.0003 | 5 | 13 | 3.726943 | -3.259853 | 3.022073 | 1.195182 | 12.65818 | 4.687133
2018-02-26 15:29 | 94726.4008 | 1440.001 | 5 | 13 | 3.699265 | -3.259843 | 3.022073 | 1.303817 | 12.65818 | 5.090496
2018-02-26 15:31 | 94846.4 | 1560.0002 | 5 | 13 | 3.673096 | -3.259845 | 3.022073 | 1.412484 | 12.65818 | 5.491046
2018-02-26 15:33 | 94966.4008 | 1680.001 | 5 | 13 | 3.648686 | -3.259817 | 3.022073 | 1.521161 | 12.65818 | 5.888882
2018-02-26 15:35 | 95086.4001 | 1800.0003 | 5 | 13 | 3.626233 | -3.259841 | 3.022073 | 1.629826 | 12.65818 | 6.284128
2018-02-26 15:37 | 95206.4008 | 1920.001 | 5 | 13 | 3.605731 | -3.259849 | 3.022073 | 1.73846 | 12.65818 | 6.676931
2018-02-26 15:39 | 95326.4 | 2040.0002 | 5 | 13 | 3.587104 | -3.259916 | 3.022073 | 1.847129 | 12.65818 | 7.067731
2018-02-26 15:41 | 95446.4 | 2160.0002 | 5 | 13 | 3.570099 | -3.259824 | 3.022073 | 1.955801 | 12.65818 | 7.456614
2018-02-26 15:43 | 95566.4008 | 2280.001 | 5 | 13 | 3.554274 | -3.260111 | 3.022073 | 2.064463 | 12.65818 | 7.843679
2018-02-26 15:45 | 95686.4 | 2400.0002 | 5 | 13 | 3.539121 | -3.259843 | 3.022073 | 2.173107 | 12.65818 | 8.229004
2018-02-26 15:47 | 95806.4 | 2520.0002 | 5 | 13 | 3.524022 | -3.259841 | 3.022073 | 2.281766 | 12.65818 | 8.612743
2018-02-26 15:49 | 95926.4008 | 2640.001 | 5 | 13 | 3.508016 | -3.259809 | 3.022073 | 2.39044 | 12.65818 | 8.994855
2018-02-26 15:51 | 96046.4 | 2760.0002 | 5 | 13 | 3.489038 | -3.259845 | 3.022073 | 2.499094 | 12.65818 | 9.375029
2018-02-26 15:53 | 96166.4009 | 2880.0011 | 5 | 13 | 3.463048 | -3.259849 | 3.022073 | 2.60775 | 12.65818 | 9.752807
2018-02-26 15:55 | 96286.4008 | 3000.001 | 5 | 13 | 3.426244 | -3.259861 | 3.022073 | 2.716406 | 12.65818 | 10.1272
2018-02-26 15:57 | 96406.4 | 3120.0002 | 5 | 13 | 3.370069 | -3.259901 | 3.022073 | 2.825075 | 12.65818 | 10.49674
2018-02-26 15:59 | 96526.4008 | 3240.001 | 5 | 13 | 3.261651 | -3.259828 | 3.022073 | 2.933717 | 12.65818 | 10.85777
2018-02-26 16:00 | 96623.0686 | 3336.6688 | 5 | 13 | 2.999978 | -3.259822 | 3.022073 | 3.021264 | 12.65818 | 11.13448
2018-02-26 16:02 | 96743.12 | 120.0008 | 6 | 13 | 3.313056 | 0 | 3.022073 | 3.021264 | 12.65818 | 11.13448
2018-02-26 16:04 | 96863.12 | 240.0017 | 6 | 13 | 3.323013 | 0 | 3.022073 | 3.021264 | 12.65818 | 11.13448
2018-02-26 16:05 | 96923.12 | 300.0038 | 6 | 13 | 3.326046 | 0 | 3.022073 | 3.021264 | 12.65818 | 11.13448
2018-02-26 16:05 | 96923.13 | 0.0023 | 7 | 14 | 3.326091 | 0 | 0 | 0 | 0 | 0
2018-02-26 16:07 | 97043.21 | 120.0002 | 2 | 14 | 3.959287 | 4.889854 | 0.1622918 | 0 | 0.6221846 | 0
2018-02-26 16:09 | 97163.21 | 240.0002 | 2 | 14 | 4.005355 | 4.889875 | 0.3252674 | 0 | 1.271537 | 0
2018-02-26 16:11 | 97283.21 | 360.0002 | 2 | 14 | 4.042271 | 4.889914 | 0.4882699 | 0 | 1.92755 | 0
2018-02-26 16:13 | 97403.21 | 480.0013 | 2 | 14 | 4.072331 | 4.889833 | 0.6512601 | 0 | 2.588907 | 0
2018-02-26 16:15 | 97523.21 | 600.0002 | 2 | 14 | 4.098516 | 4.889881 | 0.8142397 | 0 | 3.254797 | 0
2018-02-26 16:17 | 97643.21 | 720.0011 | 2 | 14 | 4.122317 | 4.88987 | 0.9772381 | 0 | 3.924787 | 0
2018-02-26 16:19 | 97763.21 | 840.0003 | 2 | 14 | 4.147765 | 4.88987 | 1.140208 | 0 | 4.598639 | 0
2018-02-26 16:21 | 97883.21 | 960.0004 | 2 | 14 | 4.175594 | 4.889921 | 1.303193 | 0 | 5.276896 | 0
2018-02-26 16:23 | 98003.21 | 1080.001 | 2 | 14 | 4.200416 | 4.772266 | 1.465791 | 0 | 5.958197 | 0
2018-02-26 16:25 | 98123.21 | 1200.0005 | 2 | 14 | 4.200401 | 4.241903 | 1.615863 | 0 | 6.588561 | 0
2018-02-26 16:27 | 98243.21 | 1320.0002 | 2 | 14 | 4.200404 | 3.746584 | 1.748914 | 0 | 7.147431 | 0
2018-02-26 16:29 | 98363.21 | 1440.001 | 2 | 14 | 4.200414 | 3.282904 | 1.865974 | 0 | 7.63913 | 0
2018-02-26 16:29 | 98369.37 | 1446.1528 | 2 | 14 | 4.200408 | 3.25997 | 1.871563 | 0 | 7.662604 | 0
2018-02-26 16:31 | 98489.37286 | 120.001 | 3 | 14 | 4.227571 | 3.260206 | 1.979783 | 0 | 8.118527 | 0
2018-02-26 16:33 | 98609.37206 | 240.0002 | 3 | 14 | 4.259604 | 3.260122 | 2.088452 | 0 | 8.579644 | 0
2018-02-26 16:35 | 98729.37216 | 360.0003 | 3 | 14 | 4.29424 | 3.260168 | 2.19712 | 0 | 9.044392 | 0
2018-02-26 16:37 | 98849.37366 | 480.0018 | 3 | 14 | 4.331175 | 3.260178 | 2.305784 | 0 | 9.513005 | 0
2018-02-26 16:39 | 98969.37256 | 600.0007 | 3 | 14 | 4.370065 | 3.260136 | 2.414447 | 0 | 9.985741 | 0
2018-02-26 16:41 | 99089.37206 | 720.0002 | 3 | 14 | 4.400415 | 3.07618 | 2.522291 | 0 | 10.45906 | 0
2018-02-26 16:43 | 99209.37366 | 840.0018 | 3 | 14 | 4.4004 | 2.561213 | 2.615823 | 0 | 10.87063 | 0
2018-02-26 16:45 | 99329.37256 | 960.0007 | 3 | 14 | 4.4004 | 2.15204 | 2.69413 | 0 | 11.21522 | 0
2018-02-26 16:47 | 99449.37456 | 1080.0027 | 3 | 14 | 4.400393 | 1.817972 | 2.760105 | 0 | 11.50554 | 0
2018-02-26 16:49 | 99569.37376 | 1200.0019 | 3 | 14 | 4.400361 | 1.544346 | 2.815995 | 0 | 11.75147 | 0
2018-02-26 16:51 | 99689.37316 | 1320.0013 | 3 | 14 | 4.400356 | 1.319733 | 2.863623 | 0 | 11.96105 | 0
2018-02-26 16:53 | 99809.37256 | 1440.0007 | 3 | 14 | 4.400388 | 1.13619 | 2.90446 | 0 | 12.14075 | 0
2018-02-26 16:55 | 99929.37316 | 1560.0013 | 3 | 14 | 4.400375 | 0.9827251 | 2.939687 | 0 | 12.29576 | 0
2018-02-26 16:57 | 100049.4 | 1680.001 | 3 | 14 | 4.400342 | 0.8546352 | 2.970254 | 0 | 12.43027 | 0
2018-02-26 16:59 | 100169.4 | 1800.0002 | 3 | 14 | 4.400383 | 0.749094 | 2.996943 | 0 | 12.54771 | 0
2018-02-26 17:01 | 100289.4 | 1920.0002 | 3 | 14 | 4.400353 | 0.6588936 | 3.020365 | 0 | 12.65077 | 0
2018-02-26 17:01 | 100299.6 | 1930.2272 | 3 | 14 | 4.400365 | 0.6519985 | 3.022227 | 0 | 12.65897 | 0
2018-02-26 17:03 | 100419.6 | 120.0011 | 4 | 14 | 4.352562 | 0 | 3.022227 | 0 | 12.65897 | 0
2018-02-26 17:05 | 100539.6 | 240.0003 | 4 | 14 | 4.348773 | 0 | 3.022227 | 0 | 12.65897 | 0
2018-02-26 17:06 | 100599.6 | 300.0026 | 4 | 14 | 4.347636 | 0 | 3.022227 | 0 | 12.65897 | 0
2018-02-26 17:08 | 100719.7 | 120.001 | 5 | 14 | 4.102821 | -3.260056 | 3.022227 | 0.1086561 | 12.65897 | 0.4492794
2018-02-26 17:10 | 100839.7 | 240.001 | 5 | 14 | 4.058269 | -3.26006 | 3.022227 | 0.2173096 | 12.65897 | 0.8926146
2018-02-26 17:12 | 100959.7 | 360.0002 | 5 | 14 | 4.015496 | -3.259834 | 3.022227 | 0.3259742 | 12.65897 | 1.331272
2018-02-26 17:14 | 101079.7 | 480.0012 | 5 | 14 | 3.973595 | -3.260186 | 3.022227 | 0.4346452 | 12.65897 | 1.765355
2018-02-26 17:16 | 101199.7 | 600.0002 | 5 | 14 | 3.932797 | -3.259955 | 3.022227 | 0.543298 | 12.65897 | 2.19487
2018-02-26 17:18 | 101319.7 | 720.0002 | 5 | 14 | 3.893516 | -3.259811 | 3.022227 | 0.651956 | 12.65897 | 2.620049
2018-02-26 17:20 | 101439.7 | 840.0002 | 5 | 14 | 3.856125 | -3.25982 | 3.022227 | 0.7606204 | 12.65897 | 3.041085
2018-02-26 17:22 | 101559.7 | 960.001 | 5 | 14 | 3.820855 | -3.260027 | 3.022227 | 0.869285 | 12.65897 | 3.458173
2018-02-26 17:24 | 101679.7 | 1080.0002 | 5 | 14 | 3.78762 | -3.260173 | 3.022227 | 0.9779523 | 12.65897 | 3.871552
2018-02-26 17:26 | 101799.7 | 1200.0002 | 5 | 14 | 3.756466 | -3.260056 | 3.022227 | 1.0866 | 12.65897 | 4.281357
2018-02-26 17:28 | 101919.7 | 1320.0002 | 5 | 14 | 3.727156 | -3.259807 | 3.022227 | 1.195256 | 12.65897 | 4.687913
2018-02-26 17:30 | 102039.7 | 1440.001 | 5 | 14 | 3.699414 | -3.259841 | 3.022227 | 1.303928 | 12.65897 | 5.091431
2018-02-26 17:32 | 102159.7 | 1560.001 | 5 | 14 | 3.673235 | -3.259841 | 3.022227 | 1.412572 | 12.65897 | 5.491913
2018-02-26 17:34 | 102279.7 | 1680.0014 | 5 | 14 | 3.648793 | -3.259957 | 3.022227 | 1.521249 | 12.65897 | 5.889764
2018-02-26 17:36 | 102399.7 | 1800.0011 | 5 | 14 | 3.626303 | -3.259853 | 3.022227 | 1.629906 | 12.65897 | 6.284989
2018-02-26 17:38 | 102519.7 | 1920.001 | 5 | 14 | 3.605778 | -3.260162 | 3.022227 | 1.738561 | 12.65897 | 6.677873
2018-02-26 17:40 | 102639.7 | 2040.0011 | 5 | 14 | 3.587143 | -3.259817 | 3.022227 | 1.847223 | 12.65897 | 7.068656
2018-02-26 17:42 | 102759.7 | 2160.0002 | 5 | 14 | 3.570154 | -3.259803 | 3.022227 | 1.95586 | 12.65897 | 7.457416
2018-02-26 17:44 | 102879.7 | 2280.001 | 5 | 14 | 3.554362 | -3.259855 | 3.022227 | 2.064533 | 12.65897 | 7.844529
2018-02-26 17:46 | 102999.7 | 2400.001 | 5 | 14 | 3.539195 | -3.260173 | 3.022227 | 2.173191 | 12.65897 | 8.229913
2018-02-26 17:48 | 103119.7 | 2520.0002 | 5 | 14 | 3.524095 | -3.260192 | 3.022227 | 2.281846 | 12.65897 | 8.613647
2018-02-26 17:50 | 103239.7 | 2640.001 | 5 | 14 | 3.508096 | -3.260157 | 3.022227 | 2.390513 | 12.65897 | 8.995748
2018-02-26 17:52 | 103359.7 | 2760.001 | 5 | 14 | 3.489178 | -3.259817 | 3.022227 | 2.49917 | 12.65897 | 9.375938
2018-02-26 17:54 | 103479.7 | 2880.0018 | 5 | 14 | 3.463191 | -3.260015 | 3.022227 | 2.607834 | 12.65897 | 9.753764
2018-02-26 17:56 | 103599.7 | 3000.001 | 5 | 14 | 3.426381 | -3.259847 | 3.022227 | 2.716492 | 12.65897 | 10.12818
2018-02-26 17:58 | 103719.7 | 3120.001 | 5 | 14 | 3.370337 | -3.259857 | 3.022227 | 2.825133 | 12.65897 | 10.49764
2018-02-26 18:00 | 103839.7 | 3240.001 | 5 | 14 | 3.262044 | -3.259813 | 3.022227 | 2.9338 | 12.65897 | 10.85879
2018-02-26 18:02 | 103936.5 | 3336.8025 | 5 | 14 | 2.999998 | -3.260196 | 3.022227 | 3.021463 | 12.65897 | 11.13589
2018-02-26 18:04 | 104056.6 | 120.0002 | 6 | 14 | 3.312728 | 0 | 3.022227 | 3.021463 | 12.65897 | 11.13589
2018-02-26 18:06 | 104176.6 | 240.0002 | 6 | 14 | 3.322716 | 0 | 3.022227 | 3.021463 | 12.65897 | 11.13589
2018-02-26 18:07 | 104236.6 | 300.0016 | 6 | 14 | 3.325764 | 0 | 3.022227 | 3.021463 | 12.65897 | 11.13589
2018-02-26 18:07 | 104236.6 | 0.0025 | 7 | 15 | 3.325708 | 0 | 0 | 0 | 0 | 0
2018-02-26 18:09 | 104356.7 | 120.0001 | 2 | 15 | 3.958977 | 4.889894 | 0.1623131 | 0 | 0.6222181 | 0
2018-02-26 18:11 | 104476.7 | 240.0009 | 2 | 15 | 4.005071 | 4.889841 | 0.3252989 | 0 | 1.271564 | 0
2018-02-26 18:13 | 104596.7 | 360.0018 | 2 | 15 | 4.041913 | 4.889854 | 0.4882745 | 0 | 1.927415 | 0
2018-02-26 18:15 | 104716.7 | 480.0009 | 2 | 15 | 4.071931 | 4.889891 | 0.6512542 | 0 | 2.588665 | 0
2018-02-26 18:17 | 104836.7 | 600.0001 | 2 | 15 | 4.098101 | 4.889883 | 0.8142354 | 0 | 3.254494 | 0
2018-02-26 18:19 | 104956.7 | 720.0001 | 2 | 15 | 4.121878 | 4.889887 | 0.9772151 | 0 | 3.92434 | 0
2018-02-26 18:21 | 105076.7 | 840.001 | 2 | 15 | 4.147347 | 4.88986 | 1.1402 | 0 | 4.598183 | 0
2018-02-26 18:23 | 105196.7 | 960.0009 | 2 | 15 | 4.175163 | 4.889872 | 1.303167 | 0 | 5.276297 | 0
2018-02-26 18:25 | 105316.7 | 1080.0002 | 2 | 15 | 4.200407 | 4.779552 | 1.465827 | 0 | 5.957801 | 0
2018-02-26 18:27 | 105436.7 | 1200.0018 | 2 | 15 | 4.200422 | 4.246769 | 1.616079 | 0 | 6.588922 | 0
2018-02-26 18:29 | 105556.7 | 1320.0001 | 2 | 15 | 4.200397 | 3.749619 | 1.74925 | 0 | 7.148292 | 0
2018-02-26 18:31 | 105676.7 | 1440.0026 | 2 | 15 | 4.200415 | 3.284475 | 1.866378 | 0 | 7.640277 | 0
2018-02-26 18:31 | 105683.2 | 1446.5448 | 2 | 15 | 4.200413 | 3.259981 | 1.872323 | 0 | 7.665251 | 0
2018-02-26 18:33 | 105803.2 | 120.0019 | 3 | 15 | 4.227597 | 3.260111 | 1.980546 | 0 | 8.121184 | 0
2018-02-26 18:35 | 105923.2 | 240.0004 | 3 | 15 | 4.259632 | 3.260099 | 2.089202 | 0 | 8.582253 | 0
2018-02-26 18:37 | 106043.2 | 360.0004 | 3 | 15 | 4.294307 | 3.26012 | 2.197862 | 0 | 9.046969 | 0
2018-02-26 18:39 | 106163.2 | 480.0005 | 3 | 15 | 4.331245 | 3.260166 | 2.30652 | 0 | 9.515569 | 0
2018-02-26 18:41 | 106283.2 | 600.0002 | 3 | 15 | 4.370178 | 3.260143 | 2.415175 | 0 | 9.988276 | 0
2018-02-26 18:43 | 106403.2 | 720.0011 | 3 | 15 | 4.400408 | 3.07457 | 2.523011 | 0 | 10.46156 | 0
2018-02-26 18:45 | 106523.2 | 840.0006 | 3 | 15 | 4.400393 | 2.558706 | 2.616475 | 0 | 10.87284 | 0
2018-02-26 18:47 | 106643.2 | 960.0002 | 3 | 15 | 4.400393 | 2.149559 | 2.694717 | 0 | 11.21714 | 0
2018-02-26 18:49 | 106763.2 | 1080.0011 | 3 | 15 | 4.400402 | 1.816227 | 2.760622 | 0 | 11.50715 | 0
2018-02-26 18:51 | 106883.2 | 1200.0002 | 3 | 15 | 4.400393 | 1.542555 | 2.81644 | 0 | 11.75277 | 0
2018-02-26 18:53 | 107003.2 | 1320.0002 | 3 | 15 | 4.400381 | 1.318224 | 2.863997 | 0 | 11.96204 | 0
2018-02-26 18:55 | 107123.2 | 1440.0011 | 3 | 15 | 4.40038 | 1.133686 | 2.904758 | 0 | 12.1414 | 0
2018-02-26 18:57 | 107243.2 | 1560.0002 | 3 | 15 | 4.400383 | 0.9810123 | 2.939912 | 0 | 12.29609 | 0
2018-02-26 18:59 | 107363.2 | 1680.0019 | 3 | 15 | 4.400369 | 0.8537178 | 2.970412 | 0 | 12.4303 | 0
2018-02-26 19:01 | 107483.2 | 1800.001 | 3 | 15 | 4.400376 | 0.7470589 | 2.99703 | 0 | 12.54743 | 0
2018-02-26 19:03 | 107603.2 | 1920.001 | 3 | 15 | 4.400374 | 0.6574574 | 3.020384 | 0 | 12.6502 | 0
2018-02-26 19:03 | 107611.2 | 1927.9536 | 3 | 15 | 4.400375 | 0.6519928 | 3.021833 | 0 | 12.65658 | 0
2018-02-26 19:05 | 107731.2 | 120.0002 | 4 | 15 | 4.352585 | 0 | 3.021833 | 0 | 12.65658 | 0
2018-02-26 19:07 | 107851.2 | 240.0002 | 4 | 15 | 4.348782 | 0 | 3.021833 | 0 | 12.65658 | 0
2018-02-26 19:08 | 107911.2 | 300.0016 | 4 | 15 | 4.34765 | 0 | 3.021833 | 0 | 12.65658 | 0
2018-02-26 19:10 | 108031.3 | 120.0002 | 5 | 15 | 4.102751 | -3.259822 | 3.021833 | 0.1086442 | 12.65658 | 0.449223
2018-02-26 19:12 | 108151.3 | 240.0026 | 5 | 15 | 4.058166 | -3.259811 | 3.021833 | 0.2173184 | 12.65658 | 0.8926319
2018-02-26 19:14 | 108271.3 | 360.0002 | 5 | 15 | 4.015413 | -3.259851 | 3.021833 | 0.3259676 | 12.65658 | 1.331217
2018-02-26 19:16 | 108391.3 | 480.0002 | 5 | 15 | 3.973495 | -3.259847 | 3.021833 | 0.4346071 | 12.65658 | 1.765164
2018-02-26 19:18 | 108511.3 | 600.0019 | 5 | 15 | 3.932646 | -3.259859 | 3.021833 | 0.543287 | 12.65658 | 2.19477
2018-02-26 19:20 | 108631.3 | 720.001 | 5 | 15 | 3.893391 | -3.25982 | 3.021833 | 0.6519442 | 12.65658 | 2.619931
2018-02-26 19:22 | 108751.3 | 840.0002 | 5 | 15 | 3.856008 | -3.259807 | 3.021833 | 0.7605852 | 12.65658 | 3.040863
2018-02-26 19:24 | 108871.3 | 960.0002 | 5 | 15 | 3.820735 | -3.260194 | 3.021833 | 0.8692591 | 12.65658 | 3.457975
2018-02-26 19:26 | 108991.3 | 1080.001 | 5 | 15 | 3.787519 | -3.259868 | 3.021833 | 0.9779146 | 12.65658 | 3.871297
2018-02-26 19:28 | 109111.3 | 1200.0002 | 5 | 15 | 3.756367 | -3.260139 | 3.021833 | 1.086583 | 12.65658 | 4.28117
2018-02-26 19:30 | 109231.3 | 1320.0002 | 5 | 15 | 3.72706 | -3.259828 | 3.021833 | 1.195227 | 12.65658 | 4.687668
2018-02-26 19:32 | 109351.3 | 1440.001 | 5 | 15 | 3.699311 | -3.259809 | 3.021833 | 1.303878 | 12.65658 | 5.091099
2018-02-26 19:34 | 109471.3 | 1560.0002 | 5 | 15 | 3.673194 | -3.259828 | 3.021833 | 1.412537 | 12.65658 | 5.491627
2018-02-26 19:36 | 109591.3 | 1680.001 | 5 | 15 | 3.648756 | -3.259828 | 3.021833 | 1.52122 | 12.65658 | 5.889498
2018-02-26 19:38 | 109711.3 | 1800.001 | 5 | 15 | 3.626249 | -3.259859 | 3.021833 | 1.629859 | 12.65658 | 6.284655
2018-02-26 19:40 | 109831.3 | 1920.0002 | 5 | 15 | 3.605722 | -3.259882 | 3.021833 | 1.738529 | 12.65658 | 6.677587
2018-02-26 19:42 | 109951.3 | 2040.001 | 5 | 15 | 3.587069 | -3.259861 | 3.021833 | 1.84718 | 12.65658 | 7.068322
2018-02-26 19:44 | 110071.3 | 2160.0002 | 5 | 15 | 3.570077 | -3.259801 | 3.021833 | 1.955862 | 12.65658 | 7.457233
2018-02-26 19:46 | 110191.3 | 2280.001 | 5 | 15 | 3.554261 | -3.260131 | 3.021833 | 2.064514 | 12.65658 | 7.844263
2018-02-26 19:48 | 110311.3 | 2400.0002 | 5 | 15 | 3.539123 | -3.259882 | 3.021833 | 2.17318 | 12.65658 | 8.229665
2018-02-26 19:50 | 110431.3 | 2520.001 | 5 | 15 | 3.524025 | -3.259855 | 3.021833 | 2.28183 | 12.65658 | 8.613371
2018-02-26 19:52 | 110551.3 | 2640.0002 | 5 | 15 | 3.508007 | -3.260092 | 3.021833 | 2.390494 | 12.65658 | 8.995452
2018-02-26 19:54 | 110671.3 | 2760.0002 | 5 | 15 | 3.489092 | -3.260188 | 3.021833 | 2.499162 | 12.65658 | 9.375674
2018-02-26 19:56 | 110791.3 | 2880.0002 | 5 | 15 | 3.463119 | -3.259841 | 3.021833 | 2.607818 | 12.65658 | 9.753464
2018-02-26 19:58 | 110911.3 | 3000.0002 | 5 | 15 | 3.426299 | -3.259815 | 3.021833 | 2.716484 | 12.65658 | 10.12789
2018-02-26 20:00 | 111031.3 | 3120.0002 | 5 | 15 | 3.370193 | -3.259805 | 3.021833 | 2.825136 | 12.65658 | 10.49738
2018-02-26 20:02 | 111151.3 | 3240.001 | 5 | 15 | 3.261749 | -3.259876 | 3.021833 | 2.9338 | 12.65658 | 10.8585
2018-02-26 20:04 | 111247.9 | 3336.5784 | 5 | 15 | 2.999994 | -3.259878 | 3.021833 | 3.021244 | 12.65658 | 11.13489
2018-02-26 20:06 | 111367.9 | 120.001 | 6 | 15 | 3.312271 | 0 | 3.021833 | 3.021244 | 12.65658 | 11.13489
2018-02-26 20:08 | 111487.9 | 240.001 | 6 | 15 | 3.322261 | 0 | 3.021833 | 3.021244 | 12.65658 | 11.13489
2018-02-26 20:09 | 111547.9 | 300.0041 | 6 | 15 | 3.325294 | 0 | 3.021833 | 3.021244 | 12.65658 | 11.13489
2018-02-26 20:09 | 111547.9 | 0.0025 | 7 | 16 | 3.325389 | 0 | 0 | 0 | 0 | 0
2018-02-26 20:11 | 111668 | 120.0002 | 2 | 16 | 3.958335 | 4.889866 | 0.162291 | 0 | 0.6220236 | 0
2018-02-26 20:13 | 111788 | 240.0011 | 2 | 16 | 4.004441 | 4.88987 | 0.3252868 | 0 | 1.271309 | 0
2018-02-26 20:15 | 111908 | 360.001 | 2 | 16 | 4.041194 | 4.889832 | 0.4882386 | 0 | 1.926953 | 0
2018-02-26 20:17 | 112028 | 480.001 | 2 | 16 | 4.071259 | 4.889849 | 0.6512253 | 0 | 2.588116 | 0
2018-02-26 20:19 | 112148 | 600.0002 | 2 | 16 | 4.097449 | 4.889914 | 0.8142006 | 0 | 3.253814 | 0
2018-02-26 20:21 | 112268 | 720.0002 | 2 | 16 | 4.121269 | 4.889845 | 0.9772068 | 0 | 3.923665 | 0
2018-02-26 20:23 | 112388 | 840.0012 | 2 | 16 | 4.146677 | 4.889965 | 1.140204 | 0 | 4.597455 | 0
2018-02-26 20:25 | 112508 | 960.0002 | 2 | 16 | 4.17454 | 4.889893 | 1.303187 | 0 | 5.275528 | 0
2018-02-26 20:27 | 112628 | 1080.0018 | 2 | 16 | 4.20041 | 4.790974 | 1.465917 | 0 | 5.957237 | 0
2018-02-26 20:29 | 112748 | 1200.0002 | 2 | 16 | 4.200398 | 4.25354 | 1.616465 | 0 | 6.589602 | 0
2018-02-26 20:31 | 112868 | 1320.0005 | 2 | 16 | 4.2004 | 3.754009 | 1.749844 | 0 | 7.149846 | 0
2018-02-26 20:33 | 112988 | 1440.0019 | 2 | 16 | 4.200409 | 3.287025 | 1.867087 | 0 | 7.642314 | 0
2018-02-26 20:33 | 112995.1 | 1447.1097 | 2 | 16 | 4.200404 | 3.259995 | 1.873548 | 0 | 7.669451 | 0
2018-02-26 20:35 | 113115.1 | 120.001 | 3 | 16 | 4.227615 | 3.260126 | 1.981755 | 0 | 8.12532 | 0
2018-02-26 20:37 | 113235.1 | 240.001 | 3 | 16 | 4.259758 | 3.260122 | 2.090426 | 0 | 8.58646 | 0
2018-02-26 20:39 | 113355.1 | 360.0006 | 3 | 16 | 4.294415 | 3.260117 | 2.199085 | 0 | 9.051182 | 0
2018-02-26 20:41 | 113475.1 | 480.001 | 3 | 16 | 4.331367 | 3.260082 | 2.307741 | 0 | 9.519786 | 0
2018-02-26 20:43 | 113595.1 | 600.0002 | 3 | 16 | 4.370303 | 3.260151 | 2.416399 | 0 | 9.992521 | 0
2018-02-26 20:45 | 113715.1 | 720.001 | 3 | 16 | 4.400395 | 3.071877 | 2.524214 | 0 | 10.46573 | 0
2018-02-26 20:47 | 113835.1 | 840.0012 | 3 | 16 | 4.400403 | 2.556568 | 2.6176 | 0 | 10.87666 | 0
2018-02-26 20:49 | 113955.1 | 960.001 | 3 | 16 | 4.400408 | 2.147701 | 2.695757 | 0 | 11.22059 | 0
2018-02-26 20:51 | 114075.1 | 1080.0019 | 3 | 16 | 4.40039 | 1.813482 | 2.761575 | 0 | 11.51021 | 0
2018-02-26 20:53 | 114195.1 | 1200.0003 | 3 | 16 | 4.400388 | 1.540447 | 2.817315 | 0 | 11.75549 | 0
2018-02-26 20:55 | 114315.1 | 1320.0003 | 3 | 16 | 4.400393 | 1.316572 | 2.864806 | 0 | 11.96447 | 0
2018-02-26 20:57 | 114435.1 | 1440.001 | 3 | 16 | 4.400381 | 1.131899 | 2.905511 | 0 | 12.14359 | 0
2018-02-26 20:59 | 114555.1 | 1560.001 | 3 | 16 | 4.400378 | 0.9791107 | 2.940618 | 0 | 12.29807 | 0
2018-02-26 21:01 | 114675.1 | 1680.0026 | 3 | 16 | 4.400357 | 0.8520164 | 2.971076 | 0 | 12.4321 | 0
2018-02-26 21:03 | 114795.1 | 1800.001 | 3 | 16 | 4.400362 | 0.7456875 | 2.997648 | 0 | 12.54902 | 0
2018-02-26 21:05 | 114915.1 | 1920.001 | 3 | 16 | 4.400371 | 0.6561356 | 3.020972 | 0 | 12.65166 | 0
2018-02-26 21:05 | 114922 | 1926.836 | 3 | 16 | 4.400386 | 0.6519985 | 3.022214 | 0 | 12.65712 | 0
2018-02-26 21:07 | 115042 | 120.0001 | 4 | 16 | 4.352701 | 0 | 3.022214 | 0 | 12.65712 | 0
2018-02-26 21:09 | 115162 | 240.0001 | 4 | 16 | 4.348917 | 0 | 3.022214 | 0 | 12.65712 | 0
2018-02-26 21:10 | 115222 | 300.0031 | 4 | 16 | 4.347793 | 0 | 3.022214 | 0 | 12.65712 | 0
2018-02-26 21:12 | 115342.1 | 120.0001 | 5 | 16 | 4.103302 | -3.259885 | 3.022214 | 0.1086514 | 12.65712 | 0.4493072
2018-02-26 21:14 | 115462.1 | 240.0001 | 5 | 16 | 4.058753 | -3.259826 | 3.022214 | 0.217294 | 12.65712 | 0.8926492
2018-02-26 21:16 | 115582.1 | 360.0001 | 5 | 16 | 4.015999 | -3.259822 | 3.022214 | 0.3259459 | 12.65712 | 1.33131
2018-02-26 21:18 | 115702.1 | 480.0009 | 5 | 16 | 3.974093 | -3.259887 | 3.022214 | 0.434633 | 12.65712 | 1.765512
2018-02-26 21:20 | 115822.1 | 600.0017 | 5 | 16 | 3.933259 | -3.259817 | 3.022214 | 0.5432885 | 12.65712 | 2.195088
2018-02-26 21:22 | 115942.1 | 720.0001 | 5 | 16 | 3.893999 | -3.259832 | 3.022214 | 0.651917 | 12.65712 | 2.620204
2018-02-26 21:24 | 116062.1 | 840.0001 | 5 | 16 | 3.856634 | -3.259832 | 3.022214 | 0.7605773 | 12.65712 | 3.04128
2018-02-26 21:26 | 116182.1 | 960.0001 | 5 | 16 | 3.821398 | -3.259838 | 3.022214 | 0.8692509 | 12.65712 | 3.458461
2018-02-26 21:28 | 116302.1 | 1080.0017 | 5 | 16 | 3.788168 | -3.259859 | 3.022214 | 0.9779177 | 12.65712 | 3.871896
2018-02-26 21:30 | 116422.1 | 1200.0018 | 5 | 16 | 3.756996 | -3.259832 | 3.022214 | 1.086568 | 12.65712 | 4.281767
2018-02-26 21:32 | 116542.1 | 1320.0002 | 5 | 16 | 3.727619 | -3.25983 | 3.022214 | 1.195226 | 12.65712 | 4.688385
2018-02-26 21:34 | 116662.1 | 1440.0003 | 5 | 16 | 3.699876 | -3.259857 | 3.022214 | 1.303882 | 12.65712 | 5.091892
2018-02-26 21:36 | 116782.1 | 1560.0009 | 5 | 16 | 3.673687 | -3.259828 | 3.022214 | 1.412534 | 12.65712 | 5.492455
2018-02-26 21:38 | 116902.1 | 1680.0009 | 5 | 16 | 3.649213 | -3.259901 | 3.022214 | 1.52118 | 12.65712 | 5.890239
2018-02-26 21:40 | 117022.1 | 1800.0009 | 5 | 16 | 3.6267 | -3.259815 | 3.022214 | 1.629827 | 12.65712 | 6.285472
2018-02-26 21:42 | 117142.1 | 1920.0017 | 5 | 16 | 3.606149 | -3.25987 | 3.022214 | 1.738506 | 12.65712 | 6.678486
2018-02-26 21:44 | 117262.1 | 2040.0009 | 5 | 16 | 3.587474 | -3.259861 | 3.022214 | 1.847145 | 12.65712 | 7.069222
2018-02-26 21:46 | 117382.1 | 2160.0003 | 5 | 16 | 3.57047 | -3.259815 | 3.022214 | 1.955816 | 12.65712 | 7.458138
2018-02-26 21:48 | 117502.1 | 2280.0001 | 5 | 16 | 3.554637 | -3.259849 | 3.022214 | 2.064471 | 12.65712 | 7.845218
2018-02-26 21:50 | 117622.1 | 2400.0004 | 5 | 16 | 3.539453 | -3.259834 | 3.022214 | 2.173129 | 12.65712 | 8.230632
2018-02-26 21:52 | 117742.1 | 2520.0002 | 5 | 16 | 3.524299 | -3.260139 | 3.022214 | 2.28178 | 12.65712 | 8.614374
2018-02-26 21:54 | 117862.1 | 2640.0009 | 5 | 16 | 3.50825 | -3.260194 | 3.022214 | 2.390437 | 12.65712 | 8.996457
2018-02-26 21:56 | 117982.1 | 2760.0009 | 5 | 16 | 3.489268 | -3.25996 | 3.022214 | 2.499091 | 12.65712 | 9.376655
2018-02-26 21:58 | 118102.1 | 2880.0017 | 5 | 16 | 3.46322 | -3.259799 | 3.022214 | 2.607757 | 12.65712 | 9.754491
2018-02-26 22:00 | 118222.1 | 3000.001 | 5 | 16 | 3.426363 | -3.259813 | 3.022214 | 2.716409 | 12.65712 | 10.12889
2018-02-26 22:02 | 118342.1 | 3120.0001 | 5 | 16 | 3.370234 | -3.259866 | 3.022214 | 2.825064 | 12.65712 | 10.49839
2018-02-26 22:04 | 118462.1 | 3240.0009 | 5 | 16 | 3.261828 | -3.259834 | 3.022214 | 2.933712 | 12.65712 | 10.85946
2018-02-26 22:06 | 118558.8 | 3336.7175 | 5 | 16 | 2.999971 | -3.259857 | 3.022214 | 3.021295 | 12.65712 | 11.13629
2018-02-26 22:08 | 118678.9 | 120.0009 | 6 | 16 | 3.312949 | 0 | 3.022214 | 3.021295 | 12.65712 | 11.13629
2018-02-26 22:10 | 118798.9 | 240.0001 | 6 | 16 | 3.322962 | 0 | 3.022214 | 3.021295 | 12.65712 | 11.13629
2018-02-26 22:11 | 118858.9 | 300.0024 | 6 | 16 | 3.32602 | 0 | 3.022214 | 3.021295 | 12.65712 | 11.13629
2018-02-26 22:11 | 118858.9 | 0.0047 | 7 | 17 | 3.326046 | 0 | 0 | 0 | 0 | 0
2018-02-26 22:13 | 118979 | 120.0002 | 2 | 17 | 3.959308 | 4.889874 | 0.1622984 | 0 | 0.6222149 | 0
2018-02-26 22:15 | 119099 | 240.0002 | 2 | 17 | 4.005384 | 4.889858 | 0.32528 | 0 | 1.271595 | 0
2018-02-26 22:17 | 119219 | 360.0001 | 2 | 17 | 4.04224 | 4.889822 | 0.4882635 | 0 | 1.927531 | 0
2018-02-26 22:19 | 119339 | 480.0017 | 2 | 17 | 4.072254 | 4.889849 | 0.6512494 | 0 | 2.58886 | 0
2018-02-26 22:21 | 119459 | 600.0002 | 2 | 17 | 4.098433 | 4.889858 | 0.8142287 | 0 | 3.254736 | 0
2018-02-26 22:23 | 119579 | 720.001 | 2 | 17 | 4.122192 | 4.889862 | 0.9772146 | 0 | 3.92466 | 0
2018-02-26 22:25 | 119699 | 840.0017 | 2 | 17 | 4.147619 | 4.889839 | 1.140196 | 0 | 4.598537 | 0
2018-02-26 22:27 | 119819 | 960.0002 | 2 | 17 | 4.175537 | 4.889853 | 1.303172 | 0 | 5.276742 | 0
2018-02-26 22:29 | 119939 | 1080.0025 | 2 | 17 | 4.200414 | 4.773195 | 1.465788 | 0 | 5.958109 | 0
2018-02-26 22:31 | 120059 | 1200.0017 | 2 | 17 | 4.200423 | 4.242357 | 1.615862 | 0 | 6.58848 | 0
2018-02-26 22:33 | 120179 | 1320.0017 | 2 | 17 | 4.200423 | 3.746498 | 1.748908 | 0 | 7.147328 | 0
2018-02-26 22:35 | 120299 | 1440.0001 | 2 | 17 | 4.200416 | 3.281332 | 1.865918 | 0 | 7.638817 | 0
2018-02-26 22:35 | 120304.6 | 1445.6136 | 2 | 17 | 4.200394 | 3.259981 | 1.871014 | 0 | 7.660225 | 0
2018-02-26 22:37 | 120424.6 | 120.0002 | 3 | 17 | 4.227549 | 3.260138 | 1.97923 | 0 | 8.116128 | 0
2018-02-26 22:39 | 120544.6 | 240.0009 | 3 | 17 | 4.25963 | 3.260117 | 2.087898 | 0 | 8.57724 | 0
2018-02-26 22:41 | 120664.6 | 360.0002 | 3 | 17 | 4.294272 | 3.260143 | 2.196561 | 0 | 9.041965 | 0
2018-02-26 22:43 | 120784.6 | 480.0009 | 3 | 17 | 4.331216 | 3.260105 | 2.305222 | 0 | 9.510575 | 0
2018-02-26 22:45 | 120904.6 | 600.0002 | 3 | 17 | 4.370118 | 3.260138 | 2.413877 | 0 | 9.983281 | 0
2018-02-26 22:47 | 121024.6 | 720.0009 | 3 | 17 | 4.400411 | 3.076134 | 2.521724 | 0 | 10.45661 | 0
2018-02-26 22:49 | 121144.6 | 840.001 | 3 | 17 | 4.400409 | 2.560919 | 2.615241 | 0 | 10.86812 | 0
2018-02-26 22:51 | 121264.6 | 960.0002 | 3 | 17 | 4.400405 | 2.151489 | 2.693535 | 0 | 11.21265 | 0
2018-02-26 22:53 | 121384.6 | 1080.0004 | 3 | 17 | 4.400407 | 1.818129 | 2.759502 | 0 | 11.50293 | 0
2018-02-26 22:55 | 121504.6 | 1200.0009 | 3 | 17 | 4.400387 | 1.544691 | 2.815389 | 0 | 11.74885 | 0
2018-02-26 22:57 | 121624.6 | 1320.0017 | 3 | 17 | 4.400404 | 1.320992 | 2.863017 | 0 | 11.95843 | 0
2018-02-26 22:59 | 121744.6 | 1440.001 | 3 | 17 | 4.400392 | 1.136236 | 2.903854 | 0 | 12.13813 | 0
2018-02-26 23:01 | 121864.6 | 1560.0001 | 3 | 17 | 4.400372 | 0.9829178 | 2.939079 | 0 | 12.29314 | 0
2018-02-26 23:03 | 121984.6 | 1680.0009 | 3 | 17 | 4.400375 | 0.8555832 | 2.969651 | 0 | 12.42767 | 0
2018-02-26 23:05 | 122104.6 | 1800.0009 | 3 | 17 | 4.40037 | 0.7487392 | 2.996338 | 0 | 12.5451 | 0
2018-02-26 23:07 | 122224.6 | 1920.0003 | 3 | 17 | 4.400374 | 0.6589546 | 3.019755 | 0 | 12.64814 | 0
2018-02-26 23:07 | 122235 | 1930.4312 | 3 | 17 | 4.400372 | 0.6519909 | 3.021651 | 0 | 12.65648 | 0
2018-02-26 23:09 | 122355.1 | 120.0012 | 4 | 17 | 4.352661 | 0 | 3.021651 | 0 | 12.65648 | 0
2018-02-26 23:11 | 122475.1 | 240.0009 | 4 | 17 | 4.348873 | 0 | 3.021651 | 0 | 12.65648 | 0
2018-02-26 23:12 | 122535.1 | 300.0016 | 4 | 17 | 4.347731 | 0 | 3.021651 | 0 | 12.65648 | 0
2018-02-26 23:14 | 122655.1 | 120.0009 | 5 | 17 | 4.10332 | -3.260129 | 3.021651 | 0.1086478 | 12.65648 | 0.4492932
2018-02-26 23:16 | 122775.1 | 240.0005 | 5 | 17 | 4.058805 | -3.259841 | 3.021651 | 0.2173128 | 12.65648 | 0.89273
2018-02-26 23:18 | 122895.1 | 360.0009 | 5 | 17 | 4.016035 | -3.260178 | 3.021651 | 0.3259885 | 12.65648 | 1.331491
2018-02-26 23:20 | 123015.1 | 480.0001 | 5 | 17 | 3.974123 | -3.260176 | 3.021651 | 0.4346547 | 12.65648 | 1.765612
2018-02-26 23:22 | 123135.1 | 600.0009 | 5 | 17 | 3.933323 | -3.259807 | 3.021651 | 0.5433117 | 12.65648 | 2.195199
2018-02-26 23:24 | 123255.1 | 720.0009 | 5 | 17 | 3.894029 | -3.26018 | 3.021651 | 0.6519735 | 12.65648 | 2.62045
2018-02-26 23:26 | 123375.1 | 840.0009 | 5 | 17 | 3.856637 | -3.259845 | 3.021651 | 0.7606456 | 12.65648 | 3.041573
2018-02-26 23:28 | 123495.1 | 960.0002 | 5 | 17 | 3.82138 | -3.259976 | 3.021651 | 0.8693142 | 12.65648 | 3.458732
2018-02-26 23:30 | 123615.1 | 1080.0009 | 5 | 17 | 3.788156 | -3.260144 | 3.021651 | 0.9779865 | 12.65648 | 3.872186
2018-02-26 23:32 | 123735.1 | 1200.0001 | 5 | 17 | 3.757016 | -3.260117 | 3.021651 | 1.08665 | 12.65648 | 4.28211
2018-02-26 23:34 | 123855.1 | 1320.0003 | 5 | 17 | 3.72769 | -3.26018 | 3.021651 | 1.195315 | 12.65648 | 4.68876
2018-02-26 23:36 | 123975.1 | 1440.0009 | 5 | 17 | 3.699971 | -3.259813 | 3.021651 | 1.303972 | 12.65648 | 5.092277
2018-02-26 23:38 | 124095.1 | 1560.0001 | 5 | 17 | 3.673768 | -3.259796 | 3.021651 | 1.412638 | 12.65648 | 5.492901
2018-02-26 23:40 | 124215.1 | 1680.0009 | 5 | 17 | 3.649329 | -3.259826 | 3.021651 | 1.521296 | 12.65648 | 5.890737
2018-02-26 23:42 | 124335.1 | 1800.001 | 5 | 17 | 3.626817 | -3.260152 | 3.021651 | 1.629968 | 12.65648 | 6.286076
2018-02-26 23:44 | 124455.1 | 1920.0009 | 5 | 17 | 3.606301 | -3.259968 | 3.021651 | 1.738618 | 12.65648 | 6.678998
2018-02-26 23:46 | 124575.1 | 2040.0009 | 5 | 17 | 3.587669 | -3.259811 | 3.021651 | 1.847278 | 12.65648 | 7.069831
2018-02-26 23:48 | 124695.1 | 2160.0001 | 5 | 17 | 3.570684 | -3.259828 | 3.021651 | 1.955942 | 12.65648 | 7.458745
2018-02-26 23:50 | 124815.1 | 2280.0002 | 5 | 17 | 3.55488 | -3.260194 | 3.021651 | 2.064608 | 12.65648 | 7.845889
2018-02-26 23:52 | 124935.1 | 2400.0001 | 5 | 17 | 3.539779 | -3.259943 | 3.021651 | 2.17327 | 12.65648 | 8.231347
2018-02-26 23:54 | 125055.1 | 2520.0009 | 5 | 17 | 3.524713 | -3.259786 | 3.021651 | 2.281934 | 12.65648 | 8.615173
2018-02-26 23:56 | 125175.1 | 2640.0009 | 5 | 17 | 3.508695 | -3.260201 | 3.021651 | 2.39057 | 12.65648 | 8.99723
2018-02-26 23:58 | 125295.1 | 2760.001 | 5 | 17 | 3.489748 | -3.260152 | 3.021651 | 2.49927 | 12.65648 | 9.377638
2018-02-27 | 125415.1 | 2880.0018 | 5 | 17 | 3.463703 | -3.260165 | 3.021651 | 2.607929 | 12.65648 | 9.755503
2018-02-27 00:02 | 125535.1 | 3000.0001 | 5 | 17 | 3.42688 | -3.260085 | 3.021651 | 2.716597 | 12.65648 | 10.13001
2018-02-27 00:04 | 125655.1 | 3120.0001 | 5 | 17 | 3.37088 | -3.26015 | 3.021651 | 2.825251 | 12.65648 | 10.49957
2018-02-27 00:06 | 125775.1 | 3240.0001 | 5 | 17 | 3.262537 | -3.260134 | 3.021651 | 2.933921 | 12.65648 | 10.86079
2018-02-27 00:08 | 125871.7 | 3336.5239 | 5 | 17 | 2.999979 | -3.260139 | 3.021651 | 3.021322 | 12.65648 | 11.13709
2018-02-27 00:10 | 125991.7 | 120.0008 | 6 | 17 | 3.310455 | 0 | 3.021651 | 3.021322 | 12.65648 | 11.13709
2018-02-27 00:12 | 126111.7 | 240.0016 | 6 | 17 | 3.320455 | 0 | 3.021651 | 3.021322 | 12.65648 | 11.13709
2018-02-27 00:13 | 126171.7 | 300.0038 | 6 | 17 | 3.323531 | 0 | 3.021651 | 3.021322 | 12.65648 | 11.13709
2018-02-27 00:13 | 126171.7 | 0.0023 | 7 | 18 | 3.323571 | 0 | 0 | 0 | 0 | 0
2018-02-27 00:15 | 126291.8 | 120.001 | 2 | 18 | 3.957551 | 4.890097 | 0.1623032 | 0 | 0.6218722 | 0
2018-02-27 00:17 | 126411.8 | 240.0002 | 2 | 18 | 4.003867 | 4.889879 | 0.325278 | 0 | 1.270971 | 0
2018-02-27 00:19 | 126531.8 | 360.0002 | 2 | 18 | 4.04065 | 4.889841 | 0.4882623 | 0 | 1.926657 | 0
2018-02-27 00:21 | 126651.8 | 480.0018 | 2 | 18 | 4.070677 | 4.889835 | 0.6512482 | 0 | 2.587725 | 0
2018-02-27 00:23 | 126771.8 | 600.0004 | 2 | 18 | 4.09687 | 4.88986 | 0.814227 | 0 | 3.253343 | 0
2018-02-27 00:25 | 126891.8 | 720.001 | 2 | 18 | 4.120662 | 4.889893 | 0.9772111 | 0 | 3.923009 | 0
2018-02-27 00:27 | 127011.8 | 840.001 | 2 | 18 | 4.146087 | 4.88986 | 1.140193 | 0 | 4.59664 | 0
2018-02-27 00:29 | 127131.8 | 960.0027 | 2 | 18 | 4.174005 | 4.889887 | 1.303177 | 0 | 5.274626 | 0
2018-02-27 00:31 | 127251.8 | 1080.0011 | 2 | 18 | 4.200425 | 4.800285 | 1.465944 | 0 | 5.95642 | 0
2018-02-27 00:33 | 127371.8 | 1200.001 | 2 | 18 | 4.200396 | 4.259367 | 1.616736 | 0 | 6.58981 | 0
2018-02-27 00:35 | 127491.8 | 1320.0002 | 2 | 18 | 4.200412 | 3.758297 | 1.75026 | 0 | 7.150665 | 0
2018-02-27 00:37 | 127611.8 | 1440.0003 | 2 | 18 | 4.200398 | 3.288322 | 1.867606 | 0 | 7.643566 | 0
2018-02-27 00:37 | 127619.5 | 1447.6872 | 2 | 18 | 4.200412 | 3.259993 | 1.874596 | 0 | 7.672929 | 0
2018-02-27 00:39 | 127739.5 | 120.0002 | 3 | 18 | 4.227728 | 3.260117 | 1.98281 | 0 | 8.128835 | 0
2018-02-27 00:41 | 127859.5 | 240.0004 | 3 | 18 | 4.259887 | 3.260138 | 2.091467 | 0 | 8.589925 | 0
2018-02-27 00:43 | 127979.5 | 360.001 | 3 | 18 | 4.294602 | 3.26012 | 2.200136 | 0 | 9.054709 | 0
2018-02-27 00:45 | 128099.5 | 480.0018 | 3 | 18 | 4.331609 | 3.260118 | 2.308799 | 0 | 9.523361 | 0
2018-02-27 00:47 | 128219.5 | 600.001 | 3 | 18 | 4.370572 | 3.260132 | 2.417458 | 0 | 9.996134 | 0
2018-02-27 00:49 | 128339.5 | 720.0009 | 3 | 18 | 4.400417 | 3.068022 | 2.525221 | 0 | 10.46913 | 0
2018-02-27 00:51 | 128459.5 | 840.0027 | 3 | 18 | 4.400403 | 2.553169 | 2.618479 | 0 | 10.87951 | 0
2018-02-27 00:53 | 128579.5 | 960.0018 | 3 | 18 | 4.400383 | 2.14423 | 2.696521 | 0 | 11.22292 | 0
2018-02-27 00:55 | 128699.5 | 1080.0018 | 3 | 18 | 4.400382 | 1.810539 | 2.76224 | 0 | 11.51211 | 0
2018-02-27 00:57 | 128819.5 | 1200.001 | 3 | 18 | 4.400383 | 1.537979 | 2.817897 | 0 | 11.75702 | 0
2018-02-27 00:59 | 128939.5 | 1320.001 | 3 | 18 | 4.400383 | 1.314621 | 2.865316 | 0 | 11.96568 | 0
2018-02-27 01:01 | 129059.5 | 1440.0018 | 3 | 18 | 4.400379 | 1.130417 | 2.905962 | 0 | 12.14454 | 0
2018-02-27 01:03 | 129179.5 | 1560.001 | 3 | 18 | 4.400371 | 0.9778252 | 2.941019 | 0 | 12.29881 | 0
2018-02-27 01:05 | 129299.5 | 1680.0002 | 3 | 18 | 4.400362 | 0.8507214 | 2.97144 | 0 | 12.43267 | 0
2018-02-27 01:07 | 129419.5 | 1800.001 | 3 | 18 | 4.400377 | 0.7450542 | 2.997991 | 0 | 12.5495 | 0
2018-02-27 01:09 | 129539.5 | 1920.0001 | 3 | 18 | 4.400362 | 0.6556606 | 3.021291 | 0 | 12.65203 | 0
2018-02-27 01:09 | 129545.1 | 1925.6191 | 3 | 18 | 4.400383 | 0.6519985 | 3.022313 | 0 | 12.65653 | 0
2018-02-27 01:11 | 129665.2 | 120 | 4 | 18 | 4.352758 | 0 | 3.022313 | 0 | 12.65653 | 0
2018-02-27 01:13 | 129785.2 | 240 | 4 | 18 | 4.348985 | 0 | 3.022313 | 0 | 12.65653 | 0
2018-02-27 01:14 | 129845.2 | 300.0013 | 4 | 18 | 4.347837 | 0 | 3.022313 | 0 | 12.65653 | 0
2018-02-27 01:16 | 129965.2495 | 120.0018 | 5 | 18 | 4.103824 | -3.25988 | 3.022313 | 0.1086611 | 12.65653 | 0.4493953
2018-02-27 01:18 | 130085.2487 | 240.001 | 5 | 18 | 4.059285 | -3.259964 | 3.022313 | 0.2173175 | 12.65653 | 0.8928498
2018-02-27 01:20 | 130205.2479 | 360.0002 | 5 | 18 | 4.016508 | -3.259983 | 3.022313 | 0.3259625 | 12.65653 | 1.331539
2018-02-27 01:22 | 130325.2488 | 480.0011 | 5 | 18 | 3.974593 | -3.260186 | 3.022313 | 0.4346518 | 12.65653 | 1.765805
2018-02-27 01:24 | 130445.2496 | 600.0019 | 5 | 18 | 3.933749 | -3.259962 | 3.022313 | 0.543319 | 12.65653 | 2.195482
2018-02-27 01:26 | 130565.2487 | 720.001 | 5 | 18 | 3.894436 | -3.260123 | 3.022313 | 0.651979 | 12.65653 | 2.620771
2018-02-27 01:28 | 130685.248 | 840.0003 | 5 | 18 | 3.857022 | -3.260062 | 3.022313 | 0.7606335 | 12.65653 | 3.041868
2018-02-27 01:30 | 130805.2487 | 960.001 | 5 | 18 | 3.821694 | -3.260001 | 3.022313 | 0.8693063 | 12.65653 | 3.459083
2018-02-27 01:32 | 130925.2479 | 1080.0002 | 5 | 18 | 3.788441 | -3.260176 | 3.022313 | 0.9779664 | 12.65653 | 3.872525
2018-02-27 01:34 | 131045.2487 | 1200.001 | 5 | 18 | 3.757239 | -3.259871 | 3.022313 | 1.086635 | 12.65653 | 4.282495
2018-02-27 01:36 | 131165.2487 | 1320.001 | 5 | 18 | 3.727871 | -3.260146 | 3.022313 | 1.195295 | 12.65653 | 4.689146
2018-02-27 01:38 | 131285.2479 | 1440.0002 | 5 | 18 | 3.700113 | -3.260199 | 3.022313 | 1.303968 | 12.65653 | 5.092741
2018-02-27 01:40 | 131405.2483 | 1560.0006 | 5 | 18 | 3.673907 | -3.260108 | 3.022313 | 1.412636 | 12.65653 | 5.493389
2018-02-27 01:42 | 131525.2487 | 1680.001 | 5 | 18 | 3.649441 | -3.260169 | 3.022313 | 1.5213 | 12.65653 | 5.891263
2018-02-27 01:44 | 131645.2487 | 1800.001 | 5 | 18 | 3.62692 | -3.260171 | 3.022313 | 1.62995 | 12.65653 | 6.286535
2018-02-27 01:46 | 131765.2487 | 1920.001 | 5 | 18 | 3.606381 | -3.260188 | 3.022313 | 1.738626 | 12.65653 | 6.679558
2018-02-27 01:48 | 131885.2487 | 2040.001 | 5 | 18 | 3.587701 | -3.260155 | 3.022313 | 1.847279 | 12.65653 | 7.070373
2018-02-27 01:50 | 132005.2488 | 2160.0011 | 5 | 18 | 3.570687 | -3.260138 | 3.022313 | 1.955953 | 12.65653 | 7.459325
2018-02-27 01:52 | 132125.2488 | 2280.0011 | 5 | 18 | 3.554853 | -3.260134 | 3.022313 | 2.06463 | 12.65653 | 7.846509
2018-02-27 01:54 | 132245.2479 | 2400.0002 | 5 | 18 | 3.539651 | -3.260199 | 3.022313 | 2.17329 | 12.65653 | 8.231952
2018-02-27 01:56 | 132365.2479 | 2520.0002 | 5 | 18 | 3.524579 | -3.259849 | 3.022313 | 2.281933 | 12.65653 | 8.61569
2018-02-27 01:58 | 132485.2496 | 2640.0019 | 5 | 18 | 3.508569 | -3.260123 | 3.022313 | 2.390628 | 12.65653 | 8.997941
2018-02-27 02:00 | 132605.2488 | 2760.0011 | 5 | 18 | 3.489663 | -3.260117 | 3.022313 | 2.499297 | 12.65653 | 9.378228
2018-02-27 02:02 | 132725.2479 | 2880.0002 | 5 | 18 | 3.463654 | -3.260178 | 3.022313 | 2.607943 | 12.65653 | 9.756042
2018-02-27 02:04 | 132845.2488 | 3000.0011 | 5 | 18 | 3.426901 | -3.260167 | 3.022313 | 2.71662 | 12.65653 | 10.13057
2018-02-27 02:06 | 132965.2487 | 3120.001 | 5 | 18 | 3.370997 | -3.260087 | 3.022313 | 2.825288 | 12.65653 | 10.50019
2018-02-27 02:08 | 133085.2487 | 3240.001 | 5 | 18 | 3.262886 | -3.260176 | 3.022313 | 2.933933 | 12.65653 | 10.86136
2018-02-27 02:09 | 133182.0717 | 3336.824 | 5 | 18 | 2.999985 | -3.259828 | 3.022313 | 3.021626 | 12.65653 | 11.1386
2018-02-27 02:11 | 133302.1 | 120.001 | 6 | 18 | 3.31036 | 0 | 3.022313 | 3.021626 | 12.65653 | 11.1386
2018-02-27 02:13 | 133422.1 | 240.0008 | 6 | 18 | 3.320382 | 0 | 3.022313 | 3.021626 | 12.65653 | 11.1386
2018-02-27 02:14 | 133482.1 | 300.0029 | 6 | 18 | 3.323471 | 0 | 3.022313 | 3.021626 | 12.65653 | 11.1386
2018-02-27 02:14 | 133482.1 | 0.0024 | 7 | 19 | 3.323514 | 0 | 0 | 0 | 0 | 0
2018-02-27 02:16 | 133602.2 | 120.0011 | 2 | 19 | 3.957338 | 4.889906 | 0.1623047 | 0 | 0.6218498 | 0
2018-02-27 02:18 | 133722.2 | 240.0011 | 2 | 19 | 4.003699 | 4.889908 | 0.3252712 | 0 | 1.270888 | 0
2018-02-27 02:20 | 133842.2 | 360.0004 | 2 | 19 | 4.040471 | 4.889885 | 0.4882702 | 0 | 1.926602 | 0
2018-02-27 02:22 | 133962.2 | 480.001 | 2 | 19 | 4.070501 | 4.889881 | 0.6512399 | 0 | 2.587578 | 0
2018-02-27 02:24 | 134082.2 | 600.0003 | 2 | 19 | 4.096691 | 4.889879 | 0.8142387 | 0 | 3.25325 | 0
2018-02-27 02:26 | 134202.2 | 720.0013 | 2 | 19 | 4.120444 | 4.889858 | 0.9772331 | 0 | 3.922926 | 0
2018-02-27 02:28 | 134322.2 | 840.0003 | 2 | 19 | 4.14578 | 4.889877 | 1.140212 | 0 | 4.596503 | 0
2018-02-27 02:30 | 134442.2 | 960.002 | 2 | 19 | 4.173654 | 4.889904 | 1.303196 | 0 | 5.274437 | 0
2018-02-27 02:32 | 134562.2 | 1080.002 | 2 | 19 | 4.200425 | 4.807577 | 1.466008 | 0 | 5.956363 | 0
2018-02-27 02:34 | 134682.2 | 1200.0011 | 2 | 19 | 4.200412 | 4.264858 | 1.616994 | 0 | 6.590568 | 0
2018-02-27 02:36 | 134802.2 | 1320.0003 | 2 | 19 | 4.200409 | 3.761787 | 1.750669 | 0 | 7.152059 | 0
2018-02-27 02:38 | 134922.2 | 1440.0002 | 2 | 19 | 4.200409 | 3.291941 | 1.868113 | 0 | 7.645369 | 0
2018-02-27 02:39 | 134930.6 | 1448.3944 | 2 | 19 | 4.200413 | 3.259996 | 1.875754 | 0 | 7.677465 | 0
2018-02-27 02:41 | 135050.6 | 120.0002 | 3 | 19 | 4.227723 | 3.260126 | 1.983972 | 0 | 8.133385 | 0
2018-02-27 02:43 | 135170.6 | 240.0009 | 3 | 19 | 4.259899 | 3.260132 | 2.092649 | 0 | 8.594563 | 0
2018-02-27 02:45 | 135290.6 | 360.001 | 3 | 19 | 4.294586 | 3.26013 | 2.201312 | 0 | 9.059318 | 0
2018-02-27 02:47 | 135410.6 | 480.0002 | 3 | 19 | 4.331593 | 3.260197 | 2.30997 | 0 | 9.527951 | 0
2018-02-27 02:49 | 135530.6 | 600.0002 | 3 | 19 | 4.37058 | 3.260117 | 2.418626 | 0 | 10.00071 | 0
2018-02-27 02:51 | 135650.6 | 720.0002 | 3 | 19 | 4.400419 | 3.066889 | 2.526381 | 0 | 10.47367 | 0
2018-02-27 02:53 | 135770.6 | 840.001 | 3 | 19 | 4.400403 | 2.551399 | 2.619593 | 0 | 10.88384 | 0
2018-02-27 02:55 | 135890.6 | 960.0012 | 3 | 19 | 4.400381 | 2.141439 | 2.697569 | 0 | 11.22697 | 0
2018-02-27 02:57 | 136010.6 | 1080.0019 | 3 | 19 | 4.400405 | 1.808016 | 2.763207 | 0 | 11.5158 | 0
2018-02-27 02:59 | 136130.6 | 1200.0004 | 3 | 19 | 4.400393 | 1.535126 | 2.818765 | 0 | 11.76028 | 0
2018-02-27 03:01 | 136250.6 | 1320.0013 | 3 | 19 | 4.400383 | 1.311485 | 2.866081 | 0 | 11.96849 | 0
2018-02-27 03:03 | 136370.6 | 1440.0018 | 3 | 19 | 4.400377 | 1.127426 | 2.906626 | 0 | 12.1469 | 0
2018-02-27 03:05 | 136490.6 | 1560.0002 | 3 | 19 | 4.400381 | 0.9750938 | 2.941581 | 0 | 12.30071 | 0
2018-02-27 03:07 | 136610.6 | 1680.0009 | 3 | 19 | 4.400362 | 0.8483086 | 2.971899 | 0 | 12.43413 | 0
2018-02-27 03:09 | 136730.6 | 1800.0001 | 3 | 19 | 4.40035 | 0.741539 | 2.998351 | 0 | 12.55053 | 0
2018-02-27 03:11 | 136850.6 | 1920.0009 | 3 | 19 | 4.400362 | 0.6527729 | 3.021556 | 0 | 12.65264 | 0
2018-02-27 03:11 | 136851.9 | 1921.2671 | 3 | 19 | 4.400362 | 0.6519985 | 3.021785 | 0 | 12.65364 | 0
2018-02-27 03:13 | 136971.9 | 120.0002 | 4 | 19 | 4.352727 | 0 | 3.021785 | 0 | 12.65364 | 0
2018-02-27 03:15 | 137091.9 | 240.0002 | 4 | 19 | 4.348953 | 0 | 3.021785 | 0 | 12.65364 | 0
2018-02-27 03:16 | 137151.9 | 300.0032 | 4 | 19 | 4.347825 | 0 | 3.021785 | 0 | 12.65364 | 0
2018-02-27 03:18 | 137272 | 120.001 | 5 | 19 | 4.103489 | -3.260165 | 3.021785 | 0.1086559 | 12.65364 | 0.4493446
2018-02-27 03:20 | 137392 | 240.0019 | 5 | 19 | 4.058905 | -3.260188 | 3.021785 | 0.2173194 | 12.65364 | 0.8927903
2018-02-27 03:22 | 137512 | 360.001 | 5 | 19 | 4.016161 | -3.260173 | 3.021785 | 0.3259571 | 12.65364 | 1.331412
2018-02-27 03:24 | 137632 | 480.001 | 5 | 19 | 3.97428 | -3.260162 | 3.021785 | 0.4346319 | 12.65364 | 1.765585
2018-02-27 03:26 | 137752 | 600.0002 | 5 | 19 | 3.933446 | -3.260173 | 3.021785 | 0.5433019 | 12.65364 | 2.195241
2018-02-27 03:28 | 137872 | 720.0002 | 5 | 19 | 3.894207 | -3.260157 | 3.021785 | 0.6519465 | 12.65364 | 2.620443
2018-02-27 03:30 | 137992 | 840.0002 | 5 | 19 | 3.856843 | -3.26018 | 3.021785 | 0.7606214 | 12.65364 | 3.041598
2018-02-27 03:32 | 138112 | 960.001 | 5 | 19 | 3.821647 | -3.259936 | 3.021785 | 0.8693092 | 12.65364 | 3.458858
2018-02-27 03:34 | 138232 | 1080.001 | 5 | 19 | 3.788493 | -3.259803 | 3.021785 | 0.9779735 | 12.65364 | 3.872314
2018-02-27 03:36 | 138352 | 1200.001 | 5 | 19 | 3.757332 | -3.260148 | 3.021785 | 1.086643 | 12.65364 | 4.282294
2018-02-27 03:38 | 138472 | 1320.0003 | 5 | 19 | 3.728037 | -3.260146 | 3.021785 | 1.195306 | 12.65364 | 4.688969
2018-02-27 03:40 | 138592 | 1440.0002 | 5 | 19 | 3.700324 | -3.260146 | 3.021785 | 1.303971 | 12.65364 | 5.092558
2018-02-27 03:42 | 138712 | 1560.001 | 5 | 19 | 3.67416 | -3.260121 | 3.021785 | 1.412629 | 12.65364 | 5.493195
2018-02-27 03:44 | 138832 | 1680.001 | 5 | 19 | 3.649727 | -3.26015 | 3.021785 | 1.521305 | 12.65364 | 5.891142
2018-02-27 03:46 | 138952 | 1800.0012 | 5 | 19 | 3.627238 | -3.26015 | 3.021785 | 1.629969 | 12.65364 | 6.286498
2018-02-27 03:48 | 139072 | 1920.001 | 5 | 19 | 3.606708 | -3.259836 | 3.021785 | 1.738631 | 12.65364 | 6.679509
2018-02-27 03:50 | 139192 | 2040.001 | 5 | 19 | 3.588027 | -3.259901 | 3.021785 | 1.847277 | 12.65364 | 7.070331
2018-02-27 03:52 | 139312 | 2160.0002 | 5 | 19 | 3.570986 | -3.259828 | 3.021785 | 1.955941 | 12.65364 | 7.459279
2018-02-27 03:54 | 139432 | 2280.001 | 5 | 19 | 3.555157 | -3.260157 | 3.021785 | 2.06462 | 12.65364 | 7.846503
2018-02-27 03:56 | 139552 | 2400.0002 | 5 | 19 | 3.539927 | -3.260118 | 3.021785 | 2.173256 | 12.65364 | 8.231894
2018-02-27 03:58 | 139672 | 2520.0002 | 5 | 19 | 3.524764 | -3.260181 | 3.021785 | 2.281944 | 12.65364 | 8.615819
2018-02-27 04:00 | 139792 | 2640.0002 | 5 | 19 | 3.508698 | -3.260138 | 3.021785 | 2.390605 | 12.65364 | 8.997964
2018-02-27 04:02 | 139912 | 2760.0002 | 5 | 19 | 3.489677 | -3.260041 | 3.021785 | 2.499255 | 12.65364 | 9.378192
2018-02-27 04:04 | 140032 | 2880.0002 | 5 | 19 | 3.463537 | -3.260152 | 3.021785 | 2.607942 | 12.65364 | 9.756144
2018-02-27 04:06 | 140152 | 3000.0027 | 5 | 19 | 3.426575 | -3.260169 | 3.021785 | 2.716617 | 12.65364 | 10.13064
2018-02-27 04:08 | 140272 | 3120.0002 | 5 | 19 | 3.370343 | -3.259912 | 3.021785 | 2.82528 | 12.65364 | 10.5002
2018-02-27 04:10 | 140392 | 3240.001 | 5 | 19 | 3.261532 | -3.260138 | 3.021785 | 2.93394 | 12.65364 | 10.86131
2018-02-27 04:11 | 140488 | 3336.0088 | 5 | 19 | 2.999994 | -3.26016 | 3.021785 | 3.020883 | 12.65364 | 11.13609
2018-02-27 04:13 | 140608.1 | 120.0001 | 6 | 19 | 3.311224 | 0 | 3.021785 | 3.020893 | 12.65364 | 11.13612
2018-02-27 04:15 | 140728.1 | 240.0017 | 6 | 19 | 3.32129 | 0 | 3.021785 | 3.020893 | 12.65364 | 11.13612
2018-02-27 04:16 | 140788.1 | 300.0023 | 6 | 19 | 3.32439 | 0 | 3.021785 | 3.020893 | 12.65364 | 11.13612
2018-02-27 04:16 | 140788.1 | 0.0024 | 7 | 20 | 3.324447 | 0 | 0 | 0 | 0 | 0
2018-02-27 04:18 | 140908.2 | 120.0001 | 2 | 20 | 3.958201 | 4.89011 | 0.1622918 | 0 | 0.6219625 | 0
2018-02-27 04:20 | 141028.2 | 240.0001 | 2 | 20 | 4.004399 | 4.889835 | 0.3252804 | 0 | 1.271209 | 0
2018-02-27 04:22 | 141148.2 | 360.0001 | 2 | 20 | 4.041142 | 4.889816 | 0.488247 | 0 | 1.926908 | 0
2018-02-27 04:24 | 141268.2 | 480.0001 | 2 | 20 | 4.071169 | 4.889874 | 0.6512466 | 0 | 2.588113 | 0
2018-02-27 04:26 | 141388.2 | 600.0001 | 2 | 20 | 4.097376 | 4.889826 | 0.8142298 | 0 | 3.253832 | 0
2018-02-27 04:28 | 141508.2 | 720.0001 | 2 | 20 | 4.121156 | 4.8899 | 0.9772005 | 0 | 3.923524 | 0
2018-02-27 04:30 | 141628.2 | 840.0018 | 2 | 20 | 4.146575 | 4.889835 | 1.14019 | 0 | 4.597264 | 0
2018-02-27 04:32 | 141748.2 | 960.0018 | 2 | 20 | 4.174489 | 4.889822 | 1.303172 | 0 | 5.275323 | 0
2018-02-27 04:34 | 141868.2 | 1080.0002 | 2 | 20 | 4.200408 | 4.790251 | 1.46589 | 0 | 5.956982 | 0
2018-02-27 04:36 | 141988.2 | 1200.001 | 2 | 20 | 4.200408 | 4.252533 | 1.61642 | 0 | 6.589268 | 0
2018-02-27 04:38 | 142108.2 | 1320.0001 | 2 | 20 | 4.200408 | 3.752256 | 1.749708 | 0 | 7.149133 | 0
2018-02-27 04:40 | 142228.2 | 1440.0002 | 2 | 20 | 4.200408 | 3.284689 | 1.866907 | 0 | 7.641418 | 0
2018-02-27 04:40 | 142234.6 | 1446.4088 | 2 | 20 | 4.200385 | 3.259996 | 1.872732 | 0 | 7.665886 | 0
2018-02-27 04:42 | 142354.6 | 120.0009 | 3 | 20 | 4.227629 | 3.26013 | 1.980956 | 0 | 8.121822 | 0
2018-02-27 04:44 | 142474.6 | 240.0009 | 3 | 20 | 4.25977 | 3.260077 | 2.089629 | 0 | 8.582973 | 0
2018-02-27 04:46 | 142594.6 | 360.0018 | 3 | 20 | 4.294491 | 3.260132 | 2.198298 | 0 | 9.047745 | 0
2018-02-27 04:48 | 142714.6 | 480.001 | 3 | 20 | 4.331501 | 3.260138 | 2.306953 | 0 | 9.516351 | 0
2018-02-27 04:50 | 142834.6 | 600.0002 | 3 | 20 | 4.370462 | 3.260115 | 2.415603 | 0 | 9.989072 | 0
2018-02-27 04:52 | 142954.6 | 720.0012 | 3 | 20 | 4.400413 | 3.069201 | 2.523381 | 0 | 10.46212 | 0
2018-02-27 04:54 | 143074.6 | 840.001 | 3 | 20 | 4.400412 | 2.554262 | 2.616683 | 0 | 10.87269 | 0
2018-02-27 04:56 | 143194.6 | 960.0011 | 3 | 20 | 4.4004 | 2.145216 | 2.694764 | 0 | 11.21628 | 0
2018-02-27 04:58 | 143314.6 | 1080.0002 | 3 | 20 | 4.400394 | 1.811821 | 2.760523 | 0 | 11.50565 | 0
2018-02-27 05:00 | 143434.6 | 1200.0019 | 3 | 20 | 4.400392 | 1.539289 | 2.816222 | 0 | 11.75074 | 0
2018-02-27 05:02 | 143554.6 | 1320.001 | 3 | 20 | 4.400383 | 1.315561 | 2.863675 | 0 | 11.95956 | 0
2018-02-27 05:04 | 143674.6 | 1440.0002 | 3 | 20 | 4.400387 | 1.131321 | 2.904353 | 0 | 12.13856 | 0
2018-02-27 05:06 | 143794.6 | 1560.0002 | 3 | 20 | 4.400366 | 0.9783955 | 2.939437 | 0 | 12.29294 | 0
2018-02-27 05:08 | 143914.6 | 1680.0002 | 3 | 20 | 4.400353 | 0.8511944 | 2.969877 | 0 | 12.42689 | 0
2018-02-27 05:10 | 144034.6 | 1800.001 | 3 | 20 | 4.400382 | 0.7459641 | 2.996444 | 0 | 12.54379 | 0
2018-02-27 05:12 | 144154.6 | 1920.0002 | 3 | 20 | 4.400359 | 0.6559906 | 3.019764 | 0 | 12.64641 | 0
2018-02-27 05:12 | 144161.1 | 1926.5647 | 3 | 20 | 4.400383 | 0.6519966 | 3.020956 | 0 | 12.65165 | 0
2018-02-27 05:14 | 144281.2 | 120.0005 | 4 | 20 | 4.352678 | 0 | 3.020956 | 0 | 12.65165 | 0
2018-02-27 05:16 | 144401.2 | 240.0002 | 4 | 20 | 4.348898 | 0 | 3.020956 | 0 | 12.65165 | 0
2018-02-27 05:17 | 144461.2 | 300.0016 | 4 | 20 | 4.347767 | 0 | 3.020956 | 0 | 12.65165 | 0
2018-02-27 05:19 | 144581.3 | 120.001 | 5 | 20 | 4.103284 | -3.260167 | 3.020956 | 0.1086669 | 12.65165 | 0.4493679
2018-02-27 05:21 | 144701.3 | 240.0002 | 5 | 20 | 4.05876 | -3.260138 | 3.020956 | 0.2173259 | 12.65165 | 0.892776
2018-02-27 05:23 | 144821.3 | 360.0002 | 5 | 20 | 4.015994 | -3.260196 | 3.020956 | 0.325991 | 12.65165 | 1.33149
2018-02-27 05:25 | 144941.3 | 480.001 | 5 | 20 | 3.974092 | -3.259997 | 3.020956 | 0.4346578 | 12.65165 | 1.765612
2018-02-27 05:27 | 145061.3 | 600.0002 | 5 | 20 | 3.933248 | -3.260125 | 3.020956 | 0.5433114 | 12.65165 | 2.19518
2018-02-27 05:29 | 145181.3 | 720.001 | 5 | 20 | 3.89398 | -3.259809 | 3.020956 | 0.6519871 | 12.65165 | 2.620479
2018-02-27 05:31 | 145301.3 | 840.0011 | 5 | 20 | 3.856588 | -3.260148 | 3.020956 | 0.7606577 | 12.65165 | 3.04159
2018-02-27 05:33 | 145421.3 | 960.0002 | 5 | 20 | 3.821318 | -3.260148 | 3.020956 | 0.8693068 | 12.65165 | 3.458669
2018-02-27 05:35 | 145541.3 | 1080.001 | 5 | 20 | 3.788096 | -3.260054 | 3.020956 | 0.977962 | 12.65165 | 3.872053
2018-02-27 05:37 | 145661.3 | 1200.0019 | 5 | 20 | 3.756921 | -3.260173 | 3.020956 | 1.086656 | 12.65165 | 4.282084
2018-02-27 05:39 | 145781.3 | 1320.001 | 5 | 20 | 3.72757 | -3.259926 | 3.020956 | 1.195289 | 12.65165 | 4.688602
2018-02-27 05:41 | 145901.3 | 1440.001 | 5 | 20 | 3.699839 | -3.260202 | 3.020956 | 1.303963 | 12.65165 | 5.092171
2018-02-27 05:43 | 146021.3 | 1560.0011 | 5 | 20 | 3.673585 | -3.260169 | 3.020956 | 1.412657 | 12.65165 | 5.492881
2018-02-27 05:45 | 146141.3 | 1680.0002 | 5 | 20 | 3.649108 | -3.26018 | 3.020956 | 1.521318 | 12.65165 | 5.890712
2018-02-27 05:47 | 146261.3 | 1800.001 | 5 | 20 | 3.626573 | -3.260134 | 3.020956 | 1.629977 | 12.65165 | 6.285976
2018-02-27 05:49 | 146381.3 | 1920.0002 | 5 | 20 | 3.606032 | -3.259855 | 3.020956 | 1.738638 | 12.65165 | 6.678909
2018-02-27 05:51 | 146501.3 | 2040.0002 | 5 | 20 | 3.587348 | -3.260162 | 3.020956 | 1.847314 | 12.65165 | 7.069766
2018-02-27 05:53 | 146621.3 | 2160.0002 | 5 | 20 | 3.570323 | -3.26015 | 3.020956 | 1.955988 | 12.65165 | 7.458679
2018-02-27 05:55 | 146741.3 | 2280.0001 | 5 | 20 | 3.554538 | -3.259924 | 3.020956 | 2.064635 | 12.65165 | 7.845719
2018-02-27 05:57 | 146861.3 | 2400.0002 | 5 | 20 | 3.539366 | -3.260141 | 3.020956 | 2.173294 | 12.65165 | 8.231123
2018-02-27 05:59 | 146981.3 | 2520.0011 | 5 | 20 | 3.524289 | -3.259836 | 3.020956 | 2.281977 | 12.65165 | 8.614973
2018-02-27 06:01 | 147101.3 | 2640.0011 | 5 | 20 | 3.508243 | -3.259866 | 3.020956 | 2.390637 | 12.65165 | 8.997065
2018-02-27 06:03 | 147221.3 | 2760.001 | 5 | 20 | 3.489246 | -3.260131 | 3.020956 | 2.499302 | 12.65165 | 9.377295
2018-02-27 06:05 | 147341.3 | 2880.001 | 5 | 20 | 3.463139 | -3.259822 | 3.020956 | 2.607962 | 12.65165 | 9.755109
2018-02-27 06:07 | 147461.3 | 3000.001 | 5 | 20 | 3.426137 | -3.259999 | 3.020956 | 2.716628 | 12.65165 | 10.12953
2018-02-27 06:09 | 147581.3 | 3120.0002 | 5 | 20 | 3.369668 | -3.260165 | 3.020956 | 2.825264 | 12.65165 | 10.49893
2018-02-27 06:11 | 147701.3 | 3240.001 | 5 | 20 | 3.260165 | -3.260008 | 3.020956 | 2.933928 | 12.65165 | 10.85996
2018-02-27 06:13 | 147796.4 | 3335.1824 | 5 | 20 | 2.999993 | -3.260188 | 3.020956 | 3.020128 | 12.65165 | 11.13231
2018-02-27 06:15 | 147916.5 | 120.0001 | 6 | 20 | 3.311882 | 0 | 3.020956 | 3.020128 | 12.65165 | 11.13231
2018-02-27 06:17 | 148036.5 | 240.0002 | 6 | 20 | 3.321978 | 0 | 3.020956 | 3.020128 | 12.65165 | 11.13231
2018-02-27 06:18 | 148096.5 | 300.0031 | 6 | 20 | 3.325065 | 0 | 3.020956 | 3.020128 | 12.65165 | 11.13231
2018-02-27 06:18 | 148096.5 | 0.0023 | 7 | 21 | 3.325141 | 0 | 0 | 0 | 0 | 0
2018-02-27 06:20 | 148216.6 | 120.0027 | 2 | 21 | 3.958457 | 4.889851 | 0.1623112 | 0 | 0.6221091 | 0
2018-02-27 06:22 | 148336.6 | 240.0011 | 2 | 21 | 4.004625 | 4.890181 | 0.3252932 | 0 | 1.271366 | 0
2018-02-27 06:24 | 148456.6 | 360.0011 | 2 | 21 | 4.04137 | 4.889818 | 0.4882666 | 0 | 1.927127 | 0
2018-02-27 06:26 | 148576.6 | 480.0011 | 2 | 21 | 4.071373 | 4.889832 | 0.6512547 | 0 | 2.588321 | 0
2018-02-27 06:28 | 148696.6 | 600.001 | 2 | 21 | 4.097533 | 4.890203 | 0.8142409 | 0 | 3.254079 | 0
2018-02-27 06:30 | 148816.6 | 720.0018 | 2 | 21 | 4.121294 | 4.889853 | 0.9772182 | 0 | 3.92382 | 0
2018-02-27 06:32 | 148936.6 | 840.001 | 2 | 21 | 4.146693 | 4.88986 | 1.140195 | 0 | 4.597529 | 0
2018-02-27 06:34 | 149056.6 | 960.0002 | 2 | 21 | 4.174578 | 4.889858 | 1.303164 | 0 | 5.275549 | 0
2018-02-27 06:36 | 149176.6 | 1080.001 | 2 | 21 | 4.200409 | 4.789179 | 1.465885 | 0 | 5.95723 | 0
2018-02-27 06:38 | 149296.6 | 1200.001 | 2 | 21 | 4.200391 | 4.251034 | 1.616376 | 0 | 6.589357 | 0
2018-02-27 06:40 | 149416.6 | 1320.0002 | 2 | 21 | 4.200417 | 3.751589 | 1.749655 | 0 | 7.149181 | 0
2018-02-27 06:42 | 149536.6 | 1440.0027 | 2 | 21 | 4.200409 | 3.28359 | 1.866804 | 0 | 7.641257 | 0
2018-02-27 06:42 | 149542.9 | 1446.3112 | 2 | 21 | 4.200411 | 3.259972 | 1.872539 | 0 | 7.665345 | 0
2018-02-27 06:44 | 149662.9 | 120.001 | 3 | 21 | 4.227696 | 3.260139 | 1.980753 | 0 | 8.121244 | 0
2018-02-27 06:46 | 149782.9 | 240.0002 | 3 | 21 | 4.259813 | 3.260147 | 2.089412 | 0 | 8.582342 | 0
2018-02-27 06:48 | 149902.9 | 360.0002 | 3 | 21 | 4.294501 | 3.260101 | 2.198072 | 0 | 9.047078 | 0
2018-02-27 06:50 | 150022.9 | 480.0005 | 3 | 21 | 4.331491 | 3.26016 | 2.306738 | 0 | 9.515733 | 0
2018-02-27 06:52 | 150142.9 | 600.0018 | 3 | 21 | 4.370444 | 3.260098 | 2.415398 | 0 | 9.988495 | 0
2018-02-27 06:54 | 150262.9 | 720.0019 | 3 | 21 | 4.400427 | 3.069651 | 2.523177 | 0 | 10.46156 | 0
2018-02-27 06:56 | 150382.9 | 840.0018 | 3 | 21 | 4.400397 | 2.554127 | 2.616488 | 0 | 10.87216 | 0
2018-02-27 06:58 | 150502.9 | 960.0002 | 3 | 21 | 4.400412 | 2.145647 | 2.694569 | 0 | 11.21575 | 0
2018-02-27 07:00 | 150622.9 | 1080.0002 | 3 | 21 | 4.400416 | 1.812166 | 2.760321 | 0 | 11.50508 | 0
2018-02-27 07:02 | 150742.9 | 1200.0019 | 3 | 21 | 4.400387 | 1.538443 | 2.815998 | 0 | 11.75008 | 0
2018-02-27 07:04 | 150862.9 | 1320.0002 | 3 | 21 | 4.400394 | 1.315102 | 2.863426 | 0 | 11.95879 | 0
2018-02-27 07:06 | 150982.9 | 1440.001 | 3 | 21 | 4.400384 | 1.130547 | 2.904079 | 0 | 12.13768 | 0
2018-02-27 07:08 | 151102.9 | 1560.001 | 3 | 21 | 4.400357 | 0.9775276 | 2.939138 | 0 | 12.29195 | 0
2018-02-27 07:10 | 151222.9 | 1680.0002 | 3 | 21 | 4.400387 | 0.8515568 | 2.969562 | 0 | 12.42582 | 0
2018-02-27 07:12 | 151342.9 | 1800.0009 | 3 | 21 | 4.400386 | 0.7455254 | 2.996112 | 0 | 12.54265 | 0
2018-02-27 07:14 | 151462.9 | 1920.0002 | 3 | 21 | 4.400374 | 0.6559486 | 3.019414 | 0 | 12.64519 | 0
2018-02-27 07:14 | 151468.1 | 1925.1887 | 3 | 21 | 4.400362 | 0.6519947 | 3.020357 | 0 | 12.64934 | 0
2018-02-27 07:16 | 151588.2 | 120 | 4 | 21 | 4.352623 | 0 | 3.020357 | 0 | 12.64934 | 0
2018-02-27 07:18 | 151708.2 | 240 | 4 | 21 | 4.34885 | 0 | 3.020357 | 0 | 12.64934 | 0
2018-02-27 07:19 | 151768.2 | 300.003 | 4 | 21 | 4.347723 | 0 | 3.020357 | 0 | 12.64934 | 0
2018-02-27 07:21 | 151888.2 | 120.001 | 5 | 21 | 4.10318 | -3.26019 | 3.020357 | 0.1086627 | 12.64934 | 0.4493414
2018-02-27 07:23 | 152008.2 | 240.0003 | 5 | 21 | 4.05865 | -3.259866 | 3.020357 | 0.2173242 | 12.64934 | 0.8927484
2018-02-27 07:25 | 152128.2 | 360.0019 | 5 | 21 | 4.015905 | -3.259841 | 3.020357 | 0.3259947 | 12.64934 | 1.331472
2018-02-27 07:27 | 152248.2 | 480.0002 | 5 | 21 | 3.973979 | -3.26019 | 3.020357 | 0.4346541 | 12.64934 | 1.765552
2018-02-27 07:29 | 152368.2 | 600.0011 | 5 | 21 | 3.933146 | -3.260162 | 3.020357 | 0.543318 | 12.64934 | 2.19515
2018-02-27 07:31 | 152488.2 | 720.0011 | 5 | 21 | 3.893849 | -3.260138 | 3.020357 | 0.6519787 | 12.64934 | 2.620377
2018-02-27 07:33 | 152608.2 | 840.0002 | 5 | 21 | 3.856439 | -3.260211 | 3.020357 | 0.7606415 | 12.64934 | 3.041443
2018-02-27 07:35 | 152728.2 | 960.001 | 5 | 21 | 3.821188 | -3.259813 | 3.020357 | 0.8692958 | 12.64934 | 3.458526
2018-02-27 07:37 | 152848.2 | 1080.0011 | 5 | 21 | 3.787959 | -3.259792 | 3.020357 | 0.9779636 | 12.64934 | 3.871942
2018-02-27 07:39 | 152968.2 | 1200.0002 | 5 | 21 | 3.756785 | -3.260162 | 3.020357 | 1.086625 | 12.64934 | 4.281834
2018-02-27 07:41 | 153088.2 | 1320.001 | 5 | 21 | 3.727473 | -3.259971 | 3.020357 | 1.195283 | 12.64934 | 4.688433
2018-02-27 07:43 | 153208.2 | 1440.0002 | 5 | 21 | 3.699706 | -3.259853 | 3.020357 | 1.303934 | 12.64934 | 5.091904
2018-02-27 07:45 | 153328.2 | 1560.0011 | 5 | 21 | 3.673488 | -3.259845 | 3.020357 | 1.412584 | 12.64934 | 5.492439
2018-02-27 07:47 | 153448.2 | 1680.0012 | 5 | 21 | 3.648991 | -3.260192 | 3.020357 | 1.521255 | 12.64934 | 5.890289
2018-02-27 07:49 | 153568.2 | 1800.0002 | 5 | 21 | 3.626461 | -3.260171 | 3.020357 | 1.629911 | 12.64934 | 6.285534
2018-02-27 07:51 | 153688.2 | 1920.0002 | 5 | 21 | 3.605928 | -3.259801 | 3.020357 | 1.73857 | 12.64934 | 6.678447
2018-02-27 07:53 | 153808.2 | 2040.0011 | 5 | 21 | 3.587265 | -3.259817 | 3.020357 | 1.847231 | 12.64934 | 7.069237
2018-02-27 07:55 | 153928.2 | 2160.0003 | 5 | 21 | 3.570291 | -3.259853 | 3.020357 | 1.955887 | 12.64934 | 7.458079
2018-02-27 07:57 | 154048.2 | 2280.0002 | 5 | 21 | 3.554492 | -3.259849 | 3.020357 | 2.064546 | 12.64934 | 7.845154
2018-02-27 07:59 | 154168.2 | 2400.001 | 5 | 21 | 3.539281 | -3.25983 | 3.020357 | 2.173197 | 12.64934 | 8.230522
2018-02-27 08:01 | 154288.2 | 2520.0003 | 5 | 21 | 3.524143 | -3.260157 | 3.020357 | 2.281864 | 12.64934 | 8.614305
2018-02-27 08:03 | 154408.2 | 2640.0002 | 5 | 21 | 3.508111 | -3.259799 | 3.020357 | 2.390522 | 12.64934 | 8.996379
2018-02-27 08:05 | 154528.2 | 2760.0011 | 5 | 21 | 3.489084 | -3.259809 | 3.020357 | 2.499181 | 12.64934 | 9.376573
2018-02-27 08:07 | 154648.2 | 2880.0003 | 5 | 21 | 3.462858 | -3.260046 | 3.020357 | 2.607824 | 12.64934 | 9.754299
2018-02-27 08:09 | 154768.2 | 3000.0003 | 5 | 21 | 3.425774 | -3.26006 | 3.020357 | 2.716489 | 12.64934 | 10.12869
2018-02-27 08:11 | 154888.2 | 3120.0011 | 5 | 21 | 3.369112 | -3.259843 | 3.020357 | 2.825159 | 12.64934 | 10.49816
2018-02-27 08:13 | 155008.2 | 3240.0002 | 5 | 21 | 3.258933 | -3.260167 | 3.020357 | 2.933813 | 12.64934 | 10.85905
2018-02-27 08:15 | 155102.8 | 3334.5584 | 5 | 21 | 2.999964 | -3.259845 | 3.020357 | 3.019436 | 12.64934 | 11.1295
2018-02-27 08:17 | 155222.8 | 120 | 6 | 21 | 3.31264 | 0 | 3.020357 | 3.019436 | 12.64934 | 11.1295
2018-02-27 08:19 | 155342.8 | 240.0008 | 6 | 21 | 3.322746 | 0 | 3.020357 | 3.019436 | 12.64934 | 11.1295
2018-02-27 08:20 | 155402.8 | 300.0006 | 6 | 21 | 3.325844 | 0 | 3.020357 | 3.019436 | 12.64934 | 11.1295
2018-02-27 08:20 | 155402.8 | 0.0024 | 7 | 22 | 3.3259 | 0 | 0 | 0 | 0 | 0
2018-02-27 08:22 | 155522.9 | 120.0019 | 2 | 22 | 3.959093 | 4.889936 | 0.1623149 | 0 | 0.6222505 | 0
2018-02-27 08:24 | 155642.9 | 240.0002 | 2 | 22 | 4.005212 | 4.889854 | 0.3252962 | 0 | 1.2716 | 0
2018-02-27 08:26 | 155762.9 | 360.0002 | 2 | 22 | 4.04201 | 4.889851 | 0.4882724 | 0 | 1.927473 | 0
2018-02-27 08:28 | 155882.9 | 480.0019 | 2 | 22 | 4.072049 | 4.889845 | 0.6512625 | 0 | 2.588784 | 0
2018-02-27 08:30 | 156002.9 | 600.0027 | 2 | 22 | 4.098187 | 4.889837 | 0.8142472 | 0 | 3.254647 | 0
2018-02-27 08:32 | 156122.9 | 720.0011 | 2 | 22 | 4.122002 | 4.889959 | 0.9772248 | 0 | 3.924502 | 0
2018-02-27 08:34 | 156242.9 | 840.0028 | 2 | 22 | 4.147425 | 4.889826 | 1.140213 | 0 | 4.598379 | 0
2018-02-27 08:36 | 156362.9 | 960.0011 | 2 | 22 | 4.175318 | 4.889811 | 1.303191 | 0 | 5.276557 | 0
2018-02-27 08:38 | 156482.9 | 1080.0004 | 2 | 22 | 4.200413 | 4.774843 | 1.465816 | 0 | 5.957938 | 0
2018-02-27 08:40 | 156602.9 | 1200.0019 | 2 | 22 | 4.200403 | 4.240921 | 1.615915 | 0 | 6.588416 | 0
2018-02-27 08:42 | 156722.9 | 1320.0002 | 2 | 22 | 4.200405 | 3.743361 | 1.748892 | 0 | 7.146975 | 0
2018-02-27 08:44 | 156842.9 | 1440.0002 | 2 | 22 | 4.200394 | 3.277388 | 1.865797 | 0 | 7.638021 | 0
2018-02-27 08:44 | 156847.6 | 1444.6632 | 2 | 22 | 4.200404 | 3.259968 | 1.870037 | 0 | 7.655833 | 0
2018-02-27 08:46 | 156967.6 | 120.001 | 3 | 22 | 4.227635 | 3.260094 | 1.978252 | 0 | 8.111735 | 0
2018-02-27 08:48 | 157087.6 | 240.0002 | 3 | 22 | 4.259745 | 3.260181 | 2.086916 | 0 | 8.572848 | 0
2018-02-27 08:50 | 157207.6 | 360.0002 | 3 | 22 | 4.294395 | 3.260094 | 2.195578 | 0 | 9.03758 | 0
2018-02-27 08:52 | 157327.6 | 480.0001 | 3 | 22 | 4.331335 | 3.260143 | 2.304239 | 0 | 9.506203 | 0
2018-02-27 08:54 | 157447.6 | 600.0001 | 3 | 22 | 4.370284 | 3.26012 | 2.412898 | 0 | 9.978939 | 0
2018-02-27 08:56 | 157567.6 | 720.0001 | 3 | 22 | 4.400408 | 3.072384 | 2.520702 | 0 | 10.4521 | 0
2018-02-27 08:58 | 157687.6 | 840.0002 | 3 | 22 | 4.400414 | 2.557514 | 2.614107 | 0 | 10.86312 | 0
2018-02-27 09:00 | 157807.6 | 960.0001 | 3 | 22 | 4.400398 | 2.148174 | 2.692297 | 0 | 11.20718 | 0
2018-02-27 09:02 | 157927.6 | 1080.0001 | 3 | 22 | 4.400409 | 1.815599 | 2.758163 | 0 | 11.49702 | 0
2018-02-27 09:04 | 158047.6 | 1200.001 | 3 | 22 | 4.400371 | 1.541805 | 2.813958 | 0 | 11.74254 | 0
2018-02-27 09:06 | 158167.6 | 1320.0011 | 3 | 22 | 4.40038 | 1.318106 | 2.861506 | 0 | 11.95177 | 0
2018-02-27 09:08 | 158287.6 | 1440.0009 | 3 | 22 | 4.400384 | 1.134048 | 2.902275 | 0 | 12.13117 | 0
2018-02-27 09:10 | 158407.6 | 1560.0001 | 3 | 22 | 4.400367 | 0.9809685 | 2.937441 | 0 | 12.28591 | 0
2018-02-27 09:12 | 158527.6 | 1680.0002 | 3 | 22 | 4.400376 | 0.8546104 | 2.967963 | 0 | 12.42022 | 0
2018-02-27 09:14 | 158647.6 | 1800.0001 | 3 | 22 | 4.400349 | 0.7477093 | 2.994613 | 0 | 12.53749 | 0
2018-02-27 09:16 | 158767.6 | 1920.001 | 3 | 22 | 4.400358 | 0.6585579 | 3.018008 | 0 | 12.64044 | 0
2018-02-27 09:16 | 158777.4 | 1929.8208 | 3 | 22 | 4.400376 | 0.6519985 | 3.019796 | 0 | 12.6483 | 0
2018-02-27 09:18 | 158897.5 | 120.0009 | 4 | 22 | 4.35261 | 0 | 3.019796 | 0 | 12.6483 | 0
2018-02-27 09:20 | 159017.5 | 240.001 | 4 | 22 | 4.348831 | 0 | 3.019796 | 0 | 12.6483 | 0
2018-02-27 09:21 | 159077.5 | 300.0031 | 4 | 22 | 4.347695 | 0 | 3.019796 | 0 | 12.6483 | 0
2018-02-27 09:23 | 159197.6 | 120.0001 | 5 | 22 | 4.102871 | -3.260144 | 3.019796 | 0.1086521 | 12.6483 | 0.4492705
2018-02-27 09:25 | 159317.6 | 240.0001 | 5 | 22 | 4.058274 | -3.26016 | 3.019796 | 0.2173061 | 12.6483 | 0.8926105
2018-02-27 09:27 | 159437.6 | 360.0009 | 5 | 22 | 4.015465 | -3.26015 | 3.019796 | 0.3259635 | 12.6483 | 1.331239
2018-02-27 09:29 | 159557.6 | 480.0001 | 5 | 22 | 3.973543 | -3.259799 | 3.019796 | 0.4346242 | 12.6483 | 1.765277
2018-02-27 09:31 | 159677.6 | 600.001 | 5 | 22 | 3.932639 | -3.260152 | 3.019796 | 0.543287 | 12.6483 | 2.194818
2018-02-27 09:33 | 159797.6 | 720.001 | 5 | 22 | 3.893318 | -3.259805 | 3.019796 | 0.6519496 | 12.6483 | 2.619998
2018-02-27 09:35 | 159917.6 | 840.001 | 5 | 22 | 3.855859 | -3.260048 | 3.019796 | 0.7606078 | 12.6483 | 3.040984
2018-02-27 09:37 | 160037.6 | 960.0002 | 5 | 22 | 3.820565 | -3.26016 | 3.019796 | 0.8692632 | 12.6483 | 3.458008
2018-02-27 09:39 | 160157.6 | 1080.001 | 5 | 22 | 3.787319 | -3.259822 | 3.019796 | 0.9779266 | 12.6483 | 3.87134
2018-02-27 09:41 | 160277.6 | 1200.0013 | 5 | 22 | 3.756138 | -3.25982 | 3.019796 | 1.086585 | 12.6483 | 4.281152
2018-02-27 09:43 | 160397.6 | 1320.001 | 5 | 22 | 3.726747 | -3.259828 | 3.019796 | 1.195241 | 12.6483 | 4.687665
2018-02-27 09:45 | 160517.6 | 1440.001 | 5 | 22 | 3.698984 | -3.259939 | 3.019796 | 1.303891 | 12.6483 | 5.091055
2018-02-27 09:47 | 160637.6 | 1560.001 | 5 | 22 | 3.672749 | -3.259828 | 3.019796 | 1.412552 | 12.6483 | 5.491549
2018-02-27 09:49 | 160757.6 | 1680.001 | 5 | 22 | 3.648289 | -3.25983 | 3.019796 | 1.521195 | 12.6483 | 5.889225
2018-02-27 09:51 | 160877.6 | 1800.0002 | 5 | 22 | 3.62574 | -3.259929 | 3.019796 | 1.62988 | 12.6483 | 6.284492
2018-02-27 09:53 | 160997.6 | 1920.0002 | 5 | 22 | 3.605179 | -3.260152 | 3.019796 | 1.738547 | 12.6483 | 6.677355
2018-02-27 09:55 | 161117.6 | 2040.0001 | 5 | 22 | 3.586518 | -3.260152 | 3.019796 | 1.847216 | 12.6483 | 7.068096
2018-02-27 09:57 | 161237.6 | 2160.001 | 5 | 22 | 3.569511 | -3.25982 | 3.019796 | 1.955881 | 12.6483 | 7.456891
2018-02-27 09:59 | 161357.6 | 2280.0003 | 5 | 22 | 3.553679 | -3.260134 | 3.019796 | 2.064544 | 12.6483 | 7.843895
2018-02-27 10:01 | 161477.6 | 2400.0011 | 5 | 22 | 3.538494 | -3.25982 | 3.019796 | 2.173199 | 12.6483 | 8.22919
2018-02-27 10:03 | 161597.6 | 2520.001 | 5 | 22 | 3.52334 | -3.260181 | 3.019796 | 2.281845 | 12.6483 | 8.612814
2018-02-27 10:05 | 161717.6 | 2640.0011 | 5 | 22 | 3.507227 | -3.26019 | 3.019796 | 2.390527 | 12.6483 | 8.994878
2018-02-27 10:07 | 161837.6 | 2760.0011 | 5 | 22 | 3.488171 | -3.260194 | 3.019796 | 2.499191 | 12.6483 | 9.374994
2018-02-27 10:09 | 161957.6 | 2880.0011 | 5 | 22 | 3.46196 | -3.260165 | 3.019796 | 2.607857 | 12.6483 | 9.752706
2018-02-27 10:11 | 162077.6 | 3000.0001 | 5 | 22 | 3.424822 | -3.259786 | 3.019796 | 2.716507 | 12.6483 | 10.12694
2018-02-27 10:13 | 162197.6 | 3120.0002 | 5 | 22 | 3.367786 | -3.260188 | 3.019796 | 2.825173 | 12.6483 | 10.49628
2018-02-27 10:15 | 162317.6 | 3240.0002 | 5 | 22 | 3.25675 | -3.260192 | 3.019796 | 2.933828 | 12.6483 | 10.857
2018-02-27 10:17 | 162411.2 | 3333.6185 | 5 | 22 | 2.999975 | -3.259857 | 3.019796 | 3.018604 | 12.6483 | 11.12463
2018-02-27 10:19 | 162531.2 | 120.0018 | 6 | 22 | 3.314744 | 0 | 3.019796 | 3.018604 | 12.6483 | 11.12463
2018-02-27 10:21 | 162651.2 | 240.0002 | 6 | 22 | 3.324896 | 0 | 3.019796 | 3.018604 | 12.6483 | 11.12463
2018-02-27 10:22 | 162711.2 | 300.0048 | 6 | 22 | 3.327991 | 0 | 3.019796 | 3.018604 | 12.6483 | 11.12463
2018-02-27 10:22 | 162711.2 | 0.0039 | 7 | 23 | 3.327943 | 0 | 0 | 0 | 0 | 0
2018-02-27 10:24 | 162831.3 | 120.001 | 2 | 23 | 3.960251 | 4.889877 | 0.162298 | 0 | 0.6224625 | 0
2018-02-27 10:26 | 162951.3 | 240.0002 | 2 | 23 | 4.006118 | 4.889845 | 0.3252764 | 0 | 1.271956 | 0
2018-02-27 10:28 | 163071.3 | 360.001 | 2 | 23 | 4.04292 | 4.890209 | 0.4882577 | 0 | 1.927996 | 0
2018-02-27 10:30 | 163191.3 | 480.0003 | 2 | 23 | 4.072931 | 4.889822 | 0.651263 | 0 | 2.589513 | 0
2018-02-27 10:32 | 163311.3 | 600.0011 | 2 | 23 | 4.099099 | 4.889795 | 0.8142513 | 0 | 3.255538 | 0
2018-02-27 10:34 | 163431.3 | 720.0003 | 2 | 23 | 4.122905 | 4.889864 | 0.9772357 | 0 | 3.925568 | 0
2018-02-27 10:36 | 163551.3 | 840.0019 | 2 | 23 | 4.148329 | 4.889864 | 1.140215 | 0 | 4.599555 | 0
2018-02-27 10:38 | 163671.3 | 960.0018 | 2 | 23 | 4.176228 | 4.889843 | 1.3032 | 0 | 5.277909 | 0
2018-02-27 10:40 | 163791.3 | 1080.0003 | 2 | 23 | 4.200418 | 4.759584 | 1.465713 | 0 | 5.958938 | 0
2018-02-27 10:42 | 163911.3 | 1200.0012 | 2 | 23 | 4.200408 | 4.230089 | 1.61538 | 0 | 6.587604 | 0
2018-02-27 10:44 | 164031.3 | 1320.0002 | 2 | 23 | 4.200407 | 3.735331 | 1.748034 | 0 | 7.144803 | 0
2018-02-27 10:46 | 164151.3 | 1440.0003 | 2 | 23 | 4.20039 | 3.271095 | 1.864708 | 0 | 7.634882 | 0
2018-02-27 10:46 | 164154.4 | 1443.0297 | 2 | 23 | 4.200389 | 3.259995 | 1.867454 | 0 | 7.646414 | 0
2018-02-27 10:48 | 164274.4 | 120.0017 | 3 | 23 | 4.227586 | 3.260096 | 1.975674 | 7.36e-10 | 8.102335 | 2.999e-09
2018-02-27 10:50 | 164394.4 | 240.0002 | 3 | 23 | 4.259628 | 3.260115 | 2.084327 | 7.36e-10 | 8.563387 | 2.999e-09
2018-02-27 10:52 | 164514.4 | 360.0018 | 3 | 23 | 4.294234 | 3.260111 | 2.192994 | 7.36e-10 | 9.028128 | 2.999e-09
2018-02-27 10:54 | 164634.4 | 480.0004 | 3 | 23 | 4.33116 | 3.260117 | 2.301652 | 7.36e-10 | 9.496718 | 2.999e-09
2018-02-27 10:56 | 164754.4 | 600.0001 | 3 | 23 | 4.370064 | 3.260109 | 2.410312 | 7.36e-10 | 9.96944 | 2.999e-09
2018-02-27 10:58 | 164874.4 | 720.0001 | 3 | 23 | 4.40042 | 3.077045 | 2.518161 | 7.36e-10 | 10.44277 | 2.999e-09
2018-02-27 11:00 | 164994.4 | 840.0001 | 3 | 23 | 4.400397 | 2.561466 | 2.611709 | 7.36e-10 | 10.85443 | 2.999e-09
2018-02-27 11:02 | 165114.4 | 960.0009 | 3 | 23 | 4.400401 | 2.152784 | 2.690044 | 7.36e-10 | 11.19913 | 2.999e-09
2018-02-27 11:04 | 165234.4 | 1080.0018 | 3 | 23 | 4.400395 | 1.819139 | 2.756046 | 7.36e-10 | 11.48956 | 2.999e-09
2018-02-27 11:06 | 165354.4 | 1200.0009 | 3 | 23 | 4.400383 | 1.546011 | 2.811972 | 7.36e-10 | 11.73566 | 2.999e-09
2018-02-27 11:08 | 165474.4 | 1320.0018 | 3 | 23 | 4.400373 | 1.32131 | 2.859639 | 7.36e-10 | 11.94541 | 2.999e-09
2018-02-27 11:10 | 165594.4 | 1440.0009 | 3 | 23 | 4.400396 | 1.137081 | 2.900506 | 7.36e-10 | 12.12525 | 2.999e-09
2018-02-27 11:12 | 165714.4 | 1560.0008 | 3 | 23 | 4.400383 | 0.9839268 | 2.935759 | 7.36e-10 | 12.28037 | 2.999e-09
2018-02-27 11:14 | 165834.4 | 1680.0008 | 3 | 23 | 4.400369 | 0.8561687 | 2.966352 | 7.36e-10 | 12.41499 | 2.999e-09
2018-02-27 11:16 | 165954.4 | 1800.0017 | 3 | 23 | 4.400369 | 0.7495213 | 2.993057 | 7.36e-10 | 12.5325 | 2.999e-09
2018-02-27 11:18 | 166074.4 | 1920.0004 | 3 | 23 | 4.400353 | 0.6597614 | 3.016503 | 7.36e-10 | 12.63567 | 2.999e-09
2018-02-27 11:18 | 166085 | 1930.6487 | 3 | 23 | 4.400349 | 0.6519947 | 3.018445 | 7.36e-10 | 12.64422 | 2.999e-09
2018-02-27 11:20 | 166205.1 | 119.9999 | 4 | 23 | 4.352511 | 0 | 3.018445 | 7.36e-10 | 12.64422 | 2.999e-09
2018-02-27 11:22 | 166325.1 | 240.0008 | 4 | 23 | 4.348724 | 0 | 3.018445 | 7.36e-10 | 12.64422 | 2.999e-09
2018-02-27 11:23 | 166385.1 | 300.0021 | 4 | 23 | 4.347579 | 0 | 3.018445 | 7.36e-10 | 12.64422 | 2.999e-09
2018-02-27 11:25 | 166505.1 | 120.001 | 5 | 23 | 4.102351 | -3.259906 | 3.018445 | 0.1086631 | 12.64422 | 0.4492626
2018-02-27 11:27 | 166625.1 | 240.001 | 5 | 23 | 4.05771 | -3.26016 | 3.018445 | 0.2173261 | 12.64422 | 0.8925788
2018-02-27 11:29 | 166745.1 | 360.001 | 5 | 23 | 4.014913 | -3.259941 | 3.018445 | 0.3259789 | 12.64422 | 1.331127
2018-02-27 11:31 | 166865.1 | 480.001 | 5 | 23 | 3.972957 | -3.260141 | 3.018445 | 0.4346567 | 12.64422 | 1.765172
2018-02-27 11:33 | 166985.1 | 600.001 | 5 | 23 | 3.932062 | -3.260141 | 3.018445 | 0.5433208 | 12.64422 | 2.194656
2018-02-27 11:35 | 167105.1 | 720.0002 | 5 | 23 | 3.892758 | -3.26015 | 3.018445 | 0.6519974 | 12.64422 | 2.619828
2018-02-27 11:37 | 167225.1 | 840.0002 | 5 | 23 | 3.85536 | -3.260178 | 3.018445 | 0.7606559 | 12.64422 | 3.040759
2018-02-27 11:39 | 167345.1 | 960.0002 | 5 | 23 | 3.820088 | -3.260186 | 3.018445 | 0.8693147 | 12.64422 | 3.457742
2018-02-27 11:41 | 167465.1 | 1080.001 | 5 | 23 | 3.78687 | -3.259805 | 3.018445 | 0.9779903 | 12.64422 | 3.871068
2018-02-27 11:43 | 167585.1 | 1200.0002 | 5 | 23 | 3.755705 | -3.25983 | 3.018445 | 1.086657 | 12.64422 | 4.280861
2018-02-27 11:45 | 167705.1 | 1320.0002 | 5 | 23 | 3.726342 | -3.259906 | 3.018445 | 1.195304 | 12.64422 | 4.687296
2018-02-27 11:47 | 167825.1 | 1440.001 | 5 | 23 | 3.69859 | -3.25982 | 3.018445 | 1.303992 | 12.64422 | 5.090782
2018-02-27 11:49 | 167945.1 | 1560.001 | 5 | 23 | 3.672368 | -3.260048 | 3.018445 | 1.412649 | 12.64422 | 5.491219
2018-02-27 11:51 | 168065.1 | 1680.001 | 5 | 23 | 3.647902 | -3.260167 | 3.018445 | 1.52132 | 12.64422 | 5.888951
2018-02-27 11:53 | 168185.1 | 1800.0011 | 5 | 23 | 3.62537 | -3.26018 | 3.018445 | 1.629991 | 12.64422 | 6.284131
2018-02-27 11:55 | 168305.1 | 1920.0002 | 5 | 23 | 3.604853 | -3.260181 | 3.018445 | 1.738653 | 12.64422 | 6.676939
2018-02-27 11:57 | 168425.1 | 2040.001 | 5 | 23 | 3.586212 | -3.260036 | 3.018445 | 1.847315 | 12.64422 | 7.067619
2018-02-27 11:59 | 168545.1 | 2160.0002 | 5 | 23 | 3.569165 | -3.260171 | 3.018445 | 1.956001 | 12.64422 | 7.45645
2018-02-27 12:01 | 168665.1 | 2280.001 | 5 | 23 | 3.553381 | -3.259809 | 3.018445 | 2.064658 | 12.64422 | 7.8434
2018-02-27 12:03 | 168785.1 | 2400.0018 | 5 | 23 | 3.53819 | -3.26016 | 3.018445 | 2.173334 | 12.64422 | 8.228738
2018-02-27 12:05 | 168905.1 | 2520.001 | 5 | 23 | 3.523034 | -3.26015 | 3.018445 | 2.281995 | 12.64422 | 8.61238
2018-02-27 12:07 | 169025.1 | 2640.0002 | 5 | 23 | 3.506944 | -3.260176 | 3.018445 | 2.390638 | 12.64422 | 8.994278
2018-02-27 12:09 | 169145.1 | 2760.001 | 5 | 23 | 3.487774 | -3.260169 | 3.018445 | 2.499325 | 12.64422 | 9.374436
2018-02-27 12:11 | 169265.1 | 2880.0003 | 5 | 23 | 3.461498 | -3.25982 | 3.018445 | 2.607984 | 12.64422 | 9.752074
2018-02-27 12:13 | 169385.1 | 3000.001 | 5 | 23 | 3.424159 | -3.259864 | 3.018445 | 2.716645 | 12.64422 | 10.12629
2018-02-27 12:15 | 169505.1 | 3120.001 | 5 | 23 | 3.366747 | -3.259805 | 3.018445 | 2.825303 | 12.64422 | 10.4955
2018-02-27 12:17 | 169625.1 | 3240.0019 | 5 | 23 | 3.254554 | -3.260183 | 3.018445 | 2.933968 | 12.64422 | 10.85609
2018-02-27 12:18 | 169717.5 | 3332.3312 | 5 | 23 | 2.999965 | -3.259832 | 3.018445 | 3.017567 | 12.64422 | 11.11987
2018-02-27 12:20 | 169837.5 | 119.9999 | 6 | 23 | 3.315663 | 0 | 3.018445 | 3.017567 | 12.64422 | 11.11987
2018-02-27 12:22 | 169957.5 | 239.9999 | 6 | 23 | 3.325844 | 0 | 3.018445 | 3.017567 | 12.64422 | 11.11987
2018-02-27 12:23 | 170017.5 | 300.0013 | 6 | 23 | 3.328931 | 0 | 3.018445 | 3.017567 | 12.64422 | 11.11987
2018-02-27 12:23 | 170017.5 | 0.0025 | 7 | 24 | 3.328948 | 0 | 0 | 0 | 0 | 0
2018-02-27 12:25 | 170137.5878 | 120.001 | 2 | 24 | 3.960855 | 4.890171 | 0.1623024 | 0 | 0.6226124 | 0
2018-02-27 12:27 | 170257.5881 | 240.0013 | 2 | 24 | 4.006574 | 4.890177 | 0.3252907 | 0 | 1.272227 | 0
2018-02-27 12:29 | 170377.5887 | 360.0019 | 2 | 24 | 4.043304 | 4.890173 | 0.4882725 | 0 | 1.928339 | 0
2018-02-27 12:31 | 170497.5874 | 480.0006 | 2 | 24 | 4.073259 | 4.890059 | 0.6512556 | 0 | 2.589822 | 0
2018-02-27 12:33 | 170617.5879 | 600.0011 | 2 | 24 | 4.099333 | 4.88995 | 0.8142449 | 0 | 3.255894 | 0
2018-02-27 12:35 | 170737.5879 | 720.0011 | 2 | 24 | 4.123052 | 4.889875 | 0.9772272 | 0 | 3.925944 | 0
2018-02-27 12:37 | 170857.5888 | 840.002 | 2 | 24 | 4.148453 | 4.889841 | 1.140206 | 0 | 4.59995 | 0
2018-02-27 12:39 | 170977.5871 | 960.0003 | 2 | 24 | 4.176321 | 4.889854 | 1.303184 | 0 | 5.278297 | 0
2018-02-27 12:41 | 171097.5873 | 1080.0005 | 2 | 24 | 4.200419 | 4.758427 | 1.465697 | 0 | 5.959333 | 0
2018-02-27 12:43 | 171217.5872 | 1200.0004 | 2 | 24 | 4.200419 | 4.229698 | 1.615333 | 0 | 6.587867 | 0
2018-02-27 12:45 | 171337.5887 | 1320.0019 | 2 | 24 | 4.200417 | 3.734509 | 1.74797 | 0 | 7.144999 | 0
2018-02-27 12:47 | 171457.5872 | 1440.0004 | 2 | 24 | 4.200408 | 3.270565 | 1.864611 | 0 | 7.634935 | 0
2018-02-27 12:47 | 171460.4493 | 1442.8625 | 2 | 24 | 4.200399 | 3.259993 | 1.867207 | 0 | 7.64584 | 0
2018-02-27 12:49 | 171580.5 | 120.0013 | 3 | 24 | 4.227659 | 3.260138 | 1.975426 | 5.82e-10 | 8.101761 | 2.37e-09
2018-02-27 12:51 | 171700.5 | 240.0019 | 3 | 24 | 4.25976 | 3.260118 | 2.084086 | 5.82e-10 | 8.562856 | 2.37e-09
2018-02-27 12:53 | 171820.5 | 360.0019 | 3 | 24 | 4.294419 | 3.260168 | 2.19274 | 5.82e-10 | 9.02756 | 2.37e-09
2018-02-27 12:55 | 171940.5 | 480.0004 | 3 | 24 | 4.331364 | 3.260115 | 2.301399 | 5.82e-10 | 9.496174 | 2.37e-09
2018-02-27 12:57 | 172060.5 | 600.0014 | 3 | 24 | 4.370301 | 3.260126 | 2.41006 | 5.82e-10 | 9.968923 | 2.37e-09
2018-02-27 12:59 | 172180.5 | 720.0004 | 3 | 24 | 4.400411 | 3.072245 | 2.517864 | 5.82e-10 | 10.44208 | 2.37e-09
2018-02-27 13:01 | 172300.5 | 840.0004 | 3 | 24 | 4.400407 | 2.55794 | 2.611278 | 5.82e-10 | 10.85314 | 2.37e-09
2018-02-27 13:03 | 172420.5 | 960.0019 | 3 | 24 | 4.400406 | 2.149252 | 2.689487 | 5.82e-10 | 11.19729 | 2.37e-09
2018-02-27 13:05 | 172540.5 | 1080.0011 | 3 | 24 | 4.400394 | 1.815525 | 2.755368 | 5.82e-10 | 11.48719 | 2.37e-09
2018-02-27 13:07 | 172660.5 | 1200.0019 | 3 | 24 | 4.400398 | 1.54277 | 2.811182 | 5.82e-10 | 11.7328 | 2.37e-09
2018-02-27 13:09 | 172780.5 | 1320.0003 | 3 | 24 | 4.400369 | 1.318541 | 2.858747 | 5.82e-10 | 11.9421 | 2.37e-09
2018-02-27 13:11 | 172900.5 | 1440.0019 | 3 | 24 | 4.400383 | 1.13422 | 2.899531 | 5.82e-10 | 12.12157 | 2.37e-09
2018-02-27 13:13 | 173020.5 | 1560.0019 | 3 | 24 | 4.400388 | 0.9818707 | 2.934709 | 5.82e-10 | 12.27636 | 2.37e-09
2018-02-27 13:15 | 173140.5 | 1680.0002 | 3 | 24 | 4.400375 | 0.8546295 | 2.96524 | 5.82e-10 | 12.41071 | 2.37e-09
2018-02-27 13:17 | 173260.5 | 1800.001 | 3 | 24 | 4.400362 | 0.7478905 | 2.991896 | 5.82e-10 | 12.52801 | 2.37e-09
2018-02-27 13:19 | 173380.5 | 1920.001 | 3 | 24 | 4.400364 | 0.6582088 | 3.015295 | 5.82e-10 | 12.63097 | 2.37e-09
2018-02-27 13:20 | 173390.2 | 1929.7728 | 3 | 24 | 4.40036 | 0.6519966 | 3.017069 | 5.82e-10 | 12.63878 | 2.37e-09
2018-02-27 13:22 | 173510.3 | 120.002 | 4 | 24 | 4.352397 | 0 | 3.017069 | 5.82e-10 | 12.63878 | 2.37e-09
2018-02-27 13:24 | 173630.3 | 240.0008 | 4 | 24 | 4.348588 | 0 | 3.017069 | 5.82e-10 | 12.63878 | 2.37e-09
2018-02-27 13:25 | 173690.3 | 300.0022 | 4 | 24 | 4.347442 | 0 | 3.017069 | 5.82e-10 | 12.63878 | 2.37e-09
2018-02-27 13:27 | 173810.4 | 120.0009 | 5 | 24 | 4.101347 | -3.259861 | 3.017069 | 0.1086439 | 12.63878 | 0.4490869
2018-02-27 13:29 | 173930.4 | 240.0009 | 5 | 24 | 4.056719 | -3.259853 | 3.017069 | 0.2173049 | 12.63878 | 0.8922864
2018-02-27 13:31 | 174050.4 | 360.0009 | 5 | 24 | 4.01389 | -3.26018 | 3.017069 | 0.3259473 | 12.63878 | 1.330683
2018-02-27 13:33 | 174170.4 | 480.0001 | 5 | 24 | 3.971946 | -3.259789 | 3.017069 | 0.4346088 | 12.63878 | 1.764552
2018-02-27 13:35 | 174290.4 | 600.0009 | 5 | 24 | 3.931085 | -3.259845 | 3.017069 | 0.5432848 | 12.63878 | 2.193975
2018-02-27 13:37 | 174410.4 | 720.0002 | 5 | 24 | 3.891793 | -3.259973 | 3.017069 | 0.6519452 | 12.63878 | 2.618978
2018-02-27 13:39 | 174530.4 | 840.0001 | 5 | 24 | 3.854413 | -3.259828 | 3.017069 | 0.7606019 | 12.63878 | 3.039797
2018-02-27 13:41 | 174650.4 | 960.0002 | 5 | 24 | 3.819179 | -3.259822 | 3.017069 | 0.869268 | 12.63878 | 3.456705
2018-02-27 13:43 | 174770.4 | 1080.0001 | 5 | 24 | 3.785953 | -3.260169 | 3.017069 | 0.9779276 | 12.63878 | 3.869873
2018-02-27 13:45 | 174890.4 | 1200.0009 | 5 | 24 | 3.754867 | -3.260188 | 3.017069 | 1.086586 | 12.63878 | 4.279542
2018-02-27 13:47 | 175010.4 | 1320.0001 | 5 | 24 | 3.725591 | -3.259866 | 3.017069 | 1.195247 | 12.63878 | 4.685943
2018-02-27 13:49 | 175130.4 | 1440.0009 | 5 | 24 | 3.697912 | -3.260098 | 3.017069 | 1.303905 | 12.63878 | 5.089241
2018-02-27 13:51 | 175250.4 | 1560.0002 | 5 | 24 | 3.671751 | -3.260188 | 3.017069 | 1.412577 | 12.63878 | 5.489667
2018-02-27 13:53 | 175370.4 | 1680.0009 | 5 | 24 | 3.64735 | -3.260178 | 3.017069 | 1.521232 | 12.63878 | 5.88728
2018-02-27 13:55 | 175490.4 | 1800.0002 | 5 | 24 | 3.624932 | -3.259813 | 3.017069 | 1.629898 | 12.63878 | 6.282387
2018-02-27 13:57 | 175610.4 | 1920.0002 | 5 | 24 | 3.604483 | -3.260022 | 3.017069 | 1.73856 | 12.63878 | 6.675148
2018-02-27 13:59 | 175730.4 | 2040.0001 | 5 | 24 | 3.58591 | -3.259864 | 3.017069 | 1.84722 | 12.63878 | 7.065785
2018-02-27 14:01 | 175850.4 | 2160.0002 | 5 | 24 | 3.56896 | -3.260188 | 3.017069 | 1.95588 | 12.63878 | 7.454495
2018-02-27 14:03 | 175970.4 | 2280.0012 | 5 | 24 | 3.553236 | -3.259916 | 3.017069 | 2.064541 | 12.63878 | 7.84144
2018-02-27 14:05 | 176090.4 | 2400.0009 | 5 | 24 | 3.538067 | -3.259799 | 3.017069 | 2.173179 | 12.63878 | 8.226628
2018-02-27 14:07 | 176210.4 | 2520.0009 | 5 | 24 | 3.522942 | -3.260152 | 3.017069 | 2.281842 | 12.63878 | 8.610268
2018-02-27 14:09 | 176330.4 | 2640.0001 | 5 | 24 | 3.506888 | -3.260194 | 3.017069 | 2.390521 | 12.63878 | 8.992283
2018-02-27 14:11 | 176450.4 | 2760.0001 | 5 | 24 | 3.487758 | -3.260141 | 3.017069 | 2.49918 | 12.63878 | 9.37234
2018-02-27 14:13 | 176570.4 | 2880.0009 | 5 | 24 | 3.461462 | -3.260176 | 3.017069 | 2.607848 | 12.63878 | 9.750009
2018-02-27 14:15 | 176690.4 | 3000.0009 | 5 | 24 | 3.424098 | -3.259794 | 3.017069 | 2.716512 | 12.63878 | 10.12423
2018-02-27 14:17 | 176810.4 | 3120.0009 | 5 | 24 | 3.366486 | -3.260173 | 3.017069 | 2.825168 | 12.63878 | 10.49342
2018-02-27 14:19 | 176930.4 | 3240.0001 | 5 | 24 | 3.253647 | -3.259836 | 3.017069 | 2.933809 | 12.63878 | 10.85388
2018-02-27 14:20 | 177021.7 | 3331.3752 | 5 | 24 | 2.999994 | -3.259864 | 3.017069 | 3.016586 | 12.63878 | 11.11501
2018-02-27 14:22 | 177141.8 | 120 | 6 | 24 | 3.314585 | 0 | 3.017069 | 3.016586 | 12.63878 | 11.11501
2018-02-27 14:24 | 177261.8 | 240.0008 | 6 | 24 | 3.324775 | 0 | 3.017069 | 3.016586 | 12.63878 | 11.11501
2018-02-27 14:25 | 177321.8 | 300.0014 | 6 | 24 | 3.327861 | 0 | 3.017069 | 3.016586 | 12.63878 | 11.11501
2018-02-27 14:25 | 177321.8 | 0.0024 | 7 | 25 | 3.327865 | 0 | 0 | 0 | 0 | 0
2018-02-27 14:27 | 177441.9 | 120.001 | 2 | 25 | 3.959982 | 4.889835 | 0.162262 | 0 | 0.6222841 | 0
2018-02-27 14:29 | 177561.9 | 240.001 | 2 | 25 | 4.005873 | 4.889812 | 0.3252959 | 0 | 1.271959 | 0
2018-02-27 14:31 | 177681.9 | 360.0003 | 2 | 25 | 4.042672 | 4.889822 | 0.4882929 | 0 | 1.928024 | 0
2018-02-27 14:33 | 177801.9 | 480.0019 | 2 | 25 | 4.072702 | 4.88987 | 0.6512802 | 0 | 2.58943 | 0
2018-02-27 14:35 | 177921.9 | 600.0012 | 2 | 25 | 4.098832 | 4.889843 | 0.8142604 | 0 | 3.255382 | 0
2018-02-27 14:37 | 178041.9 | 720.0003 | 2 | 25 | 4.122629 | 4.88983 | 0.9772528 | 0 | 3.925399 | 0
2018-02-27 14:39 | 178161.9 | 840.0003 | 2 | 25 | 4.148071 | 4.889856 | 1.140239 | 0 | 4.599371 | 0
2018-02-27 14:41 | 178281.9 | 960.001 | 2 | 25 | 4.175968 | 4.889839 | 1.303194 | 0 | 5.277559 | 0
2018-02-27 14:43 | 178401.9 | 1080.0005 | 2 | 25 | 4.200402 | 4.763327 | 1.465778 | 0 | 5.958853 | 0
2018-02-27 14:45 | 178521.9 | 1200.001 | 2 | 25 | 4.200419 | 4.232903 | 1.615539 | 0 | 6.58791 | 0
2018-02-27 14:47 | 178641.9 | 1320.002 | 2 | 25 | 4.200413 | 3.736002 | 1.748278 | 0 | 7.14547 | 0
2018-02-27 14:49 | 178761.9 | 1440.001 | 2 | 25 | 4.200403 | 3.27108 | 1.864951 | 0 | 7.635541 | 0
2018-02-27 14:49 | 178764.9 | 1443.0729 | 2 | 25 | 4.200414 | 3.259985 | 1.867748 | 0 | 7.647291 | 0
2018-02-27 14:51 | 178885 | 120.001 | 3 | 25 | 4.227678 | 3.260118 | 1.975983 | 0 | 8.103283 | 0
2018-02-27 14:53 | 179005 | 240.0026 | 3 | 25 | 4.259794 | 3.26013 | 2.084649 | 0 | 8.564406 | 0
2018-02-27 14:55 | 179125 | 360.001 | 3 | 25 | 4.294485 | 3.26012 | 2.193303 | 0 | 9.029112 | 0
2018-02-27 14:57 | 179245 | 480.0009 | 3 | 25 | 4.331483 | 3.260094 | 2.301972 | 0 | 9.497782 | 0
2018-02-27 14:59 | 179365 | 600.0018 | 3 | 25 | 4.370444 | 3.260139 | 2.410638 | 0 | 9.970566 | 0
2018-02-27 15:01 | 179485 | 720.0019 | 3 | 25 | 4.400431 | 3.070314 | 2.51842 | 0 | 10.44364 | 0
2018-02-27 15:03 | 179605 | 840.0001 | 3 | 25 | 4.400401 | 2.556297 | 2.611773 | 0 | 10.85443 | 0
2018-02-27 15:05 | 179725 | 960.001 | 3 | 25 | 4.400396 | 2.147795 | 2.689931 | 0 | 11.19836 | 0
2018-02-27 15:07 | 179845 | 1080.001 | 3 | 25 | 4.400391 | 1.81465 | 2.755784 | 0 | 11.48814 | 0
2018-02-27 15:09 | 179965 | 1200.0011 | 3 | 25 | 4.400386 | 1.542122 | 2.811574 | 0 | 11.73363 | 0
2018-02-27 15:11 | 180085 | 1320.0001 | 3 | 25 | 4.400363 | 1.317938 | 2.859121 | 0 | 11.94286 | 0
2018-02-27 15:13 | 180205 | 1440.0001 | 3 | 25 | 4.400376 | 1.133999 | 2.89989 | 0 | 12.12226 | 0
2018-02-27 15:15 | 180325 | 1560.0001 | 3 | 25 | 4.400393 | 0.9815388 | 2.93506 | 0 | 12.27702 | 0
2018-02-27 15:17 | 180445 | 1680.0009 | 3 | 25 | 4.400375 | 0.8543415 | 2.965587 | 0 | 12.41135 | 0
2018-02-27 15:19 | 180565 | 1800.0001 | 3 | 25 | 4.400356 | 0.7475224 | 2.992231 | 0 | 12.5286 | 0
2018-02-27 15:21 | 180685 | 1920.0026 | 3 | 25 | 4.400379 | 0.6586189 | 3.015625 | 0 | 12.63153 | 0
2018-02-27 15:21 | 180693.6 | 1928.6511 | 3 | 25 | 4.40035 | 0.6519909 | 3.017198 | 0 | 12.63846 | 0
2018-02-27 15:23 | 180813.7 | 120.0008 | 4 | 25 | 4.352406 | 0 | 3.017198 | 0 | 12.63846 | 0
2018-02-27 15:25 | 180933.7 | 240.0016 | 4 | 25 | 4.348596 | 0 | 3.017198 | 0 | 12.63846 | 0
2018-02-27 15:26 | 180993.7 | 300.003 | 4 | 25 | 4.347466 | 0 | 3.017198 | 0 | 12.63846 | 0
2018-02-27 15:28 | 181113.8 | 120.0002 | 5 | 25 | 4.101611 | -3.259966 | 3.017198 | 0.108651 | 12.63846 | 0.4491405
2018-02-27 15:30 | 181233.8 | 240.001 | 5 | 25 | 4.05698 | -3.260159 | 3.017198 | 0.2173156 | 12.63846 | 0.8923841
2018-02-27 15:32 | 181353.8 | 360.001 | 5 | 25 | 4.0142 | -3.260144 | 3.017198 | 0.3259761 | 12.63846 | 1.330886
2018-02-27 15:34 | 181473.8 | 480.001 | 5 | 25 | 3.97227 | -3.259934 | 3.017198 | 0.4346336 | 12.63846 | 1.764773
2018-02-27 15:36 | 181593.8 | 600.0002 | 5 | 25 | 3.931435 | -3.259826 | 3.017198 | 0.5432953 | 12.63846 | 2.194174
2018-02-27 15:38 | 181713.8 | 720.0011 | 5 | 25 | 3.892161 | -3.259892 | 3.017198 | 0.6519696 | 12.63846 | 2.619269
2018-02-27 15:40 | 181833.8 | 840.001 | 5 | 25 | 3.854798 | -3.259824 | 3.017198 | 0.7606302 | 12.63846 | 3.040144
2018-02-27 15:42 | 181953.8 | 960.001 | 5 | 25 | 3.819541 | -3.260173 | 3.017198 | 0.8692788 | 12.63846 | 3.457028
2018-02-27 15:44 | 182073.8 | 1080.0019 | 5 | 25 | 3.786364 | -3.260178 | 3.017198 | 0.9779576 | 12.63846 | 3.870311
2018-02-27 15:46 | 182193.8 | 1200.0002 | 5 | 25 | 3.755251 | -3.259809 | 3.017198 | 1.086606 | 12.63846 | 4.279983
2018-02-27 15:48 | 182313.8 | 1320.0003 | 5 | 25 | 3.725934 | -3.260155 | 3.017198 | 1.195275 | 12.63846 | 4.686455
2018-02-27 15:50 | 182433.8 | 1440.0011 | 5 | 25 | 3.698187 | -3.260201 | 3.017198 | 1.303944 | 12.63846 | 5.089829
2018-02-27 15:52 | 182553.8 | 1560.0003 | 5 | 25 | 3.671955 | -3.260178 | 3.017198 | 1.412606 | 12.63846 | 5.490242
2018-02-27 15:54 | 182673.8 | 1680.0019 | 5 | 25 | 3.647474 | -3.25978 | 3.017198 | 1.521273 | 12.63846 | 5.887918
2018-02-27 15:56 | 182793.8 | 1800.0002 | 5 | 25 | 3.624954 | -3.260167 | 3.017198 | 1.629919 | 12.63846 | 6.282959
2018-02-27 15:58 | 182913.8 | 1920.0011 | 5 | 25 | 3.604429 | -3.259922 | 3.017198 | 1.738597 | 12.63846 | 6.675777
2018-02-27 16:00 | 183033.8 | 2040.0011 | 5 | 25 | 3.585769 | -3.259828 | 3.017198 | 1.847253 | 12.63846 | 7.06639
2018-02-27 16:02 | 183153.8 | 2160.001 | 5 | 25 | 3.568762 | -3.260058 | 3.017198 | 1.955926 | 12.63846 | 7.455126
2018-02-27 16:04 | 183273.8 | 2280.0002 | 5 | 25 | 3.552964 | -3.259828 | 3.017198 | 2.064573 | 12.63846 | 7.841997
2018-02-27 16:06 | 183393.8 | 2400.0011 | 5 | 25 | 3.537758 | -3.260192 | 3.017198 | 2.173247 | 12.63846 | 8.227283
2018-02-27 16:08 | 183513.8 | 2520.001 | 5 | 25 | 3.522617 | -3.260155 | 3.017198 | 2.281879 | 12.63846 | 8.610775
2018-02-27 16:10 | 183633.8 | 2640.0002 | 5 | 25 | 3.506491 | -3.259906 | 3.017198 | 2.390574 | 12.63846 | 8.992805
2018-02-27 16:12 | 183753.8 | 2760.001 | 5 | 25 | 3.487343 | -3.259897 | 3.017198 | 2.499229 | 12.63846 | 9.372807
2018-02-27 16:14 | 183873.8 | 2880.0014 | 5 | 25 | 3.460972 | -3.260159 | 3.017198 | 2.607906 | 12.63846 | 9.750459
2018-02-27 16:16 | 183993.8 | 3000.0002 | 5 | 25 | 3.423502 | -3.260178 | 3.017198 | 2.716557 | 12.63846 | 10.12458
2018-02-27 16:18 | 184113.8 | 3120.0002 | 5 | 25 | 3.365684 | -3.259976 | 3.017198 | 2.825209 | 12.63846 | 10.49368
2018-02-27 16:20 | 184233.8 | 3240.0011 | 5 | 25 | 3.252252 | -3.259815 | 3.017198 | 2.933885 | 12.63846 | 10.85414
2018-02-27 16:22 | 184324.6 | 3330.8248 | 5 | 25 | 2.999974 | -3.259824 | 3.017198 | 3.01611 | 12.63846 | 11.11344
2018-02-27 16:24 | 184444.6 | 120 | 6 | 25 | 3.316008 | 0 | 3.017198 | 3.01611 | 12.63846 | 11.11344
2018-02-27 16:26 | 184564.6 | 240 | 6 | 25 | 3.326239 | 0 | 3.017198 | 3.01611 | 12.63846 | 11.11344
2018-02-27 16:27 | 184624.6 | 300.0006 | 6 | 25 | 3.32934 | 0 | 3.017198 | 3.01611 | 12.63846 | 11.11344
2018-02-27 16:27 | 184624.6 | 0.0024 | 7 | 26 | 3.329374 | 0 | 0 | 0 | 0 | 0
2018-02-27 16:29 | 184744.7 | 120.0026 | 2 | 26 | 3.961047 | 4.889866 | 0.1623088 | 0 | 0.6226849 | 0
2018-02-27 16:31 | 184864.7 | 240.0002 | 2 | 26 | 4.00677 | 4.889833 | 0.3252811 | 0 | 1.272265 | 0
2018-02-27 16:33 | 184984.7 | 360.0001 | 2 | 26 | 4.043532 | 4.889835 | 0.4882518 | 0 | 1.928366 | 0
2018-02-27 16:35 | 185104.7 | 480.0002 | 2 | 26 | 4.073528 | 4.889814 | 0.6512455 | 0 | 2.589936 | 0
2018-02-27 16:37 | 185224.7 | 600.0002 | 2 | 26 | 4.099634 | 4.890186 | 0.8142287 | 0 | 3.256031 | 0
2018-02-27 16:39 | 185344.7 | 720.0018 | 2 | 26 | 4.123415 | 4.889854 | 0.9772106 | 0 | 3.926135 | 0
2018-02-27 16:41 | 185464.7 | 840.0011 | 2 | 26 | 4.148904 | 4.889809 | 1.140193 | 0 | 4.60022 | 0
2018-02-27 16:43 | 185584.7 | 960.001 | 2 | 26 | 4.176868 | 4.889816 | 1.303172 | 0 | 5.278653 | 0
2018-02-27 16:45 | 185704.7 | 1080.0018 | 2 | 26 | 4.200411 | 4.746901 | 1.465591 | 0 | 5.959373 | 0
2018-02-27 16:47 | 185824.7 | 1200.0018 | 2 | 26 | 4.200411 | 4.220678 | 1.614895 | 0 | 6.586509 | 0
2018-02-27 16:49 | 185944.7 | 1320.0002 | 2 | 26 | 4.200396 | 3.727051 | 1.747266 | 0 | 7.142522 | 0
2018-02-27 16:51 | 186064.7 | 1440.0017 | 2 | 26 | 4.200414 | 3.265762 | 1.863714 | 0 | 7.631651 | 0
2018-02-27 16:51 | 186066.2 | 1441.5047 | 2 | 26 | 4.200417 | 3.259989 | 1.865075 | 0 | 7.637366 | 0
2018-02-27 16:53 | 186186.2 | 120.001 | 3 | 26 | 4.227599 | 3.260067 | 1.973301 | 0 | 8.093316 | 0
2018-02-27 16:55 | 186306.2 | 240.001 | 3 | 26 | 4.25964 | 3.260075 | 2.081958 | 0 | 8.55439 | 0
2018-02-27 16:57 | 186426.2 | 360.0001 | 3 | 26 | 4.294247 | 3.260096 | 2.190611 | 0 | 9.019073 | 0
2018-02-27 16:59 | 186546.2 | 480.0018 | 3 | 26 | 4.331167 | 3.260096 | 2.299276 | 0 | 9.487692 | 0
2018-02-27 17:01 | 186666.2 | 600.0001 | 3 | 26 | 4.370056 | 3.260082 | 2.40792 | 0 | 9.960343 | 0
2018-02-27 17:03 | 186786.2 | 720.0011 | 3 | 26 | 4.400391 | 3.077051 | 2.515784 | 0 | 10.43374 | 0
2018-02-27 17:05 | 186906.2 | 840.001 | 3 | 26 | 4.400391 | 2.562565 | 2.609355 | 0 | 10.84549 | 0
2018-02-27 17:07 | 187026.2 | 960.0019 | 3 | 26 | 4.400407 | 2.153994 | 2.687719 | 0 | 11.19032 | 0
2018-02-27 17:09 | 187146.2 | 1080.001 | 3 | 26 | 4.400403 | 1.819933 | 2.75375 | 0 | 11.48089 | 0
2018-02-27 17:11 | 187266.2 | 1200.0002 | 3 | 26 | 4.400395 | 1.547127 | 2.809702 | 0 | 11.7271 | 0
2018-02-27 17:13 | 187386.2 | 1320.001 | 3 | 26 | 4.400392 | 1.322323 | 2.857394 | 0 | 11.93696 | 0
2018-02-27 17:15 | 187506.2 | 1440.001 | 3 | 26 | 4.400377 | 1.137512 | 2.898289 | 0 | 12.11691 | 0
2018-02-27 17:17 | 187626.2 | 1560.001 | 3 | 26 | 4.400382 | 0.9842873 | 2.933569 | 0 | 12.27216 | 0
2018-02-27 17:19 | 187746.2 | 1680.0002 | 3 | 26 | 4.400367 | 0.8565731 | 2.964184 | 0 | 12.40688 | 0
2018-02-27 17:21 | 187866.2 | 1800.0009 | 3 | 26 | 4.400346 | 0.7496223 | 2.990904 | 0 | 12.52446 | 0
2018-02-27 17:23 | 187986.2 | 1920.0009 | 3 | 26 | 4.400362 | 0.659811 | 3.014353 | 0 | 12.62764 | 0
2018-02-27 17:23 | 187997.5 | 1931.2816 | 3 | 26 | 4.400363 | 0.6519947 | 3.016412 | 0 | 12.6367 | 0
2018-02-27 17:25 | 188117.6 | 120.0002 | 4 | 26 | 4.3524 | 0 | 3.016412 | 0 | 12.6367 | 0
2018-02-27 17:27 | 188237.6 | 240.0003 | 4 | 26 | 4.348612 | 0 | 3.016412 | 0 | 12.6367 | 0
2018-02-27 17:28 | 188297.6 | 300.0016 | 4 | 26 | 4.347475 | 0 | 3.016412 | 0 | 12.6367 | 0
2018-02-27 17:30 | 188417.6272 | 120.0018 | 5 | 26 | 4.101387 | -3.259815 | 3.016412 | 0.1086587 | 12.6367 | 0.4491524
2018-02-27 17:32 | 188537.6263 | 240.0009 | 5 | 26 | 4.056733 | -3.260169 | 3.016412 | 0.2173214 | 12.6367 | 0.8923615
2018-02-27 17:34 | 188657.6263 | 360.0009 | 5 | 26 | 4.013903 | -3.260167 | 3.016412 | 0.3259628 | 12.6367 | 1.330757
2018-02-27 17:36 | 188777.6257 | 480.0003 | 5 | 26 | 3.97196 | -3.259876 | 3.016412 | 0.4346355 | 12.6367 | 1.764671
2018-02-27 17:38 | 188897.6272 | 600.0018 | 5 | 26 | 3.931139 | -3.260027 | 3.016412 | 0.5433048 | 12.6367 | 2.194072
2018-02-27 17:40 | 189017.6263 | 720.0009 | 5 | 26 | 3.891937 | -3.259843 | 3.016412 | 0.6519535 | 12.6367 | 2.619039
2018-02-27 17:42 | 189137.6257 | 840.0003 | 5 | 26 | 3.85462 | -3.259841 | 3.016412 | 0.76061 | 12.6367 | 3.039877
2018-02-27 17:44 | 189257.6265 | 960.0011 | 5 | 26 | 3.819436 | -3.259849 | 3.016412 | 0.8692778 | 12.6367 | 3.45682
2018-02-27 17:46 | 189377.6264 | 1080.001 | 5 | 26 | 3.786281 | -3.259817 | 3.016412 | 0.9779214 | 12.6367 | 3.869959
2018-02-27 17:48 | 189497.6257 | 1200.0003 | 5 | 26 | 3.755165 | -3.260169 | 3.016412 | 1.086592 | 12.6367 | 4.279712
2018-02-27 17:50 | 189617.6257 | 1320.0003 | 5 | 26 | 3.725862 | -3.25982 | 3.016412 | 1.195246 | 12.6367 | 4.686116
2018-02-27 17:52 | 189737.6273 | 1440.0019 | 5 | 26 | 3.698107 | -3.259832 | 3.016412 | 1.303909 | 12.6367 | 5.089458
2018-02-27 17:54 | 189857.6273 | 1560.0019 | 5 | 26 | 3.671876 | -3.259891 | 3.016412 | 1.412561 | 12.6367 | 5.489826
2018-02-27 17:56 | 189977.6256 | 1680.0002 | 5 | 26 | 3.647427 | -3.260043 | 3.016412 | 1.521205 | 12.6367 | 5.887408
2018-02-27 17:58 | 190097.6265 | 1800.0011 | 5 | 26 | 3.624895 | -3.260209 | 3.016412 | 1.629862 | 12.6367 | 6.282485
2018-02-27 18:00 | 190217.6273 | 1920.0019 | 5 | 26 | 3.604378 | -3.259811 | 3.016412 | 1.738536 | 12.6367 | 6.675286
2018-02-27 18:02 | 190337.6257 | 2040.0003 | 5 | 26 | 3.585742 | -3.259822 | 3.016412 | 1.847178 | 12.6367 | 7.065842
2018-02-27 18:04 | 190457.6257 | 2160.0003 | 5 | 26 | 3.568735 | -3.25982 | 3.016412 | 1.955837 | 12.6367 | 7.454526
2018-02-27 18:06 | 190577.6256 | 2280.0002 | 5 | 26 | 3.552935 | -3.259786 | 3.016412 | 2.064502 | 12.6367 | 7.841459
2018-02-27 18:08 | 190697.6256 | 2400.0002 | 5 | 26 | 3.537709 | -3.259891 | 3.016412 | 2.173163 | 12.6367 | 8.226691
2018-02-27 18:10 | 190817.6257 | 2520.0003 | 5 | 26 | 3.522543 | -3.259853 | 3.016412 | 2.281824 | 12.6367 | 8.61028
2018-02-27 18:12 | 190937.6257 | 2640.0003 | 5 | 26 | 3.506389 | -3.259857 | 3.016412 | 2.390482 | 12.6367 | 8.992171
2018-02-27 18:14 | 191057.6264 | 2760.001 | 5 | 26 | 3.487183 | -3.259861 | 3.016412 | 2.499136 | 12.6367 | 9.372154
2018-02-27 18:16 | 191177.6264 | 2880.001 | 5 | 26 | 3.460794 | -3.259968 | 3.016412 | 2.6078 | 12.6367 | 9.749743
2018-02-27 18:18 | 191297.6264 | 3000.001 | 5 | 26 | 3.423299 | -3.259792 | 3.016412 | 2.716443 | 12.6367 | 10.12381
2018-02-27 18:20 | 191417.6273 | 3120.0019 | 5 | 26 | 3.36536 | -3.259878 | 3.016412 | 2.825112 | 12.6367 | 10.49295
2018-02-27 18:22 | 191537.6265 | 3240.0011 | 5 | 26 | 3.251584 | -3.259849 | 3.016412 | 2.933761 | 12.6367 | 10.85327
2018-02-27 18:24 | 191628.0582 | 3330.4328 | 5 | 26 | 2.999976 | -3.259841 | 3.016412 | 3.015643 | 12.6367 | 11.11145
2018-02-27 18:26 | 191748.1 | 120 | 6 | 26 | 3.315977 | 0 | 3.016412 | 3.015643 | 12.6367 | 11.11145
2018-02-27 18:28 | 191868.1 | 240.0008 | 6 | 26 | 3.326241 | 0 | 3.016412 | 3.015643 | 12.6367 | 11.11145
2018-02-27 18:29 | 191928.1 | 300.0013 | 6 | 26 | 3.329352 | 0 | 3.016412 | 3.015643 | 12.6367 | 11.11145
2018-02-27 18:29 | 191928.1 | 0.0024 | 7 | 27 | 3.329432 | 0 | 0 | 0 | 0 | 0
2018-02-27 18:31 | 192048.2 | 120.0005 | 2 | 27 | 3.960847 | 4.889891 | 0.162298 | 2.27e-10 | 0.622621 | 7.57e-10
2018-02-27 18:33 | 192168.2 | 240.0012 | 2 | 27 | 4.006586 | 4.890194 | 0.325282 | 2.27e-10 | 1.272217 | 7.57e-10
2018-02-27 18:35 | 192288.2 | 360.0002 | 2 | 27 | 4.043278 | 4.889835 | 0.4882653 | 2.27e-10 | 1.928334 | 7.57e-10
2018-02-27 18:37 | 192408.2 | 480.0011 | 2 | 27 | 4.073232 | 4.889877 | 0.6512519 | 2.27e-10 | 2.58983 | 7.57e-10
2018-02-27 18:39 | 192528.2 | 600.0003 | 2 | 27 | 4.099314 | 4.889845 | 0.8142333 | 2.27e-10 | 3.255867 | 7.57e-10
2018-02-27 18:41 | 192648.2 | 720.001 | 2 | 27 | 4.123012 | 4.889879 | 0.9772189 | 2.27e-10 | 3.925926 | 7.57e-10
2018-02-27 18:43 | 192768.2 | 840.001 | 2 | 27 | 4.148448 | 4.889851 | 1.140196 | 2.27e-10 | 4.599921 | 7.57e-10
2018-02-27 18:45 | 192888.2 | 960.0017 | 2 | 27 | 4.176333 | 4.889858 | 1.303174 | 2.27e-10 | 5.278268 | 7.57e-10
2018-02-27 18:47 | 193008.2 | 1080.0018 | 2 | 27 | 4.200425 | 4.756809 | 1.465675 | 2.27e-10 | 5.959261 | 7.57e-10
2018-02-27 18:49 | 193128.2 | 1200.0002 | 2 | 27 | 4.200404 | 4.227745 | 1.615262 | 2.27e-10 | 6.587587 | 7.57e-10
2018-02-27 18:51 | 193248.2 | 1320.001 | 2 | 27 | 4.2004 | 3.732338 | 1.747845 | 2.27e-10 | 7.14449 | 7.57e-10
2018-02-27 18:53 | 193368.2 | 1440.0002 | 2 | 27 | 4.20039 | 3.268005 | 1.864419 | 2.27e-10 | 7.634148 | 7.57e-10
2018-02-27 18:53 | 193370.4 | 1442.2024 | 2 | 27 | 4.200401 | 3.259974 | 1.866419 | 2.27e-10 | 7.64255 | 7.57e-10
2018-02-27 18:55 | 193490.4 | 120.0002 | 3 | 27 | 4.227619 | 3.260105 | 1.974636 | 2.27e-10 | 8.098463 | 7.57e-10
2018-02-27 18:57 | 193610.4 | 240.0013 | 3 | 27 | 4.259692 | 3.26008 | 2.083299 | 2.27e-10 | 8.559566 | 7.57e-10
2018-02-27 18:59 | 193730.4 | 360.0018 | 3 | 27 | 4.294381 | 3.260056 | 2.191962 | 2.27e-10 | 9.024299 | 7.57e-10
2018-02-27 19:01 | 193850.4 | 480.001 | 3 | 27 | 4.331331 | 3.260143 | 2.300621 | 2.27e-10 | 9.492908 | 7.57e-10
2018-02-27 19:03 | 193970.4 | 600.0009 | 3 | 27 | 4.37029 | 3.260105 | 2.409284 | 2.27e-10 | 9.965664 | 7.57e-10
2018-02-27 19:05 | 194090.4 | 720.0009 | 3 | 27 | 4.400408 | 3.073254 | 2.517096 | 2.27e-10 | 10.43886 | 7.57e-10
2018-02-27 19:07 | 194210.4 | 840.0009 | 3 | 27 | 4.400406 | 2.558559 | 2.610532 | 2.27e-10 | 10.85001 | 7.57e-10
2018-02-27 19:09 | 194330.4 | 960.0002 | 3 | 27 | 4.400397 | 2.14946 | 2.688761 | 2.27e-10 | 11.19425 | 7.57e-10
2018-02-27 19:11 | 194450.4 | 1080.0003 | 3 | 27 | 4.400383 | 1.816162 | 2.754669 | 2.27e-10 | 11.48427 | 7.57e-10
2018-02-27 19:13 | 194570.4 | 1200.0003 | 3 | 27 | 4.400384 | 1.543549 | 2.81051 | 2.27e-10 | 11.72999 | 7.57e-10
2018-02-27 19:15 | 194690.4 | 1320.0009 | 3 | 27 | 4.400373 | 1.318966 | 2.858102 | 2.27e-10 | 11.93942 | 7.57e-10
2018-02-27 19:17 | 194810.4 | 1440.0009 | 3 | 27 | 4.40039 | 1.134718 | 2.898901 | 2.27e-10 | 12.11895 | 7.57e-10
2018-02-27 19:19 | 194930.4 | 1560.0018 | 3 | 27 | 4.400383 | 0.9821453 | 2.934093 | 2.27e-10 | 12.27381 | 7.57e-10
2018-02-27 19:21 | 195050.4 | 1680.0003 | 3 | 27 | 4.400356 | 0.8542767 | 2.964634 | 2.27e-10 | 12.4082 | 7.57e-10
2018-02-27 19:23 | 195170.4 | 1800.0003 | 3 | 27 | 4.400368 | 0.7481194 | 2.991294 | 2.27e-10 | 12.52551 | 7.57e-10
2018-02-27 19:25 | 195290.4 | 1920.0002 | 3 | 27 | 4.400358 | 0.6585522 | 3.014703 | 2.27e-10 | 12.62852 | 7.57e-10
2018-02-27 19:25 | 195300.2 | 1929.824 | 3 | 27 | 4.400362 | 0.6519985 | 3.016492 | 2.27e-10 | 12.63639 | 7.57e-10
2018-02-27 19:27 | 195420.3 | 120.0001 | 4 | 27 | 4.352447 | 0 | 3.016492 | 2.27e-10 | 12.63639 | 7.57e-10
2018-02-27 19:29 | 195540.3 | 240.0001 | 4 | 27 | 4.34866 | 0 | 3.016492 | 2.27e-10 | 12.63639 | 7.57e-10
2018-02-27 19:30 | 195600.3 | 300.0015 | 4 | 27 | 4.347518 | 0 | 3.016492 | 2.27e-10 | 12.63639 | 7.57e-10
2018-02-27 19:32 | 195720.4 | 120.0001 | 5 | 27 | 4.101914 | -3.259849 | 3.016492 | 0.1086262 | 12.63639 | 0.4490683
2018-02-27 19:34 | 195840.4 | 240.0002 | 5 | 27 | 4.057268 | -3.260176 | 3.016492 | 0.2173164 | 12.63639 | 0.8924482
2018-02-27 19:36 | 195960.4 | 360.0026 | 5 | 27 | 4.014491 | -3.259822 | 3.016492 | 0.3259749 | 12.63639 | 1.330973
2018-02-27 19:38 | 196080.4 | 480.001 | 5 | 27 | 3.972529 | -3.259836 | 3.016492 | 0.4346134 | 12.63639 | 1.764813
2018-02-27 19:40 | 196200.4 | 600.001 | 5 | 27 | 3.931674 | -3.260165 | 3.016492 | 0.5432944 | 12.63639 | 2.19432
2018-02-27 19:42 | 196320.4 | 720.001 | 5 | 27 | 3.892384 | -3.259843 | 3.016492 | 0.6519546 | 12.63639 | 2.619385
2018-02-27 19:44 | 196440.4 | 840.0001 | 5 | 27 | 3.854999 | -3.259805 | 3.016492 | 0.7606073 | 12.63639 | 3.040253
2018-02-27 19:46 | 196560.4 | 960.0013 | 5 | 27 | 3.81978 | -3.259801 | 3.016492 | 0.8692709 | 12.63639 | 3.457217
2018-02-27 19:48 | 196680.4 | 1080.0011 | 5 | 27 | 3.78661 | -3.259805 | 3.016492 | 0.9779279 | 12.63639 | 3.870441
2018-02-27 19:50 | 196800.4 | 1200.001 | 5 | 27 | 3.755535 | -3.259815 | 3.016492 | 1.086587 | 12.63639 | 4.280182
2018-02-27 19:52 | 196920.4 | 1320.0009 | 5 | 27 | 3.726218 | -3.26016 | 3.016492 | 1.195231 | 12.63639 | 4.686593
2018-02-27 19:54 | 197040.4 | 1440.0001 | 5 | 27 | 3.698521 | -3.259822 | 3.016492 | 1.303903 | 12.63639 | 5.090008
2018-02-27 19:56 | 197160.4 | 1560.001 | 5 | 27 | 3.672372 | -3.259868 | 3.016492 | 1.412569 | 12.63639 | 5.490473
2018-02-27 19:58 | 197280.4 | 1680.001 | 5 | 27 | 3.647941 | -3.260206 | 3.016492 | 1.521227 | 12.63639 | 5.888161
2018-02-27 20:00 | 197400.4 | 1800.0001 | 5 | 27 | 3.625472 | -3.259836 | 3.016492 | 1.629891 | 12.63639 | 6.283324
2018-02-27 20:02 | 197520.4 | 1920.0018 | 5 | 27 | 3.604972 | -3.259841 | 3.016492 | 1.738548 | 12.63639 | 6.676126
2018-02-27 20:04 | 197640.4 | 2040.0001 | 5 | 27 | 3.58636 | -3.259832 | 3.016492 | 1.847207 | 12.63639 | 7.06681
2018-02-27 20:06 | 197760.4 | 2160.001 | 5 | 27 | 3.569388 | -3.259801 | 3.016492 | 1.955847 | 12.63639 | 7.455495
2018-02-27 20:08 | 197880.4 | 2280.001 | 5 | 27 | 3.553595 | -3.259836 | 3.016492 | 2.064496 | 12.63639 | 7.842441
2018-02-27 20:10 | 198000.4 | 2400.0001 | 5 | 27 | 3.538417 | -3.25982 | 3.016492 | 2.173172 | 12.63639 | 8.227802
2018-02-27 20:12 | 198120.4 | 2520.0002 | 5 | 27 | 3.523242 | -3.260087 | 3.016492 | 2.281844 | 12.63639 | 8.611507
2018-02-27 20:14 | 198240.4 | 2640.0018 | 5 | 27 | 3.50715 | -3.259809 | 3.016492 | 2.390504 | 12.63639 | 8.993485
2018-02-27 20:16 | 198360.4 | 2760.001 | 5 | 27 | 3.488003 | -3.259826 | 3.016492 | 2.499139 | 12.63639 | 9.373488
2018-02-27 20:18 | 198480.4 | 2880.0009 | 5 | 27 | 3.461607 | -3.259838 | 3.016492 | 2.607821 | 12.63639 | 9.751228
2018-02-27 20:20 | 198600.4 | 3000.001 | 5 | 27 | 3.424162 | -3.259845 | 3.016492 | 2.716462 | 12.63639 | 10.12538
2018-02-27 20:22 | 198720.4 | 3120.001 | 5 | 27 | 3.366469 | -3.259845 | 3.016492 | 2.825139 | 12.63639 | 10.49464
2018-02-27 20:24 | 198840.4 | 3240.0002 | 5 | 27 | 3.253397 | -3.259887 | 3.016492 | 2.933792 | 12.63639 | 10.85513
2018-02-27 20:25 | 198931.4 | 3331.0335 | 5 | 27 | 2.999972 | -3.25988 | 3.016492 | 3.016221 | 12.63639 | 11.11514
2018-02-27 20:27 | 199051.4 | 120 | 6 | 27 | 3.313695 | 0 | 3.016492 | 3.016221 | 12.63639 | 11.11514
2018-02-27 20:29 | 199171.4 | 240.0008 | 6 | 27 | 3.323927 | 0 | 3.016492 | 3.016221 | 12.63639 | 11.11514
2018-02-27 20:30 | 199231.4 | 300.0029 | 6 | 27 | 3.32705 | 0 | 3.016492 | 3.016221 | 12.63639 | 11.11514
2018-02-27 20:30 | 199231.5 | 0.0024 | 7 | 28 | 3.327124 | 0 | 0 | 0 | 0 | 0
2018-02-27 20:32 | 199351.5 | 120.0002 | 2 | 28 | 3.95952 | 4.889816 | 0.1622808 | 0 | 0.6222589 | 0
2018-02-27 20:34 | 199471.5 | 240.0011 | 2 | 28 | 4.005469 | 4.889845 | 0.3252595 | 0 | 1.271648 | 0
2018-02-27 20:36 | 199591.5 | 360.0012 | 2 | 28 | 4.042195 | 4.8899 | 0.4882857 | 0 | 1.927757 | 0
2018-02-27 20:38 | 199711.5 | 480.0019 | 2 | 28 | 4.072227 | 4.889826 | 0.6512722 | 0 | 2.589083 | 0
2018-02-27 20:40 | 199831.5 | 600.0003 | 2 | 28 | 4.098377 | 4.889914 | 0.8142505 | 0 | 3.254951 | 0
2018-02-27 20:42 | 199951.5 | 720.0019 | 2 | 28 | 4.12212 | 4.88987 | 0.9772393 | 0 | 3.924875 | 0
2018-02-27 20:44 | 200071.5 | 840.0002 | 2 | 28 | 4.147598 | 4.889843 | 1.140208 | 0 | 4.598694 | 0
2018-02-27 20:46 | 200191.5 | 960.0013 | 2 | 28 | 4.175519 | 4.889818 | 1.303202 | 0 | 5.276969 | 0
2018-02-27 20:48 | 200311.5 | 1080.0011 | 2 | 28 | 4.200413 | 4.770836 | 1.465806 | 0 | 5.958292 | 0
2018-02-27 20:50 | 200431.5 | 1200.0018 | 2 | 28 | 4.200399 | 4.237492 | 1.615779 | 0 | 6.588239 | 0
2018-02-27 20:52 | 200551.5 | 1320.0027 | 2 | 28 | 4.20039 | 3.739223 | 1.748635 | 0 | 7.146291 | 0
2018-02-27 20:54 | 200671.5 | 1440.0027 | 2 | 28 | 4.200415 | 3.27351 | 1.865414 | 0 | 7.636807 | 0
2018-02-27 20:54 | 200675.1 | 1443.5385 | 2 | 28 | 4.200403 | 3.259979 | 1.868625 | 0 | 7.650295 | 0
2018-02-27 20:56 | 200795.1 | 120.0003 | 3 | 28 | 4.227655 | 3.260094 | 1.976845 | 0 | 8.106219 | 0
2018-02-27 20:58 | 200915.1 | 240.0001 | 3 | 28 | 4.259779 | 3.260139 | 2.085492 | 0 | 8.567261 | 0
2018-02-27 21:00 | 201035.1 | 360.0005 | 3 | 28 | 4.294444 | 3.260145 | 2.194172 | 0 | 9.032076 | 0
2018-02-27 21:02 | 201155.1 | 480.0018 | 3 | 28 | 4.331446 | 3.260092 | 2.302831 | 0 | 9.500699 | 0
2018-02-27 21:04 | 201275.1 | 600.0002 | 3 | 28 | 4.370405 | 3.260139 | 2.411486 | 0 | 9.973433 | 0
2018-02-27 21:06 | 201395.1 | 720.0018 | 3 | 28 | 4.400411 | 3.070997 | 2.519276 | 0 | 10.44653 | 0
2018-02-27 21:08 | 201515.1 | 840.0005 | 3 | 28 | 4.400424 | 2.556604 | 2.612652 | 0 | 10.85743 | 0
2018-02-27 21:10 | 201635.1 | 960.001 | 3 | 28 | 4.40039 | 2.147337 | 2.690806 | 0 | 11.20133 | 0
2018-02-27 21:12 | 201755.1 | 1080.001 | 3 | 28 | 4.40039 | 1.813639 | 2.756638 | 0 | 11.49102 | 0
2018-02-27 21:14 | 201875.1 | 1200.0002 | 3 | 28 | 4.400397 | 1.541124 | 2.8124 | 0 | 11.7364 | 0
2018-02-27 21:16 | 201995.1 | 1320.0002 | 3 | 28 | 4.400389 | 1.317307 | 2.85991 | 0 | 11.94546 | 0
2018-02-27 21:18 | 202115.1 | 1440.0009 | 3 | 28 | 4.400382 | 1.132711 | 2.900641 | 0 | 12.12469 | 0
2018-02-27 21:20 | 202235.1 | 1560.0001 | 3 | 28 | 4.400391 | 0.980278 | 2.935766 | 0 | 12.27925 | 0
2018-02-27 21:22 | 202355.1 | 1680.0009 | 3 | 28 | 4.400389 | 0.8534184 | 2.966259 | 0 | 12.41343 | 0
2018-02-27 21:24 | 202475.1 | 1800.0001 | 3 | 28 | 4.400371 | 0.7467022 | 2.992873 | 0 | 12.53055 | 0
2018-02-27 21:26 | 202595.1 | 1920.0001 | 3 | 28 | 4.400356 | 0.6572247 | 3.016233 | 0 | 12.63334 | 0
2018-02-27 21:26 | 202602.8 | 1927.7255 | 3 | 28 | 4.400365 | 0.6519947 | 3.017637 | 0 | 12.63952 | 0
2018-02-27 21:28 | 202722.9 | 120 | 4 | 28 | 4.35262 | 0 | 3.017637 | 0 | 12.63952 | 0
2018-02-27 21:30 | 202842.9 | 240 | 4 | 28 | 4.348853 | 0 | 3.017637 | 0 | 12.63952 | 0
2018-02-27 21:31 | 202902.9 | 300.0022 | 4 | 28 | 4.347735 | 0 | 3.017637 | 0 | 12.63952 | 0
2018-02-27 21:33 | 203022.9 | 120.0002 | 5 | 28 | 4.102773 | -3.259813 | 3.017637 | 0.108659 | 12.63952 | 0.4492854
2018-02-27 21:35 | 203142.9 | 240.001 | 5 | 28 | 4.058156 | -3.259822 | 3.017637 | 0.217323 | 12.63952 | 0.892653
2018-02-27 21:37 | 203262.9 | 360.0002 | 5 | 28 | 4.01536 | -3.260123 | 3.017637 | 0.3259818 | 12.63952 | 1.331274
2018-02-27 21:39 | 203382.9 | 480.0002 | 5 | 28 | 3.97343 | -3.260085 | 3.017637 | 0.4346502 | 12.63952 | 1.76533
2018-02-27 21:41 | 203502.9 | 600.0002 | 5 | 28 | 3.932582 | -3.259809 | 3.017637 | 0.5433099 | 12.63952 | 2.194849
2018-02-27 21:43 | 203622.9 | 720.001 | 5 | 28 | 3.893242 | -3.260196 | 3.017637 | 0.6519518 | 12.63952 | 2.61994
2018-02-27 21:45 | 203742.9 | 840.0006 | 5 | 28 | 3.855844 | -3.259794 | 3.017637 | 0.7606356 | 12.63952 | 3.041023
2018-02-27 21:47 | 203862.9 | 960.0002 | 5 | 28 | 3.820559 | -3.260183 | 3.017637 | 0.8692968 | 12.63952 | 3.458067
2018-02-27 21:49 | 203982.9 | 1080.0002 | 5 | 28 | 3.787363 | -3.26019 | 3.017637 | 0.977941 | 12.63952 | 3.871328
2018-02-27 21:51 | 204102.9 | 1200.001 | 5 | 28 | 3.756194 | -3.260157 | 3.017637 | 1.086619 | 12.63952 | 4.281222
2018-02-27 21:53 | 204222.9 | 1320.0002 | 5 | 28 | 3.726869 | -3.259855 | 3.017637 | 1.195271 | 12.63952 | 4.687727
2018-02-27 21:55 | 204342.9 | 1440.0002 | 5 | 28 | 3.699111 | -3.259857 | 3.017637 | 1.303926 | 12.63952 | 5.091153
2018-02-27 21:57 | 204462.9 | 1560.001 | 5 | 28 | 3.672912 | -3.259929 | 3.017637 | 1.412597 | 12.63952 | 5.491702
2018-02-27 21:59 | 204582.9 | 1680.001 | 5 | 28 | 3.648431 | -3.259832 | 3.017637 | 1.521247 | 12.63952 | 5.889415
2018-02-27 22:01 | 204702.9 | 1800.0002 | 5 | 28 | 3.625907 | -3.26016 | 3.017637 | 1.629922 | 12.63952 | 6.284666
2018-02-27 22:03 | 204822.9 | 1920.0002 | 5 | 28 | 3.605361 | -3.259841 | 3.017637 | 1.738586 | 12.63952 | 6.677537
2018-02-27 22:05 | 204942.9 | 2040.0002 | 5 | 28 | 3.586706 | -3.259815 | 3.017637 | 1.847242 | 12.63952 | 7.068252
2018-02-27 22:07 | 205062.9 | 2160.0018 | 5 | 28 | 3.56966 | -3.260165 | 3.017637 | 1.955909 | 12.63952 | 7.45707
2018-02-27 22:09 | 205182.9 | 2280.001 | 5 | 28 | 3.553875 | -3.259843 | 3.017637 | 2.064549 | 12.63952 | 7.844012
2018-02-27 22:11 | 205302.9 | 2400.0002 | 5 | 28 | 3.538661 | -3.259976 | 3.017637 | 2.173222 | 12.63952 | 8.229393
2018-02-27 22:13 | 205422.9 | 2520.0005 | 5 | 28 | 3.523478 | -3.259931 | 3.017637 | 2.281886 | 12.63952 | 8.613097
2018-02-27 22:15 | 205542.9 | 2640.0011 | 5 | 28 | 3.507328 | -3.260181 | 3.017637 | 2.390544 | 12.63952 | 8.99509
2018-02-27 22:17 | 205662.9 | 2760.0002 | 5 | 28 | 3.488172 | -3.259815 | 3.017637 | 2.499192 | 12.63952 | 9.375156
2018-02-27 22:19 | 205782.9 | 2880.0002 | 5 | 28 | 3.461857 | -3.260036 | 3.017637 | 2.607846 | 12.63952 | 9.75282
2018-02-27 22:21 | 205902.9 | 3000.001 | 5 | 28 | 3.424474 | -3.259918 | 3.017637 | 2.716515 | 12.63952 | 10.1271
2018-02-27 22:23 | 206022.9 | 3120.0018 | 5 | 28 | 3.367027 | -3.259876 | 3.017637 | 2.82518 | 12.63952 | 10.49637
2018-02-27 22:25 | 206142.9 | 3240.001 | 5 | 28 | 3.254539 | -3.25991 | 3.017637 | 2.933803 | 12.63952 | 10.85684
2018-02-27 22:27 | 206234.7 | 3331.7705 | 5 | 28 | 2.999988 | -3.259836 | 3.017637 | 3.016924 | 12.63952 | 11.11911
2018-02-27 22:29 | 206354.7 | 120 | 6 | 28 | 3.313502 | 0 | 3.017637 | 3.016924 | 12.63952 | 11.11911
2018-02-27 22:31 | 206474.7 | 240 | 6 | 28 | 3.323763 | 0 | 3.017637 | 3.016924 | 12.63952 | 11.11911
2018-02-27 22:32 | 206534.7 | 300.003 | 6 | 28 | 3.32689 | 0 | 3.017637 | 3.016924 | 12.63952 | 11.11911
2018-02-27 22:32 | 206534.8 | 0.0025 | 7 | 29 | 3.326905 | 0 | 0 | 0 | 0 | 0
2018-02-27 22:34 | 206654.8 | 120.0003 | 2 | 29 | 3.959404 | 4.890095 | 0.1622991 | 0 | 0.6223045 | 0
2018-02-27 22:36 | 206774.8 | 240.0002 | 2 | 29 | 4.005389 | 4.889891 | 0.3252776 | 0 | 1.271677 | 0
2018-02-27 22:38 | 206894.8 | 360.0018 | 2 | 29 | 4.042181 | 4.889849 | 0.4882595 | 0 | 1.9276 | 0
2018-02-27 22:40 | 207014.8 | 480.0002 | 2 | 29 | 4.072236 | 4.889853 | 0.6512302 | 0 | 2.588861 | 0
2018-02-27 22:42 | 207134.8 | 600.0003 | 2 | 29 | 4.098433 | 4.889826 | 0.8142211 | 0 | 3.254785 | 0
2018-02-27 22:44 | 207254.8 | 720.0019 | 2 | 29 | 4.122278 | 4.889812 | 0.9771959 | 0 | 3.92467 | 0
2018-02-27 22:46 | 207374.8 | 840.0014 | 2 | 29 | 4.147683 | 4.889879 | 1.140173 | 0 | 4.598541 | 0
2018-02-27 22:48 | 207494.8 | 960.0019 | 2 | 29 | 4.175655 | 4.890179 | 1.303153 | 0 | 5.276781 | 0
2018-02-27 22:50 | 207614.8 | 1080.0011 | 2 | 29 | 4.200408 | 4.769367 | 1.465739 | 0 | 5.958041 | 0
2018-02-27 22:52 | 207734.8 | 1200.0003 | 2 | 29 | 4.2004 | 4.236317 | 1.615672 | 0 | 6.587819 | 0
2018-02-27 22:54 | 207854.8 | 1320.0019 | 2 | 29 | 4.200408 | 3.73848 | 1.748491 | 0 | 7.145716 | 0
2018-02-27 22:56 | 207974.8 | 1440.0012 | 2 | 29 | 4.200423 | 3.272657 | 1.865223 | 0 | 7.636034 | 0
2018-02-27 22:56 | 207978.1 | 1443.2857 | 2 | 29 | 4.200412 | 3.259993 | 1.868204 | 0 | 7.648558 | 0
2018-02-27 22:58 | 208098.1 | 120.0003 | 3 | 29 | 4.22773 | 3.260138 | 1.976421 | 3.6e-11 | 8.104476 | 1.45e-10
2018-02-27 23:00 | 208218.1 | 240.0003 | 3 | 29 | 4.259898 | 3.260124 | 2.085081 | 3.6e-11 | 8.565582 | 1.45e-10
2018-02-27 23:02 | 208338.1 | 360.0005 | 3 | 29 | 4.294623 | 3.260143 | 2.193736 | 3.6e-11 | 9.030306 | 1.45e-10
2018-02-27 23:04 | 208458.1 | 480.0003 | 3 | 29 | 4.33161 | 3.260099 | 2.302393 | 3.6e-11 | 9.49894 | 1.45e-10
2018-02-27 23:06 | 208578.1 | 600.0027 | 3 | 29 | 4.370566 | 3.260092 | 2.411053 | 3.6e-11 | 9.971712 | 1.45e-10
2018-02-27 23:08 | 208698.1 | 720.0003 | 3 | 29 | 4.400403 | 3.067221 | 2.518805 | 3.6e-11 | 10.44466 | 1.45e-10
2018-02-27 23:10 | 208818.1 | 840.0014 | 3 | 29 | 4.400412 | 2.554432 | 2.612085 | 3.6e-11 | 10.85513 | 1.45e-10
2018-02-27 23:12 | 208938.1 | 960.0004 | 3 | 29 | 4.400393 | 2.145252 | 2.690168 | 3.6e-11 | 11.19873 | 1.45e-10
2018-02-27 23:14 | 209058.1 | 1080.0003 | 3 | 29 | 4.400394 | 1.812275 | 2.75594 | 3.6e-11 | 11.48815 | 1.45e-10
2018-02-27 23:16 | 209178.1 | 1200.0019 | 3 | 29 | 4.400415 | 1.540506 | 2.811653 | 3.6e-11 | 11.73331 | 1.45e-10
2018-02-27 23:18 | 209298.1 | 1320.0003 | 3 | 29 | 4.400382 | 1.316174 | 2.859126 | 3.6e-11 | 11.94221 | 1.45e-10
2018-02-27 23:20 | 209418.1 | 1440.001 | 3 | 29 | 4.40036 | 1.131878 | 2.899827 | 3.6e-11 | 12.12131 | 1.45e-10
2018-02-27 23:22 | 209538.1 | 1560.0011 | 3 | 29 | 4.40038 | 0.9799557 | 2.934939 | 3.6e-11 | 12.27582 | 1.45e-10
2018-02-27 23:24 | 209658.1 | 1680.0018 | 3 | 29 | 4.400391 | 0.8532009 | 2.965413 | 3.6e-11 | 12.40991 | 1.45e-10
2018-02-27 23:26 | 209778.1 | 1800.0018 | 3 | 29 | 4.400359 | 0.7465305 | 2.992017 | 3.6e-11 | 12.52698 | 1.45e-10
2018-02-27 23:28 | 209898.1 | 1920.001 | 3 | 29 | 4.400374 | 0.6573811 | 3.01537 | 3.6e-11 | 12.62974 | 1.45e-10
2018-02-27 23:28 | 209905.5 | 1927.3744 | 3 | 29 | 4.400362 | 0.6519966 | 3.016711 | 3.6e-11 | 12.63564 | 1.45e-10
2018-02-27 23:30 | 210025.6 | 120.0002 | 4 | 29 | 4.352518 | 0 | 3.016711 | 3.6e-11 | 12.63564 | 1.45e-10
2018-02-27 23:32 | 210145.6 | 240.0002 | 4 | 29 | 4.348749 | 0 | 3.016711 | 3.6e-11 | 12.63564 | 1.45e-10
2018-02-27 23:33 | 210205.6 | 300.0024 | 4 | 29 | 4.347608 | 0 | 3.016711 | 3.6e-11 | 12.63564 | 1.45e-10
2018-02-27 23:35 | 210325.6 | 120.001 | 5 | 29 | 4.10229 | -3.259849 | 3.016711 | 0.1086443 | 12.63564 | 0.4491772
2018-02-27 23:37 | 210445.6 | 240.001 | 5 | 29 | 4.057655 | -3.25987 | 3.016711 | 0.2173095 | 12.63564 | 0.8924959
2018-02-27 23:39 | 210565.6 | 360.0002 | 5 | 29 | 4.014852 | -3.259851 | 3.016711 | 0.3259608 | 12.63564 | 1.331031
2018-02-27 23:41 | 210685.6 | 480.001 | 5 | 29 | 3.97288 | -3.259836 | 3.016711 | 0.4346139 | 12.63564 | 1.764971
2018-02-27 23:43 | 210805.6 | 600.001 | 5 | 29 | 3.931999 | -3.259847 | 3.016711 | 0.5432869 | 12.63564 | 2.194481
2018-02-27 23:45 | 210925.6 | 720.0002 | 5 | 29 | 3.892727 | -3.259817 | 3.016711 | 0.6519478 | 12.63564 | 2.619584
2018-02-27 23:47 | 211045.6 | 840.0018 | 5 | 29 | 3.855313 | -3.259851 | 3.016711 | 0.7606054 | 12.63564 | 3.040507
2018-02-27 23:49 | 211165.6 | 960.0002 | 5 | 29 | 3.820043 | -3.259805 | 3.016711 | 0.8692501 | 12.63564 | 3.457431
2018-02-27 23:51 | 211285.6 | 1080.0002 | 5 | 29 | 3.786817 | -3.259864 | 3.016711 | 0.9779273 | 12.63564 | 3.870759
2018-02-27 23:53 | 211405.6 | 1200.0002 | 5 | 29 | 3.75566 | -3.259845 | 3.016711 | 1.086575 | 12.63564 | 4.280477
2018-02-27 23:55 | 211525.6 | 1320.0002 | 5 | 29 | 3.726326 | -3.25987 | 3.016711 | 1.195232 | 12.63564 | 4.686944
2018-02-27 23:57 | 211645.6 | 1440.0005 | 5 | 29 | 3.69857 | -3.25987 | 3.016711 | 1.303895 | 12.63564 | 5.090337
2018-02-27 23:59 | 211765.6 | 1560.0005 | 5 | 29 | 3.672312 | -3.260036 | 3.016711 | 1.412565 | 12.63564 | 5.490821
2018-02-28 00:01 | 211885.6 | 1680.001 | 5 | 29 | 3.647858 | -3.259828 | 3.016711 | 1.521208 | 12.63564 | 5.888443
2018-02-28 00:03 | 212005.6 | 1800.0018 | 5 | 29 | 3.625339 | -3.259861 | 3.016711 | 1.629885 | 12.63564 | 6.283641
2018-02-28 00:05 | 212125.6 | 1920.0002 | 5 | 29 | 3.604821 | -3.260181 | 3.016711 | 1.738533 | 12.63564 | 6.676391
2018-02-28 00:07 | 212245.6 | 2040.0002 | 5 | 29 | 3.586214 | -3.259815 | 3.016711 | 1.847204 | 12.63564 | 7.067103
2018-02-28 00:09 | 212365.6 | 2160.0002 | 5 | 29 | 3.569225 | -3.259885 | 3.016711 | 1.955859 | 12.63564 | 7.455828
2018-02-28 00:11 | 212485.6 | 2280.001 | 5 | 29 | 3.55343 | -3.259836 | 3.016711 | 2.064509 | 12.63564 | 7.842755
2018-02-28 00:13 | 212605.6 | 2400.0002 | 5 | 29 | 3.538188 | -3.259845 | 3.016711 | 2.173184 | 12.63564 | 8.228094
2018-02-28 00:15 | 212725.6 | 2520.0002 | 5 | 29 | 3.522996 | -3.259794 | 3.016711 | 2.281844 | 12.63564 | 8.611732
2018-02-28 00:17 | 212845.6 | 2640.001 | 5 | 29 | 3.506828 | -3.259834 | 3.016711 | 2.390507 | 12.63564 | 8.993688
2018-02-28 00:19 | 212965.6 | 2760.0002 | 5 | 29 | 3.487627 | -3.259826 | 3.016711 | 2.499166 | 12.63564 | 9.373734
2018-02-28 00:21 | 213085.6 | 2880.0002 | 5 | 29 | 3.461215 | -3.2601 | 3.016711 | 2.60782 | 12.63564 | 9.751333
2018-02-28 00:23 | 213205.6 | 3000.001 | 5 | 29 | 3.423719 | -3.25987 | 3.016711 | 2.716486 | 12.63564 | 10.12552
2018-02-28 00:25 | 213325.6 | 3120.0002 | 5 | 29 | 3.365955 | -3.259834 | 3.016711 | 2.825143 | 12.63564 | 10.49468
2018-02-28 00:27 | 213445.6 | 3240.001 | 5 | 29 | 3.252492 | -3.259822 | 3.016711 | 2.933791 | 12.63564 | 10.85507
2018-02-28 00:29 | 213536.3 | 3330.6425 | 5 | 29 | 2.999964 | -3.25983 | 3.016711 | 3.015879 | 12.63564 | 11.11395
2018-02-28 00:31 | 213656.3 | 120.0009 | 6 | 29 | 3.314517 | 0 | 3.016711 | 3.015879 | 12.63564 | 11.11395
2018-02-28 00:33 | 213776.3 | 240.0009 | 6 | 29 | 3.324816 | 0 | 3.016711 | 3.015879 | 12.63564 | 11.11395
2018-02-28 00:34 | 213836.3 | 300.0047 | 6 | 29 | 3.327953 | 0 | 3.016711 | 3.015879 | 12.63564 | 11.11395
2018-02-28 00:34 | 213836.4 | 0.0024 | 7 | 30 | 3.327829 | 0 | 0 | 0 | 0 | 0
2018-02-28 00:36 | 213956.4 | 120.0011 | 2 | 30 | 3.959936 | 4.88986 | 0.1623097 | 0 | 0.6224802 | 0
2018-02-28 00:38 | 214076.4 | 240.0002 | 2 | 30 | 4.005801 | 4.889826 | 0.3252808 | 0 | 1.271896 | 0
2018-02-28 00:40 | 214196.4 | 360.0002 | 2 | 30 | 4.042524 | 4.889862 | 0.4882441 | 0 | 1.927805 | 0
2018-02-28 00:42 | 214316.4 | 480.0002 | 2 | 30 | 4.072521 | 4.889874 | 0.6512513 | 0 | 2.589264 | 0
2018-02-28 00:44 | 214436.4 | 600.0002 | 2 | 30 | 4.098685 | 4.889992 | 0.8142012 | 0 | 3.255064 | 0
2018-02-28 00:46 | 214556.4 | 720.0003 | 2 | 30 | 4.122463 | 4.889807 | 0.9772071 | 0 | 3.925113 | 0
2018-02-28 00:48 | 214676.4 | 840.0011 | 2 | 30 | 4.147932 | 4.889853 | 1.140182 | 0 | 4.59901 | 0
2018-02-28 00:50 | 214796.4 | 960.001 | 2 | 30 | 4.17593 | 4.890205 | 1.303144 | 0 | 5.277216 | 0
2018-02-28 00:52 | 214916.4 | 1080.0019 | 2 | 30 | 4.200404 | 4.7626 | 1.465714 | 0 | 5.958448 | 0
2018-02-28 00:54 | 215036.4 | 1200.0011 | 2 | 30 | 4.200401 | 4.231894 | 1.615462 | 0 | 6.587452 | 0
2018-02-28 00:56 | 215156.4 | 1320.0005 | 2 | 30 | 4.200426 | 3.735987 | 1.748161 | 0 | 7.144844 | 0
2018-02-28 00:58 | 215276.4 | 1440.0012 | 2 | 30 | 4.200414 | 3.269962 | 1.86481 | 0 | 7.634815 | 0
2018-02-28 00:58 | 215279.1 | 1442.6905 | 2 | 30 | 4.200421 | 3.259981 | 1.867248 | 0 | 7.645057 | 0
2018-02-28 01:00 | 215399.1 | 120.0009 | 3 | 30 | 4.227664 | 3.260136 | 1.975464 | 0 | 8.100965 | 0
2018-02-28 01:02 | 215519.1 | 240.0002 | 3 | 30 | 4.259757 | 3.260092 | 2.084123 | 0 | 8.562057 | 0
2018-02-28 01:04 | 215639.1 | 360.0002 | 3 | 30 | 4.294443 | 3.260157 | 2.192779 | 0 | 9.02677 | 0
2018-02-28 01:06 | 215759.1 | 480.0002 | 3 | 30 | 4.33142 | 3.260069 | 2.301436 | 0 | 9.495378 | 0
2018-02-28 01:08 | 215879.1 | 600.001 | 3 | 30 | 4.370379 | 3.260105 | 2.410093 | 0 | 9.968121 | 0
2018-02-28 01:10 | 215999.1 | 720.0009 | 3 | 30 | 4.400419 | 3.071251 | 2.517883 | 0 | 10.44122 | 0
2018-02-28 01:12 | 216119.1 | 840.0013 | 3 | 30 | 4.400401 | 2.555998 | 2.611239 | 0 | 10.85203 | 0
2018-02-28 01:14 | 216239.1 | 960.0018 | 3 | 30 | 4.400368 | 2.146746 | 2.689388 | 0 | 11.19591 | 0
2018-02-28 01:16 | 216359.1 | 1080.0002 | 3 | 30 | 4.400404 | 1.814306 | 2.75522 | 0 | 11.4856 | 0
2018-02-28 01:18 | 216479.1 | 1200.0018 | 3 | 30 | 4.400385 | 1.541119 | 2.810979 | 0 | 11.73096 | 0
2018-02-28 01:20 | 216599.1 | 1320.0009 | 3 | 30 | 4.400374 | 1.317297 | 2.858496 | 0 | 11.94005 | 0
2018-02-28 01:22 | 216719.1 | 1440.0012 | 3 | 30 | 4.400392 | 1.133032 | 2.899235 | 0 | 12.11932 | 0
2018-02-28 01:24 | 216839.1 | 1560.0001 | 3 | 30 | 4.400369 | 0.9804134 | 2.934369 | 0 | 12.27393 | 0
2018-02-28 01:26 | 216959.1 | 1680.0001 | 3 | 30 | 4.400373 | 0.8536777 | 2.96487 | 0 | 12.40814 | 0
2018-02-28 01:28 | 217079.1 | 1800.0009 | 3 | 30 | 4.400365 | 0.7471237 | 2.991498 | 0 | 12.52531 | 0
2018-02-28 01:30 | 217199.1 | 1920.0002 | 3 | 30 | 4.40036 | 0.6575813 | 3.014867 | 0 | 12.62815 | 0
2018-02-28 01:30 | 217207.6 | 1928.4784 | 3 | 30 | 4.400374 | 0.6519966 | 3.016409 | 0 | 12.63493 | 0
2018-02-28 01:32 | 217327.7 | 120.0008 | 4 | 30 | 4.352579 | 0 | 3.016409 | 0 | 12.63493 | 0
2018-02-28 01:34 | 217447.7 | 240.0008 | 4 | 30 | 4.348802 | 0 | 3.016409 | 0 | 12.63493 | 0
2018-02-28 01:35 | 217507.7 | 300.0022 | 4 | 30 | 4.347668 | 0 | 3.016409 | 0 | 12.63493 | 0
2018-02-28 01:37 | 217627.7 | 120.0018 | 5 | 30 | 4.10242 | -3.259843 | 3.016409 | 0.1086596 | 12.63493 | 0.4492554
2018-02-28 01:39 | 217747.7 | 240.0018 | 5 | 30 | 4.05783 | -3.259813 | 3.016409 | 0.2173182 | 12.63493 | 0.8925632
2018-02-28 01:41 | 217867.7 | 360.0002 | 5 | 30 | 4.014983 | -3.260181 | 3.016409 | 0.3259648 | 12.63493 | 1.331097
2018-02-28 01:43 | 217987.7 | 480.001 | 5 | 30 | 3.972997 | -3.259845 | 3.016409 | 0.4346217 | 12.63493 | 1.765064
2018-02-28 01:45 | 218107.7 | 600.001 | 5 | 30 | 3.932139 | -3.259815 | 3.016409 | 0.5432718 | 12.63493 | 2.194499
2018-02-28 01:47 | 218227.7 | 720.001 | 5 | 30 | 3.892842 | -3.259849 | 3.016409 | 0.6519443 | 12.63493 | 2.619664
2018-02-28 01:49 | 218347.7 | 840.0002 | 5 | 30 | 3.855411 | -3.259981 | 3.016409 | 0.7606192 | 12.63493 | 3.040665
2018-02-28 01:51 | 218467.7 | 960.0002 | 5 | 30 | 3.82014 | -3.259782 | 3.016409 | 0.8692676 | 12.63493 | 3.457613
2018-02-28 01:53 | 218587.7 | 1080.0002 | 5 | 30 | 3.786932 | -3.259878 | 3.016409 | 0.977935 | 12.63493 | 3.870914
2018-02-28 01:55 | 218707.7 | 1200.0018 | 5 | 30 | 3.755801 | -3.259994 | 3.016409 | 1.086609 | 12.63493 | 4.280742
2018-02-28 01:57 | 218827.7 | 1320.001 | 5 | 30 | 3.726479 | -3.259912 | 3.016409 | 1.195236 | 12.63493 | 4.687119
2018-02-28 01:59 | 218947.7 | 1440.0011 | 5 | 30 | 3.698739 | -3.259878 | 3.016409 | 1.303909 | 12.63493 | 5.090563
2018-02-28 02:01 | 219067.7 | 1560.0002 | 5 | 30 | 3.672479 | -3.26019 | 3.016409 | 1.412576 | 12.63493 | 5.491054
2018-02-28 02:03 | 219187.7 | 1680.001 | 5 | 30 | 3.648 | -3.26018 | 3.016409 | 1.521248 | 12.63493 | 5.888805
2018-02-28 02:05 | 219307.7 | 1800.0002 | 5 | 30 | 3.625488 | -3.260056 | 3.016409 | 1.629903 | 12.63493 | 6.283938
2018-02-28 02:07 | 219427.7 | 1920.0019 | 5 | 30 | 3.604947 | -3.259849 | 3.016409 | 1.738573 | 12.63493 | 6.676788
2018-02-28 02:09 | 219547.7 | 2040.0019 | 5 | 30 | 3.586277 | -3.260167 | 3.016409 | 1.847238 | 12.63493 | 7.067488
2018-02-28 02:11 | 219667.7 | 2160.0002 | 5 | 30 | 3.569272 | -3.260131 | 3.016409 | 1.955896 | 12.63493 | 7.456228
2018-02-28 02:13 | 219787.7 | 2280.0003 | 5 | 30 | 3.55347 | -3.259807 | 3.016409 | 2.064562 | 12.63493 | 7.84322
2018-02-28 02:15 | 219907.7 | 2400.001 | 5 | 30 | 3.538283 | -3.259864 | 3.016409 | 2.173218 | 12.63493 | 8.228499
2018-02-28 02:17 | 220027.7 | 2520.002 | 5 | 30 | 3.523093 | -3.259824 | 3.016409 | 2.281886 | 12.63493 | 8.612173
2018-02-28 02:19 | 220147.7 | 2640.001 | 5 | 30 | 3.506898 | -3.260131 | 3.016409 | 2.390535 | 12.63493 | 8.994088
2018-02-28 02:21 | 220267.7 | 2760.0018 | 5 | 30 | 3.487689 | -3.260148 | 3.016409 | 2.499216 | 12.63493 | 9.37422
2018-02-28 02:23 | 220387.7 | 2880.0011 | 5 | 30 | 3.461241 | -3.259817 | 3.016409 | 2.607874 | 12.63493 | 9.75184
2018-02-28 02:25 | 220507.7 | 3000.0027 | 5 | 30 | 3.423705 | -3.260162 | 3.016409 | 2.71654 | 12.63493 | 10.12603
2018-02-28 02:27 | 220627.7 | 3120.0003 | 5 | 30 | 3.36589 | -3.259864 | 3.016409 | 2.825196 | 12.63493 | 10.49517
2018-02-28 02:29 | 220747.7 | 3240.0007 | 5 | 30 | 3.252247 | -3.259836 | 3.016409 | 2.933852 | 12.63493 | 10.85558
2018-02-28 02:30 | 220838.2 | 3330.448 | 5 | 30 | 2.999986 | -3.260115 | 3.016409 | 3.015746 | 12.63493 | 11.11383
2018-02-28 02:32 | 220958.2 | 120.0007 | 6 | 30 | 3.31459 | 0 | 3.016409 | 3.015746 | 12.63493 | 11.11383
2018-02-28 02:34 | 221078.2 | 240.0007 | 6 | 30 | 3.324913 | 0 | 3.016409 | 3.015746 | 12.63493 | 11.11383
2018-02-28 02:35 | 221138.2 | 300.0014 | 6 | 30 | 3.328048 | 0 | 3.016409 | 3.015746 | 12.63493 | 11.11383
2018-02-28 02:35 | 221138.2 | 0.0023 | 7 | 31 | 3.328062 | 0 | 0 | 0 | 0 | 0
2018-02-28 02:37 | 221258.3 | 120.0002 | 2 | 31 | 3.960018 | 4.889891 | 0.1622973 | 0 | 0.6224477 | 0
2018-02-28 02:39 | 221378.3 | 240.0004 | 2 | 31 | 4.005875 | 4.889885 | 0.325288 | 0 | 1.271954 | 0
2018-02-28 02:41 | 221498.3 | 360.001 | 2 | 31 | 4.042592 | 4.889845 | 0.4882678 | 0 | 1.927939 | 0
2018-02-28 02:43 | 221618.3 | 480.0009 | 2 | 31 | 4.072587 | 4.889906 | 0.6512374 | 0 | 2.589256 | 0
2018-02-28 02:45 | 221738.3 | 600.0002 | 2 | 31 | 4.098685 | 4.889853 | 0.8142241 | 0 | 3.255212 | 0
2018-02-28 02:47 | 221858.3 | 720.001 | 2 | 31 | 4.122403 | 4.889849 | 0.9772186 | 0 | 3.925208 | 0
2018-02-28 02:49 | 221978.3 | 840.0018 | 2 | 31 | 4.147792 | 4.889891 | 1.140205 | 0 | 4.599136 | 0
2018-02-28 02:51 | 222098.3 | 960.001 | 2 | 31 | 4.175722 | 4.889917 | 1.303186 | 0 | 5.27739 | 0
2018-02-28 02:53 | 222218.3 | 1080.0009 | 2 | 31 | 4.200416 | 4.767633 | 1.465771 | 0 | 5.958657 | 0
2018-02-28 02:55 | 222338.3 | 1200.001 | 2 | 31 | 4.200424 | 4.234772 | 1.615642 | 0 | 6.588177 | 0
2018-02-28 02:57 | 222458.3 | 1320.0018 | 2 | 31 | 4.200404 | 3.736414 | 1.748405 | 0 | 7.145834 | 0
2018-02-28 02:59 | 222578.3 | 1440.0018 | 2 | 31 | 4.200408 | 3.270512 | 1.865083 | 0 | 7.63593 | 0
2018-02-28 02:59 | 222581.2 | 1442.8503 | 2 | 31 | 4.200407 | 3.259981 | 1.867651 | 0 | 7.646715 | 0
2018-02-28 03:01 | 222701.2 | 120.001 | 3 | 31 | 4.227716 | 3.260077 | 1.975889 | 0 | 8.102721 | 0
2018-02-28 03:03 | 222821.2 | 240.001 | 3 | 31 | 4.259856 | 3.260147 | 2.084554 | 0 | 8.563845 | 0
2018-02-28 03:05 | 222941.2 | 360.001 | 3 | 31 | 4.294533 | 3.260126 | 2.193209 | 0 | 9.028562 | 0
2018-02-28 03:07 | 223061.2 | 480.001 | 3 | 31 | 4.331546 | 3.260172 | 2.301877 | 0 | 9.497233 | 0
2018-02-28 03:09 | 223181.2 | 600.0004 | 3 | 31 | 4.370506 | 3.260201 | 2.410543 | 0 | 9.970025 | 0
2018-02-28 03:11 | 223301.2 | 720.001 | 3 | 31 | 4.400415 | 3.069021 | 2.518314 | 0 | 10.44306 | 0
2018-02-28 03:13 | 223421.2 | 840.0019 | 3 | 31 | 4.400393 | 2.554197 | 2.611608 | 0 | 10.85359 | 0
2018-02-28 03:15 | 223541.2 | 960.0019 | 3 | 31 | 4.400413 | 2.146179 | 2.689706 | 0 | 11.19725 | 0
2018-02-28 03:17 | 223661.2 | 1080.0011 | 3 | 31 | 4.40039 | 1.812185 | 2.755481 | 0 | 11.48668 | 0
2018-02-28 03:19 | 223781.2 | 1200.0006 | 3 | 31 | 4.400373 | 1.539448 | 2.811189 | 0 | 11.73182 | 0
2018-02-28 03:21 | 223901.2 | 1320.0002 | 3 | 31 | 4.400372 | 1.316076 | 2.858646 | 0 | 11.94065 | 0
2018-02-28 03:23 | 224021.2 | 1440.0002 | 3 | 31 | 4.400385 | 1.132147 | 2.899348 | 0 | 12.11975 | 0
2018-02-28 03:25 | 224141.2 | 1560.0002 | 3 | 31 | 4.400383 | 0.9796429 | 2.934455 | 0 | 12.27424 | 0
2018-02-28 03:27 | 224261.2 | 1680.0028 | 3 | 31 | 4.400379 | 0.8529892 | 2.964931 | 0 | 12.40834 | 0
2018-02-28 03:29 | 224381.2 | 1800.0003 | 3 | 31 | 4.400362 | 0.7466717 | 2.991532 | 0 | 12.5254 | 0
2018-02-28 03:31 | 224501.2 | 1920.0002 | 3 | 31 | 4.400382 | 0.6575108 | 3.014881 | 0 | 12.62814 | 0
2018-02-28 03:32 | 224508.3 | 1927.0953 | 3 | 31 | 4.400353 | 0.6519928 | 3.016176 | 0 | 12.63384 | 0
2018-02-28 03:34 | 224628.3 | 120.0008 | 4 | 31 | 4.352554 | 0 | 3.016176 | 0 | 12.63384 | 0
2018-02-28 03:36 | 224748.3 | 240 | 4 | 31 | 4.348794 | 0 | 3.016176 | 0 | 12.63384 | 0
2018-02-28 03:37 | 224808.3 | 300.0015 | 4 | 31 | 4.347653 | 0 | 3.016176 | 0 | 12.63384 | 0
2018-02-28 03:39 | 224928.4 | 120.0001 | 5 | 31 | 4.102403 | -3.25979 | 3.016176 | 0.1086396 | 12.63384 | 0.4491705
2018-02-28 03:41 | 225048.4 | 240.0002 | 5 | 31 | 4.057757 | -3.260181 | 3.016176 | 0.2173228 | 12.63384 | 0.8925757
2018-02-28 03:43 | 225168.4 | 360.0001 | 5 | 31 | 4.014949 | -3.260159 | 3.016176 | 0.3259878 | 12.63384 | 1.331178
2018-02-28 03:45 | 225288.4 | 480.001 | 5 | 31 | 3.972997 | -3.260155 | 3.016176 | 0.4346571 | 12.63384 | 1.765192
2018-02-28 03:47 | 225408.4 | 600.0009 | 5 | 31 | 3.932148 | -3.260141 | 3.016176 | 0.5433003 | 12.63384 | 2.194602
2018-02-28 03:49 | 225528.4 | 720.0001 | 5 | 31 | 3.892853 | -3.260148 | 3.016176 | 0.6519719 | 12.63384 | 2.619764
2018-02-28 03:51 | 225648.4 | 840.0001 | 5 | 31 | 3.855427 | -3.260162 | 3.016176 | 0.760646 | 12.63384 | 3.040765
2018-02-28 03:53 | 225768.4 | 960.001 | 5 | 31 | 3.820159 | -3.260046 | 3.016176 | 0.8693064 | 12.63384 | 3.457762
2018-02-28 03:55 | 225888.4 | 1080.0013 | 5 | 31 | 3.786934 | -3.26016 | 3.016176 | 0.977971 | 12.63384 | 3.871054
2018-02-28 03:57 | 226008.4 | 1200.0018 | 5 | 31 | 3.755797 | -3.259832 | 3.016176 | 1.086635 | 12.63384 | 4.280847
2018-02-28 03:59 | 226128.4 | 1320.0001 | 5 | 31 | 3.726444 | -3.259828 | 3.016176 | 1.195289 | 12.63384 | 4.687317
2018-02-28 04:01 | 226248.4 | 1440.001 | 5 | 31 | 3.69863 | -3.260178 | 3.016176 | 1.303958 | 12.63384 | 5.090743
2018-02-28 04:03 | 226368.4 | 1560.0002 | 5 | 31 | 3.672382 | -3.260209 | 3.016176 | 1.412598 | 12.63384 | 5.491121
2018-02-28 04:05 | 226488.4 | 1680.0001 | 5 | 31 | 3.647913 | -3.259853 | 3.016176 | 1.521263 | 12.63384 | 5.888832
2018-02-28 04:07 | 226608.4 | 1800.0002 | 5 | 31 | 3.625366 | -3.260016 | 3.016176 | 1.629944 | 12.63384 | 6.28405
2018-02-28 04:09 | 226728.4 | 1920.001 | 5 | 31 | 3.604824 | -3.260194 | 3.016176 | 1.738588 | 12.63384 | 6.676792
2018-02-28 04:11 | 226848.4 | 2040.0002 | 5 | 31 | 3.586217 | -3.259805 | 3.016176 | 1.847268 | 12.63384 | 7.067539
2018-02-28 04:13 | 226968.4 | 2160.0002 | 5 | 31 | 3.569194 | -3.259887 | 3.016176 | 1.95593 | 12.63384 | 7.456281
2018-02-28 04:15 | 227088.4 | 2280.001 | 5 | 31 | 3.553366 | -3.259989 | 3.016176 | 2.064585 | 12.63384 | 7.843226
2018-02-28 04:17 | 227208.4 | 2400.0002 | 5 | 31 | 3.538146 | -3.259845 | 3.016176 | 2.173237 | 12.63384 | 8.228477
2018-02-28 04:19 | 227328.4 | 2520.001 | 5 | 31 | 3.52293 | -3.260155 | 3.016176 | 2.281912 | 12.63384 | 8.61216
2018-02-28 04:21 | 227448.4 | 2640.0018 | 5 | 31 | 3.506755 | -3.260157 | 3.016176 | 2.390579 | 12.63384 | 8.994123
2018-02-28 04:23 | 227568.4 | 2760.001 | 5 | 31 | 3.487497 | -3.259817 | 3.016176 | 2.499236 | 12.63384 | 9.374152
2018-02-28 04:25 | 227688.4 | 2880.001 | 5 | 31 | 3.461039 | -3.259832 | 3.016176 | 2.607893 | 12.63384 | 9.751743
2018-02-28 04:27 | 227808.4 | 3000.0002 | 5 | 31 | 3.423472 | -3.26018 | 3.016176 | 2.716545 | 12.63384 | 10.12587
2018-02-28 04:29 | 227928.4 | 3120.0018 | 5 | 31 | 3.365466 | -3.260138 | 3.016176 | 2.825222 | 12.63384 | 10.49505
2018-02-28 04:31 | 228048.4 | 3240.0005 | 5 | 31 | 3.251384 | -3.260202 | 3.016176 | 2.933876 | 12.63384 | 10.85538
2018-02-28 04:32 | 228138.4 | 3330.0167 | 5 | 31 | 2.999991 | -3.259834 | 3.016176 | 3.015376 | 12.63384 | 11.11234
2018-02-28 04:34 | 228258.5 | 120.0008 | 6 | 31 | 3.315068 | 0 | 3.016176 | 3.015376 | 12.63384 | 11.11234
2018-02-28 04:36 | 228378.5 | 240.0008 | 6 | 31 | 3.325419 | 0 | 3.016176 | 3.015376 | 12.63384 | 11.11234
2018-02-28 04:37 | 228438.5 | 300.0037 | 6 | 31 | 3.328564 | 0 | 3.016176 | 3.015376 | 12.63384 | 11.11234
2018-02-28 04:37 | 228438.5 | 0.0025 | 7 | 32 | 3.328551 | 0 | 0 | 0 | 0 | 0
2018-02-28 04:39 | 228558.6 | 120.0003 | 2 | 32 | 3.960451 | 4.889896 | 0.1623038 | 0 | 0.6225613 | 0
2018-02-28 04:41 | 228678.6 | 240.0019 | 2 | 32 | 4.006228 | 4.889839 | 0.3252929 | 0 | 1.27212 | 0
2018-02-28 04:43 | 228798.6 | 360.001 | 2 | 32 | 4.042959 | 4.889856 | 0.4882723 | 0 | 1.928165 | 0
2018-02-28 04:45 | 228918.6 | 480.0013 | 2 | 32 | 4.072946 | 4.889856 | 0.6512569 | 0 | 2.589603 | 0
2018-02-28 04:47 | 229038.6 | 600.0012 | 2 | 32 | 4.099095 | 4.889908 | 0.8142312 | 0 | 3.25557 | 0
2018-02-28 04:49 | 229158.6 | 720.0011 | 2 | 32 | 4.12285 | 4.889856 | 0.9772117 | 0 | 3.925578 | 0
2018-02-28 04:51 | 229278.6 | 840.0002 | 2 | 32 | 4.148329 | 4.889854 | 1.140196 | 0 | 4.599576 | 0
2018-02-28 04:53 | 229398.6 | 960.0002 | 2 | 32 | 4.176298 | 4.889843 | 1.303177 | 0 | 5.277927 | 0
2018-02-28 04:55 | 229518.6 | 1080.001 | 2 | 32 | 4.200403 | 4.756729 | 1.465675 | 0 | 5.958906 | 0
2018-02-28 04:57 | 229638.6 | 1200.0018 | 2 | 32 | 4.200404 | 4.225954 | 1.615241 | 0 | 6.587142 | 0
2018-02-28 04:59 | 229758.6 | 1320.001 | 2 | 32 | 4.200405 | 3.730038 | 1.747753 | 0 | 7.143746 | 0
2018-02-28 05:01 | 229878.6 | 1440.0018 | 2 | 32 | 4.200402 | 3.265841 | 1.864243 | 0 | 7.633052 | 0
2018-02-28 05:01 | 229880.1 | 1441.58 | 2 | 32 | 4.200401 | 3.259996 | 1.865673 | 0 | 7.639059 | 0
2018-02-28 05:03 | 230000.2 | 120.001 | 3 | 32 | 4.227688 | 3.260115 | 1.973892 | 0 | 8.094981 | 0
2018-02-28 05:05 | 230120.2 | 240.0003 | 3 | 32 | 4.259791 | 3.260111 | 2.082551 | 0 | 8.556075 | 0
2018-02-28 05:07 | 230240.2 | 360.0019 | 3 | 32 | 4.294472 | 3.260105 | 2.191214 | 0 | 9.020821 | 0
2018-02-28 05:09 | 230360.2 | 480.0003 | 3 | 32 | 4.331457 | 3.26013 | 2.299874 | 0 | 9.489446 | 0
2018-02-28 05:11 | 230480.2 | 600.0004 | 3 | 32 | 4.370417 | 3.26012 | 2.408535 | 0 | 9.962208 | 0
2018-02-28 05:13 | 230600.2 | 720.001 | 3 | 32 | 4.400419 | 3.070965 | 2.516324 | 0 | 10.43531 | 0
2018-02-28 05:15 | 230720.2 | 840.0022 | 3 | 32 | 4.400405 | 2.557112 | 2.609704 | 0 | 10.84622 | 0
2018-02-28 05:17 | 230840.2 | 960.001 | 3 | 32 | 4.400403 | 2.148767 | 2.687892 | 0 | 11.19028 | 0
2018-02-28 05:19 | 230960.2 | 1080.0011 | 3 | 32 | 4.400405 | 1.815243 | 2.753756 | 0 | 11.48011 | 0
2018-02-28 05:21 | 231080.2 | 1200.0018 | 3 | 32 | 4.400396 | 1.542046 | 2.809552 | 0 | 11.72563 | 0
2018-02-28 05:23 | 231200.2 | 1320.0002 | 3 | 32 | 4.400371 | 1.317705 | 2.857096 | 0 | 11.93484 | 0
2018-02-28 05:25 | 231320.2 | 1440.0009 | 3 | 32 | 4.400382 | 1.133942 | 2.897862 | 0 | 12.11423 | 0
2018-02-28 05:27 | 231440.2 | 1560.0018 | 3 | 32 | 4.400342 | 0.9805183 | 2.933038 | 0 | 12.26902 | 0
2018-02-28 05:29 | 231560.2 | 1680.0001 | 3 | 32 | 4.400367 | 0.8544579 | 2.963565 | 0 | 12.40335 | 0
2018-02-28 05:31 | 231680.2 | 1800.0003 | 3 | 32 | 4.400356 | 0.747694 | 2.99022 | 0 | 12.52064 | 0
2018-02-28 05:33 | 231800.2 | 1920.0009 | 3 | 32 | 4.400355 | 0.6580544 | 3.013613 | 0 | 12.62358 | 0
2018-02-28 05:33 | 231808.7 | 1928.5192 | 3 | 32 | 4.400347 | 0.6519947 | 3.015164 | 0 | 12.6304 | 0
2018-02-28 05:35 | 231928.7 | 120.0008 | 4 | 32 | 4.352454 | 0 | 3.015164 | 0 | 12.6304 | 0
2018-02-28 05:37 | 232048.7 | 240 | 4 | 32 | 4.348676 | 0 | 3.015164 | 0 | 12.6304 | 0
2018-02-28 05:38 | 232108.7 | 300.003 | 4 | 32 | 4.347538 | 0 | 3.015164 | 0 | 12.6304 | 0
2018-02-28 05:40 | 232228.8 | 120.0011 | 5 | 32 | 4.10194 | -3.25979 | 3.015164 | 0.1086459 | 12.6304 | 0.44915
2018-02-28 05:42 | 232348.8 | 240.0011 | 5 | 32 | 4.057301 | -3.260157 | 3.015164 | 0.2173112 | 12.6304 | 0.892432
2018-02-28 05:44 | 232468.8 | 360.0011 | 5 | 32 | 4.014497 | -3.26018 | 3.015164 | 0.3259784 | 12.6304 | 1.330995
2018-02-28 05:46 | 232588.8 | 480.0012 | 5 | 32 | 3.972516 | -3.260157 | 3.015164 | 0.4346605 | 12.6304 | 1.76501
2018-02-28 05:48 | 232708.8 | 600.0011 | 5 | 32 | 3.931638 | -3.260155 | 3.015164 | 0.5433053 | 12.6304 | 2.19437
2018-02-28 05:50 | 232828.8 | 720.0011 | 5 | 32 | 3.892323 | -3.260066 | 3.015164 | 0.6519855 | 12.6304 | 2.619509
2018-02-28 05:52 | 232948.8 | 840.0012 | 5 | 32 | 3.854887 | -3.260192 | 3.015164 | 0.7606485 | 12.6304 | 3.040408
2018-02-28 05:54 | 233068.8 | 960.0011 | 5 | 32 | 3.819652 | -3.260178 | 3.015164 | 0.8692988 | 12.6304 | 3.457308
2018-02-28 05:56 | 233188.8 | 1080.0011 | 5 | 32 | 3.786469 | -3.260167 | 3.015164 | 0.977971 | 12.6304 | 3.870577
2018-02-28 05:58 | 233308.8 | 1200.0012 | 5 | 32 | 3.755332 | -3.260167 | 3.015164 | 1.086644 | 12.6304 | 4.280354
2018-02-28 06:00 | 233428.8 | 1320.0004 | 5 | 32 | 3.726031 | -3.260162 | 3.015164 | 1.195298 | 12.6304 | 4.686778
2018-02-28 06:02 | 233548.8 | 1440.0004 | 5 | 32 | 3.698253 | -3.260127 | 3.015164 | 1.30397 | 12.6304 | 5.090172
2018-02-28 06:04 | 233668.8 | 1560.0012 | 5 | 32 | 3.672021 | -3.260148 | 3.015164 | 1.412628 | 12.6304 | 5.490579
2018-02-28 06:06 | 233788.8 | 1680.0012 | 5 | 32 | 3.64756 | -3.260144 | 3.015164 | 1.521308 | 12.6304 | 5.888306
2018-02-28 06:08 | 233908.8 | 1800.0012 | 5 | 32 | 3.625078 | -3.259826 | 3.015164 | 1.62997 | 12.6304 | 6.283418
2018-02-28 06:10 | 234028.8 | 1920.0012 | 5 | 32 | 3.604553 | -3.260159 | 3.015164 | 1.738631 | 12.6304 | 6.676188
2018-02-28 06:12 | 234148.8 | 2040.0004 | 5 | 32 | 3.585925 | -3.260155 | 3.015164 | 1.847319 | 12.6304 | 7.066931
2018-02-28 06:14 | 234268.8 | 2160.0013 | 5 | 32 | 3.568961 | -3.259847 | 3.015164 | 1.955988 | 12.6304 | 7.455672
2018-02-28 06:16 | 234388.8 | 2280.0004 | 5 | 32 | 3.553162 | -3.259851 | 3.015164 | 2.064625 | 12.6304 | 7.842525
2018-02-28 06:18 | 234508.8 | 2400.0012 | 5 | 32 | 3.537977 | -3.259926 | 3.015164 | 2.173316 | 12.6304 | 8.227892
2018-02-28 06:20 | 234628.8 | 2520.0004 | 5 | 32 | 3.522787 | -3.260138 | 3.015164 | 2.281982 | 12.6304 | 8.611528
2018-02-28 06:22 | 234748.8 | 2640.0012 | 5 | 32 | 3.506573 | -3.260152 | 3.015164 | 2.390637 | 12.6304 | 8.993429
2018-02-28 06:24 | 234868.8 | 2760.0004 | 5 | 32 | 3.487322 | -3.260144 | 3.015164 | 2.499316 | 12.6304 | 9.373519
2018-02-28 06:26 | 234988.8 | 2880.0012 | 5 | 32 | 3.460802 | -3.260206 | 3.015164 | 2.607977 | 12.6304 | 9.751105
2018-02-28 06:28 | 235108.8 | 3000.0012 | 5 | 32 | 3.423116 | -3.260192 | 3.015164 | 2.716648 | 12.6304 | 10.12526
2018-02-28 06:30 | 235228.8 | 3120.0012 | 5 | 32 | 3.364846 | -3.259807 | 3.015164 | 2.82529 | 12.6304 | 10.49428
2018-02-28 06:32 | 235348.8 | 3240.0004 | 5 | 32 | 3.249757 | -3.260181 | 3.015164 | 2.933968 | 12.6304 | 10.85458
2018-02-28 06:34 | 235437.7 | 3328.9338 | 5 | 32 | 2.999978 | -3.260092 | 3.015164 | 3.014499 | 12.6304 | 11.10839
2018-02-28 06:36 | 235557.8 | 119.9999 | 6 | 32 | 3.315029 | 0 | 3.015164 | 3.014499 | 12.6304 | 11.10839
2018-02-28 06:38 | 235677.8 | 239.9999 | 6 | 32 | 3.325413 | 0 | 3.015164 | 3.014499 | 12.6304 | 11.10839
2018-02-28 06:39 | 235737.8 | 300.0037 | 6 | 32 | 3.328557 | 0 | 3.015164 | 3.014499 | 12.6304 | 11.10839
2018-02-28 06:39 | 235737.8 | 0.0024 | 7 | 33 | 3.328534 | 0 | 0 | 0 | 0 | 0
2018-02-28 06:41 | 235857.9 | 120.001 | 2 | 33 | 3.960456 | 4.889841 | 0.1622993 | 0 | 0.6225485 | 0
2018-02-28 06:43 | 235977.9 | 240.0011 | 2 | 33 | 4.006263 | 4.889851 | 0.325297 | 0 | 1.272146 | 0
2018-02-28 06:45 | 236097.9 | 360.0005 | 2 | 33 | 4.042989 | 4.889853 | 0.4882773 | 0 | 1.9282 | 0
2018-02-28 06:47 | 236217.9 | 480.0027 | 2 | 33 | 4.073009 | 4.889812 | 0.6512698 | 0 | 2.589678 | 0
2018-02-28 06:49 | 236337.9 | 600.001 | 2 | 33 | 4.099135 | 4.889854 | 0.814238 | 0 | 3.255629 | 0
2018-02-28 06:51 | 236457.9 | 720.0019 | 2 | 33 | 4.12291 | 4.889805 | 0.9772246 | 0 | 3.925671 | 0
2018-02-28 06:53 | 236577.9 | 840.0003 | 2 | 33 | 4.148381 | 4.889826 | 1.140204 | 0 | 4.59966 | 0
2018-02-28 06:55 | 236697.9 | 960.0012 | 2 | 33 | 4.176311 | 4.889839 | 1.303191 | 0 | 5.278038 | 0
2018-02-28 06:57 | 236817.9 | 1080.0018 | 2 | 33 | 4.200406 | 4.756535 | 1.465687 | 0 | 5.959013 | 0
2018-02-28 06:59 | 236937.9 | 1200.002 | 2 | 33 | 4.200423 | 4.226543 | 1.615232 | 0 | 6.587162 | 0
2018-02-28 07:01 | 237057.9 | 1320.0019 | 2 | 33 | 4.200404 | 3.729658 | 1.747732 | 0 | 7.143713 | 0
2018-02-28 07:03 | 237177.9 | 1440.001 | 2 | 33 | 4.200412 | 3.264935 | 1.864193 | 0 | 7.632898 | 0
2018-02-28 07:03 | 237179.2 | 1441.3121 | 2 | 33 | 4.200417 | 3.259993 | 1.865384 | 0 | 7.637899 | 0
2018-02-28 07:05 | 237299.2 | 120.0026 | 3 | 33 | 4.227704 | 3.260124 | 1.973613 | 0 | 8.093865 | 0
2018-02-28 07:07 | 237419.2 | 240.0026 | 3 | 33 | 4.259814 | 3.260162 | 2.08227 | 0 | 8.554956 | 0
2018-02-28 07:09 | 237539.2 | 360.0009 | 3 | 33 | 4.294495 | 3.260115 | 2.190927 | 0 | 9.019676 | 0
2018-02-28 07:11 | 237659.2 | 480.0018 | 3 | 33 | 4.331448 | 3.260139 | 2.299589 | 0 | 9.488316 | 0
2018-02-28 07:13 | 237779.2 | 600.0005 | 3 | 33 | 4.370392 | 3.260147 | 2.408247 | 0 | 9.961058 | 0
2018-02-28 07:15 | 237899.2 | 720.0019 | 3 | 33 | 4.400413 | 3.071749 | 2.516045 | 0 | 10.4342 | 0
2018-02-28 07:17 | 238019.2 | 840.0018 | 3 | 33 | 4.400417 | 2.557938 | 2.60945 | 0 | 10.84522 | 0
2018-02-28 07:19 | 238139.2 | 960.0002 | 3 | 33 | 4.400376 | 2.149035 | 2.687664 | 0 | 11.18939 | 0
2018-02-28 07:21 | 238259.2 | 1080.0002 | 3 | 33 | 4.400383 | 1.815506 | 2.753556 | 0 | 11.47934 | 0
2018-02-28 07:23 | 238379.2 | 1200.0001 | 3 | 33 | 4.400388 | 1.542755 | 2.809371 | 0 | 11.72495 | 0
2018-02-28 07:25 | 238499.2 | 1320.0019 | 3 | 33 | 4.40038 | 1.318739 | 2.856937 | 0 | 11.93426 | 0
2018-02-28 07:27 | 238619.2 | 1440.0001 | 3 | 33 | 4.400376 | 1.134409 | 2.897717 | 0 | 12.1137 | 0
2018-02-28 07:29 | 238739.2 | 1560.0001 | 3 | 33 | 4.400352 | 0.9814835 | 2.932906 | 0 | 12.26855 | 0
2018-02-28 07:31 | 238859.2 | 1680.0026 | 3 | 33 | 4.40037 | 0.8545132 | 2.963451 | 0 | 12.40296 | 0
2018-02-28 07:33 | 238979.2 | 1800.0018 | 3 | 33 | 4.400356 | 0.7480335 | 2.990117 | 0 | 12.5203 | 0
2018-02-28 07:35 | 239099.2 | 1920.0001 | 3 | 33 | 4.400368 | 0.6587391 | 3.013524 | 0 | 12.6233 | 0
2018-02-28 07:35 | 239110.3 | 1931.1015 | 3 | 33 | 4.400393 | 0.651989 | 3.015543 | 0 | 12.63218 | 0
2018-02-28 07:37 | 239230.3 | 120 | 4 | 33 | 4.352611 | 0 | 3.015543 | 0 | 12.63218 | 0
2018-02-28 07:39 | 239350.3 | 240 | 4 | 33 | 4.348837 | 0 | 3.015543 | 0 | 12.63218 | 0
2018-02-28 07:40 | 239410.3 | 300.003 | 4 | 33 | 4.347709 | 0 | 3.015543 | 0 | 12.63218 | 0
2018-02-28 07:42 | 239530.4 | 120.0009 | 5 | 33 | 4.10238 | -3.260094 | 3.015543 | 0.108648 | 12.63218 | 0.4492039
2018-02-28 07:44 | 239650.4 | 240.0017 | 5 | 33 | 4.05776 | -3.260199 | 3.015543 | 0.2173219 | 12.63218 | 0.8925695
2018-02-28 07:46 | 239770.4 | 360.0001 | 5 | 33 | 4.014944 | -3.26019 | 3.015543 | 0.3259747 | 12.63218 | 1.331123
2018-02-28 07:48 | 239890.4 | 480.0001 | 5 | 33 | 3.972978 | -3.259847 | 3.015543 | 0.434643 | 12.63218 | 1.765133
2018-02-28 07:50 | 240010.4 | 600.0017 | 5 | 33 | 3.932104 | -3.260008 | 3.015543 | 0.5433053 | 12.63218 | 2.194613
2018-02-28 07:52 | 240130.4 | 720.0009 | 5 | 33 | 3.892767 | -3.260192 | 3.015543 | 0.6519515 | 12.63218 | 2.619669
2018-02-28 07:54 | 240250.4 | 840.0017 | 5 | 33 | 3.8554 | -3.259845 | 3.015543 | 0.7606218 | 12.63218 | 3.040649
2018-02-28 07:56 | 240370.4 | 960.0001 | 5 | 33 | 3.820109 | -3.259801 | 3.015543 | 0.8692727 | 12.63218 | 3.457604
2018-02-28 07:58 | 240490.4 | 1080.0001 | 5 | 33 | 3.786892 | -3.259838 | 3.015543 | 0.9779212 | 12.63218 | 3.87083
2018-02-28 08:00 | 240610.4 | 1200.0009 | 5 | 33 | 3.755708 | -3.259843 | 3.015543 | 1.086578 | 12.63218 | 4.280589
2018-02-28 08:02 | 240730.4 | 1320.0009 | 5 | 33 | 3.726339 | -3.259929 | 3.015543 | 1.195252 | 12.63218 | 4.687127
2018-02-28 08:04 | 240850.4 | 1440.0025 | 5 | 33 | 3.698567 | -3.259822 | 3.015543 | 1.303919 | 12.63218 | 5.090533
2018-02-28 08:06 | 240970.4 | 1560.0001 | 5 | 33 | 3.672323 | -3.259874 | 3.015543 | 1.412551 | 12.63218 | 5.490874
2018-02-28 08:08 | 241090.4 | 1680.0001 | 5 | 33 | 3.647834 | -3.259868 | 3.015543 | 1.521241 | 12.63218 | 5.888669
2018-02-28 08:10 | 241210.4 | 1800.0001 | 5 | 33 | 3.625322 | -3.259813 | 3.015543 | 1.629899 | 12.63218 | 6.283794
2018-02-28 08:12 | 241330.4 | 1920.0001 | 5 | 33 | 3.604772 | -3.260178 | 3.015543 | 1.738562 | 12.63218 | 6.676599
2018-02-28 08:14 | 241450.4 | 2040.0001 | 5 | 33 | 3.586142 | -3.260134 | 3.015543 | 1.847209 | 12.63218 | 7.067217
2018-02-28 08:16 | 241570.4 | 2160.0009 | 5 | 33 | 3.569179 | -3.259906 | 3.015543 | 1.955864 | 12.63218 | 7.455935
2018-02-28 08:18 | 241690.4 | 2280.0002 | 5 | 33 | 3.553346 | -3.260146 | 3.015543 | 2.064553 | 12.63218 | 7.842998
2018-02-28 08:20 | 241810.4 | 2400.0009 | 5 | 33 | 3.538158 | -3.260167 | 3.015543 | 2.173199 | 12.63218 | 8.22823
2018-02-28 08:22 | 241930.4 | 2520.0001 | 5 | 33 | 3.522974 | -3.260202 | 3.015543 | 2.281872 | 12.63218 | 8.611909
2018-02-28 08:24 | 242050.4 | 2640.0002 | 5 | 33 | 3.506809 | -3.25982 | 3.015543 | 2.390543 | 12.63218 | 8.99389
2018-02-28 08:26 | 242170.4 | 2760.0009 | 5 | 33 | 3.487547 | -3.259809 | 3.015543 | 2.499203 | 12.63218 | 9.373938
2018-02-28 08:28 | 242290.4 | 2880.0002 | 5 | 33 | 3.461014 | -3.259822 | 3.015543 | 2.607862 | 12.63218 | 9.751536
2018-02-28 08:30 | 242410.4 | 3000.0004 | 5 | 33 | 3.42335 | -3.259851 | 3.015543 | 2.716524 | 12.63218 | 10.12568
2018-02-28 08:32 | 242530.4 | 3120.0009 | 5 | 33 | 3.365192 | -3.259973 | 3.015543 | 2.825157 | 12.63218 | 10.4947
2018-02-28 08:34 | 242650.4 | 3240.0001 | 5 | 33 | 3.250599 | -3.260192 | 3.015543 | 2.933819 | 12.63218 | 10.85501
2018-02-28 08:35 | 242739.9 | 3329.4791 | 5 | 33 | 2.999964 | -3.260148 | 3.015543 | 3.014856 | 12.63218 | 11.11046
2018-02-28 08:37 | 242860 | 120 | 6 | 33 | 3.314991 | 0 | 3.015543 | 3.014856 | 12.63218 | 11.11046
2018-02-28 08:39 | 242980 | 240 | 6 | 33 | 3.325388 | 0 | 3.015543 | 3.014856 | 12.63218 | 11.11046
2018-02-28 08:40 | 243040 | 300.0031 | 6 | 33 | 3.328546 | 0 | 3.015543 | 3.014856 | 12.63218 | 11.11046
2018-02-28 08:40 | 243040 | 0.0025 | 7 | 34 | 3.328537 | 0 | 0 | 0 | 0 | 0
2018-02-28 08:42 | 243160 | 120.001 | 2 | 34 | 3.960388 | 4.889904 | 0.162297 | 1.21e-10 | 0.622529 | 4.02e-10
2018-02-28 08:44 | 243280 | 240.0002 | 2 | 34 | 4.006175 | 4.889843 | 0.3252861 | 1.21e-10 | 1.272081 | 4.02e-10
2018-02-28 08:46 | 243400 | 360.0011 | 2 | 34 | 4.042925 | 4.889858 | 0.4882659 | 1.21e-10 | 1.928117 | 4.02e-10
2018-02-28 08:48 | 243520 | 480.0003 | 2 | 34 | 4.072913 | 4.88987 | 0.6512458 | 1.21e-10 | 2.589531 | 4.02e-10
2018-02-28 08:50 | 243640 | 600.0018 | 2 | 34 | 4.099032 | 4.890112 | 0.814225 | 1.21e-10 | 3.255511 | 4.02e-10
2018-02-28 08:52 | 243760 | 720.0018 | 2 | 34 | 4.12279 | 4.889883 | 0.9772094 | 1.21e-10 | 3.925525 | 4.02e-10
2018-02-28 08:54 | 243880 | 840.0002 | 2 | 34 | 4.148235 | 4.889879 | 1.140173 | 1.21e-10 | 4.599427 | 4.02e-10
2018-02-28 08:56 | 244000 | 960.0014 | 2 | 34 | 4.176201 | 4.88987 | 1.303175 | 1.21e-10 | 5.277843 | 4.02e-10
2018-02-28 08:58 | 244120 | 1080.0002 | 2 | 34 | 4.200426 | 4.75732 | 1.465675 | 1.21e-10 | 5.958824 | 4.02e-10
2018-02-28 09:00 | 244240 | 1200.0002 | 2 | 34 | 4.200407 | 4.225489 | 1.615229 | 1.21e-10 | 6.587009 | 4.02e-10
2018-02-28 09:02 | 244360 | 1320.001 | 2 | 34 | 4.200402 | 3.728523 | 1.74771 | 1.21e-10 | 7.143486 | 4.02e-10
2018-02-28 09:04 | 244480 | 1440.0002 | 2 | 34 | 4.2004 | 3.263922 | 1.864143 | 1.21e-10 | 7.63255 | 4.02e-10
2018-02-28 09:04 | 244481.1 | 1441.0832 | 2 | 34 | 4.200402 | 3.259989 | 1.865145 | 1.21e-10 | 7.636759 | 4.02e-10
2018-02-28 09:06 | 244601.1 | 120.0018 | 3 | 34 | 4.227661 | 3.26013 | 1.973378 | 1.21e-10 | 8.092739 | 4.02e-10
2018-02-28 09:08 | 244721.1 | 240.0026 | 3 | 34 | 4.259743 | 3.259836 | 2.082043 | 1.21e-10 | 8.553855 | 4.02e-10
2018-02-28 09:10 | 244841.1 | 360.0003 | 3 | 34 | 4.29441 | 3.260151 | 2.190701 | 1.21e-10 | 9.018577 | 4.02e-10
2018-02-28 09:12 | 244961.1 | 480.001 | 3 | 34 | 4.331371 | 3.260162 | 2.299362 | 1.21e-10 | 9.487197 | 4.02e-10
2018-02-28 09:14 | 245081.1 | 600.0026 | 3 | 34 | 4.37027 | 3.260159 | 2.408027 | 1.21e-10 | 9.959963 | 4.02e-10
2018-02-28 09:16 | 245201.1 | 720.0002 | 3 | 34 | 4.400412 | 3.073488 | 2.515843 | 1.21e-10 | 10.43317 | 4.02e-10
2018-02-28 09:18 | 245321.1 | 840.001 | 3 | 34 | 4.400406 | 2.558886 | 2.609286 | 1.21e-10 | 10.84435 | 4.02e-10
2018-02-28 09:20 | 245441.1 | 960.0018 | 3 | 34 | 4.400404 | 2.149889 | 2.687521 | 1.21e-10 | 11.18862 | 4.02e-10
2018-02-28 09:22 | 245561.1 | 1080.0018 | 3 | 34 | 4.400404 | 1.81649 | 2.753427 | 1.21e-10 | 11.47863 | 4.02e-10
2018-02-28 09:24 | 245681.1 | 1200.001 | 3 | 34 | 4.400373 | 1.542807 | 2.809262 | 1.21e-10 | 11.72433 | 4.02e-10
2018-02-28 09:26 | 245801.1 | 1320.0012 | 3 | 34 | 4.400386 | 1.319216 | 2.856839 | 1.21e-10 | 11.93369 | 4.02e-10
2018-02-28 09:28 | 245921.1 | 1440.0001 | 3 | 34 | 4.400379 | 1.134459 | 2.897635 | 1.21e-10 | 12.11321 | 4.02e-10
2018-02-28 09:30 | 246041.1 | 1560.0017 | 3 | 34 | 4.400384 | 0.9820709 | 2.932824 | 1.21e-10 | 12.26805 | 4.02e-10
2018-02-28 09:32 | 246161.1 | 1680.0001 | 3 | 34 | 4.400356 | 0.8540573 | 2.963351 | 1.21e-10 | 12.40238 | 4.02e-10
2018-02-28 09:34 | 246281.1 | 1800.0009 | 3 | 34 | 4.400364 | 0.7477608 | 2.990009 | 1.21e-10 | 12.51968 | 4.02e-10
2018-02-28 09:36 | 246401.1 | 1920.0001 | 3 | 34 | 4.400369 | 0.658247 | 3.013396 | 1.21e-10 | 12.6226 | 4.02e-10
2018-02-28 09:37 | 246410 | 1928.8935 | 3 | 34 | 4.400368 | 0.6519966 | 3.015012 | 1.21e-10 | 12.62971 | 4.02e-10
2018-02-28 09:39 | 246530.1 | 120 | 4 | 34 | 4.352626 | 0 | 3.015015 | 1.21e-10 | 12.62972 | 4.02e-10
2018-02-28 09:41 | 246650.1 | 240 | 4 | 34 | 4.348879 | 0 | 3.015015 | 1.21e-10 | 12.62972 | 4.02e-10
2018-02-28 09:42 | 246710.1 | 300.0014 | 4 | 34 | 4.34776 | 0 | 3.015015 | 1.21e-10 | 12.62972 | 4.02e-10
2018-02-28 09:44 | 246830.2 | 120.0014 | 5 | 34 | 4.100932 | -3.260138 | 3.015015 | 0.1086648 | 12.62972 | 0.4491282
2018-02-28 09:46 | 246950.2 | 240.0014 | 5 | 34 | 4.05649 | -3.260167 | 3.015015 | 0.217337 | 12.62972 | 0.8923386
2018-02-28 09:48 | 247070.2 | 360.0002 | 5 | 34 | 4.01386 | -3.260083 | 3.015015 | 0.3259729 | 12.62972 | 1.330696
2018-02-28 09:50 | 247190.2 | 480.001 | 5 | 34 | 3.972074 | -3.260136 | 3.015015 | 0.4346586 | 12.62972 | 1.764667
2018-02-28 09:52 | 247310.2 | 600.001 | 5 | 34 | 3.931364 | -3.260152 | 3.015015 | 0.5433308 | 12.62972 | 2.194098
2018-02-28 09:54 | 247430.2 | 720.001 | 5 | 34 | 3.892171 | -3.260178 | 3.015015 | 0.6519964 | 12.62972 | 2.619157
2018-02-28 09:56 | 247550.2 | 840.0002 | 5 | 34 | 3.854852 | -3.260118 | 3.015015 | 0.7606472 | 12.62972 | 3.039999
2018-02-28 09:58 | 247670.2 | 960.0018 | 5 | 34 | 3.819658 | -3.260152 | 3.015015 | 0.8693391 | 12.62972 | 3.457058
2018-02-28 10:00 | 247790.2 | 1080.0014 | 5 | 34 | 3.786488 | -3.260134 | 3.015015 | 0.9780002 | 12.62972 | 3.870286
2018-02-28 10:02 | 247910.2 | 1200.001 | 5 | 34 | 3.755367 | -3.260123 | 3.015015 | 1.086647 | 12.62972 | 4.279969
2018-02-28 10:04 | 248030.2 | 1320.0005 | 5 | 34 | 3.725991 | -3.260167 | 3.015015 | 1.195336 | 12.62972 | 4.686526
2018-02-28 10:06 | 248150.2 | 1440.0002 | 5 | 34 | 3.69824 | -3.259916 | 3.015015 | 1.303998 | 12.62972 | 5.089877
2018-02-28 10:08 | 248270.2 | 1560.0002 | 5 | 34 | 3.671952 | -3.260165 | 3.015015 | 1.412638 | 12.62972 | 5.490212
2018-02-28 10:10 | 248390.2 | 1680.001 | 5 | 34 | 3.647492 | -3.260148 | 3.015015 | 1.521318 | 12.62972 | 5.887931
2018-02-28 10:12 | 248510.2 | 1800.001 | 5 | 34 | 3.624979 | -3.260206 | 3.015015 | 1.629993 | 12.62972 | 6.283082
2018-02-28 10:14 | 248630.2 | 1920.0002 | 5 | 34 | 3.604438 | -3.260144 | 3.015015 | 1.73866 | 12.62972 | 6.675865
2018-02-28 10:16 | 248750.2 | 2040.0002 | 5 | 34 | 3.585815 | -3.260125 | 3.015015 | 1.84731 | 12.62972 | 7.066459
2018-02-28 10:18 | 248870.2 | 2160.0002 | 5 | 34 | 3.568817 | -3.260127 | 3.015015 | 1.955979 | 12.62972 | 7.455187
2018-02-28 10:20 | 248990.2 | 2280.001 | 5 | 34 | 3.553018 | -3.260169 | 3.015015 | 2.064651 | 12.62972 | 7.842154
2018-02-28 10:22 | 249110.2 | 2400.0002 | 5 | 34 | 3.537802 | -3.26015 | 3.015015 | 2.173313 | 12.62972 | 8.227403
2018-02-28 10:24 | 249230.2 | 2520.0002 | 5 | 34 | 3.522634 | -3.260173 | 3.015015 | 2.281967 | 12.62972 | 8.610978
2018-02-28 10:26 | 249350.2 | 2640.0002 | 5 | 34 | 3.506492 | -3.260157 | 3.015015 | 2.390653 | 12.62972 | 8.992979
2018-02-28 10:28 | 249470.2 | 2760.0002 | 5 | 34 | 3.487226 | -3.259813 | 3.015015 | 2.499305 | 12.62972 | 9.372962
2018-02-28 10:30 | 249590.2 | 2880.0002 | 5 | 34 | 3.460696 | -3.260178 | 3.015015 | 2.607977 | 12.62972 | 9.750574
2018-02-28 10:32 | 249710.2 | 3000.0018 | 5 | 34 | 3.423007 | -3.259796 | 3.015015 | 2.716649 | 12.62972 | 10.12472
2018-02-28 10:34 | 249830.2 | 3120.0006 | 5 | 34 | 3.364523 | -3.260186 | 3.015015 | 2.825292 | 12.62972 | 10.49372
2018-02-28 10:36 | 249950.2 | 3240.0004 | 5 | 34 | 3.249165 | -3.259822 | 3.015015 | 2.933961 | 12.62972 | 10.85394
2018-02-28 10:37 | 250038.8 | 3328.6257 | 5 | 34 | 2.999977 | -3.260146 | 3.015015 | 3.01421 | 12.62972 | 11.10682
2018-02-28 10:39 | 250158.8 | 120.001 | 6 | 34 | 3.315705 | 0 | 3.015015 | 3.01421 | 12.62972 | 11.10682
2018-02-28 10:41 | 250278.8 | 240.0002 | 6 | 34 | 3.326152 | 0 | 3.015015 | 3.01421 | 12.62972 | 11.10682
2018-02-28 10:42 | 250338.8 | 300.0024 | 6 | 34 | 3.329317 | 0 | 3.015015 | 3.01421 | 12.62972 | 11.10682
2018-02-28 10:42 | 250338.8 | 0.0024 | 7 | 35 | 3.329303 | 0 | 0 | 0 | 0 | 0
2018-02-28 10:44 | 250458.9191 | 120.001 | 2 | 35 | 3.961172 | 4.889841 | 0.1623018 | 0 | 0.6226942 | 0
2018-02-28 10:46 | 250578.9199 | 240.0018 | 2 | 35 | 4.006901 | 4.889874 | 0.3252831 | 0 | 1.272331 | 0
2018-02-28 10:48 | 250698.9187 | 360.0006 | 2 | 35 | 4.043639 | 4.889843 | 0.488268 | 0 | 1.928509 | 0
2018-02-28 10:50 | 250818.9191 | 480.001 | 2 | 35 | 4.073641 | 4.88986 | 0.6512418 | 0 | 2.590014 | 0
2018-02-28 10:52 | 250938.9191 | 600.001 | 2 | 35 | 4.09974 | 4.889883 | 0.8142239 | 0 | 3.256121 | 0
2018-02-28 10:54 | 251058.9184 | 720.0003 | 2 | 35 | 4.123473 | 4.889879 | 0.9772 | 0 | 3.926214 | 0
2018-02-28 10:56 | 251178.9193 | 840.0012 | 2 | 35 | 4.148895 | 4.889853 | 1.140178 | 0 | 4.600286 | 0
2018-02-28 10:58 | 251298.9191 | 960.001 | 2 | 35 | 4.176875 | 4.889896 | 1.303148 | 0 | 5.278682 | 0
2018-02-28 11:00 | 251418.9184 | 1080.0003 | 2 | 35 | 4.200411 | 4.74638 | 1.465572 | 0 | 5.959422 | 0
2018-02-28 11:02 | 251538.92 | 1200.0019 | 2 | 35 | 4.200394 | 4.218222 | 1.614841 | 0 | 6.586412 | 0
2018-02-28 11:04 | 251658.9183 | 1320.0002 | 2 | 35 | 4.200412 | 3.72406 | 1.747117 | 0 | 7.142026 | 0
2018-02-28 11:06 | 251778.9191 | 1440.001 | 2 | 35 | 4.200412 | 3.260351 | 1.863415 | 0 | 7.630525 | 0
2018-02-28 11:06 | 251778.9957 | 1440.0776 | 2 | 35 | 4.200408 | 3.259974 | 1.863483 | 0 | 7.630809 | 0
2018-02-28 11:08 | 251899 | 120.0018 | 3 | 35 | 4.227678 | 3.260155 | 1.971706 | 0 | 8.086748 | 0
2018-02-28 11:10 | 252019 | 240.0018 | 3 | 35 | 4.259797 | 3.260202 | 2.080365 | 0 | 8.547847 | 0
2018-02-28 11:12 | 252139 | 360.001 | 3 | 35 | 4.294477 | 3.260187 | 2.189023 | 0 | 9.012568 | 0
2018-02-28 11:14 | 252259 | 480.0003 | 3 | 35 | 4.33148 | 3.260138 | 2.297685 | 0 | 9.481203 | 0
2018-02-28 11:16 | 252379 | 600.002 | 3 | 35 | 4.370471 | 3.260168 | 2.406346 | 0 | 9.95397 | 0
2018-02-28 11:18 | 252499 | 720.0011 | 3 | 35 | 4.400403 | 3.070007 | 2.514125 | 0 | 10.42703 | 0
2018-02-28 11:20 | 252619 | 840.0002 | 3 | 35 | 4.400406 | 2.557249 | 2.607491 | 0 | 10.83788 | 0
2018-02-28 11:22 | 252739 | 960.0011 | 3 | 35 | 4.400398 | 2.148695 | 2.685676 | 0 | 11.18192 | 0
2018-02-28 11:24 | 252859 | 1080.0011 | 3 | 35 | 4.400373 | 1.815229 | 2.751551 | 0 | 11.4718 | 0
2018-02-28 11:26 | 252979 | 1200.0014 | 3 | 35 | 4.400401 | 1.543545 | 2.807374 | 0 | 11.71745 | 0
2018-02-28 11:28 | 253099 | 1320.0019 | 3 | 35 | 4.400382 | 1.319166 | 2.854954 | 0 | 11.92682 | 0
2018-02-28 11:30 | 253219 | 1440.0003 | 3 | 35 | 4.400383 | 1.135094 | 2.895758 | 0 | 12.10637 | 0
2018-02-28 11:32 | 253339 | 1560.001 | 3 | 35 | 4.400386 | 0.9825554 | 2.930957 | 0 | 12.26126 | 0
2018-02-28 11:34 | 253459 | 1680.0003 | 3 | 35 | 4.400347 | 0.8549366 | 2.961526 | 0 | 12.39577 | 0
2018-02-28 11:36 | 253579 | 1800.0011 | 3 | 35 | 4.400368 | 0.7490559 | 2.988205 | 0 | 12.51317 | 0
2018-02-28 11:38 | 253699 | 1920.0011 | 3 | 35 | 4.40035 | 0.6589432 | 3.011639 | 0 | 12.61629 | 0
2018-02-28 11:38 | 253709.8 | 1930.7881 | 3 | 35 | 4.400369 | 0.6519947 | 3.013603 | 0 | 12.62493 | 0
2018-02-28 11:40 | 253829.8 | 120.001 | 4 | 35 | 4.352374 | 0 | 3.013603 | 0 | 12.62493 | 0
2018-02-28 11:42 | 253949.8 | 240.0001 | 4 | 35 | 4.34859 | 0 | 3.013603 | 0 | 12.62493 | 0
2018-02-28 11:43 | 254009.8 | 300.0024 | 4 | 35 | 4.347449 | 0 | 3.013603 | 0 | 12.62493 | 0
2018-02-28 11:45 | 254129.9 | 120.001 | 5 | 35 | 4.101159 | -3.25992 | 3.013603 | 0.1086465 | 12.62493 | 0.4490786
2018-02-28 11:47 | 254249.9 | 240.0002 | 5 | 35 | 4.056484 | -3.260171 | 3.013603 | 0.2173017 | 12.62493 | 0.8922319
2018-02-28 11:49 | 254369.9 | 360.001 | 5 | 35 | 4.013651 | -3.26018 | 3.013603 | 0.3259748 | 12.62493 | 1.330727
2018-02-28 11:51 | 254489.9 | 480.0019 | 5 | 35 | 3.971689 | -3.260157 | 3.013603 | 0.4346612 | 12.62493 | 1.764668
2018-02-28 11:53 | 254609.9 | 600.0003 | 5 | 35 | 3.930831 | -3.26018 | 3.013603 | 0.5433252 | 12.62493 | 2.194016
2018-02-28 11:55 | 254729.9 | 720.0011 | 5 | 35 | 3.891545 | -3.260121 | 3.013603 | 0.6519852 | 12.62493 | 2.618989
2018-02-28 11:57 | 254849.9 | 840.001 | 5 | 35 | 3.85414 | -3.26018 | 3.013603 | 0.7606516 | 12.62493 | 3.039819
2018-02-28 11:59 | 254969.9 | 960.0011 | 5 | 35 | 3.81888 | -3.260118 | 3.013603 | 0.8693289 | 12.62493 | 3.456741
2018-02-28 12:01 | 255089.9 | 1080.0004 | 5 | 35 | 3.78569 | -3.260111 | 3.013603 | 0.9779953 | 12.62493 | 3.869904
2018-02-28 12:03 | 255209.9 | 1200.001 | 5 | 35 | 3.754556 | -3.260121 | 3.013603 | 1.086642 | 12.62493 | 4.279497
2018-02-28 12:05 | 255329.9 | 1320.0003 | 5 | 35 | 3.725251 | -3.260159 | 3.013603 | 1.19532 | 12.62493 | 4.685927
2018-02-28 12:07 | 255449.9 | 1440.001 | 5 | 35 | 3.69748 | -3.260127 | 3.013603 | 1.303983 | 12.62493 | 5.089202
2018-02-28 12:09 | 255569.9 | 1560.001 | 5 | 35 | 3.671282 | -3.260139 | 3.013603 | 1.41264 | 12.62493 | 5.489522
2018-02-28 12:11 | 255689.9 | 1680.001 | 5 | 35 | 3.646832 | -3.260138 | 3.013603 | 1.52132 | 12.62493 | 5.88717
2018-02-28 12:13 | 255809.9 | 1800.0011 | 5 | 35 | 3.62434 | -3.25996 | 3.013603 | 1.629996 | 12.62493 | 6.282254
2018-02-28 12:15 | 255929.9 | 1920.0015 | 5 | 35 | 3.603845 | -3.25982 | 3.013603 | 1.738664 | 12.62493 | 6.674972
2018-02-28 12:17 | 256049.9 | 2040.0005 | 5 | 35 | 3.585212 | -3.260165 | 3.013603 | 1.847325 | 12.62493 | 7.06554
2018-02-28 12:19 | 256169.9 | 2160.001 | 5 | 35 | 3.568296 | -3.260001 | 3.013603 | 1.955992 | 12.62493 | 7.4542
2018-02-28 12:21 | 256289.9 | 2280.0002 | 5 | 35 | 3.552492 | -3.260155 | 3.013603 | 2.064648 | 12.62493 | 7.84105
2018-02-28 12:23 | 256409.9 | 2400.0002 | 5 | 35 | 3.537322 | -3.259799 | 3.013603 | 2.173315 | 12.62493 | 8.226262
2018-02-28 12:25 | 256529.9 | 2520.001 | 5 | 35 | 3.52212 | -3.260138 | 3.013603 | 2.281991 | 12.62493 | 8.609861
2018-02-28 12:27 | 256649.9 | 2640.0011 | 5 | 35 | 3.505901 | -3.260176 | 3.013603 | 2.390661 | 12.62493 | 8.991744
2018-02-28 12:29 | 256769.9 | 2760.001 | 5 | 35 | 3.486606 | -3.260173 | 3.013603 | 2.499305 | 12.62493 | 9.371635
2018-02-28 12:31 | 256889.9 | 2880.001 | 5 | 35 | 3.459986 | -3.260077 | 3.013603 | 2.607976 | 12.62493 | 9.749174
2018-02-28 12:33 | 257009.9 | 3000.0019 | 5 | 35 | 3.422051 | -3.259794 | 3.013603 | 2.716654 | 12.62493 | 10.12325
2018-02-28 12:35 | 257129.9 | 3120.001 | 5 | 35 | 3.363144 | -3.259815 | 3.013603 | 2.82531 | 12.62493 | 10.49216
2018-02-28 12:37 | 257249.9 | 3240.0019 | 5 | 35 | 3.246281 | -3.259826 | 3.013603 | 2.933981 | 12.62493 | 10.85219
2018-02-28 12:39 | 257336.9 | 3327.0128 | 5 | 35 | 2.999999 | -3.260165 | 3.013603 | 3.012764 | 12.62493 | 11.10028
2018-02-28 12:41 | 257457 | 120.0008 | 6 | 35 | 3.316613 | 0 | 3.013603 | 3.012764 | 12.62493 | 11.10028
2018-02-28 12:43 | 257577 | 240.0009 | 6 | 35 | 3.327123 | 0 | 3.013603 | 3.012764 | 12.62493 | 11.10028
2018-02-28 12:44 | 257637 | 300.0015 | 6 | 35 | 3.330287 | 0 | 3.013603 | 3.012764 | 12.62493 | 11.10028
2018-02-28 12:44 | 257637 | 0.0024 | 7 | 36 | 3.330322 | 0 | 0 | 0 | 0 | 0
2018-02-28 12:46 | 257757.1 | 120.0002 | 2 | 36 | 3.961806 | 4.889908 | 0.1623059 | 9.7e-10 | 0.6228473 | 3.23e-09
2018-02-28 12:48 | 257877.1 | 240.0002 | 2 | 36 | 4.007471 | 4.889906 | 0.3252888 | 9.7e-10 | 1.272583 | 3.23e-09
2018-02-28 12:50 | 257997.1 | 360.001 | 2 | 36 | 4.044161 | 4.889893 | 0.4882438 | 9.7e-10 | 1.928727 | 3.23e-09
2018-02-28 12:52 | 258117.1 | 480.0018 | 2 | 36 | 4.074112 | 4.889992 | 0.6512629 | 9.7e-10 | 2.590498 | 3.23e-09
2018-02-28 12:54 | 258237.1 | 600.0018 | 2 | 36 | 4.100166 | 4.889898 | 0.8142416 | 9.7e-10 | 3.256667 | 3.23e-09
2018-02-28 12:56 | 258357.1 | 720.0018 | 2 | 36 | 4.123884 | 4.889887 | 0.9772234 | 9.7e-10 | 3.926852 | 3.23e-09
2018-02-28 12:58 | 258477.1 | 840.0026 | 2 | 36 | 4.149375 | 4.889927 | 1.140207 | 9.7e-10 | 4.601019 | 3.23e-09
2018-02-28 13:00 | 258597.1 | 960.001 | 2 | 36 | 4.17732 | 4.88987 | 1.303187 | 9.7e-10 | 5.279531 | 3.23e-09
2018-02-28 13:02 | 258717.1 | 1080.001 | 2 | 36 | 4.200407 | 4.739223 | 1.465531 | 9.7e-10 | 5.959991 | 3.23e-09
2018-02-28 13:04 | 258837.1 | 1200.001 | 2 | 36 | 4.200403 | 4.213037 | 1.614619 | 9.7e-10 | 6.586223 | 3.23e-09
2018-02-28 13:06 | 258957.1 | 1320.0002 | 2 | 36 | 4.200408 | 3.71983 | 1.746734 | 9.7e-10 | 7.14116 | 3.23e-09
2018-02-28 13:08 | 259076.3 | 1439.2495 | 2 | 36 | 4.200411 | 3.259989 | 1.862231 | 9.7e-10 | 7.626291 | 3.23e-09
2018-02-28 13:10 | 259196.3 | 120.0013 | 3 | 36 | 4.227675 | 3.260176 | 1.970458 | 9.7e-10 | 8.082251 | 3.23e-09
2018-02-28 13:12 | 259316.3 | 240.0011 | 3 | 36 | 4.259773 | 3.260172 | 2.079117 | 9.7e-10 | 8.543342 | 3.23e-09
2018-02-28 13:14 | 259436.3 | 360.0011 | 3 | 36 | 4.294422 | 3.26013 | 2.187758 | 9.7e-10 | 9.007988 | 3.23e-09
2018-02-28 13:16 | 259556.3 | 480.0011 | 3 | 36 | 4.331349 | 3.260136 | 2.29643 | 9.7e-10 | 9.476657 | 3.23e-09
2018-02-28 13:18 | 259676.3 | 600.002 | 3 | 36 | 4.370255 | 3.260147 | 2.405093 | 9.7e-10 | 9.94941 | 3.23e-09
2018-02-28 13:20 | 259796.3 | 720.0004 | 3 | 36 | 4.400399 | 3.074034 | 2.512912 | 9.7e-10 | 10.42263 | 3.23e-09
2018-02-28 13:22 | 259916.3 | 840.0019 | 3 | 36 | 4.400412 | 2.56007 | 2.606399 | 9.7e-10 | 10.83401 | 3.23e-09
2018-02-28 13:24 | 260036.3 | 960.0012 | 3 | 36 | 4.400394 | 2.151535 | 2.684689 | 9.7e-10 | 11.17852 | 3.23e-09
2018-02-28 13:26 | 260156.3 | 1080.0011 | 3 | 36 | 4.400391 | 1.818338 | 2.750666 | 9.7e-10 | 11.46884 | 3.23e-09
2018-02-28 13:28 | 260276.3 | 1200.0004 | 3 | 36 | 4.400379 | 1.544884 | 2.806568 | 9.7e-10 | 11.71483 | 3.23e-09
2018-02-28 13:30 | 260396.3 | 1320.0003 | 3 | 36 | 4.400362 | 1.320694 | 2.854216 | 9.7e-10 | 11.9245 | 3.23e-09
2018-02-28 13:32 | 260516.3 | 1440.0003 | 3 | 36 | 4.400374 | 1.136631 | 2.895082 | 9.7e-10 | 12.10433 | 3.23e-09
2018-02-28 13:34 | 260636.3 | 1560.0003 | 3 | 36 | 4.400358 | 0.9833431 | 2.930334 | 9.7e-10 | 12.25945 | 3.23e-09
2018-02-28 13:36 | 260756.3 | 1680.0003 | 3 | 36 | 4.400356 | 0.8559189 | 2.960937 | 9.7e-10 | 12.39411 | 3.23e-09
2018-02-28 13:38 | 260876.3 | 1800.0019 | 3 | 36 | 4.400368 | 0.749712 | 2.987656 | 9.7e-10 | 12.51169 | 3.23e-09
2018-02-28 13:40 | 260996.3 | 1920.0012 | 3 | 36 | 4.400366 | 0.6600113 | 3.011108 | 9.7e-10 | 12.61488 | 3.23e-09
2018-02-28 13:40 | 261007.9 | 1931.6049 | 3 | 36 | 4.400364 | 0.6519966 | 3.013222 | 9.7e-10 | 12.62419 | 3.23e-09
2018-02-28 13:42 | 261128 | 120.0008 | 4 | 36 | 4.352376 | 0 | 3.013222 | 9.7e-10 | 12.62419 | 3.23e-09
2018-02-28 13:44 | 261248 | 240 | 4 | 36 | 4.348605 | 0 | 3.013222 | 9.7e-10 | 12.62419 | 3.23e-09
2018-02-28 13:45 | 261308 | 300.0022 | 4 | 36 | 4.347464 | 0 | 3.013222 | 9.7e-10 | 12.62419 | 3.23e-09
2018-02-28 13:47 | 261428.1 | 120.0002 | 5 | 36 | 4.101231 | -3.260194 | 3.013222 | 0.1086619 | 12.62419 | 0.449149
2018-02-28 13:49 | 261548.1 | 240.0002 | 5 | 36 | 4.056615 | -3.259796 | 3.013222 | 0.2173251 | 12.62419 | 0.8923447
2018-02-28 13:51 | 261668.1 | 360.001 | 5 | 36 | 4.013802 | -3.259822 | 3.013222 | 0.3259865 | 12.62419 | 1.330807
2018-02-28 13:53 | 261788.1 | 480.0002 | 5 | 36 | 3.971822 | -3.260178 | 3.013222 | 0.4346505 | 12.62419 | 1.764673
2018-02-28 13:55 | 261908.1 | 600.0004 | 5 | 36 | 3.931016 | -3.260087 | 3.013222 | 0.5433182 | 12.62419 | 2.194052
2018-02-28 13:57 | 262028.1 | 720.0002 | 5 | 36 | 3.891709 | -3.260194 | 3.013222 | 0.6519573 | 12.62419 | 2.618963
2018-02-28 13:59 | 262148.1 | 840.0002 | 5 | 36 | 3.854311 | -3.260125 | 3.013222 | 0.7606447 | 12.62419 | 3.039892
2018-02-28 14:01 | 262268.1 | 960.0011 | 5 | 36 | 3.819078 | -3.259813 | 3.013222 | 0.8692906 | 12.62419 | 3.456714
2018-02-28 14:03 | 262388.1 | 1080.0002 | 5 | 36 | 3.785887 | -3.259834 | 3.013222 | 0.9779429 | 12.62419 | 3.869845
2018-02-28 14:05 | 262508.1 | 1200.0011 | 5 | 36 | 3.754787 | -3.260144 | 3.013222 | 1.086626 | 12.62419 | 4.279598
2018-02-28 14:07 | 262628.1 | 1320.001 | 5 | 36 | 3.72547 | -3.260171 | 3.013222 | 1.195267 | 12.62419 | 4.685915
2018-02-28 14:09 | 262748.1 | 1440.001 | 5 | 36 | 3.697712 | -3.260162 | 3.013222 | 1.303947 | 12.62419 | 5.08928
2018-02-28 14:11 | 262868.1 | 1560.0012 | 5 | 36 | 3.671502 | -3.260188 | 3.013222 | 1.41263 | 12.62419 | 5.489718
2018-02-28 14:13 | 262988.1 | 1680.0002 | 5 | 36 | 3.647019 | -3.259789 | 3.013222 | 1.521293 | 12.62419 | 5.887327
2018-02-28 14:15 | 263108.1 | 1800.0011 | 5 | 36 | 3.624513 | -3.26015 | 3.013222 | 1.629945 | 12.62419 | 6.282341
2018-02-28 14:17 | 263228.1 | 1920.001 | 5 | 36 | 3.603984 | -3.259809 | 3.013222 | 1.738622 | 12.62419 | 6.675107
2018-02-28 14:19 | 263348.1 | 2040.001 | 5 | 36 | 3.585349 | -3.260001 | 3.013222 | 1.847285 | 12.62419 | 7.065699
2018-02-28 14:21 | 263468.1 | 2160.0003 | 5 | 36 | 3.568364 | -3.259811 | 3.013222 | 1.955955 | 12.62419 | 7.45438
2018-02-28 14:23 | 263588.1 | 2280.0002 | 5 | 36 | 3.552526 | -3.260165 | 3.013222 | 2.064606 | 12.62419 | 7.841217
2018-02-28 14:25 | 263708.1 | 2400.0002 | 5 | 36 | 3.537351 | -3.260118 | 3.013222 | 2.173277 | 12.62419 | 8.226446
2018-02-28 14:27 | 263828.1 | 2520.0002 | 5 | 36 | 3.522134 | -3.259792 | 3.013222 | 2.281932 | 12.62419 | 8.609973
2018-02-28 14:29 | 263948.1 | 2640.001 | 5 | 36 | 3.505913 | -3.259859 | 3.013222 | 2.390607 | 12.62419 | 8.991876
2018-02-28 14:31 | 264068.1 | 2760.001 | 5 | 36 | 3.486564 | -3.260136 | 3.013222 | 2.499253 | 12.62419 | 9.371772
2018-02-28 14:33 | 264188.1 | 2880.0027 | 5 | 36 | 3.459949 | -3.260139 | 3.013222 | 2.607936 | 12.62419 | 9.74935
2018-02-28 14:35 | 264308.1 | 3000.0005 | 5 | 36 | 3.42206 | -3.259834 | 3.013222 | 2.716595 | 12.62419 | 10.12336
2018-02-28 14:37 | 264428.1 | 3120.0012 | 5 | 36 | 3.363157 | -3.25983 | 3.013222 | 2.825248 | 12.62419 | 10.49226
2018-02-28 14:39 | 264548.1 | 3240.0003 | 5 | 36 | 3.246293 | -3.259828 | 3.013222 | 2.933903 | 12.62419 | 10.85223
2018-02-28 14:40 | 264635 | 3326.9192 | 5 | 36 | 2.999988 | -3.259794 | 3.013222 | 3.012594 | 12.62419 | 11.10004
2018-02-28 14:42 | 264755 | 120.001 | 6 | 36 | 3.316146 | 0 | 3.013222 | 3.012594 | 12.62419 | 11.10004
2018-02-28 14:44 | 264875 | 240.0002 | 6 | 36 | 3.326639 | 0 | 3.013222 | 3.012594 | 12.62419 | 11.10004
2018-02-28 14:45 | 264935 | 300.004 | 6 | 36 | 3.329818 | 0 | 3.013222 | 3.012594 | 12.62419 | 11.10004
2018-02-28 14:45 | 264935 | 0.0025 | 7 | 37 | 3.329892 | 0 | 0 | 0 | 0 | 0
2018-02-28 14:47 | 265055.1 | 120.0011 | 2 | 37 | 3.961232 | 4.889872 | 0.162279 | 0 | 0.622642 | 0
2018-02-28 14:49 | 265175.1 | 240.002 | 2 | 37 | 4.006868 | 4.889879 | 0.3252892 | 0 | 1.272396 | 0
2018-02-28 14:51 | 265295.1 | 360.0004 | 2 | 37 | 4.043611 | 4.889872 | 0.4882662 | 0 | 1.928537 | 0
2018-02-28 14:53 | 265415.1 | 480.0012 | 2 | 37 | 4.073545 | 4.889879 | 0.6512483 | 0 | 2.590066 | 0
2018-02-28 14:55 | 265535.1 | 600.0004 | 2 | 37 | 4.099588 | 4.889894 | 0.8142263 | 0 | 3.256138 | 0
2018-02-28 14:57 | 265655.1 | 720.002 | 2 | 37 | 4.123299 | 4.889872 | 0.9772089 | 0 | 3.92623 | 0
2018-02-28 14:59 | 265775.1 | 840.002 | 2 | 37 | 4.148762 | 4.889891 | 1.140193 | 0 | 4.600304 | 0
2018-02-28 15:01 | 265895.1 | 960.0028 | 2 | 37 | 4.176711 | 4.889862 | 1.303175 | 0 | 5.27872 | 0
2018-02-28 15:03 | 266015.1 | 1080.0011 | 2 | 37 | 4.20042 | 4.748892 | 1.465566 | 0 | 5.959304 | 0
2018-02-28 15:05 | 266135.1 | 1200.0012 | 2 | 37 | 4.200405 | 4.220224 | 1.614949 | 0 | 6.586774 | 0
2018-02-28 15:07 | 266255.1 | 1320.0003 | 2 | 37 | 4.200397 | 3.724812 | 1.747268 | 0 | 7.142567 | 0
2018-02-28 15:09 | 266375.1 | 1440.0004 | 2 | 37 | 4.200388 | 3.260071 | 1.863593 | 0 | 7.63118 | 0
2018-02-28 15:09 | 266375.2 | 1440.025 | 2 | 37 | 4.200385 | 3.259981 | 1.863618 | 0 | 7.631287 | 0
2018-02-28 15:11 | 266495.2 | 120.0003 | 3 | 37 | 4.227685 | 3.260132 | 1.971835 | 0 | 8.0872 | 0
2018-02-28 15:13 | 266615.2 | 240.0003 | 3 | 37 | 4.259802 | 3.26013 | 2.080496 | 0 | 8.548302 | 0
2018-02-28 15:15 | 266735.2 | 360.001 | 3 | 37 | 4.294477 | 3.260143 | 2.189134 | 0 | 9.01294 | 0
2018-02-28 15:17 | 266855.2 | 480.0003 | 3 | 37 | 4.331476 | 3.260178 | 2.297817 | 0 | 9.481671 | 0
2018-02-28 15:19 | 266975.2 | 600.0003 | 3 | 37 | 4.370452 | 3.260187 | 2.406482 | 0 | 9.954451 | 0
2018-02-28 15:21 | 267095.2 | 720.0003 | 3 | 37 | 4.400418 | 3.070585 | 2.514265 | 0 | 10.42753 | 0
2018-02-28 15:23 | 267215.2 | 840.0011 | 3 | 37 | 4.4004 | 2.556719 | 2.60763 | 0 | 10.83837 | 0
2018-02-28 15:25 | 267335.2 | 960.0028 | 3 | 37 | 4.400411 | 2.148577 | 2.685806 | 0 | 11.18238 | 0
2018-02-28 15:27 | 267455.2 | 1080.0003 | 3 | 37 | 4.400403 | 1.814964 | 2.751665 | 0 | 11.47218 | 0
2018-02-28 15:29 | 267575.2 | 1200.0002 | 3 | 37 | 4.400397 | 1.54229 | 2.807452 | 0 | 11.71767 | 0
2018-02-28 15:31 | 267695.2 | 1320.0002 | 3 | 37 | 4.400384 | 1.318634 | 2.855008 | 0 | 11.92693 | 0
2018-02-28 15:33 | 267815.2 | 1440.0013 | 3 | 37 | 4.400357 | 1.133802 | 2.895786 | 0 | 12.10637 | 0
2018-02-28 15:35 | 267935.2 | 1560.0014 | 3 | 37 | 4.400358 | 0.9815292 | 2.93097 | 0 | 12.26119 | 0
2018-02-28 15:37 | 268055.2 | 1680.0002 | 3 | 37 | 4.40037 | 0.8548622 | 2.9615 | 0 | 12.39554 | 0
2018-02-28 15:39 | 268175.2 | 1800.0002 | 3 | 37 | 4.400365 | 0.7482357 | 2.988171 | 0 | 12.5129 | 0
2018-02-28 15:41 | 268295.2 | 1920.0002 | 3 | 37 | 4.400357 | 0.6585979 | 3.011578 | 0 | 12.6159 | 0
2018-02-28 15:41 | 268304.7 | 1929.5169 | 3 | 37 | 4.400361 | 0.6519947 | 3.013312 | 0 | 12.62353 | 0
2018-02-28 15:43 | 268424.7 | 120.001 | 4 | 37 | 4.352439 | 0 | 3.013312 | 0 | 12.62353 | 0
2018-02-28 15:45 | 268544.7 | 240.0002 | 4 | 37 | 4.348648 | 0 | 3.013312 | 0 | 12.62353 | 0
2018-02-28 15:46 | 268604.7 | 300.0024 | 4 | 37 | 4.347522 | 0 | 3.013312 | 0 | 12.62353 | 0
2018-02-28 15:48 | 268724.8 | 120.001 | 5 | 37 | 4.101589 | -3.260169 | 3.013312 | 0.1086525 | 12.62353 | 0.4491444
2018-02-28 15:50 | 268844.8 | 240.0002 | 5 | 37 | 4.056963 | -3.260201 | 3.013312 | 0.2173187 | 12.62353 | 0.8923937
2018-02-28 15:52 | 268964.8 | 360.0002 | 5 | 37 | 4.014154 | -3.259999 | 3.013312 | 0.3259856 | 12.62353 | 1.330917
2018-02-28 15:54 | 269084.8 | 480.0002 | 5 | 37 | 3.9722 | -3.260183 | 3.013312 | 0.4346341 | 12.62353 | 1.764762
2018-02-28 15:56 | 269204.8 | 600.0002 | 5 | 37 | 3.931349 | -3.26016 | 3.013312 | 0.5433022 | 12.62353 | 2.194183
2018-02-28 15:58 | 269324.8 | 720.0002 | 5 | 37 | 3.892022 | -3.260157 | 3.013312 | 0.6519626 | 12.62353 | 2.619214
2018-02-28 16:00 | 269444.8 | 840.0002 | 5 | 37 | 3.854616 | -3.260141 | 3.013312 | 0.7606352 | 12.62353 | 3.040119
2018-02-28 16:02 | 269564.8 | 960.001 | 5 | 37 | 3.819359 | -3.259815 | 3.013312 | 0.8692987 | 12.62353 | 3.45704
2018-02-28 16:04 | 269684.8 | 1080.0002 | 5 | 37 | 3.786148 | -3.260146 | 3.013312 | 0.9779738 | 12.62353 | 3.870286
2018-02-28 16:06 | 269804.8 | 1200.0002 | 5 | 37 | 3.754969 | -3.260152 | 3.013312 | 1.086623 | 12.62353 | 4.279933
2018-02-28 16:08 | 269924.8 | 1320.0002 | 5 | 37 | 3.725646 | -3.260169 | 3.013312 | 1.195308 | 12.62353 | 4.686435
2018-02-28 16:10 | 270044.8 | 1440.0002 | 5 | 37 | 3.69786 | -3.260069 | 3.013312 | 1.303958 | 12.62353 | 5.089703
2018-02-28 16:12 | 270164.8 | 1560.001 | 5 | 37 | 3.671623 | -3.260201 | 3.013312 | 1.412629 | 12.62353 | 5.490113
2018-02-28 16:14 | 270284.8 | 1680.001 | 5 | 37 | 3.647188 | -3.260171 | 3.013312 | 1.521297 | 12.62353 | 5.887757
2018-02-28 16:16 | 270404.8 | 1800.001 | 5 | 37 | 3.624651 | -3.260129 | 3.013312 | 1.629976 | 12.62353 | 6.282888
2018-02-28 16:18 | 270524.8 | 1920.0026 | 5 | 37 | 3.604122 | -3.259847 | 3.013312 | 1.73864 | 12.62353 | 6.675624
2018-02-28 16:20 | 270644.8 | 2040.0014 | 5 | 37 | 3.585506 | -3.259836 | 3.013312 | 1.847302 | 12.62353 | 7.066226
2018-02-28 16:22 | 270764.8 | 2160.0018 | 5 | 37 | 3.568495 | -3.259859 | 3.013312 | 1.955963 | 12.62353 | 7.454893
2018-02-28 16:24 | 270884.8 | 2280.001 | 5 | 37 | 3.552698 | -3.259853 | 3.013312 | 2.064607 | 12.62353 | 7.841724
2018-02-28 16:26 | 271004.8 | 2400.0002 | 5 | 37 | 3.53748 | -3.260202 | 3.013312 | 2.173279 | 12.62353 | 8.226971
2018-02-28 16:28 | 271124.8 | 2520.001 | 5 | 37 | 3.52227 | -3.259906 | 3.013312 | 2.281943 | 12.62353 | 8.610546
2018-02-28 16:30 | 271244.8 | 2640.001 | 5 | 37 | 3.506021 | -3.260165 | 3.013312 | 2.39061 | 12.62353 | 8.992432
2018-02-28 16:32 | 271364.8 | 2760.0002 | 5 | 37 | 3.486669 | -3.259847 | 3.013312 | 2.499268 | 12.62353 | 9.372382
2018-02-28 16:34 | 271484.8 | 2880.001 | 5 | 37 | 3.460033 | -3.259805 | 3.013312 | 2.607928 | 12.62353 | 9.749884
2018-02-28 16:36 | 271604.8 | 3000.0019 | 5 | 37 | 3.4221 | -3.259892 | 3.013312 | 2.716594 | 12.62353 | 10.12393
2018-02-28 16:38 | 271724.8 | 3120.0011 | 5 | 37 | 3.363179 | -3.259813 | 3.013312 | 2.825252 | 12.62353 | 10.49285
2018-02-28 16:40 | 271844.8 | 3240.001 | 5 | 37 | 3.246353 | -3.260201 | 3.013312 | 2.933908 | 12.62353 | 10.85283
2018-02-28 16:42 | 271931.8 | 3326.9409 | 5 | 37 | 2.999995 | -3.259809 | 3.013312 | 3.012632 | 12.62353 | 11.10075
2018-02-28 16:44 | 272051.8 | 120.0008 | 6 | 37 | 3.316164 | 0 | 3.013312 | 3.012632 | 12.62353 | 11.10075
2018-02-28 16:46 | 272171.8 | 240.0008 | 6 | 37 | 3.326725 | 0 | 3.013312 | 3.012632 | 12.62353 | 11.10075
2018-02-28 16:47 | 272231.8 | 300.0022 | 6 | 37 | 3.329934 | 0 | 3.013312 | 3.012632 | 12.62353 | 11.10075
2018-02-28 16:47 | 272231.8 | 0.0024 | 7 | 38 | 3.329912 | 0 | 0 | 0 | 0 | 0
2018-02-28 16:49 | 272351.9 | 120.0027 | 2 | 38 | 3.961277 | 4.889965 | 0.1623071 | 0 | 0.622769 | 0
2018-02-28 16:51 | 272471.9 | 240.0018 | 2 | 38 | 4.006926 | 4.889902 | 0.325288 | 0 | 1.272414 | 0
2018-02-28 16:53 | 272591.9 | 360.0026 | 2 | 38 | 4.043619 | 4.889854 | 0.4882692 | 0 | 1.928579 | 0
2018-02-28 16:55 | 272711.9 | 480.0011 | 2 | 38 | 4.073527 | 4.889856 | 0.6512457 | 0 | 2.590085 | 0
2018-02-28 16:57 | 272831.9 | 600.0011 | 2 | 38 | 4.099593 | 4.889883 | 0.8142191 | 0 | 3.256135 | 0
2018-02-28 16:59 | 272951.9 | 720.0005 | 2 | 38 | 4.123345 | 4.889885 | 0.9771987 | 0 | 3.926221 | 0
2018-02-28 17:01 | 273071.9 | 840.0018 | 2 | 38 | 4.148771 | 4.889883 | 1.140179 | 0 | 4.600278 | 0
2018-02-28 17:03 | 273191.9 | 960.0019 | 2 | 38 | 4.176754 | 4.889881 | 1.303162 | 0 | 5.278707 | 0
2018-02-28 17:05 | 273311.9 | 1080.0011 | 2 | 38 | 4.200419 | 4.748575 | 1.465592 | 0 | 5.959459 | 0
2018-02-28 17:07 | 273431.9 | 1200.0011 | 2 | 38 | 4.200407 | 4.218893 | 1.614899 | 0 | 6.586613 | 0
2018-02-28 17:09 | 273551.9 | 1320.001 | 2 | 38 | 4.200407 | 3.723169 | 1.747171 | 0 | 7.142209 | 0
2018-02-28 17:11 | 273671.6 | 1439.6984 | 2 | 38 | 4.200416 | 3.259985 | 1.863149 | 0 | 7.629364 | 0
2018-02-28 17:13 | 273791.6 | 120.0013 | 3 | 38 | 4.227713 | 3.260162 | 1.971372 | 0 | 8.085307 | 0
2018-02-28 17:15 | 273911.6 | 240.0001 | 3 | 38 | 4.25983 | 3.260157 | 2.080028 | 0 | 8.546391 | 0
2018-02-28 17:17 | 274031.6 | 360.0001 | 3 | 38 | 4.294528 | 3.260147 | 2.188685 | 0 | 9.011114 | 0
2018-02-28 17:19 | 274151.6 | 480.0018 | 3 | 38 | 4.331518 | 3.260113 | 2.297347 | 0 | 9.479759 | 0
2018-02-28 17:21 | 274271.6 | 600.0001 | 3 | 38 | 4.370489 | 3.260117 | 2.406005 | 0 | 9.952513 | 0
2018-02-28 17:23 | 274391.6 | 720.0004 | 3 | 38 | 4.400425 | 3.069576 | 2.513773 | 0 | 10.42553 | 0
2018-02-28 17:25 | 274511.6 | 840.0001 | 3 | 38 | 4.400413 | 2.555983 | 2.607109 | 0 | 10.83625 | 0
2018-02-28 17:27 | 274631.6 | 960.0013 | 3 | 38 | 4.400403 | 2.147722 | 2.685266 | 0 | 11.18017 | 0
2018-02-28 17:29 | 274751.6 | 1080.0018 | 3 | 38 | 4.400396 | 1.814625 | 2.751107 | 0 | 11.46989 | 0
2018-02-28 17:31 | 274871.6 | 1200.0018 | 3 | 38 | 4.400373 | 1.541399 | 2.806886 | 0 | 11.71534 | 0
2018-02-28 17:33 | 274991.6 | 1320.0001 | 3 | 38 | 4.400389 | 1.318459 | 2.854424 | 0 | 11.92453 | 0
2018-02-28 17:35 | 275111.6 | 1440.0001 | 3 | 38 | 4.400364 | 1.133373 | 2.895186 | 0 | 12.1039 | 0
2018-02-28 17:37 | 275231.6 | 1560.0017 | 3 | 38 | 4.400394 | 0.9815693 | 2.930352 | 0 | 12.25864 | 0
2018-02-28 17:39 | 275351.6 | 1680.0001 | 3 | 38 | 4.400351 | 0.8538284 | 2.960873 | 0 | 12.39294 | 0
2018-02-28 17:41 | 275471.6 | 1800.0001 | 3 | 38 | 4.400361 | 0.7478905 | 2.987518 | 0 | 12.51019 | 0
2018-02-28 17:43 | 275591.6 | 1920.0017 | 3 | 38 | 4.400335 | 0.6575241 | 3.010906 | 0 | 12.61311 | 0
2018-02-28 17:43 | 275601 | 1929.3935 | 3 | 38 | 4.400378 | 0.6519985 | 3.012612 | 0 | 12.62062 | 0
2018-02-28 17:45 | 275721 | 120.0008 | 4 | 38 | 4.352387 | 0 | 3.012612 | 0 | 12.62062 | 0
2018-02-28 17:47 | 275841 | 240 | 4 | 38 | 4.348607 | 0 | 3.012612 | 0 | 12.62062 | 0
2018-02-28 17:48 | 275901 | 300.0022 | 4 | 38 | 4.347475 | 0 | 3.012612 | 0 | 12.62062 | 0
2018-02-28 17:50 | 276021.1 | 120.0011 | 5 | 38 | 4.101104 | -3.259817 | 3.012612 | 0.1086516 | 12.62062 | 0.4490939
2018-02-28 17:52 | 276141.1 | 240.0003 | 5 | 38 | 4.056433 | -3.25983 | 3.012612 | 0.2173139 | 12.62062 | 0.8922704
2018-02-28 17:54 | 276261.1 | 360.0003 | 5 | 38 | 4.013599 | -3.260173 | 3.012612 | 0.3259651 | 12.62062 | 1.330672
2018-02-28 17:56 | 276381.1 | 480.0003 | 5 | 38 | 3.971645 | -3.25979 | 3.012612 | 0.4346365 | 12.62062 | 1.76455
2018-02-28 17:58 | 276501.1 | 600.0003 | 5 | 38 | 3.930761 | -3.26018 | 3.012612 | 0.5432783 | 12.62062 | 2.193805
2018-02-28 18:00 | 276621.1 | 720.0007 | 5 | 38 | 3.891475 | -3.259834 | 3.012612 | 0.6519471 | 12.62062 | 2.618806
2018-02-28 18:02 | 276741.1 | 840.0011 | 5 | 38 | 3.854055 | -3.259799 | 3.012612 | 0.7605958 | 12.62062 | 3.039559
2018-02-28 18:04 | 276861.1 | 960.0011 | 5 | 38 | 3.818785 | -3.259908 | 3.012612 | 0.8692794 | 12.62062 | 3.456494
2018-02-28 18:06 | 276981.1 | 1080.0011 | 5 | 38 | 3.785581 | -3.260079 | 3.012612 | 0.9779224 | 12.62062 | 3.869556
2018-02-28 18:08 | 277101.1 | 1200.0023 | 5 | 38 | 3.754462 | -3.260176 | 3.012612 | 1.086594 | 12.62062 | 4.279233
2018-02-28 18:10 | 277221.1 | 1320.0003 | 5 | 38 | 3.725169 | -3.259836 | 3.012612 | 1.195253 | 12.62062 | 4.685581
2018-02-28 18:12 | 277341.1 | 1440.0003 | 5 | 38 | 3.697421 | -3.260171 | 3.012612 | 1.303918 | 12.62062 | 5.088855
2018-02-28 18:14 | 277461.1 | 1560.0003 | 5 | 38 | 3.671198 | -3.26019 | 3.012612 | 1.412587 | 12.62062 | 5.489213
2018-02-28 18:16 | 277581.1 | 1680.0011 | 5 | 38 | 3.646736 | -3.26016 | 3.012612 | 1.521256 | 12.62062 | 5.886813
2018-02-28 18:18 | 277701.1 | 1800.0003 | 5 | 38 | 3.624238 | -3.259836 | 3.012612 | 1.629917 | 12.62062 | 6.281828
2018-02-28 18:20 | 277821.1 | 1920.0011 | 5 | 38 | 3.603682 | -3.260167 | 3.012612 | 1.738582 | 12.62062 | 6.674522
2018-02-28 18:22 | 277941.1 | 2040.0003 | 5 | 38 | 3.585058 | -3.259809 | 3.012612 | 1.847244 | 12.62062 | 7.065078
2018-02-28 18:24 | 278061.1 | 2160.0011 | 5 | 38 | 3.568034 | -3.259999 | 3.012612 | 1.955892 | 12.62062 | 7.453649
2018-02-28 18:26 | 278181.1 | 2280.0011 | 5 | 38 | 3.552169 | -3.260186 | 3.012612 | 2.064565 | 12.62062 | 7.84053
2018-02-28 18:28 | 278301.1 | 2400.0003 | 5 | 38 | 3.53694 | -3.259851 | 3.012612 | 2.173218 | 12.62062 | 8.225653
2018-02-28 18:30 | 278421.1 | 2520.0003 | 5 | 38 | 3.521675 | -3.259849 | 3.012612 | 2.281884 | 12.62062 | 8.609171
2018-02-28 18:32 | 278541.1 | 2640.0003 | 5 | 38 | 3.505373 | -3.260102 | 3.012612 | 2.390535 | 12.62062 | 8.990935
2018-02-28 18:34 | 278661.1 | 2760.0003 | 5 | 38 | 3.48598 | -3.260025 | 3.012612 | 2.499216 | 12.62062 | 9.370895
2018-02-28 18:36 | 278781.1 | 2880.0011 | 5 | 38 | 3.459307 | -3.259845 | 3.012612 | 2.607862 | 12.62062 | 9.748276
2018-02-28 18:38 | 278901.1 | 3000.0006 | 5 | 38 | 3.421211 | -3.260196 | 3.012612 | 2.716526 | 12.62062 | 10.12222
2018-02-28 18:40 | 279021.1 | 3120.0006 | 5 | 38 | 3.361941 | -3.259855 | 3.012612 | 2.825185 | 12.62062 | 10.49104
2018-02-28 18:42 | 279141.1 | 3240.0003 | 5 | 38 | 3.244 | -3.259871 | 3.012612 | 2.933822 | 12.62062 | 10.85077
2018-02-28 18:44 | 279227 | 3325.8977 | 5 | 38 | 2.999969 | -3.259899 | 3.012612 | 3.011592 | 12.62062 | 11.09555
2018-02-28 18:46 | 279347.1 | 120.0001 | 6 | 38 | 3.318035 | 0 | 3.012612 | 3.011592 | 12.62062 | 11.09555
2018-02-28 18:48 | 279467.1 | 240 | 6 | 38 | 3.328643 | 0 | 3.012612 | 3.011592 | 12.62062 | 11.09555
2018-02-28 18:49 | 279527.1 | 300.003 | 6 | 38 | 3.331858 | 0 | 3.012612 | 3.011592 | 12.62062 | 11.09555
2018-02-28 18:49 | 279527.1 | 0.0024 | 7 | 39 | 3.331783 | 0 | 0 | 0 | 0 | 0
2018-02-28 18:51 | 279647.2 | 120.0017 | 2 | 39 | 3.962541 | 4.889856 | 0.1623114 | 0 | 0.6230608 | 0
2018-02-28 18:53 | 279767.2 | 240.0001 | 2 | 39 | 4.008018 | 4.889914 | 0.3252938 | 0 | 1.272894 | 0
2018-02-28 18:55 | 279887.2 | 360.0018 | 2 | 39 | 4.044692 | 4.889891 | 0.4882764 | 0 | 1.929239 | 0
2018-02-28 18:57 | 280007.2 | 480.0026 | 2 | 39 | 4.074672 | 4.889854 | 0.6512623 | 0 | 2.590964 | 0
2018-02-28 18:59 | 280127.2 | 600.0018 | 2 | 39 | 4.100721 | 4.889851 | 0.8142412 | 0 | 3.257223 | 0
2018-02-28 19:01 | 280247.2 | 720.0001 | 2 | 39 | 4.124465 | 4.889877 | 0.9771854 | 0 | 3.927343 | 0
2018-02-28 19:03 | 280367.2 | 840.0009 | 2 | 39 | 4.149921 | 4.889885 | 1.140202 | 0 | 4.601739 | 0
2018-02-28 19:05 | 280487.2 | 960.0009 | 2 | 39 | 4.177856 | 4.889872 | 1.303183 | 0 | 5.280341 | 0
2018-02-28 19:07 | 280607.2 | 1080.0011 | 2 | 39 | 4.200394 | 4.729057 | 1.465466 | 0 | 5.960611 | 0
2018-02-28 19:09 | 280727.2 | 1200.0009 | 2 | 39 | 4.200403 | 4.205982 | 1.614252 | 0 | 6.585572 | 0
2018-02-28 19:11 | 280847.2 | 1320.0011 | 2 | 39 | 4.200422 | 3.713528 | 1.746152 | 0 | 7.139608 | 0
2018-02-28 19:12 | 280965.1 | 1437.9176 | 2 | 39 | 4.200416 | 3.259981 | 1.860253 | 0 | 7.618878 | 0
2018-02-28 19:14 | 281085.1 | 120.0009 | 3 | 39 | 4.22766 | 3.260092 | 1.96847 | 0 | 8.074795 | 0
2018-02-28 19:16 | 281205.1 | 240.0008 | 3 | 39 | 4.259727 | 3.26018 | 2.077121 | 0 | 8.535849 | 0
2018-02-28 19:18 | 281325.1 | 360.0009 | 3 | 39 | 4.294384 | 3.260147 | 2.1858 | 0 | 9.000653 | 0
2018-02-28 19:20 | 281445.1 | 480.0004 | 3 | 39 | 4.331359 | 3.260126 | 2.294461 | 0 | 9.469277 | 0
2018-02-28 19:22 | 281565.1 | 600.0026 | 3 | 39 | 4.370346 | 3.260136 | 2.403122 | 0 | 9.942025 | 0
2018-02-28 19:24 | 281685.1 | 720.0013 | 3 | 39 | 4.400417 | 3.072012 | 2.510921 | 0 | 10.41516 | 0
2018-02-28 19:26 | 281805.1 | 840.0018 | 3 | 39 | 4.400409 | 2.559074 | 2.604342 | 0 | 10.82626 | 0
2018-02-28 19:28 | 281925.1 | 960.0003 | 3 | 39 | 4.400412 | 2.151291 | 2.682596 | 0 | 11.17061 | 0
2018-02-28 19:30 | 282045.1 | 1080.0001 | 3 | 39 | 4.400386 | 1.817591 | 2.748543 | 0 | 11.4608 | 0
2018-02-28 19:32 | 282165.1 | 1200.0001 | 3 | 39 | 4.400393 | 1.545206 | 2.804437 | 0 | 11.70676 | 0
2018-02-28 19:34 | 282285.1 | 1320.0001 | 3 | 39 | 4.400377 | 1.32135 | 2.852084 | 0 | 11.91642 | 0
2018-02-28 19:36 | 282405.1 | 1440.0001 | 3 | 39 | 4.400352 | 1.136194 | 2.892951 | 0 | 12.09625 | 0
2018-02-28 19:38 | 282525.1 | 1560.0012 | 3 | 39 | 4.400377 | 0.9840126 | 2.928214 | 0 | 12.25142 | 0
2018-02-28 19:40 | 282645.1 | 1680.0017 | 3 | 39 | 4.400372 | 0.8568287 | 2.958825 | 0 | 12.38612 | 0
2018-02-28 19:42 | 282765.1 | 1800.0017 | 3 | 39 | 4.400356 | 0.750227 | 2.985557 | 0 | 12.50375 | 0
2018-02-28 19:44 | 282885.1 | 1920.0001 | 3 | 39 | 4.400361 | 0.6602879 | 3.009029 | 0 | 12.60704 | 0
2018-02-28 19:45 | 282897.8 | 1932.7351 | 3 | 39 | 4.400367 | 0.6519966 | 3.01135 | 0 | 12.61725 | 0
2018-02-28 19:47 | 283017.9 | 120.0002 | 4 | 39 | 4.352273 | 0 | 3.01135 | 0 | 12.61725 | 0
2018-02-28 19:49 | 283137.9 | 240 | 4 | 39 | 4.348478 | 0 | 3.01135 | 0 | 12.61725 | 0
2018-02-28 19:50 | 283197.9 | 300.0014 | 4 | 39 | 4.347335 | 0 | 3.01135 | 0 | 12.61725 | 0
2018-02-28 19:52 | 283317.9 | 120.0011 | 5 | 39 | 4.100433 | -3.259845 | 3.01135 | 0.1086566 | 12.61725 | 0.4490475
2018-02-28 19:54 | 283437.9 | 240.001 | 5 | 39 | 4.05575 | -3.259811 | 3.01135 | 0.2173096 | 12.61725 | 0.8921111
2018-02-28 19:56 | 283557.9 | 360.001 | 5 | 39 | 4.01291 | -3.259895 | 3.01135 | 0.3259749 | 12.61725 | 1.330493
2018-02-28 19:58 | 283677.9 | 480.0002 | 5 | 39 | 3.970951 | -3.259868 | 3.01135 | 0.4346053 | 12.61725 | 1.76413
2018-02-28 20:00 | 283797.9 | 600.0002 | 5 | 39 | 3.930066 | -3.259809 | 3.01135 | 0.5432646 | 12.61725 | 2.193378
2018-02-28 20:02 | 283917.9 | 720.0002 | 5 | 39 | 3.890801 | -3.259815 | 3.01135 | 0.6519343 | 12.61725 | 2.618309
2018-02-28 20:04 | 284037.9 | 840.0002 | 5 | 39 | 3.853426 | -3.259847 | 3.01135 | 0.7606034 | 12.61725 | 3.03907
2018-02-28 20:06 | 284157.9 | 960.0002 | 5 | 39 | 3.818175 | -3.259838 | 3.01135 | 0.8692411 | 12.61725 | 3.455762
2018-02-28 20:08 | 284277.9 | 1080.0002 | 5 | 39 | 3.784993 | -3.260186 | 3.01135 | 0.9778956 | 12.61725 | 3.868804
2018-02-28 20:10 | 284397.9 | 1200.001 | 5 | 39 | 3.753923 | -3.259807 | 3.01135 | 1.086586 | 12.61725 | 4.278489
2018-02-28 20:12 | 284517.9 | 1320.001 | 5 | 39 | 3.72465 | -3.260178 | 3.01135 | 1.195248 | 12.61725 | 4.684794
2018-02-28 20:14 | 284637.9 | 1440.001 | 5 | 39 | 3.696924 | -3.260152 | 3.01135 | 1.303913 | 12.61725 | 5.088013
2018-02-28 20:16 | 284757.9 | 1560.0002 | 5 | 39 | 3.670714 | -3.260123 | 3.01135 | 1.412563 | 12.61725 | 5.488249
2018-02-28 20:18 | 284877.9 | 1680.0012 | 5 | 39 | 3.646257 | -3.260062 | 3.01135 | 1.52122 | 12.61725 | 5.885754
2018-02-28 20:20 | 284997.9 | 1800.001 | 5 | 39 | 3.623789 | -3.260131 | 3.01135 | 1.629881 | 12.61725 | 6.28072
2018-02-28 20:22 | 285117.9 | 1920.0002 | 5 | 39 | 3.603315 | -3.259836 | 3.01135 | 1.738556 | 12.61725 | 6.673406
2018-02-28 20:24 | 285237.9 | 2040.001 | 5 | 39 | 3.58468 | -3.260159 | 3.01135 | 1.847219 | 12.61725 | 7.063925
2018-02-28 20:26 | 285357.9 | 2160.001 | 5 | 39 | 3.567731 | -3.260178 | 3.01135 | 1.955886 | 12.61725 | 7.452528
2018-02-28 20:28 | 285477.9 | 2280.001 | 5 | 39 | 3.551899 | -3.260169 | 3.01135 | 2.064529 | 12.61725 | 7.839271
2018-02-28 20:30 | 285597.9 | 2400.0002 | 5 | 39 | 3.536689 | -3.259973 | 3.01135 | 2.173208 | 12.61725 | 8.224457
2018-02-28 20:32 | 285717.9 | 2520.001 | 5 | 39 | 3.521429 | -3.259903 | 3.01135 | 2.281876 | 12.61725 | 8.607957
2018-02-28 20:34 | 285837.9 | 2640.0002 | 5 | 39 | 3.505119 | -3.260157 | 3.01135 | 2.390534 | 12.61725 | 8.989717
2018-02-28 20:36 | 285957.9 | 2760.001 | 5 | 39 | 3.48574 | -3.259796 | 3.01135 | 2.49919 | 12.61725 | 9.369562
2018-02-28 20:38 | 286077.9 | 2880.001 | 5 | 39 | 3.458951 | -3.260178 | 3.01135 | 2.607862 | 12.61725 | 9.747
2018-02-28 20:40 | 286197.9 | 3000.0005 | 5 | 39 | 3.420806 | -3.259828 | 3.01135 | 2.71652 | 12.61725 | 10.12089
2018-02-28 20:42 | 286317.9 | 3120.001 | 5 | 39 | 3.361166 | -3.259853 | 3.01135 | 2.825176 | 12.61725 | 10.48963
2018-02-28 20:44 | 286437.9 | 3240.001 | 5 | 39 | 3.242278 | -3.259836 | 3.01135 | 2.933821 | 12.61725 | 10.84927
2018-02-28 20:45 | 286522.8 | 3324.8353 | 5 | 39 | 2.99999 | -3.259887 | 3.01135 | 3.010642 | 12.61725 | 11.09096
2018-02-28 20:47 | 286642.8 | 120 | 6 | 39 | 3.318083 | 0 | 3.01135 | 3.010648 | 12.61725 | 11.09098
2018-02-28 20:49 | 286762.8 | 240.0016 | 6 | 39 | 3.328705 | 0 | 3.01135 | 3.010648 | 12.61725 | 11.09098
2018-02-28 20:50 | 286822.8 | 300.0022 | 6 | 39 | 3.331906 | 0 | 3.01135 | 3.010648 | 12.61725 | 11.09098
2018-02-28 20:50 | 286822.9 | 0.0026 | 7 | 40 | 3.331896 | 0 | 0 | 0 | 0 | 0
2018-02-28 20:52 | 286942.9 | 120.0004 | 2 | 40 | 3.962589 | 4.889879 | 0.1622851 | 0 | 0.6229642 | 0
2018-02-28 20:54 | 287062.9 | 240.002 | 2 | 40 | 4.008021 | 4.889826 | 0.3252898 | 0 | 1.272888 | 0
2018-02-28 20:56 | 287182.9 | 360.0004 | 2 | 40 | 4.044703 | 4.889854 | 0.4882673 | 0 | 1.929213 | 0
2018-02-28 20:58 | 287302.9 | 480.0011 | 2 | 40 | 4.074687 | 4.889898 | 0.6512576 | 0 | 2.590959 | 0
2018-02-28 21:00 | 287422.9 | 600.0011 | 2 | 40 | 4.100717 | 4.889898 | 0.8142449 | 0 | 3.257251 | 0
2018-02-28 21:02 | 287542.9 | 720.001 | 2 | 40 | 4.124516 | 4.889883 | 0.9772059 | 0 | 3.927446 | 0
2018-02-28 21:04 | 287662.9 | 840.0003 | 2 | 40 | 4.149982 | 4.889872 | 1.140211 | 0 | 4.601806 | 0
2018-02-28 21:06 | 287782.9 | 960.0012 | 2 | 40 | 4.177993 | 4.889879 | 1.303202 | 0 | 5.280463 | 0
2018-02-28 21:08 | 287902.9 | 1080.0012 | 2 | 40 | 4.200415 | 4.727453 | 1.465433 | 0 | 5.960535 | 0
2018-02-28 21:10 | 288022.9 | 1200.0011 | 2 | 40 | 4.200418 | 4.204317 | 1.614156 | 0 | 6.585232 | 0
2018-02-28 21:12 | 288142.9 | 1320.0013 | 2 | 40 | 4.200401 | 3.711733 | 1.745993 | 0 | 7.139001 | 0
2018-02-28 21:14 | 288260.5 | 1437.5905 | 2 | 40 | 4.20041 | 3.259974 | 1.859756 | 0 | 7.616852 | 0
2018-02-28 21:16 | 288380.5 | 120.0002 | 3 | 40 | 4.227705 | 3.260124 | 1.967981 | 0 | 8.072803 | 0
2018-02-28 21:18 | 288500.5 | 240.0009 | 3 | 40 | 4.259766 | 3.260147 | 2.076642 | 0 | 8.533904 | 0
2018-02-28 21:20 | 288620.5 | 360.0009 | 3 | 40 | 4.294449 | 3.260164 | 2.185302 | 0 | 8.998631 | 0
2018-02-28 21:22 | 288740.5 | 480.0009 | 3 | 40 | 4.331433 | 3.260145 | 2.293961 | 0 | 9.467255 | 0
2018-02-28 21:24 | 288860.5 | 600.0019 | 3 | 40 | 4.370359 | 3.26012 | 2.402622 | 0 | 9.940012 | 0
2018-02-28 21:26 | 288980.5 | 720.0026 | 3 | 40 | 4.400416 | 3.071917 | 2.510422 | 0 | 10.41316 | 0
2018-02-28 21:28 | 289100.5 | 840.0001 | 3 | 40 | 4.400394 | 2.558651 | 2.603841 | 0 | 10.82424 | 0
2018-02-28 21:30 | 289220.5 | 960.0001 | 3 | 40 | 4.400381 | 2.150293 | 2.682093 | 0 | 11.16858 | 0
2018-02-28 21:32 | 289340.5 | 1080.0025 | 3 | 40 | 4.40038 | 1.817301 | 2.748036 | 0 | 11.45876 | 0
2018-02-28 21:34 | 289460.5 | 1200.0017 | 3 | 40 | 4.400363 | 1.544542 | 2.803919 | 0 | 11.70466 | 0
2018-02-28 21:36 | 289580.5 | 1320.0009 | 3 | 40 | 4.400408 | 1.321598 | 2.851559 | 0 | 11.9143 | 0
2018-02-28 21:38 | 289700.5 | 1440.0026 | 3 | 40 | 4.400361 | 1.136509 | 2.89244 | 0 | 12.09419 | 0
2018-02-28 21:40 | 289820.5 | 1560.0009 | 3 | 40 | 4.400356 | 0.9835758 | 2.927701 | 0 | 12.24935 | 0
2018-02-28 21:42 | 289940.5 | 1680.0009 | 3 | 40 | 4.400382 | 0.8570881 | 2.958323 | 0 | 12.38409 | 0
2018-02-28 21:44 | 290060.5 | 1800.0009 | 3 | 40 | 4.400361 | 0.7505207 | 2.985058 | 0 | 12.50174 | 0
2018-02-28 21:46 | 290180.5 | 1920.0018 | 3 | 40 | 4.400358 | 0.6608829 | 3.008543 | 0 | 12.60508 | 0
2018-02-28 21:46 | 290193.5 | 1932.9711 | 3 | 40 | 4.400364 | 0.6519966 | 3.010907 | 0 | 12.61549 | 0
2018-02-28 21:48 | 290313.5 | 120.0008 | 4 | 40 | 4.352243 | 0 | 3.010907 | 0 | 12.61549 | 0
2018-02-28 21:50 | 290433.5 | 240.0007 | 4 | 40 | 4.348443 | 0 | 3.010907 | 0 | 12.61549 | 0
2018-02-28 21:51 | 290493.5 | 300.0021 | 4 | 40 | 4.347309 | 0 | 3.010907 | 0 | 12.61549 | 0
2018-02-28 21:53 | 290613.6 | 120.0001 | 5 | 40 | 4.100262 | -3.26016 | 3.010907 | 0.1086613 | 12.61549 | 0.4490523
2018-02-28 21:55 | 290733.6 | 240.0009 | 5 | 40 | 4.055581 | -3.260165 | 3.010907 | 0.2173027 | 12.61549 | 0.8920516
2018-02-28 21:57 | 290853.6 | 360.0009 | 5 | 40 | 4.01274 | -3.260138 | 3.010907 | 0.3259839 | 12.61549 | 1.330482
2018-02-28 21:59 | 290973.6 | 480.0001 | 5 | 40 | 3.970759 | -3.260181 | 3.010907 | 0.4346309 | 12.61549 | 1.764166
2018-02-28 22:01 | 291093.6 | 600.0009 | 5 | 40 | 3.929893 | -3.260171 | 3.010907 | 0.5433052 | 12.61549 | 2.193455
2018-02-28 22:03 | 291213.6 | 720.0001 | 5 | 40 | 3.89057 | -3.260152 | 3.010907 | 0.651984 | 12.61549 | 2.618398
2018-02-28 22:05 | 291333.6 | 840.0002 | 5 | 40 | 3.853153 | -3.260159 | 3.010907 | 0.7606502 | 12.61549 | 3.039118
2018-02-28 22:07 | 291453.6 | 960.0001 | 5 | 40 | 3.817915 | -3.260192 | 3.010907 | 0.8693249 | 12.61549 | 3.455925
2018-02-28 22:09 | 291573.6 | 1080.0009 | 5 | 40 | 3.784698 | -3.260192 | 3.010907 | 0.9779911 | 12.61549 | 3.868979
2018-02-28 22:11 | 291693.6 | 1200.0002 | 5 | 40 | 3.753606 | -3.260167 | 3.010907 | 1.086647 | 12.61549 | 4.278501
2018-02-28 22:13 | 291813.6 | 1320.0018 | 5 | 40 | 3.724312 | -3.259815 | 3.010907 | 1.195318 | 12.61549 | 4.684803
2018-02-28 22:15 | 291933.6 | 1440.0004 | 5 | 40 | 3.696565 | -3.259796 | 3.010907 | 1.303978 | 12.61549 | 5.087965
2018-02-28 22:17 | 292053.6 | 1560.0009 | 5 | 40 | 3.670366 | -3.259805 | 3.010907 | 1.412621 | 12.61549 | 5.488131
2018-02-28 22:19 | 292173.6 | 1680.0012 | 5 | 40 | 3.645957 | -3.260001 | 3.010907 | 1.521303 | 12.61549 | 5.885687
2018-02-28 22:21 | 292293.6 | 1800.0001 | 5 | 40 | 3.623499 | -3.260152 | 3.010907 | 1.629957 | 12.61549 | 6.280598
2018-02-28 22:23 | 292413.6 | 1920.0001 | 5 | 40 | 3.603021 | -3.260048 | 3.010907 | 1.738609 | 12.61549 | 6.673171
2018-02-28 22:25 | 292533.6 | 2040.0009 | 5 | 40 | 3.584437 | -3.260162 | 3.010907 | 1.847273 | 12.61549 | 7.063663
2018-02-28 22:27 | 292653.6 | 2160.0009 | 5 | 40 | 3.56747 | -3.260144 | 3.010907 | 1.95593 | 12.61549 | 7.452204
2018-02-28 22:29 | 292773.6 | 2280.0002 | 5 | 40 | 3.551701 | -3.259859 | 3.010907 | 2.064613 | 12.61549 | 7.839062
2018-02-28 22:31 | 292893.6 | 2400.0009 | 5 | 40 | 3.536516 | -3.259828 | 3.010907 | 2.173258 | 12.61549 | 8.22411
2018-02-28 22:33 | 293013.6 | 2520.0009 | 5 | 40 | 3.521319 | -3.259792 | 3.010907 | 2.28193 | 12.61549 | 8.607604
2018-02-28 22:35 | 293133.6 | 2640.0002 | 5 | 40 | 3.505107 | -3.259817 | 3.010907 | 2.390592 | 12.61549 | 8.989373
2018-02-28 22:37 | 293253.6 | 2760.0009 | 5 | 40 | 3.485716 | -3.259973 | 3.010907 | 2.499243 | 12.61549 | 9.369195
2018-02-28 22:39 | 293373.6 | 2880.0018 | 5 | 40 | 3.458981 | -3.259855 | 3.010907 | 2.607909 | 12.61549 | 9.746614
2018-02-28 22:41 | 293493.6 | 3000.0018 | 5 | 40 | 3.420799 | -3.259859 | 3.010907 | 2.716558 | 12.61549 | 10.12048
2018-02-28 22:43 | 293613.6 | 3120.0018 | 5 | 40 | 3.361121 | -3.259824 | 3.010907 | 2.825211 | 12.61549 | 10.48921
2018-02-28 22:45 | 293733.6 | 3240.0018 | 5 | 40 | 3.241964 | -3.259857 | 3.010907 | 2.933867 | 12.61549 | 10.84886
2018-02-28 22:47 | 293818.1 | 3324.464 | 5 | 40 | 2.999974 | -3.259849 | 3.010907 | 3.010346 | 12.61549 | 11.08946
2018-02-28 22:49 | 293938.1 | 120.001 | 6 | 40 | 3.317436 | 0 | 3.010907 | 3.010346 | 12.61549 | 11.08946
2018-02-28 22:51 | 294058.1 | 240.0002 | 6 | 40 | 3.328088 | 0 | 3.010907 | 3.010346 | 12.61549 | 11.08946
2018-02-28 22:52 | 294118.1 | 300.0031 | 6 | 40 | 3.331307 | 0 | 3.010907 | 3.010346 | 12.61549 | 11.08946
2018-02-28 22:52 | 294118.1 | 0.0025 | 7 | 41 | 3.3313 | 0 | 0 | 0 | 0 | 0
2018-02-28 22:54 | 294238.2 | 120.0003 | 2 | 41 | 3.962109 | 4.889904 | 0.1623084 | 0 | 0.6229604 | 0
2018-02-28 22:56 | 294358.2 | 240.0001 | 2 | 41 | 4.007624 | 4.889883 | 0.3252859 | 0 | 1.272708 | 0
2018-02-28 22:58 | 294478.2 | 360.0018 | 2 | 41 | 4.044296 | 4.889891 | 0.4882708 | 0 | 1.928998 | 0
2018-02-28 23:00 | 294598.2 | 480.0009 | 2 | 41 | 4.074214 | 4.889925 | 0.6512408 | 0 | 2.590588 | 0
2018-02-28 23:02 | 294718.2 | 600.001 | 2 | 41 | 4.100298 | 4.889894 | 0.8142276 | 0 | 3.256809 | 0
2018-02-28 23:04 | 294838.2 | 720.0002 | 2 | 41 | 4.124023 | 4.889864 | 0.9772026 | 0 | 3.926988 | 0
2018-02-28 23:06 | 294958.2 | 840.001 | 2 | 41 | 4.149475 | 4.889894 | 1.140195 | 0 | 4.601211 | 0
2018-02-28 23:08 | 295078.2 | 960.001 | 2 | 41 | 4.177419 | 4.889879 | 1.303183 | 0 | 5.27977 | 0
2018-02-28 23:10 | 295198.2 | 1080.001 | 2 | 41 | 4.200408 | 4.736887 | 1.465515 | 0 | 5.960195 | 0
2018-02-28 23:12 | 295318.2 | 1200.001 | 2 | 41 | 4.200397 | 4.210997 | 1.614518 | 0 | 6.586065 | 0
2018-02-28 23:14 | 295438.2 | 1320.0002 | 2 | 41 | 4.200415 | 3.718145 | 1.746568 | 0 | 7.140729 | 0
2018-02-28 23:16 | 295556.8 | 1438.5664 | 2 | 41 | 4.200406 | 3.259975 | 1.861373 | 0 | 7.622958 | 0
2018-02-28 23:18 | 295676.8 | 120.0004 | 3 | 41 | 4.227711 | 3.260151 | 1.969592 | 0 | 8.078883 | 0
2018-02-28 23:20 | 295796.8 | 240.001 | 3 | 41 | 4.259817 | 3.260118 | 2.078255 | 0 | 8.539996 | 0
2018-02-28 23:22 | 295916.8 | 360.0027 | 3 | 41 | 4.294506 | 3.260155 | 2.186916 | 0 | 9.004735 | 0
2018-02-28 23:24 | 296036.8 | 480.0018 | 3 | 41 | 4.331491 | 3.260164 | 2.295575 | 0 | 9.473362 | 0
2018-02-28 23:26 | 296156.8 | 600.0002 | 3 | 41 | 4.370475 | 3.260094 | 2.404236 | 0 | 9.946128 | 0
2018-02-28 23:28 | 296276.8 | 720.001 | 3 | 41 | 4.400412 | 3.07025 | 2.512016 | 0 | 10.4192 | 0
2018-02-28 23:30 | 296396.8 | 840.001 | 3 | 41 | 4.400412 | 2.557444 | 2.605385 | 0 | 10.83005 | 0
2018-02-28 23:32 | 296516.8 | 960.001 | 3 | 41 | 4.400403 | 2.148672 | 2.683569 | 0 | 11.1741 | 0
2018-02-28 23:34 | 296636.8 | 1080.001 | 3 | 41 | 4.400385 | 1.81514 | 2.74945 | 0 | 11.464 | 0
2018-02-28 23:36 | 296756.8 | 1200.0009 | 3 | 41 | 4.400403 | 1.54311 | 2.805266 | 0 | 11.70961 | 0
2018-02-28 23:38 | 296876.8 | 1320.0002 | 3 | 41 | 4.400392 | 1.319031 | 2.852837 | 0 | 11.91894 | 0
2018-02-28 23:40 | 296996.8 | 1440.0005 | 3 | 41 | 4.400358 | 1.134279 | 2.893631 | 0 | 12.09845 | 0
2018-02-28 23:42 | 297116.8 | 1560.0004 | 3 | 41 | 4.400383 | 0.982481 | 2.928832 | 0 | 12.25335 | 0
2018-02-28 23:44 | 297236.8 | 1680.0002 | 3 | 41 | 4.400356 | 0.8549843 | 2.959388 | 0 | 12.38781 | 0
2018-02-28 23:46 | 297356.8 | 1800.001 | 3 | 41 | 4.400356 | 0.7486839 | 2.986072 | 0 | 12.50523 | 0
2018-02-28 23:48 | 297476.8 | 1920.001 | 3 | 41 | 4.400351 | 0.6590252 | 3.009501 | 0 | 12.60832 | 0
2018-02-28 23:48 | 297487.7 | 1930.9552 | 3 | 41 | 4.40037 | 0.6519985 | 3.011497 | 0 | 12.6171 | 0
2018-02-28 23:50 | 297607.8 | 120.0009 | 4 | 41 | 4.352368 | 0 | 3.011497 | 0 | 12.6171 | 0
2018-02-28 23:52 | 297727.8 | 240.0009 | 4 | 41 | 4.348597 | 0 | 3.011497 | 0 | 12.6171 | 0
2018-02-28 23:53 | 297787.8 | 300.0031 | 4 | 41 | 4.347445 | 0 | 3.011497 | 0 | 12.6171 | 0
2018-02-28 23:55 | 297907.9 | 120.0003 | 5 | 41 | 4.101108 | -3.259843 | 3.011497 | 0.1086306 | 12.6171 | 0.4490069
2018-02-28 23:57 | 298027.9 | 240.0003 | 5 | 41 | 4.056462 | -3.259864 | 3.011497 | 0.2173111 | 12.6171 | 0.8922595
2018-02-28 23:59 | 298147.9 | 360.0003 | 5 | 41 | 4.013603 | -3.259924 | 3.011497 | 0.3259775 | 12.6171 | 1.330723
2018-03-01 00:01 | 298267.9 | 480.0011 | 5 | 41 | 3.971638 | -3.260054 | 3.011497 | 0.4346229 | 12.6171 | 1.764495
2018-03-01 00:03 | 298387.9 | 600.0003 | 5 | 41 | 3.930786 | -3.259857 | 3.011497 | 0.5432711 | 12.6171 | 2.193776
2018-03-01 00:05 | 298507.9 | 720.0011 | 5 | 41 | 3.891508 | -3.259826 | 3.011497 | 0.6519361 | 12.6171 | 2.618763
2018-03-01 00:07 | 298627.9 | 840.0003 | 5 | 41 | 3.854146 | -3.259857 | 3.011497 | 0.7606022 | 12.6171 | 3.039589
2018-03-01 00:09 | 298747.9 | 960.0027 | 5 | 41 | 3.818888 | -3.259864 | 3.011497 | 0.8692693 | 12.6171 | 3.456471
2018-03-01 00:11 | 298867.9 | 1080.0003 | 5 | 41 | 3.785717 | -3.260048 | 3.011497 | 0.9779094 | 12.6171 | 3.869535
2018-03-01 00:13 | 298987.9 | 1200.0005 | 5 | 41 | 3.754592 | -3.259832 | 3.011497 | 1.086584 | 12.6171 | 4.279239
2018-03-01 00:15 | 299107.9 | 1320.0011 | 5 | 41 | 3.725235 | -3.25982 | 3.011497 | 1.19524 | 12.6171 | 4.685584
2018-03-01 00:17 | 299227.9 | 1440.001 | 5 | 41 | 3.697487 | -3.259841 | 3.011497 | 1.303899 | 12.6171 | 5.088844
2018-03-01 00:19 | 299347.9 | 1560.0011 | 5 | 41 | 3.671243 | -3.260018 | 3.011497 | 1.412557 | 12.6171 | 5.489168
2018-03-01 00:21 | 299467.9 | 1680.0019 | 5 | 41 | 3.64679 | -3.260171 | 3.011497 | 1.521219 | 12.6171 | 5.886748
2018-03-01 00:23 | 299587.9 | 1800.0011 | 5 | 41 | 3.624311 | -3.259834 | 3.011497 | 1.629871 | 12.6171 | 6.28174
2018-03-01 00:25 | 299707.9 | 1920.0003 | 5 | 41 | 3.603805 | -3.259815 | 3.011497 | 1.738515 | 12.6171 | 6.674364
2018-03-01 00:27 | 299827.9 | 2040.0002 | 5 | 41 | 3.585162 | -3.259826 | 3.011497 | 1.847181 | 12.6171 | 7.064949
2018-03-01 00:29 | 299947.9 | 2160.0003 | 5 | 41 | 3.568182 | -3.259826 | 3.011497 | 1.955826 | 12.6171 | 7.453524
2018-03-01 00:31 | 300067.9 | 2280.0002 | 5 | 41 | 3.552348 | -3.260169 | 3.011497 | 2.064479 | 12.6171 | 7.84035
2018-03-01 00:33 | 300187.9 | 2400.0002 | 5 | 41 | 3.5371 | -3.259824 | 3.011497 | 2.173165 | 12.6171 | 8.225609
2018-03-01 00:35 | 300307.9 | 2520.0019 | 5 | 41 | 3.521842 | -3.259887 | 3.011497 | 2.281832 | 12.6171 | 8.609146
2018-03-01 00:37 | 300427.9 | 2640.0003 | 5 | 41 | 3.505545 | -3.259843 | 3.011497 | 2.390487 | 12.6171 | 8.990944
2018-03-01 00:39 | 300547.9 | 2760.0002 | 5 | 41 | 3.486133 | -3.259841 | 3.011497 | 2.499146 | 12.6171 | 9.370839
2018-03-01 00:41 | 300667.9 | 2880.0019 | 5 | 41 | 3.459341 | -3.259855 | 3.011497 | 2.60781 | 12.6171 | 9.748292
2018-03-01 00:43 | 300787.9 | 3000.0003 | 5 | 41 | 3.421179 | -3.259843 | 3.011497 | 2.71646 | 12.6171 | 10.12219
2018-03-01 00:45 | 300907.9 | 3120.0003 | 5 | 41 | 3.361683 | -3.259815 | 3.011497 | 2.825091 | 12.6171 | 10.4909
2018-03-01 00:47 | 301027.9 | 3240.001 | 5 | 41 | 3.243229 | -3.260098 | 3.011497 | 2.933767 | 12.6171 | 10.85072
2018-03-01 00:48 | 301113 | 3325.1664 | 5 | 41 | 2.999973 | -3.259832 | 3.011497 | 3.010886 | 12.6171 | 11.0934
2018-03-01 00:50 | 301233.1 | 120.0007 | 6 | 41 | 3.317032 | 0 | 3.011497 | 3.010886 | 12.6171 | 11.0934
2018-03-01 00:52 | 301353.1 | 240 | 6 | 41 | 3.327697 | 0 | 3.011497 | 3.010886 | 12.6171 | 11.0934
2018-03-01 00:53 | 301413.1 | 300.0013 | 6 | 41 | 3.330923 | 0 | 3.011497 | 3.010886 | 12.6171 | 11.0934
2018-03-01 00:53 | 301413.1 | 0.0025 | 7 | 42 | 3.330956 | 0 | 0 | 0 | 0 | 0
2018-03-01 00:55 | 301533.172 | 120.0012 | 2 | 42 | 3.961847 | 4.889919 | 0.1622985 | 0 | 0.6228718 | 0
2018-03-01 00:57 | 301653.1736 | 240.0028 | 2 | 42 | 4.007445 | 4.889912 | 0.3252979 | 0 | 1.272673 | 0
2018-03-01 00:59 | 301773.1728 | 360.002 | 2 | 42 | 4.044143 | 4.889879 | 0.4882773 | 0 | 1.928913 | 0
2018-03-01 01:01 | 301893.1736 | 480.0028 | 2 | 42 | 4.074131 | 4.889891 | 0.651258 | 0 | 2.590529 | 0
2018-03-01 01:03 | 302013.1711 | 600.0003 | 2 | 42 | 4.100224 | 4.889875 | 0.8142362 | 0 | 3.256701 | 0
2018-03-01 01:05 | 302133.1711 | 720.0003 | 2 | 42 | 4.124007 | 4.8899 | 0.977202 | 0 | 3.926833 | 0
2018-03-01 01:07 | 302253.1728 | 840.002 | 2 | 42 | 4.14953 | 4.889896 | 1.140219 | 0 | 4.601161 | 0
2018-03-01 01:09 | 302373.1712 | 960.0004 | 2 | 42 | 4.177529 | 4.889874 | 1.303208 | 0 | 5.27974 | 0
2018-03-01 01:11 | 302493.1728 | 1080.002 | 2 | 42 | 4.200397 | 4.733814 | 1.465522 | 0 | 5.960105 | 0
2018-03-01 01:13 | 302613.1719 | 1200.0011 | 2 | 42 | 4.200413 | 4.208668 | 1.614423 | 0 | 6.585546 | 0
2018-03-01 01:15 | 302733.1728 | 1320.002 | 2 | 42 | 4.200416 | 3.714949 | 1.746391 | 0 | 7.139867 | 0
2018-03-01 01:17 | 302851.1366 | 1437.9658 | 2 | 42 | 4.200412 | 3.259996 | 1.860554 | 0 | 7.619401 | 0
2018-03-01 01:19 | 302971.2 | 120.0005 | 3 | 42 | 4.227683 | 3.260143 | 1.968779 | 0 | 8.075347 | 0
2018-03-01 01:21 | 303091.2 | 240.0018 | 3 | 42 | 4.25978 | 3.260134 | 2.077443 | 0 | 8.536462 | 0
2018-03-01 01:23 | 303211.2 | 360.0004 | 3 | 42 | 4.294444 | 3.260191 | 2.186088 | 0 | 9.001126 | 0
2018-03-01 01:25 | 303331.2 | 480.0001 | 3 | 42 | 4.331404 | 3.260132 | 2.294755 | 0 | 9.469784 | 0
2018-03-01 01:27 | 303451.2 | 600.0018 | 3 | 42 | 4.370341 | 3.260168 | 2.403431 | 0 | 9.942602 | 0
2018-03-01 01:29 | 303571.2 | 720.001 | 3 | 42 | 4.400393 | 3.072195 | 2.511237 | 0 | 10.41577 | 0
2018-03-01 01:31 | 303691.2 | 840.001 | 3 | 42 | 4.400407 | 2.558744 | 2.60467 | 0 | 10.82691 | 0
2018-03-01 01:33 | 303811.2 | 960.001 | 3 | 42 | 4.400393 | 2.150394 | 2.682915 | 0 | 11.17122 | 0
2018-03-01 01:35 | 303931.2 | 1080.001 | 3 | 42 | 4.400392 | 1.817106 | 2.748844 | 0 | 11.46133 | 0
2018-03-01 01:37 | 304051.2 | 1200.0002 | 3 | 42 | 4.400383 | 1.544178 | 2.804705 | 0 | 11.70715 | 0
2018-03-01 01:39 | 304171.2 | 1320.0009 | 3 | 42 | 4.400379 | 1.320112 | 2.852313 | 0 | 11.91664 | 0
2018-03-01 01:41 | 304291.2 | 1440.0002 | 3 | 42 | 4.400391 | 1.13558 | 2.893138 | 0 | 12.09628 | 0
2018-03-01 01:43 | 304411.2 | 1560.0009 | 3 | 42 | 4.400382 | 0.9828415 | 2.928357 | 0 | 12.25126 | 0
2018-03-01 01:45 | 304531.2 | 1680.0012 | 3 | 42 | 4.400381 | 0.8559704 | 2.958931 | 0 | 12.3858 | 0
2018-03-01 01:47 | 304651.2 | 1800.0018 | 3 | 42 | 4.40036 | 0.7489452 | 2.985628 | 0 | 12.50327 | 0
2018-03-01 01:49 | 304771.2 | 1920.0009 | 3 | 42 | 4.400365 | 0.6597576 | 3.009061 | 0 | 12.60639 | 0
2018-03-01 01:49 | 304782.1 | 1930.9671 | 3 | 42 | 4.400359 | 0.6519966 | 3.01106 | 0 | 12.61518 | 0
2018-03-01 01:51 | 304902.1 | 120.001 | 4 | 42 | 4.352326 | 0 | 3.01106 | 0 | 12.61518 | 0
2018-03-01 01:53 | 305022.1 | 240.0011 | 4 | 42 | 4.348547 | 0 | 3.01106 | 0 | 12.61518 | 0
2018-03-01 01:54 | 305082.2 | 300.0032 | 4 | 42 | 4.347409 | 0 | 3.01106 | 0 | 12.61518 | 0
2018-03-01 01:56 | 305202.2 | 120.0002 | 5 | 42 | 4.100798 | -3.259838 | 3.01106 | 0.1086534 | 12.61518 | 0.4490707
2018-03-01 01:58 | 305322.2 | 240.0002 | 5 | 42 | 4.056137 | -3.259861 | 3.01106 | 0.217311 | 12.61518 | 0.8921952
2018-03-01 02:00 | 305442.2 | 360.0002 | 5 | 42 | 4.013269 | -3.259853 | 3.01106 | 0.3259655 | 12.61518 | 1.330575
2018-03-01 02:02 | 305562.2 | 480.001 | 5 | 42 | 3.971299 | -3.259813 | 3.01106 | 0.4346162 | 12.61518 | 1.764331
2018-03-01 02:04 | 305682.2 | 600.0002 | 5 | 42 | 3.930395 | -3.260159 | 3.01106 | 0.5432879 | 12.61518 | 2.193665
2018-03-01 02:06 | 305802.2 | 720.0003 | 5 | 42 | 3.891092 | -3.25979 | 3.01106 | 0.6519364 | 12.61518 | 2.618546
2018-03-01 02:08 | 305922.2 | 840.0011 | 5 | 42 | 3.85369 | -3.259966 | 3.01106 | 0.7605906 | 12.61518 | 3.03928
2018-03-01 02:10 | 306042.2 | 960.0002 | 5 | 42 | 3.818437 | -3.259851 | 3.01106 | 0.8692482 | 12.61518 | 3.456078
2018-03-01 02:12 | 306162.2 | 1080.0019 | 5 | 42 | 3.78523 | -3.259832 | 3.01106 | 0.9779227 | 12.61518 | 3.869223
2018-03-01 02:14 | 306282.2 | 1200.0011 | 5 | 42 | 3.754116 | -3.259824 | 3.01106 | 1.086577 | 12.61518 | 4.278796
2018-03-01 02:16 | 306402.2 | 1320.0002 | 5 | 42 | 3.724803 | -3.259847 | 3.01106 | 1.195234 | 12.61518 | 4.685097
2018-03-01 02:18 | 306522.2 | 1440.0002 | 5 | 42 | 3.697018 | -3.259832 | 3.01106 | 1.303893 | 12.61518 | 5.08831
2018-03-01 02:20 | 306642.2 | 1560.0002 | 5 | 42 | 3.670756 | -3.259813 | 3.01106 | 1.41255 | 12.61518 | 5.488573
2018-03-01 02:22 | 306762.2 | 1680.001 | 5 | 42 | 3.64631 | -3.259874 | 3.01106 | 1.521192 | 12.61518 | 5.886028
2018-03-01 02:24 | 306882.2 | 1800.001 | 5 | 42 | 3.623834 | -3.26005 | 3.01106 | 1.62985 | 12.61518 | 6.28099
2018-03-01 02:26 | 307002.2 | 1920.0027 | 5 | 42 | 3.603366 | -3.259811 | 3.01106 | 1.73853 | 12.61518 | 6.673699
2018-03-01 02:28 | 307122.2 | 2040.0003 | 5 | 42 | 3.584746 | -3.259849 | 3.01106 | 1.847154 | 12.61518 | 7.064081
2018-03-01 02:30 | 307242.2 | 2160.0002 | 5 | 42 | 3.567751 | -3.260204 | 3.01106 | 1.955837 | 12.61518 | 7.452745
2018-03-01 02:32 | 307362.2 | 2280.0002 | 5 | 42 | 3.551962 | -3.259794 | 3.01106 | 2.064497 | 12.61518 | 7.839554
2018-03-01 02:34 | 307482.2 | 2400.0002 | 5 | 42 | 3.536736 | -3.259843 | 3.01106 | 2.17316 | 12.61518 | 8.22469
2018-03-01 02:36 | 307602.2 | 2520.0002 | 5 | 42 | 3.521483 | -3.259853 | 3.01106 | 2.281812 | 12.61518 | 8.608139
2018-03-01 02:38 | 307722.2 | 2640.0011 | 5 | 42 | 3.50517 | -3.260018 | 3.01106 | 2.390475 | 12.61518 | 8.989921
2018-03-01 02:40 | 307842.2 | 2760.0003 | 5 | 42 | 3.485787 | -3.259807 | 3.01106 | 2.49913 | 12.61518 | 9.369767
2018-03-01 02:42 | 307962.2 | 2880.0011 | 5 | 42 | 3.458996 | -3.259828 | 3.01106 | 2.607787 | 12.61518 | 9.747158
2018-03-01 02:44 | 308082.2 | 3000.001 | 5 | 42 | 3.420806 | -3.259889 | 3.01106 | 2.716432 | 12.61518 | 10.12101
2018-03-01 02:46 | 308202.2 | 3120.0002 | 5 | 42 | 3.361141 | -3.259815 | 3.01106 | 2.825098 | 12.61518 | 10.48978
2018-03-01 02:48 | 308322.2 | 3240.0019 | 5 | 42 | 3.242061 | -3.259847 | 3.01106 | 2.933756 | 12.61518 | 10.84945
2018-03-01 02:50 | 308406.8 | 3324.5264 | 5 | 42 | 2.999989 | -3.259832 | 3.01106 | 3.010289 | 12.61518 | 11.09022
2018-03-01 02:52 | 308526.8 | 120 | 6 | 42 | 3.317281 | 0 | 3.01106 | 3.010289 | 12.61518 | 11.09022
2018-03-01 02:54 | 308646.8 | 240 | 6 | 42 | 3.32799 | 0 | 3.01106 | 3.010289 | 12.61518 | 11.09022
2018-03-01 02:55 | 308706.8 | 300.0014 | 6 | 42 | 3.331216 | 0 | 3.01106 | 3.010289 | 12.61518 | 11.09022
2018-03-01 02:55 | 308706.8 | 0.0023 | 7 | 43 | 3.331288 | 0 | 0 | 0 | 0 | 0
2018-03-01 02:57 | 308826.9 | 120.001 | 2 | 43 | 3.961723 | 4.889877 | 0.1622993 | 0 | 0.6228786 | 0
2018-03-01 02:59 | 308946.9 | 240.0002 | 2 | 43 | 4.007226 | 4.889843 | 0.3252597 | 0 | 1.272497 | 0
2018-03-01 03:01 | 309066.9 | 360.001 | 2 | 43 | 4.043829 | 4.889841 | 0.488255 | 0 | 1.928756 | 0
2018-03-01 03:03 | 309186.9 | 480.0002 | 2 | 43 | 4.073816 | 4.889908 | 0.6512365 | 0 | 2.590324 | 0
2018-03-01 03:05 | 309306.9 | 600.001 | 2 | 43 | 4.099919 | 4.889854 | 0.8142172 | 0 | 3.256456 | 0
2018-03-01 03:07 | 309426.9 | 720.0018 | 2 | 43 | 4.123739 | 4.889826 | 0.9771933 | 0 | 3.926588 | 0
2018-03-01 03:09 | 309546.9 | 840.001 | 2 | 43 | 4.149223 | 4.889877 | 1.140173 | 0 | 4.600715 | 0
2018-03-01 03:11 | 309666.9 | 960.0002 | 2 | 43 | 4.177325 | 4.889849 | 1.303155 | 0 | 5.279222 | 0
2018-03-01 03:13 | 309786.9 | 1080.0018 | 2 | 43 | 4.200426 | 4.737082 | 1.465492 | 0 | 5.959659 | 0
2018-03-01 03:15 | 309906.9 | 1200.001 | 2 | 43 | 4.200412 | 4.209753 | 1.614455 | 0 | 6.585364 | 0
2018-03-01 03:17 | 310026.9 | 1320.0002 | 2 | 43 | 4.200399 | 3.71492 | 1.746445 | 0 | 7.139775 | 0
2018-03-01 03:19 | 310144.7 | 1437.8431 | 2 | 43 | 4.200395 | 3.259989 | 1.860512 | 0 | 7.618906 | 0
2018-03-01 03:21 | 310264.8 | 120.001 | 3 | 43 | 4.227716 | 3.260139 | 1.96873 | 0 | 8.074821 | 0
2018-03-01 03:23 | 310384.8 | 240.001 | 3 | 43 | 4.25984 | 3.259932 | 2.077393 | 0 | 8.535936 | 0
2018-03-01 03:25 | 310504.8 | 360.0002 | 3 | 43 | 4.294544 | 3.260139 | 2.18605 | 0 | 9.00066 | 0
2018-03-01 03:27 | 310624.8 | 480.001 | 3 | 43 | 4.331525 | 3.260132 | 2.294704 | 0 | 9.469269 | 0
2018-03-01 03:29 | 310744.8 | 600.001 | 3 | 43 | 4.370503 | 3.260166 | 2.403361 | 0 | 9.942019 | 0
2018-03-01 03:31 | 310864.8 | 720.0011 | 3 | 43 | 4.400422 | 3.069914 | 2.51114 | 0 | 10.41508 | 0
2018-03-01 03:33 | 310984.8 | 840.0002 | 3 | 43 | 4.40042 | 2.556978 | 2.604486 | 0 | 10.82584 | 0
2018-03-01 03:35 | 311104.8 | 960.0001 | 3 | 43 | 4.400383 | 2.148294 | 2.682662 | 0 | 11.16985 | 0
2018-03-01 03:37 | 311224.8 | 1080.0002 | 3 | 43 | 4.400393 | 1.815115 | 2.748539 | 0 | 11.45974 | 0
2018-03-01 03:39 | 311344.8 | 1200.0019 | 3 | 43 | 4.400384 | 1.543095 | 2.804359 | 0 | 11.70537 | 0
2018-03-01 03:41 | 311464.8 | 1320.0002 | 3 | 43 | 4.400376 | 1.319677 | 2.85194 | 0 | 11.91474 | 0
2018-03-01 03:43 | 311584.8 | 1440.0011 | 3 | 43 | 4.400383 | 1.135265 | 2.892762 | 0 | 12.09437 | 0
2018-03-01 03:45 | 311704.8 | 1560.0002 | 3 | 43 | 4.40037 | 0.9826717 | 2.927977 | 0 | 12.24933 | 0
2018-03-01 03:47 | 311824.8 | 1680.001 | 3 | 43 | 4.400372 | 0.8561802 | 2.958569 | 0 | 12.38395 | 0
2018-03-01 03:49 | 311944.8 | 1800.0019 | 3 | 43 | 4.400374 | 0.7495422 | 2.985279 | 0 | 12.50148 | 0
2018-03-01 03:51 | 312064.8 | 1920.0002 | 3 | 43 | 4.400357 | 0.6599083 | 3.008724 | 0 | 12.60465 | 0
2018-03-01 03:51 | 312076.5 | 1931.7497 | 3 | 43 | 4.400371 | 0.6519966 | 3.010863 | 0 | 12.61406 | 0
2018-03-01 03:53 | 312196.6 | 120.0002 | 4 | 43 | 4.352356 | 0 | 3.010863 | 0 | 12.61406 | 0
2018-03-01 03:55 | 312316.6 | 240.0002 | 4 | 43 | 4.348572 | 0 | 3.010863 | 0 | 12.61406 | 0
2018-03-01 03:56 | 312376.6 | 300.0032 | 4 | 43 | 4.347456 | 0 | 3.010863 | 0 | 12.61406 | 0
2018-03-01 03:58 | 312496.7 | 120.0011 | 5 | 43 | 4.100952 | -3.259838 | 3.010863 | 0.1086517 | 12.61406 | 0.4490795
2018-03-01 04:00 | 312616.7 | 240.0011 | 5 | 43 | 4.056269 | -3.25982 | 3.010863 | 0.2173012 | 12.61406 | 0.8921863
2018-03-01 04:02 | 312736.7 | 360.0011 | 5 | 43 | 4.013399 | -3.259801 | 3.010863 | 0.3259714 | 12.61406 | 1.330644
2018-03-01 04:04 | 312856.7 | 480.0003 | 5 | 43 | 3.971359 | -3.259868 | 3.010863 | 0.4346262 | 12.61406 | 1.764427
2018-03-01 04:06 | 312976.7 | 600.0011 | 5 | 43 | 3.930377 | -3.260183 | 3.010863 | 0.543282 | 12.61406 | 2.1937
2018-03-01 04:08 | 313096.7 | 720.0003 | 5 | 43 | 3.891054 | -3.259832 | 3.010863 | 0.6519409 | 12.61406 | 2.618618
2018-03-01 04:10 | 313216.7 | 840.0011 | 5 | 43 | 3.85364 | -3.259838 | 3.010863 | 0.7606162 | 12.61406 | 3.039428
2018-03-01 04:12 | 313336.7 | 960.0003 | 5 | 43 | 3.81837 | -3.259803 | 3.010863 | 0.8692728 | 12.61406 | 3.456214
2018-03-01 04:14 | 313456.7 | 1080.0011 | 5 | 43 | 3.785187 | -3.259885 | 3.010863 | 0.9779118 | 12.61406 | 3.869217
2018-03-01 04:16 | 313576.7 | 1200.0011 | 5 | 43 | 3.754037 | -3.259841 | 3.010863 | 1.086594 | 12.61406 | 4.278887
2018-03-01 04:18 | 313696.7 | 1320.0003 | 5 | 43 | 3.724712 | -3.259931 | 3.010863 | 1.19525 | 12.61406 | 4.68518
2018-03-01 04:20 | 313816.7 | 1440.0003 | 5 | 43 | 3.696941 | -3.259834 | 3.010863 | 1.303895 | 12.61406 | 5.088328
2018-03-01 04:22 | 313936.7 | 1560.0003 | 5 | 43 | 3.670708 | -3.259866 | 3.010863 | 1.412578 | 12.61406 | 5.488685
2018-03-01 04:24 | 314056.7 | 1680.0011 | 5 | 43 | 3.646225 | -3.259826 | 3.010863 | 1.521223 | 12.61406 | 5.886139
2018-03-01 04:26 | 314176.7 | 1800.0006 | 5 | 43 | 3.623749 | -3.259841 | 3.010863 | 1.629896 | 12.61406 | 6.281147
2018-03-01 04:28 | 314296.7 | 1920.0003 | 5 | 43 | 3.603231 | -3.259849 | 3.010863 | 1.738553 | 12.61406 | 6.673759
2018-03-01 04:30 | 314416.7 | 2040.002 | 5 | 43 | 3.584585 | -3.259868 | 3.010863 | 1.847218 | 12.61406 | 7.064275
2018-03-01 04:32 | 314536.7 | 2160.0003 | 5 | 43 | 3.567614 | -3.259836 | 3.010863 | 1.955859 | 12.61406 | 7.452773
2018-03-01 04:34 | 314656.7 | 2280.0011 | 5 | 43 | 3.551754 | -3.259805 | 3.010863 | 2.064521 | 12.61406 | 7.839566
2018-03-01 04:36 | 314776.7 | 2400.0012 | 5 | 43 | 3.53649 | -3.25987 | 3.010863 | 2.173191 | 12.61406 | 8.224704
2018-03-01 04:38 | 314896.7 | 2520.0003 | 5 | 43 | 3.521214 | -3.259828 | 3.010863 | 2.281841 | 12.61406 | 8.608113
2018-03-01 04:40 | 315016.7 | 2640.002 | 5 | 43 | 3.504861 | -3.260144 | 3.010863 | 2.390508 | 12.61406 | 8.989884
2018-03-01 04:42 | 315136.7 | 2760.0012 | 5 | 43 | 3.485418 | -3.259838 | 3.010863 | 2.499165 | 12.61406 | 9.369697
2018-03-01 04:44 | 315256.7 | 2880.0012 | 5 | 43 | 3.458591 | -3.259855 | 3.010863 | 2.607818 | 12.61406 | 9.747034
2018-03-01 04:46 | 315376.7 | 3000.0011 | 5 | 43 | 3.420347 | -3.259912 | 3.010863 | 2.716443 | 12.61406 | 10.12077
2018-03-01 04:48 | 315496.7 | 3120.0019 | 5 | 43 | 3.360457 | -3.259868 | 3.010863 | 2.825125 | 12.61406 | 10.48954
2018-03-01 04:50 | 315616.7 | 3240.0011 | 5 | 43 | 3.240957 | -3.259836 | 3.010863 | 2.933779 | 12.61406 | 10.8491
2018-03-01 04:51 | 315700.8 | 3324.1521 | 5 | 43 | 2.999984 | -3.259809 | 3.010863 | 3.009976 | 12.61406 | 11.08875
2018-03-01 04:53 | 315820.8399 | 120.0016 | 6 | 43 | 3.318611 | 0 | 3.010863 | 3.009976 | 12.61406 | 11.08875
2018-03-01 04:55 | 315940.8383 | 240 | 6 | 43 | 3.32936 | 0 | 3.010863 | 3.009976 | 12.61406 | 11.08875
2018-03-01 04:56 | 316000.8422 | 300.0039 | 6 | 43 | 3.332609 | 0 | 3.010863 | 3.009976 | 12.61406 | 11.08875
2018-03-01 04:56 | 316000.8 | 0.0025 | 7 | 44 | 3.332549 | 0 | 0 | 0 | 0 | 0
2018-03-01 04:58 | 316120.9 | 120.0005 | 2 | 44 | 3.962786 | 4.889879 | 0.1623063 | 0 | 0.6231226 | 0
2018-03-01 05:00 | 316240.9 | 240.0003 | 2 | 44 | 4.008146 | 4.889839 | 0.3252878 | 0 | 1.272976 | 0
2018-03-01 05:02 | 316360.9 | 360.0026 | 2 | 44 | 4.044815 | 4.889896 | 0.4882707 | 0 | 1.929342 | 0
2018-03-01 05:04 | 316480.9 | 480.0002 | 2 | 44 | 4.074728 | 4.889835 | 0.6512409 | 0 | 2.591018 | 0
2018-03-01 05:06 | 316600.9 | 600.0012 | 2 | 44 | 4.100776 | 4.889856 | 0.8142272 | 0 | 3.257318 | 0
2018-03-01 05:08 | 316720.9 | 720.0018 | 2 | 44 | 4.124517 | 4.889917 | 0.9772068 | 0 | 3.927595 | 0
2018-03-01 05:10 | 316840.9 | 840.0018 | 2 | 44 | 4.150004 | 4.889883 | 1.140193 | 0 | 4.601877 | 0
2018-03-01 05:12 | 316960.9 | 960.0018 | 2 | 44 | 4.178016 | 4.889906 | 1.303177 | 0 | 5.280509 | 0
2018-03-01 05:14 | 317080.9 | 1080.0012 | 2 | 44 | 4.200413 | 4.72617 | 1.465396 | 0 | 5.960536 | 0
2018-03-01 05:16 | 317200.9 | 1200.0002 | 2 | 44 | 4.200402 | 4.202747 | 1.614076 | 0 | 6.585052 | 0
2018-03-01 05:18 | 317320.9 | 1320.0002 | 2 | 44 | 4.200401 | 3.709764 | 1.745852 | 0 | 7.138565 | 0
2018-03-01 05:20 | 317437.8 | 1436.8696 | 2 | 44 | 4.200404 | 3.259981 | 1.858897 | 0 | 7.6134 | 0
2018-03-01 05:22 | 317557.8 | 120.0002 | 3 | 44 | 4.227676 | 3.260124 | 1.967115 | 0 | 8.06932 | 0
2018-03-01 05:24 | 317677.8 | 240.0027 | 3 | 44 | 4.259792 | 3.260187 | 2.075777 | 0 | 8.530426 | 0
2018-03-01 05:26 | 317797.8 | 360.0013 | 3 | 44 | 4.294469 | 3.260147 | 2.184436 | 0 | 8.995153 | 0
2018-03-01 05:28 | 317917.8 | 480.001 | 3 | 44 | 4.331444 | 3.260139 | 2.293097 | 0 | 9.463784 | 0
2018-03-01 05:30 | 318037.8 | 600.0018 | 3 | 44 | 4.37039 | 3.259985 | 2.401759 | 0 | 9.936547 | 0
2018-03-01 05:32 | 318157.8 | 720.0003 | 3 | 44 | 4.400424 | 3.07151 | 2.509544 | 0 | 10.40963 | 0
2018-03-01 05:34 | 318277.8 | 840.0009 | 3 | 44 | 4.400414 | 2.558634 | 2.602961 | 0 | 10.8207 | 0
2018-03-01 05:36 | 318397.8 | 960.001 | 3 | 44 | 4.400386 | 2.150002 | 2.681205 | 0 | 11.16501 | 0
2018-03-01 05:38 | 318517.8 | 1080.0018 | 3 | 44 | 4.400405 | 1.817343 | 2.747133 | 0 | 11.45511 | 0
2018-03-01 05:40 | 318637.8 | 1200.0001 | 3 | 44 | 4.400374 | 1.544167 | 2.80299 | 0 | 11.70091 | 0
2018-03-01 05:42 | 318757.8 | 1320.0002 | 3 | 44 | 4.400365 | 1.320311 | 2.850624 | 0 | 11.91052 | 0
2018-03-01 05:44 | 318877.8 | 1440.001 | 3 | 44 | 4.400346 | 1.135136 | 2.891464 | 0 | 12.09023 | 0
2018-03-01 05:46 | 318997.8 | 1560.0005 | 3 | 44 | 4.400344 | 0.9828911 | 2.926709 | 0 | 12.24532 | 0
2018-03-01 05:48 | 319117.8 | 1680.0002 | 3 | 44 | 4.400364 | 0.8563595 | 2.957305 | 0 | 12.37996 | 0
2018-03-01 05:50 | 319237.8 | 1800.001 | 3 | 44 | 4.400366 | 0.7499886 | 2.984026 | 0 | 12.49754 | 0
2018-03-01 05:52 | 319357.8 | 1920.001 | 3 | 44 | 4.400374 | 0.6604519 | 3.007488 | 0 | 12.60078 | 0
2018-03-01 05:53 | 319369.4 | 1931.6304 | 3 | 44 | 4.400346 | 0.6519985 | 3.009603 | 0 | 12.61008 | 0
2018-03-01 05:55 | 319489.5 | 120 | 4 | 44 | 4.352217 | 0 | 3.009603 | 0 | 12.61008 | 0
2018-03-01 05:57 | 319609.5 | 240.0008 | 4 | 44 | 4.348431 | 0 | 3.009603 | 0 | 12.61008 | 0
2018-03-01 05:58 | 319669.5 | 300.0023 | 4 | 44 | 4.347291 | 0 | 3.009603 | 0 | 12.61008 | 0
2018-03-01 06:00 | 319789.6 | 120.0002 | 5 | 44 | 4.10032 | -3.259918 | 3.009603 | 0.1086568 | 12.61008 | 0.4490385
2018-03-01 06:02 | 319909.6 | 240.0004 | 5 | 44 | 4.055625 | -3.259864 | 3.009603 | 0.2173149 | 12.61008 | 0.8921106
2018-03-01 06:04 | 320029.6 | 360.0009 | 5 | 44 | 4.012783 | -3.259817 | 3.009603 | 0.3259683 | 12.61008 | 1.330432
2018-03-01 06:06 | 320149.6 | 480.0009 | 5 | 44 | 3.970788 | -3.259887 | 3.009603 | 0.4346258 | 12.61008 | 1.764161
2018-03-01 06:08 | 320269.6 | 600.0002 | 5 | 44 | 3.92991 | -3.259847 | 3.009603 | 0.5432794 | 12.61008 | 2.193368
2018-03-01 06:10 | 320389.6 | 720.0002 | 5 | 44 | 3.890597 | -3.259836 | 3.009603 | 0.6519437 | 12.61008 | 2.618257
2018-03-01 06:12 | 320509.6 | 840.0017 | 5 | 44 | 3.85316 | -3.259838 | 3.009603 | 0.760608 | 12.61008 | 3.038972
2018-03-01 06:14 | 320629.6 | 960.0018 | 5 | 44 | 3.817937 | -3.25987 | 3.009603 | 0.8692602 | 12.61008 | 3.455693
2018-03-01 06:16 | 320749.6 | 1080.0009 | 5 | 44 | 3.784734 | -3.259866 | 3.009603 | 0.9779279 | 12.61008 | 3.868757
2018-03-01 06:18 | 320869.6 | 1200.0006 | 5 | 44 | 3.753616 | -3.260192 | 3.009603 | 1.086568 | 12.61008 | 4.278222
2018-03-01 06:20 | 320989.6 | 1320.0001 | 5 | 44 | 3.72434 | -3.259828 | 3.009603 | 1.195227 | 12.61008 | 4.68448
2018-03-01 06:22 | 321109.6 | 1440.0009 | 5 | 44 | 3.696556 | -3.259834 | 3.009603 | 1.303901 | 12.61008 | 5.087697
2018-03-01 06:24 | 321229.6 | 1560.0018 | 5 | 44 | 3.670326 | -3.260178 | 3.009603 | 1.412569 | 12.61008 | 5.487957
2018-03-01 06:26 | 321349.6 | 1680.0002 | 5 | 44 | 3.645896 | -3.259849 | 3.009603 | 1.521221 | 12.61008 | 5.885399
2018-03-01 06:28 | 321469.6 | 1800.0009 | 5 | 44 | 3.623445 | -3.259857 | 3.009603 | 1.629878 | 12.61008 | 6.280313
2018-03-01 06:30 | 321589.6 | 1920.0009 | 5 | 44 | 3.60296 | -3.259832 | 3.009603 | 1.738512 | 12.61008 | 6.672812
2018-03-01 06:32 | 321709.6 | 2040.0009 | 5 | 44 | 3.584349 | -3.259809 | 3.009603 | 1.847188 | 12.61008 | 7.063338
2018-03-01 06:34 | 321829.6 | 2160.0009 | 5 | 44 | 3.567388 | -3.259828 | 3.009603 | 1.955853 | 12.61008 | 7.451899
2018-03-01 06:36 | 321949.6 | 2280.0001 | 5 | 44 | 3.551564 | -3.259936 | 3.009603 | 2.06453 | 12.61008 | 7.838723
2018-03-01 06:38 | 322069.6 | 2400.0001 | 5 | 44 | 3.536334 | -3.259824 | 3.009603 | 2.173184 | 12.61008 | 8.223786
2018-03-01 06:40 | 322189.6 | 2520.0018 | 5 | 44 | 3.521043 | -3.259874 | 3.009603 | 2.281849 | 12.61008 | 8.607232
2018-03-01 06:42 | 322309.6 | 2640.0001 | 5 | 44 | 3.504704 | -3.259832 | 3.009603 | 2.390505 | 12.61008 | 8.988943
2018-03-01 06:44 | 322429.6 | 2760.0001 | 5 | 44 | 3.485227 | -3.259809 | 3.009603 | 2.499166 | 12.61008 | 9.368753
2018-03-01 06:46 | 322549.6 | 2880.0009 | 5 | 44 | 3.458321 | -3.259826 | 3.009603 | 2.607824 | 12.61008 | 9.74608
2018-03-01 06:48 | 322669.6 | 3000.0004 | 5 | 44 | 3.41992 | -3.259841 | 3.009603 | 2.716479 | 12.61008 | 10.11988
2018-03-01 06:50 | 322789.6 | 3120.0002 | 5 | 44 | 3.359675 | -3.259824 | 3.009603 | 2.825138 | 12.61008 | 10.48851
2018-03-01 06:52 | 322909.6 | 3240.0002 | 5 | 44 | 3.239061 | -3.259841 | 3.009603 | 2.93378 | 12.61008 | 10.8479
2018-03-01 06:53 | 322992.5 | 3322.9504 | 5 | 44 | 2.999972 | -3.259838 | 3.009603 | 3.008901 | 12.61008 | 11.08407
2018-03-01 06:55 | 323112.6 | 120.0001 | 6 | 44 | 3.318797 | 0 | 3.009603 | 3.008901 | 12.61008 | 11.08407
2018-03-01 06:57 | 323232.6 | 240.0008 | 6 | 44 | 3.329563 | 0 | 3.009603 | 3.008901 | 12.61008 | 11.08407
2018-03-01 06:58 | 323292.6 | 300.0031 | 6 | 44 | 3.332799 | 0 | 3.009603 | 3.008901 | 12.61008 | 11.08407
2018-03-01 06:58 | 323292.6 | 0.0024 | 7 | 45 | 3.332799 | 0 | 0 | 0 | 0 | 0
2018-03-01 07:00 | 323412.7 | 120.0002 | 2 | 45 | 3.96284 | 4.889881 | 0.1623096 | 0 | 0.6231555 | 0
2018-03-01 07:02 | 323532.7 | 240.0002 | 2 | 45 | 4.008188 | 4.8899 | 0.3252925 | 0 | 1.273024 | 0
2018-03-01 07:04 | 323652.7 | 360.0009 | 2 | 45 | 4.04482 | 4.889915 | 0.4882556 | 0 | 1.929315 | 0
2018-03-01 07:06 | 323772.7 | 480.001 | 2 | 45 | 4.074783 | 4.889917 | 0.6512704 | 0 | 2.591178 | 0
2018-03-01 07:08 | 323892.7 | 600.0002 | 2 | 45 | 4.100805 | 4.889877 | 0.8142417 | 0 | 3.257421 | 0
2018-03-01 07:10 | 324012.7 | 720.0009 | 2 | 45 | 4.12458 | 4.889877 | 0.9772343 | 0 | 3.92776 | 0
2018-03-01 07:12 | 324132.7 | 840.0001 | 2 | 45 | 4.15006 | 4.889942 | 1.140223 | 0 | 4.60206 | 0
2018-03-01 07:14 | 324252.7 | 960.0004 | 2 | 45 | 4.178071 | 4.889908 | 1.303228 | 0 | 5.280794 | 0
2018-03-01 07:16 | 324372.7 | 1080.001 | 2 | 45 | 4.200413 | 4.725094 | 1.465448 | 0 | 5.960829 | 0
2018-03-01 07:18 | 324492.7 | 1200.0002 | 2 | 45 | 4.200404 | 4.201662 | 1.614091 | 0 | 6.58519 | 0
2018-03-01 07:20 | 324612.7 | 1320.0003 | 2 | 45 | 4.200398 | 3.709068 | 1.745863 | 0 | 7.138686 | 0
2018-03-01 07:22 | 324729.5 | 1436.8008 | 2 | 45 | 4.200409 | 3.259995 | 1.858821 | 0 | 7.613153 | 0
2018-03-01 07:24 | 324849.5 | 120.001 | 3 | 45 | 4.227694 | 3.260105 | 1.967047 | 0 | 8.069108 | 0
2018-03-01 07:26 | 324969.5 | 240.0002 | 3 | 45 | 4.259784 | 3.260151 | 2.075707 | 0 | 8.53021 | 0
2018-03-01 07:28 | 325089.5 | 360.0013 | 3 | 45 | 4.294431 | 3.260096 | 2.184363 | 0 | 8.994918 | 0
2018-03-01 07:30 | 325209.5 | 480.0002 | 3 | 45 | 4.331384 | 3.25988 | 2.293024 | 0 | 9.463547 | 0
2018-03-01 07:32 | 325329.5 | 600.0002 | 3 | 45 | 4.370316 | 3.260159 | 2.401679 | 0 | 9.93627 | 0
2018-03-01 07:34 | 325449.5 | 720.0009 | 3 | 45 | 4.400423 | 3.073187 | 2.509496 | 0 | 10.40949 | 0
2018-03-01 07:36 | 325569.5 | 840.0002 | 3 | 45 | 4.400402 | 2.559507 | 2.602957 | 0 | 10.82075 | 0
2018-03-01 07:38 | 325689.5 | 960.0001 | 3 | 45 | 4.4004 | 2.15107 | 2.681216 | 0 | 11.16512 | 0
2018-03-01 07:40 | 325809.5 | 1080.0001 | 3 | 45 | 4.400404 | 1.817888 | 2.747185 | 0 | 11.45541 | 0
2018-03-01 07:42 | 325929.5 | 1200.0002 | 3 | 45 | 4.400369 | 1.54442 | 2.803077 | 0 | 11.70136 | 0
2018-03-01 07:44 | 326049.5 | 1320.0001 | 3 | 45 | 4.400389 | 1.320889 | 2.850716 | 0 | 11.91099 | 0
2018-03-01 07:46 | 326169.5 | 1440.0002 | 3 | 45 | 4.400382 | 1.136467 | 2.891575 | 0 | 12.09078 | 0
2018-03-01 07:48 | 326289.5 | 1560.0009 | 3 | 45 | 4.400376 | 0.9836502 | 2.926827 | 0 | 12.24591 | 0
2018-03-01 07:50 | 326409.5 | 1680.0002 | 3 | 45 | 4.400346 | 0.856163 | 2.957426 | 0 | 12.38055 | 0
2018-03-01 07:52 | 326529.5 | 1800.0009 | 3 | 45 | 4.400376 | 0.7502632 | 2.984148 | 0 | 12.49814 | 0
2018-03-01 07:54 | 326649.5 | 1920.0004 | 3 | 45 | 4.40037 | 0.6601906 | 3.007604 | 0 | 12.60135 | 0
2018-03-01 07:54 | 326661.4 | 1931.908 | 3 | 45 | 4.40036 | 0.6519966 | 3.009773 | 0 | 12.6109 | 0
2018-03-01 07:56 | 326781.4 | 120.0008 | 4 | 45 | 4.352301 | 0 | 3.009773 | 0 | 12.6109 | 0
2018-03-01 07:58 | 326901.4 | 240.0008 | 4 | 45 | 4.348517 | 0 | 3.009773 | 0 | 12.6109 | 0
2018-03-01 07:59 | 326961.4 | 300.0015 | 4 | 45 | 4.347383 | 0 | 3.009773 | 0 | 12.6109 | 0
2018-03-01 08:01 | 327081.5 | 120.001 | 5 | 45 | 4.100564 | -3.259815 | 3.009773 | 0.1086554 | 12.6109 | 0.4490564
2018-03-01 08:03 | 327201.5 | 240.001 | 5 | 45 | 4.055854 | -3.26018 | 3.009773 | 0.2173066 | 12.6109 | 0.8921268
2018-03-01 08:05 | 327321.5 | 360.0001 | 5 | 45 | 4.013033 | -3.259809 | 3.009773 | 0.3259717 | 12.6109 | 1.330522
2018-03-01 08:07 | 327441.5 | 480.0017 | 5 | 45 | 3.971016 | -3.260029 | 3.009773 | 0.4346393 | 12.6109 | 1.764318
2018-03-01 08:09 | 327561.5 | 600.0004 | 5 | 45 | 3.93016 | -3.260204 | 3.009773 | 0.5433033 | 12.6109 | 2.193592
2018-03-01 08:11 | 327681.5 | 720.0017 | 5 | 45 | 3.890859 | -3.260037 | 3.009773 | 0.6519653 | 12.6109 | 2.618499
2018-03-01 08:13 | 327801.5 | 840.001 | 5 | 45 | 3.853458 | -3.25982 | 3.009773 | 0.7606113 | 12.6109 | 3.039174
2018-03-01 08:15 | 327921.5 | 960.0001 | 5 | 45 | 3.818247 | -3.259851 | 3.009773 | 0.8692812 | 12.6109 | 3.455996
2018-03-01 08:17 | 328041.5 | 1080.0001 | 5 | 45 | 3.785047 | -3.260204 | 3.009773 | 0.9779316 | 12.6109 | 3.86903
2018-03-01 08:19 | 328161.5 | 1200.0009 | 5 | 45 | 3.753952 | -3.259832 | 3.009773 | 1.086592 | 12.6109 | 4.278607
2018-03-01 08:21 | 328281.5 | 1320.0009 | 5 | 45 | 3.724629 | -3.259834 | 3.009773 | 1.195261 | 12.6109 | 4.684937
2018-03-01 08:23 | 328401.5 | 1440.0001 | 5 | 45 | 3.696867 | -3.260202 | 3.009773 | 1.303903 | 12.6109 | 5.088067
2018-03-01 08:25 | 328521.5 | 1560.0009 | 5 | 45 | 3.670647 | -3.26023 | 3.009773 | 1.41255 | 12.6109 | 5.488282
2018-03-01 08:27 | 328641.5 | 1680.0026 | 5 | 45 | 3.646201 | -3.260136 | 3.009773 | 1.521243 | 12.6109 | 5.885911
2018-03-01 08:29 | 328761.5 | 1800.0001 | 5 | 45 | 3.623716 | -3.259841 | 3.009773 | 1.629903 | 12.6109 | 6.280869
2018-03-01 08:31 | 328881.5 | 1920.0001 | 5 | 45 | 3.603206 | -3.259845 | 3.009773 | 1.738558 | 12.6109 | 6.673471
2018-03-01 08:33 | 329001.5 | 2040.0009 | 5 | 45 | 3.584567 | -3.259916 | 3.009773 | 1.847202 | 12.6109 | 7.06391
2018-03-01 08:35 | 329121.5 | 2160.001 | 5 | 45 | 3.567566 | -3.260125 | 3.009773 | 1.955883 | 12.6109 | 7.452546
2018-03-01 08:37 | 329241.5 | 2280.0009 | 5 | 45 | 3.551722 | -3.259826 | 3.009773 | 2.064533 | 12.6109 | 7.839295
2018-03-01 08:39 | 329361.5 | 2400.0009 | 5 | 45 | 3.536479 | -3.260202 | 3.009773 | 2.173201 | 12.6109 | 8.224422
2018-03-01 08:41 | 329481.5 | 2520.001 | 5 | 45 | 3.521196 | -3.25982 | 3.009773 | 2.281826 | 12.6109 | 8.607745
2018-03-01 08:43 | 329601.5 | 2640.0013 | 5 | 45 | 3.504827 | -3.260152 | 3.009773 | 2.390518 | 12.6109 | 8.989598
2018-03-01 08:45 | 329721.5 | 2760.0002 | 5 | 45 | 3.485378 | -3.259843 | 3.009773 | 2.499169 | 12.6109 | 9.369392
2018-03-01 08:47 | 329841.5 | 2880.0002 | 5 | 45 | 3.458456 | -3.259809 | 3.009773 | 2.607825 | 12.6109 | 9.746728
2018-03-01 08:49 | 329961.5 | 3000.0017 | 5 | 45 | 3.420125 | -3.259834 | 3.009773 | 2.716486 | 12.6109 | 10.12056
2018-03-01 08:51 | 330081.5 | 3120.001 | 5 | 45 | 3.360007 | -3.260118 | 3.009773 | 2.825144 | 12.6109 | 10.48922
2018-03-01 08:53 | 330201.5 | 3240.0002 | 5 | 45 | 3.239572 | -3.259817 | 3.009773 | 2.933797 | 12.6109 | 10.84869
2018-03-01 08:54 | 330284.7 | 3323.192 | 5 | 45 | 2.99998 | -3.25987 | 3.009773 | 3.009128 | 12.6109 | 11.08554
2018-03-01 08:56 | 330404.8 | 120.0008 | 6 | 45 | 3.318491 | 0 | 3.009773 | 3.009128 | 12.6109 | 11.08554
2018-03-01 08:58 | 330524.8 | 240.0002 | 6 | 45 | 3.329284 | 0 | 3.009773 | 3.009128 | 12.6109 | 11.08554
2018-03-01 08:59 | 330584.8 | 300.0038 | 6 | 45 | 3.332527 | 0 | 3.009773 | 3.009128 | 12.6109 | 11.08554
2018-03-01 08:59 | 330584.8 | 0.0024 | 7 | 46 | 3.332582 | 0 | 0 | 0 | 0 | 0
2018-03-01 09:01 | 330704.9 | 120.0001 | 2 | 46 | 3.962829 | 4.889902 | 0.162284 | 0 | 0.623035 | 0
2018-03-01 09:03 | 330824.9 | 240.0001 | 2 | 46 | 4.008267 | 4.889896 | 0.3252663 | 0 | 1.272906 | 0
2018-03-01 09:05 | 330944.9 | 360 | 2 | 46 | 4.045022 | 4.889887 | 0.4882647 | 0 | 1.929361 | 0
2018-03-01 09:07 | 331064.9 | 480.0001 | 2 | 46 | 4.075007 | 4.889864 | 0.6512424 | 0 | 2.591107 | 0
2018-03-01 09:09 | 331184.9 | 600.0009 | 2 | 46 | 4.101129 | 4.889883 | 0.8142309 | 0 | 3.257467 | 0
2018-03-01 09:11 | 331304.9 | 720.0009 | 2 | 46 | 4.124954 | 4.889845 | 0.977222 | 0 | 3.927854 | 0
2018-03-01 09:13 | 331424.9 | 840.0001 | 2 | 46 | 4.150473 | 4.889912 | 1.140197 | 0 | 4.602162 | 0
2018-03-01 09:15 | 331544.9 | 960.0001 | 2 | 46 | 4.178545 | 4.889894 | 1.303183 | 0 | 5.280882 | 0
2018-03-01 09:17 | 331664.9 | 1080.0001 | 2 | 46 | 4.200418 | 4.716951 | 1.465317 | 0 | 5.960617 | 0
2018-03-01 09:19 | 331784.9 | 1200.0001 | 2 | 46 | 4.200401 | 4.195002 | 1.613718 | 0 | 6.583962 | 0
2018-03-01 09:21 | 331904.9 | 1320.0003 | 2 | 46 | 4.2004 | 3.703512 | 1.745282 | 0 | 7.136586 | 0
2018-03-01 09:23 | 332020.5 | 1435.6111 | 2 | 46 | 4.200408 | 3.259991 | 1.856997 | 0 | 7.605833 | 0
2018-03-01 09:25 | 332140.5 | 120.0019 | 3 | 46 | 4.227673 | 3.260109 | 1.965225 | 0 | 8.061792 | 0
2018-03-01 09:27 | 332260.5 | 240.0002 | 3 | 46 | 4.259724 | 3.260117 | 2.073882 | 0 | 8.522875 | 0
2018-03-01 09:29 | 332380.5 | 360.0018 | 3 | 46 | 4.294393 | 3.260178 | 2.182544 | 0 | 8.987608 | 0
2018-03-01 09:31 | 332500.5 | 480.0002 | 3 | 46 | 4.331331 | 3.260164 | 2.291201 | 0 | 9.456212 | 0
2018-03-01 09:33 | 332620.5 | 600.0006 | 3 | 46 | 4.370266 | 3.260115 | 2.399865 | 0 | 9.928971 | 0
2018-03-01 09:35 | 332740.5 | 720.0002 | 3 | 46 | 4.400413 | 3.074148 | 2.507678 | 0 | 10.40217 | 0
2018-03-01 09:37 | 332860.5 | 840.0019 | 3 | 46 | 4.400405 | 2.560892 | 2.60118 | 0 | 10.81361 | 0
2018-03-01 09:39 | 332980.5 | 960.001 | 3 | 46 | 4.400406 | 2.153118 | 2.679503 | 0 | 11.15826 | 0
2018-03-01 09:41 | 333100.5 | 1080.0009 | 3 | 46 | 4.400396 | 1.820368 | 2.745526 | 0 | 11.44879 | 0
2018-03-01 09:43 | 333220.5 | 1200.0009 | 3 | 46 | 4.400399 | 1.54731 | 2.801481 | 0 | 11.69502 | 0
2018-03-01 09:45 | 333340.5 | 1320.0018 | 3 | 46 | 4.40036 | 1.322481 | 2.849204 | 0 | 11.90502 | 0
2018-03-01 09:47 | 333460.5 | 1440.0018 | 3 | 46 | 4.400371 | 1.138382 | 2.890131 | 0 | 12.08511 | 0
2018-03-01 09:49 | 333580.5 | 1560.0009 | 3 | 46 | 4.400356 | 0.9850883 | 2.925446 | 0 | 12.24051 | 0
2018-03-01 09:51 | 333700.5 | 1680.0009 | 3 | 46 | 4.400366 | 0.8580132 | 2.956106 | 0 | 12.37543 | 0
2018-03-01 09:53 | 333820.5 | 1800.001 | 3 | 46 | 4.400383 | 0.7518311 | 2.982883 | 0 | 12.49325 | 0
2018-03-01 09:55 | 333940.5 | 1920.0001 | 3 | 46 | 4.400358 | 0.6616859 | 3.006393 | 0 | 12.59671 | 0
2018-03-01 09:56 | 333953.9 | 1933.4583 | 3 | 46 | 4.400353 | 0.6519966 | 3.00885 | 0 | 12.60752 | 0
2018-03-01 09:58 | 334074 | 120.0009 | 4 | 46 | 4.352164 | 0 | 3.008852 | 0 | 12.60753 | 0
2018-03-01 10:00 | 334194 | 240.001 | 4 | 46 | 4.348366 | 0 | 3.008852 | 0 | 12.60753 | 0
2018-03-01 10:01 | 334254 | 300.0015 | 4 | 46 | 4.347238 | 0 | 3.008852 | 0 | 12.60753 | 0
2018-03-01 10:03 | 334374 | 120.001 | 5 | 46 | 4.099855 | -3.259922 | 3.008852 | 0.1086464 | 12.60753 | 0.4489523
2018-03-01 10:05 | 334494 | 240.0011 | 5 | 46 | 4.055153 | -3.259813 | 3.008852 | 0.2173142 | 12.60753 | 0.892013
2018-03-01 10:07 | 334614 | 360.0003 | 5 | 46 | 4.012294 | -3.260077 | 3.008852 | 0.325961 | 12.60753 | 1.330258
2018-03-01 10:09 | 334734 | 480.0011 | 5 | 46 | 3.970296 | -3.25983 | 3.008852 | 0.434629 | 12.60753 | 1.763976
2018-03-01 10:11 | 334854 | 600.0011 | 5 | 46 | 3.929409 | -3.260188 | 3.008852 | 0.5433034 | 12.60753 | 2.193212
2018-03-01 10:13 | 334974 | 720.0003 | 5 | 46 | 3.89009 | -3.259978 | 3.008852 | 0.6519393 | 12.60753 | 2.617936
2018-03-01 10:15 | 335094 | 840.001 | 5 | 46 | 3.852751 | -3.259843 | 3.008852 | 0.7606199 | 12.60753 | 3.038666
2018-03-01 10:17 | 335214 | 960.0002 | 5 | 46 | 3.817568 | -3.259836 | 3.008852 | 0.8692848 | 12.60753 | 3.455393
2018-03-01 10:19 | 335334 | 1080.0011 | 5 | 46 | 3.784399 | -3.26016 | 3.008852 | 0.9779487 | 12.60753 | 3.868403
2018-03-01 10:21 | 335454 | 1200.001 | 5 | 46 | 3.753351 | -3.259836 | 3.008852 | 1.0866 | 12.60753 | 4.277876
2018-03-01 10:23 | 335574 | 1320.001 | 5 | 46 | 3.724045 | -3.259851 | 3.008852 | 1.195268 | 12.60753 | 4.684136
2018-03-01 10:25 | 335694 | 1440.0013 | 5 | 46 | 3.696275 | -3.260241 | 3.008852 | 1.303915 | 12.60753 | 5.087224
2018-03-01 10:27 | 335814 | 1560.0002 | 5 | 46 | 3.670075 | -3.260102 | 3.008852 | 1.412579 | 12.60753 | 5.487437
2018-03-01 10:29 | 335934 | 1680.001 | 5 | 46 | 3.645647 | -3.25979 | 3.008852 | 1.521252 | 12.60753 | 5.884928
2018-03-01 10:31 | 336054 | 1800.0003 | 5 | 46 | 3.623178 | -3.260196 | 3.008852 | 1.629915 | 12.60753 | 6.279837
2018-03-01 10:33 | 336174 | 1920.0003 | 5 | 46 | 3.602683 | -3.259838 | 3.008852 | 1.738572 | 12.60753 | 6.672392
2018-03-01 10:35 | 336294 | 2040.0002 | 5 | 46 | 3.584067 | -3.259826 | 3.008852 | 1.847224 | 12.60753 | 7.0628
2018-03-01 10:37 | 336414 | 2160.0002 | 5 | 46 | 3.567074 | -3.260104 | 3.008852 | 1.955883 | 12.60753 | 7.451308
2018-03-01 10:39 | 336534 | 2280.001 | 5 | 46 | 3.551285 | -3.259801 | 3.008852 | 2.064566 | 12.60753 | 7.83812
2018-03-01 10:41 | 336654 | 2400.0011 | 5 | 46 | 3.536052 | -3.260176 | 3.008852 | 2.173235 | 12.60753 | 8.223207
2018-03-01 10:43 | 336774 | 2520.0002 | 5 | 46 | 3.520783 | -3.260048 | 3.008852 | 2.281886 | 12.60753 | 8.606575
2018-03-01 10:45 | 336894 | 2640.0003 | 5 | 46 | 3.504461 | -3.26018 | 3.008852 | 2.390538 | 12.60753 | 8.988245
2018-03-01 10:47 | 337014 | 2760.0011 | 5 | 46 | 3.484961 | -3.259805 | 3.008852 | 2.499195 | 12.60753 | 9.368015
2018-03-01 10:49 | 337134 | 2880.0004 | 5 | 46 | 3.457982 | -3.259853 | 3.008852 | 2.607881 | 12.60753 | 9.745407
2018-03-01 10:51 | 337254 | 3000.0003 | 5 | 46 | 3.41948 | -3.259815 | 3.008852 | 2.71653 | 12.60753 | 10.11915
2018-03-01 10:53 | 337374 | 3120.0011 | 5 | 46 | 3.358936 | -3.259836 | 3.008852 | 2.825191 | 12.60753 | 10.48772
2018-03-01 10:55 | 337494 | 3240.0011 | 5 | 46 | 3.237368 | -3.260022 | 3.008852 | 2.933852 | 12.60753 | 10.84706
2018-03-01 10:56 | 337576 | 3321.96 | 5 | 46 | 2.999972 | -3.259809 | 3.008852 | 3.008045 | 12.60753 | 11.08022
2018-03-01 10:58 | 337696.1 | 120.0002 | 6 | 46 | 3.319055 | 0 | 3.008852 | 3.008045 | 12.60753 | 11.08022
2018-03-01 11:00 | 337816.1 | 240.0002 | 6 | 46 | 3.3299 | 0 | 3.008852 | 3.008045 | 12.60753 | 11.08022
2018-03-01 11:01 | 337876.1 | 300.0015 | 6 | 46 | 3.333153 | 0 | 3.008852 | 3.008045 | 12.60753 | 11.08022
2018-03-01 11:01 | 337876.1 | 0.0024 | 7 | 47 | 3.333161 | 0 | 0 | 0 | 0 | 0
2018-03-01 11:03 | 337996.2 | 120.001 | 2 | 47 | 3.963157 | 4.889912 | 0.1623022 | 0 | 0.6231946 | 0
2018-03-01 11:05 | 338116.2 | 240.001 | 2 | 47 | 4.0085 | 4.889885 | 0.3252699 | 0 | 1.27305 | 0
2018-03-01 11:07 | 338236.2 | 360.0009 | 2 | 47 | 4.04521 | 4.889914 | 0.4882478 | 0 | 1.929456 | 0
2018-03-01 11:09 | 338356.2 | 480.001 | 2 | 47 | 4.07513 | 4.889904 | 0.651229 | 0 | 2.59124 | 0
2018-03-01 11:11 | 338476.2 | 600.001 | 2 | 47 | 4.101225 | 4.889936 | 0.8142075 | 0 | 3.257576 | 0
2018-03-01 11:13 | 338596.2 | 720.0011 | 2 | 47 | 4.124937 | 4.889935 | 0.9772041 | 0 | 3.927994 | 0
2018-03-01 11:15 | 338716.2 | 840.001 | 2 | 47 | 4.150483 | 4.889908 | 1.140187 | 0 | 4.602334 | 0
2018-03-01 11:17 | 338836.2 | 960.001 | 2 | 47 | 4.178504 | 4.889883 | 1.303164 | 0 | 5.281019 | 0
2018-03-01 11:19 | 338956.2 | 1080.0011 | 2 | 47 | 4.200403 | 4.717272 | 1.465309 | 0 | 5.96079 | 0
2018-03-01 11:21 | 339076.2 | 1200.0013 | 2 | 47 | 4.200413 | 4.195343 | 1.613733 | 0 | 6.584233 | 0
2018-03-01 11:23 | 339196.2 | 1320.0019 | 2 | 47 | 4.20039 | 3.704195 | 1.745304 | 0 | 7.136885 | 0
2018-03-01 11:25 | 339311.9 | 1435.708 | 2 | 47 | 4.200401 | 3.259991 | 1.857126 | 0 | 7.606582 | 0
2018-03-01 11:27 | 339431.9 | 120.001 | 3 | 47 | 4.227687 | 3.260115 | 1.96535 | 0 | 8.062525 | 0
2018-03-01 11:29 | 339551.9 | 240.001 | 3 | 47 | 4.259765 | 3.26016 | 2.074006 | 0 | 8.523605 | 0
2018-03-01 11:31 | 339671.9 | 360.0005 | 3 | 47 | 4.294453 | 3.260139 | 2.182665 | 0 | 8.988331 | 0
2018-03-01 11:33 | 339791.9 | 480.0002 | 3 | 47 | 4.331434 | 3.260153 | 2.29132 | 0 | 9.456936 | 0
2018-03-01 11:35 | 339911.9 | 600.0026 | 3 | 47 | 4.370413 | 3.260134 | 2.399983 | 0 | 9.929702 | 0
2018-03-01 11:37 | 340031.9 | 720.001 | 3 | 47 | 4.400416 | 3.071831 | 2.507775 | 0 | 10.40282 | 0
2018-03-01 11:39 | 340151.9 | 840.0002 | 3 | 47 | 4.400401 | 2.559433 | 2.601211 | 0 | 10.81397 | 0
2018-03-01 11:41 | 340271.9 | 960.0004 | 3 | 47 | 4.400404 | 2.151886 | 2.679485 | 0 | 11.15841 | 0
2018-03-01 11:43 | 340391.9 | 1080.0001 | 3 | 47 | 4.400396 | 1.818764 | 2.745458 | 0 | 11.44872 | 0
2018-03-01 11:45 | 340511.9 | 1200.0009 | 3 | 47 | 4.400393 | 1.546185 | 2.801374 | 0 | 11.69477 | 0
2018-03-01 11:47 | 340631.9 | 1320.0002 | 3 | 47 | 4.400374 | 1.321827 | 2.849054 | 0 | 11.90458 | 0
2018-03-01 11:49 | 340751.9 | 1440.001 | 3 | 47 | 4.400367 | 1.137253 | 2.889946 | 0 | 12.08452 | 0
2018-03-01 11:51 | 340871.9 | 1560.0026 | 3 | 47 | 4.400364 | 0.9846077 | 2.925234 | 0 | 12.2398 | 0
2018-03-01 11:53 | 340991.9 | 1680.001 | 3 | 47 | 4.400364 | 0.8576717 | 2.955871 | 0 | 12.37462 | 0
2018-03-01 11:55 | 341111.9 | 1800.0009 | 3 | 47 | 4.400365 | 0.75103 | 2.982627 | 0 | 12.49235 | 0
2018-03-01 11:57 | 341231.9 | 1920.0009 | 3 | 47 | 4.400354 | 0.6611195 | 3.006122 | 0 | 12.59574 | 0
2018-03-01 11:57 | 341244.7 | 1932.8424 | 3 | 47 | 4.40035 | 0.6519966 | 3.008465 | 0 | 12.60605 | 0
2018-03-01 11:59 | 341364.7 | 120.0027 | 4 | 47 | 4.352171 | 0 | 3.008465 | 0 | 12.60605 | 0
2018-03-01 12:01 | 341484.7 | 240.001 | 4 | 47 | 4.348374 | 0 | 3.008465 | 0 | 12.60605 | 0
2018-03-01 12:02 | 341544.7 | 300.0033 | 4 | 47 | 4.347242 | 0 | 3.008465 | 0 | 12.60605 | 0
2018-03-01 12:04 | 341664.8 | 120.0003 | 5 | 47 | 4.100111 | -3.259859 | 3.008465 | 0.1086279 | 12.60605 | 0.4488975
2018-03-01 12:06 | 341784.8 | 240.0002 | 5 | 47 | 4.055426 | -3.259866 | 3.008465 | 0.2173126 | 12.60605 | 0.8920568
2018-03-01 12:08 | 341904.8 | 360.0003 | 5 | 47 | 4.01258 | -3.260196 | 3.008465 | 0.3259709 | 12.60605 | 1.330377
2018-03-01 12:10 | 342024.8 | 480.0011 | 5 | 47 | 3.970604 | -3.259876 | 3.008465 | 0.4346078 | 12.60605 | 1.764003
2018-03-01 12:12 | 342144.8 | 600.0003 | 5 | 47 | 3.92974 | -3.259855 | 3.008465 | 0.5432895 | 12.60605 | 2.193303
2018-03-01 12:14 | 342264.8 | 720.0011 | 5 | 47 | 3.890406 | -3.259828 | 3.008465 | 0.6519476 | 12.60605 | 2.618149
2018-03-01 12:16 | 342384.8 | 840.0003 | 5 | 47 | 3.853033 | -3.259859 | 3.008465 | 0.7605973 | 12.60605 | 3.038792
2018-03-01 12:18 | 342504.8 | 960.0003 | 5 | 47 | 3.817805 | -3.259855 | 3.008465 | 0.8692615 | 12.60605 | 3.455545
2018-03-01 12:20 | 342624.8 | 1080.0011 | 5 | 47 | 3.784583 | -3.260136 | 3.008465 | 0.9779162 | 12.60605 | 3.868545
2018-03-01 12:22 | 342744.8 | 1200.001 | 5 | 47 | 3.753503 | -3.259847 | 3.008465 | 1.08657 | 12.60605 | 4.278047
2018-03-01 12:24 | 342864.8 | 1320.0011 | 5 | 47 | 3.724182 | -3.259853 | 3.008465 | 1.19524 | 12.60605 | 4.684333
2018-03-01 12:26 | 342984.8 | 1440.0002 | 5 | 47 | 3.696419 | -3.259855 | 3.008465 | 1.303892 | 12.60605 | 5.08745
2018-03-01 12:28 | 343104.8 | 1560.0003 | 5 | 47 | 3.670216 | -3.259866 | 3.008465 | 1.412554 | 12.60605 | 5.487674
2018-03-01 12:30 | 343224.8 | 1680.001 | 5 | 47 | 3.64574 | -3.260139 | 3.008465 | 1.521195 | 12.60605 | 5.885063
2018-03-01 12:32 | 343344.8 | 1800.0002 | 5 | 47 | 3.623275 | -3.259859 | 3.008465 | 1.629855 | 12.60605 | 6.279972
2018-03-01 12:34 | 343464.8 | 1920.0019 | 5 | 47 | 3.602787 | -3.259824 | 3.008465 | 1.738527 | 12.60605 | 6.672587
2018-03-01 12:36 | 343584.8 | 2040.0002 | 5 | 47 | 3.584167 | -3.260211 | 3.008465 | 1.847183 | 12.60605 | 7.063025
2018-03-01 12:38 | 343704.8 | 2160.001 | 5 | 47 | 3.567214 | -3.259826 | 3.008465 | 1.955822 | 12.60605 | 7.451469
2018-03-01 12:40 | 343824.8 | 2280.0002 | 5 | 47 | 3.551417 | -3.260186 | 3.008465 | 2.064502 | 12.60605 | 7.838287
2018-03-01 12:42 | 343944.8 | 2400.001 | 5 | 47 | 3.536197 | -3.260194 | 3.008465 | 2.173155 | 12.60605 | 8.223333
2018-03-01 12:44 | 344064.8 | 2520.0002 | 5 | 47 | 3.520896 | -3.259859 | 3.008465 | 2.281827 | 12.60605 | 8.606791
2018-03-01 12:46 | 344184.8 | 2640.001 | 5 | 47 | 3.50455 | -3.260054 | 3.008465 | 2.390486 | 12.60605 | 8.9885
2018-03-01 12:48 | 344304.8 | 2760.001 | 5 | 47 | 3.485003 | -3.25988 | 3.008465 | 2.499143 | 12.60605 | 9.368274
2018-03-01 12:50 | 344424.8 | 2880.0003 | 5 | 47 | 3.458007 | -3.259849 | 3.008465 | 2.607799 | 12.60605 | 9.745569
2018-03-01 12:52 | 344544.8 | 3000.001 | 5 | 47 | 3.419532 | -3.259864 | 3.008465 | 2.716431 | 12.60605 | 10.11925
2018-03-01 12:54 | 344664.8 | 3120.0005 | 5 | 47 | 3.359007 | -3.259855 | 3.008465 | 2.825111 | 12.60605 | 10.4879
2018-03-01 12:56 | 344784.8 | 3240.001 | 5 | 47 | 3.237454 | -3.259832 | 3.008465 | 2.933772 | 12.60605 | 10.84724
2018-03-01 12:58 | 344866.7 | 3321.9048 | 5 | 47 | 2.999988 | -3.259851 | 3.008465 | 3.007902 | 12.60605 | 11.08021
2018-03-01 13:00 | 344986.8 | 120.0002 | 6 | 47 | 3.318613 | 0 | 3.008465 | 3.007902 | 12.60605 | 11.08021
2018-03-01 13:02 | 345106.8 | 240.0019 | 6 | 47 | 3.32946 | 0 | 3.008465 | 3.007902 | 12.60605 | 11.08021
2018-03-01 13:03 | 345166.8 | 300.0048 | 6 | 47 | 3.332731 | 0 | 3.008465 | 3.007902 | 12.60605 | 11.08021
2018-03-01 13:03 | 345166.8 | 0.0024 | 7 | 48 | 3.332705 | 0 | 0 | 0 | 0 | 0
2018-03-01 13:05 | 345286.9 | 120.0012 | 2 | 48 | 3.962774 | 4.889917 | 0.1623016 | 0 | 0.6231188 | 0
2018-03-01 13:07 | 345406.9 | 240.0003 | 2 | 48 | 4.008158 | 4.889919 | 0.3252795 | 0 | 1.272958 | 0
2018-03-01 13:09 | 345526.9 | 360.0003 | 2 | 48 | 4.04481 | 4.889862 | 0.488252 | 0 | 1.929283 | 0
2018-03-01 13:11 | 345646.9 | 480.0002 | 2 | 48 | 4.074748 | 4.889879 | 0.6512444 | 0 | 2.591048 | 0
2018-03-01 13:13 | 345766.9 | 600.0005 | 2 | 48 | 4.100849 | 4.889902 | 0.8142233 | 0 | 3.257324 | 0
2018-03-01 13:15 | 345886.9 | 720.0011 | 2 | 48 | 4.124583 | 4.889875 | 0.9772221 | 0 | 3.927691 | 0
2018-03-01 13:17 | 346006.9 | 840.0003 | 2 | 48 | 4.150095 | 4.889866 | 1.140204 | 0 | 4.601965 | 0
2018-03-01 13:19 | 346126.9 | 960.0004 | 2 | 48 | 4.178136 | 4.889879 | 1.303192 | 0 | 5.280635 | 0
2018-03-01 13:21 | 346246.9 | 1080.0012 | 2 | 48 | 4.200413 | 4.724033 | 1.465401 | 0 | 5.96063 | 0
2018-03-01 13:23 | 346366.9 | 1200.0012 | 2 | 48 | 4.200402 | 4.200401 | 1.614006 | 0 | 6.58483 | 0
2018-03-01 13:25 | 346486.9 | 1320.0005 | 2 | 48 | 4.200401 | 3.70764 | 1.745718 | 0 | 7.138074 | 0
2018-03-01 13:26 | 346603.2 | 1436.3098 | 2 | 48 | 4.200423 | 3.259979 | 1.858169 | 0 | 7.610415 | 0
2018-03-01 13:28 | 346723.2 | 120.0002 | 3 | 48 | 4.227727 | 3.260136 | 1.966391 | 0 | 8.066353 | 0
2018-03-01 13:30 | 346843.2 | 240.0009 | 3 | 48 | 4.259839 | 3.260189 | 2.075054 | 0 | 8.527469 | 0
2018-03-01 13:32 | 346963.2 | 360.001 | 3 | 48 | 4.294557 | 3.260174 | 2.183716 | 0 | 8.992217 | 0
2018-03-01 13:34 | 347083.2 | 480.0009 | 3 | 48 | 4.331545 | 3.260174 | 2.292363 | 0 | 9.460796 | 0
2018-03-01 13:36 | 347203.2 | 600.0009 | 3 | 48 | 4.370533 | 3.260162 | 2.401039 | 0 | 9.933633 | 0
2018-03-01 13:38 | 347323.2 | 720.001 | 3 | 48 | 4.400428 | 3.06999 | 2.508814 | 0 | 10.40668 | 0
2018-03-01 13:40 | 347443.2 | 840.001 | 3 | 48 | 4.400416 | 2.557253 | 2.602176 | 0 | 10.81751 | 0
2018-03-01 13:42 | 347563.2 | 960.0002 | 3 | 48 | 4.400393 | 2.149401 | 2.680377 | 0 | 11.16163 | 0
2018-03-01 13:44 | 347683.2 | 1080 | 3 | 48 | 4.400391 | 1.816767 | 2.74628 | 0 | 11.45163 | 0
2018-03-01 13:46 | 347803.2 | 1200.0009 | 3 | 48 | 4.400394 | 1.544281 | 2.802146 | 0 | 11.69746 | 0
2018-03-01 13:48 | 347923.2 | 1320.0001 | 3 | 48 | 4.400346 | 1.31958 | 2.849766 | 0 | 11.90701 | 0
2018-03-01 13:50 | 348043.2 | 1440.0009 | 3 | 48 | 4.400386 | 1.136261 | 2.890605 | 0 | 12.08671 | 0
2018-03-01 13:52 | 348163.2 | 1560.0009 | 3 | 48 | 4.400377 | 0.9832363 | 2.925846 | 0 | 12.24179 | 0
2018-03-01 13:54 | 348283.2 | 1680.001 | 3 | 48 | 4.40037 | 0.8563461 | 2.956439 | 0 | 12.37641 | 0
2018-03-01 13:56 | 348403.2 | 1800.0001 | 3 | 48 | 4.400346 | 0.7494183 | 2.983162 | 0 | 12.494 | 0
2018-03-01 13:58 | 348523.2 | 1920.0001 | 3 | 48 | 4.400355 | 0.6602154 | 3.006616 | 0 | 12.59721 | 0
2018-03-01 13:59 | 348535.3 | 1932.0863 | 3 | 48 | 4.400373 | 0.6519928 | 3.008822 | 0 | 12.60691 | 0
2018-03-01 14:01 | 348655.4 | 120.001 | 4 | 48 | 4.352255 | 0 | 3.008822 | 0 | 12.60691 | 0
2018-03-01 14:03 | 348775.4 | 240.0002 | 4 | 48 | 4.348484 | 0 | 3.008822 | 0 | 12.60691 | 0
2018-03-01 14:04 | 348835.4 | 300.0024 | 4 | 48 | 4.347352 | 0 | 3.008822 | 0 | 12.60691 | 0
2018-03-01 14:06 | 348955.4 | 120.001 | 5 | 48 | 4.100384 | -3.259891 | 3.008822 | 0.1086433 | 12.60691 | 0.4489891
2018-03-01 14:08 | 349075.4 | 240.0018 | 5 | 48 | 4.055689 | -3.259899 | 3.008822 | 0.2173211 | 12.60691 | 0.8921482
2018-03-01 14:10 | 349195.4 | 360.0002 | 5 | 48 | 4.012846 | -3.259859 | 3.008822 | 0.3259688 | 12.60691 | 1.330454
2018-03-01 14:12 | 349315.4 | 480.0002 | 5 | 48 | 3.970862 | -3.259847 | 3.008822 | 0.4346247 | 12.60691 | 1.764183
2018-03-01 14:14 | 349435.4 | 600.001 | 5 | 48 | 3.929975 | -3.260181 | 3.008822 | 0.5432987 | 12.60691 | 2.193479
2018-03-01 14:16 | 349555.4 | 720.001 | 5 | 48 | 3.890659 | -3.259805 | 3.008822 | 0.6519531 | 12.60691 | 2.618337
2018-03-01 14:18 | 349675.4 | 840.001 | 5 | 48 | 3.853251 | -3.259868 | 3.008822 | 0.7606182 | 12.60691 | 3.039065
2018-03-01 14:20 | 349795.4 | 960.0027 | 5 | 48 | 3.81801 | -3.259822 | 3.008822 | 0.8692793 | 12.60691 | 3.455829
2018-03-01 14:22 | 349915.4 | 1080.0002 | 5 | 48 | 3.784797 | -3.259792 | 3.008822 | 0.9779211 | 12.60691 | 3.8688
2018-03-01 14:24 | 350035.4 | 1200.001 | 5 | 48 | 3.753662 | -3.259801 | 3.008822 | 1.086586 | 12.60691 | 4.278366
2018-03-01 14:26 | 350155.4 | 1320.001 | 5 | 48 | 3.724307 | -3.259849 | 3.008822 | 1.195247 | 12.60691 | 4.684632
2018-03-01 14:28 | 350275.4 | 1440.001 | 5 | 48 | 3.696552 | -3.259836 | 3.008822 | 1.303913 | 12.60691 | 5.087813
2018-03-01 14:30 | 350395.4 | 1560.001 | 5 | 48 | 3.670294 | -3.259843 | 3.008822 | 1.412563 | 12.60691 | 5.488004
2018-03-01 14:32 | 350515.4 | 1680.0026 | 5 | 48 | 3.645868 | -3.259891 | 3.008822 | 1.521225 | 12.60691 | 5.885478
2018-03-01 14:34 | 350635.4 | 1800.001 | 5 | 48 | 3.623375 | -3.25983 | 3.008822 | 1.629883 | 12.60691 | 6.280389
2018-03-01 14:36 | 350755.4 | 1920.001 | 5 | 48 | 3.602861 | -3.259815 | 3.008822 | 1.738521 | 12.60691 | 6.672893
2018-03-01 14:38 | 350875.4 | 2040.001 | 5 | 48 | 3.584247 | -3.259813 | 3.008822 | 1.847196 | 12.60691 | 7.063406
2018-03-01 14:40 | 350995.4 | 2160.0018 | 5 | 48 | 3.567244 | -3.260018 | 3.008822 | 1.955854 | 12.60691 | 7.451928
2018-03-01 14:42 | 351115.4 | 2280.0002 | 5 | 48 | 3.551439 | -3.25987 | 3.008822 | 2.064505 | 12.60691 | 7.838648
2018-03-01 14:44 | 351235.4 | 2400.0002 | 5 | 48 | 3.536191 | -3.259889 | 3.008822 | 2.173163 | 12.60691 | 8.223709
2018-03-01 14:46 | 351355.4 | 2520.0002 | 5 | 48 | 3.520884 | -3.259822 | 3.008822 | 2.281798 | 12.60691 | 8.607036
2018-03-01 14:48 | 351475.4 | 2640.0002 | 5 | 48 | 3.504539 | -3.259847 | 3.008822 | 2.390464 | 12.60691 | 8.988764
2018-03-01 14:50 | 351595.4 | 2760.001 | 5 | 48 | 3.485028 | -3.259853 | 3.008822 | 2.499136 | 12.60691 | 9.368592
2018-03-01 14:52 | 351715.4 | 2880.0026 | 5 | 48 | 3.458026 | -3.259943 | 3.008822 | 2.607793 | 12.60691 | 9.74589
2018-03-01 14:54 | 351835.4 | 3000.001 | 5 | 48 | 3.419531 | -3.259828 | 3.008822 | 2.716443 | 12.60691 | 10.11964
2018-03-01 14:56 | 351955.4 | 3120.001 | 5 | 48 | 3.359087 | -3.259857 | 3.008822 | 2.825096 | 12.60691 | 10.48819
2018-03-01 14:58 | 352075.4 | 3240.001 | 5 | 48 | 3.23763 | -3.25987 | 3.008822 | 2.933733 | 12.60691 | 10.84747
2018-03-01 14:59 | 352157.5 | 3322.0529 | 5 | 48 | 2.999997 | -3.259874 | 3.008822 | 3.008044 | 12.60691 | 11.08101
2018-03-01 15:01 | 352277.5 | 120.0003 | 6 | 48 | 3.318861 | 0 | 3.008822 | 3.008044 | 12.60691 | 11.08101
2018-03-01 15:03 | 352397.5 | 240.0002 | 6 | 48 | 3.329763 | 0 | 3.008822 | 3.008044 | 12.60691 | 11.08101
2018-03-01 15:04 | 352457.5 | 300.004 | 6 | 48 | 3.333023 | 0 | 3.008822 | 3.008044 | 12.60691 | 11.08101
2018-03-01 15:04 | 352457.5253 | 0.0025 | 7 | 49 | 3.332925 | 0 | 0 | 0 | 0 | 0
2018-03-01 15:06 | 352577.6 | 120.0003 | 2 | 49 | 3.962959 | 4.889906 | 0.1622886 | 0 | 0.6231108 | 0
2018-03-01 15:08 | 352697.6 | 240.0003 | 2 | 49 | 4.008336 | 4.889881 | 0.3252778 | 0 | 1.273023 | 0
2018-03-01 15:10 | 352817.6 | 360.0002 | 2 | 49 | 4.044965 | 4.889885 | 0.4882528 | 0 | 1.929386 | 0
2018-03-01 15:12 | 352937.6 | 480.0027 | 2 | 49 | 4.074907 | 4.889891 | 0.6512393 | 0 | 2.591153 | 0
2018-03-01 15:14 | 353057.6 | 600.0013 | 2 | 49 | 4.100971 | 4.889923 | 0.8142203 | 0 | 3.25746 | 0
2018-03-01 15:16 | 353177.6 | 720.0003 | 2 | 49 | 4.124765 | 4.889931 | 0.9772022 | 0 | 3.927781 | 0
2018-03-01 15:18 | 353297.6 | 840.0002 | 2 | 49 | 4.150289 | 4.889921 | 1.140167 | 0 | 4.602013 | 0
2018-03-01 15:20 | 353417.6 | 960.0011 | 2 | 49 | 4.178321 | 4.889881 | 1.303161 | 0 | 5.280736 | 0
2018-03-01 15:22 | 353537.6 | 1080.0019 | 2 | 49 | 4.200411 | 4.720051 | 1.465324 | 0 | 5.960565 | 0
2018-03-01 15:24 | 353657.6 | 1200.0003 | 2 | 49 | 4.200404 | 4.197124 | 1.613813 | 0 | 6.584278 | 0
2018-03-01 15:26 | 353777.6 | 1320.0011 | 2 | 49 | 4.200407 | 3.705309 | 1.745427 | 0 | 7.137112 | 0
2018-03-01 15:28 | 353893.3 | 1435.6305 | 2 | 49 | 4.200387 | 3.25997 | 1.85719 | 0 | 7.606561 | 0
2018-03-01 15:30 | 354013.3 | 120.0027 | 3 | 49 | 4.227653 | 3.260109 | 1.965409 | 0 | 8.062482 | 0
2018-03-01 15:32 | 354133.3 | 240.001 | 3 | 49 | 4.259726 | 3.260134 | 2.074061 | 0 | 8.52354 | 0
2018-03-01 15:34 | 354253.3 | 360.0019 | 3 | 49 | 4.294368 | 3.260172 | 2.182729 | 0 | 8.988297 | 0
2018-03-01 15:36 | 354373.3 | 480.0003 | 3 | 49 | 4.331306 | 3.259935 | 2.291386 | 0 | 9.456897 | 0
2018-03-01 15:38 | 354493.3 | 600.0003 | 3 | 49 | 4.370259 | 3.260168 | 2.400045 | 0 | 9.929633 | 0
2018-03-01 15:40 | 354613.3 | 720.001 | 3 | 49 | 4.400418 | 3.074587 | 2.507868 | 0 | 10.40287 | 0
2018-03-01 15:42 | 354733.3 | 840.001 | 3 | 49 | 4.40041 | 2.560892 | 2.601362 | 0 | 10.81428 | 0
2018-03-01 15:44 | 354853.3 | 960.0019 | 3 | 49 | 4.400403 | 2.15251 | 2.67967 | 0 | 11.15887 | 0
2018-03-01 15:46 | 354973.3 | 1080.0002 | 3 | 49 | 4.400398 | 1.818922 | 2.745653 | 0 | 11.44922 | 0
2018-03-01 15:48 | 355093.3 | 1200.0011 | 3 | 49 | 4.400393 | 1.545937 | 2.801589 | 0 | 11.69536 | 0
2018-03-01 15:50 | 355213.3 | 1320.001 | 3 | 49 | 4.400385 | 1.321825 | 2.849251 | 0 | 11.90509 | 0
2018-03-01 15:52 | 355333.3 | 1440.0002 | 3 | 49 | 4.400383 | 1.134765625 | 2.890061 | 0 | 12.08467 | 0
2018-03-01 15:54 | 355453.3 | 1560.0019 | 3 | 49 | 4.400362 | 0.9822578 | 2.925267 | 0 | 12.23959 | 0
2018-03-01 15:56 | 355573.3 | 1680.0003 | 3 | 49 | 4.400393 | 0.8562241 | 2.955846 | 0 | 12.37415 | 0
2018-03-01 15:58 | 355693.3 | 1800.0002 | 3 | 49 | 4.400371 | 0.7504234 | 2.982561 | 0 | 12.49171 | 0
2018-03-01 16:00 | 355813.3 | 1920.0003 | 3 | 49 | 4.400366 | 0.6606827 | 3.006031 | 0 | 12.59498 | 0
2018-03-01 16:00 | 355826.2 | 1932.9009 | 3 | 49 | 4.400349 | 0.6519985 | 3.008382 | 0 | 12.60533 | 0
2018-03-01 16:02 | 355946.2 | 120.0001 | 4 | 49 | 4.352253 | 0 | 3.008382 | 0 | 12.60533 | 0
2018-03-01 16:04 | 356066.2 | 240.0001 | 4 | 49 | 4.348462 | 0 | 3.008382 | 0 | 12.60533 | 0
2018-03-01 16:05 | 356126.2 | 300.0015 | 4 | 49 | 4.347324 | 0 | 3.008382 | 0 | 12.60533 | 0
2018-03-01 16:07 | 356246.3 | 120.0001 | 5 | 49 | 4.100444 | -3.25983 | 3.008382 | 0.1086535 | 12.60533 | 0.4490336
2018-03-01 16:09 | 356366.3 | 240.0001 | 5 | 49 | 4.055788 | -3.259786 | 3.008382 | 0.2173125 | 12.60533 | 0.8921235
2018-03-01 16:11 | 356486.3 | 360.0009 | 5 | 49 | 4.012924 | -3.260029 | 3.008382 | 0.3259816 | 12.60533 | 1.330525
2018-03-01 16:13 | 356606.3 | 480.0002 | 5 | 49 | 3.970964 | -3.259934 | 3.008382 | 0.4346367 | 12.60533 | 1.764262
2018-03-01 16:15 | 356726.3 | 600.0009 | 5 | 49 | 3.930085 | -3.259871 | 3.008382 | 0.5432807 | 12.60533 | 2.19345
2018-03-01 16:17 | 356846.3 | 720.0009 | 5 | 49 | 3.890741 | -3.259826 | 3.008382 | 0.651953 | 12.60533 | 2.618387
2018-03-01 16:19 | 356966.3 | 840.0009 | 5 | 49 | 3.853375 | -3.259841 | 3.008382 | 0.7606114 | 12.60533 | 3.039099
2018-03-01 16:21 | 357086.3 | 960.0001 | 5 | 49 | 3.818133 | -3.259832 | 3.008382 | 0.8692762 | 12.60533 | 3.455889
2018-03-01 16:23 | 357206.3 | 1080.0009 | 5 | 49 | 3.78495 | -3.260027 | 3.008382 | 0.9779121 | 12.60533 | 3.868856
2018-03-01 16:25 | 357326.3 | 1200.0012 | 5 | 49 | 3.75383 | -3.259841 | 3.008382 | 1.086598 | 12.60533 | 4.278519
2018-03-01 16:27 | 357446.3 | 1320.0001 | 5 | 49 | 3.724501 | -3.259826 | 3.008382 | 1.195253 | 12.60533 | 4.684782
2018-03-01 16:29 | 357566.3 | 1440.0009 | 5 | 49 | 3.696758 | -3.259841 | 3.008382 | 1.303917 | 12.60533 | 5.087981
2018-03-01 16:31 | 357686.3 | 1560.0001 | 5 | 49 | 3.670532 | -3.259811 | 3.008382 | 1.412577 | 12.60533 | 5.488229
2018-03-01 16:33 | 357806.3 | 1680.0001 | 5 | 49 | 3.64614 | -3.259849 | 3.008382 | 1.52122 | 12.60533 | 5.885663
2018-03-01 16:35 | 357926.3 | 1800.0009 | 5 | 49 | 3.623664 | -3.259822 | 3.008382 | 1.629901 | 12.60533 | 6.280689
2018-03-01 16:37 | 358046.3 | 1920.0001 | 5 | 49 | 3.603156 | -3.260167 | 3.008382 | 1.738562 | 12.60533 | 6.673309
2018-03-01 16:39 | 358166.3 | 2040.0001 | 5 | 49 | 3.584523 | -3.259855 | 3.008382 | 1.847228 | 12.60533 | 7.063821
2018-03-01 16:41 | 358286.3 | 2160.0009 | 5 | 49 | 3.567527 | -3.259811 | 3.008382 | 1.955896 | 12.60533 | 7.452408
2018-03-01 16:43 | 358406.3 | 2280.0009 | 5 | 49 | 3.551705 | -3.260155 | 3.008382 | 2.064555 | 12.60533 | 7.839183
2018-03-01 16:45 | 358526.3 | 2400.0001 | 5 | 49 | 3.536452 | -3.259947 | 3.008382 | 2.173205 | 12.60533 | 8.224244
2018-03-01 16:47 | 358646.3 | 2520.0001 | 5 | 49 | 3.521145 | -3.260211 | 3.008382 | 2.281876 | 12.60533 | 8.607728
2018-03-01 16:49 | 358766.3 | 2640.0009 | 5 | 49 | 3.504791 | -3.260221 | 3.008382 | 2.39052 | 12.60533 | 8.989408
2018-03-01 16:51 | 358886.3 | 2760.0002 | 5 | 49 | 3.485231 | -3.259834 | 3.008382 | 2.499199 | 12.60533 | 9.369288
2018-03-01 16:53 | 359006.3 | 2880.0001 | 5 | 49 | 3.458173 | -3.259887 | 3.008382 | 2.607852 | 12.60533 | 9.746593
2018-03-01 16:55 | 359126.3 | 3000.0002 | 5 | 49 | 3.419605 | -3.260104 | 3.008382 | 2.716493 | 12.60533 | 10.12032
2018-03-01 16:57 | 359246.3 | 3120.0009 | 5 | 49 | 3.359083 | -3.259882 | 3.008382 | 2.825156 | 12.60533 | 10.48891
2018-03-01 16:59 | 359366.3 | 3240.001 | 5 | 49 | 3.237376 | -3.259864 | 3.008382 | 2.933823 | 12.60533 | 10.84828
2018-03-01 17:01 | 359448.1 | 3321.8 | 5 | 49 | 2.999985 | -3.259817 | 3.008382 | 3.00789 | 12.60533 | 11.08105
2018-03-01 17:03 | 359568.1 | 120.0017 | 6 | 49 | 3.318298 | 0 | 3.008382 | 3.00789 | 12.60533 | 11.08105
2018-03-01 17:05 | 359688.1 | 240.001 | 6 | 49 | 3.329211 | 0 | 3.008382 | 3.00789 | 12.60533 | 11.08105
2018-03-01 17:06 | 359748.1 | 300.0023 | 6 | 49 | 3.332491 | 0 | 3.008382 | 3.00789 | 12.60533 | 11.08105
2018-03-01 17:06 | 359748.1 | 0.0025 | 7 | 50 | 3.332579 | 0 | 0 | 0 | 0 | 0
2018-03-01 17:08 | 359868.2 | 120.0017 | 2 | 50 | 3.962574 | 4.889917 | 0.1623073 | 0 | 0.6231058 | 0
2018-03-01 17:10 | 359988.2 | 240.0012 | 2 | 50 | 4.008013 | 4.889902 | 0.3252973 | 0 | 1.272969 | 0
2018-03-01 17:12 | 360108.2 | 360.0018 | 2 | 50 | 4.044619 | 4.889927 | 0.488281 | 0 | 1.929311 | 0
2018-03-01 17:14 | 360228.2 | 480.0002 | 2 | 50 | 4.074582 | 4.88994 | 0.6512688 | 0 | 2.59103 | 0
2018-03-01 17:16 | 360348.2 | 600.0001 | 2 | 50 | 4.100649 | 4.889887 | 0.8142192 | 0 | 3.257159 | 0
2018-03-01 17:18 | 360468.2 | 720.0002 | 2 | 50 | 4.124444 | 4.88994 | 0.9772309 | 0 | 3.92755 | 0
2018-03-01 17:20 | 360588.2 | 840.001 | 2 | 50 | 4.149965 | 4.889902 | 1.140227 | 0 | 4.601861 | 0
2018-03-01 17:22 | 360708.2 | 960.0002 | 2 | 50 | 4.178028 | 4.889919 | 1.303214 | 0 | 5.280504 | 0
2018-03-01 17:24 | 360828.2 | 1080.0006 | 2 | 50 | 4.20041 | 4.724165 | 1.465423 | 0 | 5.960494 | 0
2018-03-01 17:26 | 360948.2 | 1200.0018 | 2 | 50 | 4.200412 | 4.199968 | 1.614041 | 0 | 6.584751 | 0
2018-03-01 17:28 | 361068.2 | 1320.0003 | 2 | 50 | 4.200406 | 3.706764 | 1.745729 | 0 | 7.137892 | 0
2018-03-01 17:29 | 361184.2 | 1435.9936 | 2 | 50 | 4.200404 | 3.259989 | 1.857867 | 0 | 7.608919 | 0
2018-03-01 17:31 | 361304.2 | 120.0002 | 3 | 50 | 4.227706 | 3.26016 | 1.966085 | 0 | 8.064837 | 0
2018-03-01 17:33 | 361424.2 | 240.0012 | 3 | 50 | 4.259824 | 3.260157 | 2.074746 | 0 | 8.525942 | 0
2018-03-01 17:35 | 361544.2 | 360.0003 | 3 | 50 | 4.294466 | 3.25992 | 2.183406 | 0 | 8.990678 | 0
2018-03-01 17:37 | 361664.2 | 480.0019 | 3 | 50 | 4.33145 | 3.260155 | 2.292069 | 0 | 9.459314 | 0
2018-03-01 17:39 | 361784.2 | 600.0005 | 3 | 50 | 4.370433 | 3.260195 | 2.400732 | 0 | 9.932083 | 0
2018-03-01 17:41 | 361904.2 | 720.0002 | 3 | 50 | 4.400415 | 3.071329 | 2.508519 | 0 | 10.40518 | 0
2018-03-01 17:43 | 362024.2 | 840.0011 | 3 | 50 | 4.400398 | 2.557705 | 2.601923 | 0 | 10.81619 | 0
2018-03-01 17:45 | 362144.2 | 960.0002 | 3 | 50 | 4.400417 | 2.150196 | 2.680135 | 0 | 11.16036 | 0
2018-03-01 17:47 | 362264.2 | 1080.0011 | 3 | 50 | 4.400381 | 1.816086 | 2.74605 | 0 | 11.45041 | 0
2018-03-01 17:49 | 362384.2 | 1200.001 | 3 | 50 | 4.400388 | 1.544004 | 2.801898 | 0 | 11.69616 | 0
2018-03-01 17:51 | 362504.2 | 1320.0028 | 3 | 50 | 4.400377 | 1.320576 | 2.849522 | 0 | 11.90573 | 0
2018-03-01 17:53 | 362624.2 | 1440.001 | 3 | 50 | 4.400397 | 1.136528 | 2.890361 | 0 | 12.08544 | 0
2018-03-01 17:55 | 362744.2 | 1560.0002 | 3 | 50 | 4.400366 | 0.983366 | 2.925611 | 0 | 12.24055 | 0
2018-03-01 17:57 | 362864.2 | 1680.001 | 3 | 50 | 4.400378 | 0.8538475 | 2.956126 | 0 | 12.37483 | 0
2018-03-01 17:59 | 362984.2 | 1800.0011 | 3 | 50 | 4.40036 | 0.7480431 | 2.982773 | 0 | 12.49208 | 0
2018-03-01 18:01 | 363104.2 | 1920.001 | 3 | 50 | 4.400361 | 0.6593971 | 3.006186 | 0 | 12.59511 | 0
2018-03-01 18:02 | 363114.8 | 1930.5385 | 3 | 50 | 4.400365 | 0.6519966 | 3.008107 | 0 | 12.60356 | 0
2018-03-01 18:04 | 363234.8 | 120.0008 | 4 | 50 | 4.352212 | 0 | 3.008107 | 0 | 12.60356 | 0
2018-03-01 18:06 | 363354.8 | 240 | 4 | 50 | 4.348413 | 0 | 3.008107 | 0 | 12.60356 | 0
2018-03-01 18:07 | 363414.8 | 300.0014 | 4 | 50 | 4.347265 | 0 | 3.008107 | 0 | 12.60356 | 0
2018-03-01 18:09 | 363534.9 | 120.0018 | 5 | 50 | 4.100484 | -3.260139 | 3.008107 | 0.1086574 | 12.60356 | 0.449055
2018-03-01 18:11 | 363654.9 | 240.0001 | 5 | 50 | 4.055874 | -3.259891 | 3.008107 | 0.217302 | 12.60356 | 0.8920954
2018-03-01 18:13 | 363774.9 | 360.0001 | 5 | 50 | 4.013073 | -3.259889 | 3.008107 | 0.3259593 | 12.60356 | 1.330463
2018-03-01 18:15 | 363894.9 | 480.0009 | 5 | 50 | 3.971097 | -3.259864 | 3.008107 | 0.4345959 | 12.60356 | 1.764141
2018-03-01 18:17 | 364014.9 | 600.0009 | 5 | 50 | 3.930253 | -3.259824 | 3.008107 | 0.543283 | 12.60356 | 2.193516
2018-03-01 18:19 | 364134.9 | 720.0012 | 5 | 50 | 3.890916 | -3.259874 | 3.008107 | 0.6519403 | 12.60356 | 2.618414
2018-03-01 18:21 | 364254.9 | 840.0009 | 5 | 50 | 3.853467 | -3.259841 | 3.008107 | 0.760582 | 12.60356 | 3.039077
2018-03-01 18:23 | 364374.9 | 960.001 | 5 | 50 | 3.818205 | -3.260129 | 3.008107 | 0.8692514 | 12.60356 | 3.455897
2018-03-01 18:25 | 364494.9 | 1080.0002 | 5 | 50 | 3.78498 | -3.26006 | 3.008107 | 0.9779194 | 12.60356 | 3.86899
2018-03-01 18:27 | 364614.9 | 1200.0009 | 5 | 50 | 3.753849 | -3.25983 | 3.008107 | 1.086578 | 12.60356 | 4.278553
2018-03-01 18:29 | 364734.9 | 1320.0004 | 5 | 50 | 3.724487 | -3.260136 | 3.008107 | 1.195238 | 12.60356 | 4.684834
2018-03-01 18:31 | 364854.9 | 1440.0009 | 5 | 50 | 3.696752 | -3.25983 | 3.008107 | 1.303893 | 12.60356 | 5.087998
2018-03-01 18:33 | 364974.9 | 1560.0001 | 5 | 50 | 3.670544 | -3.259847 | 3.008107 | 1.41254 | 12.60356 | 5.488204
2018-03-01 18:35 | 365094.9 | 1680.0002 | 5 | 50 | 3.646104 | -3.259826 | 3.008107 | 1.521217 | 12.60356 | 5.885759
2018-03-01 18:37 | 365214.9 | 1800.0009 | 5 | 50 | 3.623594 | -3.26018 | 3.008107 | 1.629864 | 12.60356 | 6.280655
2018-03-01 18:39 | 365334.9 | 1920.0002 | 5 | 50 | 3.60308 | -3.25983 | 3.008107 | 1.738542 | 12.60356 | 6.673328
2018-03-01 18:41 | 365454.9 | 2040.0002 | 5 | 50 | 3.584475 | -3.26002 | 3.008107 | 1.847201 | 12.60356 | 7.063807
2018-03-01 18:43 | 365574.9 | 2160.0009 | 5 | 50 | 3.567491 | -3.260192 | 3.008107 | 1.955851 | 12.60356 | 7.45233
2018-03-01 18:45 | 365694.9 | 2280.0002 | 5 | 50 | 3.551687 | -3.259916 | 3.008107 | 2.064517 | 12.60356 | 7.839128
2018-03-01 18:47 | 365814.9 | 2400.0001 | 5 | 50 | 3.536402 | -3.25982 | 3.008107 | 2.173169 | 12.60356 | 8.224194
2018-03-01 18:49 | 365934.9 | 2520.0009 | 5 | 50 | 3.521092 | -3.260039 | 3.008107 | 2.281828 | 12.60356 | 8.607627
2018-03-01 18:51 | 366054.9 | 2640.0001 | 5 | 50 | 3.504744 | -3.259851 | 3.008107 | 2.390471 | 12.60356 | 8.9893
2018-03-01 18:53 | 366174.9 | 2760.0018 | 5 | 50 | 3.485175 | -3.259847 | 3.008107 | 2.499146 | 12.60356 | 9.369157
2018-03-01 18:55 | 366294.9 | 2880.0009 | 5 | 50 | 3.45805 | -3.259853 | 3.008107 | 2.607795 | 12.60356 | 9.746435
2018-03-01 18:57 | 366414.9 | 3000.0002 | 5 | 50 | 3.419444 | -3.259903 | 3.008107 | 2.716446 | 12.60356 | 10.12018
2018-03-01 18:59 | 366534.9 | 3120.0005 | 5 | 50 | 3.358753 | -3.259864 | 3.008107 | 2.825113 | 12.60356 | 10.48876
2018-03-01 19:01 | 366654.9 | 3240.0001 | 5 | 50 | 3.236579 | -3.259887 | 3.008107 | 2.933762 | 12.60356 | 10.84802
2018-03-01 19:02 | 366736.2 | 3321.2959 | 5 | 50 | 2.99998 | -3.259801 | 3.008107 | 3.007373 | 12.60356 | 11.0793
2018-03-01 19:04 | 366856.2 | 120 | 6 | 50 | 3.318511 | 0 | 3.008107 | 3.007373 | 12.60356 | 11.0793
2018-03-01 19:06 | 366976.2 | 240.0009 | 6 | 50 | 3.329446 | 0 | 3.008107 | 3.007373 | 12.60356 | 11.0793
2018-03-01 19:07 | 367036.2 | 300.0039 | 6 | 50 | 3.332734 | 0 | 3.008107 | 3.007373 | 12.60356 | 11.0793
2018-03-01 19:07 | 367036.2 | 0.0024 | 7 | 51 | 3.332757 | 0 | 0 | 0 | 0 | 0
2018-03-01 19:09 | 367156.3 | 120.0009 | 8 | 51 | 3.821303 | 3.260147 | 0.1086546 | 0 | 0.4019693 | 0
2018-03-01 19:11 | 367276.3 | 240.0001 | 8 | 51 | 3.887936 | 3.259844 | 0.2173278 | 0 | 0.8221201 | 0
2018-03-01 19:13 | 367396.3 | 360.0001 | 8 | 51 | 3.911614 | 3.26018 | 0.3259964 | 0 | 1.245896 | 0
2018-03-01 19:15 | 367516.3 | 480.001 | 8 | 51 | 3.93503 | 3.26013 | 0.434647 | 0 | 1.672172 | 0
2018-03-01 19:17 | 367636.3 | 600.0002 | 8 | 51 | 3.957519 | 3.260187 | 0.5433249 | 0 | 2.101057 | 0
2018-03-01 19:19 | 367756.3 | 720.0012 | 8 | 51 | 3.977222 | 3.260183 | 0.6520026 | 0 | 2.532254 | 0
2018-03-01 19:21 | 367876.3 | 840.0002 | 8 | 51 | 3.993679 | 3.260164 | 0.7606493 | 0 | 2.965282 | 0
2018-03-01 19:23 | 367996.3 | 960.0001 | 8 | 51 | 4.008387 | 3.260168 | 0.8693227 | 0 | 3.4001 | 0
2018-03-01 19:25 | 368116.3 | 1080.0001 | 8 | 51 | 4.022617 | 3.260124 | 0.977993 | 0 | 3.836461 | 0
2018-03-01 19:27 | 368236.3 | 1200.0017 | 8 | 51 | 4.037972 | 3.260176 | 1.086663 | 0 | 4.27442 | 0
2018-03-01 19:29 | 368356.3 | 1320.0009 | 8 | 51 | 4.054962 | 3.260153 | 1.19533 | 0 | 4.714123 | 0
2018-03-01 19:31 | 368476.3 | 1440.0009 | 8 | 51 | 4.07347 | 3.260147 | 1.303999 | 0 | 5.155761 | 0
2018-03-01 19:33 | 368596.3 | 1560.0006 | 8 | 51 | 4.093345 | 3.260157 | 1.412664 | 0 | 5.599474 | 0
2018-03-01 19:35 | 368716.3 | 1680.0009 | 8 | 51 | 4.114604 | 3.260168 | 1.521326 | 0 | 6.045407 | 0
2018-03-01 19:37 | 368836.3 | 1800.0001 | 8 | 51 | 4.137717 | 3.260141 | 1.629993 | 0 | 6.493765 | 0
2018-03-01 19:39 | 368956.3 | 1920.0001 | 8 | 51 | 4.163061 | 3.260147 | 1.738666 | 0 | 6.944779 | 0
2018-03-01 19:41 | 369076.3 | 2040.0006 | 8 | 51 | 4.190755 | 3.260157 | 1.84733 | 0 | 7.398637 | 0
2018-03-01 19:42 | 369114.2 | 2077.8607 | 8 | 51 | 4.2 | 3.26013 | 1.881607 | 0 | 7.542442 | 0

## Statistics_62
Date_Time | Test_Time(s) | Step_Time(s) | Step_Index | Cycle_Index | Voltage(V) | Current(A) | Charge_Capacity(Ah) | Discharge_Capacity(Ah) | Charge_Energy(Wh) | Discharge_Energy(Wh) | ACR(Ohm) | Internal Resistance(Ohm)
2018-02-25 15:41 | 9084.937336 | 300.0015 | 6 | 1 | 3.312028 | 0 | 2.992365 | 3.027975 | 12.54503 | 11.1745
2018-02-25 17:43 | 16384.88588 | 300.0015 | 6 | 2 | 3.311821 | 0 | 3.02815 | 3.026572 | 12.67185 | 11.16821
2018-02-25 19:44 | 23684.49 | 300.0015 | 6 | 3 | 3.312972 | 0 | 3.027081 | 3.025595 | 12.66763 | 11.16322
2018-02-25 21:46 | 30981.68 | 300.0021 | 6 | 4 | 3.311532 | 0 | 3.026706 | 3.025684 | 12.66624 | 11.16431
2018-02-25 23:48 | 38277.6 | 300.0039 | 6 | 5 | 3.312959 | 0 | 3.026615 | 3.025181 | 12.66482 | 11.16256
2018-02-26 01:49 | 45573.69 | 300.0014 | 6 | 6 | 3.312391 | 0 | 3.025715 | 3.024652 | 12.66196 | 11.16071
2018-02-26 03:51 | 52867.71804 | 300.0022 | 6 | 7 | 3.31245 | 0 | 3.024911 | 3.023756 | 12.65831 | 11.15597
2018-02-26 05:52 | 60160.03084 | 300.0014 | 6 | 8 | 3.313996 | 0 | 3.024632 | 3.023112 | 12.6569 | 11.15328
2018-02-26 07:54 | 67453.91 | 300.0023 | 6 | 9 | 3.313389 | 0 | 3.024084 | 3.023065 | 12.65592 | 11.15414
2018-02-26 09:55 | 74745.86 | 300.0007 | 6 | 10 | 3.315109 | 0 | 3.022302 | 3.020808 | 12.64912 | 11.14229
2018-02-26 11:57 | 82037.39 | 300.0015 | 6 | 11 | 3.315703 | 0 | 3.021991 | 3.020731 | 12.64844 | 11.14187
2018-02-26 13:59 | 89327.57 | 300.0014 | 6 | 12 | 3.316732 | 0 | 3.021738 | 3.020491 | 12.64775 | 11.14104
2018-02-26 16:00 | 96617.2 | 300.0016 | 6 | 13 | 3.31568 | 0 | 3.020206 | 3.019432 | 12.64251 | 11.13664
2018-02-26 18:02 | 103907.6 | 300.0031 | 6 | 14 | 3.315173 | 0 | 3.02066 | 3.019757 | 12.64372 | 11.13879
2018-02-26 20:03 | 111194.8 | 300.0015 | 6 | 15 | 3.315294 | 0 | 3.020408 | 3.019467 | 12.6417 | 11.13733
2018-02-26 22:04 | 118480.9 | 300.0031 | 6 | 16 | 3.314754 | 0 | 3.020535 | 3.019673 | 12.64162 | 11.13993
2018-02-27 00:06 | 125769.9 | 300.0022 | 6 | 17 | 3.31274 | 0 | 3.020003 | 3.019377 | 12.64059 | 11.13914
2018-02-27 02:07 | 133054.1 | 300.0022 | 6 | 18 | 3.313305 | 0 | 3.020268 | 3.019316 | 12.63888 | 11.13916
2018-02-27 04:09 | 140336.4 | 300.003 | 6 | 19 | 3.313382 | 0 | 3.020418 | 3.019508 | 12.63926 | 11.14016
2018-02-27 06:10 | 147618.9 | 300.0014 | 6 | 20 | 3.313835 | 0 | 3.019152 | 3.018249 | 12.63513 | 11.13487
2018-02-27 08:11 | 154901.3 | 300.0031 | 6 | 21 | 3.314273 | 0 | 3.018583 | 3.017593 | 12.63345 | 11.13203
2018-02-27 10:13 | 162183.7525 | 300.0022 | 6 | 22 | 3.316656 | 0 | 3.017827 | 3.016428 | 12.63079 | 11.1254
2018-02-27 12:14 | 169466.5 | 300.0024 | 6 | 23 | 3.317394 | 0 | 3.016703 | 3.01569 | 12.62788 | 11.12218
2018-02-27 14:16 | 176745.9 | 300.0021 | 6 | 24 | 3.316779 | 0 | 3.015397 | 3.014581 | 12.62345 | 11.11661
2018-02-27 16:17 | 184025.2 | 300.0022 | 6 | 25 | 3.317544 | 0 | 3.015428 | 3.014347 | 12.62255 | 11.11597
2018-02-27 18:18 | 191305 | 300.002 | 6 | 26 | 3.31805 | 0 | 3.014737 | 3.013722 | 12.6207 | 11.11323
2018-02-27 20:19 | 198584.2 | 300.002 | 6 | 27 | 3.31549 | 0 | 3.014755 | 3.014292 | 12.6208 | 11.11704
2018-02-27 22:21 | 205863 | 300.0008 | 6 | 28 | 3.315003 | 0 | 3.015605 | 3.014787 | 12.62243 | 11.12085
2018-02-28 00:22 | 213138.7 | 300.0024 | 6 | 29 | 3.316172 | 0 | 3.014802 | 3.013737 | 12.61833 | 11.11517
2018-02-28 02:23 | 220414 | 300.0013 | 6 | 30 | 3.316503 | 0 | 3.01453 | 3.013566 | 12.61792 | 11.11503
2018-02-28 04:25 | 227690.5 | 300.0023 | 6 | 31 | 3.316529 | 0 | 3.014371 | 3.013499 | 12.61799 | 11.11555
2018-02-28 06:26 | 234965.6 | 300.0012 | 6 | 32 | 3.31602 | 0 | 3.013134 | 3.012376 | 12.61318 | 11.10984
2018-02-28 08:27 | 242239.6 | 300.0015 | 6 | 33 | 3.316316 | 0 | 3.013034 | 3.012078 | 12.61193 | 11.10896
2018-02-28 10:28 | 249515.5 | 300.0025 | 6 | 34 | 3.314003 | 0 | 3.013175 | 3.012815 | 12.61307 | 11.11224
2018-02-28 12:30 | 256786.7 | 300.0014 | 6 | 35 | 3.314948 | 0 | 3.012162 | 3.011127 | 12.60813 | 11.10504
2018-02-28 14:31 | 264057.6 | 300.0014 | 6 | 36 | 3.315497 | 0 | 3.011676 | 3.010672 | 12.60653 | 11.10299
2018-02-28 16:32 | 271326.5 | 300.0017 | 6 | 37 | 3.31511 | 0 | 3.011715 | 3.011 | 12.60644 | 11.10543
2018-02-28 18:33 | 278595.2 | 300.0027 | 6 | 38 | 3.316045 | 0 | 3.011114 | 3.010134 | 12.60426 | 11.10159
2018-02-28 20:34 | 285864.7 | 300.0021 | 6 | 39 | 3.316124 | 0 | 3.01006 | 3.009098 | 12.60133 | 11.0957
2018-02-28 22:35 | 293131.2 | 300.0022 | 6 | 40 | 3.317064 | 0 | 3.00933 | 3.008286 | 12.59767 | 11.09204
2018-03-01 00:36 | 300396.8 | 300.0039 | 6 | 41 | 3.315053 | 0 | 3.009691 | 3.009218 | 12.59906 | 11.09831
2018-03-01 02:37 | 307663.022 | 300.0012 | 6 | 42 | 3.315533 | 0 | 3.009754 | 3.00874 | 12.59895 | 11.09603
2018-03-01 04:38 | 314925.8 | 300.0029 | 6 | 43 | 3.315898 | 0 | 3.008837 | 3.007975 | 12.59492 | 11.09276
2018-03-01 06:40 | 322189.2 | 300.004 | 6 | 44 | 3.316624 | 0 | 3.008392 | 3.0074 | 12.59384 | 11.08976
2018-03-01 08:41 | 329454.2 | 300.0032 | 6 | 45 | 3.315734 | 0 | 3.008256 | 3.007526 | 12.59404 | 11.09125
2018-03-01 10:42 | 336717.4 | 300.0015 | 6 | 46 | 3.317169 | 0 | 3.007218 | 3.006062 | 12.58921 | 11.0833
2018-03-01 12:43 | 343979.5 | 300.0021 | 6 | 47 | 3.317331 | 0 | 3.006913 | 3.005994 | 12.58844 | 11.08324
2018-03-01 14:44 | 351241.1853 | 300.0015 | 6 | 48 | 3.317094 | 0 | 3.006907 | 3.006132 | 12.58867 | 11.0851
2018-03-01 16:45 | 358503.4 | 300.0041 | 6 | 49 | 3.316247 | 0 | 3.006487 | 3.005795 | 12.58712 | 11.08376
2018-03-01 18:46 | 365763.2 | 300.0016 | 6 | 50 | 3.316209 | 0 | 3.006422 | 3.005626 | 12.58573 | 11.08263
2018-03-01 19:21 | 367850.8 | 2087.4321 | 8 | 51 | 4.200002 | 3.259888 | 1.890244 | 0 | 7.573532 | 0

## Channel_62_1
Date_Time | Test_Time(s) | Step_Time(s) | Step_Index | Cycle_Index | Voltage(V) | Current(A) | Charge_Capacity(Ah) | Discharge_Capacity(Ah) | Charge_Energy(Wh) | Discharge_Energy(Wh) | ACR(Ohm) | Internal Resistance(Ohm) | dV/dt(V/s) | dI/dt(A/s)
2018-02-25 13:12 | 130.0009 | 130.0008 | 1 | 1 | 3.448677 | 0 | 0 | 0 | 0 | 0
2018-02-25 13:14 | 260.0009 | 260.0008 | 1 | 1 | 3.449732 | 0 | 0 | 0 | 0 | 0
2018-02-25 13:16 | 390.0009 | 390.0008 | 1 | 1 | 3.451125 | 0 | 0 | 0 | 0 | 0
2018-02-25 13:18 | 520.0009 | 520.0008 | 1 | 1 | 3.452558 | 0 | 0 | 0 | 0 | 0
2018-02-25 13:21 | 650.0009 | 650.0008 | 1 | 1 | 3.45397 | 0 | 0 | 0 | 0 | 0
2018-02-25 13:23 | 780.0001 | 780 | 1 | 1 | 3.455285 | 0 | 0 | 0 | 0 | 0
2018-02-25 13:25 | 910.0001 | 910 | 1 | 1 | 3.456528 | 0 | 0 | 0 | 0 | 0
2018-02-25 13:27 | 1040.0009 | 1040.0008 | 1 | 1 | 3.457716 | 0 | 0 | 0 | 0 | 0
2018-02-25 13:29 | 1170.0001 | 1170 | 1 | 1 | 3.458836 | 0 | 0 | 0 | 0 | 0
2018-02-25 13:31 | 1300.0005 | 1300.0004 | 1 | 1 | 3.459889 | 0 | 0 | 0 | 0 | 0
2018-02-25 13:34 | 1430.0001 | 1430 | 1 | 1 | 3.460867 | 0 | 0 | 0 | 0 | 0
2018-02-25 13:36 | 1560.0001 | 1560 | 1 | 1 | 3.461827 | 0 | 0 | 0 | 0 | 0
2018-02-25 13:38 | 1690.0009 | 1690.0008 | 1 | 1 | 3.462719 | 0 | 0 | 0 | 0 | 0
2018-02-25 13:40 | 1810.0025 | 1810.0024 | 1 | 1 | 3.463523 | 0 | 0 | 0 | 0 | 0
2018-02-25 13:42 | 1930.079288 | 120 | 2 | 1 | 3.972969 | 4.889965 | 0.1623176 | 2.622e-09 | 0.6316933 | 9.08e-09
2018-02-25 13:44 | 2050.079888 | 240.0006 | 2 | 1 | 4.011343 | 4.889977 | 0.3252985 | 2.622e-09 | 1.282325 | 9.08e-09
2018-02-25 13:46 | 2170.079388 | 360.0001 | 2 | 1 | 4.046216 | 4.889963 | 0.4882806 | 2.622e-09 | 1.939036 | 9.08e-09
2018-02-25 13:48 | 2290.079288 | 480 | 2 | 1 | 4.076029 | 4.889919 | 0.6512572 | 2.622e-09 | 2.600955 | 9.08e-09
2018-02-25 13:50 | 2410.079788 | 600.0005 | 2 | 1 | 4.10209 | 4.889956 | 0.8142299 | 2.622e-09 | 3.267414 | 9.08e-09
2018-02-25 13:52 | 2530.079288 | 720 | 2 | 1 | 4.12579 | 4.889967 | 0.9772138 | 2.622e-09 | 3.937919 | 9.08e-09
2018-02-25 13:54 | 2650.079688 | 840.0004 | 2 | 1 | 4.150735 | 4.889978 | 1.140192 | 2.622e-09 | 4.612335 | 9.08e-09
2018-02-25 13:56 | 2770.079288 | 960 | 2 | 1 | 4.17776 | 4.889952 | 1.30317 | 2.622e-09 | 5.290991 | 9.08e-09
2018-02-25 13:58 | 2890.080888 | 1080.0016 | 2 | 1 | 4.200417 | 4.746613 | 1.465581 | 2.622e-09 | 5.971736 | 9.08e-09
2018-02-25 14:00 | 3010.080188 | 1200.0009 | 2 | 1 | 4.200413 | 4.218491 | 1.614872 | 2.622e-09 | 6.598823 | 9.08e-09
2018-02-25 14:02 | 3130.079888 | 1320.0006 | 2 | 1 | 4.200411 | 3.716385 | 1.74703 | 2.622e-09 | 7.15394 | 9.08e-09
2018-02-25 14:04 | 3245.140788 | 1435.0615 | 2 | 1 | 4.200409 | 3.259979 | 1.858418 | 2.622e-09 | 7.621811 | 9.08e-09
2018-02-25 14:06 | 3365.152924 | 120.0001 | 3 | 1 | 4.227754 | 3.259861 | 1.966625 | 2.622e-09 | 8.077689 | 9.08e-09
2018-02-25 14:08 | 3485.153324 | 240.0005 | 3 | 1 | 4.260083 | 3.259853 | 2.075274 | 2.622e-09 | 8.538759 | 9.08e-09
2018-02-25 14:10 | 3605.153724 | 360.0009 | 3 | 1 | 4.294997 | 3.259878 | 2.183922 | 2.622e-09 | 9.003484 | 9.08e-09
2018-02-25 14:12 | 3725.152924 | 480.0001 | 3 | 1 | 4.332131 | 3.259844 | 2.292573 | 2.622e-09 | 9.472138 | 9.08e-09
2018-02-25 14:14 | 3845.153724 | 600.0009 | 3 | 1 | 4.371176 | 3.259909 | 2.401221 | 2.622e-09 | 9.944921 | 9.08e-09
2018-02-25 14:16 | 3965.152924 | 720.0001 | 3 | 1 | 4.400409 | 3.053749 | 2.508851 | 2.622e-09 | 10.41739 | 9.08e-09
2018-02-25 14:18 | 4085.152924 | 840.0001 | 3 | 1 | 4.400411 | 2.532692 | 2.601545 | 2.622e-09 | 10.82527 | 9.08e-09
2018-02-25 14:20 | 4205.152924 | 960.0001 | 3 | 1 | 4.400425 | 2.119423 | 2.678816 | 2.622e-09 | 11.1653 | 9.08e-09
2018-02-25 14:22 | 4325.153424 | 1080.0006 | 3 | 1 | 4.400417 | 1.78384 | 2.743644 | 2.622e-09 | 11.45057 | 9.08e-09
2018-02-25 14:24 | 4445.153424 | 1200.0006 | 3 | 1 | 4.400375 | 1.509083 | 2.798365 | 2.622e-09 | 11.69136 | 9.08e-09
2018-02-25 14:26 | 4565.154324 | 1320.0015 | 3 | 1 | 4.400367 | 1.28602 | 2.844839 | 2.622e-09 | 11.89587 | 9.08e-09
2018-02-25 14:28 | 4685.152924 | 1440.0001 | 3 | 1 | 4.400374 | 1.103399 | 2.884569 | 2.622e-09 | 12.07069 | 9.08e-09
2018-02-25 14:30 | 4805.152924 | 1560.0001 | 3 | 1 | 4.400361 | 0.9521389 | 2.918753 | 2.622e-09 | 12.22112 | 9.08e-09
2018-02-25 14:32 | 4925.154324 | 1680.0015 | 3 | 1 | 4.400363 | 0.8273697 | 2.948355 | 2.622e-09 | 12.35137 | 9.08e-09
2018-02-25 14:34 | 5045.152924 | 1800.0001 | 3 | 1 | 4.400378 | 0.7233372 | 2.974145 | 2.622e-09 | 12.46486 | 9.08e-09
2018-02-25 14:35 | 5140.634424 | 1895.4816 | 3 | 1 | 4.400356 | 0.6519947 | 2.992365 | 2.622e-09 | 12.54503 | 9.08e-09
2018-02-25 14:37 | 5260.677532 | 120 | 4 | 1 | 4.353442 | 0 | 2.992365 | 2.622e-09 | 12.54503 | 9.08e-09
2018-02-25 14:39 | 5380.678232 | 240.0007 | 4 | 1 | 4.349853 | 0 | 2.992365 | 2.622e-09 | 12.54503 | 9.08e-09
2018-02-25 14:40 | 5440.679032 | 300.0015 | 4 | 1 | 4.348762 | 0 | 2.992365 | 2.622e-09 | 12.54503 | 9.08e-09
2018-02-25 14:42 | 5560.756636 | 120.0001 | 5 | 1 | 4.106854 | -3.260073 | 2.992365 | 0.1086424 | 12.54503 | 0.4495889
2018-02-25 14:44 | 5680.757436 | 240.0009 | 5 | 1 | 4.063277 | -3.260051 | 2.992365 | 0.2173022 | 12.54503 | 0.8934442
2018-02-25 14:46 | 5800.756636 | 360.0001 | 5 | 1 | 4.02116 | -3.260099 | 2.992365 | 0.3259544 | 12.54503 | 1.332634
2018-02-25 14:48 | 5920.757436 | 480.0009 | 5 | 1 | 3.979659 | -3.260101 | 2.992365 | 0.4346133 | 12.54503 | 1.767307
2018-02-25 14:50 | 6040.757336 | 600.0008 | 5 | 1 | 3.939058 | -3.260048 | 2.992365 | 0.5432689 | 12.54503 | 2.197505
2018-02-25 14:52 | 6160.756636 | 720.0001 | 5 | 1 | 3.899754 | -3.260096 | 2.992365 | 0.6519254 | 12.54503 | 2.623359
2018-02-25 14:54 | 6280.757436 | 840.0009 | 5 | 1 | 3.862257 | -3.260065 | 2.992365 | 0.7605814 | 12.54503 | 3.045035
2018-02-25 14:56 | 6400.756636 | 960.0001 | 5 | 1 | 3.826827 | -3.260075 | 2.992365 | 0.8692361 | 12.54503 | 3.462743
2018-02-25 14:58 | 6520.757436 | 1080.0009 | 5 | 1 | 3.793484 | -3.26004 | 2.992365 | 0.9778917 | 12.54503 | 3.876719
2018-02-25 15:00 | 6640.757436 | 1200.0009 | 5 | 1 | 3.762151 | -3.260044 | 2.992365 | 1.086547 | 12.54503 | 4.287179
2018-02-25 15:02 | 6760.756536 | 1320 | 5 | 1 | 3.732636 | -3.260028 | 2.992365 | 1.1952 | 12.54503 | 4.694332
2018-02-25 15:04 | 6880.757436 | 1440.0009 | 5 | 1 | 3.704822 | -3.260069 | 2.992365 | 1.30386 | 12.54503 | 5.098393
2018-02-25 15:06 | 7000.757136 | 1560.0006 | 5 | 1 | 3.678549 | -3.260056 | 2.992365 | 1.412514 | 12.54503 | 5.499494
2018-02-25 15:08 | 7120.757936 | 1680.0014 | 5 | 1 | 3.654082 | -3.260044 | 2.992365 | 1.521169 | 12.54503 | 5.897838
2018-02-25 15:10 | 7240.756636 | 1800.0001 | 5 | 1 | 3.631569 | -3.260014 | 2.992365 | 1.629823 | 12.54503 | 6.29363
2018-02-25 15:12 | 7360.757236 | 1920.0007 | 5 | 1 | 3.611087 | -3.260069 | 2.992365 | 1.738478 | 12.54503 | 6.687085
2018-02-25 15:14 | 7480.757336 | 2040.0008 | 5 | 1 | 3.592507 | -3.260051 | 2.992365 | 1.847134 | 12.54503 | 7.078429
2018-02-25 15:16 | 7600.757036 | 2160.0005 | 5 | 1 | 3.575538 | -3.260053 | 2.992365 | 1.955784 | 12.54503 | 7.467817
2018-02-25 15:18 | 7720.757836 | 2280.0013 | 5 | 1 | 3.559754 | -3.260034 | 2.992365 | 2.064442 | 12.54503 | 7.855464
2018-02-25 15:20 | 7840.756536 | 2400 | 5 | 1 | 3.544593 | -3.260019 | 2.992365 | 2.173094 | 12.54503 | 8.241409
2018-02-25 15:22 | 7960.757336 | 2520.0008 | 5 | 1 | 3.529514 | -3.260073 | 2.992365 | 2.281751 | 12.54503 | 8.625738
2018-02-25 15:24 | 8080.757436 | 2640.0009 | 5 | 1 | 3.51356 | -3.260048 | 2.992365 | 2.390409 | 12.54503 | 9.008396
2018-02-25 15:26 | 8200.757436 | 2760.0009 | 5 | 1 | 3.494555 | -3.260048 | 2.992365 | 2.499061 | 12.54503 | 9.389166
2018-02-25 15:28 | 8320.758036 | 2880.0015 | 5 | 1 | 3.468335 | -3.260042 | 2.992365 | 2.607715 | 12.54503 | 9.767516
2018-02-25 15:30 | 8440.757536 | 3000.001 | 5 | 1 | 3.432622 | -3.260058 | 2.992365 | 2.71637 | 12.54503 | 10.14253
2018-02-25 15:32 | 8560.757136 | 3120.0006 | 5 | 1 | 3.379453 | -3.260067 | 2.992365 | 2.825025 | 12.54503 | 10.51285
2018-02-25 15:34 | 8680.757436 | 3240.0009 | 5 | 1 | 3.278203 | -3.260062 | 2.992365 | 2.933685 | 12.54503 | 10.8753
2018-02-25 15:36 | 8784.891036 | 3344.1345 | 5 | 1 | 2.999965 | -3.26011 | 2.992365 | 3.027975 | 12.54503 | 11.1745
2018-02-25 15:38 | 8904.936436 | 120.0006 | 6 | 1 | 3.298547 | 0 | 2.992365 | 3.027975 | 12.54503 | 11.1745
2018-02-25 15:40 | 9024.935836 | 240 | 6 | 1 | 3.308778 | 0 | 2.992365 | 3.027975 | 12.54503 | 11.1745
2018-02-25 15:41 | 9084.937336 | 300.0015 | 6 | 1 | 3.312028 | 0 | 2.992365 | 3.027975 | 12.54503 | 11.1745
2018-02-25 15:41 | 9084.94556 | 0.0024 | 7 | 2 | 3.311937 | 0 | 0 | 0 | 0 | 0
2018-02-25 15:43 | 9205.022908 | 120.0009 | 2 | 2 | 3.953215 | 4.889988 | 0.1622992 | 0 | 0.6205039 | 0
2018-02-25 15:45 | 9325.022908 | 240.0009 | 2 | 2 | 3.999633 | 4.889952 | 0.3252789 | 0 | 1.268999 | 0
2018-02-25 15:47 | 9445.022908 | 360.0009 | 2 | 2 | 4.03632 | 4.889931 | 0.4882647 | 0 | 1.923977 | 0
2018-02-25 15:49 | 9565.023308 | 480.0013 | 2 | 2 | 4.066555 | 4.889952 | 0.651245 | 0 | 2.584337 | 0
2018-02-25 15:51 | 9685.022708 | 600.0007 | 2 | 2 | 4.09307 | 4.889969 | 0.8142263 | 0 | 3.249321 | 0
2018-02-25 15:53 | 9805.023408 | 720.0014 | 2 | 2 | 4.116772 | 4.889957 | 0.9772082 | 0 | 3.918362 | 0
2018-02-25 15:55 | 9925.023308 | 840.0013 | 2 | 2 | 4.141713 | 4.889963 | 1.140187 | 0 | 4.591309 | 0
2018-02-25 15:57 | 10045.02 | 960.0001 | 2 | 2 | 4.169043 | 4.889975 | 1.303163 | 0 | 5.268508 | 0
2018-02-25 15:59 | 10165.02 | 1080.0001 | 2 | 2 | 4.199086 | 4.889978 | 1.466141 | 0 | 5.950373 | 0
2018-02-25 16:01 | 10285.02 | 1200.0009 | 2 | 2 | 4.200401 | 4.341494 | 1.61997 | 0 | 6.596513 | 0
2018-02-25 16:03 | 10405.02 | 1320.0009 | 2 | 2 | 4.200414 | 3.824175 | 1.75598 | 0 | 7.167811 | 0
2018-02-25 16:05 | 10525.02 | 1440.0009 | 2 | 2 | 4.200412 | 3.338118 | 1.875251 | 0 | 7.668797 | 0
2018-02-25 16:05 | 10545.27 | 1460.252 | 2 | 2 | 4.200399 | 3.259987 | 1.893806 | 0 | 7.746734 | 0
2018-02-25 16:07 | 10665.29 | 120.0009 | 3 | 2 | 4.22789 | 3.25988 | 2.002025 | 0 | 8.202669 | 0
2018-02-25 16:09 | 10785.29 | 240.0006 | 3 | 2 | 4.26035 | 3.259912 | 2.110674 | 0 | 8.663763 | 0
2018-02-25 16:11 | 10905.29 | 360.0001 | 3 | 2 | 4.29525 | 3.259895 | 2.219322 | 0 | 9.128517 | 0
2018-02-25 16:13 | 11025.29 | 480.0009 | 3 | 2 | 4.332437 | 3.259857 | 2.327976 | 0 | 9.597211 | 0
2018-02-25 16:15 | 11145.29 | 600.0014 | 3 | 2 | 4.371501 | 3.25983 | 2.436624 | 0 | 10.07003 | 0
2018-02-25 16:17 | 11265.29 | 720.0009 | 3 | 2 | 4.400403 | 3.050503 | 2.544207 | 0 | 10.54231 | 0
2018-02-25 16:19 | 11385.29 | 840.0017 | 3 | 2 | 4.40042 | 2.531914 | 2.636837 | 0 | 10.94992 | 0
2018-02-25 16:21 | 11505.29 | 960.0001 | 3 | 2 | 4.400396 | 2.119173 | 2.714099 | 0 | 11.28991 | 0
2018-02-25 16:23 | 11625.29 | 1080.0009 | 3 | 2 | 4.400401 | 1.783939 | 2.778956 | 0 | 11.5753 | 0
2018-02-25 16:25 | 11745.29 | 1200.0006 | 3 | 2 | 4.400398 | 1.510962 | 2.833706 | 0 | 11.81622 | 0
2018-02-25 16:27 | 11865.29 | 1320.0009 | 3 | 2 | 4.40038 | 1.287699 | 2.880218 | 0 | 12.02089 | 0
2018-02-25 16:29 | 11985.29 | 1440.0006 | 3 | 2 | 4.400378 | 1.10442 | 2.919982 | 0 | 12.19587 | 0
2018-02-25 16:31 | 12105.29 | 1560.0001 | 3 | 2 | 4.400366 | 0.9534321 | 2.954206 | 0 | 12.34647 | 0
2018-02-25 16:33 | 12225.29 | 1680.0001 | 3 | 2 | 4.400365 | 0.8283787 | 2.983846 | 0 | 12.4769 | 0
2018-02-25 16:35 | 12345.29 | 1800.0017 | 3 | 2 | 4.400377 | 0.7246323 | 3.009678 | 0 | 12.59056 | 0
2018-02-25 16:37 | 12442.01 | 1896.7272 | 3 | 2 | 4.400345 | 0.6519966 | 3.028149 | 0 | 12.67185 | 0
2018-02-25 16:39 | 12562.06 | 120 | 4 | 2 | 4.353304 | 0 | 3.02815 | 0 | 12.67185 | 0
2018-02-25 16:41 | 12682.06 | 240.0003 | 4 | 2 | 4.349687 | 0 | 3.02815 | 0 | 12.67185 | 0
2018-02-25 16:42 | 12742.06 | 300.0015 | 4 | 2 | 4.348601 | 0 | 3.02815 | 0 | 12.67185 | 0
2018-02-25 16:44 | 12862.14 | 120.0007 | 5 | 2 | 4.106047 | -3.26004 | 3.02815 | 0.1086357 | 12.67185 | 0.4494897
2018-02-25 16:46 | 12982.14 | 240.0014 | 5 | 2 | 4.062422 | -3.260085 | 3.02815 | 0.2172886 | 12.67185 | 0.8932256
2018-02-25 16:48 | 13102.14 | 360.0009 | 5 | 2 | 4.020301 | -3.260077 | 3.02815 | 0.3259426 | 12.67185 | 1.332331
2018-02-25 16:50 | 13222.14 | 480.0005 | 5 | 2 | 3.978801 | -3.260058 | 3.02815 | 0.4345919 | 12.67185 | 1.766873
2018-02-25 16:52 | 13342.14 | 600.0009 | 5 | 2 | 3.938211 | -3.260019 | 3.02815 | 0.5432464 | 12.67185 | 2.196973
2018-02-25 16:54 | 13462.14 | 720.0006 | 5 | 2 | 3.899005 | -3.259985 | 3.02815 | 0.6519001 | 12.67185 | 2.62273
2018-02-25 16:56 | 13582.14 | 840.0001 | 5 | 2 | 3.861501 | -3.260075 | 3.02815 | 0.7605523 | 12.67185 | 3.04431
2018-02-25 16:58 | 13702.14 | 960.0009 | 5 | 2 | 3.826128 | -3.260038 | 3.02815 | 0.8692061 | 12.67185 | 3.461936
2018-02-25 17:00 | 13822.14 | 1080.0009 | 5 | 2 | 3.79282 | -3.260034 | 3.02815 | 0.9778555 | 12.67185 | 3.875815
2018-02-25 17:02 | 13942.14 | 1200.0009 | 5 | 2 | 3.761578 | -3.260051 | 3.02815 | 1.086506 | 12.67185 | 4.286193
2018-02-25 17:04 | 14062.14 | 1320.0009 | 5 | 2 | 3.732154 | -3.260042 | 3.02815 | 1.19516 | 12.67185 | 4.69329
2018-02-25 17:06 | 14182.14 | 1440.0009 | 5 | 2 | 3.704317 | -3.259991 | 3.02815 | 1.303814 | 12.67185 | 5.097275
2018-02-25 17:08 | 14302.14 | 1560.0001 | 5 | 2 | 3.678092 | -3.26006 | 3.02815 | 1.412464 | 12.67185 | 5.498312
2018-02-25 17:10 | 14422.14 | 1680.0007 | 5 | 2 | 3.653666 | -3.260038 | 3.02815 | 1.521116 | 12.67185 | 5.896597
2018-02-25 17:12 | 14542.14 | 1800.0009 | 5 | 2 | 3.631219 | -3.260051 | 3.02815 | 1.629767 | 12.67185 | 6.292337
2018-02-25 17:14 | 14662.14 | 1920.0005 | 5 | 2 | 3.610711 | -3.260073 | 3.02815 | 1.738418 | 12.67185 | 6.68574
2018-02-25 17:16 | 14782.14 | 2040.0014 | 5 | 2 | 3.592165 | -3.260036 | 3.02815 | 1.847073 | 12.67185 | 7.077039
2018-02-25 17:18 | 14902.14 | 2160.0001 | 5 | 2 | 3.575264 | -3.260075 | 3.02815 | 1.955723 | 12.67185 | 7.466398
2018-02-25 17:20 | 15022.14 | 2280.0009 | 5 | 2 | 3.559515 | -3.260036 | 3.02815 | 2.064374 | 12.67185 | 7.853992
2018-02-25 17:22 | 15142.14 | 2400.0001 | 5 | 2 | 3.544363 | -3.260062 | 3.02815 | 2.173023 | 12.67185 | 8.239905
2018-02-25 17:24 | 15262.14 | 2520.0001 | 5 | 2 | 3.5293 | -3.260081 | 3.02815 | 2.281673 | 12.67185 | 8.624184
2018-02-25 17:26 | 15382.14 | 2640.0001 | 5 | 2 | 3.513306 | -3.260023 | 3.02815 | 2.390331 | 12.67185 | 9.006813
2018-02-25 17:28 | 15502.14 | 2760.0009 | 5 | 2 | 3.494211 | -3.260028 | 3.02815 | 2.498981 | 12.67185 | 9.387545
2018-02-25 17:30 | 15622.14 | 2880.0015 | 5 | 2 | 3.467855 | -3.260079 | 3.02815 | 2.607632 | 12.67185 | 9.765844
2018-02-25 17:32 | 15742.14 | 3000.0006 | 5 | 2 | 3.43202 | -3.26004 | 3.02815 | 2.716285 | 12.67185 | 10.14079
2018-02-25 17:34 | 15862.14 | 3120.0005 | 5 | 2 | 3.378537 | -3.260028 | 3.02815 | 2.824931 | 12.67185 | 10.511
2018-02-25 17:36 | 15982.14 | 3240.0009 | 5 | 2 | 3.276214 | -3.260019 | 3.02815 | 2.933586 | 12.67185 | 10.87329
2018-02-25 17:38 | 16084.84 | 3342.7024 | 5 | 2 | 2.999974 | -3.260012 | 3.02815 | 3.026572 | 12.67185 | 11.16821
2018-02-25 17:40 | 16204.88518 | 120.0008 | 6 | 2 | 3.298362 | 0 | 3.02815 | 3.026572 | 12.67185 | 11.16821
2018-02-25 17:42 | 16324.88488 | 240.0005 | 6 | 2 | 3.308574 | 0 | 3.02815 | 3.026572 | 12.67185 | 11.16821
2018-02-25 17:43 | 16384.88588 | 300.0015 | 6 | 2 | 3.311821 | 0 | 3.02815 | 3.026572 | 12.67185 | 11.16821
2018-02-25 17:43 | 16384.9 | 0.0024 | 7 | 3 | 3.311845 | 0 | 0 | 0 | 0 | 0
2018-02-25 17:45 | 16504.9727 | 120.0001 | 2 | 3 | 3.952973 | 4.889961 | 0.1622923 | 2.34e-10 | 0.6204242 | 7.74e-10
2018-02-25 17:47 | 16624.9727 | 240.0001 | 2 | 3 | 3.999566 | 4.889971 | 0.3252639 | 2.34e-10 | 1.268866 | 7.74e-10
2018-02-25 17:49 | 16744.9727 | 360.0001 | 2 | 3 | 4.036312 | 4.889957 | 0.4882412 | 2.34e-10 | 1.923802 | 7.74e-10
2018-02-25 17:51 | 16864.9747 | 480.0021 | 2 | 3 | 4.06669 | 4.88999 | 0.6512148 | 2.34e-10 | 2.584143 | 7.74e-10
2018-02-25 17:53 | 16984.9733 | 600.0007 | 2 | 3 | 4.093263 | 4.889996 | 0.8141856 | 2.34e-10 | 3.249108 | 7.74e-10
2018-02-25 17:55 | 17104.974 | 720.0014 | 2 | 3 | 4.11704 | 4.890017 | 0.9771593 | 2.34e-10 | 3.918151 | 7.74e-10
2018-02-25 17:57 | 17224.9735 | 840.0009 | 2 | 3 | 4.141934 | 4.890013 | 1.14014 | 2.34e-10 | 4.591146 | 7.74e-10
2018-02-25 17:59 | 17344.9733 | 960.0007 | 2 | 3 | 4.169343 | 4.889965 | 1.303106 | 2.34e-10 | 5.268337 | 7.74e-10
2018-02-25 18:01 | 17464.9735 | 1080.0009 | 2 | 3 | 4.199463 | 4.889957 | 1.466083 | 2.34e-10 | 5.950258 | 7.74e-10
2018-02-25 18:03 | 17584.9744 | 1200.0018 | 2 | 3 | 4.200401 | 4.336498 | 1.61974 | 2.34e-10 | 6.595679 | 7.74e-10
2018-02-25 18:05 | 17704.9727 | 1320.0001 | 2 | 3 | 4.200422 | 3.819811 | 1.755584 | 2.34e-10 | 7.166276 | 7.74e-10
2018-02-25 18:07 | 17824.9735 | 1440.0009 | 2 | 3 | 4.200399 | 3.334011 | 1.874707 | 2.34e-10 | 7.666642 | 7.74e-10
2018-02-25 18:07 | 17844.0654 | 1459.0928 | 2 | 3 | 4.200392 | 3.259989 | 1.89219 | 2.34e-10 | 7.740077 | 7.74e-10
2018-02-25 18:09 | 17964.08 | 120.0005 | 3 | 3 | 4.227942 | 3.259848 | 2.000392 | 2.34e-10 | 8.195941 | 7.74e-10
2018-02-25 18:11 | 18084.08 | 240.0001 | 3 | 3 | 4.260386 | 3.259857 | 2.109038 | 2.34e-10 | 8.657028 | 7.74e-10
2018-02-25 18:13 | 18204.08 | 360.0001 | 3 | 3 | 4.29531 | 3.259897 | 2.217684 | 2.34e-10 | 9.121775 | 7.74e-10
2018-02-25 18:15 | 18324.08 | 480.0009 | 3 | 3 | 4.332489 | 3.259871 | 2.32633 | 2.34e-10 | 9.590446 | 7.74e-10
2018-02-25 18:17 | 18444.08 | 600.0015 | 3 | 3 | 4.371551 | 3.259851 | 2.434976 | 2.34e-10 | 10.06326 | 7.74e-10
2018-02-25 18:19 | 18564.08 | 720.0014 | 3 | 3 | 4.400418 | 3.050234 | 2.542549 | 2.34e-10 | 10.5355 | 7.74e-10
2018-02-25 18:21 | 18684.08 | 840.0009 | 3 | 3 | 4.400401 | 2.531355 | 2.635162 | 2.34e-10 | 10.94304 | 7.74e-10
2018-02-25 18:23 | 18804.08 | 960.0002 | 3 | 3 | 4.400407 | 2.119684 | 2.712436 | 2.34e-10 | 11.28307 | 7.74e-10
2018-02-25 18:25 | 18924.08 | 1080.0009 | 3 | 3 | 4.400385 | 1.78433 | 2.777309 | 2.34e-10 | 11.56854 | 7.74e-10
2018-02-25 18:27 | 19044.08 | 1200.0006 | 3 | 3 | 4.400374 | 1.511374 | 2.832088 | 2.34e-10 | 11.80959 | 7.74e-10
2018-02-25 18:29 | 19164.08 | 1320.0006 | 3 | 3 | 4.400378 | 1.288609 | 2.878633 | 2.34e-10 | 12.01441 | 7.74e-10
2018-02-25 18:31 | 19284.08 | 1440.0002 | 3 | 3 | 4.400371 | 1.105301 | 2.918436 | 2.34e-10 | 12.18956 | 7.74e-10
2018-02-25 18:33 | 19404.08 | 1560.0002 | 3 | 3 | 4.400346 | 0.9545574 | 2.952696 | 2.34e-10 | 12.34031 | 7.74e-10
2018-02-25 18:35 | 19524.08 | 1680.0002 | 3 | 3 | 4.400377 | 0.829916 | 2.982374 | 2.34e-10 | 12.4709 | 7.74e-10
2018-02-25 18:37 | 19644.08 | 1800.0002 | 3 | 3 | 4.400333 | 0.7242928 | 3.008232 | 2.34e-10 | 12.58469 | 7.74e-10
2018-02-25 18:39 | 19742.77 | 1898.6952 | 3 | 3 | 4.40038 | 0.6519909 | 3.027081 | 2.34e-10 | 12.66763 | 7.74e-10
2018-02-25 18:41 | 19862.82 | 120.0013 | 4 | 3 | 4.353278 | 0 | 3.027081 | 2.34e-10 | 12.66763 | 7.74e-10
2018-02-25 18:43 | 19982.82 | 240 | 4 | 3 | 4.349656 | 0 | 3.027081 | 2.34e-10 | 12.66763 | 7.74e-10
2018-02-25 18:44 | 20042.82 | 300.0023 | 4 | 3 | 4.348568 | 0 | 3.027081 | 2.34e-10 | 12.66763 | 7.74e-10
2018-02-25 18:46 | 20162.9 | 120.0007 | 5 | 3 | 4.105431 | -3.260071 | 3.027081 | 0.1086388 | 12.66763 | 0.4494477
2018-02-25 18:48 | 20282.9 | 240.0006 | 5 | 3 | 4.061758 | -3.260032 | 3.027081 | 0.2172909 | 12.66763 | 0.8931081
2018-02-25 18:50 | 20402.9 | 360.0001 | 5 | 3 | 4.019639 | -3.260053 | 3.027081 | 0.3259459 | 12.66763 | 1.332145
2018-02-25 18:52 | 20522.9 | 480.0001 | 5 | 3 | 3.978117 | -3.260007 | 3.027081 | 0.4346026 | 12.66763 | 1.766643
2018-02-25 18:54 | 20642.9 | 600.0009 | 5 | 3 | 3.937555 | -3.260014 | 3.027081 | 0.5432568 | 12.66763 | 2.196668
2018-02-25 18:56 | 20762.9 | 720.0002 | 5 | 3 | 3.898354 | -3.26006 | 3.027081 | 0.6519091 | 12.66763 | 2.622348
2018-02-25 18:58 | 20882.9 | 840.0006 | 5 | 3 | 3.86092 | -3.260056 | 3.027081 | 0.7605646 | 12.66763 | 3.043874
2018-02-25 19:00 | 21002.9 | 960.0009 | 5 | 3 | 3.825508 | -3.260053 | 3.027081 | 0.8692179 | 12.66763 | 3.461433
2018-02-25 19:02 | 21122.9 | 1080.0001 | 5 | 3 | 3.79222 | -3.260083 | 3.027081 | 0.9778715 | 12.66763 | 3.875262
2018-02-25 19:04 | 21242.9 | 1200.0002 | 5 | 3 | 3.761033 | -3.260053 | 3.027081 | 1.086529 | 12.66763 | 4.285602
2018-02-25 19:06 | 21362.9 | 1320.0001 | 5 | 3 | 3.731574 | -3.260015 | 3.027081 | 1.19518 | 12.66763 | 4.692625
2018-02-25 19:08 | 21482.9 | 1440.0006 | 5 | 3 | 3.703731 | -3.260014 | 3.027081 | 1.303835 | 12.66763 | 5.096552
2018-02-25 19:10 | 21602.9 | 1560.0009 | 5 | 3 | 3.677495 | -3.260046 | 3.027081 | 1.412487 | 12.66763 | 5.497528
2018-02-25 19:12 | 21722.9 | 1680.0001 | 5 | 3 | 3.653132 | -3.26004 | 3.027081 | 1.521142 | 12.66763 | 5.895765
2018-02-25 19:14 | 21842.9 | 1800.0014 | 5 | 3 | 3.630669 | -3.26004 | 3.027081 | 1.629796 | 12.66763 | 6.291454
2018-02-25 19:16 | 21962.9 | 1920.0013 | 5 | 3 | 3.610197 | -3.260044 | 3.027081 | 1.738454 | 12.66763 | 6.684826
2018-02-25 19:18 | 22082.9 | 2040.0009 | 5 | 3 | 3.591676 | -3.260044 | 3.027081 | 1.847108 | 12.66763 | 7.076066
2018-02-25 19:20 | 22202.9 | 2160.0002 | 5 | 3 | 3.574755 | -3.260009 | 3.027081 | 1.955758 | 12.66763 | 7.465371
2018-02-25 19:22 | 22322.9 | 2280.0007 | 5 | 3 | 3.559001 | -3.260015 | 3.027081 | 2.06441 | 12.66763 | 7.852911
2018-02-25 19:24 | 22442.9 | 2400.0005 | 5 | 3 | 3.543864 | -3.260048 | 3.027081 | 2.173065 | 12.66763 | 8.238788
2018-02-25 19:26 | 22562.9 | 2520.0001 | 5 | 3 | 3.528803 | -3.260001 | 3.027081 | 2.281721 | 12.66763 | 8.623036
2018-02-25 19:28 | 22682.9 | 2640.0015 | 5 | 3 | 3.51287 | -3.260051 | 3.027081 | 2.390377 | 12.66763 | 9.00561
2018-02-25 19:30 | 22802.9 | 2760.0014 | 5 | 3 | 3.493721 | -3.260071 | 3.027081 | 2.499027 | 12.66763 | 9.386291
2018-02-25 19:32 | 22922.9 | 2880.0001 | 5 | 3 | 3.467324 | -3.260036 | 3.027081 | 2.607683 | 12.66763 | 9.76455
2018-02-25 19:34 | 23042.9 | 3000.0009 | 5 | 3 | 3.431356 | -3.260048 | 3.027081 | 2.716334 | 12.66763 | 10.13943
2018-02-25 19:36 | 23162.9 | 3120.0005 | 5 | 3 | 3.377523 | -3.260028 | 3.027081 | 2.824991 | 12.66763 | 10.50959
2018-02-25 19:38 | 23282.9 | 3240.0006 | 5 | 3 | 3.274319 | -3.260048 | 3.027081 | 2.933644 | 12.66763 | 10.87172
2018-02-25 19:39 | 23384.45 | 3341.5472 | 5 | 3 | 2.999967 | -3.260048 | 3.027081 | 3.025591 | 12.66763 | 11.16321
2018-02-25 19:41 | 23504.49 | 120.0008 | 6 | 3 | 3.299568 | 0 | 3.027081 | 3.025595 | 12.66763 | 11.16322
2018-02-25 19:43 | 23624.49 | 240 | 6 | 3 | 3.309751 | 0 | 3.027081 | 3.025595 | 12.66763 | 11.16322
2018-02-25 19:44 | 23684.49 | 300.0015 | 6 | 3 | 3.312972 | 0 | 3.027081 | 3.025595 | 12.66763 | 11.16322
2018-02-25 19:44 | 23684.5 | 0.0024 | 7 | 4 | 3.31308 | 0 | 0 | 0 | 0 | 0
2018-02-25 19:46 | 23804.58 | 120.0006 | 2 | 4 | 3.953629 | 4.889961 | 0.1622874 | 0 | 0.6205544 | 0
2018-02-25 19:48 | 23924.58 | 240.0008 | 2 | 4 | 4.000013 | 4.889988 | 0.3252668 | 0 | 1.269113 | 0
2018-02-25 19:50 | 24044.58 | 360.0006 | 2 | 4 | 4.036752 | 4.889919 | 0.4882489 | 0 | 1.924143 | 0
2018-02-25 19:52 | 24164.58 | 480.0006 | 2 | 4 | 4.066945 | 4.88998 | 0.6512267 | 0 | 2.584557 | 0
2018-02-25 19:54 | 24284.58 | 600.0015 | 2 | 4 | 4.093471 | 4.889965 | 0.8142136 | 0 | 3.249625 | 0
2018-02-25 19:56 | 24404.58 | 720.001 | 2 | 4 | 4.117136 | 4.889965 | 0.9771897 | 0 | 3.918705 | 0
2018-02-25 19:58 | 24524.58 | 840.0011 | 2 | 4 | 4.141985 | 4.889994 | 1.140173 | 0 | 4.59172 | 0
2018-02-25 20:00 | 24644.58 | 960.0002 | 2 | 4 | 4.169373 | 4.889965 | 1.303148 | 0 | 5.268968 | 0
2018-02-25 20:02 | 24764.58 | 1080.0002 | 2 | 4 | 4.199321 | 4.889988 | 1.466129 | 0 | 5.950891 | 0
2018-02-25 20:04 | 24884.58 | 1200.0011 | 2 | 4 | 4.200404 | 4.338804 | 1.61987 | 0 | 6.596662 | 0
2018-02-25 20:06 | 25004.58 | 1320.0003 | 2 | 4 | 4.200421 | 3.822325 | 1.755811 | 0 | 7.16767 | 0
2018-02-25 20:08 | 25124.58 | 1440.0011 | 2 | 4 | 4.200396 | 3.335892 | 1.875009 | 0 | 7.668351 | 0
2018-02-25 20:09 | 25144.21 | 1459.6385 | 2 | 4 | 4.200404 | 3.259985 | 1.893 | 0 | 7.743918 | 0
2018-02-25 20:11 | 25264.23 | 120.0007 | 3 | 4 | 4.227954 | 3.25984 | 2.001213 | 0 | 8.199829 | 0
2018-02-25 20:13 | 25384.23 | 240.0014 | 3 | 4 | 4.26034 | 3.259834 | 2.109862 | 0 | 8.660928 | 0
2018-02-25 20:15 | 25504.23 | 360.0009 | 3 | 4 | 4.295295 | 3.25989 | 2.218516 | 0 | 9.125708 | 0
2018-02-25 20:17 | 25624.23 | 480.0014 | 3 | 4 | 4.332482 | 3.259844 | 2.327165 | 0 | 9.594389 | 0
2018-02-25 20:19 | 25744.23 | 600.0005 | 3 | 4 | 4.371509 | 3.259872 | 2.435814 | 0 | 10.06722 | 0
2018-02-25 20:21 | 25864.23 | 720.0001 | 3 | 4 | 4.40039 | 3.049561 | 2.543399 | 0 | 10.53951 | 0
2018-02-25 20:23 | 25984.23 | 840.0009 | 3 | 4 | 4.400394 | 2.530111 | 2.635994 | 0 | 10.94696 | 0
2018-02-25 20:25 | 26104.23 | 960.0001 | 3 | 4 | 4.4004 | 2.11755 | 2.713215 | 0 | 11.28677 | 0
2018-02-25 20:27 | 26224.23 | 1080.0001 | 3 | 4 | 4.4004 | 1.782438 | 2.778012 | 0 | 11.5719 | 0
2018-02-25 20:29 | 26344.23 | 1200.0009 | 3 | 4 | 4.400393 | 1.509361 | 2.832714 | 0 | 11.81261 | 0
2018-02-25 20:31 | 26464.23 | 1320.0006 | 3 | 4 | 4.400384 | 1.286203 | 2.879174 | 0 | 12.01705 | 0
2018-02-25 20:33 | 26584.23 | 1440.0001 | 3 | 4 | 4.400383 | 1.103373 | 2.918891 | 0 | 12.19182 | 0
2018-02-25 20:35 | 26704.23 | 1560.0001 | 3 | 4 | 4.400373 | 0.952652 | 2.953071 | 0 | 12.34223 | 0
2018-02-25 20:37 | 26824.23 | 1680.0009 | 3 | 4 | 4.400383 | 0.8277397 | 2.98267 | 0 | 12.47247 | 0
2018-02-25 20:39 | 26944.23 | 1800.0009 | 3 | 4 | 4.400376 | 0.7237682 | 3.008462 | 0 | 12.58597 | 0
2018-02-25 20:40 | 27039.86 | 1895.6296 | 3 | 4 | 4.400363 | 0.6519966 | 3.026706 | 0 | 12.66624 | 0
2018-02-25 20:42 | 27159.8988 | 120.0013 | 4 | 4 | 4.353337 | 0 | 3.026706 | 0 | 12.66624 | 0
2018-02-25 20:44 | 27279.8983 | 240.0008 | 4 | 4 | 4.349729 | 0 | 3.026706 | 0 | 12.66624 | 0
2018-02-25 20:45 | 27339.899 | 300.0015 | 4 | 4 | 4.348644 | 0 | 3.026706 | 0 | 12.66624 | 0
2018-02-25 20:47 | 27459.98 | 120.0001 | 5 | 4 | 4.105779 | -3.260005 | 3.026706 | 0.108637 | 12.66624 | 0.4494759
2018-02-25 20:49 | 27579.98 | 240.001 | 5 | 4 | 4.062047 | -3.260058 | 3.026706 | 0.2172881 | 12.66624 | 0.8931687
2018-02-25 20:51 | 27699.98 | 360.0013 | 5 | 4 | 4.01982 | -3.260012 | 3.026706 | 0.325943 | 12.66624 | 1.332229
2018-02-25 20:53 | 27819.98 | 480.0009 | 5 | 4 | 3.978298 | -3.260038 | 3.026706 | 0.4345987 | 12.66624 | 1.766745
2018-02-25 20:55 | 27939.98 | 600.0014 | 5 | 4 | 3.937711 | -3.260019 | 3.026706 | 0.5432511 | 12.66624 | 2.19678
2018-02-25 20:57 | 28059.98 | 720.0005 | 5 | 4 | 3.898453 | -3.260014 | 3.026706 | 0.6519023 | 12.66624 | 2.622468
2018-02-25 20:59 | 28179.98 | 840.001 | 5 | 4 | 3.860995 | -3.260026 | 3.026706 | 0.7605582 | 12.66624 | 3.044004
2018-02-25 21:01 | 28299.98 | 960.001 | 5 | 4 | 3.82562 | -3.260001 | 3.026706 | 0.8692129 | 12.66624 | 3.461576
2018-02-25 21:03 | 28419.98 | 1080.0001 | 5 | 4 | 3.792358 | -3.260019 | 3.026706 | 0.9778624 | 12.66624 | 3.875405
2018-02-25 21:05 | 28539.98 | 1200.001 | 5 | 4 | 3.761131 | -3.260051 | 3.026706 | 1.086517 | 12.66624 | 4.285749
2018-02-25 21:07 | 28659.98 | 1320.0014 | 5 | 4 | 3.731715 | -3.260026 | 3.026706 | 1.19517 | 12.66624 | 4.692791
2018-02-25 21:09 | 28779.98 | 1440.0014 | 5 | 4 | 3.703911 | -3.260028 | 3.026706 | 1.303823 | 12.66624 | 5.096729
2018-02-25 21:11 | 28899.98 | 1560.0013 | 5 | 4 | 3.677709 | -3.260028 | 3.026706 | 1.412478 | 12.66624 | 5.497739
2018-02-25 21:13 | 29019.98 | 1680.0006 | 5 | 4 | 3.653343 | -3.260023 | 3.026706 | 1.521129 | 12.66624 | 5.895987
2018-02-25 21:15 | 29139.98 | 1800.0001 | 5 | 4 | 3.630919 | -3.260046 | 3.026706 | 1.629784 | 12.66624 | 6.291704
2018-02-25 21:17 | 29259.98 | 1920.0013 | 5 | 4 | 3.610523 | -3.260001 | 3.026706 | 1.738439 | 12.66624 | 6.685098
2018-02-25 21:19 | 29379.98 | 2040.0001 | 5 | 4 | 3.592027 | -3.260032 | 3.026706 | 1.847095 | 12.66624 | 7.076382
2018-02-25 21:21 | 29499.98 | 2160.0006 | 5 | 4 | 3.575104 | -3.260042 | 3.026706 | 1.955752 | 12.66624 | 7.465747
2018-02-25 21:23 | 29619.98 | 2280.0002 | 5 | 4 | 3.559358 | -3.260001 | 3.026706 | 2.064403 | 12.66624 | 7.853323
2018-02-25 21:25 | 29739.98 | 2400.0014 | 5 | 4 | 3.544223 | -3.260021 | 3.026706 | 2.173058 | 12.66624 | 8.23924
2018-02-25 21:27 | 29859.98 | 2520.0006 | 5 | 4 | 3.529153 | -3.260042 | 3.026706 | 2.281714 | 12.66624 | 8.623524
2018-02-25 21:29 | 29979.98 | 2640.0006 | 5 | 4 | 3.513236 | -3.26003 | 3.026706 | 2.390368 | 12.66624 | 9.00613
2018-02-25 21:31 | 30099.98 | 2760.0014 | 5 | 4 | 3.494114 | -3.260023 | 3.026706 | 2.49902 | 12.66624 | 9.386861
2018-02-25 21:33 | 30219.98 | 2880.0001 | 5 | 4 | 3.467702 | -3.260009 | 3.026706 | 2.607675 | 12.66624 | 9.765157
2018-02-25 21:35 | 30339.98 | 3000.0018 | 5 | 4 | 3.431706 | -3.260055 | 3.026706 | 2.716329 | 12.66624 | 10.14009
2018-02-25 21:37 | 30459.98 | 3120.0001 | 5 | 4 | 3.377933 | -3.260028 | 3.026706 | 2.82498 | 12.66624 | 10.51027
2018-02-25 21:39 | 30579.98 | 3240.001 | 5 | 4 | 3.274885 | -3.260051 | 3.026706 | 2.933639 | 12.66624 | 10.87247
2018-02-25 21:41 | 30681.63 | 3341.656 | 5 | 4 | 2.999969 | -3.260005 | 3.026706 | 3.025684 | 12.66624 | 11.16431
2018-02-25 21:43 | 30801.68 | 120.001 | 6 | 4 | 3.298052 | 0 | 3.026706 | 3.025684 | 12.66624 | 11.16431
2018-02-25 21:45 | 30921.68 | 240.0011 | 6 | 4 | 3.308274 | 0 | 3.026706 | 3.025684 | 12.66624 | 11.16431
2018-02-25 21:46 | 30981.68 | 300.0021 | 6 | 4 | 3.311532 | 0 | 3.026706 | 3.025684 | 12.66624 | 11.16431
2018-02-25 21:46 | 30981.69 | 0.0024 | 7 | 5 | 3.311509 | 0 | 0 | 0 | 0 | 0
2018-02-25 21:48 | 31101.77 | 120.0009 | 2 | 5 | 3.952619 | 4.889978 | 0.1622763 | 0 | 0.6202949 | 0
2018-02-25 21:50 | 31221.77 | 240.0014 | 2 | 5 | 3.999321 | 4.889936 | 0.325251 | 0 | 1.268702 | 0
2018-02-25 21:52 | 31341.77 | 360.0001 | 2 | 5 | 4.036153 | 4.889952 | 0.4882308 | 0 | 1.923616 | 0
2018-02-25 21:54 | 31461.77 | 480.0001 | 2 | 5 | 4.066409 | 4.88994 | 0.6512091 | 0 | 2.583942 | 0
2018-02-25 21:56 | 31581.77 | 600.0009 | 2 | 5 | 4.092949 | 4.889967 | 0.8141872 | 0 | 3.248891 | 0
2018-02-25 21:58 | 31701.77 | 720.0009 | 2 | 5 | 4.116612 | 4.889927 | 0.9771671 | 0 | 3.917902 | 0
2018-02-25 22:00 | 31821.77 | 840.0017 | 2 | 5 | 4.14146 | 4.890009 | 1.140149 | 0 | 4.590823 | 0
2018-02-25 22:02 | 31941.77 | 960.0009 | 2 | 5 | 4.16884 | 4.88998 | 1.303121 | 0 | 5.267963 | 0
2018-02-25 22:04 | 32061.77 | 1080.0009 | 2 | 5 | 4.198865 | 4.889967 | 1.466099 | 0 | 5.949794 | 0
2018-02-25 22:06 | 32181.77 | 1200.0009 | 2 | 5 | 4.200416 | 4.344795 | 1.620079 | 0 | 6.596568 | 0
2018-02-25 22:08 | 32301.77 | 1320.0001 | 2 | 5 | 4.200422 | 3.825186 | 1.756135 | 0 | 7.168058 | 0
2018-02-25 22:10 | 32421.77 | 1440.0014 | 2 | 5 | 4.20041 | 3.336905 | 1.875394 | 0 | 7.668992 | 0
2018-02-25 22:10 | 32441.49 | 1459.7184 | 2 | 5 | 4.200401 | 3.259996 | 1.893458 | 0 | 7.74487 | 0
2018-02-25 22:12 | 32561.5 | 120.0007 | 3 | 5 | 4.227951 | 3.259836 | 2.001667 | 0 | 8.200764 | 0
2018-02-25 22:14 | 32681.5 | 240.0007 | 3 | 5 | 4.260382 | 3.259861 | 2.110321 | 0 | 8.661886 | 0
2018-02-25 22:16 | 32801.5 | 360.0007 | 3 | 5 | 4.295372 | 3.259863 | 2.218972 | 0 | 9.126658 | 0
2018-02-25 22:18 | 32921.5 | 480.0008 | 3 | 5 | 4.332567 | 3.259861 | 2.327617 | 0 | 9.595333 | 0
2018-02-25 22:20 | 33041.5 | 600.0007 | 3 | 5 | 4.371656 | 3.259869 | 2.436269 | 0 | 10.06818 | 0
2018-02-25 22:22 | 33161.5 | 720.0002 | 3 | 5 | 4.40042 | 3.047607 | 2.543824 | 0 | 10.54035 | 0
2018-02-25 22:24 | 33281.5 | 840.0002 | 3 | 5 | 4.400398 | 2.527601 | 2.63634 | 0 | 10.94746 | 0
2018-02-25 22:26 | 33401.5 | 960.0019 | 3 | 5 | 4.400393 | 2.115133 | 2.713487 | 0 | 11.28694 | 0
2018-02-25 22:28 | 33521.5 | 1080.001 | 3 | 5 | 4.400411 | 1.78121 | 2.778227 | 0 | 11.57182 | 0
2018-02-25 22:30 | 33641.5 | 1200.0002 | 3 | 5 | 4.400383 | 1.50771 | 2.832877 | 0 | 11.8123 | 0
2018-02-25 22:32 | 33761.5 | 1320.001 | 3 | 5 | 4.400403 | 1.285604 | 2.879302 | 0 | 12.01659 | 0
2018-02-25 22:34 | 33881.5 | 1440.0002 | 3 | 5 | 4.400387 | 1.103088 | 2.918999 | 0 | 12.19127 | 0
2018-02-25 22:36 | 34001.5 | 1560.0015 | 3 | 5 | 4.400377 | 0.9520473 | 2.95316 | 0 | 12.34159 | 0
2018-02-25 22:38 | 34121.5 | 1680.0015 | 3 | 5 | 4.400366 | 0.8270473 | 2.982747 | 0 | 12.47179 | 0
2018-02-25 22:40 | 34241.5 | 1800.0002 | 3 | 5 | 4.400373 | 0.7231178 | 3.008525 | 0 | 12.58522 | 0
2018-02-25 22:42 | 34336.34 | 1894.8361 | 3 | 5 | 4.400353 | 0.6519947 | 3.026615 | 0 | 12.66482 | 0
2018-02-25 22:44 | 34456.37878 | 120 | 4 | 5 | 4.353369 | 0 | 3.026615 | 0 | 12.66482 | 0
2018-02-25 22:46 | 34576.37958 | 240.0008 | 4 | 5 | 4.34978 | 0 | 3.026615 | 0 | 12.66482 | 0
2018-02-25 22:47 | 34636.38108 | 300.0023 | 4 | 5 | 4.348684 | 0 | 3.026615 | 0 | 12.66482 | 0
2018-02-25 22:49 | 34756.46 | 120.0013 | 5 | 5 | 4.106071 | -3.260026 | 3.026615 | 0.108626 | 12.66482 | 0.4494601
2018-02-25 22:51 | 34876.46 | 240.0013 | 5 | 5 | 4.062343 | -3.259989 | 3.026615 | 0.2172828 | 12.66482 | 0.8932078
2018-02-25 22:53 | 34996.46 | 360.0014 | 5 | 5 | 4.020162 | -3.26003 | 3.026615 | 0.3259349 | 12.66482 | 1.332292
2018-02-25 22:55 | 35116.46 | 480.0005 | 5 | 5 | 3.978603 | -3.260038 | 3.026615 | 0.4345878 | 12.66482 | 1.766829
2018-02-25 22:57 | 35236.46 | 600.0001 | 5 | 5 | 3.937976 | -3.260048 | 3.026615 | 0.5432436 | 12.66482 | 2.196911
2018-02-25 22:59 | 35356.46 | 720.0009 | 5 | 5 | 3.898735 | -3.260056 | 3.026615 | 0.6519024 | 12.66482 | 2.62266
2018-02-25 23:01 | 35476.46 | 840.0009 | 5 | 5 | 3.861289 | -3.260017 | 3.026615 | 0.7605581 | 12.66482 | 3.044228
2018-02-25 23:03 | 35596.46 | 960.0014 | 5 | 5 | 3.825917 | -3.260032 | 3.026615 | 0.869211 | 12.66482 | 3.461826
2018-02-25 23:05 | 35716.46 | 1080.0009 | 5 | 5 | 3.792643 | -3.260028 | 3.026615 | 0.9778659 | 12.66482 | 3.875705
2018-02-25 23:07 | 35836.46 | 1200.0009 | 5 | 5 | 3.761379 | -3.260015 | 3.026615 | 1.08652 | 12.66482 | 4.286074
2018-02-25 23:09 | 35956.46 | 1320.0006 | 5 | 5 | 3.731896 | -3.260032 | 3.026615 | 1.195173 | 12.66482 | 4.693144
2018-02-25 23:11 | 36076.46 | 1440.0006 | 5 | 5 | 3.704098 | -3.259991 | 3.026615 | 1.303826 | 12.66482 | 5.097101
2018-02-25 23:13 | 36196.46 | 1560.0009 | 5 | 5 | 3.677875 | -3.260044 | 3.026615 | 1.412483 | 12.66482 | 5.498137
2018-02-25 23:15 | 36316.46 | 1680.0001 | 5 | 5 | 3.653397 | -3.26003 | 3.026615 | 1.521139 | 12.66482 | 5.896414
2018-02-25 23:17 | 36436.46 | 1800.0005 | 5 | 5 | 3.630929 | -3.260042 | 3.026615 | 1.629791 | 12.66482 | 6.292124
2018-02-25 23:19 | 36556.46 | 1920.0006 | 5 | 5 | 3.610456 | -3.260021 | 3.026615 | 1.738444 | 12.66482 | 6.685507
2018-02-25 23:21 | 36676.46 | 2040.0007 | 5 | 5 | 3.591879 | -3.260007 | 3.026615 | 1.847102 | 12.66482 | 7.076785
2018-02-25 23:23 | 36796.46 | 2160.0009 | 5 | 5 | 3.574929 | -3.260032 | 3.026615 | 1.955759 | 12.66482 | 7.466136
2018-02-25 23:25 | 36916.46 | 2280.0007 | 5 | 5 | 3.559167 | -3.260038 | 3.026615 | 2.064412 | 12.66482 | 7.853697
2018-02-25 23:27 | 37036.46 | 2400.0009 | 5 | 5 | 3.54396 | -3.260007 | 3.026615 | 2.173069 | 12.66482 | 8.239594
2018-02-25 23:29 | 37156.46 | 2520.0001 | 5 | 5 | 3.528834 | -3.26003 | 3.026615 | 2.28172 | 12.66482 | 8.623833
2018-02-25 23:31 | 37276.46 | 2640.0001 | 5 | 5 | 3.512874 | -3.260005 | 3.026615 | 2.390377 | 12.66482 | 9.006412
2018-02-25 23:33 | 37396.46 | 2760.0006 | 5 | 5 | 3.493693 | -3.260015 | 3.026615 | 2.499027 | 12.66482 | 9.387092
2018-02-25 23:35 | 37516.46 | 2880.0009 | 5 | 5 | 3.467229 | -3.260044 | 3.026615 | 2.607687 | 12.66482 | 9.765358
2018-02-25 23:37 | 37636.46 | 3000.0014 | 5 | 5 | 3.4312 | -3.260001 | 3.026615 | 2.716341 | 12.66482 | 10.14023
2018-02-25 23:39 | 37756.46 | 3120.0001 | 5 | 5 | 3.377244 | -3.259996 | 3.026615 | 2.824994 | 12.66482 | 10.51036
2018-02-25 23:41 | 37876.46 | 3240.0025 | 5 | 5 | 3.273567 | -3.260056 | 3.026615 | 2.933651 | 12.66482 | 10.87245
2018-02-25 23:43 | 37977.55 | 3341.0904 | 5 | 5 | 2.999976 | -3.259976 | 3.026615 | 3.025181 | 12.66482 | 11.16256
2018-02-25 23:45 | 38097.59 | 120.0008 | 6 | 5 | 3.299552 | 0 | 3.026615 | 3.025181 | 12.66482 | 11.16256
2018-02-25 23:47 | 38217.59 | 240.0008 | 6 | 5 | 3.309719 | 0 | 3.026615 | 3.025181 | 12.66482 | 11.16256
2018-02-25 23:48 | 38277.6 | 300.0039 | 6 | 5 | 3.312959 | 0 | 3.026615 | 3.025181 | 12.66482 | 11.16256
2018-02-25 23:48 | 38277.61 | 0.0024 | 7 | 6 | 3.313041 | 0 | 0 | 0 | 0 | 0
2018-02-25 23:50 | 38397.69 | 120.0006 | 2 | 6 | 3.953327 | 4.889931 | 0.1622742 | 0 | 0.6204554 | 0
2018-02-25 23:52 | 38517.69 | 240.0009 | 2 | 6 | 3.999892 | 4.889929 | 0.3252495 | 0 | 1.268963 | 0
2018-02-25 23:54 | 38637.69 | 360.0001 | 2 | 6 | 4.036682 | 4.889948 | 0.4882349 | 0 | 1.923989 | 0
2018-02-25 23:56 | 38757.69 | 480.0001 | 2 | 6 | 4.06692 | 4.88995 | 0.6512103 | 0 | 2.584391 | 0
2018-02-25 23:58 | 38877.69 | 600.0009 | 2 | 6 | 4.093405 | 4.889961 | 0.8141876 | 0 | 3.249414 | 0
2018-02-26 | 38997.69 | 720.0009 | 2 | 6 | 4.117042 | 4.889977 | 0.9771694 | 0 | 3.918505 | 0
2018-02-26 00:02 | 39117.69 | 840.0001 | 2 | 6 | 4.141883 | 4.889978 | 1.140147 | 0 | 4.591482 | 0
2018-02-26 00:04 | 39237.69 | 960.0001 | 2 | 6 | 4.169187 | 4.889963 | 1.303126 | 0 | 5.268712 | 0
2018-02-26 00:06 | 39357.69 | 1080.0009 | 2 | 6 | 4.199255 | 4.889912 | 1.466115 | 0 | 5.950649 | 0
2018-02-26 00:08 | 39477.69 | 1200.0009 | 2 | 6 | 4.200413 | 4.337334 | 1.619838 | 0 | 6.596344 | 0
2018-02-26 00:10 | 39597.69 | 1320.0009 | 2 | 6 | 4.200397 | 3.818274 | 1.755682 | 0 | 7.166946 | 0
2018-02-26 00:12 | 39717.69 | 1440.0002 | 2 | 6 | 4.200401 | 3.33227 | 1.874746 | 0 | 7.667062 | 0
2018-02-26 00:12 | 39736.38 | 1458.6952 | 2 | 6 | 4.200408 | 3.259991 | 1.891861 | 0 | 7.73895 | 0
2018-02-26 00:14 | 39856.39 | 120.0009 | 3 | 6 | 4.227964 | 3.259813 | 2.000068 | 0 | 8.19484 | 0
2018-02-26 00:16 | 39976.39 | 240.0009 | 3 | 6 | 4.260419 | 3.259857 | 2.10872 | 0 | 8.655955 | 0
2018-02-26 00:18 | 40096.39 | 360.0009 | 3 | 6 | 4.295342 | 3.259832 | 2.217369 | 0 | 9.12072 | 0
2018-02-26 00:20 | 40216.39 | 480.0006 | 3 | 6 | 4.332522 | 3.259829 | 2.326018 | 0 | 9.589406 | 0
2018-02-26 00:22 | 40336.39 | 600.0014 | 3 | 6 | 4.371612 | 3.260195 | 2.434669 | 0 | 10.06224 | 0
2018-02-26 00:24 | 40456.39 | 720.0002 | 3 | 6 | 4.400424 | 3.049055 | 2.542236 | 0 | 10.53446 | 0
2018-02-26 00:26 | 40576.39 | 840.0009 | 3 | 6 | 4.400407 | 2.529655 | 2.634788 | 0 | 10.94173 | 0
2018-02-26 00:28 | 40696.39 | 960.0009 | 3 | 6 | 4.400405 | 2.117048 | 2.711993 | 0 | 11.28146 | 0
2018-02-26 00:30 | 40816.39 | 1080.0002 | 3 | 6 | 4.400406 | 1.782257 | 2.776776 | 0 | 11.56653 | 0
2018-02-26 00:32 | 40936.39 | 1200.0009 | 3 | 6 | 4.400396 | 1.509121 | 2.831466 | 0 | 11.80719 | 0
2018-02-26 00:34 | 41056.39 | 1320.0014 | 3 | 6 | 4.400371 | 1.286194 | 2.87793 | 0 | 12.01165 | 0
2018-02-26 00:36 | 41176.39 | 1440.0009 | 3 | 6 | 4.400369 | 1.103556 | 2.917658 | 0 | 12.18647 | 0
2018-02-26 00:38 | 41296.39 | 1560.0009 | 3 | 6 | 4.400388 | 0.9531136 | 2.951849 | 0 | 12.33692 | 0
2018-02-26 00:40 | 41416.39 | 1680.0002 | 3 | 6 | 4.400364 | 0.8280087 | 2.981465 | 0 | 12.46724 | 0
2018-02-26 00:42 | 41536.39 | 1800.0009 | 3 | 6 | 4.400352 | 0.7235088 | 3.007273 | 0 | 12.58081 | 0
2018-02-26 00:44 | 41633.04 | 1896.6544 | 3 | 6 | 4.400361 | 0.6519947 | 3.025715 | 0 | 12.66196 | 0
2018-02-26 00:46 | 41753.09 | 120.0003 | 4 | 6 | 4.353351 | 0 | 3.025715 | 0 | 12.66196 | 0
2018-02-26 00:48 | 41873.09 | 240.0007 | 4 | 6 | 4.34974 | 0 | 3.025715 | 0 | 12.66196 | 0
2018-02-26 00:49 | 41933.09 | 300.0022 | 4 | 6 | 4.348668 | 0 | 3.025715 | 0 | 12.66196 | 0
2018-02-26 00:51 | 42053.16854 | 120.0001 | 5 | 6 | 4.105869 | -3.260017 | 3.025715 | 0.1086342 | 12.66196 | 0.4494756
2018-02-26 00:53 | 42173.16854 | 240.0001 | 5 | 6 | 4.062202 | -3.260017 | 3.025715 | 0.2172854 | 12.66196 | 0.8931822
2018-02-26 00:55 | 42293.16854 | 360.0001 | 5 | 6 | 4.020083 | -3.260071 | 3.025715 | 0.3259437 | 12.66196 | 1.332279
2018-02-26 00:57 | 42413.16914 | 480.0007 | 5 | 6 | 3.97853 | -3.260019 | 3.025715 | 0.4345973 | 12.66196 | 1.766811
2018-02-26 00:59 | 42533.16984 | 600.0014 | 5 | 6 | 3.937967 | -3.260077 | 3.025715 | 0.5432523 | 12.66196 | 2.196884
2018-02-26 01:01 | 42653.16984 | 720.0014 | 5 | 6 | 3.898695 | -3.260015 | 3.025715 | 0.6519085 | 12.66196 | 2.622621
2018-02-26 01:03 | 42773.16904 | 840.0006 | 5 | 6 | 3.861228 | -3.260003 | 3.025715 | 0.7605601 | 12.66196 | 3.044168
2018-02-26 01:05 | 42893.16904 | 960.0006 | 5 | 6 | 3.825897 | -3.260036 | 3.025715 | 0.8692192 | 12.66196 | 3.461786
2018-02-26 01:07 | 43013.16854 | 1080.0001 | 5 | 6 | 3.792633 | -3.260034 | 3.025715 | 0.977877 | 12.66196 | 3.875674
2018-02-26 01:09 | 43133.16854 | 1200.0001 | 5 | 6 | 3.761357 | -3.260055 | 3.025715 | 1.08653 | 12.66196 | 4.286039
2018-02-26 01:11 | 43253.16934 | 1320.0009 | 5 | 6 | 3.731878 | -3.259978 | 3.025715 | 1.195189 | 12.66196 | 4.693127
2018-02-26 01:13 | 43373.16904 | 1440.0006 | 5 | 6 | 3.704039 | -3.26004 | 3.025715 | 1.303843 | 12.66196 | 5.097083
2018-02-26 01:15 | 43493.16934 | 1560.0009 | 5 | 6 | 3.677781 | -3.260077 | 3.025715 | 1.4125 | 12.66196 | 5.498112
2018-02-26 01:17 | 43613.16984 | 1680.0014 | 5 | 6 | 3.653336 | -3.260021 | 3.025715 | 1.521156 | 12.66196 | 5.89638
2018-02-26 01:19 | 43733.16994 | 1800.0015 | 5 | 6 | 3.630818 | -3.260055 | 3.025715 | 1.629814 | 12.66196 | 6.2921
2018-02-26 01:21 | 43853.16914 | 1920.0007 | 5 | 6 | 3.610325 | -3.260026 | 3.025715 | 1.738466 | 12.66196 | 6.685465
2018-02-26 01:23 | 43973.16904 | 2040.0006 | 5 | 6 | 3.591788 | -3.26004 | 3.025715 | 1.847122 | 12.66196 | 7.076723
2018-02-26 01:25 | 44093.16934 | 2160.0009 | 5 | 6 | 3.574824 | -3.260014 | 3.025715 | 1.955775 | 12.66196 | 7.466047
2018-02-26 01:27 | 44213.16934 | 2280.0009 | 5 | 6 | 3.559076 | -3.260067 | 3.025715 | 2.06443 | 12.66196 | 7.85361
2018-02-26 01:29 | 44333.16934 | 2400.0009 | 5 | 6 | 3.543969 | -3.260058 | 3.025715 | 2.173085 | 12.66196 | 8.239498
2018-02-26 01:31 | 44453.16974 | 2520.0013 | 5 | 6 | 3.528892 | -3.260044 | 3.025715 | 2.281743 | 12.66196 | 8.623758
2018-02-26 01:33 | 44573.16854 | 2640.0001 | 5 | 6 | 3.512952 | -3.260071 | 3.025715 | 2.3904 | 12.66196 | 9.006346
2018-02-26 01:35 | 44693.16854 | 2760.0001 | 5 | 6 | 3.493765 | -3.260048 | 3.025715 | 2.499053 | 12.66196 | 9.387044
2018-02-26 01:37 | 44813.16854 | 2880.0001 | 5 | 6 | 3.467327 | -3.260026 | 3.025715 | 2.607707 | 12.66196 | 9.765298
2018-02-26 01:39 | 44933.16984 | 3000.0014 | 5 | 6 | 3.431218 | -3.260038 | 3.025715 | 2.716364 | 12.66196 | 10.14019
2018-02-26 01:41 | 45053.16894 | 3120.0005 | 5 | 6 | 3.377183 | -3.26003 | 3.025715 | 2.825016 | 12.66196 | 10.51031
2018-02-26 01:43 | 45173.17024 | 3240.0018 | 5 | 6 | 3.273057 | -3.260034 | 3.025715 | 2.933674 | 12.66196 | 10.87239
2018-02-26 01:44 | 45273.64524 | 3340.4768 | 5 | 6 | 2.999976 | -3.260062 | 3.025715 | 3.024652 | 12.66196 | 11.16071
2018-02-26 01:46 | 45393.69 | 119.9999 | 6 | 6 | 3.29894 | 0 | 3.025715 | 3.024652 | 12.66196 | 11.16071
2018-02-26 01:48 | 45513.69 | 240.0003 | 6 | 6 | 3.309113 | 0 | 3.025715 | 3.024652 | 12.66196 | 11.16071
2018-02-26 01:49 | 45573.69 | 300.0014 | 6 | 6 | 3.312391 | 0 | 3.025715 | 3.024652 | 12.66196 | 11.16071
2018-02-26 01:49 | 45573.7 | 0.0024 | 7 | 7 | 3.312328 | 0 | 0 | 0 | 0 | 0
2018-02-26 01:51 | 45693.78 | 120.0009 | 2 | 7 | 3.953071 | 4.889935 | 0.1622862 | 1.51e-10 | 0.6204333 | 5.01e-10
2018-02-26 01:53 | 45813.78 | 240.0001 | 2 | 7 | 3.999732 | 4.889915 | 0.3252641 | 1.51e-10 | 1.268922 | 5.01e-10
2018-02-26 01:55 | 45933.78 | 360.0001 | 2 | 7 | 4.036548 | 4.889944 | 0.488241 | 1.51e-10 | 1.92389 | 5.01e-10
2018-02-26 01:57 | 46053.78 | 480.0001 | 2 | 7 | 4.066747 | 4.889917 | 0.651225 | 1.51e-10 | 2.584299 | 5.01e-10
2018-02-26 01:59 | 46173.78 | 600.0001 | 2 | 7 | 4.093189 | 4.889919 | 0.8142082 | 1.51e-10 | 3.249314 | 5.01e-10
2018-02-26 02:01 | 46293.78 | 720.0014 | 2 | 7 | 4.116869 | 4.889919 | 0.977183 | 1.51e-10 | 3.918341 | 5.01e-10
2018-02-26 02:03 | 46413.78 | 840.0001 | 2 | 7 | 4.141661 | 4.889965 | 1.14016 | 1.51e-10 | 4.591282 | 5.01e-10
2018-02-26 02:05 | 46533.78 | 960.0009 | 2 | 7 | 4.169062 | 4.889956 | 1.303144 | 1.51e-10 | 5.268504 | 5.01e-10
2018-02-26 02:07 | 46653.78 | 1080.0001 | 2 | 7 | 4.19916 | 4.889896 | 1.466124 | 1.51e-10 | 5.950384 | 5.01e-10
2018-02-26 02:09 | 46773.78 | 1200.0002 | 2 | 7 | 4.200422 | 4.338734 | 1.619892 | 1.51e-10 | 6.596268 | 5.01e-10
2018-02-26 02:11 | 46893.78 | 1320.0009 | 2 | 7 | 4.200413 | 3.819181 | 1.755761 | 1.51e-10 | 7.166975 | 5.01e-10
2018-02-26 02:13 | 47013.78 | 1440.0006 | 2 | 7 | 4.200398 | 3.3307 | 1.874821 | 1.51e-10 | 7.667074 | 5.01e-10
2018-02-26 02:14 | 47032.13 | 1458.3504 | 2 | 7 | 4.200409 | 3.259974 | 1.89162 | 1.51e-10 | 7.737634 | 5.01e-10
2018-02-26 02:16 | 47152.14 | 120.0001 | 3 | 7 | 4.228046 | 3.259838 | 1.999831 | 1.51e-10 | 8.193544 | 5.01e-10
2018-02-26 02:18 | 47272.14 | 240.001 | 3 | 7 | 4.26057 | 3.259813 | 2.108489 | 1.51e-10 | 8.654697 | 5.01e-10
2018-02-26 02:20 | 47392.14 | 360.001 | 3 | 7 | 4.295607 | 3.259836 | 2.21714 | 1.51e-10 | 9.119496 | 5.01e-10
2018-02-26 02:22 | 47512.14 | 480.0002 | 3 | 7 | 4.332896 | 3.260117 | 2.325792 | 1.51e-10 | 9.588229 | 5.01e-10
2018-02-26 02:24 | 47632.14 | 600.001 | 3 | 7 | 4.371977 | 3.259802 | 2.434449 | 1.51e-10 | 10.06113 | 5.01e-10
2018-02-26 02:26 | 47752.14 | 720.001 | 3 | 7 | 4.400418 | 3.043297 | 2.541952 | 1.51e-10 | 10.5331 | 5.01e-10
2018-02-26 02:28 | 47872.14 | 840.0007 | 3 | 7 | 4.400417 | 2.525984 | 2.634365 | 1.51e-10 | 10.93976 | 5.01e-10
2018-02-26 02:30 | 47992.14 | 960.0002 | 3 | 7 | 4.400406 | 2.114603 | 2.711458 | 1.51e-10 | 11.279 | 5.01e-10
2018-02-26 02:32 | 48112.14 | 1080.0007 | 3 | 7 | 4.400382 | 1.779976 | 2.776173 | 1.51e-10 | 11.56377 | 5.01e-10
2018-02-26 02:34 | 48232.14 | 1200.001 | 3 | 7 | 4.400386 | 1.508436 | 2.830823 | 1.51e-10 | 11.80425 | 5.01e-10
2018-02-26 02:36 | 48352.14 | 1320.0018 | 3 | 7 | 4.400381 | 1.286055 | 2.877265 | 1.51e-10 | 12.00861 | 5.01e-10
2018-02-26 02:38 | 48472.14 | 1440.001 | 3 | 7 | 4.400387 | 1.103378 | 2.916984 | 1.51e-10 | 12.1834 | 5.01e-10
2018-02-26 02:40 | 48592.14 | 1560.0002 | 3 | 7 | 4.400371 | 0.9529629 | 2.951171 | 1.51e-10 | 12.33383 | 5.01e-10
2018-02-26 02:42 | 48712.14 | 1680.0008 | 3 | 7 | 4.40037 | 0.8282928 | 2.980787 | 1.51e-10 | 12.46415 | 5.01e-10
2018-02-26 02:44 | 48832.14 | 1800.001 | 3 | 7 | 4.400345 | 0.723156 | 3.006593 | 1.51e-10 | 12.5777 | 5.01e-10
2018-02-26 02:45 | 48928.1 | 1895.9649 | 3 | 7 | 4.40035 | 0.6519909 | 3.024909 | 1.51e-10 | 12.65831 | 5.01e-10
2018-02-26 02:47 | 49048.154 | 120.0004 | 4 | 7 | 4.353271 | 0 | 3.024911 | 1.51e-10 | 12.65831 | 5.01e-10
2018-02-26 02:49 | 49168.1547 | 240.0011 | 4 | 7 | 4.349648 | 0 | 3.024911 | 1.51e-10 | 12.65831 | 5.01e-10
2018-02-26 02:50 | 49228.1542 | 300.0006 | 4 | 7 | 4.348568 | 0 | 3.024911 | 1.51e-10 | 12.65831 | 5.01e-10
2018-02-26 02:52 | 49348.23 | 120.0001 | 5 | 7 | 4.105317 | -3.260028 | 3.024911 | 0.1086322 | 12.65831 | 0.4494156
2018-02-26 02:54 | 49468.23 | 240.0009 | 5 | 7 | 4.061541 | -3.260028 | 3.024911 | 0.2172848 | 12.65831 | 0.8930621
2018-02-26 02:56 | 49588.23 | 360.0001 | 5 | 7 | 4.019301 | -3.260015 | 3.024911 | 0.3259424 | 12.65831 | 1.332078
2018-02-26 02:58 | 49708.23 | 480.0014 | 5 | 7 | 3.977762 | -3.259999 | 3.024911 | 0.4346001 | 12.65831 | 1.766542
2018-02-26 03:00 | 49828.23 | 600.0009 | 5 | 7 | 3.937072 | -3.260017 | 3.024911 | 0.5432534 | 12.65831 | 2.196517
2018-02-26 03:02 | 49948.23 | 720.0014 | 5 | 7 | 3.897792 | -3.260032 | 3.024911 | 0.6519119 | 12.65831 | 2.622165
2018-02-26 03:04 | 50068.23 | 840.0014 | 5 | 7 | 3.860284 | -3.26003 | 3.024911 | 0.7605695 | 12.65831 | 3.043633
2018-02-26 03:06 | 50188.23 | 960.0014 | 5 | 7 | 3.824891 | -3.260015 | 3.024911 | 0.869226 | 12.65831 | 3.461134
2018-02-26 03:08 | 50308.23 | 1080.0014 | 5 | 7 | 3.791622 | -3.260007 | 3.024911 | 0.9778817 | 12.65831 | 3.874905
2018-02-26 03:10 | 50428.23 | 1200.0006 | 5 | 7 | 3.760424 | -3.260055 | 3.024911 | 1.08654 | 12.65831 | 4.285182
2018-02-26 03:12 | 50548.23 | 1320.0009 | 5 | 7 | 3.731011 | -3.260032 | 3.024911 | 1.195194 | 12.65831 | 4.692155
2018-02-26 03:14 | 50668.23 | 1440.0009 | 5 | 7 | 3.703204 | -3.260094 | 3.024911 | 1.303852 | 12.65831 | 5.096034
2018-02-26 03:16 | 50788.23 | 1560.0006 | 5 | 7 | 3.67705 | -3.260032 | 3.024911 | 1.412508 | 12.65831 | 5.496974
2018-02-26 03:18 | 50908.23 | 1680.0001 | 5 | 7 | 3.652708 | -3.260042 | 3.024911 | 1.521165 | 12.65831 | 5.895171
2018-02-26 03:20 | 51028.23 | 1800.0017 | 5 | 7 | 3.630332 | -3.260071 | 3.024911 | 1.629822 | 12.65831 | 6.290833
2018-02-26 03:22 | 51148.23 | 1920.0001 | 5 | 7 | 3.609933 | -3.260017 | 3.024911 | 1.738478 | 12.65831 | 6.684164
2018-02-26 03:24 | 51268.23 | 2040.0001 | 5 | 7 | 3.591434 | -3.260073 | 3.024911 | 1.847136 | 12.65831 | 7.075388
2018-02-26 03:26 | 51388.23 | 2160.0009 | 5 | 7 | 3.574589 | -3.260053 | 3.024911 | 1.955794 | 12.65831 | 7.4647
2018-02-26 03:28 | 51508.23 | 2280.0015 | 5 | 7 | 3.558869 | -3.260014 | 3.024911 | 2.064451 | 12.65831 | 7.852241
2018-02-26 03:30 | 51628.23 | 2400.0001 | 5 | 7 | 3.543757 | -3.26003 | 3.024911 | 2.17311 | 12.65831 | 8.238123
2018-02-26 03:32 | 51748.23 | 2520.0001 | 5 | 7 | 3.528685 | -3.260015 | 3.024911 | 2.281765 | 12.65831 | 8.622351
2018-02-26 03:34 | 51868.23 | 2640.0014 | 5 | 7 | 3.512701 | -3.26003 | 3.024911 | 2.390425 | 12.65831 | 9.004927
2018-02-26 03:36 | 51988.23 | 2760.0013 | 5 | 7 | 3.493465 | -3.260019 | 3.024911 | 2.49908 | 12.65831 | 9.3856
2018-02-26 03:38 | 52108.23 | 2880.0001 | 5 | 7 | 3.46694 | -3.260028 | 3.024911 | 2.607739 | 12.65831 | 9.763837
2018-02-26 03:40 | 52228.23 | 3000.0009 | 5 | 7 | 3.430727 | -3.260028 | 3.024911 | 2.7164 | 12.65831 | 10.1387
2018-02-26 03:42 | 52348.23 | 3120.0001 | 5 | 7 | 3.376414 | -3.260019 | 3.024911 | 2.825053 | 12.65831 | 10.50875
2018-02-26 03:44 | 52468.23 | 3240.0001 | 5 | 7 | 3.2716 | -3.260062 | 3.024911 | 2.933712 | 12.65831 | 10.87071
2018-02-26 03:46 | 52567.67 | 3339.4408 | 5 | 7 | 2.999981 | -3.260026 | 3.024911 | 3.023756 | 12.65831 | 11.15597
2018-02-26 03:48 | 52687.71574 | 119.9999 | 6 | 7 | 3.29904 | 0 | 3.024911 | 3.023756 | 12.65831 | 11.15597
2018-02-26 03:50 | 52807.71574 | 239.9999 | 6 | 7 | 3.30922 | 0 | 3.024911 | 3.023756 | 12.65831 | 11.15597
2018-02-26 03:51 | 52867.71804 | 300.0022 | 6 | 7 | 3.31245 | 0 | 3.024911 | 3.023756 | 12.65831 | 11.15597
2018-02-26 03:51 | 52867.73 | 0.0024 | 7 | 8 | 3.312533 | 0 | 0 | 0 | 0 | 0
2018-02-26 03:53 | 52987.8 | 120.0001 | 2 | 8 | 3.952754 | 4.889927 | 0.1622713 | 9e-12 | 0.6203396 | 3.1e-11
2018-02-26 03:55 | 53107.8 | 240.0014 | 2 | 8 | 3.999506 | 4.889904 | 0.325246 | 9e-12 | 1.268772 | 3.1e-11
2018-02-26 03:57 | 53227.8 | 360.0006 | 2 | 8 | 4.036341 | 4.889881 | 0.4882257 | 9e-12 | 1.923716 | 3.1e-11
2018-02-26 03:59 | 53347.8 | 480.0009 | 2 | 8 | 4.066679 | 4.889872 | 0.6512066 | 9e-12 | 2.58409 | 3.1e-11
2018-02-26 04:01 | 53467.8 | 600.0001 | 2 | 8 | 4.093212 | 4.8899 | 0.8141902 | 9e-12 | 3.249105 | 3.1e-11
2018-02-26 04:03 | 53587.8 | 720.0014 | 2 | 8 | 4.116891 | 4.889927 | 0.9771752 | 9e-12 | 3.91818 | 3.1e-11
2018-02-26 04:05 | 53707.8 | 840.0001 | 2 | 8 | 4.141738 | 4.889896 | 1.14016 | 9e-12 | 4.591161 | 3.1e-11
2018-02-26 04:07 | 53827.8 | 960.0001 | 2 | 8 | 4.169183 | 4.889944 | 1.303141 | 9e-12 | 5.26839 | 3.1e-11
2018-02-26 04:09 | 53947.8 | 1080.0009 | 2 | 8 | 4.199309 | 4.889902 | 1.466126 | 9e-12 | 5.950314 | 3.1e-11
2018-02-26 04:11 | 54067.8 | 1200.0009 | 2 | 8 | 4.200415 | 4.336811 | 1.619828 | 9e-12 | 6.595921 | 3.1e-11
2018-02-26 04:13 | 54187.8 | 1320.0009 | 2 | 8 | 4.200408 | 3.816998 | 1.755629 | 9e-12 | 7.166343 | 3.1e-11
2018-02-26 04:15 | 54307.8 | 1440.0009 | 2 | 8 | 4.200404 | 3.330511 | 1.874648 | 9e-12 | 7.66627 | 3.1e-11
2018-02-26 04:15 | 54325.91 | 1458.1064 | 2 | 8 | 4.200407 | 3.259985 | 1.891221 | 9e-12 | 7.735883 | 3.1e-11
2018-02-26 04:17 | 54445.92454 | 120.0009 | 3 | 8 | 4.227923 | 3.259802 | 1.99944 | 9e-12 | 8.19182 | 3.1e-11
2018-02-26 04:19 | 54565.92454 | 240.0009 | 3 | 8 | 4.260312 | 3.259968 | 2.108101 | 9e-12 | 8.652965 | 3.1e-11
2018-02-26 04:21 | 54685.92434 | 360.0007 | 3 | 8 | 4.295257 | 3.259932 | 2.216761 | 9e-12 | 9.117767 | 3.1e-11
2018-02-26 04:23 | 54805.92454 | 480.0009 | 3 | 8 | 4.33245 | 3.260195 | 2.325415 | 9e-12 | 9.586468 | 3.1e-11
2018-02-26 04:25 | 54925.92454 | 600.0009 | 3 | 8 | 4.371562 | 3.259905 | 2.434066 | 9e-12 | 10.0593 | 3.1e-11
2018-02-26 04:27 | 55045.92374 | 720.0001 | 3 | 8 | 4.400403 | 3.048512 | 2.541633 | 9e-12 | 10.53152 | 3.1e-11
2018-02-26 04:29 | 55165.92374 | 840.0001 | 3 | 8 | 4.400403 | 2.529226 | 2.634181 | 9e-12 | 10.93876 | 3.1e-11
2018-02-26 04:31 | 55285.92374 | 960.0001 | 3 | 8 | 4.400404 | 2.116573 | 2.711357 | 9e-12 | 11.27837 | 3.1e-11
2018-02-26 04:33 | 55405.92374 | 1080.0001 | 3 | 8 | 4.4004 | 1.781538 | 2.776119 | 9e-12 | 11.56335 | 3.1e-11
2018-02-26 04:35 | 55525.92454 | 1200.0009 | 3 | 8 | 4.400374 | 1.507963 | 2.830788 | 9e-12 | 11.80392 | 3.1e-11
2018-02-26 04:37 | 55645.92514 | 1320.0015 | 3 | 8 | 4.400386 | 1.285767 | 2.877228 | 9e-12 | 12.00827 | 3.1e-11
2018-02-26 04:39 | 55765.92374 | 1440.0001 | 3 | 8 | 4.400374 | 1.102726 | 2.916933 | 9e-12 | 12.18299 | 3.1e-11
2018-02-26 04:41 | 55885.92434 | 1560.0007 | 3 | 8 | 4.400354 | 0.9518661 | 2.951101 | 9e-12 | 12.33334 | 3.1e-11
2018-02-26 04:43 | 56005.92514 | 1680.0015 | 3 | 8 | 4.400379 | 0.8275414 | 2.980698 | 9e-12 | 12.46357 | 3.1e-11
2018-02-26 04:45 | 56125.92374 | 1800.0001 | 3 | 8 | 4.400356 | 0.7230892 | 3.00649 | 9e-12 | 12.57707 | 3.1e-11
2018-02-26 04:47 | 56220.99644 | 1895.0728 | 3 | 8 | 4.400361 | 0.6519947 | 3.024632 | 9e-12 | 12.6569 | 3.1e-11
2018-02-26 04:49 | 56341.04064 | 120 | 4 | 8 | 4.353297 | 0 | 3.024632 | 9e-12 | 12.6569 | 3.1e-11
2018-02-26 04:51 | 56461.04194 | 240.0013 | 4 | 8 | 4.34968 | 0 | 3.024632 | 9e-12 | 12.6569 | 3.1e-11
2018-02-26 04:52 | 56521.04294 | 300.0023 | 4 | 8 | 4.348608 | 0 | 3.024632 | 9e-12 | 12.6569 | 3.1e-11
2018-02-26 04:54 | 56641.12 | 120.0002 | 5 | 8 | 4.10548 | -3.260046 | 3.024632 | 0.108627 | 12.6569 | 0.4494091
2018-02-26 04:56 | 56761.12 | 240.0015 | 5 | 8 | 4.061702 | -3.260038 | 3.024632 | 0.2172744 | 12.6569 | 0.8930501
2018-02-26 04:58 | 56881.12 | 360.0002 | 5 | 8 | 4.019501 | -3.260019 | 3.024632 | 0.3259285 | 12.6569 | 1.332072
2018-02-26 05:00 | 57001.12 | 480.0002 | 5 | 8 | 3.977957 | -3.260036 | 3.024632 | 0.4345759 | 12.6569 | 1.766518
2018-02-26 05:02 | 57121.12 | 600.001 | 5 | 8 | 3.937315 | -3.260017 | 3.024632 | 0.5432284 | 12.6569 | 2.196514
2018-02-26 05:04 | 57241.12 | 720.0002 | 5 | 8 | 3.898068 | -3.260051 | 3.024632 | 0.6518843 | 12.6569 | 2.62218
2018-02-26 05:06 | 57361.12 | 840.0007 | 5 | 8 | 3.860562 | -3.260046 | 3.024632 | 0.7605331 | 12.6569 | 3.043646
2018-02-26 05:08 | 57481.12 | 960.0007 | 5 | 8 | 3.825118 | -3.260019 | 3.024632 | 0.8691884 | 12.6569 | 3.461171
2018-02-26 05:10 | 57601.12 | 1080.0002 | 5 | 8 | 3.791816 | -3.260036 | 3.024632 | 0.9778399 | 12.6569 | 3.874948
2018-02-26 05:12 | 57721.12 | 1200.0008 | 5 | 8 | 3.760519 | -3.260023 | 3.024632 | 1.086495 | 12.6569 | 4.285228
2018-02-26 05:14 | 57841.12 | 1320.0002 | 5 | 8 | 3.731025 | -3.260042 | 3.024632 | 1.195146 | 12.6569 | 4.692195
2018-02-26 05:16 | 57961.12 | 1440.001 | 5 | 8 | 3.703137 | -3.260032 | 3.024632 | 1.303794 | 12.6569 | 5.096036
2018-02-26 05:18 | 58081.12 | 1560.0014 | 5 | 8 | 3.676893 | -3.259982 | 3.024632 | 1.41245 | 12.6569 | 5.496964
2018-02-26 05:20 | 58201.12 | 1680.0016 | 5 | 8 | 3.65249 | -3.260083 | 3.024632 | 1.521101 | 12.6569 | 5.89512
2018-02-26 05:22 | 58321.12 | 1800.001 | 5 | 8 | 3.630002 | -3.260053 | 3.024632 | 1.629752 | 12.6569 | 6.290725
2018-02-26 05:24 | 58441.12 | 1920.001 | 5 | 8 | 3.609581 | -3.260014 | 3.024632 | 1.738409 | 12.6569 | 6.684021
2018-02-26 05:26 | 58561.12 | 2040.0015 | 5 | 8 | 3.591065 | -3.260051 | 3.024632 | 1.847064 | 12.6569 | 7.075199
2018-02-26 05:28 | 58681.12 | 2160.0002 | 5 | 8 | 3.574142 | -3.26004 | 3.024632 | 1.955715 | 12.6569 | 7.46444
2018-02-26 05:30 | 58801.12 | 2280.0015 | 5 | 8 | 3.558455 | -3.260003 | 3.024632 | 2.064366 | 12.6569 | 7.851915
2018-02-26 05:32 | 58921.12 | 2400.001 | 5 | 8 | 3.543362 | -3.260046 | 3.024632 | 2.173022 | 12.6569 | 8.237738
2018-02-26 05:34 | 59041.12 | 2520.0002 | 5 | 8 | 3.528238 | -3.260075 | 3.024632 | 2.281675 | 12.6569 | 8.621917
2018-02-26 05:36 | 59161.12 | 2640.001 | 5 | 8 | 3.512274 | -3.260055 | 3.024632 | 2.390328 | 12.6569 | 9.004418
2018-02-26 05:38 | 59281.12 | 2760.0007 | 5 | 8 | 3.493 | -3.260023 | 3.024632 | 2.498979 | 12.6569 | 9.385031
2018-02-26 05:40 | 59401.12 | 2880.001 | 5 | 8 | 3.466492 | -3.260062 | 3.024632 | 2.607635 | 12.6569 | 9.763208
2018-02-26 05:42 | 59521.12 | 3000.0014 | 5 | 8 | 3.430206 | -3.260048 | 3.024632 | 2.716288 | 12.6569 | 10.13799
2018-02-26 05:44 | 59641.12 | 3120.0006 | 5 | 8 | 3.375545 | -3.260042 | 3.024632 | 2.824936 | 12.6569 | 10.50795
2018-02-26 05:46 | 59761.12 | 3240.0002 | 5 | 8 | 3.27006 | -3.260007 | 3.024632 | 2.933591 | 12.6569 | 10.86978
2018-02-26 05:47 | 59859.99 | 3338.8705 | 5 | 8 | 2.999962 | -3.260019 | 3.024632 | 3.023112 | 12.6569 | 11.15328
2018-02-26 05:49 | 59980.02984 | 120.0004 | 6 | 8 | 3.300589 | 0 | 3.024632 | 3.023112 | 12.6569 | 11.15328
2018-02-26 05:51 | 60100.03014 | 240.0007 | 6 | 8 | 3.310776 | 0 | 3.024632 | 3.023112 | 12.6569 | 11.15328
2018-02-26 05:52 | 60160.03084 | 300.0014 | 6 | 8 | 3.313996 | 0 | 3.024632 | 3.023112 | 12.6569 | 11.15328
2018-02-26 05:52 | 60160.04316 | 0.0024 | 7 | 9 | 3.313963 | 0 | 0 | 0 | 0 | 0
2018-02-26 05:54 | 60280.12288 | 120.0002 | 2 | 9 | 3.953801 | 4.889923 | 0.1622614 | 0 | 0.6205209 | 0
2018-02-26 05:56 | 60400.12368 | 240.001 | 2 | 9 | 4.000323 | 4.889917 | 0.3252323 | 0 | 1.269081 | 0
2018-02-26 05:58 | 60520.12338 | 360.0007 | 2 | 9 | 4.037062 | 4.889919 | 0.4882069 | 0 | 1.924133 | 0
2018-02-26 06:00 | 60640.12408 | 480.0014 | 2 | 9 | 4.067376 | 4.889917 | 0.6511831 | 0 | 2.584603 | 0
2018-02-26 06:02 | 60760.12368 | 600.001 | 2 | 9 | 4.093814 | 4.889965 | 0.8141633 | 0 | 3.249708 | 0
2018-02-26 06:04 | 60880.12338 | 720.0007 | 2 | 9 | 4.117485 | 4.889915 | 0.9771402 | 0 | 3.918848 | 0
2018-02-26 06:06 | 61000.12288 | 840.0002 | 2 | 9 | 4.142347 | 4.889952 | 1.140117 | 0 | 4.591893 | 0
2018-02-26 06:08 | 61120.12408 | 960.0014 | 2 | 9 | 4.169708 | 4.889898 | 1.303084 | 0 | 5.269158 | 0
2018-02-26 06:10 | 61240.12368 | 1080.001 | 2 | 9 | 4.199804 | 4.889904 | 1.466065 | 0 | 5.951143 | 0
2018-02-26 06:12 | 61360.12368 | 1200.001 | 2 | 9 | 4.200398 | 4.329607 | 1.619488 | 0 | 6.595583 | 0
2018-02-26 06:14 | 61480.12368 | 1320.001 | 2 | 9 | 4.200402 | 3.81164 | 1.755085 | 0 | 7.165145 | 0
2018-02-26 06:16 | 61600.12348 | 1440.0008 | 2 | 9 | 4.200408 | 3.326221 | 1.87394 | 0 | 7.664384 | 0
2018-02-26 06:17 | 61617.00278 | 1456.8801 | 2 | 9 | 4.200398 | 3.259991 | 1.889379 | 0 | 7.729234 | 0
2018-02-26 06:19 | 61737.01 | 120.0006 | 3 | 9 | 4.227945 | 3.260168 | 1.997591 | 0 | 8.185141 | 0
2018-02-26 06:21 | 61857.01 | 240.0017 | 3 | 9 | 4.260299 | 3.259838 | 2.10625 | 0 | 8.646276 | 0
2018-02-26 06:23 | 61977.01 | 360.0001 | 3 | 9 | 4.295208 | 3.260149 | 2.2149 | 0 | 9.111034 | 0
2018-02-26 06:25 | 62097.01 | 480.0001 | 3 | 9 | 4.332383 | 3.260162 | 2.323557 | 0 | 9.57974 | 0
2018-02-26 06:27 | 62217.01 | 600.0005 | 3 | 9 | 4.37139 | 3.259832 | 2.432213 | 0 | 10.05259 | 0
2018-02-26 06:29 | 62337.01 | 720.0001 | 3 | 9 | 4.400413 | 3.052263 | 2.539823 | 0 | 10.52497 | 0
2018-02-26 06:31 | 62457.01 | 840.0009 | 3 | 9 | 4.400398 | 2.532141 | 2.632483 | 0 | 10.93272 | 0
2018-02-26 06:33 | 62577.01 | 960.0009 | 3 | 9 | 4.400379 | 2.11927 | 2.709769 | 0 | 11.27281 | 0
2018-02-26 06:35 | 62697.01 | 1080.001 | 3 | 9 | 4.400385 | 1.784128 | 2.774632 | 0 | 11.55823 | 0
2018-02-26 06:37 | 62817.01 | 1200.0001 | 3 | 9 | 4.400387 | 1.510794 | 2.829387 | 0 | 11.79918 | 0
2018-02-26 06:39 | 62937.01 | 1320.0017 | 3 | 9 | 4.400367 | 1.28755 | 2.875906 | 0 | 12.00388 | 0
2018-02-26 06:41 | 63057.01 | 1440.0008 | 3 | 9 | 4.400377 | 1.10475 | 2.915684 | 0 | 12.17892 | 0
2018-02-26 06:43 | 63177.01 | 1560.0001 | 3 | 9 | 4.400362 | 0.9536858 | 2.949919 | 0 | 12.32956 | 0
2018-02-26 06:45 | 63297.01 | 1680.0014 | 3 | 9 | 4.400372 | 0.8287621 | 2.979568 | 0 | 12.46003 | 0
2018-02-26 06:47 | 63417.01 | 1800.0001 | 3 | 9 | 4.40038 | 0.7246361 | 3.005403 | 0 | 12.57371 | 0
2018-02-26 06:48 | 63514.89 | 1897.8768 | 3 | 9 | 4.400383 | 0.6519966 | 3.024084 | 0 | 12.65592 | 0
2018-02-26 06:50 | 63634.94 | 120.0004 | 4 | 9 | 4.353371 | 0 | 3.024084 | 0 | 12.65592 | 0
2018-02-26 06:52 | 63754.94 | 239.9999 | 4 | 9 | 4.349761 | 0 | 3.024084 | 0 | 12.65592 | 0
2018-02-26 06:53 | 63814.94 | 300.0022 | 4 | 9 | 4.348678 | 0 | 3.024084 | 0 | 12.65592 | 0
2018-02-26 06:55 | 63935.01 | 120.0014 | 5 | 9 | 4.105575 | -3.260023 | 3.024084 | 0.1086248 | 12.65592 | 0.4494121
2018-02-26 06:57 | 64055.01 | 240.0014 | 5 | 9 | 4.061806 | -3.260087 | 3.024084 | 0.2172686 | 12.65592 | 0.8930506
2018-02-26 06:59 | 64175.01 | 360.0014 | 5 | 9 | 4.019608 | -3.260092 | 3.024084 | 0.3259215 | 12.65592 | 1.332078
2018-02-26 07:01 | 64295.01 | 480.0009 | 5 | 9 | 3.978095 | -3.260046 | 3.024084 | 0.4345726 | 12.65592 | 1.766554
2018-02-26 07:03 | 64415.01 | 600.0001 | 5 | 9 | 3.937504 | -3.260058 | 3.024084 | 0.5432212 | 12.65592 | 2.196553
2018-02-26 07:05 | 64535.01 | 720.0001 | 5 | 9 | 3.89829 | -3.259995 | 3.024084 | 0.6518734 | 12.65592 | 2.622227
2018-02-26 07:07 | 64655.01 | 840.0013 | 5 | 9 | 3.860825 | -3.260009 | 3.024084 | 0.7605213 | 12.65592 | 3.043716
2018-02-26 07:09 | 64775.01 | 960.0001 | 5 | 9 | 3.825519 | -3.260015 | 3.024084 | 0.8691764 | 12.65592 | 3.461277
2018-02-26 07:11 | 64895.01 | 1080.0014 | 5 | 9 | 3.792216 | -3.260036 | 3.024084 | 0.977832 | 12.65592 | 3.875113
2018-02-26 07:13 | 65015.01 | 1200.0001 | 5 | 9 | 3.76097 | -3.259987 | 3.024084 | 1.086483 | 12.65592 | 4.285423
2018-02-26 07:15 | 65135.01 | 1320.0014 | 5 | 9 | 3.731488 | -3.260003 | 3.024084 | 1.195132 | 12.65592 | 4.692436
2018-02-26 07:17 | 65255.01 | 1440.0001 | 5 | 9 | 3.703649 | -3.260051 | 3.024084 | 1.303783 | 12.65592 | 5.096338
2018-02-26 07:19 | 65375.01 | 1560.0015 | 5 | 9 | 3.677427 | -3.260026 | 3.024084 | 1.412439 | 12.65592 | 5.497324
2018-02-26 07:21 | 65495.01 | 1680.0006 | 5 | 9 | 3.653016 | -3.260014 | 3.024084 | 1.52109 | 12.65592 | 5.895532
2018-02-26 07:23 | 65615.01 | 1800.0009 | 5 | 9 | 3.630544 | -3.260075 | 3.024084 | 1.629744 | 12.65592 | 6.291211
2018-02-26 07:25 | 65735.01 | 1920.0009 | 5 | 9 | 3.610116 | -3.259989 | 3.024084 | 1.738395 | 12.65592 | 6.684545
2018-02-26 07:27 | 65855.01 | 2040.0017 | 5 | 9 | 3.591583 | -3.260019 | 3.024084 | 1.847048 | 12.65592 | 7.07577
2018-02-26 07:29 | 65975.01 | 2160.0001 | 5 | 9 | 3.574668 | -3.260048 | 3.024084 | 1.955703 | 12.65592 | 7.46508
2018-02-26 07:31 | 66095.01 | 2280.0006 | 5 | 9 | 3.558915 | -3.260015 | 3.024084 | 2.064353 | 12.65592 | 7.852605
2018-02-26 07:33 | 66215.01 | 2400.0001 | 5 | 9 | 3.543753 | -3.259999 | 3.024084 | 2.173007 | 12.65592 | 8.23847
2018-02-26 07:35 | 66335.01 | 2520.0009 | 5 | 9 | 3.528596 | -3.26003 | 3.024084 | 2.281657 | 12.65592 | 8.622678
2018-02-26 07:37 | 66455.01 | 2640.0017 | 5 | 9 | 3.512565 | -3.260032 | 3.024084 | 2.390307 | 12.65592 | 9.005201
2018-02-26 07:39 | 66575.01 | 2760.0009 | 5 | 9 | 3.493357 | -3.260003 | 3.024084 | 2.498961 | 12.65592 | 9.38586
2018-02-26 07:41 | 66695.01 | 2880.0009 | 5 | 9 | 3.466731 | -3.259995 | 3.024084 | 2.607613 | 12.65592 | 9.764054
2018-02-26 07:43 | 66815.01 | 3000.0006 | 5 | 9 | 3.430382 | -3.260001 | 3.024084 | 2.716263 | 12.65592 | 10.13885
2018-02-26 07:45 | 66935.01 | 3120.0017 | 5 | 9 | 3.375749 | -3.259982 | 3.024084 | 2.824918 | 12.65592 | 10.50885
2018-02-26 07:47 | 67055.01 | 3240.0001 | 5 | 9 | 3.270381 | -3.259952 | 3.024084 | 2.933564 | 12.65592 | 10.87068
2018-02-26 07:49 | 67153.86 | 3338.8464 | 5 | 9 | 2.999999 | -3.260019 | 3.024084 | 3.023065 | 12.65592 | 11.15414
2018-02-26 07:51 | 67273.91 | 119.9999 | 6 | 9 | 3.299968 | 0 | 3.024084 | 3.023065 | 12.65592 | 11.15414
2018-02-26 07:53 | 67393.91 | 240 | 6 | 9 | 3.310155 | 0 | 3.024084 | 3.023065 | 12.65592 | 11.15414
2018-02-26 07:54 | 67453.91 | 300.0023 | 6 | 9 | 3.313389 | 0 | 3.024084 | 3.023065 | 12.65592 | 11.15414
2018-02-26 07:54 | 67453.92 | 0.0024 | 7 | 10 | 3.313344 | 0 | 0 | 0 | 0 | 0
2018-02-26 07:56 | 67573.99446 | 120.0017 | 2 | 10 | 3.953685 | 4.889902 | 0.1622628 | 2.391e-09 | 0.6204715 | 7.923e-09
2018-02-26 07:58 | 67693.99286 | 240.0001 | 2 | 10 | 4.000363 | 4.88991 | 0.3252246 | 2.391e-09 | 1.268991 | 7.923e-09
2018-02-26 08:00 | 67813.99296 | 360.0002 | 2 | 10 | 4.037338 | 4.889952 | 0.4882013 | 2.391e-09 | 1.924072 | 7.923e-09
2018-02-26 08:02 | 67933.99366 | 480.0009 | 2 | 10 | 4.067681 | 4.889883 | 0.6511779 | 2.391e-09 | 2.584593 | 7.923e-09
2018-02-26 08:04 | 68053.99366 | 600.0009 | 2 | 10 | 4.094249 | 4.889904 | 0.8141541 | 2.391e-09 | 3.249742 | 7.923e-09
2018-02-26 08:06 | 68173.99366 | 720.0009 | 2 | 10 | 4.117932 | 4.889898 | 0.9771386 | 2.391e-09 | 3.918984 | 7.923e-09
2018-02-26 08:08 | 68293.99396 | 840.0012 | 2 | 10 | 4.142843 | 4.889898 | 1.140113 | 2.391e-09 | 4.592099 | 7.923e-09
2018-02-26 08:10 | 68413.99416 | 960.0014 | 2 | 10 | 4.170416 | 4.889954 | 1.303094 | 2.391e-09 | 5.269513 | 7.923e-09
2018-02-26 08:12 | 68533.99336 | 1080.0006 | 2 | 10 | 4.200426 | 4.885174 | 1.466065 | 2.391e-09 | 5.951589 | 7.923e-09
2018-02-26 08:14 | 68653.99366 | 1200.0009 | 2 | 10 | 4.200401 | 4.31654 | 1.619026 | 2.391e-09 | 6.594088 | 7.923e-09
2018-02-26 08:16 | 68773.99366 | 1320.0009 | 2 | 10 | 4.2004 | 3.802626 | 1.754258 | 2.391e-09 | 7.162117 | 7.923e-09
2018-02-26 08:18 | 68893.99286 | 1440.0001 | 2 | 10 | 4.200413 | 3.318958 | 1.872838 | 2.391e-09 | 7.660201 | 7.923e-09
2018-02-26 08:18 | 68909.09756 | 1455.1048 | 2 | 10 | 4.200391 | 3.259998 | 1.886639 | 2.391e-09 | 7.718171 | 7.923e-09
2018-02-26 08:20 | 69029.11 | 120.0013 | 3 | 10 | 4.227965 | 3.260174 | 1.994853 | 2.391e-09 | 8.174085 | 7.923e-09
2018-02-26 08:22 | 69149.11 | 240.0001 | 3 | 10 | 4.26037 | 3.260145 | 2.103507 | 2.391e-09 | 8.635208 | 7.923e-09
2018-02-26 08:24 | 69269.11 | 360.0006 | 3 | 10 | 4.295268 | 3.259827 | 2.212158 | 2.391e-09 | 9.099977 | 7.923e-09
2018-02-26 08:26 | 69389.11 | 480.0001 | 3 | 10 | 4.332507 | 3.260189 | 2.32081 | 2.391e-09 | 9.56867 | 7.923e-09
2018-02-26 08:28 | 69509.11 | 600.0009 | 3 | 10 | 4.371542 | 3.259829 | 2.429464 | 2.391e-09 | 10.04152 | 7.923e-09
2018-02-26 08:30 | 69629.11 | 720.0001 | 3 | 10 | 4.4004 | 3.049501 | 2.537034 | 2.391e-09 | 10.51375 | 7.923e-09
2018-02-26 08:32 | 69749.11 | 840.0001 | 3 | 10 | 4.400403 | 2.532253 | 2.629658 | 2.391e-09 | 10.92133 | 7.923e-09
2018-02-26 08:34 | 69869.11 | 960.0001 | 3 | 10 | 4.40038 | 2.119923 | 2.706965 | 2.391e-09 | 11.26151 | 7.923e-09
2018-02-26 08:36 | 69989.11 | 1080.0009 | 3 | 10 | 4.4004 | 1.785967 | 2.771872 | 2.391e-09 | 11.54713 | 7.923e-09
2018-02-26 08:38 | 70109.11 | 1200.0005 | 3 | 10 | 4.400377 | 1.512983 | 2.8267 | 2.391e-09 | 11.78839 | 7.923e-09
2018-02-26 08:40 | 70229.11 | 1320.0009 | 3 | 10 | 4.400395 | 1.290789 | 2.873297 | 2.391e-09 | 11.99344 | 7.923e-09
2018-02-26 08:42 | 70349.11 | 1440.0001 | 3 | 10 | 4.400367 | 1.107056 | 2.913159 | 2.391e-09 | 12.16885 | 7.923e-09
2018-02-26 08:44 | 70469.11 | 1560.0014 | 3 | 10 | 4.400392 | 0.9569874 | 2.947474 | 2.391e-09 | 12.31985 | 7.923e-09
2018-02-26 08:46 | 70589.11 | 1680.0009 | 3 | 10 | 4.400393 | 0.8317413 | 2.977205 | 2.391e-09 | 12.45067 | 7.923e-09
2018-02-26 08:48 | 70709.11 | 1800.0005 | 3 | 10 | 4.400381 | 0.7272663 | 3.00312 | 2.391e-09 | 12.56471 | 7.923e-09
2018-02-26 08:50 | 70809.39 | 1900.276 | 3 | 10 | 4.400345 | 0.6519909 | 3.022301 | 2.391e-09 | 12.64911 | 7.923e-09
2018-02-26 08:52 | 70929.43 | 120.0013 | 4 | 10 | 4.353069 | 0 | 3.022302 | 2.391e-09 | 12.64912 | 7.923e-09
2018-02-26 08:54 | 71049.43 | 240.0008 | 4 | 10 | 4.34945 | 0 | 3.022302 | 2.391e-09 | 12.64912 | 7.923e-09
2018-02-26 08:55 | 71109.43 | 300.0015 | 4 | 10 | 4.34835 | 0 | 3.022302 | 2.391e-09 | 12.64912 | 7.923e-09
2018-02-26 08:57 | 71229.50902 | 120.0001 | 5 | 10 | 4.104166 | -3.259968 | 3.022302 | 0.1086259 | 12.64912 | 0.4492776
2018-02-26 08:59 | 71349.50982 | 240.0009 | 5 | 10 | 4.060358 | -3.260038 | 3.022302 | 0.2172711 | 12.64912 | 0.8927662
2018-02-26 09:01 | 71469.50902 | 360.0001 | 5 | 10 | 4.018187 | -3.26006 | 3.022302 | 0.3259239 | 12.64912 | 1.331638
2018-02-26 09:03 | 71589.50982 | 480.0009 | 5 | 10 | 3.97666 | -3.260001 | 3.022302 | 0.4345773 | 12.64912 | 1.765966
2018-02-26 09:05 | 71709.50902 | 600.0001 | 5 | 10 | 3.93608 | -3.260012 | 3.022302 | 0.5432329 | 12.64912 | 2.195838
2018-02-26 09:07 | 71829.50902 | 720.0001 | 5 | 10 | 3.896808 | -3.260058 | 3.022302 | 0.6518859 | 12.64912 | 2.621356
2018-02-26 09:09 | 71949.50902 | 840.0001 | 5 | 10 | 3.859371 | -3.260067 | 3.022302 | 0.7605377 | 12.64912 | 3.0427
2018-02-26 09:11 | 72069.50902 | 960.0001 | 5 | 10 | 3.823954 | -3.260065 | 3.022302 | 0.8691931 | 12.64912 | 3.460099
2018-02-26 09:13 | 72189.50952 | 1080.0006 | 5 | 10 | 3.790625 | -3.260032 | 3.022302 | 0.9778446 | 12.64912 | 3.87375
2018-02-26 09:15 | 72309.50902 | 1200.0001 | 5 | 10 | 3.75937 | -3.259996 | 3.022302 | 1.086498 | 12.64912 | 4.283901
2018-02-26 09:17 | 72429.50902 | 1320.0001 | 5 | 10 | 3.72994 | -3.260044 | 3.022302 | 1.195154 | 12.64912 | 4.690764
2018-02-26 09:19 | 72549.50982 | 1440.0009 | 5 | 10 | 3.702091 | -3.260048 | 3.022302 | 1.303808 | 12.64912 | 5.094511
2018-02-26 09:21 | 72669.50962 | 1560.0007 | 5 | 10 | 3.67585 | -3.260003 | 3.022302 | 1.412461 | 12.64912 | 5.495313
2018-02-26 09:23 | 72789.50982 | 1680.0009 | 5 | 10 | 3.651451 | -3.260005 | 3.022302 | 1.521116 | 12.64912 | 5.89337
2018-02-26 09:25 | 72909.50982 | 1800.0009 | 5 | 10 | 3.628998 | -3.260009 | 3.022302 | 1.62977 | 12.64912 | 6.288874
2018-02-26 09:27 | 73029.50982 | 1920.0009 | 5 | 10 | 3.608587 | -3.260028 | 3.022302 | 1.738424 | 12.64912 | 6.682054
2018-02-26 09:29 | 73149.50982 | 2040.0009 | 5 | 10 | 3.590097 | -3.260053 | 3.022302 | 1.84708 | 12.64912 | 7.073127
2018-02-26 09:31 | 73269.50982 | 2160.0009 | 5 | 10 | 3.573212 | -3.26003 | 3.022302 | 1.955734 | 12.64912 | 7.462275
2018-02-26 09:33 | 73389.50902 | 2280.0001 | 5 | 10 | 3.557516 | -3.260015 | 3.022302 | 2.064388 | 12.64912 | 7.849659
2018-02-26 09:35 | 73509.50902 | 2400.0001 | 5 | 10 | 3.542415 | -3.26003 | 3.022302 | 2.173042 | 12.64912 | 8.235372
2018-02-26 09:37 | 73629.51032 | 2520.0014 | 5 | 10 | 3.527342 | -3.260012 | 3.022302 | 2.281696 | 12.64912 | 8.619452
2018-02-26 09:39 | 73749.50982 | 2640.0009 | 5 | 10 | 3.511322 | -3.26004 | 3.022302 | 2.390352 | 12.64912 | 9.001864
2018-02-26 09:41 | 73869.50982 | 2760.0009 | 5 | 10 | 3.492046 | -3.260007 | 3.022302 | 2.499003 | 12.64912 | 9.382374
2018-02-26 09:43 | 73989.50902 | 2880.0001 | 5 | 10 | 3.465411 | -3.260034 | 3.022302 | 2.607656 | 12.64912 | 9.760428
2018-02-26 09:45 | 74109.50982 | 3000.0009 | 5 | 10 | 3.428867 | -3.260021 | 3.022302 | 2.716309 | 12.64912 | 10.13508
2018-02-26 09:47 | 74229.50982 | 3120.0009 | 5 | 10 | 3.37371 | -3.260001 | 3.022302 | 2.82496 | 12.64912 | 10.50489
2018-02-26 09:49 | 74349.50942 | 3240.0005 | 5 | 10 | 3.266119 | -3.259985 | 3.022302 | 2.933609 | 12.64912 | 10.86641
2018-02-26 09:50 | 74445.81292 | 3336.304 | 5 | 10 | 2.999969 | -3.260038 | 3.022302 | 3.020808 | 12.64912 | 11.14229
2018-02-26 09:52 | 74565.86 | 120.0008 | 6 | 10 | 3.301743 | 0 | 3.022302 | 3.020808 | 12.64912 | 11.14229
2018-02-26 09:54 | 74685.86 | 240 | 6 | 10 | 3.311895 | 0 | 3.022302 | 3.020808 | 12.64912 | 11.14229
2018-02-26 09:55 | 74745.86 | 300.0007 | 6 | 10 | 3.315109 | 0 | 3.022302 | 3.020808 | 12.64912 | 11.14229
2018-02-26 09:55 | 74745.87 | 0.0024 | 7 | 11 | 3.315163 | 0 | 0 | 0 | 0 | 0
2018-02-26 09:57 | 74865.95 | 120.0001 | 2 | 11 | 3.954422 | 4.889923 | 0.162268 | 2.81e-10 | 0.6206806 | 9.31e-10
2018-02-26 09:59 | 74985.95 | 240.0009 | 2 | 11 | 4.000854 | 4.889914 | 0.3252342 | 2.81e-10 | 1.269311 | 9.31e-10
2018-02-26 10:01 | 75105.95 | 360.0005 | 2 | 11 | 4.037735 | 4.889925 | 0.4882132 | 2.81e-10 | 1.924476 | 9.31e-10
2018-02-26 10:03 | 75225.95 | 480.0001 | 2 | 11 | 4.068037 | 4.889917 | 0.6511965 | 2.81e-10 | 2.585085 | 9.31e-10
2018-02-26 10:05 | 75345.95 | 600.0009 | 2 | 11 | 4.094551 | 4.889902 | 0.8141822 | 2.81e-10 | 3.250328 | 9.31e-10
2018-02-26 10:07 | 75465.95 | 720.0009 | 2 | 11 | 4.118274 | 4.889894 | 0.9771667 | 2.81e-10 | 3.919622 | 9.31e-10
2018-02-26 10:09 | 75585.95 | 840.0009 | 2 | 11 | 4.143192 | 4.889936 | 1.140144 | 2.81e-10 | 4.592804 | 9.31e-10
2018-02-26 10:11 | 75705.95 | 960.001 | 2 | 11 | 4.170594 | 4.889891 | 1.303129 | 2.81e-10 | 5.270283 | 9.31e-10
2018-02-26 10:13 | 75825.95 | 1080.0009 | 2 | 11 | 4.200429 | 4.878769 | 1.466106 | 2.81e-10 | 5.952414 | 9.31e-10
2018-02-26 10:15 | 75945.95 | 1200.0002 | 2 | 11 | 4.200415 | 4.315096 | 1.618983 | 2.81e-10 | 6.594562 | 9.31e-10
2018-02-26 10:17 | 76065.95 | 1320.001 | 2 | 11 | 4.200408 | 3.80094 | 1.754164 | 2.81e-10 | 7.162377 | 9.31e-10
2018-02-26 10:19 | 76185.95 | 1440.001 | 2 | 11 | 4.200411 | 3.317247 | 1.87268 | 2.81e-10 | 7.660194 | 9.31e-10
2018-02-26 10:20 | 76200.82 | 1454.8704 | 2 | 11 | 4.200401 | 3.259989 | 1.886261 | 2.81e-10 | 7.717237 | 9.31e-10
2018-02-26 10:22 | 76320.83 | 120.0009 | 3 | 11 | 4.227962 | 3.260191 | 1.994477 | 2.81e-10 | 8.173162 | 9.31e-10
2018-02-26 10:24 | 76440.83 | 240.0001 | 3 | 11 | 4.260349 | 3.260159 | 2.103136 | 2.81e-10 | 8.634305 | 9.31e-10
2018-02-26 10:26 | 76560.83 | 360.0001 | 3 | 11 | 4.295225 | 3.259848 | 2.211791 | 2.81e-10 | 9.099084 | 9.31e-10
2018-02-26 10:28 | 76680.83 | 480.0009 | 3 | 11 | 4.332403 | 3.26018 | 2.320452 | 2.81e-10 | 9.567812 | 9.31e-10
2018-02-26 10:30 | 76800.83 | 600.0014 | 3 | 11 | 4.371458 | 3.259819 | 2.429104 | 2.81e-10 | 10.04064 | 9.31e-10
2018-02-26 10:32 | 76920.83 | 720.0002 | 3 | 11 | 4.40041 | 3.05162 | 2.536703 | 2.81e-10 | 10.51299 | 9.31e-10
2018-02-26 10:34 | 77040.83 | 840.0002 | 3 | 11 | 4.400402 | 2.533567 | 2.629378 | 2.81e-10 | 10.9208 | 9.31e-10
2018-02-26 10:36 | 77160.83 | 960.0009 | 3 | 11 | 4.400403 | 2.121363 | 2.706718 | 2.81e-10 | 11.26112 | 9.31e-10
2018-02-26 10:38 | 77280.83 | 1080.0002 | 3 | 11 | 4.400408 | 1.786386 | 2.771649 | 2.81e-10 | 11.54685 | 9.31e-10
2018-02-26 10:40 | 77400.83 | 1200.0017 | 3 | 11 | 4.400382 | 1.513063 | 2.826478 | 2.81e-10 | 11.78811 | 9.31e-10
2018-02-26 10:42 | 77520.83 | 1320.0002 | 3 | 11 | 4.400376 | 1.290081 | 2.873072 | 2.81e-10 | 11.99314 | 9.31e-10
2018-02-26 10:44 | 77640.83 | 1440.0014 | 3 | 11 | 4.40037 | 1.10693 | 2.912921 | 2.81e-10 | 12.1685 | 9.31e-10
2018-02-26 10:46 | 77760.83 | 1560.0009 | 3 | 11 | 4.400377 | 0.9561825 | 2.947222 | 2.81e-10 | 12.31944 | 9.31e-10
2018-02-26 10:48 | 77880.83 | 1680.0009 | 3 | 11 | 4.400384 | 0.831192 | 2.976935 | 2.81e-10 | 12.45018 | 9.31e-10
2018-02-26 10:50 | 78000.83 | 1800.0009 | 3 | 11 | 4.400348 | 0.7256584 | 3.00283 | 2.81e-10 | 12.56413 | 9.31e-10
2018-02-26 10:51 | 78101.1 | 1900.2696 | 3 | 11 | 4.400372 | 0.6519966 | 3.021991 | 2.81e-10 | 12.64844 | 9.31e-10
2018-02-26 10:53 | 78221.14 | 120.0007 | 4 | 11 | 4.353163 | 0 | 3.021991 | 2.81e-10 | 12.64844 | 9.31e-10
2018-02-26 10:55 | 78341.14 | 240.0007 | 4 | 11 | 4.349535 | 0 | 3.021991 | 2.81e-10 | 12.64844 | 9.31e-10
2018-02-26 10:56 | 78401.15 | 300.0022 | 4 | 11 | 4.348447 | 0 | 3.021991 | 2.81e-10 | 12.64844 | 9.31e-10
2018-02-26 10:58 | 78521.22 | 120.0008 | 5 | 11 | 4.104236 | -3.260015 | 3.021991 | 0.1086306 | 12.64844 | 0.4493077
2018-02-26 11:00 | 78641.22 | 240.0008 | 5 | 11 | 4.060432 | -3.26004 | 3.021991 | 0.2172811 | 12.64844 | 0.8928256
2018-02-26 11:02 | 78761.22 | 360 | 5 | 11 | 4.0182 | -3.260036 | 3.021991 | 0.3259352 | 12.64844 | 1.331707
2018-02-26 11:04 | 78881.22 | 480 | 5 | 11 | 3.976699 | -3.260048 | 3.021991 | 0.4345914 | 12.64844 | 1.766048
2018-02-26 11:06 | 79001.22 | 600.0013 | 5 | 11 | 3.936052 | -3.260032 | 3.021991 | 0.5432497 | 12.64844 | 2.195932
2018-02-26 11:08 | 79121.22 | 720.0008 | 5 | 11 | 3.896795 | -3.260001 | 3.021991 | 0.6519052 | 12.64844 | 2.621459
2018-02-26 11:10 | 79241.22 | 840.0001 | 5 | 11 | 3.859333 | -3.260032 | 3.021991 | 0.760561 | 12.64844 | 3.042815
2018-02-26 11:12 | 79361.22 | 960.0004 | 5 | 11 | 3.823961 | -3.260028 | 3.021991 | 0.8692185 | 12.64844 | 3.460219
2018-02-26 11:14 | 79481.22 | 1080 | 5 | 11 | 3.790679 | -3.259968 | 3.021991 | 0.9778753 | 12.64844 | 3.873891
2018-02-26 11:16 | 79601.22 | 1200.0014 | 5 | 11 | 3.759394 | -3.260028 | 3.021991 | 1.086534 | 12.64844 | 4.284063
2018-02-26 11:18 | 79721.22 | 1320.0001 | 5 | 11 | 3.72993 | -3.260005 | 3.021991 | 1.19519 | 12.64844 | 4.690928
2018-02-26 11:20 | 79841.22 | 1440.0005 | 5 | 11 | 3.702072 | -3.260014 | 3.021991 | 1.303849 | 12.64844 | 5.094691
2018-02-26 11:22 | 79961.22 | 1560.0001 | 5 | 11 | 3.675883 | -3.260014 | 3.021991 | 1.412503 | 12.64844 | 5.4955
2018-02-26 11:24 | 80081.22 | 1680.0008 | 5 | 11 | 3.651421 | -3.260001 | 3.021991 | 1.521162 | 12.64844 | 5.893569
2018-02-26 11:26 | 80201.22 | 1800.0014 | 5 | 11 | 3.628915 | -3.259991 | 3.021991 | 1.629818 | 12.64844 | 6.289079
2018-02-26 11:28 | 80321.22 | 1920.0001 | 5 | 11 | 3.608483 | -3.260012 | 3.021991 | 1.738473 | 12.64844 | 6.68225
2018-02-26 11:30 | 80441.22 | 2040 | 5 | 11 | 3.589977 | -3.260007 | 3.021991 | 1.84713 | 12.64844 | 7.073316
2018-02-26 11:32 | 80561.22 | 2160.0005 | 5 | 11 | 3.573123 | -3.260014 | 3.021991 | 1.955785 | 12.64844 | 7.462457
2018-02-26 11:34 | 80681.22 | 2280.0009 | 5 | 11 | 3.557423 | -3.259996 | 3.021991 | 2.064443 | 12.64844 | 7.849845
2018-02-26 11:36 | 80801.22 | 2400.0008 | 5 | 11 | 3.542302 | -3.25998 | 3.021991 | 2.173094 | 12.64844 | 8.235538
2018-02-26 11:38 | 80921.22 | 2520.0005 | 5 | 11 | 3.527217 | -3.259953 | 3.021991 | 2.28175 | 12.64844 | 8.619613
2018-02-26 11:40 | 81041.22 | 2640.0004 | 5 | 11 | 3.511188 | -3.260032 | 3.021991 | 2.390407 | 12.64844 | 9.002016
2018-02-26 11:42 | 81161.22 | 2760 | 5 | 11 | 3.491879 | -3.259989 | 3.021991 | 2.499066 | 12.64844 | 9.382535
2018-02-26 11:44 | 81281.22 | 2880.0005 | 5 | 11 | 3.46525 | -3.260017 | 3.021991 | 2.60772 | 12.64844 | 9.760576
2018-02-26 11:46 | 81401.22 | 3000.0014 | 5 | 11 | 3.428628 | -3.260015 | 3.021991 | 2.716378 | 12.64844 | 10.13522
2018-02-26 11:48 | 81521.22 | 3120.0008 | 5 | 11 | 3.373381 | -3.25997 | 3.021991 | 2.825035 | 12.64844 | 10.50502
2018-02-26 11:50 | 81641.22 | 3240.0008 | 5 | 11 | 3.265629 | -3.260026 | 3.021991 | 2.933691 | 12.64844 | 10.86652
2018-02-26 11:52 | 81737.34 | 3336.1255 | 5 | 11 | 2.999972 | -3.260017 | 3.021991 | 3.020731 | 12.64844 | 11.14187
2018-02-26 11:54 | 81857.39 | 120.0013 | 6 | 11 | 3.302351 | 0 | 3.021991 | 3.020731 | 12.64844 | 11.14187
2018-02-26 11:56 | 81977.39 | 240.0013 | 6 | 11 | 3.312508 | 0 | 3.021991 | 3.020731 | 12.64844 | 11.14187
2018-02-26 11:57 | 82037.39 | 300.0015 | 6 | 11 | 3.315703 | 0 | 3.021991 | 3.020731 | 12.64844 | 11.14187
2018-02-26 11:57 | 82037.4 | 0.0024 | 7 | 12 | 3.315762 | 0 | 0 | 0 | 0 | 0
2018-02-26 11:59 | 82157.47398 | 120.0009 | 2 | 12 | 3.954936 | 4.889971 | 0.1622733 | 2.78e-10 | 0.6208015 | 9.22e-10
2018-02-26 12:01 | 82277.47398 | 240.0009 | 2 | 12 | 4.001277 | 4.889957 | 0.3252406 | 2.78e-10 | 1.269507 | 9.22e-10
2018-02-26 12:03 | 82397.47408 | 360.001 | 2 | 12 | 4.038052 | 4.88994 | 0.4882223 | 2.78e-10 | 1.924745 | 9.22e-10
2018-02-26 12:05 | 82517.47478 | 480.0017 | 2 | 12 | 4.068327 | 4.889944 | 0.651201 | 2.78e-10 | 2.585384 | 9.22e-10
2018-02-26 12:07 | 82637.47448 | 600.0014 | 2 | 12 | 4.094735 | 4.889931 | 0.8141869 | 2.78e-10 | 3.250664 | 9.22e-10
2018-02-26 12:09 | 82757.47448 | 720.0014 | 2 | 12 | 4.118367 | 4.889935 | 0.9771641 | 2.78e-10 | 3.919949 | 9.22e-10
2018-02-26 12:11 | 82877.47368 | 840.0006 | 2 | 12 | 4.143292 | 4.889956 | 1.140152 | 2.78e-10 | 4.593186 | 9.22e-10
2018-02-26 12:13 | 82997.47398 | 960.0009 | 2 | 12 | 4.170726 | 4.889973 | 1.303129 | 2.78e-10 | 5.270653 | 9.22e-10
2018-02-26 12:15 | 83117.47358 | 1080.0005 | 2 | 12 | 4.200433 | 4.879578 | 1.466108 | 2.78e-10 | 5.952796 | 9.22e-10
2018-02-26 12:17 | 83237.47488 | 1200.0018 | 2 | 12 | 4.200396 | 4.314177 | 1.618965 | 2.78e-10 | 6.594858 | 9.22e-10
2018-02-26 12:19 | 83357.47328 | 1320.0002 | 2 | 12 | 4.200392 | 3.800337 | 1.754125 | 2.78e-10 | 7.162587 | 9.22e-10
2018-02-26 12:21 | 83477.47328 | 1440.0002 | 2 | 12 | 4.200427 | 3.317543 | 1.872648 | 2.78e-10 | 7.660431 | 9.22e-10
2018-02-26 12:21 | 83492.34828 | 1454.8752 | 2 | 12 | 4.200414 | 3.259989 | 1.886234 | 2.78e-10 | 7.717497 | 9.22e-10
2018-02-26 12:23 | 83612.36 | 120.0002 | 3 | 12 | 4.22801 | 3.260199 | 1.994449 | 2.78e-10 | 8.173422 | 9.22e-10
2018-02-26 12:25 | 83732.36 | 240.0002 | 3 | 12 | 4.260424 | 3.260168 | 2.103099 | 2.78e-10 | 8.634531 | 9.22e-10
2018-02-26 12:27 | 83852.36 | 360.0003 | 3 | 12 | 4.29531 | 3.259811 | 2.211756 | 2.78e-10 | 9.099331 | 9.22e-10
2018-02-26 12:29 | 83972.37 | 480.0011 | 3 | 12 | 4.332479 | 3.25983 | 2.320406 | 2.78e-10 | 9.568018 | 9.22e-10
2018-02-26 12:31 | 84092.36 | 600.0003 | 3 | 12 | 4.371496 | 3.260082 | 2.42906 | 2.78e-10 | 10.04086 | 9.22e-10
2018-02-26 12:33 | 84212.37 | 720.0011 | 3 | 12 | 4.400416 | 3.051931 | 2.536661 | 2.78e-10 | 10.51322 | 9.22e-10
2018-02-26 12:35 | 84332.37 | 840.0011 | 3 | 12 | 4.400401 | 2.533991 | 2.62935 | 2.78e-10 | 10.92109 | 9.22e-10
2018-02-26 12:37 | 84452.36 | 960.0003 | 3 | 12 | 4.400401 | 2.121433 | 2.706695 | 2.78e-10 | 11.26144 | 9.22e-10
2018-02-26 12:39 | 84572.36 | 1080.0003 | 3 | 12 | 4.400389 | 1.786575 | 2.771633 | 2.78e-10 | 11.54719 | 9.22e-10
2018-02-26 12:41 | 84692.36 | 1200.0008 | 3 | 12 | 4.400393 | 1.513445 | 2.826472 | 2.78e-10 | 11.7885 | 9.22e-10
2018-02-26 12:43 | 84812.37 | 1320.0011 | 3 | 12 | 4.400376 | 1.290335 | 2.87307 | 2.78e-10 | 11.99356 | 9.22e-10
2018-02-26 12:45 | 84932.36 | 1440.0008 | 3 | 12 | 4.400391 | 1.107235 | 2.912917 | 2.78e-10 | 12.1689 | 9.22e-10
2018-02-26 12:47 | 85052.36 | 1560.0003 | 3 | 12 | 4.400393 | 0.9562683 | 2.947214 | 2.78e-10 | 12.31981 | 9.22e-10
2018-02-26 12:49 | 85172.36 | 1680.0003 | 3 | 12 | 4.400353 | 0.8302555 | 2.976913 | 2.78e-10 | 12.4505 | 9.22e-10
2018-02-26 12:51 | 85292.37 | 1800.0011 | 3 | 12 | 4.400362 | 0.7253132 | 3.002792 | 2.78e-10 | 12.56438 | 9.22e-10
2018-02-26 12:53 | 85391.54 | 1899.177 | 3 | 12 | 4.400371 | 0.6519947 | 3.021737 | 2.78e-10 | 12.64774 | 9.22e-10
2018-02-26 12:55 | 85511.59 | 120.0013 | 4 | 12 | 4.353219 | 0 | 3.021738 | 2.78e-10 | 12.64775 | 9.22e-10
2018-02-26 12:57 | 85631.59 | 240 | 4 | 12 | 4.349611 | 0 | 3.021738 | 2.78e-10 | 12.64775 | 9.22e-10
2018-02-26 12:58 | 85691.59 | 300.0007 | 4 | 12 | 4.348533 | 0 | 3.021738 | 2.78e-10 | 12.64775 | 9.22e-10
2018-02-26 13:00 | 85811.66 | 120.0006 | 5 | 12 | 4.104512 | -3.260005 | 3.021738 | 0.1086244 | 12.64775 | 0.44931
2018-02-26 13:02 | 85931.66 | 240.0001 | 5 | 12 | 4.060649 | -3.260034 | 3.021738 | 0.2172754 | 12.64775 | 0.8928556
2018-02-26 13:04 | 86051.66 | 360.0001 | 5 | 12 | 4.018425 | -3.259993 | 3.021738 | 0.3259289 | 12.64775 | 1.331759
2018-02-26 13:06 | 86171.66 | 480.0009 | 5 | 12 | 3.976894 | -3.260034 | 3.021738 | 0.4345853 | 12.64775 | 1.766124
2018-02-26 13:08 | 86291.66 | 600.0013 | 5 | 12 | 3.936268 | -3.259995 | 3.021738 | 0.5432422 | 12.64775 | 2.196023
2018-02-26 13:10 | 86411.66 | 720.0009 | 5 | 12 | 3.896981 | -3.260019 | 3.021738 | 0.6518987 | 12.64775 | 2.621575
2018-02-26 13:12 | 86531.66 | 840.0014 | 5 | 12 | 3.859491 | -3.259991 | 3.021738 | 0.760554 | 12.64775 | 3.042948
2018-02-26 13:14 | 86651.66 | 960.0009 | 5 | 12 | 3.824087 | -3.259991 | 3.021738 | 0.8692089 | 12.64775 | 3.460356
2018-02-26 13:16 | 86771.66 | 1080.0001 | 5 | 12 | 3.790756 | -3.260023 | 3.021738 | 0.9778679 | 12.64775 | 3.87405
2018-02-26 13:18 | 86891.66 | 1200.0014 | 5 | 12 | 3.75949 | -3.260046 | 3.021738 | 1.086525 | 12.64775 | 4.284224
2018-02-26 13:20 | 87011.66 | 1320.0001 | 5 | 12 | 3.730072 | -3.260028 | 3.021738 | 1.195181 | 12.64775 | 4.691103
2018-02-26 13:22 | 87131.66 | 1440.0001 | 5 | 12 | 3.702204 | -3.260032 | 3.021738 | 1.30384 | 12.64775 | 5.09488
2018-02-26 13:24 | 87251.66 | 1560.0006 | 5 | 12 | 3.675942 | -3.259989 | 3.021738 | 1.412496 | 12.64775 | 5.495707
2018-02-26 13:26 | 87371.66 | 1680.0001 | 5 | 12 | 3.651508 | -3.260067 | 3.021738 | 1.521152 | 12.64775 | 5.893775
2018-02-26 13:28 | 87491.66 | 1800.0014 | 5 | 12 | 3.629011 | -3.260026 | 3.021738 | 1.629811 | 12.64775 | 6.289304
2018-02-26 13:30 | 87611.66 | 1920.0015 | 5 | 12 | 3.6086 | -3.260028 | 3.021738 | 1.738465 | 12.64775 | 6.682483
2018-02-26 13:32 | 87731.66 | 2040.0009 | 5 | 12 | 3.590078 | -3.260067 | 3.021738 | 1.847124 | 12.64775 | 7.073565
2018-02-26 13:34 | 87851.66 | 2160.0005 | 5 | 12 | 3.573129 | -3.259995 | 3.021738 | 1.955781 | 12.64775 | 7.462718
2018-02-26 13:36 | 87971.66 | 2280.0005 | 5 | 12 | 3.557376 | -3.259999 | 3.021738 | 2.064434 | 12.64775 | 7.850089
2018-02-26 13:38 | 88091.66 | 2400.0001 | 5 | 12 | 3.542195 | -3.260053 | 3.021738 | 2.173093 | 12.64775 | 8.235801
2018-02-26 13:40 | 88211.66 | 2520.0009 | 5 | 12 | 3.527011 | -3.260017 | 3.021738 | 2.28175 | 12.64775 | 8.619864
2018-02-26 13:42 | 88331.66 | 2640.0009 | 5 | 12 | 3.510923 | -3.259978 | 3.021738 | 2.390404 | 12.64775 | 9.00223
2018-02-26 13:44 | 88451.66 | 2760.0001 | 5 | 12 | 3.491565 | -3.260026 | 3.021738 | 2.499063 | 12.64775 | 9.382716
2018-02-26 13:46 | 88571.66 | 2880.0001 | 5 | 12 | 3.464865 | -3.260021 | 3.021738 | 2.607719 | 12.64775 | 9.76073
2018-02-26 13:48 | 88691.66 | 3000.0001 | 5 | 12 | 3.42825 | -3.260003 | 3.021738 | 2.716374 | 12.64775 | 10.13532
2018-02-26 13:50 | 88811.66 | 3120.0009 | 5 | 12 | 3.372824 | -3.260046 | 3.021738 | 2.82503 | 12.64775 | 10.50507
2018-02-26 13:52 | 88931.66 | 3240.0009 | 5 | 12 | 3.264802 | -3.260019 | 3.021738 | 2.933692 | 12.64775 | 10.86651
2018-02-26 13:54 | 89027.53 | 3335.8632 | 5 | 12 | 2.999989 | -3.25997 | 3.021738 | 3.020491 | 12.64775 | 11.14104
2018-02-26 13:56 | 89147.57 | 120.0004 | 6 | 12 | 3.303395 | 0 | 3.021738 | 3.020491 | 12.64775 | 11.14104
2018-02-26 13:58 | 89267.57 | 240.0012 | 6 | 12 | 3.313537 | 0 | 3.021738 | 3.020491 | 12.64775 | 11.14104
2018-02-26 13:59 | 89327.57 | 300.0014 | 6 | 12 | 3.316732 | 0 | 3.021738 | 3.020491 | 12.64775 | 11.14104
2018-02-26 13:59 | 89327.57714 | 0.0024 | 7 | 13 | 3.316746 | 0 | 0 | 0 | 0 | 0
2018-02-26 14:01 | 89447.67 | 120.0009 | 2 | 13 | 3.955521 | 4.889919 | 0.1622708 | 2.48e-10 | 0.6209157 | 8.22e-10
2018-02-26 14:03 | 89567.67 | 240.0001 | 2 | 13 | 4.001826 | 4.889885 | 0.3252394 | 2.48e-10 | 1.269713 | 8.22e-10
2018-02-26 14:05 | 89687.67 | 360.0001 | 2 | 13 | 4.038736 | 4.889967 | 0.4882137 | 2.48e-10 | 1.92502 | 8.22e-10
2018-02-26 14:07 | 89807.67 | 480.0001 | 2 | 13 | 4.06908 | 4.8899 | 0.6511917 | 2.48e-10 | 2.58577 | 8.22e-10
2018-02-26 14:09 | 89927.67 | 600.0001 | 2 | 13 | 4.095495 | 4.889904 | 0.8141752 | 2.48e-10 | 3.251167 | 8.22e-10
2018-02-26 14:11 | 90047.67 | 720.0006 | 2 | 13 | 4.119137 | 4.8899 | 0.9771544 | 2.48e-10 | 3.920584 | 8.22e-10
2018-02-26 14:13 | 90167.67 | 840.0009 | 2 | 13 | 4.144062 | 4.889982 | 1.14014 | 2.48e-10 | 4.593939 | 8.22e-10
2018-02-26 14:15 | 90287.67 | 960.0006 | 2 | 13 | 4.17143 | 4.889942 | 1.30312 | 2.48e-10 | 5.271533 | 8.22e-10
2018-02-26 14:17 | 90407.67 | 1080.0014 | 2 | 13 | 4.200412 | 4.860018 | 1.466085 | 2.48e-10 | 5.953743 | 8.22e-10
2018-02-26 14:19 | 90527.67 | 1200.0009 | 2 | 13 | 4.200411 | 4.303701 | 1.618504 | 2.48e-10 | 6.593966 | 8.22e-10
2018-02-26 14:21 | 90647.67 | 1320.0001 | 2 | 13 | 4.20041 | 3.791304 | 1.75331 | 2.48e-10 | 7.160207 | 8.22e-10
2018-02-26 14:23 | 90767.67 | 1440.0009 | 2 | 13 | 4.200391 | 3.310087 | 1.871569 | 2.48e-10 | 7.656944 | 8.22e-10
2018-02-26 14:23 | 90780.81 | 1453.1416 | 2 | 13 | 4.200397 | 3.259991 | 1.883562 | 2.48e-10 | 7.707317 | 8.22e-10
2018-02-26 14:25 | 90900.82 | 120.0002 | 3 | 13 | 4.22789 | 3.260098 | 1.991777 | 2.48e-10 | 8.163235 | 8.22e-10
2018-02-26 14:27 | 91020.82 | 240.0002 | 3 | 13 | 4.260263 | 3.260189 | 2.100437 | 2.48e-10 | 8.624371 | 8.22e-10
2018-02-26 14:29 | 91140.82 | 360.0015 | 3 | 13 | 4.295185 | 3.259945 | 2.209094 | 2.48e-10 | 9.089155 | 8.22e-10
2018-02-26 14:31 | 91260.82 | 480.001 | 3 | 13 | 4.332366 | 3.260183 | 2.317752 | 2.48e-10 | 9.55786 | 8.22e-10
2018-02-26 14:33 | 91380.82 | 600.0007 | 3 | 13 | 4.371382 | 3.260006 | 2.426406 | 2.48e-10 | 10.0307 | 8.22e-10
2018-02-26 14:35 | 91500.82 | 720.001 | 3 | 13 | 4.400415 | 3.053356 | 2.534022 | 2.48e-10 | 10.50311 | 8.22e-10
2018-02-26 14:37 | 91620.82 | 840.001 | 3 | 13 | 4.400397 | 2.535048 | 2.62675 | 2.48e-10 | 10.91115 | 8.22e-10
2018-02-26 14:39 | 91740.82 | 960.0016 | 3 | 13 | 4.400388 | 2.122938 | 2.704152 | 2.48e-10 | 11.25175 | 8.22e-10
2018-02-26 14:41 | 91860.82 | 1080.0015 | 3 | 13 | 4.400374 | 1.78801 | 2.769156 | 2.48e-10 | 11.5378 | 8.22e-10
2018-02-26 14:43 | 91980.82 | 1200.001 | 3 | 13 | 4.400394 | 1.515326 | 2.824063 | 2.48e-10 | 11.77941 | 8.22e-10
2018-02-26 14:45 | 92100.82 | 1320.001 | 3 | 13 | 4.400387 | 1.292496 | 2.870732 | 2.48e-10 | 11.98477 | 8.22e-10
2018-02-26 14:47 | 92220.82 | 1440.0002 | 3 | 13 | 4.400372 | 1.108919 | 2.910653 | 2.48e-10 | 12.16044 | 8.22e-10
2018-02-26 14:49 | 92340.82 | 1560.0015 | 3 | 13 | 4.400356 | 0.9574986 | 2.945021 | 2.48e-10 | 12.31167 | 8.22e-10
2018-02-26 14:51 | 92460.82 | 1680.001 | 3 | 13 | 4.400372 | 0.8323479 | 2.974798 | 2.48e-10 | 12.4427 | 8.22e-10
2018-02-26 14:53 | 92580.82 | 1800.001 | 3 | 13 | 4.400373 | 0.7279835 | 3.00075 | 2.48e-10 | 12.5569 | 8.22e-10
2018-02-26 14:54 | 92682.46 | 1901.6449 | 3 | 13 | 4.400349 | 0.6519966 | 3.020206 | 2.48e-10 | 12.64251 | 8.22e-10
2018-02-26 14:56 | 92802.51 | 120.0012 | 4 | 13 | 4.353035 | 0 | 3.020206 | 2.48e-10 | 12.64251 | 8.22e-10
2018-02-26 14:58 | 92922.51 | 240.0013 | 4 | 13 | 4.349416 | 0 | 3.020206 | 2.48e-10 | 12.64251 | 8.22e-10
2018-02-26 14:59 | 92982.51 | 300.0014 | 4 | 13 | 4.348323 | 0 | 3.020206 | 2.48e-10 | 12.64251 | 8.22e-10
2018-02-26 15:01 | 93102.58 | 120.0014 | 5 | 13 | 4.103735 | -3.25995 | 3.020206 | 0.1086306 | 12.64251 | 0.449258
2018-02-26 15:03 | 93222.58 | 240.0001 | 5 | 13 | 4.059917 | -3.260032 | 3.020206 | 0.2172798 | 12.64251 | 0.8927143
2018-02-26 15:05 | 93342.58 | 360.0001 | 5 | 13 | 4.01771 | -3.260017 | 3.020206 | 0.3259344 | 12.64251 | 1.331543
2018-02-26 15:07 | 93462.58 | 480.0015 | 5 | 13 | 3.976183 | -3.259993 | 3.020206 | 0.4345904 | 12.64251 | 1.765827
2018-02-26 15:09 | 93582.58 | 600.0009 | 5 | 13 | 3.9356 | -3.260034 | 3.020206 | 0.5432457 | 12.64251 | 2.195645
2018-02-26 15:11 | 93702.58 | 720.0005 | 5 | 13 | 3.896263 | -3.260012 | 3.020206 | 0.6518982 | 12.64251 | 2.621107
2018-02-26 15:13 | 93822.58 | 840.0006 | 5 | 13 | 3.858829 | -3.260032 | 3.020206 | 0.7605558 | 12.64251 | 3.042414
2018-02-26 15:15 | 93942.58 | 960.0009 | 5 | 13 | 3.823471 | -3.260012 | 3.020206 | 0.8692124 | 12.64251 | 3.45976
2018-02-26 15:17 | 94062.58 | 1080.0009 | 5 | 13 | 3.79018 | -3.259995 | 3.020206 | 0.9778701 | 12.64251 | 3.873382
2018-02-26 15:19 | 94182.58 | 1200.0001 | 5 | 13 | 3.758971 | -3.260079 | 3.020206 | 1.086529 | 12.64251 | 4.283504
2018-02-26 15:21 | 94302.58 | 1320.0002 | 5 | 13 | 3.729535 | -3.260051 | 3.020206 | 1.195176 | 12.64251 | 4.690294
2018-02-26 15:23 | 94422.58 | 1440.0002 | 5 | 13 | 3.701749 | -3.260023 | 3.020206 | 1.303823 | 12.64251 | 5.093975
2018-02-26 15:25 | 94542.58 | 1560.0002 | 5 | 13 | 3.675592 | -3.26003 | 3.020206 | 1.412512 | 12.64251 | 5.494876
2018-02-26 15:27 | 94662.58 | 1680.0019 | 5 | 13 | 3.651198 | -3.260017 | 3.020206 | 1.521174 | 12.64251 | 5.892932
2018-02-26 15:29 | 94782.58 | 1800.0002 | 5 | 13 | 3.628786 | -3.260032 | 3.020206 | 1.629825 | 12.64251 | 6.288402
2018-02-26 15:31 | 94902.58 | 1920.0002 | 5 | 13 | 3.608456 | -3.260056 | 3.020206 | 1.738492 | 12.64251 | 6.681608
2018-02-26 15:33 | 95022.58 | 2040.0011 | 5 | 13 | 3.590012 | -3.260053 | 3.020206 | 1.847165 | 12.64251 | 7.072728
2018-02-26 15:35 | 95142.58 | 2160.001 | 5 | 13 | 3.573143 | -3.260028 | 3.020206 | 1.955805 | 12.64251 | 7.461819
2018-02-26 15:37 | 95262.58 | 2280.0003 | 5 | 13 | 3.55747 | -3.260077 | 3.020206 | 2.064492 | 12.64251 | 7.849312
2018-02-26 15:39 | 95382.58 | 2400.001 | 5 | 13 | 3.542347 | -3.25996 | 3.020206 | 2.17315 | 12.64251 | 8.235038
2018-02-26 15:41 | 95502.58 | 2520.001 | 5 | 13 | 3.527179 | -3.259995 | 3.020206 | 2.28182 | 12.64251 | 8.619162
2018-02-26 15:43 | 95622.58 | 2640.001 | 5 | 13 | 3.511089 | -3.260021 | 3.020206 | 2.390486 | 12.64251 | 9.001587
2018-02-26 15:45 | 95742.58 | 2760.0003 | 5 | 13 | 3.491657 | -3.260032 | 3.020206 | 2.499143 | 12.64251 | 9.382088
2018-02-26 15:47 | 95862.58 | 2880.001 | 5 | 13 | 3.464943 | -3.260019 | 3.020206 | 2.607787 | 12.64251 | 9.760065
2018-02-26 15:49 | 95982.58 | 3000.0003 | 5 | 13 | 3.428205 | -3.259989 | 3.020206 | 2.716475 | 12.64251 | 10.13477
2018-02-26 15:51 | 96102.58 | 3120.001 | 5 | 13 | 3.372502 | -3.260034 | 3.020206 | 2.825125 | 12.64251 | 10.50448
2018-02-26 15:53 | 96222.58 | 3240.001 | 5 | 13 | 3.263431 | -3.260042 | 3.020206 | 2.933801 | 12.64251 | 10.8659
2018-02-26 15:55 | 96317.16 | 3334.5768 | 5 | 13 | 2.999994 | -3.260019 | 3.020206 | 3.019432 | 12.64251 | 11.13664
2018-02-26 15:57 | 96437.2 | 120.0002 | 6 | 13 | 3.302361 | 0 | 3.020206 | 3.019432 | 12.64251 | 11.13664
2018-02-26 15:59 | 96557.2 | 240.0002 | 6 | 13 | 3.3125 | 0 | 3.020206 | 3.019432 | 12.64251 | 11.13664
2018-02-26 16:00 | 96617.2 | 300.0016 | 6 | 13 | 3.31568 | 0 | 3.020206 | 3.019432 | 12.64251 | 11.13664
2018-02-26 16:00 | 96617.21 | 0.0025 | 7 | 14 | 3.315764 | 0 | 0 | 0 | 0 | 0
2018-02-26 16:02 | 96737.3 | 120.0002 | 2 | 14 | 3.954931 | 4.889923 | 0.1622985 | 2.378e-09 | 0.6208941 | 7.885e-09
2018-02-26 16:04 | 96857.3 | 240.0002 | 2 | 14 | 4.001345 | 4.889902 | 0.3253047 | 2.378e-09 | 1.269759 | 7.885e-09
2018-02-26 16:06 | 96977.3 | 360.0012 | 2 | 14 | 4.038236 | 4.889927 | 0.4882948 | 2.378e-09 | 1.925047 | 7.885e-09
2018-02-26 16:08 | 97097.3 | 480.0002 | 2 | 14 | 4.068631 | 4.889977 | 0.651242 | 2.378e-09 | 2.585601 | 7.885e-09
2018-02-26 16:10 | 97217.3 | 600.0003 | 2 | 14 | 4.095093 | 4.889938 | 0.8142704 | 2.378e-09 | 3.251106 | 7.885e-09
2018-02-26 16:12 | 97337.3 | 720.001 | 2 | 14 | 4.118733 | 4.889944 | 0.9772136 | 2.378e-09 | 3.920311 | 7.885e-09
2018-02-26 16:14 | 97457.3 | 840.0003 | 2 | 14 | 4.143658 | 4.889919 | 1.140248 | 2.378e-09 | 4.593806 | 7.885e-09
2018-02-26 16:16 | 97577.3 | 960.0002 | 2 | 14 | 4.171146 | 4.889927 | 1.303209 | 2.378e-09 | 5.271269 | 7.885e-09
2018-02-26 16:18 | 97697.3 | 1080.0003 | 2 | 14 | 4.20042 | 4.865517 | 1.466211 | 2.378e-09 | 5.953596 | 7.885e-09
2018-02-26 16:20 | 97817.3 | 1200.0027 | 2 | 14 | 4.20042 | 4.306791 | 1.618758 | 2.378e-09 | 6.594355 | 7.885e-09
2018-02-26 16:22 | 97937.3 | 1320.0004 | 2 | 14 | 4.200422 | 3.793581 | 1.753671 | 2.378e-09 | 7.161046 | 7.885e-09
2018-02-26 16:24 | 98057.3 | 1440.0028 | 2 | 14 | 4.200405 | 3.311361 | 1.871961 | 2.378e-09 | 7.657912 | 7.885e-09
2018-02-26 16:24 | 98070.72 | 1453.4185 | 2 | 14 | 4.200415 | 3.259985 | 1.884204 | 2.378e-09 | 7.709335 | 7.885e-09
2018-02-26 16:26 | 98190.73 | 120.0018 | 3 | 14 | 4.227911 | 3.259855 | 1.992411 | 2.378e-09 | 8.165221 | 7.885e-09
2018-02-26 16:28 | 98310.72 | 240.0001 | 3 | 14 | 4.260293 | 3.260174 | 2.101065 | 2.378e-09 | 8.626339 | 7.885e-09
2018-02-26 16:30 | 98430.73 | 360.0025 | 3 | 14 | 4.295205 | 3.259851 | 2.209722 | 2.378e-09 | 9.091123 | 7.885e-09
2018-02-26 16:32 | 98550.73 | 480.0009 | 3 | 14 | 4.332378 | 3.259851 | 2.318367 | 2.378e-09 | 9.559776 | 7.885e-09
2018-02-26 16:34 | 98670.72 | 600.0001 | 3 | 14 | 4.371394 | 3.259842 | 2.427033 | 2.378e-09 | 10.03266 | 7.885e-09
2018-02-26 16:36 | 98790.73 | 720.0009 | 3 | 14 | 4.400418 | 3.052874 | 2.534633 | 2.378e-09 | 10.50501 | 7.885e-09
2018-02-26 16:38 | 98910.73 | 840.0011 | 3 | 14 | 4.40041 | 2.535007 | 2.627366 | 2.378e-09 | 10.91307 | 7.885e-09
2018-02-26 16:40 | 99030.72 | 960.0002 | 3 | 14 | 4.40041 | 2.123165 | 2.704754 | 2.378e-09 | 11.25361 | 7.885e-09
2018-02-26 16:42 | 99150.73 | 1080.0011 | 3 | 14 | 4.400389 | 1.787708 | 2.769737 | 2.378e-09 | 11.53956 | 7.885e-09
2018-02-26 16:44 | 99270.72 | 1200.0001 | 3 | 14 | 4.400389 | 1.514605 | 2.824612 | 2.378e-09 | 11.78103 | 7.885e-09
2018-02-26 16:46 | 99390.73 | 1320.0011 | 3 | 14 | 4.400394 | 1.291735 | 2.871253 | 2.378e-09 | 11.98627 | 7.885e-09
2018-02-26 16:48 | 99510.73 | 1440.0027 | 3 | 14 | 4.400371 | 1.108147 | 2.911143 | 2.378e-09 | 12.1618 | 7.885e-09
2018-02-26 16:50 | 99630.72 | 1560.0002 | 3 | 14 | 4.400387 | 0.9573479 | 2.945484 | 2.378e-09 | 12.31291 | 7.885e-09
2018-02-26 16:52 | 99750.73 | 1680.0019 | 3 | 14 | 4.400369 | 0.8319225 | 2.975236 | 2.378e-09 | 12.44384 | 7.885e-09
2018-02-26 16:54 | 99870.72 | 1800.0002 | 3 | 14 | 4.400358 | 0.7270508 | 3.001171 | 2.378e-09 | 12.55796 | 7.885e-09
2018-02-26 16:56 | 99972.63 | 1901.9056 | 3 | 14 | 4.400373 | 0.6519928 | 3.02066 | 2.378e-09 | 12.64372 | 7.885e-09
2018-02-26 16:58 | 100092.7 | 119.9999 | 4 | 14 | 4.353149 | 0 | 3.02066 | 2.378e-09 | 12.64372 | 7.885e-09
2018-02-26 17:00 | 100212.7 | 239.9999 | 4 | 14 | 4.349519 | 0 | 3.02066 | 2.378e-09 | 12.64372 | 7.885e-09
2018-02-26 17:01 | 100272.7 | 300.0005 | 4 | 14 | 4.348441 | 0 | 3.02066 | 2.378e-09 | 12.64372 | 7.885e-09
2018-02-26 17:03 | 100392.8 | 120.0009 | 5 | 14 | 4.104275 | -3.260005 | 3.02066 | 0.108648 | 12.64372 | 0.4493794
2018-02-26 17:05 | 100512.8 | 240.0009 | 5 | 14 | 4.060468 | -3.260019 | 3.02066 | 0.2173083 | 12.64372 | 0.8929424
2018-02-26 17:07 | 100632.8 | 360.0009 | 5 | 14 | 4.018281 | -3.260001 | 3.02066 | 0.3259766 | 12.64372 | 1.331889
2018-02-26 17:09 | 100752.8 | 480.0001 | 5 | 14 | 3.976798 | -3.260005 | 3.02066 | 0.4346251 | 12.64372 | 1.766209
2018-02-26 17:11 | 100872.8 | 600.0009 | 5 | 14 | 3.936154 | -3.260046 | 3.02066 | 0.5433116 | 12.64372 | 2.196216
2018-02-26 17:13 | 100992.8 | 720.0001 | 5 | 14 | 3.896912 | -3.260005 | 3.02066 | 0.651966 | 12.64372 | 2.621751
2018-02-26 17:15 | 101112.8 | 840.0001 | 5 | 14 | 3.85944 | -3.25998 | 3.02066 | 0.7606348 | 12.64372 | 3.04317
2018-02-26 17:17 | 101232.8 | 960.0009 | 5 | 14 | 3.824039 | -3.260026 | 3.02066 | 0.8692937 | 12.64372 | 3.46059
2018-02-26 17:19 | 101352.8 | 1080.0009 | 5 | 14 | 3.790751 | -3.260062 | 3.02066 | 0.9779601 | 12.64372 | 3.874306
2018-02-26 17:21 | 101472.8 | 1200.0009 | 5 | 14 | 3.75947 | -3.259995 | 3.02066 | 1.086626 | 12.64372 | 4.284515
2018-02-26 17:23 | 101592.8 | 1320.0009 | 5 | 14 | 3.730015 | -3.260036 | 3.02066 | 1.195293 | 12.64372 | 4.691432
2018-02-26 17:25 | 101712.8 | 1440.0001 | 5 | 14 | 3.70219 | -3.260019 | 3.02066 | 1.303952 | 12.64372 | 5.095205
2018-02-26 17:27 | 101832.8 | 1560.0009 | 5 | 14 | 3.675968 | -3.26003 | 3.02066 | 1.41261 | 12.64372 | 5.496037
2018-02-26 17:29 | 101952.8 | 1680.0001 | 5 | 14 | 3.651558 | -3.260019 | 3.02066 | 1.521273 | 12.64372 | 5.894136
2018-02-26 17:31 | 102072.8 | 1800.0001 | 5 | 14 | 3.629084 | -3.260065 | 3.02066 | 1.629929 | 12.64372 | 6.28966
2018-02-26 17:33 | 102192.8 | 1920.0001 | 5 | 14 | 3.608691 | -3.260062 | 3.02066 | 1.738597 | 12.64372 | 6.682899
2018-02-26 17:35 | 102312.8 | 2040.0002 | 5 | 14 | 3.59016 | -3.260051 | 3.02066 | 1.847271 | 12.64372 | 7.074046
2018-02-26 17:37 | 102432.8 | 2160.0018 | 5 | 14 | 3.57328 | -3.260079 | 3.02066 | 1.955939 | 12.64372 | 7.46325
2018-02-26 17:39 | 102552.8 | 2280.0004 | 5 | 14 | 3.557544 | -3.26006 | 3.02066 | 2.0646 | 12.64372 | 7.850664
2018-02-26 17:41 | 102672.8 | 2400.0009 | 5 | 14 | 3.542395 | -3.260028 | 3.02066 | 2.173252 | 12.64372 | 8.236372
2018-02-26 17:43 | 102792.8 | 2520.0009 | 5 | 14 | 3.527211 | -3.260017 | 3.02066 | 2.281917 | 12.64372 | 8.620483
2018-02-26 17:45 | 102912.8 | 2640.0009 | 5 | 14 | 3.511111 | -3.260023 | 3.02066 | 2.390587 | 12.64372 | 9.002926
2018-02-26 17:47 | 103032.8 | 2760.0004 | 5 | 14 | 3.49173 | -3.260069 | 3.02066 | 2.499249 | 12.64372 | 9.383446
2018-02-26 17:49 | 103152.8 | 2880.0012 | 5 | 14 | 3.465005 | -3.260055 | 3.02066 | 2.607914 | 12.64372 | 9.761504
2018-02-26 17:51 | 103272.8 | 3000.0001 | 5 | 14 | 3.42829 | -3.260032 | 3.02066 | 2.71656 | 12.64372 | 10.13608
2018-02-26 17:53 | 103392.8 | 3120.0009 | 5 | 14 | 3.372709 | -3.260015 | 3.02066 | 2.825235 | 12.64372 | 10.50588
2018-02-26 17:55 | 103512.8 | 3240.0009 | 5 | 14 | 3.263958 | -3.260026 | 3.02066 | 2.933897 | 12.64372 | 10.86729
2018-02-26 17:57 | 103607.6 | 3334.8152 | 5 | 14 | 2.99998 | -3.259996 | 3.02066 | 3.019757 | 12.64372 | 11.13879
2018-02-26 17:59 | 103727.6 | 120.0009 | 6 | 14 | 3.301796 | 0 | 3.02066 | 3.019757 | 12.64372 | 11.13879
2018-02-26 18:01 | 103847.6 | 240.0009 | 6 | 14 | 3.31198 | 0 | 3.02066 | 3.019757 | 12.64372 | 11.13879
2018-02-26 18:02 | 103907.6 | 300.0031 | 6 | 14 | 3.315173 | 0 | 3.02066 | 3.019757 | 12.64372 | 11.13879
2018-02-26 18:02 | 103907.6 | 0.0026 | 7 | 15 | 3.315204 | 0 | 0 | 0 | 0 | 0
2018-02-26 18:04 | 104027.7 | 120.0011 | 2 | 15 | 3.954535 | 4.889841 | 0.1623048 | 1.538e-09 | 0.6208451 | 5.1e-09
2018-02-26 18:06 | 104147.7 | 240.0004 | 2 | 15 | 4.000996 | 4.889917 | 0.3252884 | 1.538e-09 | 1.269564 | 5.1e-09
2018-02-26 18:08 | 104267.7 | 360.0011 | 2 | 15 | 4.037871 | 4.889896 | 0.4882413 | 1.538e-09 | 1.924647 | 5.1e-09
2018-02-26 18:10 | 104387.7 | 480.0011 | 2 | 15 | 4.068196 | 4.889914 | 0.6512426 | 1.538e-09 | 2.585353 | 5.1e-09
2018-02-26 18:12 | 104507.7 | 600.0019 | 2 | 15 | 4.0946 | 4.889908 | 0.8142515 | 1.538e-09 | 3.250705 | 5.1e-09
2018-02-26 18:14 | 104627.7 | 720.0019 | 2 | 15 | 4.118228 | 4.889921 | 0.9772356 | 1.538e-09 | 3.919999 | 5.1e-09
2018-02-26 18:16 | 104747.7 | 840.0011 | 2 | 15 | 4.143114 | 4.889929 | 1.140218 | 1.538e-09 | 4.593187 | 5.1e-09
2018-02-26 18:18 | 104867.7 | 960.0012 | 2 | 15 | 4.170599 | 4.889896 | 1.303203 | 1.538e-09 | 5.270661 | 5.1e-09
2018-02-26 18:20 | 104987.7 | 1080.0003 | 2 | 15 | 4.200417 | 4.87999 | 1.466184 | 1.538e-09 | 5.952803 | 5.1e-09
2018-02-26 18:22 | 105107.7 | 1200.0011 | 2 | 15 | 4.20042 | 4.31468 | 1.619044 | 1.538e-09 | 6.59488 | 5.1e-09
2018-02-26 18:24 | 105227.7 | 1320.0028 | 2 | 15 | 4.200408 | 3.799393 | 1.754182 | 1.538e-09 | 7.162516 | 5.1e-09
2018-02-26 18:26 | 105347.7 | 1440.0005 | 2 | 15 | 4.200413 | 3.316418 | 1.872668 | 1.538e-09 | 7.660203 | 5.1e-09
2018-02-26 18:26 | 105362.3 | 1454.6314 | 2 | 15 | 4.200418 | 3.259979 | 1.88603 | 1.538e-09 | 7.716327 | 5.1e-09
2018-02-26 18:28 | 105482.3 | 120.0002 | 3 | 15 | 4.228048 | 3.259813 | 1.994246 | 1.538e-09 | 8.172259 | 5.1e-09
2018-02-26 18:30 | 105602.3 | 240.0002 | 3 | 15 | 4.260483 | 3.260159 | 2.102906 | 1.538e-09 | 8.633414 | 5.1e-09
2018-02-26 18:32 | 105722.4 | 360.0003 | 3 | 15 | 4.295475 | 3.260105 | 2.211565 | 1.538e-09 | 9.098233 | 5.1e-09
2018-02-26 18:34 | 105842.4 | 480.0011 | 3 | 15 | 4.33268 | 3.260197 | 2.320222 | 1.538e-09 | 9.566973 | 5.1e-09
2018-02-26 18:36 | 105962.4 | 600.0018 | 3 | 15 | 4.371733 | 3.259911 | 2.428882 | 1.538e-09 | 10.03987 | 5.1e-09
2018-02-26 18:38 | 106082.3 | 720.0002 | 3 | 15 | 4.400411 | 3.047003 | 2.536432 | 1.538e-09 | 10.51202 | 5.1e-09
2018-02-26 18:40 | 106202.4 | 840.0017 | 3 | 15 | 4.400403 | 2.529604 | 2.62897 | 1.538e-09 | 10.91923 | 5.1e-09
2018-02-26 18:42 | 106322.4 | 960.0018 | 3 | 15 | 4.400413 | 2.118069 | 2.706184 | 1.538e-09 | 11.259 | 5.1e-09
2018-02-26 18:44 | 106442.4 | 1080.0004 | 3 | 15 | 4.400373 | 1.782579 | 2.771002 | 1.538e-09 | 11.54422 | 5.1e-09
2018-02-26 18:46 | 106562.4 | 1200.0026 | 3 | 15 | 4.400383 | 1.510164 | 2.825737 | 1.538e-09 | 11.78508 | 5.1e-09
2018-02-26 18:48 | 106682.4 | 1320.0011 | 3 | 15 | 4.400376 | 1.287603 | 2.872245 | 1.538e-09 | 11.98973 | 5.1e-09
2018-02-26 18:50 | 106802.4 | 1440.0005 | 3 | 15 | 4.400373 | 1.104757 | 2.912019 | 1.538e-09 | 12.16475 | 5.1e-09
2018-02-26 18:52 | 106922.3 | 1560.0002 | 3 | 15 | 4.400394 | 0.9543991 | 2.946251 | 1.538e-09 | 12.31538 | 5.1e-09
2018-02-26 18:54 | 107042.4 | 1680.0018 | 3 | 15 | 4.400374 | 0.8292694 | 2.975904 | 1.538e-09 | 12.44587 | 5.1e-09
2018-02-26 18:56 | 107162.4 | 1800.0009 | 3 | 15 | 4.400351 | 0.724205 | 3.001745 | 1.538e-09 | 12.55958 | 5.1e-09
2018-02-26 18:57 | 107260.1 | 1897.7448 | 3 | 15 | 4.400376 | 0.6519947 | 3.020408 | 1.538e-09 | 12.6417 | 5.1e-09
2018-02-26 18:59 | 107380.1 | 120.0009 | 4 | 15 | 4.353179 | 0 | 3.020408 | 1.538e-09 | 12.6417 | 5.1e-09
2018-02-26 19:01 | 107500.1 | 240.0018 | 4 | 15 | 4.349554 | 0 | 3.020408 | 1.538e-09 | 12.6417 | 5.1e-09
2018-02-26 19:02 | 107560.1 | 300.0031 | 4 | 15 | 4.348473 | 0 | 3.020408 | 1.538e-09 | 12.6417 | 5.1e-09
2018-02-26 19:04 | 107680.2 | 120.001 | 5 | 15 | 4.104258 | -3.259973 | 3.020408 | 0.1086527 | 12.6417 | 0.4494004
2018-02-26 19:06 | 107800.2 | 240.001 | 5 | 15 | 4.060419 | -3.259973 | 3.020408 | 0.2173012 | 12.6417 | 0.8929104
2018-02-26 19:08 | 107920.2 | 360.0002 | 5 | 15 | 4.018157 | -3.259985 | 3.020408 | 0.3259752 | 12.6417 | 1.331869
2018-02-26 19:10 | 108040.2 | 480.001 | 5 | 15 | 3.976621 | -3.260015 | 3.020408 | 0.4346378 | 12.6417 | 1.766229
2018-02-26 19:12 | 108160.2 | 600.0002 | 5 | 15 | 3.935982 | -3.259976 | 3.020408 | 0.5432729 | 12.6417 | 2.196012
2018-02-26 19:14 | 108280.2 | 720.001 | 5 | 15 | 3.896719 | -3.260028 | 3.020408 | 0.6519406 | 12.6417 | 2.621579
2018-02-26 19:16 | 108400.2 | 840.001 | 5 | 15 | 3.859213 | -3.259999 | 3.020408 | 0.7606194 | 12.6417 | 3.043015
2018-02-26 19:18 | 108520.2 | 960.0011 | 5 | 15 | 3.823812 | -3.260046 | 3.020408 | 0.8692831 | 12.6417 | 3.460428
2018-02-26 19:20 | 108640.2 | 1080.001 | 5 | 15 | 3.790511 | -3.259995 | 3.020408 | 0.9779452 | 12.6417 | 3.874102
2018-02-26 19:22 | 108760.2 | 1200.0002 | 5 | 15 | 3.759243 | -3.259985 | 3.020408 | 1.086611 | 12.6417 | 4.284286
2018-02-26 19:24 | 108880.2 | 1320.001 | 5 | 15 | 3.729815 | -3.259993 | 3.020408 | 1.195269 | 12.6417 | 4.691143
2018-02-26 19:26 | 109000.2 | 1440.0002 | 5 | 15 | 3.701937 | -3.260019 | 3.020408 | 1.303937 | 12.6417 | 5.094926
2018-02-26 19:28 | 109120.2 | 1560.0002 | 5 | 15 | 3.675712 | -3.259985 | 3.020408 | 1.412598 | 12.6417 | 5.495741
2018-02-26 19:30 | 109240.2 | 1680.001 | 5 | 15 | 3.651278 | -3.259968 | 3.020408 | 1.521244 | 12.6417 | 5.893748
2018-02-26 19:32 | 109360.2 | 1800.001 | 5 | 15 | 3.628851 | -3.259953 | 3.020408 | 1.629908 | 12.6417 | 6.289275
2018-02-26 19:34 | 109480.2 | 1920.0018 | 5 | 15 | 3.60846 | -3.259987 | 3.020408 | 1.73859 | 12.6417 | 6.682541
2018-02-26 19:36 | 109600.2 | 2040.001 | 5 | 15 | 3.589991 | -3.259933 | 3.020408 | 1.847229 | 12.6417 | 7.073539
2018-02-26 19:38 | 109720.2 | 2160.0002 | 5 | 15 | 3.573124 | -3.260044 | 3.020408 | 1.955895 | 12.6417 | 7.462721
2018-02-26 19:40 | 109840.2 | 2280.0002 | 5 | 15 | 3.557392 | -3.25996 | 3.020408 | 2.064552 | 12.6417 | 7.850105
2018-02-26 19:42 | 109960.2 | 2400.0018 | 5 | 15 | 3.542242 | -3.259989 | 3.020408 | 2.173239 | 12.6417 | 8.235922
2018-02-26 19:44 | 110080.2 | 2520.0002 | 5 | 15 | 3.527094 | -3.259987 | 3.020408 | 2.281882 | 12.6417 | 8.619941
2018-02-26 19:46 | 110200.2 | 2640.001 | 5 | 15 | 3.511001 | -3.260007 | 3.020408 | 2.390561 | 12.6417 | 9.002403
2018-02-26 19:48 | 110320.2 | 2760.0002 | 5 | 15 | 3.491631 | -3.259952 | 3.020408 | 2.499219 | 12.6417 | 9.382896
2018-02-26 19:50 | 110440.2 | 2880.001 | 5 | 15 | 3.464942 | -3.259978 | 3.020408 | 2.60788 | 12.6417 | 9.760933
2018-02-26 19:52 | 110560.2 | 3000.001 | 5 | 15 | 3.428187 | -3.259993 | 3.020408 | 2.716548 | 12.6417 | 10.13557
2018-02-26 19:54 | 110680.2 | 3120.0002 | 5 | 15 | 3.372549 | -3.259968 | 3.020408 | 2.825191 | 12.6417 | 10.50526
2018-02-26 19:56 | 110800.2 | 3240.0018 | 5 | 15 | 3.263503 | -3.259995 | 3.020408 | 2.93388 | 12.6417 | 10.86672
2018-02-26 19:58 | 110894.7 | 3334.5273 | 5 | 15 | 2.999973 | -3.260014 | 3.020408 | 3.019467 | 12.6417 | 11.13733
2018-02-26 20:00 | 111014.8 | 120.0001 | 6 | 15 | 3.301977 | 0 | 3.020408 | 3.019467 | 12.6417 | 11.13733
2018-02-26 20:02 | 111134.8 | 240.0001 | 6 | 15 | 3.312106 | 0 | 3.020408 | 3.019467 | 12.6417 | 11.13733
2018-02-26 20:03 | 111194.8 | 300.0015 | 6 | 15 | 3.315294 | 0 | 3.020408 | 3.019467 | 12.6417 | 11.13733
2018-02-26 20:03 | 111194.8 | 0.0024 | 7 | 16 | 3.315183 | 0 | 0 | 0 | 0 | 0
2018-02-26 20:05 | 111314.9 | 120.0009 | 2 | 16 | 3.954323 | 4.889874 | 0.1623077 | 0 | 0.6208354 | 0
2018-02-26 20:07 | 111434.9 | 240.001 | 2 | 16 | 4.00078 | 4.889946 | 0.3253045 | 0 | 1.269573 | 0
2018-02-26 20:09 | 111554.9 | 360.0002 | 2 | 16 | 4.037576 | 4.889904 | 0.4882876 | 0 | 1.924735 | 0
2018-02-26 20:11 | 111674.9 | 480.0009 | 2 | 16 | 4.067888 | 4.889931 | 0.6512755 | 0 | 2.585339 | 0
2018-02-26 20:13 | 111794.9 | 600.0002 | 2 | 16 | 4.094291 | 4.889938 | 0.8142683 | 0 | 3.250574 | 0
2018-02-26 20:15 | 111914.9 | 720.0002 | 2 | 16 | 4.117871 | 4.889875 | 0.9772499 | 0 | 3.919802 | 0
2018-02-26 20:17 | 112034.9 | 840.0002 | 2 | 16 | 4.142749 | 4.889904 | 1.140221 | 0 | 4.592884 | 0
2018-02-26 20:19 | 112154.9 | 960.0004 | 2 | 16 | 4.170179 | 4.889944 | 1.303225 | 0 | 5.270372 | 0
2018-02-26 20:21 | 112274.9 | 1080.0002 | 2 | 16 | 4.200362 | 4.889429 | 1.466204 | 0 | 5.952443 | 0
2018-02-26 20:23 | 112394.9 | 1200.0002 | 2 | 16 | 4.200413 | 4.320055 | 1.61931 | 0 | 6.595549 | 0
2018-02-26 20:25 | 112514.9 | 1320.0009 | 2 | 16 | 4.20041 | 3.803598 | 1.754601 | 0 | 7.163828 | 0
2018-02-26 20:27 | 112634.9 | 1440.0012 | 2 | 16 | 4.200415 | 3.318794 | 1.87321 | 0 | 7.662034 | 0
2018-02-26 20:27 | 112650 | 1455.144 | 2 | 16 | 4.200397 | 3.259989 | 1.887045 | 0 | 7.720144 | 0
2018-02-26 20:29 | 112770 | 120.0009 | 3 | 16 | 4.228069 | 3.260178 | 1.995262 | 0 | 8.176079 | 0
2018-02-26 20:31 | 112890 | 240.0017 | 3 | 16 | 4.260535 | 3.260189 | 2.103916 | 0 | 8.637214 | 0
2018-02-26 20:33 | 113010 | 360.0017 | 3 | 16 | 4.295514 | 3.26018 | 2.212573 | 0 | 9.102031 | 0
2018-02-26 20:35 | 113130 | 480.0017 | 3 | 16 | 4.332667 | 3.260138 | 2.321234 | 0 | 9.570784 | 0
2018-02-26 20:37 | 113250 | 600 | 3 | 16 | 4.371734 | 3.260149 | 2.429893 | 0 | 10.04368 | 0
2018-02-26 20:39 | 113370 | 720 | 3 | 16 | 4.400416 | 3.047522 | 2.53745 | 0 | 10.51586 | 0
2018-02-26 20:41 | 113490 | 840.0002 | 3 | 16 | 4.4004 | 2.528297 | 2.629972 | 0 | 10.923 | 0
2018-02-26 20:43 | 113610 | 960.0011 | 3 | 16 | 4.400373 | 2.115343 | 2.707136 | 0 | 11.26255 | 0
2018-02-26 20:45 | 113730 | 1080.0003 | 3 | 16 | 4.400396 | 1.781275 | 2.771888 | 0 | 11.54748 | 0
2018-02-26 20:47 | 113850 | 1200.0018 | 3 | 16 | 4.400403 | 1.508642 | 2.82655 | 0 | 11.78802 | 0
2018-02-26 20:49 | 113970 | 1320.0018 | 3 | 16 | 4.40039 | 1.285576 | 2.872982 | 0 | 11.99234 | 0
2018-02-26 20:51 | 114090 | 1440.001 | 3 | 16 | 4.400374 | 1.102615 | 2.912683 | 0 | 12.16703 | 0
2018-02-26 20:53 | 114210 | 1560.0018 | 3 | 16 | 4.400385 | 0.9525394 | 2.946848 | 0 | 12.31737 | 0
2018-02-26 20:55 | 114330 | 1680.0002 | 3 | 16 | 4.400377 | 0.8275814 | 2.976443 | 0 | 12.4476 | 0
2018-02-26 20:57 | 114450 | 1800.0018 | 3 | 16 | 4.400374 | 0.7238464 | 3.002233 | 0 | 12.56109 | 0
2018-02-26 20:59 | 114546 | 1895.9334 | 3 | 16 | 4.400367 | 0.6519909 | 3.020535 | 0 | 12.64162 | 0
2018-02-26 21:01 | 114666 | 119.9999 | 4 | 16 | 4.353277 | 0 | 3.020535 | 0 | 12.64162 | 0
2018-02-26 21:03 | 114786 | 239.9998 | 4 | 16 | 4.349666 | 0 | 3.020535 | 0 | 12.64162 | 0
2018-02-26 21:04 | 114846 | 300.0028 | 4 | 16 | 4.348586 | 0 | 3.020535 | 0 | 12.64162 | 0
2018-02-26 21:06 | 114966.1063 | 120.0009 | 5 | 16 | 4.104994 | -3.260003 | 3.020535 | 0.1086388 | 12.64162 | 0.4494147
2018-02-26 21:08 | 115086.1055 | 240.0001 | 5 | 16 | 4.061177 | -3.260042 | 3.020535 | 0.217311 | 12.64162 | 0.8931026
2018-02-26 21:10 | 115206.1056 | 360.0002 | 5 | 16 | 4.01903 | -3.260005 | 3.020535 | 0.3259785 | 12.64162 | 1.332125
2018-02-26 21:12 | 115326.1063 | 480.0009 | 5 | 16 | 3.977463 | -3.260007 | 3.020535 | 0.434637 | 12.64162 | 1.766563
2018-02-26 21:14 | 115446.1063 | 600.0009 | 5 | 16 | 3.936809 | -3.259995 | 3.020535 | 0.5433035 | 12.64162 | 2.196562
2018-02-26 21:16 | 115566.1056 | 720.0002 | 5 | 16 | 3.897528 | -3.260023 | 3.020535 | 0.6519645 | 12.64162 | 2.622192
2018-02-26 21:18 | 115686.1055 | 840.0001 | 5 | 16 | 3.860014 | -3.260036 | 3.020535 | 0.7606231 | 12.64162 | 3.043636
2018-02-26 21:20 | 115806.1056 | 960.0002 | 5 | 16 | 3.824611 | -3.260019 | 3.020535 | 0.8692866 | 12.64162 | 3.461135
2018-02-26 21:22 | 115926.1063 | 1080.0009 | 5 | 16 | 3.791276 | -3.26004 | 3.020535 | 0.9779291 | 12.64162 | 3.874821
2018-02-26 21:24 | 116046.106 | 1200.0006 | 5 | 16 | 3.760006 | -3.26006 | 3.020535 | 1.086612 | 12.64162 | 4.285151
2018-02-26 21:26 | 116166.1055 | 1320.0001 | 5 | 16 | 3.730577 | -3.260026 | 3.020535 | 1.195279 | 12.64162 | 4.692126
2018-02-26 21:28 | 116286.1056 | 1440.0002 | 5 | 16 | 3.7027 | -3.260023 | 3.020535 | 1.303943 | 12.64162 | 5.095979
2018-02-26 21:30 | 116406.1056 | 1560.0002 | 5 | 16 | 3.676495 | -3.260017 | 3.020535 | 1.412604 | 12.64162 | 5.496876
2018-02-26 21:32 | 116526.108 | 1680.0026 | 5 | 16 | 3.652046 | -3.260026 | 3.020535 | 1.521264 | 12.64162 | 5.89502
2018-02-26 21:34 | 116646.1065 | 1800.0011 | 5 | 16 | 3.62958 | -3.260023 | 3.020535 | 1.629923 | 12.64162 | 6.290609
2018-02-26 21:36 | 116766.1063 | 1920.0009 | 5 | 16 | 3.609175 | -3.260015 | 3.020535 | 1.738582 | 12.64162 | 6.683869
2018-02-26 21:38 | 116886.1055 | 2040.0001 | 5 | 16 | 3.590656 | -3.260001 | 3.020535 | 1.847239 | 12.64162 | 7.075005
2018-02-26 21:40 | 117006.1055 | 2160.0001 | 5 | 16 | 3.573732 | -3.260034 | 3.020535 | 1.955899 | 12.64162 | 7.464234
2018-02-26 21:42 | 117126.1055 | 2280.0001 | 5 | 16 | 3.557966 | -3.260015 | 3.020535 | 2.064564 | 12.64162 | 7.851708
2018-02-26 21:44 | 117246.1063 | 2400.0009 | 5 | 16 | 3.54279 | -3.259991 | 3.020535 | 2.173217 | 12.64162 | 8.237466
2018-02-26 21:46 | 117366.1056 | 2520.0002 | 5 | 16 | 3.527606 | -3.259968 | 3.020535 | 2.281869 | 12.64162 | 8.621576
2018-02-26 21:48 | 117486.1055 | 2640.0001 | 5 | 16 | 3.511465 | -3.260026 | 3.020535 | 2.390546 | 12.64162 | 9.004086
2018-02-26 21:50 | 117606.1064 | 2760.001 | 5 | 16 | 3.492026 | -3.260021 | 3.020535 | 2.499206 | 12.64162 | 9.384634
2018-02-26 21:52 | 117726.1055 | 2880.0001 | 5 | 16 | 3.465221 | -3.259996 | 3.020535 | 2.607864 | 12.64162 | 9.762694
2018-02-26 21:54 | 117846.1064 | 3000.001 | 5 | 16 | 3.428462 | -3.260017 | 3.020535 | 2.716521 | 12.64162 | 10.13733
2018-02-26 21:56 | 117966.1064 | 3120.001 | 5 | 16 | 3.372917 | -3.259993 | 3.020535 | 2.82519 | 12.64162 | 10.50713
2018-02-26 21:58 | 118086.1055 | 3240.0001 | 5 | 16 | 3.263996 | -3.259991 | 3.020535 | 2.933842 | 12.64162 | 10.86852
2018-02-26 21:59 | 118180.8886 | 3334.7832 | 5 | 16 | 2.999966 | -3.25996 | 3.020535 | 3.019673 | 12.64162 | 11.13993
2018-02-26 22:01 | 118300.9 | 120.0001 | 6 | 16 | 3.301419 | 0 | 3.020535 | 3.019673 | 12.64162 | 11.13993
2018-02-26 22:03 | 118420.9 | 240.0001 | 6 | 16 | 3.311551 | 0 | 3.020535 | 3.019673 | 12.64162 | 11.13993
2018-02-26 22:04 | 118480.9 | 300.0031 | 6 | 16 | 3.314754 | 0 | 3.020535 | 3.019673 | 12.64162 | 11.13993
2018-02-26 22:04 | 118480.9 | 0.0024 | 7 | 17 | 3.314733 | 0 | 0 | 0 | 0 | 0
2018-02-26 22:06 | 118601 | 120.0017 | 2 | 17 | 3.954576 | 4.889942 | 0.1623056 | 1.421e-09 | 0.620823 | 4.709e-09
2018-02-26 22:08 | 118721 | 240.0011 | 2 | 17 | 4.001156 | 4.889946 | 0.3252904 | 1.421e-09 | 1.269567 | 4.709e-09
2018-02-26 22:10 | 118841 | 360.001 | 2 | 17 | 4.038107 | 4.889956 | 0.4882703 | 1.421e-09 | 1.92479 | 4.709e-09
2018-02-26 22:12 | 118961 | 480.0002 | 2 | 17 | 4.068487 | 4.889904 | 0.651253 | 1.421e-09 | 2.585462 | 4.709e-09
2018-02-26 22:14 | 119081 | 600.0004 | 2 | 17 | 4.094979 | 4.889948 | 0.8142386 | 1.421e-09 | 3.250772 | 4.709e-09
2018-02-26 22:16 | 119201 | 720.001 | 2 | 17 | 4.118625 | 4.889946 | 0.977226 | 1.421e-09 | 3.92014 | 4.709e-09
2018-02-26 22:18 | 119321 | 840.0002 | 2 | 17 | 4.143507 | 4.889965 | 1.140212 | 1.421e-09 | 4.59341 | 4.709e-09
2018-02-26 22:20 | 119441 | 960.0001 | 2 | 17 | 4.171028 | 4.889898 | 1.303185 | 1.421e-09 | 5.270901 | 4.709e-09
2018-02-26 22:22 | 119561 | 1080.0001 | 2 | 17 | 4.200422 | 4.871145 | 1.466172 | 1.421e-09 | 5.953133 | 4.709e-09
2018-02-26 22:24 | 119681 | 1200.001 | 2 | 17 | 4.200408 | 4.308903 | 1.618837 | 1.421e-09 | 6.594389 | 4.709e-09
2018-02-26 22:26 | 119801 | 1320.0001 | 2 | 17 | 4.200419 | 3.792974 | 1.753786 | 1.421e-09 | 7.161232 | 4.709e-09
2018-02-26 22:28 | 119921 | 1440.0018 | 2 | 17 | 4.200409 | 3.310352 | 1.872053 | 1.421e-09 | 7.658 | 4.709e-09
2018-02-26 22:29 | 119934.1 | 1453.0224 | 2 | 17 | 4.200411 | 3.259995 | 1.883935 | 1.421e-09 | 7.707911 | 4.709e-09
2018-02-26 22:31 | 120054.1 | 120.0002 | 3 | 17 | 4.227943 | 3.259806 | 1.992147 | 1.421e-09 | 8.163818 | 4.709e-09
2018-02-26 22:33 | 120174.1 | 240.0002 | 3 | 17 | 4.260309 | 3.259855 | 2.1008 | 1.421e-09 | 8.624928 | 4.709e-09
2018-02-26 22:35 | 120294.1 | 360.0019 | 3 | 17 | 4.295221 | 3.259861 | 2.209455 | 1.421e-09 | 9.089709 | 4.709e-09
2018-02-26 22:37 | 120414.1 | 480.001 | 3 | 17 | 4.332351 | 3.259829 | 2.318103 | 1.421e-09 | 9.558376 | 4.709e-09
2018-02-26 22:39 | 120534.1 | 600.001 | 3 | 17 | 4.371416 | 3.260075 | 2.426754 | 1.421e-09 | 10.0312 | 4.709e-09
2018-02-26 22:41 | 120654.1 | 720.0011 | 3 | 17 | 4.400423 | 3.052622 | 2.534369 | 1.421e-09 | 10.50361 | 4.709e-09
2018-02-26 22:43 | 120774.1 | 840.0002 | 3 | 17 | 4.400415 | 2.533882 | 2.627049 | 1.421e-09 | 10.91144 | 4.709e-09
2018-02-26 22:45 | 120894.1 | 960.0011 | 3 | 17 | 4.40041 | 2.121651 | 2.704387 | 1.421e-09 | 11.25176 | 4.709e-09
2018-02-26 22:47 | 121014.1 | 1080.0005 | 3 | 17 | 4.400405 | 1.786747 | 2.76933 | 1.421e-09 | 11.53753 | 4.709e-09
2018-02-26 22:49 | 121134.1 | 1200.0003 | 3 | 17 | 4.400383 | 1.51358 | 2.824174 | 1.421e-09 | 11.77887 | 4.709e-09
2018-02-26 22:51 | 121254.1 | 1320.0011 | 3 | 17 | 4.400393 | 1.290947 | 2.870785 | 1.421e-09 | 11.98397 | 4.709e-09
2018-02-26 22:53 | 121374.1 | 1440.0002 | 3 | 17 | 4.40037 | 1.107668 | 2.910658 | 1.421e-09 | 12.15943 | 4.709e-09
2018-02-26 22:55 | 121494.1 | 1560.0011 | 3 | 17 | 4.400377 | 0.9566975 | 2.944984 | 1.421e-09 | 12.31048 | 4.709e-09
2018-02-26 22:57 | 121614.1 | 1680.0005 | 3 | 17 | 4.400383 | 0.83203125 | 2.974724 | 1.421e-09 | 12.44135 | 4.709e-09
2018-02-26 22:59 | 121734.1 | 1800.0011 | 3 | 17 | 4.400347 | 0.7265892 | 3.000648 | 1.421e-09 | 12.55542 | 4.709e-09
2018-02-26 23:00 | 121835.3 | 1901.1976 | 3 | 17 | 4.400365 | 0.6519909 | 3.020003 | 1.421e-09 | 12.64059 | 4.709e-09
2018-02-26 23:02 | 121955.3 | 120.0008 | 4 | 17 | 4.353207 | 0 | 3.020003 | 1.421e-09 | 12.64059 | 4.709e-09
2018-02-26 23:04 | 122075.3 | 240 | 4 | 17 | 4.349587 | 0 | 3.020003 | 1.421e-09 | 12.64059 | 4.709e-09
2018-02-26 23:05 | 122135.3 | 300.0006 | 4 | 17 | 4.348517 | 0 | 3.020003 | 1.421e-09 | 12.64059 | 4.709e-09
2018-02-26 23:07 | 122255.4 | 120.0008 | 5 | 17 | 4.104662 | -3.260038 | 3.020003 | 0.1086583 | 12.64059 | 0.4494607
2018-02-26 23:09 | 122375.4 | 240 | 5 | 17 | 4.060867 | -3.260028 | 3.020003 | 0.2173192 | 12.64059 | 0.8930674
2018-02-26 23:11 | 122495.4 | 360.0001 | 5 | 17 | 4.018657 | -3.260058 | 3.020003 | 0.3259842 | 12.64059 | 1.332042
2018-02-26 23:13 | 122615.4 | 480.001 | 5 | 17 | 3.977217 | -3.259993 | 3.020003 | 0.4346462 | 12.64059 | 1.766459
2018-02-26 23:15 | 122735.4 | 600.0001 | 5 | 17 | 3.936598 | -3.260026 | 3.020003 | 0.5433011 | 12.64059 | 2.196387
2018-02-26 23:17 | 122855.4 | 720.0008 | 5 | 17 | 3.897341 | -3.260012 | 3.020003 | 0.6519677 | 12.64059 | 2.622015
2018-02-26 23:19 | 122975.4 | 840.0001 | 5 | 17 | 3.859852 | -3.259996 | 3.020003 | 0.760635 | 12.64059 | 3.043474
2018-02-26 23:21 | 123095.4 | 960.0008 | 5 | 17 | 3.824485 | -3.260019 | 3.020003 | 0.8692867 | 12.64059 | 3.460911
2018-02-26 23:23 | 123215.4 | 1080 | 5 | 17 | 3.791219 | -3.260009 | 3.020003 | 0.9779477 | 12.64059 | 3.874659
2018-02-26 23:25 | 123335.4 | 1200 | 5 | 17 | 3.759966 | -3.260014 | 3.020003 | 1.086621 | 12.64059 | 4.284948
2018-02-26 23:27 | 123455.4 | 1320.0008 | 5 | 17 | 3.730543 | -3.260051 | 3.020003 | 1.195285 | 12.64059 | 4.691908
2018-02-26 23:29 | 123575.4 | 1440 | 5 | 17 | 3.702719 | -3.26006 | 3.020003 | 1.303931 | 12.64059 | 5.095689
2018-02-26 23:31 | 123695.4 | 1560.0008 | 5 | 17 | 3.67651 | -3.260021 | 3.020003 | 1.412596 | 12.64059 | 5.496604
2018-02-26 23:33 | 123815.4 | 1680 | 5 | 17 | 3.652062 | -3.260014 | 3.020003 | 1.521277 | 12.64059 | 5.894828
2018-02-26 23:35 | 123935.4 | 1800.0008 | 5 | 17 | 3.629631 | -3.260015 | 3.020003 | 1.629943 | 12.64059 | 6.290447
2018-02-26 23:37 | 124055.4 | 1920.0009 | 5 | 17 | 3.609219 | -3.260015 | 3.020003 | 1.738576 | 12.64059 | 6.683617
2018-02-26 23:39 | 124175.4 | 2040.0025 | 5 | 17 | 3.590732 | -3.259993 | 3.020003 | 1.847271 | 12.64059 | 7.0749
2018-02-26 23:41 | 124295.4 | 2160.0017 | 5 | 17 | 3.573867 | -3.260051 | 3.020003 | 1.955931 | 12.64059 | 7.464139
2018-02-26 23:43 | 124415.4 | 2280.0001 | 5 | 17 | 3.558174 | -3.260042 | 3.020003 | 2.064583 | 12.64059 | 7.851585
2018-02-26 23:45 | 124535.4 | 2400.0025 | 5 | 17 | 3.543006 | -3.260034 | 3.020003 | 2.173254 | 12.64059 | 8.237428
2018-02-26 23:47 | 124655.4 | 2520.0008 | 5 | 17 | 3.52786 | -3.260015 | 3.020003 | 2.281909 | 12.64059 | 8.621577
2018-02-26 23:49 | 124775.4 | 2640.0001 | 5 | 17 | 3.511818 | -3.260014 | 3.020003 | 2.390566 | 12.64059 | 9.004044
2018-02-26 23:51 | 124895.4 | 2760.0009 | 5 | 17 | 3.492447 | -3.260042 | 3.020003 | 2.499216 | 12.64059 | 9.3846
2018-02-26 23:53 | 125015.4 | 2880.0008 | 5 | 17 | 3.465595 | -3.26004 | 3.020003 | 2.607901 | 12.64059 | 9.762799
2018-02-26 23:55 | 125135.4 | 3000.001 | 5 | 17 | 3.428841 | -3.259993 | 3.020003 | 2.716564 | 12.64059 | 10.1375
2018-02-26 23:57 | 125255.4 | 3120.0001 | 5 | 17 | 3.373337 | -3.260019 | 3.020003 | 2.825223 | 12.64059 | 10.50731
2018-02-26 23:59 | 125375.4 | 3240.0009 | 5 | 17 | 3.264428 | -3.260026 | 3.020003 | 2.933881 | 12.64059 | 10.86877
2018-02-27 00:01 | 125469.8 | 3334.4207 | 5 | 17 | 2.999989 | -3.260046 | 3.020003 | 3.019377 | 12.64059 | 11.13914
2018-02-27 00:03 | 125589.9 | 120 | 6 | 17 | 3.299373 | 0 | 3.020003 | 3.019377 | 12.64059 | 11.13914
2018-02-27 00:05 | 125709.9 | 240.0007 | 6 | 17 | 3.309512 | 0 | 3.020003 | 3.019377 | 12.64059 | 11.13914
2018-02-27 00:06 | 125769.9 | 300.0022 | 6 | 17 | 3.31274 | 0 | 3.020003 | 3.019377 | 12.64059 | 11.13914
2018-02-27 00:06 | 125769.9 | 0.0024 | 7 | 18 | 3.312736 | 0 | 0 | 0 | 0 | 0
2018-02-27 00:08 | 125889.9 | 120.0011 | 2 | 18 | 3.952869 | 4.889866 | 0.1622977 | 0 | 0.6204644 | 0
2018-02-27 00:10 | 126009.9 | 240.0011 | 2 | 18 | 3.999686 | 4.889898 | 0.3252854 | 0 | 1.268974 | 0
2018-02-27 00:12 | 126129.9 | 360.0011 | 2 | 18 | 4.036565 | 4.889893 | 0.4882686 | 0 | 1.923967 | 0
2018-02-27 00:14 | 126249.9 | 480.0011 | 2 | 18 | 4.066981 | 4.889887 | 0.6512552 | 0 | 2.584406 | 0
2018-02-27 00:16 | 126369.9 | 600.0004 | 2 | 18 | 4.093538 | 4.889904 | 0.8142391 | 0 | 3.24947 | 0
2018-02-27 00:18 | 126489.9 | 720.0011 | 2 | 18 | 4.117157 | 4.889877 | 0.9772137 | 0 | 3.918552 | 0
2018-02-27 00:20 | 126609.9 | 840.0003 | 2 | 18 | 4.142006 | 4.889893 | 1.140198 | 0 | 4.591571 | 0
2018-02-27 00:22 | 126729.9 | 960.0011 | 2 | 18 | 4.169512 | 4.889872 | 1.303173 | 0 | 5.26882 | 0
2018-02-27 00:24 | 126849.9 | 1080.0003 | 2 | 18 | 4.199712 | 4.889881 | 1.466155 | 0 | 5.950793 | 0
2018-02-27 00:26 | 126970 | 1200.002 | 2 | 18 | 4.200407 | 4.328848 | 1.619619 | 0 | 6.595402 | 0
2018-02-27 00:28 | 127090 | 1320.002 | 2 | 18 | 4.200419 | 3.808428 | 1.75514 | 0 | 7.164646 | 0
2018-02-27 00:30 | 127210 | 1440.002 | 2 | 18 | 4.200408 | 3.319969 | 1.873825 | 0 | 7.663171 | 0
2018-02-27 00:30 | 127225.4 | 1455.4953 | 2 | 18 | 4.200411 | 3.259991 | 1.887978 | 0 | 7.72262 | 0
2018-02-27 00:32 | 127345.5 | 120.0005 | 3 | 18 | 4.228109 | 3.260162 | 1.996199 | 0 | 8.178576 | 0
2018-02-27 00:34 | 127465.5 | 240.0004 | 3 | 18 | 4.260578 | 3.260136 | 2.104859 | 0 | 8.63974 | 0
2018-02-27 00:36 | 127585.5 | 360.002 | 3 | 18 | 4.295614 | 3.260147 | 2.21352 | 0 | 9.104582 | 0
2018-02-27 00:38 | 127705.5 | 480.0004 | 3 | 18 | 4.332837 | 3.260164 | 2.322182 | 0 | 9.573353 | 0
2018-02-27 00:40 | 127825.5 | 600.0011 | 3 | 18 | 4.371929 | 3.26013 | 2.430841 | 0 | 10.04626 | 0
2018-02-27 00:42 | 127945.5 | 720.0011 | 3 | 18 | 4.4004 | 3.042801 | 2.538351 | 0 | 10.51826 | 0
2018-02-27 00:44 | 128065.5 | 840.0004 | 3 | 18 | 4.400402 | 2.524525 | 2.630743 | 0 | 10.92482 | 0
2018-02-27 00:46 | 128185.5 | 960.0003 | 3 | 18 | 4.400403 | 2.112293 | 2.707778 | 0 | 11.26381 | 0
2018-02-27 00:48 | 128305.5 | 1080.0003 | 3 | 18 | 4.400396 | 1.777901 | 2.772413 | 0 | 11.54823 | 0
2018-02-27 00:50 | 128425.5 | 1200.0012 | 3 | 18 | 4.400379 | 1.505362 | 2.826972 | 0 | 11.78831 | 0
2018-02-27 00:52 | 128545.5 | 1320.002 | 3 | 18 | 4.400371 | 1.282692 | 2.873313 | 0 | 11.99223 | 0
2018-02-27 00:54 | 128665.5 | 1440.0015 | 3 | 18 | 4.400373 | 1.100357 | 2.912936 | 0 | 12.16658 | 0
2018-02-27 00:56 | 128785.5 | 1560.0012 | 3 | 18 | 4.400358 | 0.9501896 | 2.947037 | 0 | 12.31664 | 0
2018-02-27 00:58 | 128905.5 | 1680.0004 | 3 | 18 | 4.400386 | 0.8261909 | 2.976578 | 0 | 12.44663 | 0
2018-02-27 01:00 | 129025.5 | 1800.0004 | 3 | 18 | 4.400369 | 0.7220211 | 3.002325 | 0 | 12.55993 | 0
2018-02-27 01:02 | 129119.6 | 1894.1257 | 3 | 18 | 4.400359 | 0.6519966 | 3.020268 | 0 | 12.63888 | 0
2018-02-27 01:04 | 129239.6 | 120.001 | 4 | 18 | 4.353258 | 0 | 3.020268 | 0 | 12.63888 | 0
2018-02-27 01:06 | 129359.6 | 240.0002 | 4 | 18 | 4.349653 | 0 | 3.020268 | 0 | 12.63888 | 0
2018-02-27 01:07 | 129419.6 | 300.0015 | 4 | 18 | 4.348579 | 0 | 3.020268 | 0 | 12.63888 | 0
2018-02-27 01:09 | 129539.7 | 120.001 | 5 | 18 | 4.105027 | -3.260005 | 3.020268 | 0.108653 | 12.63888 | 0.4494765
2018-02-27 01:11 | 129659.7 | 240.001 | 5 | 18 | 4.061229 | -3.260001 | 3.020268 | 0.2173155 | 12.63888 | 0.8931304
2018-02-27 01:13 | 129779.7 | 360.001 | 5 | 18 | 4.019037 | -3.260021 | 3.020268 | 0.325965 | 12.63888 | 1.332083
2018-02-27 01:15 | 129899.7 | 480.001 | 5 | 18 | 3.977496 | -3.260062 | 3.020268 | 0.4346268 | 12.63888 | 1.766537
2018-02-27 01:17 | 130019.7 | 600.001 | 5 | 18 | 3.936862 | -3.26003 | 3.020268 | 0.5432921 | 12.63888 | 2.196535
2018-02-27 01:19 | 130139.7 | 720.0003 | 5 | 18 | 3.897616 | -3.26004 | 3.020268 | 0.6519655 | 12.63888 | 2.622221
2018-02-27 01:21 | 130259.7 | 840.001 | 5 | 18 | 3.860151 | -3.260038 | 3.020268 | 0.7606197 | 12.63888 | 3.04366
2018-02-27 01:23 | 130379.7 | 960.0002 | 5 | 18 | 3.824758 | -3.260048 | 3.020268 | 0.8692835 | 12.63888 | 3.461175
2018-02-27 01:25 | 130499.7 | 1080.0013 | 5 | 18 | 3.791474 | -3.259982 | 3.020268 | 0.9779504 | 12.63888 | 3.874973
2018-02-27 01:27 | 130619.7 | 1200.001 | 5 | 18 | 3.760211 | -3.260003 | 3.020268 | 1.0866 | 12.63888 | 4.285201
2018-02-27 01:29 | 130739.7 | 1320.0003 | 5 | 18 | 3.73073 | -3.260042 | 3.020268 | 1.195264 | 12.63888 | 4.692183
2018-02-27 01:31 | 130859.7 | 1440.001 | 5 | 18 | 3.70283 | -3.26004 | 3.020268 | 1.303936 | 12.63888 | 5.096077
2018-02-27 01:33 | 130979.7 | 1560.001 | 5 | 18 | 3.676599 | -3.260026 | 3.020268 | 1.41259 | 12.63888 | 5.496966
2018-02-27 01:35 | 131099.7 | 1680.0003 | 5 | 18 | 3.652164 | -3.259996 | 3.020268 | 1.521245 | 12.63888 | 5.895104
2018-02-27 01:37 | 131219.7 | 1800.0003 | 5 | 18 | 3.629719 | -3.259999 | 3.020268 | 1.629914 | 12.63888 | 6.290741
2018-02-27 01:39 | 131339.7 | 1920.001 | 5 | 18 | 3.609246 | -3.259985 | 3.020268 | 1.738577 | 12.63888 | 6.684028
2018-02-27 01:41 | 131459.7 | 2040.0003 | 5 | 18 | 3.590754 | -3.260062 | 3.020268 | 1.847252 | 12.63888 | 7.075239
2018-02-27 01:43 | 131579.7 | 2160.0002 | 5 | 18 | 3.573916 | -3.259995 | 3.020268 | 1.955913 | 12.63888 | 7.464487
2018-02-27 01:45 | 131699.7 | 2280.0002 | 5 | 18 | 3.558134 | -3.26003 | 3.020268 | 2.064578 | 12.63888 | 7.851981
2018-02-27 01:47 | 131819.7 | 2400.001 | 5 | 18 | 3.542941 | -3.260007 | 3.020268 | 2.173227 | 12.63888 | 8.237744
2018-02-27 01:49 | 131939.7 | 2520.0002 | 5 | 18 | 3.52775 | -3.260038 | 3.020268 | 2.281885 | 12.63888 | 8.621893
2018-02-27 01:51 | 132059.7 | 2640.0002 | 5 | 18 | 3.51163 | -3.260023 | 3.020268 | 2.390547 | 12.63888 | 9.004362
2018-02-27 01:53 | 132179.7 | 2760.001 | 5 | 18 | 3.492178 | -3.260007 | 3.020268 | 2.499233 | 12.63888 | 9.385019
2018-02-27 01:55 | 132299.7 | 2880.001 | 5 | 18 | 3.465374 | -3.260012 | 3.020268 | 2.607885 | 12.63888 | 9.763077
2018-02-27 01:57 | 132419.7 | 3000.0019 | 5 | 18 | 3.428596 | -3.260036 | 3.020268 | 2.716565 | 12.63888 | 10.1378
2018-02-27 01:59 | 132539.7 | 3120.001 | 5 | 18 | 3.372994 | -3.26006 | 3.020268 | 2.825212 | 12.63888 | 10.50754
2018-02-27 02:01 | 132659.7 | 3240.0019 | 5 | 18 | 3.263947 | -3.260055 | 3.020268 | 2.933891 | 12.63888 | 10.86904
2018-02-27 02:02 | 132754.1 | 3334.3448 | 5 | 18 | 2.999993 | -3.26004 | 3.020268 | 3.019316 | 12.63888 | 11.13916
2018-02-27 02:04 | 132874.1 | 120.0017 | 6 | 18 | 3.299959 | 0 | 3.020268 | 3.019316 | 12.63888 | 11.13916
2018-02-27 02:06 | 132994.1 | 240.0008 | 6 | 18 | 3.310092 | 0 | 3.020268 | 3.019316 | 12.63888 | 11.13916
2018-02-27 02:07 | 133054.1 | 300.0022 | 6 | 18 | 3.313305 | 0 | 3.020268 | 3.019316 | 12.63888 | 11.13916
2018-02-27 02:07 | 133054.1 | 0.0024 | 7 | 19 | 3.313196 | 0 | 0 | 0 | 0 | 0
2018-02-27 02:09 | 133174.2 | 120.001 | 2 | 19 | 3.952956 | 4.889893 | 0.1622682 | 2.453e-09 | 0.6203944 | 8.127e-09
2018-02-27 02:11 | 133294.2 | 240.0011 | 2 | 19 | 3.999694 | 4.889881 | 0.3252876 | 2.453e-09 | 1.269035 | 8.127e-09
2018-02-27 02:13 | 133414.2 | 360.0003 | 2 | 19 | 4.036513 | 4.889902 | 0.4882726 | 2.453e-09 | 1.924027 | 8.127e-09
2018-02-27 02:15 | 133534.2 | 480.0028 | 2 | 19 | 4.066847 | 4.889915 | 0.6512674 | 2.453e-09 | 2.584487 | 8.127e-09
2018-02-27 02:17 | 133654.2 | 600.0002 | 2 | 19 | 4.093355 | 4.889893 | 0.8142298 | 2.453e-09 | 3.249439 | 8.127e-09
2018-02-27 02:19 | 133774.2 | 720.0004 | 2 | 19 | 4.11701 | 4.889872 | 0.9772319 | 2.453e-09 | 3.918606 | 8.127e-09
2018-02-27 02:21 | 133894.2 | 840.0003 | 2 | 19 | 4.141843 | 4.889872 | 1.140215 | 2.453e-09 | 4.591595 | 8.127e-09
2018-02-27 02:23 | 134014.2 | 960.0002 | 2 | 19 | 4.16928 | 4.889851 | 1.303198 | 2.453e-09 | 5.268847 | 8.127e-09
2018-02-27 02:25 | 134134.2 | 1080.001 | 2 | 19 | 4.199543 | 4.889839 | 1.466166 | 2.453e-09 | 5.950728 | 8.127e-09
2018-02-27 02:27 | 134254.2 | 1200.0011 | 2 | 19 | 4.200413 | 4.329826 | 1.619706 | 2.453e-09 | 6.595656 | 8.127e-09
2018-02-27 02:29 | 134374.2 | 1320.0027 | 2 | 19 | 4.200401 | 3.808992 | 1.755268 | 2.453e-09 | 7.165071 | 8.127e-09
2018-02-27 02:31 | 134494.2 | 1440.0003 | 2 | 19 | 4.200405 | 3.321226 | 1.87397 | 2.453e-09 | 7.663669 | 8.127e-09
2018-02-27 02:32 | 134509.8 | 1455.6761 | 2 | 19 | 4.200387 | 3.259977 | 1.888314 | 2.453e-09 | 7.72392 | 8.127e-09
2018-02-27 02:34 | 134629.9 | 120.0002 | 3 | 19 | 4.228015 | 3.260141 | 1.996534 | 2.453e-09 | 8.179862 | 8.127e-09
2018-02-27 02:36 | 134749.9 | 240.0027 | 3 | 19 | 4.260486 | 3.260155 | 2.105198 | 2.453e-09 | 8.641032 | 8.127e-09
2018-02-27 02:38 | 134869.9 | 360.0018 | 3 | 19 | 4.295442 | 3.260145 | 2.213857 | 2.453e-09 | 9.105851 | 8.127e-09
2018-02-27 02:40 | 134989.9 | 480.0009 | 3 | 19 | 4.332602 | 3.259811 | 2.322504 | 2.453e-09 | 9.574538 | 8.127e-09
2018-02-27 02:42 | 135109.9 | 600.0001 | 3 | 19 | 4.371657 | 3.260122 | 2.43118 | 2.453e-09 | 10.0475 | 8.127e-09
2018-02-27 02:44 | 135229.9 | 720.0001 | 3 | 19 | 4.400421 | 3.048225 | 2.538759 | 2.453e-09 | 10.51977 | 8.127e-09
2018-02-27 02:46 | 135349.9 | 840.0001 | 3 | 19 | 4.400412 | 2.528238 | 2.631288 | 2.453e-09 | 10.92694 | 8.127e-09
2018-02-27 02:48 | 135469.9 | 960.0026 | 3 | 19 | 4.400409 | 2.11492 | 2.70842 | 2.453e-09 | 11.26635 | 8.127e-09
2018-02-27 02:50 | 135589.9 | 1080.0001 | 3 | 19 | 4.400389 | 1.778948 | 2.773107 | 2.453e-09 | 11.551 | 8.127e-09
2018-02-27 02:52 | 135709.9 | 1200.0005 | 3 | 19 | 4.40039 | 1.506075 | 2.827702 | 2.453e-09 | 11.79124 | 8.127e-09
2018-02-27 02:54 | 135829.9 | 1320.001 | 3 | 19 | 4.400373 | 1.282782 | 2.874058 | 2.453e-09 | 11.99522 | 8.127e-09
2018-02-27 02:56 | 135949.9 | 1440.0002 | 3 | 19 | 4.400384 | 1.100389 | 2.913674 | 2.453e-09 | 12.16955 | 8.127e-09
2018-02-27 02:58 | 136069.9 | 1560.0019 | 3 | 19 | 4.400388 | 0.9496632 | 2.947753 | 2.453e-09 | 12.31951 | 8.127e-09
2018-02-27 03:00 | 136189.9 | 1680.0014 | 3 | 19 | 4.4004 | 0.8253994 | 2.977254 | 2.453e-09 | 12.44933 | 8.127e-09
2018-02-27 03:02 | 136309.9 | 1800.0005 | 3 | 19 | 4.400384 | 0.7207623 | 3.00295 | 2.453e-09 | 12.5624 | 8.127e-09
2018-02-27 03:03 | 136401.6 | 1891.7504 | 3 | 19 | 4.400358 | 0.6519966 | 3.020418 | 2.453e-09 | 12.63926 | 8.127e-09
2018-02-27 03:05 | 136521.7 | 120.0019 | 4 | 19 | 4.353369 | 0 | 3.020418 | 2.453e-09 | 12.63926 | 8.127e-09
2018-02-27 03:07 | 136641.7 | 240.0002 | 4 | 19 | 4.349784 | 0 | 3.020418 | 2.453e-09 | 12.63926 | 8.127e-09
2018-02-27 03:08 | 136701.7 | 300.0025 | 4 | 19 | 4.34872 | 0 | 3.020418 | 2.453e-09 | 12.63926 | 8.127e-09
2018-02-27 03:10 | 136821.748 | 120.0011 | 5 | 19 | 4.105327 | -3.260028 | 3.020418 | 0.108658 | 12.63926 | 0.4495282
2018-02-27 03:12 | 136941.7471 | 240.0002 | 5 | 19 | 4.061482 | -3.260001 | 3.020418 | 0.2173198 | 12.63926 | 0.8932086
2018-02-27 03:14 | 137061.7471 | 360.0002 | 5 | 19 | 4.019258 | -3.260042 | 3.020418 | 0.3259626 | 12.63926 | 1.33216
2018-02-27 03:16 | 137181.7471 | 480.0002 | 5 | 19 | 3.977687 | -3.260014 | 3.020418 | 0.43464 | 12.63926 | 1.766698
2018-02-27 03:18 | 137301.7471 | 600.0002 | 5 | 19 | 3.937025 | -3.260026 | 3.020418 | 0.5432928 | 12.63926 | 2.196666
2018-02-27 03:20 | 137421.7471 | 720.0002 | 5 | 19 | 3.897671 | -3.259996 | 3.020418 | 0.651967 | 12.63926 | 2.622365
2018-02-27 03:22 | 137541.7482 | 840.0013 | 5 | 19 | 3.860169 | -3.259993 | 3.020418 | 0.760636 | 12.63926 | 3.043865
2018-02-27 03:24 | 137661.7471 | 960.0002 | 5 | 19 | 3.824793 | -3.260019 | 3.020418 | 0.8692925 | 12.63926 | 3.461357
2018-02-27 03:26 | 137781.7471 | 1080.0002 | 5 | 19 | 3.791433 | -3.259993 | 3.020418 | 0.9779546 | 12.63926 | 3.875137
2018-02-27 03:28 | 137901.7479 | 1200.001 | 5 | 19 | 3.760179 | -3.259996 | 3.020418 | 1.086624 | 12.63926 | 4.285432
2018-02-27 03:30 | 138021.7479 | 1320.001 | 5 | 19 | 3.730726 | -3.259991 | 3.020418 | 1.195279 | 12.63926 | 4.692379
2018-02-27 03:32 | 138141.748 | 1440.0011 | 5 | 19 | 3.702921 | -3.259989 | 3.020418 | 1.303947 | 12.63926 | 5.096268
2018-02-27 03:34 | 138261.7479 | 1560.001 | 5 | 19 | 3.67668 | -3.259996 | 3.020418 | 1.4126 | 12.63926 | 5.497159
2018-02-27 03:36 | 138381.7479 | 1680.001 | 5 | 19 | 3.652212 | -3.260048 | 3.020418 | 1.521255 | 12.63926 | 5.895303
2018-02-27 03:38 | 138501.748 | 1800.0011 | 5 | 19 | 3.629813 | -3.260051 | 3.020418 | 1.629934 | 12.63926 | 6.290985
2018-02-27 03:40 | 138621.7477 | 1920.0008 | 5 | 19 | 3.609416 | -3.260019 | 3.020418 | 1.738601 | 12.63926 | 6.684297
2018-02-27 03:42 | 138741.7479 | 2040.001 | 5 | 19 | 3.590906 | -3.260017 | 3.020418 | 1.847255 | 12.63926 | 7.075452
2018-02-27 03:44 | 138861.748 | 2160.0011 | 5 | 19 | 3.574053 | -3.260023 | 3.020418 | 1.955921 | 12.63926 | 7.464734
2018-02-27 03:46 | 138981.7471 | 2280.0002 | 5 | 19 | 3.558321 | -3.260015 | 3.020418 | 2.064574 | 12.63926 | 7.852203
2018-02-27 03:48 | 139101.7479 | 2400.001 | 5 | 19 | 3.543107 | -3.260014 | 3.020418 | 2.17325 | 12.63926 | 8.238075
2018-02-27 03:50 | 139221.7471 | 2520.0002 | 5 | 19 | 3.527893 | -3.260003 | 3.020418 | 2.28192 | 12.63926 | 8.622282
2018-02-27 03:52 | 139341.7479 | 2640.001 | 5 | 19 | 3.511768 | -3.259993 | 3.020418 | 2.390572 | 12.63926 | 9.004734
2018-02-27 03:54 | 139461.7487 | 2760.0018 | 5 | 19 | 3.492364 | -3.260058 | 3.020418 | 2.499246 | 12.63926 | 9.385367
2018-02-27 03:56 | 139581.7471 | 2880.0002 | 5 | 19 | 3.465488 | -3.26003 | 3.020418 | 2.607905 | 12.63926 | 9.763466
2018-02-27 03:58 | 139701.7479 | 3000.001 | 5 | 19 | 3.428729 | -3.260032 | 3.020418 | 2.716569 | 12.63926 | 10.13815
2018-02-27 04:00 | 139821.7479 | 3120.001 | 5 | 19 | 3.373187 | -3.260079 | 3.020418 | 2.825234 | 12.63926 | 10.50797
2018-02-27 04:02 | 139941.7471 | 3240.0002 | 5 | 19 | 3.264271 | -3.26004 | 3.020418 | 2.933882 | 12.63926 | 10.86938
2018-02-27 04:04 | 140036.3125 | 3334.5656 | 5 | 19 | 3 | -3.260058 | 3.020418 | 3.019508 | 12.63926 | 11.14016
2018-02-27 04:06 | 140156.4 | 120 | 6 | 19 | 3.300049 | 0 | 3.020418 | 3.019508 | 12.63926 | 11.14016
2018-02-27 04:08 | 140276.4 | 240 | 6 | 19 | 3.310178 | 0 | 3.020418 | 3.019508 | 12.63926 | 11.14016
2018-02-27 04:09 | 140336.4 | 300.003 | 6 | 19 | 3.313382 | 0 | 3.020418 | 3.019508 | 12.63926 | 11.14016
2018-02-27 04:09 | 140336.4 | 0.0025 | 7 | 20 | 3.313355 | 0 | 0 | 0 | 0 | 0
2018-02-27 04:11 | 140456.4 | 120.0001 | 2 | 20 | 3.95346 | 4.889845 | 0.1623055 | 0 | 0.6206086 | 0
2018-02-27 04:13 | 140576.4 | 240.0001 | 2 | 20 | 4.000238 | 4.889839 | 0.3252509 | 0 | 1.26904 | 0
2018-02-27 04:15 | 140696.4 | 360.0001 | 2 | 20 | 4.037162 | 4.889887 | 0.488245 | 0 | 1.924168 | 0
2018-02-27 04:17 | 140816.4 | 480.0002 | 2 | 20 | 4.067584 | 4.889853 | 0.6512642 | 0 | 2.584836 | 0
2018-02-27 04:19 | 140936.4 | 600.0015 | 2 | 20 | 4.094083 | 4.889866 | 0.8142465 | 0 | 3.24999 | 0
2018-02-27 04:21 | 141056.4 | 720.0002 | 2 | 20 | 4.117721 | 4.889845 | 0.9771785 | 0 | 3.918984 | 0
2018-02-27 04:23 | 141176.4 | 840.0018 | 2 | 20 | 4.14253 | 4.889849 | 1.140214 | 0 | 4.592308 | 0
2018-02-27 04:25 | 141296.4 | 960.0002 | 2 | 20 | 4.170043 | 4.889858 | 1.303195 | 0 | 5.26967 | 0
2018-02-27 04:27 | 141416.4 | 1080.001 | 2 | 20 | 4.200242 | 4.889465 | 1.466172 | 0 | 5.951709 | 0
2018-02-27 04:29 | 141536.4 | 1200.001 | 2 | 20 | 4.200426 | 4.320076 | 1.619312 | 0 | 6.594959 | 0
2018-02-27 04:31 | 141656.4 | 1320.0018 | 2 | 20 | 4.200407 | 3.801291 | 1.75458 | 0 | 7.163139 | 0
2018-02-27 04:33 | 141776.4 | 1440.0018 | 2 | 20 | 4.200407 | 3.315113 | 1.873073 | 0 | 7.660859 | 0
2018-02-27 04:33 | 141790.7 | 1454.2056 | 2 | 20 | 4.200402 | 3.259993 | 1.886043 | 0 | 7.715338 | 0
2018-02-27 04:35 | 141910.7 | 120.0026 | 3 | 20 | 4.228056 | 3.260164 | 1.994261 | 0 | 8.171277 | 0
2018-02-27 04:37 | 142030.7 | 240.0009 | 3 | 20 | 4.260503 | 3.260174 | 2.10292 | 0 | 8.632432 | 0
2018-02-27 04:39 | 142150.7 | 360.0013 | 3 | 20 | 4.295478 | 3.260107 | 2.211577 | 0 | 9.097244 | 0
2018-02-27 04:41 | 142270.7 | 480.0002 | 3 | 20 | 4.332671 | 3.260157 | 2.320235 | 0 | 9.565983 | 0
2018-02-27 04:43 | 142390.7 | 600.0009 | 3 | 20 | 4.371727 | 3.260109 | 2.428902 | 0 | 10.03891 | 0
2018-02-27 04:45 | 142510.7 | 720.0002 | 3 | 20 | 4.400403 | 3.046654 | 2.536456 | 0 | 10.51108 | 0
2018-02-27 04:47 | 142630.7 | 840.0002 | 3 | 20 | 4.400401 | 2.527971 | 2.628959 | 0 | 10.91813 | 0
2018-02-27 04:49 | 142750.7 | 960.0003 | 3 | 20 | 4.400396 | 2.115189 | 2.706096 | 0 | 11.25757 | 0
2018-02-27 04:51 | 142870.7 | 1080.001 | 3 | 20 | 4.400394 | 1.780083 | 2.770823 | 0 | 11.54239 | 0
2018-02-27 04:53 | 142990.7 | 1200.0002 | 3 | 20 | 4.400404 | 1.507721 | 2.825454 | 0 | 11.78279 | 0
2018-02-27 04:55 | 143110.7 | 1320.0012 | 3 | 20 | 4.400387 | 1.284613 | 2.871862 | 0 | 11.987 | 0
2018-02-27 04:57 | 143230.7 | 1440.0019 | 3 | 20 | 4.400367 | 1.102148 | 2.911536 | 0 | 12.16158 | 0
2018-02-27 04:59 | 143350.7 | 1560.0019 | 3 | 20 | 4.400385 | 0.9517269 | 2.945683 | 0 | 12.31184 | 0
2018-02-27 05:01 | 143470.7 | 1680.0019 | 3 | 20 | 4.400358 | 0.8267822 | 2.97526 | 0 | 12.44199 | 0
2018-02-27 05:03 | 143590.7 | 1800.0018 | 3 | 20 | 4.400355 | 0.7225723 | 3.001038 | 0 | 12.55542 | 0
2018-02-27 05:04 | 143685.6 | 1894.9568 | 3 | 20 | 4.400355 | 0.6519947 | 3.019152 | 0 | 12.63513 | 0
2018-02-27 05:06 | 143805.7 | 120.001 | 4 | 20 | 4.353227 | 0 | 3.019152 | 0 | 12.63513 | 0
2018-02-27 05:08 | 143925.7 | 240.0009 | 4 | 20 | 4.349625 | 0 | 3.019152 | 0 | 12.63513 | 0
2018-02-27 05:09 | 143985.7 | 300.0007 | 4 | 20 | 4.348545 | 0 | 3.019152 | 0 | 12.63513 | 0
2018-02-27 05:11 | 144105.8 | 120.0009 | 5 | 20 | 4.1047 | -3.25998 | 3.019152 | 0.1086519 | 12.63513 | 0.4494407
2018-02-27 05:13 | 144225.8 | 240.0001 | 5 | 20 | 4.060896 | -3.26003 | 3.019152 | 0.2173063 | 12.63513 | 0.8930247
2018-02-27 05:15 | 144345.8 | 360.0001 | 5 | 20 | 4.018706 | -3.260042 | 3.019152 | 0.325974 | 12.63513 | 1.332014
2018-02-27 05:17 | 144465.8 | 480.001 | 5 | 20 | 3.977194 | -3.260034 | 3.019152 | 0.434638 | 12.63513 | 1.766442
2018-02-27 05:19 | 144585.8 | 600.0001 | 5 | 20 | 3.93658 | -3.26004 | 3.019152 | 0.5432983 | 12.63513 | 2.196388
2018-02-27 05:21 | 144705.8 | 720.0001 | 5 | 20 | 3.897365 | -3.26003 | 3.019152 | 0.651968 | 12.63513 | 2.622029
2018-02-27 05:23 | 144825.8 | 840.0001 | 5 | 20 | 3.859927 | -3.260056 | 3.019152 | 0.7606254 | 12.63513 | 3.043455
2018-02-27 05:25 | 144945.8 | 960.0009 | 5 | 20 | 3.824549 | -3.260023 | 3.019152 | 0.8692769 | 12.63513 | 3.4609
2018-02-27 05:27 | 145065.8 | 1080.0001 | 5 | 20 | 3.791289 | -3.260032 | 3.019152 | 0.97796 | 12.63513 | 3.874738
2018-02-27 05:29 | 145185.8 | 1200.001 | 5 | 20 | 3.76007 | -3.259995 | 3.019152 | 1.086624 | 12.63513 | 4.285
2018-02-27 05:31 | 145305.8 | 1320.0001 | 5 | 20 | 3.730653 | -3.260032 | 3.019152 | 1.195274 | 12.63513 | 4.691919
2018-02-27 05:33 | 145425.8 | 1440.0001 | 5 | 20 | 3.702767 | -3.260009 | 3.019152 | 1.303937 | 12.63513 | 5.095772
2018-02-27 05:35 | 145545.8 | 1560.0009 | 5 | 20 | 3.676528 | -3.259978 | 3.019152 | 1.412591 | 12.63513 | 5.496655
2018-02-27 05:37 | 145665.8 | 1680.0001 | 5 | 20 | 3.652076 | -3.259957 | 3.019152 | 1.521274 | 12.63513 | 5.894883
2018-02-27 05:39 | 145785.8 | 1800.0002 | 5 | 20 | 3.62964 | -3.259962 | 3.019152 | 1.629943 | 12.63513 | 6.290515
2018-02-27 05:41 | 145905.8 | 1920.0001 | 5 | 20 | 3.609193 | -3.259987 | 3.019152 | 1.738578 | 12.63513 | 6.683693
2018-02-27 05:43 | 146025.8 | 2040.0001 | 5 | 20 | 3.590632 | -3.259976 | 3.019152 | 1.847262 | 12.63513 | 7.074929
2018-02-27 05:45 | 146145.8 | 2160.0009 | 5 | 20 | 3.573724 | -3.259974 | 3.019152 | 1.955917 | 12.63513 | 7.464136
2018-02-27 05:47 | 146265.8 | 2280.0001 | 5 | 20 | 3.557937 | -3.259991 | 3.019152 | 2.064582 | 12.63513 | 7.85161
2018-02-27 05:49 | 146385.8 | 2400.0009 | 5 | 20 | 3.542748 | -3.259962 | 3.019152 | 2.173246 | 12.63513 | 8.237402
2018-02-27 05:51 | 146505.8 | 2520.0017 | 5 | 20 | 3.527532 | -3.260023 | 3.019152 | 2.281915 | 12.63513 | 8.621566
2018-02-27 05:53 | 146625.8 | 2640.0009 | 5 | 20 | 3.511351 | -3.259996 | 3.019152 | 2.390578 | 12.63513 | 9.004012
2018-02-27 05:55 | 146745.8 | 2760.0001 | 5 | 20 | 3.491841 | -3.259989 | 3.019152 | 2.499238 | 12.63513 | 9.384541
2018-02-27 05:57 | 146865.8 | 2880.0001 | 5 | 20 | 3.465003 | -3.259989 | 3.019152 | 2.6079 | 12.63513 | 9.762595
2018-02-27 05:59 | 146985.8 | 3000.0001 | 5 | 20 | 3.428067 | -3.25998 | 3.019152 | 2.716526 | 12.63513 | 10.13709
2018-02-27 06:01 | 147105.8 | 3120.0009 | 5 | 20 | 3.372161 | -3.260017 | 3.019152 | 2.825189 | 12.63513 | 10.50681
2018-02-27 06:03 | 147225.8 | 3240.0001 | 5 | 20 | 3.262021 | -3.260042 | 3.019152 | 2.933873 | 12.63513 | 10.86819
2018-02-27 06:05 | 147318.9 | 3333.1656 | 5 | 20 | 2.999981 | -3.260007 | 3.019152 | 3.018249 | 12.63513 | 11.13487
2018-02-27 06:07 | 147438.9 | 119.9999 | 6 | 20 | 3.30047 | 0 | 3.019152 | 3.018249 | 12.63513 | 11.13487
2018-02-27 06:09 | 147558.9 | 239.9999 | 6 | 20 | 3.310623 | 0 | 3.019152 | 3.018249 | 12.63513 | 11.13487
2018-02-27 06:10 | 147618.9 | 300.0014 | 6 | 20 | 3.313835 | 0 | 3.019152 | 3.018249 | 12.63513 | 11.13487
2018-02-27 06:10 | 147619 | 0.0024 | 7 | 21 | 3.313791 | 0 | 0 | 0 | 0 | 0
2018-02-27 06:12 | 147739.1 | 120.0009 | 2 | 21 | 3.953855 | 4.889881 | 0.1622902 | 6.72e-10 | 0.620622 | 2.225e-09
2018-02-27 06:14 | 147859.1 | 240.001 | 2 | 21 | 4.000563 | 4.889811 | 0.3252869 | 6.72e-10 | 1.269315 | 2.225e-09
2018-02-27 06:16 | 147979.1 | 360.0001 | 2 | 21 | 4.037515 | 4.889853 | 0.4882578 | 6.72e-10 | 1.924407 | 2.225e-09
2018-02-27 06:18 | 148099.1 | 480.0018 | 2 | 21 | 4.067937 | 4.889812 | 0.651255 | 6.72e-10 | 2.585045 | 2.225e-09
2018-02-27 06:20 | 148219.1 | 600.0018 | 2 | 21 | 4.0944 | 4.889862 | 0.814227 | 6.72e-10 | 3.250214 | 2.225e-09
2018-02-27 06:22 | 148339.1 | 720.0026 | 2 | 21 | 4.118089 | 4.889893 | 0.9772175 | 6.72e-10 | 3.919503 | 2.225e-09
2018-02-27 06:24 | 148459.1 | 840.0002 | 2 | 21 | 4.142936 | 4.889893 | 1.140192 | 6.72e-10 | 4.592639 | 2.225e-09
2018-02-27 06:26 | 148579.1 | 960.0003 | 2 | 21 | 4.17045 | 4.88983 | 1.30318 | 6.72e-10 | 5.270095 | 2.225e-09
2018-02-27 06:28 | 148699.1 | 1080.001 | 2 | 21 | 4.200404 | 4.8822 | 1.466157 | 6.72e-10 | 5.952203 | 2.225e-09
2018-02-27 06:30 | 148819.1 | 1200.0002 | 2 | 21 | 4.20042 | 4.313307 | 1.619046 | 6.72e-10 | 6.594401 | 2.225e-09
2018-02-27 06:32 | 148939.1 | 1320.0002 | 2 | 21 | 4.200404 | 3.796207 | 1.754114 | 6.72e-10 | 7.161743 | 2.225e-09
2018-02-27 06:34 | 149059.1 | 1440.0002 | 2 | 21 | 4.200407 | 3.311605 | 1.872464 | 6.72e-10 | 7.658861 | 2.225e-09
2018-02-27 06:34 | 149072.5 | 1453.4232 | 2 | 21 | 4.20041 | 3.259996 | 1.884714 | 6.72e-10 | 7.710313 | 2.225e-09
2018-02-27 06:36 | 149192.5 | 120.0002 | 3 | 21 | 4.228049 | 3.260105 | 1.992931 | 6.72e-10 | 8.166251 | 2.225e-09
2018-02-27 06:38 | 149312.5 | 240.001 | 3 | 21 | 4.260505 | 3.260157 | 2.101595 | 6.72e-10 | 8.627426 | 2.225e-09
2018-02-27 06:40 | 149432.5 | 360.001 | 3 | 21 | 4.295438 | 3.259895 | 2.210257 | 6.72e-10 | 9.092256 | 2.225e-09
2018-02-27 06:42 | 149552.5 | 480.0002 | 3 | 21 | 4.332636 | 3.260132 | 2.318911 | 6.72e-10 | 9.560977 | 2.225e-09
2018-02-27 06:44 | 149672.5 | 600.0009 | 3 | 21 | 4.371712 | 3.260132 | 2.427577 | 6.72e-10 | 10.03389 | 2.225e-09
2018-02-27 06:46 | 149792.5 | 720.001 | 3 | 21 | 4.400415 | 3.047813 | 2.535139 | 6.72e-10 | 10.5061 | 2.225e-09
2018-02-27 06:48 | 149912.5 | 840.0018 | 3 | 21 | 4.400402 | 2.529192 | 2.627681 | 6.72e-10 | 10.91333 | 2.225e-09
2018-02-27 06:50 | 150032.5 | 960.001 | 3 | 21 | 4.400392 | 2.117121 | 2.704883 | 6.72e-10 | 11.25304 | 2.225e-09
2018-02-27 06:52 | 150152.5 | 1080.001 | 3 | 21 | 4.400386 | 1.781851 | 2.769678 | 6.72e-10 | 11.53817 | 2.225e-09
2018-02-27 06:54 | 150272.5 | 1200.0002 | 3 | 21 | 4.400398 | 1.509504 | 2.824379 | 6.72e-10 | 11.77887 | 2.225e-09
2018-02-27 06:56 | 150392.5 | 1320.0002 | 3 | 21 | 4.400383 | 1.286621 | 2.870851 | 6.72e-10 | 11.98337 | 2.225e-09
2018-02-27 06:58 | 150512.5 | 1440.0002 | 3 | 21 | 4.400384 | 1.104097 | 2.910591 | 6.72e-10 | 12.15824 | 2.225e-09
2018-02-27 07:00 | 150632.5 | 1560.0002 | 3 | 21 | 4.400359 | 0.9528618 | 2.944791 | 6.72e-10 | 12.30873 | 2.225e-09
2018-02-27 07:02 | 150752.5 | 1680.001 | 3 | 21 | 4.400362 | 0.8279343 | 2.974416 | 6.72e-10 | 12.43909 | 2.225e-09
2018-02-27 07:04 | 150872.5 | 1800.0002 | 3 | 21 | 4.400366 | 0.7239342 | 3.000232 | 6.72e-10 | 12.55269 | 2.225e-09
2018-02-27 07:06 | 150968.6 | 1896.1217 | 3 | 21 | 4.400345 | 0.6519966 | 3.018583 | 6.72e-10 | 12.63345 | 2.225e-09
2018-02-27 07:08 | 151088.7 | 120.0015 | 4 | 21 | 4.353192 | 0 | 3.018583 | 6.72e-10 | 12.63345 | 2.225e-09
2018-02-27 07:10 | 151208.7 | 239.9999 | 4 | 21 | 4.349574 | 0 | 3.018583 | 6.72e-10 | 12.63345 | 2.225e-09
2018-02-27 07:11 | 151268.7 | 300.002 | 4 | 21 | 4.348512 | 0 | 3.018583 | 6.72e-10 | 12.63345 | 2.225e-09
2018-02-27 07:13 | 151388.7 | 120.001 | 5 | 21 | 4.104597 | -3.260044 | 3.018583 | 0.1086502 | 12.63345 | 0.4494217
2018-02-27 07:15 | 151508.7 | 240.0001 | 5 | 21 | 4.06076 | -3.259989 | 3.018583 | 0.2173127 | 12.63345 | 0.8930248
2018-02-27 07:17 | 151628.7 | 360.0001 | 5 | 21 | 4.018548 | -3.259952 | 3.018583 | 0.3259662 | 12.63345 | 1.331939
2018-02-27 07:19 | 151748.7 | 480.001 | 5 | 21 | 3.977044 | -3.260003 | 3.018583 | 0.4346173 | 12.63345 | 1.766299
2018-02-27 07:21 | 151868.7 | 600.001 | 5 | 21 | 3.936418 | -3.260021 | 3.018583 | 0.5432965 | 12.63345 | 2.196302
2018-02-27 07:23 | 151988.7 | 720.001 | 5 | 21 | 3.897141 | -3.260009 | 3.018583 | 0.6519574 | 12.63345 | 2.621889
2018-02-27 07:25 | 152108.7 | 840.0001 | 5 | 21 | 3.859676 | -3.259987 | 3.018583 | 0.7606183 | 12.63345 | 3.043302
2018-02-27 07:27 | 152228.7 | 960.0001 | 5 | 21 | 3.82434 | -3.260003 | 3.018583 | 0.8692694 | 12.63345 | 3.460721
2018-02-27 07:29 | 152348.7 | 1080.0009 | 5 | 21 | 3.791081 | -3.259995 | 3.018583 | 0.9779404 | 12.63345 | 3.874489
2018-02-27 07:31 | 152468.7 | 1200.0001 | 5 | 21 | 3.75982 | -3.260042 | 3.018583 | 1.08659 | 12.63345 | 4.284672
2018-02-27 07:33 | 152588.7 | 1320.0009 | 5 | 21 | 3.730371 | -3.260055 | 3.018583 | 1.195255 | 12.63345 | 4.691617
2018-02-27 07:35 | 152708.7 | 1440.0001 | 5 | 21 | 3.702525 | -3.260003 | 3.018583 | 1.303913 | 12.63345 | 5.095427
2018-02-27 07:37 | 152828.7 | 1560.001 | 5 | 21 | 3.676279 | -3.26004 | 3.018583 | 1.41258 | 12.63345 | 5.496329
2018-02-27 07:39 | 152948.7 | 1680.001 | 5 | 21 | 3.651829 | -3.260071 | 3.018583 | 1.521242 | 12.63345 | 5.894455
2018-02-27 07:41 | 153068.7 | 1800.0002 | 5 | 21 | 3.6294 | -3.260014 | 3.018583 | 1.629902 | 12.63345 | 6.290026
2018-02-27 07:43 | 153188.7 | 1920.0001 | 5 | 21 | 3.60897 | -3.260003 | 3.018583 | 1.738559 | 12.63345 | 6.683258
2018-02-27 07:45 | 153308.7 | 2040.0011 | 5 | 21 | 3.590426 | -3.260085 | 3.018583 | 1.847221 | 12.63345 | 7.074393
2018-02-27 07:47 | 153428.7 | 2160.001 | 5 | 21 | 3.573505 | -3.260073 | 3.018583 | 1.955882 | 12.63345 | 7.463599
2018-02-27 07:49 | 153548.7 | 2280.0002 | 5 | 21 | 3.557746 | -3.260005 | 3.018583 | 2.064542 | 12.63345 | 7.851033
2018-02-27 07:51 | 153668.7 | 2400.0001 | 5 | 21 | 3.542534 | -3.260073 | 3.018583 | 2.1732 | 12.63345 | 8.23678
2018-02-27 07:53 | 153788.7 | 2520.001 | 5 | 21 | 3.527341 | -3.260028 | 3.018583 | 2.281851 | 12.63345 | 8.620856
2018-02-27 07:55 | 153908.7 | 2640.0018 | 5 | 21 | 3.511188 | -3.260021 | 3.018583 | 2.390524 | 12.63345 | 9.003322
2018-02-27 07:57 | 154028.7 | 2760.0001 | 5 | 21 | 3.49169 | -3.260077 | 3.018583 | 2.49918 | 12.63345 | 9.383822
2018-02-27 07:59 | 154148.7 | 2880.0002 | 5 | 21 | 3.46472 | -3.260104 | 3.018583 | 2.607843 | 12.63345 | 9.761857
2018-02-27 08:01 | 154268.7 | 3000.001 | 5 | 21 | 3.42777 | -3.260051 | 3.018583 | 2.716492 | 12.63345 | 10.1364
2018-02-27 08:03 | 154388.7 | 3120.0001 | 5 | 21 | 3.371689 | -3.260032 | 3.018583 | 2.825165 | 12.63345 | 10.50612
2018-02-27 08:05 | 154508.7 | 3240.0018 | 5 | 21 | 3.261061 | -3.259995 | 3.018583 | 2.933827 | 12.63345 | 10.86734
2018-02-27 08:06 | 154601.2 | 3332.5112 | 5 | 21 | 2.999981 | -3.260038 | 3.018583 | 3.017593 | 12.63345 | 11.13203
2018-02-27 08:08 | 154721.3 | 120.001 | 6 | 21 | 3.300906 | 0 | 3.018583 | 3.017593 | 12.63345 | 11.13203
2018-02-27 08:10 | 154841.3 | 240.0009 | 6 | 21 | 3.311066 | 0 | 3.018583 | 3.017593 | 12.63345 | 11.13203
2018-02-27 08:11 | 154901.3 | 300.0031 | 6 | 21 | 3.314273 | 0 | 3.018583 | 3.017593 | 12.63345 | 11.13203
2018-02-27 08:11 | 154901.3 | 0.0025 | 7 | 22 | 3.314332 | 0 | 0 | 0 | 0 | 0
2018-02-27 08:13 | 155021.4 | 120.0002 | 2 | 22 | 3.954099 | 4.889887 | 0.1622956 | 1.833e-09 | 0.6206977 | 6.077e-09
2018-02-27 08:15 | 155141.4 | 240.0026 | 2 | 22 | 4.000792 | 4.889893 | 0.3252695 | 1.833e-09 | 1.269332 | 6.077e-09
2018-02-27 08:17 | 155261.4 | 360.0001 | 2 | 22 | 4.037696 | 4.889862 | 0.4882632 | 1.833e-09 | 1.924547 | 6.077e-09
2018-02-27 08:19 | 155381.4 | 480.0001 | 2 | 22 | 4.068031 | 4.889845 | 0.6512396 | 1.833e-09 | 2.585128 | 6.077e-09
2018-02-27 08:21 | 155501.4 | 600.0002 | 2 | 22 | 4.094614 | 4.889889 | 0.8142221 | 1.833e-09 | 3.250363 | 6.077e-09
2018-02-27 08:23 | 155621.4 | 720.001 | 2 | 22 | 4.118309 | 4.889898 | 0.9772107 | 1.833e-09 | 3.919682 | 6.077e-09
2018-02-27 08:25 | 155741.4 | 840.0008 | 2 | 22 | 4.14318 | 4.889864 | 1.140188 | 1.833e-09 | 4.592868 | 6.077e-09
2018-02-27 08:27 | 155861.4 | 960.0018 | 2 | 22 | 4.170737 | 4.889866 | 1.303173 | 1.833e-09 | 5.27036 | 6.077e-09
2018-02-27 08:29 | 155981.4 | 1080.0002 | 2 | 22 | 4.200421 | 4.875278 | 1.466149 | 1.833e-09 | 5.952511 | 6.077e-09
2018-02-27 08:31 | 156101.4 | 1200.0025 | 2 | 22 | 4.200399 | 4.306993 | 1.618835 | 1.833e-09 | 6.593853 | 6.077e-09
2018-02-27 08:33 | 156221.4 | 1320.0003 | 2 | 22 | 4.200401 | 3.791229 | 1.753714 | 1.833e-09 | 7.160403 | 6.077e-09
2018-02-27 08:35 | 156341.4 | 1440.0002 | 2 | 22 | 4.200404 | 3.307013 | 1.871915 | 1.833e-09 | 7.656894 | 6.077e-09
2018-02-27 08:36 | 156353.6 | 1452.2016 | 2 | 22 | 4.200392 | 3.259977 | 1.88304 | 1.833e-09 | 7.703625 | 6.077e-09
2018-02-27 08:38 | 156473.6 | 120.0005 | 3 | 22 | 4.228023 | 3.260191 | 1.991261 | 1.833e-09 | 8.159574 | 6.077e-09
2018-02-27 08:40 | 156593.6 | 240.0002 | 3 | 22 | 4.260509 | 3.260159 | 2.099918 | 1.833e-09 | 8.620717 | 6.077e-09
2018-02-27 08:42 | 156713.6 | 360.0011 | 3 | 22 | 4.295451 | 3.260149 | 2.20858 | 1.833e-09 | 9.085546 | 6.077e-09
2018-02-27 08:44 | 156833.6 | 480.0011 | 3 | 22 | 4.332633 | 3.260174 | 2.317239 | 1.833e-09 | 9.554287 | 6.077e-09
2018-02-27 08:46 | 156953.6 | 600.0002 | 3 | 22 | 4.371726 | 3.260204 | 2.425879 | 1.833e-09 | 10.0271 | 6.077e-09
2018-02-27 08:48 | 157073.6 | 720.0002 | 3 | 22 | 4.400403 | 3.047567 | 2.533464 | 1.833e-09 | 10.4994 | 6.077e-09
2018-02-27 08:50 | 157193.6 | 840.001 | 3 | 22 | 4.400425 | 2.530663 | 2.626032 | 1.833e-09 | 10.90674 | 6.077e-09
2018-02-27 08:52 | 157313.6 | 960.001 | 3 | 22 | 4.400403 | 2.118389 | 2.703266 | 1.833e-09 | 11.2466 | 6.077e-09
2018-02-27 08:54 | 157433.6 | 1080.001 | 3 | 22 | 4.400372 | 1.783493 | 2.76811 | 1.833e-09 | 11.53194 | 6.077e-09
2018-02-27 08:56 | 157553.6 | 1200.0007 | 3 | 22 | 4.400375 | 1.510902 | 2.822867 | 1.833e-09 | 11.77289 | 6.077e-09
2018-02-27 08:58 | 157673.6 | 1320.001 | 3 | 22 | 4.400378 | 1.288294 | 2.869393 | 1.833e-09 | 11.97762 | 6.077e-09
2018-02-27 09:00 | 157793.6 | 1440.0002 | 3 | 22 | 4.400383 | 1.105352 | 2.909182 | 1.833e-09 | 12.15271 | 6.077e-09
2018-02-27 09:02 | 157913.6 | 1560.0011 | 3 | 22 | 4.400372 | 0.9545574 | 2.943435 | 1.833e-09 | 12.30343 | 6.077e-09
2018-02-27 09:04 | 158033.6 | 1680.0002 | 3 | 22 | 4.400355 | 0.8292618 | 2.973103 | 1.833e-09 | 12.43398 | 6.077e-09
2018-02-27 09:06 | 158153.6 | 1800.0004 | 3 | 22 | 4.400363 | 0.7249794 | 2.998963 | 1.833e-09 | 12.54778 | 6.077e-09
2018-02-27 09:07 | 158252.4 | 1898.7529 | 3 | 22 | 4.400358 | 0.6519909 | 3.017827 | 1.833e-09 | 12.63079 | 6.077e-09
2018-02-27 09:09 | 158372.4 | 120.0004 | 4 | 22 | 4.353144 | 0 | 3.017827 | 1.833e-09 | 12.63079 | 6.077e-09
2018-02-27 09:11 | 158492.4 | 240 | 4 | 22 | 4.349512 | 0 | 3.017827 | 1.833e-09 | 12.63079 | 6.077e-09
2018-02-27 09:12 | 158552.4 | 300.0006 | 4 | 22 | 4.34844 | 0 | 3.017827 | 1.833e-09 | 12.63079 | 6.077e-09
2018-02-27 09:14 | 158672.5 | 120.0017 | 5 | 22 | 4.104004 | -3.259999 | 3.017827 | 0.1086587 | 12.63079 | 0.4494028
2018-02-27 09:16 | 158792.5 | 240 | 5 | 22 | 4.060142 | -3.259993 | 3.017827 | 0.2173151 | 12.63079 | 0.8929162
2018-02-27 09:18 | 158912.5 | 360.0008 | 5 | 22 | 4.017931 | -3.259987 | 3.017827 | 0.3259708 | 12.63079 | 1.331774
2018-02-27 09:20 | 159032.5 | 480.0001 | 5 | 22 | 3.976392 | -3.259987 | 3.017827 | 0.434631 | 12.63079 | 1.766101
2018-02-27 09:22 | 159152.5 | 600.0017 | 5 | 22 | 3.935718 | -3.260021 | 3.017827 | 0.5432911 | 12.63079 | 2.195956
2018-02-27 09:24 | 159272.5 | 720.0017 | 5 | 22 | 3.896408 | -3.259996 | 3.017827 | 0.6519456 | 12.63079 | 2.621439
2018-02-27 09:26 | 159392.5 | 840.0001 | 5 | 22 | 3.858909 | -3.260019 | 3.017827 | 0.7606056 | 12.63079 | 3.042768
2018-02-27 09:28 | 159512.5 | 960.0009 | 5 | 22 | 3.8235 | -3.260005 | 3.017827 | 0.8692671 | 12.63079 | 3.460138
2018-02-27 09:30 | 159632.5 | 1080.0017 | 5 | 22 | 3.790197 | -3.259989 | 3.017827 | 0.9779301 | 12.63079 | 3.873783
2018-02-27 09:32 | 159752.5 | 1200.0009 | 5 | 22 | 3.758932 | -3.25998 | 3.017827 | 1.086586 | 12.63079 | 4.283894
2018-02-27 09:34 | 159872.5 | 1320.0009 | 5 | 22 | 3.7294 | -3.260053 | 3.017827 | 1.195245 | 12.63079 | 4.690713
2018-02-27 09:36 | 159992.5 | 1440.0017 | 5 | 22 | 3.701517 | -3.25998 | 3.017827 | 1.303908 | 12.63079 | 5.094437
2018-02-27 09:38 | 160112.5 | 1560.0009 | 5 | 22 | 3.675274 | -3.260001 | 3.017827 | 1.412564 | 12.63079 | 5.495186
2018-02-27 09:40 | 160232.5 | 1680.0009 | 5 | 22 | 3.650819 | -3.259968 | 3.017827 | 1.521223 | 12.63079 | 5.893189
2018-02-27 09:42 | 160352.5 | 1800.0017 | 5 | 22 | 3.628366 | -3.260017 | 3.017827 | 1.629886 | 12.63079 | 6.288663
2018-02-27 09:44 | 160472.5 | 1920 | 5 | 22 | 3.60794 | -3.260028 | 3.017827 | 1.738538 | 12.63079 | 6.681765
2018-02-27 09:46 | 160592.5 | 2040.0009 | 5 | 22 | 3.589431 | -3.259985 | 3.017827 | 1.847196 | 12.63079 | 7.072773
2018-02-27 09:48 | 160712.5 | 2160 | 5 | 22 | 3.572559 | -3.260014 | 3.017827 | 1.955859 | 12.63079 | 7.461882
2018-02-27 09:50 | 160832.5 | 2280.0001 | 5 | 22 | 3.556788 | -3.260009 | 3.017827 | 2.064529 | 12.63079 | 7.849248
2018-02-27 09:52 | 160952.5 | 2400.0001 | 5 | 22 | 3.541592 | -3.25998 | 3.017827 | 2.173189 | 12.63079 | 8.234898
2018-02-27 09:54 | 161072.5 | 2520.0009 | 5 | 22 | 3.526396 | -3.26004 | 3.017827 | 2.281855 | 12.63079 | 8.618928
2018-02-27 09:56 | 161192.5 | 2640 | 5 | 22 | 3.510221 | -3.260007 | 3.017827 | 2.390517 | 12.63079 | 9.001248
2018-02-27 09:58 | 161312.5 | 2760.001 | 5 | 22 | 3.490706 | -3.259993 | 3.017827 | 2.499151 | 12.63079 | 9.381567
2018-02-27 10:00 | 161432.5 | 2880.0003 | 5 | 22 | 3.463705 | -3.259978 | 3.017827 | 2.607843 | 12.63079 | 9.759597
2018-02-27 10:02 | 161552.5 | 3000.0002 | 5 | 22 | 3.426628 | -3.260019 | 3.017827 | 2.716493 | 12.63079 | 10.13403
2018-02-27 10:04 | 161672.5 | 3120.001 | 5 | 22 | 3.370077 | -3.260012 | 3.017827 | 2.825148 | 12.63079 | 10.50354
2018-02-27 10:06 | 161792.5 | 3240.0001 | 5 | 22 | 3.258071 | -3.259999 | 3.017827 | 2.933815 | 12.63079 | 10.86454
2018-02-27 10:08 | 161883.7 | 3331.2183 | 5 | 22 | 2.999976 | -3.260014 | 3.017827 | 3.016428 | 12.63079 | 11.1254
2018-02-27 10:10 | 162003.7511 | 120.0008 | 6 | 22 | 3.303329 | 0 | 3.017827 | 3.016428 | 12.63079 | 11.1254
2018-02-27 10:12 | 162123.7511 | 240.0008 | 6 | 22 | 3.313488 | 0 | 3.017827 | 3.016428 | 12.63079 | 11.1254
2018-02-27 10:13 | 162183.7525 | 300.0022 | 6 | 22 | 3.316656 | 0 | 3.017827 | 3.016428 | 12.63079 | 11.1254
2018-02-27 10:13 | 162183.8 | 0.0025 | 7 | 23 | 3.316687 | 0 | 0 | 0 | 0 | 0
2018-02-27 10:15 | 162303.8 | 120.0002 | 2 | 23 | 3.955543 | 4.889891 | 0.1623109 | 2.78e-09 | 0.6210767 | 9.219e-09
2018-02-27 10:17 | 162423.8 | 240.0011 | 2 | 23 | 4.001937 | 4.889908 | 0.3252846 | 2.78e-09 | 1.269908 | 9.219e-09
2018-02-27 10:19 | 162543.8 | 360.0011 | 2 | 23 | 4.038835 | 4.889902 | 0.4882495 | 2.78e-09 | 1.925194 | 9.219e-09
2018-02-27 10:21 | 162663.8 | 480.0003 | 2 | 23 | 4.069161 | 4.889923 | 0.6512558 | 2.78e-09 | 2.586078 | 9.219e-09
2018-02-27 10:23 | 162783.8 | 600.0011 | 2 | 23 | 4.095606 | 4.889841 | 0.814251 | 2.78e-09 | 3.251532 | 9.219e-09
2018-02-27 10:25 | 162903.8 | 720.0011 | 2 | 23 | 4.11918 | 4.889841 | 0.9772297 | 2.78e-09 | 3.920958 | 9.219e-09
2018-02-27 10:27 | 163023.8 | 840.0011 | 2 | 23 | 4.144105 | 4.889849 | 1.140198 | 2.78e-09 | 4.594247 | 9.219e-09
2018-02-27 10:29 | 163143.8 | 960.0011 | 2 | 23 | 4.171581 | 4.889843 | 1.303214 | 2.78e-09 | 5.272009 | 9.219e-09
2018-02-27 10:31 | 163263.8 | 1080.0011 | 2 | 23 | 4.20041 | 4.854954 | 1.466165 | 2.78e-09 | 5.954192 | 9.219e-09
2018-02-27 10:33 | 163383.8 | 1200.0012 | 2 | 23 | 4.200413 | 4.297195 | 1.618408 | 2.78e-09 | 6.593676 | 9.219e-09
2018-02-27 10:35 | 163503.8 | 1320.0012 | 2 | 23 | 4.200404 | 3.782829 | 1.752979 | 2.78e-09 | 7.158931 | 9.219e-09
2018-02-27 10:37 | 163623.8 | 1440.0005 | 2 | 23 | 4.200397 | 3.301298 | 1.870948 | 2.78e-09 | 7.654449 | 9.219e-09
2018-02-27 10:37 | 163634.6 | 1450.7697 | 2 | 23 | 4.200401 | 3.259998 | 1.880759 | 2.78e-09 | 7.695659 | 9.219e-09
2018-02-27 10:39 | 163754.6 | 120.0018 | 3 | 23 | 4.228014 | 3.260134 | 1.988988 | 2.78e-09 | 8.151644 | 9.219e-09
2018-02-27 10:41 | 163874.6 | 240.0018 | 3 | 23 | 4.260402 | 3.260111 | 2.097645 | 2.78e-09 | 8.612779 | 9.219e-09
2018-02-27 10:43 | 163994.6 | 360.0018 | 3 | 23 | 4.295413 | 3.260151 | 2.206305 | 2.78e-09 | 9.077595 | 9.219e-09
2018-02-27 10:45 | 164114.6 | 480.0018 | 3 | 23 | 4.332589 | 3.260138 | 2.314961 | 2.78e-09 | 9.54632 | 9.219e-09
2018-02-27 10:47 | 164234.6 | 600.0017 | 3 | 23 | 4.371635 | 3.260078 | 2.42362 | 2.78e-09 | 10.0192 | 9.219e-09
2018-02-27 10:49 | 164354.6 | 720.0009 | 3 | 23 | 4.400387 | 3.048563 | 2.531189 | 2.78e-09 | 10.49143 | 9.219e-09
2018-02-27 10:51 | 164474.6 | 840.0009 | 3 | 23 | 4.400411 | 2.532188 | 2.623806 | 2.78e-09 | 10.89898 | 9.219e-09
2018-02-27 10:53 | 164594.6 | 960.0001 | 3 | 23 | 4.400406 | 2.120686 | 2.701108 | 2.78e-09 | 11.23914 | 9.219e-09
2018-02-27 10:55 | 164714.6 | 1080.0018 | 3 | 23 | 4.400399 | 1.786045 | 2.766019 | 2.78e-09 | 11.52478 | 9.219e-09
2018-02-27 10:57 | 164834.6 | 1200.0009 | 3 | 23 | 4.400401 | 1.513823 | 2.820845 | 2.78e-09 | 11.76603 | 9.219e-09
2018-02-27 10:59 | 164954.6 | 1320.0011 | 3 | 23 | 4.400403 | 1.29084 | 2.867447 | 2.78e-09 | 11.9711 | 9.219e-09
2018-02-27 11:01 | 165074.6 | 1440.0018 | 3 | 23 | 4.400389 | 1.108093 | 2.907312 | 2.78e-09 | 12.14652 | 9.219e-09
2018-02-27 11:03 | 165194.6 | 1560.0009 | 3 | 23 | 4.400356 | 0.9563446 | 2.941638 | 2.78e-09 | 12.29757 | 9.219e-09
2018-02-27 11:05 | 165314.6 | 1680.0009 | 3 | 23 | 4.400371 | 0.8319073 | 2.971381 | 2.78e-09 | 12.42845 | 9.219e-09
2018-02-27 11:07 | 165434.6 | 1800.0009 | 3 | 23 | 4.400374 | 0.7274952 | 2.997312 | 2.78e-09 | 12.54255 | 9.219e-09
2018-02-27 11:09 | 165536 | 1901.3631 | 3 | 23 | 4.400362 | 0.6519966 | 3.016703 | 2.78e-09 | 12.62788 | 9.219e-09
2018-02-27 11:11 | 165656 | 120 | 4 | 23 | 4.3531 | 0 | 3.016703 | 2.78e-09 | 12.62788 | 9.219e-09
2018-02-27 11:13 | 165776 | 239.9999 | 4 | 23 | 4.349475 | 0 | 3.016703 | 2.78e-09 | 12.62788 | 9.219e-09
2018-02-27 11:14 | 165836 | 300.0013 | 4 | 23 | 4.348391 | 0 | 3.016703 | 2.78e-09 | 12.62788 | 9.219e-09
2018-02-27 11:16 | 165956.1 | 120.0002 | 5 | 23 | 4.103795 | -3.259976 | 3.016703 | 0.1086591 | 12.62788 | 0.4493811
2018-02-27 11:18 | 166076.1 | 240.001 | 5 | 23 | 4.059918 | -3.259995 | 3.016703 | 0.217312 | 12.62788 | 0.8928569
2018-02-27 11:20 | 166196.1 | 360.001 | 5 | 23 | 4.017667 | -3.260028 | 3.016703 | 0.3259721 | 12.62788 | 1.331706
2018-02-27 11:22 | 166316.1 | 480.0011 | 5 | 23 | 3.976151 | -3.260014 | 3.016703 | 0.4346265 | 12.62788 | 1.765983
2018-02-27 11:24 | 166436.1 | 600.001 | 5 | 23 | 3.935477 | -3.259987 | 3.016703 | 0.5433052 | 12.62788 | 2.195886
2018-02-27 11:26 | 166556.1 | 720.0003 | 5 | 23 | 3.896158 | -3.260019 | 3.016703 | 0.6519405 | 12.62788 | 2.621268
2018-02-27 11:28 | 166676.1 | 840.0002 | 5 | 23 | 3.858598 | -3.259968 | 3.016703 | 0.7606187 | 12.62788 | 3.042636
2018-02-27 11:30 | 166796.1 | 960.0003 | 5 | 23 | 3.823232 | -3.259996 | 3.016703 | 0.8692991 | 12.62788 | 3.460048
2018-02-27 11:32 | 166916.1 | 1080.0002 | 5 | 23 | 3.789958 | -3.259991 | 3.016703 | 0.9779496 | 12.62788 | 3.873618
2018-02-27 11:34 | 167036.1 | 1200.0002 | 5 | 23 | 3.75865 | -3.259931 | 3.016703 | 1.086604 | 12.62788 | 4.283693
2018-02-27 11:36 | 167156.1 | 1320.0003 | 5 | 23 | 3.729204 | -3.260007 | 3.016703 | 1.195272 | 12.62788 | 4.690525
2018-02-27 11:38 | 167276.1 | 1440.0002 | 5 | 23 | 3.701363 | -3.259957 | 3.016703 | 1.303951 | 12.62788 | 5.094284
2018-02-27 11:40 | 167396.1 | 1560.0003 | 5 | 23 | 3.675079 | -3.259962 | 3.016703 | 1.412605 | 12.62788 | 5.49501
2018-02-27 11:42 | 167516.1 | 1680.0019 | 5 | 23 | 3.650632 | -3.260028 | 3.016703 | 1.521279 | 12.62788 | 5.89305
2018-02-27 11:44 | 167636.1 | 1800.0002 | 5 | 23 | 3.628188 | -3.25998 | 3.016703 | 1.629914 | 12.62788 | 6.288398
2018-02-27 11:46 | 167756.1 | 1920.0002 | 5 | 23 | 3.607739 | -3.260005 | 3.016703 | 1.738585 | 12.62788 | 6.681547
2018-02-27 11:48 | 167876.1 | 2040.0013 | 5 | 23 | 3.58921 | -3.260003 | 3.016703 | 1.847271 | 12.62788 | 7.072636
2018-02-27 11:50 | 167996.1 | 2160.001 | 5 | 23 | 3.572336 | -3.260007 | 3.016703 | 1.955925 | 12.62788 | 7.46169
2018-02-27 11:52 | 168116.1 | 2280.0002 | 5 | 23 | 3.556544 | -3.260019 | 3.016703 | 2.064593 | 12.62788 | 7.849021
2018-02-27 11:54 | 168236.1 | 2400.0011 | 5 | 23 | 3.541311 | -3.259995 | 3.016703 | 2.173241 | 12.62788 | 8.234604
2018-02-27 11:56 | 168356.1 | 2520.001 | 5 | 23 | 3.526132 | -3.260012 | 3.016703 | 2.281921 | 12.62788 | 8.618649
2018-02-27 11:58 | 168476.1 | 2640.0002 | 5 | 23 | 3.509936 | -3.259982 | 3.016703 | 2.390561 | 12.62788 | 9.000866
2018-02-27 12:00 | 168596.1 | 2760.0018 | 5 | 23 | 3.490338 | -3.259989 | 3.016703 | 2.499253 | 12.62788 | 9.38135
2018-02-27 12:02 | 168716.1 | 2880.0002 | 5 | 23 | 3.463283 | -3.259982 | 3.016703 | 2.607913 | 12.62788 | 9.759226
2018-02-27 12:04 | 168836.1 | 3000.0002 | 5 | 23 | 3.426165 | -3.259993 | 3.016703 | 2.716568 | 12.62788 | 10.13363
2018-02-27 12:06 | 168956.1 | 3120.001 | 5 | 23 | 3.369414 | -3.260012 | 3.016703 | 2.825219 | 12.62788 | 10.50306
2018-02-27 12:08 | 169076.1 | 3240.0002 | 5 | 23 | 3.256545 | -3.260026 | 3.016703 | 2.933888 | 12.62788 | 10.86397
2018-02-27 12:09 | 169166.4 | 3330.3176 | 5 | 23 | 2.999976 | -3.260014 | 3.016703 | 3.015662 | 12.62788 | 11.12209
2018-02-27 12:11 | 169286.5 | 120.0002 | 6 | 23 | 3.304068 | 0 | 3.016703 | 3.01569 | 12.62788 | 11.12218
2018-02-27 12:13 | 169406.5 | 240.0002 | 6 | 23 | 3.314212 | 0 | 3.016703 | 3.01569 | 12.62788 | 11.12218
2018-02-27 12:14 | 169466.5 | 300.0024 | 6 | 23 | 3.317394 | 0 | 3.016703 | 3.01569 | 12.62788 | 11.12218
2018-02-27 12:14 | 169466.5 | 0.0024 | 7 | 24 | 3.317367 | 0 | 0 | 0 | 0 | 0
2018-02-27 12:16 | 169586.6 | 120.0003 | 2 | 24 | 3.956227 | 4.889856 | 0.1622848 | 1.198e-09 | 0.621098 | 3.975e-09
2018-02-27 12:18 | 169706.6 | 240.0019 | 2 | 24 | 4.002553 | 4.889866 | 0.3252933 | 1.198e-09 | 1.27017 | 3.975e-09
2018-02-27 12:20 | 169826.6 | 360.001 | 2 | 24 | 4.039521 | 4.88982 | 0.4882687 | 1.198e-09 | 1.925606 | 3.975e-09
2018-02-27 12:22 | 169946.6 | 480.0011 | 2 | 24 | 4.069932 | 4.889864 | 0.6512682 | 1.198e-09 | 2.586581 | 3.975e-09
2018-02-27 12:24 | 170066.6 | 600.0019 | 2 | 24 | 4.096372 | 4.88987 | 0.8142545 | 1.198e-09 | 3.252128 | 3.975e-09
2018-02-27 12:26 | 170186.6 | 720.0019 | 2 | 24 | 4.120023 | 4.889843 | 0.9772325 | 1.198e-09 | 3.921682 | 3.975e-09
2018-02-27 12:28 | 170306.6 | 840.0011 | 2 | 24 | 4.14495 | 4.889872 | 1.140216 | 1.198e-09 | 4.595172 | 3.975e-09
2018-02-27 12:30 | 170426.6 | 960.0003 | 2 | 24 | 4.172413 | 4.889887 | 1.303195 | 1.198e-09 | 5.272921 | 3.975e-09
2018-02-27 12:32 | 170546.6 | 1080.0012 | 2 | 24 | 4.200416 | 4.839249 | 1.466109 | 1.198e-09 | 5.955071 | 3.975e-09
2018-02-27 12:34 | 170666.6 | 1200.0027 | 2 | 24 | 4.200418 | 4.288715 | 1.61799 | 1.198e-09 | 6.593032 | 3.975e-09
2018-02-27 12:36 | 170786.6 | 1320.0003 | 2 | 24 | 4.200398 | 3.777296 | 1.752336 | 1.198e-09 | 7.157339 | 3.975e-09
2018-02-27 12:38 | 170906.6 | 1440.0003 | 2 | 24 | 4.200404 | 3.298132 | 1.870147 | 1.198e-09 | 7.652193 | 3.975e-09
2018-02-27 12:38 | 170916.6 | 1450.0161 | 2 | 24 | 4.200403 | 3.259989 | 1.879266 | 1.198e-09 | 7.690499 | 3.975e-09
2018-02-27 12:40 | 171036.6 | 120.0018 | 3 | 24 | 4.227932 | 3.25984 | 1.987483 | 1.198e-09 | 8.146429 | 3.975e-09
2018-02-27 12:42 | 171156.6 | 240.001 | 3 | 24 | 4.260294 | 3.259869 | 2.096136 | 1.198e-09 | 8.607538 | 3.975e-09
2018-02-27 12:44 | 171276.6 | 360.0018 | 3 | 24 | 4.295215 | 3.260151 | 2.204798 | 1.198e-09 | 9.072352 | 3.975e-09
2018-02-27 12:46 | 171396.6 | 480.0009 | 3 | 24 | 4.332342 | 3.260157 | 2.313458 | 1.198e-09 | 9.54107 | 3.975e-09
2018-02-27 12:48 | 171516.6 | 600.0001 | 3 | 24 | 4.371391 | 3.260118 | 2.422108 | 1.198e-09 | 10.01388 | 3.975e-09
2018-02-27 12:50 | 171636.6 | 720.0012 | 3 | 24 | 4.400415 | 3.053234 | 2.529734 | 1.198e-09 | 10.48635 | 3.975e-09
2018-02-27 12:52 | 171756.6 | 840.001 | 3 | 24 | 4.400411 | 2.535437 | 2.622468 | 1.198e-09 | 10.89441 | 3.975e-09
2018-02-27 12:54 | 171876.6 | 960.001 | 3 | 24 | 4.40041 | 2.123508 | 2.699867 | 1.198e-09 | 11.235 | 3.975e-09
2018-02-27 12:56 | 171996.6 | 1080.0019 | 3 | 24 | 4.400398 | 1.788067 | 2.764855 | 1.198e-09 | 11.52097 | 3.975e-09
2018-02-27 12:58 | 172116.6 | 1200.0018 | 3 | 24 | 4.400389 | 1.514715 | 2.819744 | 1.198e-09 | 11.7625 | 3.975e-09
2018-02-27 13:00 | 172236.6 | 1320.0019 | 3 | 24 | 4.400402 | 1.291897 | 2.866383 | 1.198e-09 | 11.96773 | 3.975e-09
2018-02-27 13:02 | 172356.6 | 1440.0002 | 3 | 24 | 4.400395 | 1.108419 | 2.90627 | 1.198e-09 | 12.14325 | 3.975e-09
2018-02-27 13:04 | 172476.6 | 1560.0005 | 3 | 24 | 4.40036 | 0.95648 | 2.940604 | 1.198e-09 | 12.29434 | 3.975e-09
2018-02-27 13:06 | 172596.6 | 1680.0019 | 3 | 24 | 4.400366 | 0.8314877 | 2.970348 | 1.198e-09 | 12.42522 | 3.975e-09
2018-02-27 13:08 | 172716.6 | 1800.0002 | 3 | 24 | 4.400372 | 0.7268524 | 2.996268 | 1.198e-09 | 12.53928 | 3.975e-09
2018-02-27 13:10 | 172816.6 | 1899.9808 | 3 | 24 | 4.400349 | 0.6519966 | 3.015397 | 1.198e-09 | 12.62345 | 3.975e-09
2018-02-27 13:12 | 172936.6 | 120.0008 | 4 | 24 | 4.352951 | 0 | 3.015397 | 1.198e-09 | 12.62345 | 3.975e-09
2018-02-27 13:14 | 173056.6 | 240.0015 | 4 | 24 | 4.349336 | 0 | 3.015397 | 1.198e-09 | 12.62345 | 3.975e-09
2018-02-27 13:15 | 173116.6 | 300.0044 | 4 | 24 | 4.348256 | 0 | 3.015397 | 1.198e-09 | 12.62345 | 3.975e-09
2018-02-27 13:17 | 173236.7 | 120.0017 | 5 | 24 | 4.102994 | -3.260032 | 3.015397 | 0.1086558 | 12.62345 | 0.4492916
2018-02-27 13:19 | 173356.7 | 240.0002 | 5 | 24 | 4.059089 | -3.260034 | 3.015397 | 0.2173139 | 12.62345 | 0.8926983
2018-02-27 13:21 | 173476.7 | 360.0009 | 5 | 24 | 4.016834 | -3.260023 | 3.015397 | 0.3259628 | 12.62345 | 1.331411
2018-02-27 13:23 | 173596.7 | 480.0009 | 5 | 24 | 3.975225 | -3.260046 | 3.015397 | 0.4346366 | 12.62345 | 1.765668
2018-02-27 13:25 | 173716.7 | 600.001 | 5 | 24 | 3.93458 | -3.260065 | 3.015397 | 0.5432892 | 12.62345 | 2.19537
2018-02-27 13:27 | 173836.7 | 720.0009 | 5 | 24 | 3.895257 | -3.26003 | 3.015397 | 0.6519586 | 12.62345 | 2.620786
2018-02-27 13:29 | 173956.7 | 840.0009 | 5 | 24 | 3.857806 | -3.259995 | 3.015397 | 0.7605947 | 12.62345 | 3.0419
2018-02-27 13:31 | 174076.7 | 960.0001 | 5 | 24 | 3.822423 | -3.260055 | 3.015397 | 0.8692799 | 12.62345 | 3.459244
2018-02-27 13:33 | 174196.7 | 1080.0018 | 5 | 24 | 3.789127 | -3.260055 | 3.015397 | 0.9779403 | 12.62345 | 3.872762
2018-02-27 13:35 | 174316.7 | 1200.0009 | 5 | 24 | 3.757842 | -3.260087 | 3.015397 | 1.086607 | 12.62345 | 4.282798
2018-02-27 13:37 | 174436.7 | 1320.0009 | 5 | 24 | 3.728381 | -3.260046 | 3.015397 | 1.195252 | 12.62345 | 4.689451
2018-02-27 13:39 | 174556.7 | 1440.0009 | 5 | 24 | 3.700529 | -3.26003 | 3.015397 | 1.303919 | 12.62345 | 5.093076
2018-02-27 13:41 | 174676.7 | 1560.0001 | 5 | 24 | 3.674287 | -3.260046 | 3.015397 | 1.412577 | 12.62345 | 5.49373
2018-02-27 13:43 | 174796.7 | 1680.0001 | 5 | 24 | 3.649841 | -3.260053 | 3.015397 | 1.521233 | 12.62345 | 5.891615
2018-02-27 13:45 | 174916.7 | 1800.0018 | 5 | 24 | 3.627445 | -3.260042 | 3.015397 | 1.629918 | 12.62345 | 6.287064
2018-02-27 13:47 | 175036.7 | 1920.0001 | 5 | 24 | 3.607071 | -3.260046 | 3.015397 | 1.738559 | 12.62345 | 6.680029
2018-02-27 13:49 | 175156.7 | 2040.0018 | 5 | 24 | 3.588612 | -3.260056 | 3.015397 | 1.847234 | 12.62345 | 7.07101
2018-02-27 13:51 | 175276.7 | 2160.0002 | 5 | 24 | 3.571811 | -3.260067 | 3.015397 | 1.955891 | 12.62345 | 7.460011
2018-02-27 13:53 | 175396.7 | 2280.0017 | 5 | 24 | 3.556129 | -3.260079 | 3.015397 | 2.064565 | 12.62345 | 7.847315
2018-02-27 13:55 | 175516.7 | 2400.0018 | 5 | 24 | 3.540995 | -3.260053 | 3.015397 | 2.173228 | 12.62345 | 8.232909
2018-02-27 13:57 | 175636.7 | 2520.0009 | 5 | 24 | 3.525805 | -3.260012 | 3.015397 | 2.281882 | 12.62345 | 8.616831
2018-02-27 13:59 | 175756.7 | 2640.0001 | 5 | 24 | 3.509674 | -3.260048 | 3.015397 | 2.390534 | 12.62345 | 8.999057
2018-02-27 14:01 | 175876.7 | 2760.0009 | 5 | 24 | 3.490159 | -3.260073 | 3.015397 | 2.499208 | 12.62345 | 9.379456
2018-02-27 14:03 | 175996.7 | 2880.0001 | 5 | 24 | 3.463073 | -3.26003 | 3.015397 | 2.607871 | 12.62345 | 9.757318
2018-02-27 14:05 | 176116.7 | 3000.0009 | 5 | 24 | 3.425736 | -3.260034 | 3.015397 | 2.716527 | 12.62345 | 10.13169
2018-02-27 14:07 | 176236.7 | 3120.0018 | 5 | 24 | 3.368706 | -3.260067 | 3.015397 | 2.825199 | 12.62345 | 10.50114
2018-02-27 14:09 | 176356.7 | 3240.0001 | 5 | 24 | 3.254974 | -3.26004 | 3.015397 | 2.933847 | 12.62345 | 10.86187
2018-02-27 14:10 | 176445.9 | 3329.1543 | 5 | 24 | 2.999969 | -3.260023 | 3.015397 | 3.014581 | 12.62345 | 11.11661
2018-02-27 14:12 | 176565.9 | 120.0007 | 6 | 24 | 3.30346 | 0 | 3.015397 | 3.014581 | 12.62345 | 11.11661
2018-02-27 14:14 | 176685.9 | 240.0024 | 6 | 24 | 3.313595 | 0 | 3.015397 | 3.014581 | 12.62345 | 11.11661
2018-02-27 14:15 | 176745.9 | 300.0021 | 6 | 24 | 3.316779 | 0 | 3.015397 | 3.014581 | 12.62345 | 11.11661
2018-02-27 14:15 | 176745.9 | 0.0024 | 7 | 25 | 3.316828 | 0 | 0 | 0 | 0 | 0
2018-02-27 14:17 | 176866 | 120.001 | 2 | 25 | 3.955654 | 4.889832 | 0.1622833 | 0 | 0.6209895 | 0
2018-02-27 14:19 | 176986 | 240.0002 | 2 | 25 | 4.002023 | 4.889889 | 0.3252774 | 0 | 1.26992 | 0
2018-02-27 14:21 | 177106 | 360.0002 | 2 | 25 | 4.038916 | 4.88991 | 0.488271 | 0 | 1.925336 | 0
2018-02-27 14:23 | 177226 | 480.0002 | 2 | 25 | 4.069219 | 4.889893 | 0.6512508 | 0 | 2.586125 | 0
2018-02-27 14:25 | 177346 | 600.0002 | 2 | 25 | 4.095658 | 4.889824 | 0.8142543 | 0 | 3.25163 | 0
2018-02-27 14:27 | 177466 | 720.001 | 2 | 25 | 4.119315 | 4.889912 | 0.9772418 | 0 | 3.92111 | 0
2018-02-27 14:29 | 177586 | 840.001 | 2 | 25 | 4.144241 | 4.889885 | 1.140191 | 0 | 4.594346 | 0
2018-02-27 14:31 | 177706 | 960.0002 | 2 | 25 | 4.171781 | 4.889874 | 1.303222 | 0 | 5.272192 | 0
2018-02-27 14:33 | 177826 | 1080.0018 | 2 | 25 | 4.200425 | 4.850039 | 1.466184 | 0 | 5.954455 | 0
2018-02-27 14:35 | 177946 | 1200.001 | 2 | 25 | 4.200406 | 4.294247 | 1.618277 | 0 | 6.59331 | 0
2018-02-27 14:37 | 178066 | 1320.001 | 2 | 25 | 4.200396 | 3.780586 | 1.752786 | 0 | 7.158301 | 0
2018-02-27 14:39 | 178186 | 1440.0019 | 2 | 25 | 4.200404 | 3.299612 | 1.8707 | 0 | 7.653589 | 0
2018-02-27 14:40 | 178196.3 | 1450.3009 | 2 | 25 | 4.200403 | 3.259983 | 1.880081 | 0 | 7.692993 | 0
2018-02-27 14:42 | 178316.3 | 120.001 | 3 | 25 | 4.227988 | 3.260191 | 1.988301 | 0 | 8.148934 | 0
2018-02-27 14:44 | 178436.3 | 240.001 | 3 | 25 | 4.260355 | 3.259809 | 2.096964 | 0 | 8.610096 | 0
2018-02-27 14:46 | 178556.3 | 360.0001 | 3 | 25 | 4.29531 | 3.259989 | 2.205627 | 0 | 9.074916 | 0
2018-02-27 14:48 | 178676.3 | 480.001 | 3 | 25 | 4.332481 | 3.259823 | 2.314289 | 0 | 9.543657 | 0
2018-02-27 14:50 | 178796.3 | 600.0001 | 3 | 25 | 4.371554 | 3.260126 | 2.422936 | 0 | 10.01647 | 0
2018-02-27 14:52 | 178916.3 | 720.0001 | 3 | 25 | 4.400414 | 3.049839 | 2.530535 | 0 | 10.48883 | 0
2018-02-27 14:54 | 179036.3 | 840.001 | 3 | 25 | 4.400399 | 2.531834 | 2.623167 | 0 | 10.89645 | 0
2018-02-27 14:56 | 179156.3 | 960.0002 | 3 | 25 | 4.40039 | 2.119623 | 2.700439 | 0 | 11.23648 | 0
2018-02-27 14:58 | 179276.3 | 1080.0002 | 3 | 25 | 4.400415 | 1.785191 | 2.76532 | 0 | 11.52198 | 0
2018-02-27 15:00 | 179396.3 | 1200.001 | 3 | 25 | 4.400365 | 1.511288 | 2.820104 | 0 | 11.76305 | 0
2018-02-27 15:02 | 179516.3 | 1320.0002 | 3 | 25 | 4.40038 | 1.288977 | 2.866662 | 0 | 11.96793 | 0
2018-02-27 15:04 | 179636.3 | 1440.0019 | 3 | 25 | 4.400379 | 1.106302 | 2.90648 | 0 | 12.14314 | 0
2018-02-27 15:06 | 179756.3 | 1560.0001 | 3 | 25 | 4.400355 | 0.9551964 | 2.940758 | 0 | 12.29397 | 0
2018-02-27 15:08 | 179876.3 | 1680.001 | 3 | 25 | 4.400387 | 0.8308296 | 2.970455 | 0 | 12.42465 | 0
2018-02-27 15:10 | 179996.3 | 1800.0001 | 3 | 25 | 4.400344 | 0.725296 | 2.996341 | 0 | 12.53856 | 0
2018-02-27 15:11 | 180096.2 | 1899.8832 | 3 | 25 | 4.400369 | 0.6519947 | 3.015428 | 0 | 12.62255 | 0
2018-02-27 15:13 | 180216.2 | 120 | 4 | 25 | 4.353008 | 0 | 3.015428 | 0 | 12.62255 | 0
2018-02-27 15:15 | 180336.2 | 240.0008 | 4 | 25 | 4.349401 | 0 | 3.015428 | 0 | 12.62255 | 0
2018-02-27 15:16 | 180396.2 | 300.0014 | 4 | 25 | 4.348323 | 0 | 3.015428 | 0 | 12.62255 | 0
2018-02-27 15:18 | 180516.3 | 120.0009 | 5 | 25 | 4.103056 | -3.260001 | 3.015428 | 0.108635 | 12.62255 | 0.4492124
2018-02-27 15:20 | 180636.3 | 240.0009 | 5 | 25 | 4.059169 | -3.259973 | 3.015428 | 0.2173019 | 12.62255 | 0.892663
2018-02-27 15:22 | 180756.3 | 360.0009 | 5 | 25 | 4.0169 | -3.260009 | 3.015428 | 0.3259736 | 12.62255 | 1.331477
2018-02-27 15:24 | 180876.3 | 480.0001 | 5 | 25 | 3.975321 | -3.260009 | 3.015428 | 0.4346337 | 12.62255 | 1.765689
2018-02-27 15:26 | 180996.3 | 600.0001 | 5 | 25 | 3.934683 | -3.26003 | 3.015428 | 0.543295 | 12.62255 | 2.195434
2018-02-27 15:28 | 181116.3 | 720.0009 | 5 | 25 | 3.895394 | -3.259991 | 3.015428 | 0.6519381 | 12.62255 | 2.620762
2018-02-27 15:30 | 181236.3 | 840.0001 | 5 | 25 | 3.857921 | -3.260019 | 3.015428 | 0.7606182 | 12.62255 | 3.04206
2018-02-27 15:32 | 181356.3 | 960.0001 | 5 | 25 | 3.822564 | -3.260003 | 3.015428 | 0.8692818 | 12.62255 | 3.459335
2018-02-27 15:34 | 181476.3 | 1080.0001 | 5 | 25 | 3.789289 | -3.260023 | 3.015428 | 0.9779552 | 12.62255 | 3.87292
2018-02-27 15:36 | 181596.3 | 1200.001 | 5 | 25 | 3.758049 | -3.259968 | 3.015428 | 1.086606 | 12.62255 | 4.282914
2018-02-27 15:38 | 181716.3 | 1320.0009 | 5 | 25 | 3.72859 | -3.260055 | 3.015428 | 1.19528 | 12.62255 | 4.689701
2018-02-27 15:40 | 181836.3 | 1440.0009 | 5 | 25 | 3.700749 | -3.26003 | 3.015428 | 1.303945 | 12.62255 | 5.093341
2018-02-27 15:42 | 181956.3 | 1560.001 | 5 | 25 | 3.674522 | -3.260019 | 3.015428 | 1.412583 | 12.62255 | 5.493947
2018-02-27 15:44 | 182076.3 | 1680.0002 | 5 | 25 | 3.650119 | -3.260019 | 3.015428 | 1.521259 | 12.62255 | 5.891934
2018-02-27 15:46 | 182196.3 | 1800.0001 | 5 | 25 | 3.627678 | -3.25998 | 3.015428 | 1.62993 | 12.62255 | 6.28736
2018-02-27 15:48 | 182316.3 | 1920.0011 | 5 | 25 | 3.607253 | -3.260028 | 3.015428 | 1.738598 | 12.62255 | 6.680443
2018-02-27 15:50 | 182436.3 | 2040.0012 | 5 | 25 | 3.588806 | -3.260028 | 3.015428 | 1.847261 | 12.62255 | 7.071399
2018-02-27 15:52 | 182556.3 | 2160.0001 | 5 | 25 | 3.571908 | -3.260012 | 3.015428 | 1.955889 | 12.62255 | 7.460313
2018-02-27 15:54 | 182676.3 | 2280.0002 | 5 | 25 | 3.556175 | -3.259966 | 3.015428 | 2.064566 | 12.62255 | 7.847636
2018-02-27 15:56 | 182796.3 | 2400.0001 | 5 | 25 | 3.540933 | -3.259996 | 3.015428 | 2.173218 | 12.62255 | 8.233193
2018-02-27 15:58 | 182916.3 | 2520.0009 | 5 | 25 | 3.525729 | -3.259996 | 3.015428 | 2.28189 | 12.62255 | 8.617169
2018-02-27 16:00 | 183036.3 | 2640.0009 | 5 | 25 | 3.509515 | -3.26003 | 3.015428 | 2.390566 | 12.62255 | 8.999466
2018-02-27 16:02 | 183156.3 | 2760.0009 | 5 | 25 | 3.489992 | -3.260042 | 3.015428 | 2.499237 | 12.62255 | 9.37984
2018-02-27 16:04 | 183276.3 | 2880.0009 | 5 | 25 | 3.462814 | -3.260019 | 3.015428 | 2.607891 | 12.62255 | 9.757646
2018-02-27 16:06 | 183396.3 | 3000.0009 | 5 | 25 | 3.425485 | -3.260036 | 3.015428 | 2.716546 | 12.62255 | 10.13198
2018-02-27 16:08 | 183516.3 | 3120.001 | 5 | 25 | 3.368302 | -3.260067 | 3.015428 | 2.825199 | 12.62255 | 10.50134
2018-02-27 16:10 | 183636.3 | 3240.0009 | 5 | 25 | 3.254228 | -3.260012 | 3.015428 | 2.93388 | 12.62255 | 10.86212
2018-02-27 16:12 | 183725.2 | 3328.8616 | 5 | 25 | 2.999987 | -3.260051 | 3.015428 | 3.014347 | 12.62255 | 11.11597
2018-02-27 16:14 | 183845.2 | 120.0001 | 6 | 25 | 3.304223 | 0 | 3.015428 | 3.014347 | 12.62255 | 11.11597
2018-02-27 16:16 | 183965.2 | 240.0001 | 6 | 25 | 3.314365 | 0 | 3.015428 | 3.014347 | 12.62255 | 11.11597
2018-02-27 16:17 | 184025.2 | 300.0022 | 6 | 25 | 3.317544 | 0 | 3.015428 | 3.014347 | 12.62255 | 11.11597
2018-02-27 16:17 | 184025.2 | 0.0026 | 7 | 26 | 3.317615 | 0 | 0 | 0 | 0 | 0
2018-02-27 16:19 | 184145.3 | 120.0009 | 2 | 26 | 3.956209 | 4.889872 | 0.1622688 | 6.83e-10 | 0.6210461 | 2.267e-09
2018-02-27 16:21 | 184265.3 | 240.0002 | 2 | 26 | 4.00253 | 4.889845 | 0.3252799 | 6.83e-10 | 1.270125 | 2.267e-09
2018-02-27 16:23 | 184385.3 | 360.0001 | 2 | 26 | 4.039444 | 4.889835 | 0.4882648 | 6.83e-10 | 1.925589 | 2.267e-09
2018-02-27 16:25 | 184505.3 | 480.0002 | 2 | 26 | 4.069783 | 4.889849 | 0.6512502 | 6.83e-10 | 2.586491 | 2.267e-09
2018-02-27 16:27 | 184625.3 | 600.001 | 2 | 26 | 4.096253 | 4.889839 | 0.8142378 | 6.83e-10 | 3.252027 | 2.267e-09
2018-02-27 16:29 | 184745.3 | 720.001 | 2 | 26 | 4.119875 | 4.889824 | 0.9772125 | 6.83e-10 | 3.921548 | 2.267e-09
2018-02-27 16:31 | 184865.3 | 840.0009 | 2 | 26 | 4.144798 | 4.889904 | 1.140183 | 6.83e-10 | 4.594965 | 2.267e-09
2018-02-27 16:33 | 184985.3 | 960.0018 | 2 | 26 | 4.17235 | 4.889868 | 1.30317 | 6.83e-10 | 5.272724 | 2.267e-09
2018-02-27 16:35 | 185105.3 | 1080.0002 | 2 | 26 | 4.200409 | 4.838305 | 1.466084 | 6.83e-10 | 5.954873 | 2.267e-09
2018-02-27 16:37 | 185225.3 | 1200.001 | 2 | 26 | 4.200387 | 4.286839 | 1.617928 | 6.83e-10 | 6.59268 | 2.267e-09
2018-02-27 16:39 | 185345.3 | 1320.0002 | 2 | 26 | 4.200422 | 3.776442 | 1.752224 | 6.83e-10 | 7.156777 | 2.267e-09
2018-02-27 16:41 | 185465.3 | 1440.0002 | 2 | 26 | 4.200416 | 3.295181 | 1.869957 | 6.83e-10 | 7.651303 | 2.267e-09
2018-02-27 16:41 | 185474.5 | 1449.1344 | 2 | 26 | 4.200405 | 3.259995 | 1.878272 | 6.83e-10 | 7.68623 | 2.267e-09
2018-02-27 16:43 | 185594.5 | 120.0012 | 3 | 26 | 4.227979 | 3.260118 | 1.986493 | 6.83e-10 | 8.142179 | 2.267e-09
2018-02-27 16:45 | 185714.4 | 240.0001 | 3 | 26 | 4.260398 | 3.260141 | 2.095154 | 6.83e-10 | 8.603328 | 2.267e-09
2018-02-27 16:47 | 185834.5 | 360.0009 | 3 | 26 | 4.295326 | 3.260159 | 2.203814 | 6.83e-10 | 9.068141 | 2.267e-09
2018-02-27 16:49 | 185954.5 | 480.0017 | 3 | 26 | 4.332489 | 3.260103 | 2.312474 | 6.83e-10 | 9.53687 | 2.267e-09
2018-02-27 16:51 | 186074.4 | 600.0001 | 3 | 26 | 4.371517 | 3.260109 | 2.42113 | 6.83e-10 | 10.00973 | 2.267e-09
2018-02-27 16:53 | 186194.5 | 720.0017 | 3 | 26 | 4.400413 | 3.051472 | 2.52873 | 6.83e-10 | 10.48208 | 2.267e-09
2018-02-27 16:55 | 186314.5 | 840.0017 | 3 | 26 | 4.400416 | 2.534315 | 2.62142 | 6.83e-10 | 10.88996 | 2.267e-09
2018-02-27 16:57 | 186434.4 | 960.0001 | 3 | 26 | 4.400402 | 2.122679 | 2.698785 | 6.83e-10 | 11.23039 | 2.267e-09
2018-02-27 16:59 | 186554.4 | 1080.0002 | 3 | 26 | 4.400393 | 1.787336 | 2.763751 | 6.83e-10 | 11.51627 | 2.267e-09
2018-02-27 17:01 | 186674.5 | 1200.0017 | 3 | 26 | 4.400393 | 1.514582 | 2.818619 | 6.83e-10 | 11.75771 | 2.267e-09
2018-02-27 17:03 | 186794.4 | 1320.0002 | 3 | 26 | 4.400394 | 1.29163 | 2.865257 | 6.83e-10 | 11.96294 | 2.267e-09
2018-02-27 17:05 | 186914.5 | 1440.0018 | 3 | 26 | 4.400364 | 1.108421 | 2.905154 | 6.83e-10 | 12.1385 | 2.267e-09
2018-02-27 17:07 | 187034.5 | 1560.0018 | 3 | 26 | 4.400352 | 0.956831 | 2.9395 | 6.83e-10 | 12.28963 | 2.267e-09
2018-02-27 17:09 | 187154.4 | 1680.0002 | 3 | 26 | 4.400372 | 0.8321495 | 2.969257 | 6.83e-10 | 12.42058 | 2.267e-09
2018-02-27 17:11 | 187274.4 | 1800.0001 | 3 | 26 | 4.400365 | 0.7276649 | 2.995198 | 6.83e-10 | 12.53472 | 2.267e-09
2018-02-27 17:13 | 187376.6 | 1902.1487 | 3 | 26 | 4.400373 | 0.6519947 | 3.014737 | 6.83e-10 | 12.6207 | 2.267e-09
2018-02-27 17:15 | 187496.6 | 120 | 4 | 26 | 4.353002 | 0 | 3.014737 | 6.83e-10 | 12.6207 | 2.267e-09
2018-02-27 17:17 | 187616.6 | 240.0016 | 4 | 26 | 4.349383 | 0 | 3.014737 | 6.83e-10 | 12.6207 | 2.267e-09
2018-02-27 17:18 | 187676.6 | 300.0014 | 4 | 26 | 4.348295 | 0 | 3.014737 | 6.83e-10 | 12.6207 | 2.267e-09
2018-02-27 17:20 | 187796.7 | 120.0004 | 5 | 26 | 4.102923 | -3.26003 | 3.014737 | 0.1086549 | 12.6207 | 0.449284
2018-02-27 17:22 | 187916.7 | 240.0002 | 5 | 26 | 4.05899 | -3.260017 | 3.014737 | 0.2173133 | 12.6207 | 0.8926842
2018-02-27 17:24 | 188036.7 | 360.0009 | 5 | 26 | 4.016714 | -3.260014 | 3.014737 | 0.3259695 | 12.6207 | 1.331415
2018-02-27 17:26 | 188156.7 | 480.0009 | 5 | 26 | 3.975136 | -3.259962 | 3.014737 | 0.4346184 | 12.6207 | 1.76556
2018-02-27 17:28 | 188276.7 | 600.0009 | 5 | 26 | 3.93443 | -3.259987 | 3.014737 | 0.5432896 | 12.6207 | 2.195321
2018-02-27 17:30 | 188396.7 | 720.0009 | 5 | 26 | 3.895111 | -3.259955 | 3.014737 | 0.6519484 | 12.6207 | 2.620682
2018-02-27 17:32 | 188516.7 | 840.0009 | 5 | 26 | 3.857633 | -3.259974 | 3.014737 | 0.7606049 | 12.6207 | 3.041854
2018-02-27 17:34 | 188636.7 | 960.0009 | 5 | 26 | 3.822293 | -3.259955 | 3.014737 | 0.869274 | 12.6207 | 3.459119
2018-02-27 17:36 | 188756.7 | 1080.0001 | 5 | 26 | 3.789035 | -3.259952 | 3.014737 | 0.9779291 | 12.6207 | 3.872605
2018-02-27 17:38 | 188876.7 | 1200.0009 | 5 | 26 | 3.75781 | -3.259962 | 3.014737 | 1.086594 | 12.6207 | 4.282625
2018-02-27 17:40 | 188996.7 | 1320.0026 | 5 | 26 | 3.728371 | -3.259976 | 3.014737 | 1.195267 | 12.6207 | 4.689385
2018-02-27 17:42 | 189116.7 | 1440.001 | 5 | 26 | 3.700551 | -3.259982 | 3.014737 | 1.30392 | 12.6207 | 5.092956
2018-02-27 17:44 | 189236.7 | 1560.0003 | 5 | 26 | 3.674351 | -3.259991 | 3.014737 | 1.412584 | 12.6207 | 5.493636
2018-02-27 17:46 | 189356.7 | 1680.0011 | 5 | 26 | 3.649992 | -3.260012 | 3.014737 | 1.521251 | 12.6207 | 5.891573
2018-02-27 17:48 | 189476.7 | 1800.0011 | 5 | 26 | 3.627605 | -3.260009 | 3.014737 | 1.629907 | 12.6207 | 6.286932
2018-02-27 17:50 | 189596.7 | 1920.0003 | 5 | 26 | 3.607183 | -3.25996 | 3.014737 | 1.738567 | 12.6207 | 6.679979
2018-02-27 17:52 | 189716.7 | 2040.0011 | 5 | 26 | 3.588668 | -3.259948 | 3.014737 | 1.84723 | 12.6207 | 7.070926
2018-02-27 17:54 | 189836.7 | 2160.0011 | 5 | 26 | 3.571794 | -3.260019 | 3.014737 | 1.955888 | 12.6207 | 7.459935
2018-02-27 17:56 | 189956.7 | 2280.0003 | 5 | 26 | 3.556038 | -3.260067 | 3.014737 | 2.064553 | 12.6207 | 7.8472
2018-02-27 17:58 | 190076.7 | 2400.0011 | 5 | 26 | 3.540843 | -3.260005 | 3.014737 | 2.17321 | 12.6207 | 8.232759
2018-02-27 18:00 | 190196.7 | 2520.0002 | 5 | 26 | 3.525589 | -3.259993 | 3.014737 | 2.281866 | 12.6207 | 8.61667
2018-02-27 18:02 | 190316.7 | 2640.0019 | 5 | 26 | 3.509386 | -3.259989 | 3.014737 | 2.390533 | 12.6207 | 8.99892
2018-02-27 18:04 | 190436.7 | 2760.0011 | 5 | 26 | 3.489717 | -3.260055 | 3.014737 | 2.49919 | 12.6207 | 9.379219
2018-02-27 18:06 | 190556.7 | 2880.0019 | 5 | 26 | 3.462535 | -3.260001 | 3.014737 | 2.607853 | 12.6207 | 9.75703
2018-02-27 18:08 | 190676.7 | 3000.0002 | 5 | 26 | 3.425109 | -3.260007 | 3.014737 | 2.716513 | 12.6207 | 10.13135
2018-02-27 18:10 | 190796.7 | 3120.0011 | 5 | 26 | 3.367643 | -3.259995 | 3.014737 | 2.82517 | 12.6207 | 10.50066
2018-02-27 18:12 | 190916.7 | 3240.0003 | 5 | 26 | 3.252923 | -3.260001 | 3.014737 | 2.933834 | 12.6207 | 10.86128
2018-02-27 18:13 | 191005 | 3328.2176 | 5 | 26 | 2.999967 | -3.259974 | 3.014737 | 3.013704 | 12.6207 | 11.11318
2018-02-27 18:15 | 191125 | 119.9999 | 6 | 26 | 3.304758 | 0 | 3.014737 | 3.013722 | 12.6207 | 11.11323
2018-02-27 18:17 | 191245 | 240.0006 | 6 | 26 | 3.314893 | 0 | 3.014737 | 3.013722 | 12.6207 | 11.11323
2018-02-27 18:18 | 191305 | 300.002 | 6 | 26 | 3.31805 | 0 | 3.014737 | 3.013722 | 12.6207 | 11.11323
2018-02-27 18:18 | 191305 | 0.0025 | 7 | 27 | 3.318052 | 0 | 0 | 0 | 0 | 0
2018-02-27 18:20 | 191425.1 | 120.0001 | 2 | 27 | 3.956492 | 4.889921 | 0.1623148 | 0 | 0.6212932 | 0
2018-02-27 18:22 | 191545.1 | 240.0002 | 2 | 27 | 4.002687 | 4.889893 | 0.3252892 | 0 | 1.270258 | 0
2018-02-27 18:24 | 191665.1 | 360.0002 | 2 | 27 | 4.039553 | 4.889894 | 0.4882796 | 0 | 1.925766 | 0
2018-02-27 18:26 | 191785.1 | 480.0017 | 2 | 27 | 4.069911 | 4.889866 | 0.6512713 | 0 | 2.58671 | 0
2018-02-27 18:28 | 191905.1 | 600.0001 | 2 | 27 | 4.096304 | 4.889891 | 0.8142487 | 0 | 3.252216 | 0
2018-02-27 18:30 | 192025.1 | 720.0002 | 2 | 27 | 4.119899 | 4.889875 | 0.9772301 | 0 | 3.921771 | 0
2018-02-27 18:32 | 192145.1 | 840.001 | 2 | 27 | 4.144845 | 4.889874 | 1.140201 | 0 | 4.595189 | 0
2018-02-27 18:34 | 192265.1 | 960.0009 | 2 | 27 | 4.172347 | 4.889849 | 1.303195 | 0 | 5.272982 | 0
2018-02-27 18:36 | 192385.1 | 1080.0002 | 2 | 27 | 4.200416 | 4.84094 | 1.466118 | 0 | 5.955155 | 0
2018-02-27 18:38 | 192505.1 | 1200.0019 | 2 | 27 | 4.200404 | 4.287279 | 1.618007 | 0 | 6.593151 | 0
2018-02-27 18:40 | 192625.1 | 1320.0019 | 2 | 27 | 4.200397 | 3.775501 | 1.752301 | 0 | 7.157243 | 0
2018-02-27 18:42 | 192745.1 | 1440.0005 | 2 | 27 | 4.200397 | 3.295578 | 1.870064 | 0 | 7.651894 | 0
2018-02-27 18:42 | 192754.5 | 1449.3728 | 2 | 27 | 4.200405 | 3.259979 | 1.878599 | 0 | 7.687744 | 0
2018-02-27 18:44 | 192874.4848 | 120.0018 | 3 | 27 | 4.227927 | 3.259987 | 1.986817 | 1.4e-11 | 8.143678 | 5.8e-11
2018-02-27 18:46 | 192994.4831 | 240.0001 | 3 | 27 | 4.260303 | 3.260052 | 2.095477 | 1.4e-11 | 8.604817 | 5.8e-11
2018-02-27 18:48 | 193114.4847 | 360.0017 | 3 | 27 | 4.295198 | 3.260006 | 2.204135 | 1.4e-11 | 9.069611 | 5.8e-11
2018-02-27 18:50 | 193234.4856 | 480.0026 | 3 | 27 | 4.332359 | 3.260138 | 2.312793 | 1.4e-11 | 9.53832 | 5.8e-11
2018-02-27 18:52 | 193354.4847 | 600.0017 | 3 | 27 | 4.371388 | 3.259911 | 2.421447 | 1.4e-11 | 10.01115 | 5.8e-11
2018-02-27 18:54 | 193474.4839 | 720.0009 | 3 | 27 | 4.400411 | 3.053738 | 2.529071 | 1.4e-11 | 10.4836 | 5.8e-11
2018-02-27 18:56 | 193594.484 | 840.001 | 3 | 27 | 4.400405 | 2.535236 | 2.621814 | 1.4e-11 | 10.89171 | 5.8e-11
2018-02-27 18:58 | 193714.4847 | 960.0017 | 3 | 27 | 4.400414 | 2.122637 | 2.699199 | 1.4e-11 | 11.23223 | 5.8e-11
2018-02-27 19:00 | 193834.484 | 1080.001 | 3 | 27 | 4.400385 | 1.787182 | 2.764169 | 1.4e-11 | 11.51813 | 5.8e-11
2018-02-27 19:02 | 193954.484 | 1200.001 | 3 | 27 | 4.400406 | 1.514687 | 2.819039 | 1.4e-11 | 11.75958 | 5.8e-11
2018-02-27 19:04 | 194074.483 | 1320 | 3 | 27 | 4.400367 | 1.290539 | 2.86566 | 1.4e-11 | 11.96473 | 5.8e-11
2018-02-27 19:06 | 194194.4831 | 1440.0001 | 3 | 27 | 4.400363 | 1.107447 | 2.905535 | 1.4e-11 | 12.14019 | 5.8e-11
2018-02-27 19:08 | 194314.4832 | 1560.0002 | 3 | 27 | 4.400379 | 0.9568214 | 2.939854 | 1.4e-11 | 12.29121 | 5.8e-11
2018-02-27 19:10 | 194434.4847 | 1680.0017 | 3 | 27 | 4.400383 | 0.8316364 | 2.969584 | 1.4e-11 | 12.42204 | 5.8e-11
2018-02-27 19:12 | 194554.4839 | 1800.0009 | 3 | 27 | 4.400375 | 0.7267876 | 2.995496 | 1.4e-11 | 12.53606 | 5.8e-11
2018-02-27 19:14 | 194655.2125 | 1900.7295 | 3 | 27 | 4.400374 | 0.6519947 | 3.014755 | 1.4e-11 | 12.6208 | 5.8e-11
2018-02-27 19:16 | 194775.3 | 120.0011 | 4 | 27 | 4.353075 | 0 | 3.014755 | 1.4e-11 | 12.6208 | 5.8e-11
2018-02-27 19:18 | 194895.3 | 240.0015 | 4 | 27 | 4.349461 | 0 | 3.014755 | 1.4e-11 | 12.6208 | 5.8e-11
2018-02-27 19:19 | 194955.3 | 300.0014 | 4 | 27 | 4.348392 | 0 | 3.014755 | 1.4e-11 | 12.6208 | 5.8e-11
2018-02-27 19:21 | 195075.3 | 120.001 | 5 | 27 | 4.103378 | -3.26006 | 3.014755 | 0.1086557 | 12.6208 | 0.4493293
2018-02-27 19:23 | 195195.3 | 240.0011 | 5 | 27 | 4.059495 | -3.260044 | 3.014755 | 0.2173173 | 12.6208 | 0.8927946
2018-02-27 19:25 | 195315.3 | 360.0004 | 5 | 27 | 4.017248 | -3.260021 | 3.014755 | 0.3259758 | 12.6208 | 1.331589
2018-02-27 19:27 | 195435.3 | 480.001 | 5 | 27 | 3.975696 | -3.260015 | 3.014755 | 0.4346338 | 12.6208 | 1.76583
2018-02-27 19:29 | 195555.3 | 600.0018 | 5 | 27 | 3.935044 | -3.260023 | 3.014755 | 0.5433006 | 12.6208 | 2.195637
2018-02-27 19:31 | 195675.3 | 720.001 | 5 | 27 | 3.895742 | -3.260048 | 3.014755 | 0.6519466 | 12.6208 | 2.621014
2018-02-27 19:33 | 195795.3 | 840.0002 | 5 | 27 | 3.858236 | -3.260114 | 3.014755 | 0.7606182 | 12.6208 | 3.042315
2018-02-27 19:35 | 195915.3 | 960.0004 | 5 | 27 | 3.822901 | -3.260069 | 3.014755 | 0.8692916 | 12.6208 | 3.459662
2018-02-27 19:37 | 196035.3 | 1080.0002 | 5 | 27 | 3.789641 | -3.260036 | 3.014755 | 0.9779509 | 12.6208 | 3.873231
2018-02-27 19:39 | 196155.3 | 1200.0013 | 5 | 27 | 3.758397 | -3.260062 | 3.014755 | 1.086617 | 12.6208 | 4.28332
2018-02-27 19:41 | 196275.3 | 1320.0009 | 5 | 27 | 3.728893 | -3.260009 | 3.014755 | 1.195276 | 12.6208 | 4.690087
2018-02-27 19:43 | 196395.3 | 1440.0002 | 5 | 27 | 3.70104 | -3.260053 | 3.014755 | 1.303925 | 12.6208 | 5.093702
2018-02-27 19:45 | 196515.3 | 1560.001 | 5 | 27 | 3.674827 | -3.260015 | 3.014755 | 1.41259 | 12.6208 | 5.494437
2018-02-27 19:47 | 196635.3 | 1680.0019 | 5 | 27 | 3.650447 | -3.260051 | 3.014755 | 1.521259 | 12.6208 | 5.892433
2018-02-27 19:49 | 196755.3 | 1800.0002 | 5 | 27 | 3.628062 | -3.260026 | 3.014755 | 1.629903 | 12.6208 | 6.287798
2018-02-27 19:51 | 196875.3 | 1920.0002 | 5 | 27 | 3.607665 | -3.260007 | 3.014755 | 1.738554 | 12.6208 | 6.680866
2018-02-27 19:53 | 196995.3 | 2040.0001 | 5 | 27 | 3.589191 | -3.259999 | 3.014755 | 1.847243 | 12.6208 | 7.071957
2018-02-27 19:55 | 197115.3 | 2160.001 | 5 | 27 | 3.572353 | -3.260014 | 3.014755 | 1.955892 | 12.6208 | 7.460993
2018-02-27 19:57 | 197235.3 | 2280.0001 | 5 | 27 | 3.556705 | -3.259991 | 3.014755 | 2.06454 | 12.6208 | 7.848264
2018-02-27 19:59 | 197355.3 | 2400.0009 | 5 | 27 | 3.541505 | -3.260003 | 3.014755 | 2.173224 | 12.6208 | 8.233991
2018-02-27 20:01 | 197475.3 | 2520.0001 | 5 | 27 | 3.52627 | -3.260067 | 3.014755 | 2.281863 | 12.6208 | 8.617912
2018-02-27 20:03 | 197595.3 | 2640.001 | 5 | 27 | 3.510084 | -3.259989 | 3.014755 | 2.390555 | 12.6208 | 9.000327
2018-02-27 20:05 | 197715.3 | 2760.0002 | 5 | 27 | 3.490487 | -3.260015 | 3.014755 | 2.499205 | 12.6208 | 9.380684
2018-02-27 20:07 | 197835.3 | 2880.0002 | 5 | 27 | 3.463351 | -3.260005 | 3.014755 | 2.607867 | 12.6208 | 9.758574
2018-02-27 20:09 | 197955.3 | 3000.0009 | 5 | 27 | 3.426033 | -3.260048 | 3.014755 | 2.716516 | 12.6208 | 10.13295
2018-02-27 20:11 | 198075.3 | 3120.0001 | 5 | 27 | 3.368945 | -3.260038 | 3.014755 | 2.825177 | 12.6208 | 10.5024
2018-02-27 20:13 | 198195.3 | 3240.0001 | 5 | 27 | 3.254981 | -3.260005 | 3.014755 | 2.933856 | 12.6208 | 10.86324
2018-02-27 20:14 | 198284.2 | 3328.8423 | 5 | 27 | 2.999971 | -3.260028 | 3.014755 | 3.014292 | 12.6208 | 11.11704
2018-02-27 20:16 | 198404.2 | 119.9999 | 6 | 27 | 3.302163 | 0 | 3.014755 | 3.014292 | 12.6208 | 11.11704
2018-02-27 20:18 | 198524.2 | 240.0006 | 6 | 27 | 3.312312 | 0 | 3.014755 | 3.014292 | 12.6208 | 11.11704
2018-02-27 20:19 | 198584.2 | 300.002 | 6 | 27 | 3.31549 | 0 | 3.014755 | 3.014292 | 12.6208 | 11.11704
2018-02-27 20:19 | 198584.2 | 0.0023 | 7 | 28 | 3.315567 | 0 | 0 | 0 | 0 | 0
2018-02-27 20:21 | 198704.3199 | 120.0003 | 2 | 28 | 3.955 | 4.889902 | 0.1622966 | 9.709999e-10 | 0.6208907 | 3.22e-09
2018-02-27 20:23 | 198824.3207 | 240.0011 | 2 | 28 | 4.00151 | 4.889858 | 0.325287 | 9.709999e-10 | 1.269719 | 3.22e-09
2018-02-27 20:25 | 198944.3199 | 360.0003 | 2 | 28 | 4.038372 | 4.889883 | 0.4882743 | 9.709999e-10 | 1.925025 | 3.22e-09
2018-02-27 20:27 | 199064.3199 | 480.0003 | 2 | 28 | 4.06871 | 4.889891 | 0.651246 | 9.709999e-10 | 2.585692 | 3.22e-09
2018-02-27 20:29 | 199184.3199 | 600.0003 | 2 | 28 | 4.095224 | 4.889866 | 0.8142411 | 9.709999e-10 | 3.25108 | 3.22e-09
2018-02-27 20:31 | 199304.3199 | 720.0003 | 2 | 28 | 4.11886 | 4.889908 | 0.9772202 | 9.709999e-10 | 3.920454 | 3.22e-09
2018-02-27 20:33 | 199424.3199 | 840.0003 | 2 | 28 | 4.143781 | 4.889929 | 1.140182 | 9.709999e-10 | 4.593667 | 3.22e-09
2018-02-27 20:35 | 199544.3206 | 960.001 | 2 | 28 | 4.17129 | 4.889917 | 1.303179 | 9.709999e-10 | 5.271298 | 3.22e-09
2018-02-27 20:37 | 199664.3199 | 1080.0003 | 2 | 28 | 4.200413 | 4.861462 | 1.46615 | 9.709999e-10 | 5.953517 | 3.22e-09
2018-02-27 20:39 | 199784.3206 | 1200.001 | 2 | 28 | 4.20042 | 4.300764 | 1.618544 | 9.709999e-10 | 6.593634 | 3.22e-09
2018-02-27 20:41 | 199904.3215 | 1320.0019 | 2 | 28 | 4.200398 | 3.784819 | 1.75322 | 9.709999e-10 | 7.159328 | 3.22e-09
2018-02-27 20:43 | 200024.3208 | 1440.0012 | 2 | 28 | 4.20041 | 3.301208 | 1.871214 | 9.709999e-10 | 7.654952 | 3.22e-09
2018-02-27 20:44 | 200034.9469 | 1450.6273 | 2 | 28 | 4.2004 | 3.259975 | 1.880897 | 9.709999e-10 | 7.695621 | 3.22e-09
2018-02-27 20:46 | 200155 | 120.0002 | 3 | 28 | 4.228083 | 3.260164 | 1.989107 | 9.709999e-10 | 8.151532 | 3.22e-09
2018-02-27 20:48 | 200275 | 240.0002 | 3 | 28 | 4.260527 | 3.260147 | 2.097769 | 9.709999e-10 | 8.6127 | 3.22e-09
2018-02-27 20:50 | 200395 | 360.0011 | 3 | 28 | 4.295444 | 3.260155 | 2.206439 | 9.709999e-10 | 9.07757 | 3.22e-09
2018-02-27 20:52 | 200515 | 480.0028 | 3 | 28 | 4.332594 | 3.260122 | 2.315104 | 9.709999e-10 | 9.546334 | 3.22e-09
2018-02-27 20:54 | 200635 | 600.0011 | 3 | 28 | 4.371624 | 3.26013 | 2.423759 | 9.709999e-10 | 10.01919 | 3.22e-09
2018-02-27 20:56 | 200755 | 720.0019 | 3 | 28 | 4.400423 | 3.04957 | 2.531341 | 9.709999e-10 | 10.49148 | 3.22e-09
2018-02-27 20:58 | 200875 | 840.0003 | 3 | 28 | 4.400404 | 2.530972 | 2.623938 | 9.709999e-10 | 10.89895 | 3.22e-09
2018-02-27 21:00 | 200995 | 960.0002 | 3 | 28 | 4.400404 | 2.118345 | 2.701168 | 9.709999e-10 | 11.23879 | 3.22e-09
2018-02-27 21:02 | 201115 | 1080.0011 | 3 | 28 | 4.400368 | 1.782598 | 2.765995 | 9.709999e-10 | 11.52405 | 3.22e-09
2018-02-27 21:04 | 201235 | 1200.0014 | 3 | 28 | 4.400379 | 1.510168 | 2.82074 | 9.709999e-10 | 11.76495 | 3.22e-09
2018-02-27 21:06 | 201355 | 1320.0019 | 3 | 28 | 4.400386 | 1.287848 | 2.867249 | 9.709999e-10 | 11.96961 | 3.22e-09
2018-02-27 21:08 | 201475 | 1440.0005 | 3 | 28 | 4.400394 | 1.10536 | 2.907023 | 9.709999e-10 | 12.14463 | 3.22e-09
2018-02-27 21:10 | 201595 | 1560.0011 | 3 | 28 | 4.400367 | 0.9540863 | 2.941262 | 9.709999e-10 | 12.29529 | 3.22e-09
2018-02-27 21:12 | 201715 | 1680.0012 | 3 | 28 | 4.400377 | 0.8297005 | 2.970923 | 9.709999e-10 | 12.42581 | 3.22e-09
2018-02-27 21:14 | 201835 | 1800.002 | 3 | 28 | 4.4004 | 0.7257328 | 2.996781 | 9.709999e-10 | 12.5396 | 3.22e-09
2018-02-27 21:15 | 201933.5 | 1898.5665 | 3 | 28 | 4.400365 | 0.6519966 | 3.015605 | 9.709999e-10 | 12.62243 | 3.22e-09
2018-02-27 21:17 | 202053.6 | 120.0009 | 4 | 28 | 4.353192 | 0 | 3.015605 | 9.709999e-10 | 12.62243 | 3.22e-09
2018-02-27 21:19 | 202173.6 | 240 | 4 | 28 | 4.349583 | 0 | 3.015605 | 9.709999e-10 | 12.62243 | 3.22e-09
2018-02-27 21:20 | 202233.6 | 300.0015 | 4 | 28 | 4.348507 | 0 | 3.015605 | 9.709999e-10 | 12.62243 | 3.22e-09
2018-02-27 21:22 | 202353.6 | 120.0002 | 5 | 28 | 4.104243 | -3.260028 | 3.015605 | 0.1086514 | 12.62243 | 0.4493937
2018-02-27 21:24 | 202473.6 | 240.0003 | 5 | 28 | 4.060421 | -3.259991 | 3.015605 | 0.2173154 | 12.62243 | 0.8929662
2018-02-27 21:26 | 202593.6 | 360.0002 | 5 | 28 | 4.018201 | -3.260012 | 3.015605 | 0.325976 | 12.62243 | 1.331873
2018-02-27 21:28 | 202713.6 | 480.001 | 5 | 28 | 3.976635 | -3.260056 | 3.015605 | 0.4346307 | 12.62243 | 1.766205
2018-02-27 21:30 | 202833.6 | 600.001 | 5 | 28 | 3.935996 | -3.259982 | 3.015605 | 0.5433058 | 12.62243 | 2.196147
2018-02-27 21:32 | 202953.6 | 720.0002 | 5 | 28 | 3.896692 | -3.260021 | 3.015605 | 0.6519512 | 12.62243 | 2.621624
2018-02-27 21:34 | 203073.6 | 840.0002 | 5 | 28 | 3.859212 | -3.260028 | 3.015605 | 0.7606145 | 12.62243 | 3.042999
2018-02-27 21:36 | 203193.6 | 960.001 | 5 | 28 | 3.823825 | -3.260019 | 3.015605 | 0.8692653 | 12.62243 | 3.460363
2018-02-27 21:38 | 203313.6 | 1080.0002 | 5 | 28 | 3.790547 | -3.259987 | 3.015605 | 0.977932 | 12.62243 | 3.874062
2018-02-27 21:40 | 203433.6 | 1200.001 | 5 | 28 | 3.759323 | -3.260017 | 3.015605 | 1.086613 | 12.62243 | 4.28431
2018-02-27 21:42 | 203553.6 | 1320.001 | 5 | 28 | 3.729833 | -3.260048 | 3.015605 | 1.195278 | 12.62243 | 4.691199
2018-02-27 21:44 | 203673.6 | 1440.001 | 5 | 28 | 3.701966 | -3.260036 | 3.015605 | 1.303946 | 12.62243 | 5.094983
2018-02-27 21:46 | 203793.6 | 1560.001 | 5 | 28 | 3.675718 | -3.260007 | 3.015605 | 1.41259 | 12.62243 | 5.495738
2018-02-27 21:48 | 203913.6 | 1680.001 | 5 | 28 | 3.651293 | -3.260038 | 3.015605 | 1.52126 | 12.62243 | 5.893835
2018-02-27 21:50 | 204033.6 | 1800.001 | 5 | 28 | 3.628861 | -3.260077 | 3.015605 | 1.629927 | 12.62243 | 6.289372
2018-02-27 21:52 | 204153.6 | 1920.0003 | 5 | 28 | 3.608361 | -3.260077 | 3.015605 | 1.738599 | 12.62243 | 6.682596
2018-02-27 21:54 | 204273.6 | 2040.0003 | 5 | 28 | 3.589869 | -3.25998 | 3.015605 | 1.847262 | 12.62243 | 7.07367
2018-02-27 21:56 | 204393.6 | 2160.0002 | 5 | 28 | 3.573014 | -3.260046 | 3.015605 | 1.955918 | 12.62243 | 7.4628
2018-02-27 21:58 | 204513.6 | 2280.0002 | 5 | 28 | 3.557241 | -3.260073 | 3.015605 | 2.064588 | 12.62243 | 7.850217
2018-02-27 22:00 | 204633.6 | 2400.001 | 5 | 28 | 3.542027 | -3.260036 | 3.015605 | 2.173249 | 12.62243 | 8.235921
2018-02-27 22:02 | 204753.6 | 2520.001 | 5 | 28 | 3.526759 | -3.260048 | 3.015605 | 2.281915 | 12.62243 | 8.619996
2018-02-27 22:04 | 204873.6 | 2640.0003 | 5 | 28 | 3.510549 | -3.260053 | 3.015605 | 2.390576 | 12.62243 | 9.002353
2018-02-27 22:06 | 204993.6 | 2760.0003 | 5 | 28 | 3.49089 | -3.260048 | 3.015605 | 2.499241 | 12.62243 | 9.382808
2018-02-27 22:08 | 205113.6 | 2880.0002 | 5 | 28 | 3.463666 | -3.26006 | 3.015605 | 2.607888 | 12.62243 | 9.760685
2018-02-27 22:10 | 205233.6 | 3000.001 | 5 | 28 | 3.42638 | -3.260085 | 3.015605 | 2.716558 | 12.62243 | 10.13517
2018-02-27 22:12 | 205353.6 | 3120.0013 | 5 | 28 | 3.369398 | -3.260015 | 3.015605 | 2.825225 | 12.62243 | 10.50467
2018-02-27 22:14 | 205473.6 | 3240.0011 | 5 | 28 | 3.255937 | -3.260032 | 3.015605 | 2.933887 | 12.62243 | 10.86553
2018-02-27 22:16 | 205563 | 3329.3401 | 5 | 28 | 2.999994 | -3.260077 | 3.015605 | 3.014787 | 12.62243 | 11.12085
2018-02-27 22:18 | 205683 | 120.0009 | 6 | 28 | 3.301664 | 0 | 3.015605 | 3.014787 | 12.62243 | 11.12085
2018-02-27 22:20 | 205803 | 240.0017 | 6 | 28 | 3.311807 | 0 | 3.015605 | 3.014787 | 12.62243 | 11.12085
2018-02-27 22:21 | 205863 | 300.0008 | 6 | 28 | 3.315003 | 0 | 3.015605 | 3.014787 | 12.62243 | 11.12085
2018-02-27 22:21 | 205863 | 0.0025 | 7 | 29 | 3.315085 | 0 | 0 | 0 | 0 | 0
2018-02-27 22:23 | 205983.1 | 120.0017 | 2 | 29 | 3.954639 | 4.889858 | 0.1623087 | 2.396e-09 | 0.6208706 | 7.941e-09
2018-02-27 22:25 | 206103.1 | 240.0001 | 2 | 29 | 4.001166 | 4.889809 | 0.3252919 | 2.396e-09 | 1.269613 | 7.941e-09
2018-02-27 22:27 | 206223.1 | 360.0026 | 2 | 29 | 4.038007 | 4.889921 | 0.4882834 | 2.396e-09 | 1.924879 | 7.941e-09
2018-02-27 22:29 | 206343.1 | 480.0017 | 2 | 29 | 4.068345 | 4.889839 | 0.6512702 | 2.396e-09 | 2.58555 | 7.941e-09
2018-02-27 22:31 | 206463.1 | 600.0009 | 2 | 29 | 4.094791 | 4.889845 | 0.8142191 | 2.396e-09 | 3.250686 | 7.941e-09
2018-02-27 22:33 | 206583.1 | 720.0001 | 2 | 29 | 4.118398 | 4.889992 | 0.9772326 | 2.396e-09 | 3.920129 | 7.941e-09
2018-02-27 22:35 | 206703.1 | 840.0004 | 2 | 29 | 4.143337 | 4.889862 | 1.140211 | 2.396e-09 | 4.593338 | 7.941e-09
2018-02-27 22:37 | 206823.1 | 960.0001 | 2 | 29 | 4.170915 | 4.889835 | 1.303194 | 2.396e-09 | 5.270842 | 7.941e-09
2018-02-27 22:39 | 206943.1 | 1080.0012 | 2 | 29 | 4.200411 | 4.86727 | 1.466163 | 2.396e-09 | 5.953006 | 7.941e-09
2018-02-27 22:41 | 207063.1 | 1200.0001 | 2 | 29 | 4.200412 | 4.304213 | 1.618676 | 2.396e-09 | 6.593622 | 7.941e-09
2018-02-27 22:43 | 207183.1 | 1320.0002 | 2 | 29 | 4.200412 | 3.785999 | 1.753421 | 2.396e-09 | 7.159608 | 7.941e-09
2018-02-27 22:45 | 207303.1 | 1440.0002 | 2 | 29 | 4.200406 | 3.301065 | 1.871416 | 2.396e-09 | 7.655235 | 7.941e-09
2018-02-27 22:45 | 207313.7 | 1450.5832 | 2 | 29 | 4.200396 | 3.259987 | 1.88106 | 2.396e-09 | 7.695744 | 7.941e-09
2018-02-27 22:47 | 207433.7167 | 120.0019 | 3 | 29 | 4.228088 | 3.260151 | 1.989281 | 2.396e-09 | 8.151695 | 7.941e-09
2018-02-27 22:49 | 207553.7157 | 240.0009 | 3 | 29 | 4.260566 | 3.260181 | 2.097939 | 2.396e-09 | 8.612848 | 7.941e-09
2018-02-27 22:51 | 207673.715 | 360.0002 | 3 | 29 | 4.295517 | 3.260149 | 2.2066 | 2.396e-09 | 9.077686 | 7.941e-09
2018-02-27 22:53 | 207793.7153 | 480.0005 | 3 | 29 | 4.332676 | 3.260138 | 2.315257 | 2.396e-09 | 9.54642 | 7.941e-09
2018-02-27 22:55 | 207913.715 | 600.0002 | 3 | 29 | 4.371716 | 3.259886 | 2.423913 | 2.396e-09 | 10.0193 | 7.941e-09
2018-02-27 22:57 | 208033.7157 | 720.0009 | 3 | 29 | 4.400417 | 3.04735 | 2.531468 | 2.396e-09 | 10.49148 | 7.941e-09
2018-02-27 22:59 | 208153.7149 | 840.0001 | 3 | 29 | 4.400406 | 2.52858 | 2.624002 | 2.396e-09 | 10.89866 | 7.941e-09
2018-02-27 23:01 | 208273.715 | 960.0002 | 3 | 29 | 4.400383 | 2.116055 | 2.701172 | 2.396e-09 | 11.23824 | 7.941e-09
2018-02-27 23:03 | 208393.7159 | 1080.0011 | 3 | 29 | 4.400399 | 1.781372 | 2.765934 | 2.396e-09 | 11.52322 | 7.941e-09
2018-02-27 23:05 | 208513.715 | 1200.0002 | 3 | 29 | 4.400384 | 1.508888 | 2.820604 | 2.396e-09 | 11.76379 | 7.941e-09
2018-02-27 23:07 | 208633.715 | 1320.0002 | 3 | 29 | 4.400388 | 1.286345 | 2.867054 | 2.396e-09 | 11.96819 | 7.941e-09
2018-02-27 23:09 | 208753.7167 | 1440.0019 | 3 | 29 | 4.400378 | 1.10322 | 2.906769 | 2.396e-09 | 12.14295 | 7.941e-09
2018-02-27 23:11 | 208873.7158 | 1560.001 | 3 | 29 | 4.400357 | 0.9523735 | 2.940955 | 2.396e-09 | 12.29338 | 7.941e-09
2018-02-27 23:13 | 208993.715 | 1680.0002 | 3 | 29 | 4.400382 | 0.8280964 | 2.970562 | 2.396e-09 | 12.42366 | 7.941e-09
2018-02-27 23:15 | 209113.7167 | 1800.0019 | 3 | 29 | 4.400374 | 0.7236176 | 2.996365 | 2.396e-09 | 12.5372 | 7.941e-09
2018-02-27 23:17 | 209210.334 | 1896.6192 | 3 | 29 | 4.400371 | 0.6519947 | 3.014802 | 2.396e-09 | 12.61833 | 7.941e-09
2018-02-27 23:19 | 209330.4 | 119.9999 | 4 | 29 | 4.353108 | 0 | 3.014802 | 2.396e-09 | 12.61833 | 7.941e-09
2018-02-27 23:21 | 209450.4 | 240.0015 | 4 | 29 | 4.349521 | 0 | 3.014802 | 2.396e-09 | 12.61833 | 7.941e-09
2018-02-27 23:22 | 209510.4 | 300.0013 | 4 | 29 | 4.348432 | 0 | 3.014802 | 2.396e-09 | 12.61833 | 7.941e-09
2018-02-27 23:24 | 209630.5 | 120.0003 | 5 | 29 | 4.103565 | -3.259996 | 3.014802 | 0.1086537 | 12.61833 | 0.4493376
2018-02-27 23:26 | 209750.5 | 240.0002 | 5 | 29 | 4.059674 | -3.259995 | 3.014802 | 0.2172914 | 12.61833 | 0.8927249
2018-02-27 23:28 | 209870.5 | 360.001 | 5 | 29 | 4.017408 | -3.260036 | 3.014802 | 0.3259635 | 12.61833 | 1.331595
2018-02-27 23:30 | 209990.5 | 480.0002 | 5 | 29 | 3.975848 | -3.260012 | 3.014802 | 0.4346271 | 12.61833 | 1.765877
2018-02-27 23:32 | 210110.5 | 600.001 | 5 | 29 | 3.935178 | -3.260026 | 3.014802 | 0.5432906 | 12.61833 | 2.195687
2018-02-27 23:34 | 210230.5 | 720.001 | 5 | 29 | 3.895879 | -3.26003 | 3.014802 | 0.6519564 | 12.61833 | 2.621156
2018-02-27 23:36 | 210350.5 | 840.0011 | 5 | 29 | 3.858394 | -3.260056 | 3.014802 | 0.7606198 | 12.61833 | 3.04244
2018-02-27 23:38 | 210470.5 | 960.0002 | 5 | 29 | 3.823036 | -3.259993 | 3.014802 | 0.8692629 | 12.61833 | 3.459688
2018-02-27 23:40 | 210590.5 | 1080.001 | 5 | 29 | 3.789782 | -3.260005 | 3.014802 | 0.9779414 | 12.61833 | 3.873345
2018-02-27 23:42 | 210710.5 | 1200.001 | 5 | 29 | 3.758535 | -3.260023 | 3.014802 | 1.086614 | 12.61833 | 4.283475
2018-02-27 23:44 | 210830.5 | 1320.0002 | 5 | 29 | 3.729053 | -3.260021 | 3.014802 | 1.195248 | 12.61833 | 4.69016
2018-02-27 23:46 | 210950.5 | 1440.0018 | 5 | 29 | 3.701169 | -3.260051 | 3.014802 | 1.303936 | 12.61833 | 5.093936
2018-02-27 23:48 | 211070.5 | 1560.0002 | 5 | 29 | 3.674946 | -3.260056 | 3.014802 | 1.412598 | 12.61833 | 5.494673
2018-02-27 23:50 | 211190.5 | 1680.0002 | 5 | 29 | 3.650558 | -3.260053 | 3.014802 | 1.521236 | 12.61833 | 5.89257
2018-02-27 23:52 | 211310.5 | 1800.0002 | 5 | 29 | 3.628095 | -3.260067 | 3.014802 | 1.629922 | 12.61833 | 6.288098
2018-02-27 23:54 | 211430.5 | 1920.0002 | 5 | 29 | 3.60767 | -3.259999 | 3.014802 | 1.73859 | 12.61833 | 6.681226
2018-02-27 23:56 | 211550.5 | 2040.001 | 5 | 29 | 3.589194 | -3.260032 | 3.014802 | 1.847229 | 12.61833 | 7.072139
2018-02-27 23:58 | 211670.5 | 2160.001 | 5 | 29 | 3.572297 | -3.260015 | 3.014802 | 1.955915 | 12.61833 | 7.461305
2018-02-28 | 211790.5 | 2280.0019 | 5 | 29 | 3.556538 | -3.260019 | 3.014802 | 2.064584 | 12.61833 | 7.848641
2018-02-28 00:02 | 211910.5 | 2400.0002 | 5 | 29 | 3.541346 | -3.259987 | 3.014802 | 2.173229 | 12.61833 | 8.23421
2018-02-28 00:04 | 212030.5 | 2520.0002 | 5 | 29 | 3.526139 | -3.260007 | 3.014802 | 2.28189 | 12.61833 | 8.618196
2018-02-28 00:06 | 212150.5 | 2640.001 | 5 | 29 | 3.509922 | -3.260019 | 3.014802 | 2.390566 | 12.61833 | 9.000535
2018-02-28 00:08 | 212270.5 | 2760.001 | 5 | 29 | 3.490289 | -3.259995 | 3.014802 | 2.499235 | 12.61833 | 9.380938
2018-02-28 00:10 | 212390.5 | 2880.0005 | 5 | 29 | 3.463081 | -3.260067 | 3.014802 | 2.607906 | 12.61833 | 9.758835
2018-02-28 00:12 | 212510.5 | 3000.001 | 5 | 29 | 3.42563 | -3.260009 | 3.014802 | 2.71657 | 12.61833 | 10.13323
2018-02-28 00:14 | 212630.5 | 3120.001 | 5 | 29 | 3.368385 | -3.260015 | 3.014802 | 2.825233 | 12.61833 | 10.50262
2018-02-28 00:16 | 212750.5 | 3240.0002 | 5 | 29 | 3.253747 | -3.260009 | 3.014802 | 2.933887 | 12.61833 | 10.86329
2018-02-28 00:17 | 212838.6 | 3328.1729 | 5 | 29 | 2.999968 | -3.259996 | 3.014802 | 3.013737 | 12.61833 | 11.11517
2018-02-28 00:19 | 212958.7 | 120.001 | 6 | 29 | 3.302777 | 0 | 3.014802 | 3.013737 | 12.61833 | 11.11517
2018-02-28 00:21 | 213078.7 | 240.001 | 6 | 29 | 3.312988 | 0 | 3.014802 | 3.013737 | 12.61833 | 11.11517
2018-02-28 00:22 | 213138.7 | 300.0024 | 6 | 29 | 3.316172 | 0 | 3.014802 | 3.013737 | 12.61833 | 11.11517
2018-02-28 00:22 | 213138.7 | 0.004 | 7 | 30 | 3.316186 | 0 | 0 | 0 | 0 | 0
2018-02-28 00:24 | 213258.8 | 120.0011 | 2 | 30 | 3.955304 | 4.889887 | 0.1622999 | 0 | 0.6209878 | 0
2018-02-28 00:26 | 213378.8 | 240.0002 | 2 | 30 | 4.001704 | 4.889927 | 0.3252878 | 0 | 1.269841 | 0
2018-02-28 00:28 | 213498.8 | 360.0002 | 2 | 30 | 4.038517 | 4.889917 | 0.4882856 | 0 | 1.925213 | 0
2018-02-28 00:30 | 213618.8 | 480.001 | 2 | 30 | 4.068828 | 4.889917 | 0.6512727 | 0 | 2.585967 | 0
2018-02-28 00:32 | 213738.8 | 600.0002 | 2 | 30 | 4.09527 | 4.8899 | 0.8142596 | 0 | 3.251337 | 0
2018-02-28 00:34 | 213858.8 | 720.0018 | 2 | 30 | 4.118837 | 4.8899 | 0.9772617 | 0 | 3.920806 | 0
2018-02-28 00:36 | 213978.8 | 840.0011 | 2 | 30 | 4.143721 | 4.889917 | 1.140247 | 0 | 4.594104 | 0
2018-02-28 00:38 | 214098.8 | 960.001 | 2 | 30 | 4.171217 | 4.889896 | 1.303226 | 0 | 5.271655 | 0
2018-02-28 00:40 | 214218.8 | 1080.0011 | 2 | 30 | 4.200416 | 4.862818 | 1.4662 | 0 | 5.953876 | 0
2018-02-28 00:42 | 214338.8 | 1200.001 | 2 | 30 | 4.20041 | 4.301367 | 1.618564 | 0 | 6.593867 | 0
2018-02-28 00:44 | 214458.8 | 1320.0002 | 2 | 30 | 4.200414 | 3.785627 | 1.753286 | 0 | 7.159758 | 0
2018-02-28 00:46 | 214578.8 | 1440.0019 | 2 | 30 | 4.200418 | 3.300014 | 1.871262 | 0 | 7.655303 | 0
2018-02-28 00:46 | 214589.1 | 1450.3033 | 2 | 30 | 4.200401 | 3.259993 | 1.88065 | 0 | 7.694734 | 0
2018-02-28 00:48 | 214709.1 | 120.0003 | 3 | 30 | 4.228046 | 3.26017 | 1.98887 | 0 | 8.150685 | 0
2018-02-28 00:50 | 214829.1 | 240.0001 | 3 | 30 | 4.260523 | 3.260151 | 2.097508 | 0 | 8.611752 | 0
2018-02-28 00:52 | 214949.1 | 360.001 | 3 | 30 | 4.295487 | 3.260126 | 2.206192 | 0 | 9.076679 | 0
2018-02-28 00:54 | 215069.1 | 480.001 | 3 | 30 | 4.332633 | 3.260099 | 2.314851 | 0 | 9.545423 | 0
2018-02-28 00:56 | 215189.1 | 600.0011 | 3 | 30 | 4.371671 | 3.26012 | 2.423506 | 0 | 10.01829 | 0
2018-02-28 00:58 | 215309.1 | 720.0018 | 3 | 30 | 4.400412 | 3.048197 | 2.531066 | 0 | 10.49048 | 0
2018-02-28 01:00 | 215429.1 | 840.0002 | 3 | 30 | 4.400396 | 2.52936 | 2.623614 | 0 | 10.89773 | 0
2018-02-28 01:02 | 215549.1 | 960.001 | 3 | 30 | 4.400403 | 2.117189 | 2.700809 | 0 | 11.23742 | 0
2018-02-28 01:04 | 215669.1 | 1080.0001 | 3 | 30 | 4.400404 | 1.782148 | 2.765596 | 0 | 11.52251 | 0
2018-02-28 01:06 | 215789.1 | 1200.0026 | 3 | 30 | 4.400399 | 1.509111 | 2.820287 | 0 | 11.76317 | 0
2018-02-28 01:08 | 215909.1 | 1320.0002 | 3 | 30 | 4.400399 | 1.286665 | 2.866745 | 0 | 11.96761 | 0
2018-02-28 01:10 | 216029.1 | 1440.0002 | 3 | 30 | 4.400385 | 1.103476 | 2.906469 | 0 | 12.14241 | 0
2018-02-28 01:12 | 216149.1 | 1560.0018 | 3 | 30 | 4.400364 | 0.95228 | 2.940658 | 0 | 12.29285 | 0
2018-02-28 01:14 | 216269.1 | 1680.0003 | 3 | 30 | 4.400363 | 0.828043 | 2.970268 | 0 | 12.42315 | 0
2018-02-28 01:16 | 216389.1 | 1800.0019 | 3 | 30 | 4.400371 | 0.72369 | 2.996077 | 0 | 12.53672 | 0
2018-02-28 01:18 | 216485.8 | 1896.7032 | 3 | 30 | 4.400365 | 0.6519909 | 3.014529 | 0 | 12.61791 | 0
2018-02-28 01:20 | 216605.8 | 119.9999 | 4 | 30 | 4.353166 | 0 | 3.01453 | 0 | 12.61792 | 0
2018-02-28 01:22 | 216725.8 | 240.0015 | 4 | 30 | 4.349571 | 0 | 3.01453 | 0 | 12.61792 | 0
2018-02-28 01:23 | 216785.8 | 300.0028 | 4 | 30 | 4.348494 | 0 | 3.01453 | 0 | 12.61792 | 0
2018-02-28 01:25 | 216905.9 | 120.0009 | 5 | 30 | 4.103927 | -3.260034 | 3.01453 | 0.108657 | 12.61792 | 0.4493861
2018-02-28 01:27 | 217025.9 | 240.0002 | 5 | 30 | 4.060025 | -3.260051 | 3.01453 | 0.2173084 | 12.61792 | 0.8928679
2018-02-28 01:29 | 217145.9 | 360.001 | 5 | 30 | 4.017752 | -3.260071 | 3.01453 | 0.3259666 | 12.61792 | 1.331719
2018-02-28 01:31 | 217265.9 | 480.0018 | 5 | 30 | 3.976153 | -3.260044 | 3.01453 | 0.4346255 | 12.61792 | 1.766018
2018-02-28 01:33 | 217385.9 | 600.0001 | 5 | 30 | 3.935502 | -3.260055 | 3.01453 | 0.5432815 | 12.61792 | 2.195833
2018-02-28 01:35 | 217505.9 | 720.0001 | 5 | 30 | 3.896155 | -3.260032 | 3.01453 | 0.6519431 | 12.61792 | 2.621319
2018-02-28 01:37 | 217625.9 | 840.001 | 5 | 30 | 3.858635 | -3.260019 | 3.01453 | 0.7606105 | 12.61792 | 3.042647
2018-02-28 01:39 | 217745.9 | 960.0017 | 5 | 30 | 3.823267 | -3.260079 | 3.01453 | 0.869277 | 12.61792 | 3.46001
2018-02-28 01:41 | 217865.9 | 1080.0009 | 5 | 30 | 3.789967 | -3.260019 | 3.01453 | 0.9779348 | 12.61792 | 3.87361
2018-02-28 01:43 | 217985.9 | 1200.0001 | 5 | 30 | 3.758692 | -3.260036 | 3.01453 | 1.086597 | 12.61792 | 4.28372
2018-02-28 01:45 | 218105.9 | 1320.0001 | 5 | 30 | 3.729231 | -3.260021 | 3.01453 | 1.195242 | 12.61792 | 4.690467
2018-02-28 01:47 | 218225.9 | 1440.0017 | 5 | 30 | 3.701357 | -3.260021 | 3.01453 | 1.303925 | 12.61792 | 5.094245
2018-02-28 01:49 | 218345.9 | 1560.0009 | 5 | 30 | 3.675102 | -3.259999 | 3.01453 | 1.412585 | 12.61792 | 5.494993
2018-02-28 01:51 | 218465.9 | 1680.0001 | 5 | 30 | 3.650655 | -3.260042 | 3.01453 | 1.521245 | 12.61792 | 5.892981
2018-02-28 01:53 | 218585.9 | 1800.0001 | 5 | 30 | 3.628221 | -3.260021 | 3.01453 | 1.629905 | 12.61792 | 6.288424
2018-02-28 01:55 | 218705.9 | 1920.0001 | 5 | 30 | 3.607803 | -3.260015 | 3.01453 | 1.738583 | 12.61792 | 6.681605
2018-02-28 01:57 | 218825.9 | 2040.001 | 5 | 30 | 3.589294 | -3.26003 | 3.01453 | 1.847228 | 12.61792 | 7.072553
2018-02-28 01:59 | 218945.9 | 2160.0001 | 5 | 30 | 3.572429 | -3.260032 | 3.01453 | 1.955896 | 12.61792 | 7.461665
2018-02-28 02:01 | 219065.9 | 2280.0011 | 5 | 30 | 3.556675 | -3.259996 | 3.01453 | 2.064576 | 12.61792 | 7.849054
2018-02-28 02:03 | 219185.9 | 2400.0001 | 5 | 30 | 3.541452 | -3.260014 | 3.01453 | 2.173236 | 12.61792 | 8.234691
2018-02-28 02:05 | 219305.9 | 2520.0002 | 5 | 30 | 3.526195 | -3.260028 | 3.01453 | 2.281902 | 12.61792 | 8.618699
2018-02-28 02:07 | 219425.9 | 2640.0002 | 5 | 30 | 3.509897 | -3.260017 | 3.01453 | 2.390565 | 12.61792 | 9.000999
2018-02-28 02:09 | 219545.9 | 2760.0003 | 5 | 30 | 3.490223 | -3.260083 | 3.01453 | 2.499226 | 12.61792 | 9.381371
2018-02-28 02:11 | 219665.9 | 2880.0002 | 5 | 30 | 3.462995 | -3.260023 | 3.01453 | 2.607892 | 12.61792 | 9.759238
2018-02-28 02:13 | 219785.9 | 3000.0009 | 5 | 30 | 3.425561 | -3.26003 | 3.01453 | 2.71654 | 12.61792 | 10.13357
2018-02-28 02:15 | 219905.9 | 3120.0017 | 5 | 30 | 3.368259 | -3.260085 | 3.01453 | 2.825221 | 12.61792 | 10.50302
2018-02-28 02:17 | 220025.9 | 3240.0009 | 5 | 30 | 3.253461 | -3.260019 | 3.01453 | 2.933873 | 12.61792 | 10.86366
2018-02-28 02:18 | 220113.9 | 3328.0072 | 5 | 30 | 2.999992 | -3.260044 | 3.01453 | 3.013566 | 12.61792 | 11.11503
2018-02-28 02:20 | 220234 | 120.0009 | 6 | 30 | 3.303122 | 0 | 3.01453 | 3.013566 | 12.61792 | 11.11503
2018-02-28 02:22 | 220354 | 240.0008 | 6 | 30 | 3.313306 | 0 | 3.01453 | 3.013566 | 12.61792 | 11.11503
2018-02-28 02:23 | 220414 | 300.0013 | 6 | 30 | 3.316503 | 0 | 3.01453 | 3.013566 | 12.61792 | 11.11503
2018-02-28 02:23 | 220414 | 0.0025 | 7 | 31 | 3.316576 | 0 | 0 | 0 | 0 | 0
2018-02-28 02:25 | 220534.1 | 120.0018 | 2 | 31 | 3.955659 | 4.88991 | 0.1623142 | 7.65e-10 | 0.6211082 | 2.539e-09
2018-02-28 02:27 | 220654.1 | 240.0009 | 2 | 31 | 4.002046 | 4.889872 | 0.3252969 | 7.65e-10 | 1.269995 | 2.539e-09
2018-02-28 02:29 | 220774.1 | 360.0001 | 2 | 31 | 4.038904 | 4.889864 | 0.4882634 | 7.65e-10 | 1.925302 | 2.539e-09
2018-02-28 02:31 | 220894.1 | 480.0012 | 2 | 31 | 4.06927 | 4.889877 | 0.6512669 | 7.65e-10 | 2.586187 | 2.539e-09
2018-02-28 02:33 | 221014.1 | 600.0001 | 2 | 31 | 4.095665 | 4.88987 | 0.8142498 | 7.65e-10 | 3.251609 | 2.539e-09
2018-02-28 02:35 | 221134.1 | 720.001 | 2 | 31 | 4.119267 | 4.88982 | 0.9772302 | 7.65e-10 | 3.921055 | 2.539e-09
2018-02-28 02:37 | 221254.1 | 840.0001 | 2 | 31 | 4.14419 | 4.889818 | 1.140216 | 7.65e-10 | 4.594433 | 2.539e-09
2018-02-28 02:39 | 221374.1 | 960.0009 | 2 | 31 | 4.171725 | 4.889845 | 1.303179 | 7.65e-10 | 5.271994 | 2.539e-09
2018-02-28 02:41 | 221494.1 | 1080.001 | 2 | 31 | 4.200414 | 4.85284 | 1.466157 | 7.65e-10 | 5.954307 | 2.539e-09
2018-02-28 02:43 | 221614.1 | 1200.0009 | 2 | 31 | 4.200401 | 4.293066 | 1.6183 | 7.65e-10 | 6.59337 | 2.539e-09
2018-02-28 02:45 | 221734.1 | 1320.0001 | 2 | 31 | 4.20041 | 3.779202 | 1.75274 | 7.65e-10 | 7.158072 | 2.539e-09
2018-02-28 02:47 | 221854.1 | 1440.0011 | 2 | 31 | 4.200411 | 3.296913 | 1.870581 | 7.65e-10 | 7.653053 | 2.539e-09
2018-02-28 02:47 | 221863.7 | 1449.6393 | 2 | 31 | 4.200418 | 3.259987 | 1.879357 | 7.65e-10 | 7.689917 | 2.539e-09
2018-02-28 02:49 | 221983.7 | 120.0002 | 3 | 31 | 4.227982 | 3.260159 | 1.987581 | 7.65e-10 | 8.14588 | 2.539e-09
2018-02-28 02:51 | 222103.7 | 240.0001 | 3 | 31 | 4.260391 | 3.26018 | 2.09623 | 7.65e-10 | 8.606976 | 2.539e-09
2018-02-28 02:53 | 222223.7 | 360.001 | 3 | 31 | 4.295293 | 3.260178 | 2.204911 | 7.65e-10 | 9.071875 | 2.539e-09
2018-02-28 02:55 | 222343.7 | 480.001 | 3 | 31 | 4.33245 | 3.260132 | 2.31357 | 7.65e-10 | 9.5406 | 2.539e-09
2018-02-28 02:57 | 222463.7 | 600.001 | 3 | 31 | 4.371488 | 3.259893 | 2.422232 | 7.65e-10 | 10.01348 | 2.539e-09
2018-02-28 02:59 | 222583.7 | 720.0009 | 3 | 31 | 4.40043 | 3.052063 | 2.52983 | 7.65e-10 | 10.48583 | 2.539e-09
2018-02-28 03:01 | 222703.7 | 840.0026 | 3 | 31 | 4.400418 | 2.53307 | 2.622497 | 7.65e-10 | 10.8936 | 2.539e-09
2018-02-28 03:03 | 222823.7 | 960.0002 | 3 | 31 | 4.400392 | 2.119577 | 2.699797 | 7.65e-10 | 11.23375 | 2.539e-09
2018-02-28 03:05 | 222943.7 | 1080.0018 | 3 | 31 | 4.400383 | 1.78421 | 2.764672 | 7.65e-10 | 11.51923 | 2.539e-09
2018-02-28 03:07 | 223063.7 | 1200.0027 | 3 | 31 | 4.400395 | 1.511417 | 2.819441 | 7.65e-10 | 11.76023 | 2.539e-09
2018-02-28 03:09 | 223183.7 | 1320.0018 | 3 | 31 | 4.400379 | 1.288029 | 2.865971 | 7.65e-10 | 11.96498 | 2.539e-09
2018-02-28 03:11 | 223303.7 | 1440.0019 | 3 | 31 | 4.400382 | 1.105305 | 2.905757 | 7.65e-10 | 12.14005 | 2.539e-09
2018-02-28 03:13 | 223423.7 | 1560.0011 | 3 | 31 | 4.400383 | 0.9546432 | 2.940001 | 7.65e-10 | 12.29074 | 2.539e-09
2018-02-28 03:15 | 223543.7 | 1680.0003 | 3 | 31 | 4.400363 | 0.8294697 | 2.969663 | 7.65e-10 | 12.42126 | 2.539e-09
2018-02-28 03:17 | 223663.7 | 1800.0028 | 3 | 31 | 4.400352 | 0.7246265 | 2.995523 | 7.65e-10 | 12.53506 | 2.539e-09
2018-02-28 03:19 | 223762.4 | 1898.6937 | 3 | 31 | 4.400371 | 0.6519966 | 3.014371 | 7.65e-10 | 12.61799 | 2.539e-09
2018-02-28 03:21 | 223882.4 | 120.0008 | 4 | 31 | 4.353181 | 0 | 3.014371 | 7.65e-10 | 12.61799 | 2.539e-09
2018-02-28 03:23 | 224002.4 | 239.9998 | 4 | 31 | 4.349602 | 0 | 3.014371 | 7.65e-10 | 12.61799 | 2.539e-09
2018-02-28 03:24 | 224062.5 | 300.0037 | 4 | 31 | 4.348522 | 0 | 3.014371 | 7.65e-10 | 12.61799 | 2.539e-09
2018-02-28 03:26 | 224182.6 | 120.0001 | 5 | 31 | 4.10419 | -3.260021 | 3.014371 | 0.1086292 | 12.61799 | 0.449297
2018-02-28 03:28 | 224302.6 | 240.001 | 5 | 31 | 4.060359 | -3.259991 | 3.014371 | 0.2173053 | 12.61799 | 0.8929125
2018-02-28 03:30 | 224422.6 | 360.0001 | 5 | 31 | 4.0181 | -3.260023 | 3.014371 | 0.3259452 | 12.61799 | 1.331727
2018-02-28 03:32 | 224542.6 | 480.0009 | 5 | 31 | 3.976535 | -3.259999 | 3.014371 | 0.4346383 | 12.61799 | 1.766203
2018-02-28 03:34 | 224662.6 | 600.0001 | 5 | 31 | 3.935851 | -3.260028 | 3.014371 | 0.5432807 | 12.61799 | 2.196002
2018-02-28 03:36 | 224782.6 | 720.0009 | 5 | 31 | 3.896544 | -3.260001 | 3.014371 | 0.6519579 | 12.61799 | 2.621589
2018-02-28 03:38 | 224902.6 | 840.001 | 5 | 31 | 3.859038 | -3.259995 | 3.014371 | 0.7606277 | 12.61799 | 3.04297
2018-02-28 03:40 | 225022.6 | 960.0001 | 5 | 31 | 3.823659 | -3.260007 | 3.014371 | 0.8692747 | 12.61799 | 3.4603
2018-02-28 03:42 | 225142.6 | 1080.0001 | 5 | 31 | 3.79037 | -3.260012 | 3.014371 | 0.9779537 | 12.61799 | 3.874024
2018-02-28 03:44 | 225262.6 | 1200.0001 | 5 | 31 | 3.75915 | -3.260005 | 3.014371 | 1.08662 | 12.61799 | 4.284197
2018-02-28 03:46 | 225382.6 | 1320.0001 | 5 | 31 | 3.729702 | -3.259991 | 3.014371 | 1.195282 | 12.61799 | 4.691057
2018-02-28 03:48 | 225502.6 | 1440.001 | 5 | 31 | 3.701795 | -3.260056 | 3.014371 | 1.303939 | 12.61799 | 5.094785
2018-02-28 03:50 | 225622.6 | 1560.001 | 5 | 31 | 3.675549 | -3.260065 | 3.014371 | 1.412607 | 12.61799 | 5.495609
2018-02-28 03:52 | 225742.6 | 1680.0001 | 5 | 31 | 3.651063 | -3.260053 | 3.014371 | 1.521266 | 12.61799 | 5.893643
2018-02-28 03:54 | 225862.6 | 1800.0018 | 5 | 31 | 3.628582 | -3.260034 | 3.014371 | 1.629938 | 12.61799 | 6.289176
2018-02-28 03:56 | 225982.6 | 1920.0002 | 5 | 31 | 3.608158 | -3.260038 | 3.014371 | 1.73858 | 12.61799 | 6.682264
2018-02-28 03:58 | 226102.6 | 2040.0001 | 5 | 31 | 3.589561 | -3.260019 | 3.014371 | 1.847228 | 12.61799 | 7.073254
2018-02-28 04:00 | 226222.6 | 2160.001 | 5 | 31 | 3.57259 | -3.260046 | 3.014371 | 1.955912 | 12.61799 | 7.462449
2018-02-28 04:02 | 226342.6 | 2280.001 | 5 | 31 | 3.556835 | -3.260048 | 3.014371 | 2.064576 | 12.61799 | 7.849799
2018-02-28 04:04 | 226462.6 | 2400.0001 | 5 | 31 | 3.541581 | -3.260042 | 3.014371 | 2.173236 | 12.61799 | 8.23545
2018-02-28 04:06 | 226582.6 | 2520.0002 | 5 | 31 | 3.526267 | -3.260028 | 3.014371 | 2.281889 | 12.61799 | 8.619426
2018-02-28 04:08 | 226702.6 | 2640.001 | 5 | 31 | 3.509978 | -3.260051 | 3.014371 | 2.390569 | 12.61799 | 9.001789
2018-02-28 04:10 | 226822.6 | 2760.0001 | 5 | 31 | 3.490263 | -3.260046 | 3.014371 | 2.499234 | 12.61799 | 9.382181
2018-02-28 04:12 | 226942.6 | 2880.001 | 5 | 31 | 3.462966 | -3.259999 | 3.014371 | 2.607897 | 12.61799 | 9.760041
2018-02-28 04:14 | 227062.6 | 3000.001 | 5 | 31 | 3.425448 | -3.259989 | 3.014371 | 2.716557 | 12.61799 | 10.13441
2018-02-28 04:16 | 227182.6 | 3120.001 | 5 | 31 | 3.368066 | -3.260044 | 3.014371 | 2.825208 | 12.61799 | 10.50374
2018-02-28 04:18 | 227302.6 | 3240.0011 | 5 | 31 | 3.253264 | -3.260075 | 3.014371 | 2.93388 | 12.61799 | 10.86443
2018-02-28 04:20 | 227390.5 | 3327.9288 | 5 | 31 | 2.999981 | -3.260056 | 3.014371 | 3.013499 | 12.61799 | 11.11555
2018-02-28 04:22 | 227510.5 | 120.001 | 6 | 31 | 3.303136 | 0 | 3.014371 | 3.013499 | 12.61799 | 11.11555
2018-02-28 04:24 | 227630.5 | 240.0002 | 6 | 31 | 3.313342 | 0 | 3.014371 | 3.013499 | 12.61799 | 11.11555
2018-02-28 04:25 | 227690.5 | 300.0023 | 6 | 31 | 3.316529 | 0 | 3.014371 | 3.013499 | 12.61799 | 11.11555
2018-02-28 04:25 | 227690.5 | 0.0024 | 7 | 32 | 3.316478 | 0 | 0 | 0 | 0 | 0
2018-02-28 04:27 | 227810.6 | 120.0009 | 2 | 32 | 3.955828 | 4.889881 | 0.1623112 | 1.913e-09 | 0.6211184 | 6.344e-09
2018-02-28 04:29 | 227930.6 | 240.0003 | 2 | 32 | 4.002224 | 4.889944 | 0.3253008 | 1.913e-09 | 1.270062 | 6.344e-09
2018-02-28 04:31 | 228050.6 | 360.0002 | 2 | 32 | 4.039087 | 4.889824 | 0.4882818 | 1.913e-09 | 1.925459 | 6.344e-09
2018-02-28 04:33 | 228170.6 | 480.0018 | 2 | 32 | 4.069509 | 4.889885 | 0.6512723 | 1.913e-09 | 2.586326 | 6.344e-09
2018-02-28 04:35 | 228290.6 | 600.0002 | 2 | 32 | 4.095906 | 4.889862 | 0.814256 | 1.913e-09 | 3.251792 | 6.344e-09
2018-02-28 04:37 | 228410.6 | 720.0018 | 2 | 32 | 4.119516 | 4.889866 | 0.977231 | 1.913e-09 | 3.921257 | 6.344e-09
2018-02-28 04:39 | 228530.6 | 840.0019 | 2 | 32 | 4.144469 | 4.88986 | 1.140226 | 1.913e-09 | 4.594714 | 6.344e-09
2018-02-28 04:41 | 228650.6 | 960.0002 | 2 | 32 | 4.171983 | 4.889874 | 1.303201 | 1.913e-09 | 5.272362 | 6.344e-09
2018-02-28 04:43 | 228770.6 | 1080.0018 | 2 | 32 | 4.200418 | 4.845942 | 1.466139 | 1.913e-09 | 5.954549 | 6.344e-09
2018-02-28 04:45 | 228890.6 | 1200.001 | 2 | 32 | 4.200397 | 4.289532 | 1.618127 | 1.913e-09 | 6.592962 | 6.344e-09
2018-02-28 04:47 | 229010.6 | 1320.001 | 2 | 32 | 4.200419 | 3.775723 | 1.752454 | 1.913e-09 | 7.157192 | 6.344e-09
2018-02-28 04:49 | 229130.6 | 1440.0003 | 2 | 32 | 4.200406 | 3.293331 | 1.87017 | 1.913e-09 | 7.651644 | 6.344e-09
2018-02-28 04:49 | 229139.3 | 1448.6528 | 2 | 32 | 4.200408 | 3.259996 | 1.878042 | 1.913e-09 | 7.684711 | 6.344e-09
2018-02-28 04:51 | 229259.3 | 120.0011 | 3 | 32 | 4.227999 | 3.260149 | 1.986262 | 1.913e-09 | 8.140656 | 6.344e-09
2018-02-28 04:53 | 229379.3 | 240.001 | 3 | 32 | 4.260447 | 3.260141 | 2.094918 | 1.913e-09 | 8.601792 | 6.344e-09
2018-02-28 04:55 | 229499.3 | 360.0012 | 3 | 32 | 4.295391 | 3.260168 | 2.203585 | 1.913e-09 | 9.066638 | 6.344e-09
2018-02-28 04:57 | 229619.3 | 480.0018 | 3 | 32 | 4.332564 | 3.26016 | 2.312241 | 1.913e-09 | 9.535357 | 6.344e-09
2018-02-28 04:59 | 229739.3 | 600.001 | 3 | 32 | 4.371604 | 3.25996 | 2.420899 | 1.913e-09 | 10.00823 | 6.344e-09
2018-02-28 05:01 | 229859.3 | 720.0011 | 3 | 32 | 4.400428 | 3.049934 | 2.528477 | 1.913e-09 | 10.4805 | 6.344e-09
2018-02-28 05:03 | 229979.3 | 840.001 | 3 | 32 | 4.400405 | 2.531252 | 2.621075 | 1.913e-09 | 10.88797 | 6.344e-09
2018-02-28 05:05 | 230099.3 | 960.0019 | 3 | 32 | 4.400403 | 2.118996 | 2.698338 | 1.913e-09 | 11.22795 | 6.344e-09
2018-02-28 05:07 | 230219.3 | 1080.0005 | 3 | 32 | 4.400412 | 1.784534 | 2.763192 | 1.913e-09 | 11.51334 | 6.344e-09
2018-02-28 05:09 | 230339.3 | 1200.001 | 3 | 32 | 4.400389 | 1.511377 | 2.817954 | 1.913e-09 | 11.75431 | 6.344e-09
2018-02-28 05:11 | 230459.3 | 1320.001 | 3 | 32 | 4.400382 | 1.288267 | 2.864489 | 1.913e-09 | 11.95909 | 6.344e-09
2018-02-28 05:13 | 230579.3 | 1440.0002 | 3 | 32 | 4.400379 | 1.105696 | 2.904288 | 1.913e-09 | 12.13421 | 6.344e-09
2018-02-28 05:15 | 230699.3 | 1560.0002 | 3 | 32 | 4.400388 | 0.955452 | 2.938553 | 1.913e-09 | 12.28499 | 6.344e-09
2018-02-28 05:17 | 230819.3 | 1680.0002 | 3 | 32 | 4.40038 | 0.8304062 | 2.968241 | 1.913e-09 | 12.41564 | 6.344e-09
2018-02-28 05:19 | 230939.3 | 1800.0019 | 3 | 32 | 4.400347 | 0.7252998 | 2.994125 | 1.913e-09 | 12.52953 | 6.344e-09
2018-02-28 05:20 | 231038.7 | 1899.4736 | 3 | 32 | 4.400355 | 0.6519947 | 3.013134 | 1.913e-09 | 12.61318 | 6.344e-09
2018-02-28 05:22 | 231158.8 | 120.0017 | 4 | 32 | 4.353043 | 0 | 3.013134 | 1.913e-09 | 12.61318 | 6.344e-09
2018-02-28 05:24 | 231278.8 | 240.0008 | 4 | 32 | 4.349441 | 0 | 3.013134 | 1.913e-09 | 12.61318 | 6.344e-09
2018-02-28 05:25 | 231338.8 | 300.0037 | 4 | 32 | 4.348369 | 0 | 3.013134 | 1.913e-09 | 12.61318 | 6.344e-09
2018-02-28 05:27 | 231458.9 | 120.0009 | 5 | 32 | 4.103248 | -3.260089 | 3.013134 | 0.1086505 | 12.61318 | 0.4492943
2018-02-28 05:29 | 231578.9 | 240.0001 | 5 | 32 | 4.059401 | -3.260055 | 3.013134 | 0.2173084 | 12.61318 | 0.8927322
2018-02-28 05:31 | 231698.9 | 360.0009 | 5 | 32 | 4.017159 | -3.260032 | 3.013134 | 0.3259721 | 12.61318 | 1.33154
2018-02-28 05:33 | 231818.9 | 480.0009 | 5 | 32 | 3.975552 | -3.260038 | 3.013134 | 0.4346208 | 12.61318 | 1.765732
2018-02-28 05:35 | 231938.9 | 600.0009 | 5 | 32 | 3.934908 | -3.260046 | 3.013134 | 0.5432805 | 12.61318 | 2.195496
2018-02-28 05:37 | 232058.9 | 720.0009 | 5 | 32 | 3.895625 | -3.260021 | 3.013134 | 0.6519519 | 12.61318 | 2.620958
2018-02-28 05:39 | 232178.9 | 840.0009 | 5 | 32 | 3.858129 | -3.260038 | 3.013134 | 0.7606155 | 12.61318 | 3.042215
2018-02-28 05:41 | 232298.9 | 960.0001 | 5 | 32 | 3.822766 | -3.260087 | 3.013134 | 0.8692765 | 12.61318 | 3.459502
2018-02-28 05:43 | 232418.9 | 1080.0009 | 5 | 32 | 3.789508 | -3.26003 | 3.013134 | 0.9779368 | 12.61318 | 3.873059
2018-02-28 05:45 | 232538.9 | 1200.0009 | 5 | 32 | 3.758287 | -3.260038 | 3.013134 | 1.086589 | 12.61318 | 4.283086
2018-02-28 05:47 | 232658.9 | 1320.0026 | 5 | 32 | 3.728804 | -3.260009 | 3.013134 | 1.195271 | 12.61318 | 4.689928
2018-02-28 05:49 | 232778.9 | 1440.0009 | 5 | 32 | 3.700908 | -3.260019 | 3.013134 | 1.303935 | 12.61318 | 5.093585
2018-02-28 05:51 | 232898.9 | 1560.0009 | 5 | 32 | 3.674675 | -3.260026 | 3.013134 | 1.412585 | 12.61318 | 5.494249
2018-02-28 05:53 | 233018.9 | 1680.0001 | 5 | 32 | 3.650286 | -3.259993 | 3.013134 | 1.521254 | 12.61318 | 5.892229
2018-02-28 05:55 | 233138.9 | 1800.0009 | 5 | 32 | 3.627877 | -3.259995 | 3.013134 | 1.629922 | 12.61318 | 6.287663
2018-02-28 05:57 | 233258.9 | 1920.001 | 5 | 32 | 3.60746 | -3.259995 | 3.013134 | 1.738588 | 12.61318 | 6.68076
2018-02-28 05:59 | 233378.9 | 2040.001 | 5 | 32 | 3.588987 | -3.259974 | 3.013134 | 1.847244 | 12.61318 | 7.071712
2018-02-28 06:01 | 233498.9 | 2160.0002 | 5 | 32 | 3.572141 | -3.260001 | 3.013134 | 1.955909 | 12.61318 | 7.460783
2018-02-28 06:03 | 233618.9 | 2280.0002 | 5 | 32 | 3.556391 | -3.25998 | 3.013134 | 2.064567 | 12.61318 | 7.848063
2018-02-28 06:05 | 233738.9 | 2400.0018 | 5 | 32 | 3.5412 | -3.260005 | 3.013134 | 2.173243 | 12.61318 | 8.233731
2018-02-28 06:07 | 233858.9 | 2520.001 | 5 | 32 | 3.525971 | -3.260005 | 3.013134 | 2.28189 | 12.61318 | 8.617647
2018-02-28 06:09 | 233978.9 | 2640.0002 | 5 | 32 | 3.509713 | -3.260046 | 3.013134 | 2.390546 | 12.61318 | 8.999898
2018-02-28 06:11 | 234098.9 | 2760.001 | 5 | 32 | 3.490061 | -3.260001 | 3.013134 | 2.499221 | 12.61318 | 9.380297
2018-02-28 06:13 | 234218.9 | 2880.001 | 5 | 32 | 3.46272 | -3.260007 | 3.013134 | 2.60788 | 12.61318 | 9.758123
2018-02-28 06:15 | 234338.9 | 3000.001 | 5 | 32 | 3.425092 | -3.260003 | 3.013134 | 2.716539 | 12.61318 | 10.13245
2018-02-28 06:17 | 234458.9 | 3120.0002 | 5 | 32 | 3.367453 | -3.259993 | 3.013134 | 2.825215 | 12.61318 | 10.50181
2018-02-28 06:19 | 234578.9 | 3240.001 | 5 | 32 | 3.251516 | -3.260019 | 3.013134 | 2.933855 | 12.61318 | 10.86229
2018-02-28 06:21 | 234665.5 | 3326.6752 | 5 | 32 | 2.99998 | -3.259987 | 3.013134 | 3.012344 | 12.61318 | 11.10975
2018-02-28 06:23 | 234785.6 | 119.9999 | 6 | 32 | 3.302618 | 0 | 3.013134 | 3.012376 | 12.61318 | 11.10984
2018-02-28 06:25 | 234905.6 | 240.0006 | 6 | 32 | 3.312827 | 0 | 3.013134 | 3.012376 | 12.61318 | 11.10984
2018-02-28 06:26 | 234965.6 | 300.0012 | 6 | 32 | 3.31602 | 0 | 3.013134 | 3.012376 | 12.61318 | 11.10984
2018-02-28 06:26 | 234965.6 | 0.0024 | 7 | 33 | 3.316023 | 0 | 0 | 0 | 0 | 0
2018-02-28 06:28 | 235085.7 | 120.0001 | 2 | 33 | 3.955271 | 4.88987 | 0.1622982 | 0 | 0.6209713 | 0
2018-02-28 06:30 | 235205.7 | 240.0009 | 2 | 33 | 4.001745 | 4.889912 | 0.3252907 | 0 | 1.269845 | 0
2018-02-28 06:32 | 235325.7 | 360.0002 | 2 | 33 | 4.038623 | 4.889889 | 0.4882883 | 0 | 1.92523 | 0
2018-02-28 06:34 | 235445.7 | 480.0001 | 2 | 33 | 4.069026 | 4.889864 | 0.6512693 | 0 | 2.585985 | 0
2018-02-28 06:36 | 235565.7 | 600.0001 | 2 | 33 | 4.095474 | 4.889898 | 0.8142677 | 0 | 3.251435 | 0
2018-02-28 06:38 | 235685.7 | 720.0017 | 2 | 33 | 4.119064 | 4.889841 | 0.977262 | 0 | 3.920908 | 0
2018-02-28 06:40 | 235805.7 | 840.0001 | 2 | 33 | 4.143979 | 4.889883 | 1.140239 | 0 | 4.594213 | 0
2018-02-28 06:42 | 235925.7 | 960.0009 | 2 | 33 | 4.171561 | 4.889919 | 1.303229 | 0 | 5.271851 | 0
2018-02-28 06:44 | 236045.7 | 1080.0002 | 2 | 33 | 4.200416 | 4.854856 | 1.466179 | 0 | 5.954027 | 0
2018-02-28 06:46 | 236165.7 | 1200.0001 | 2 | 33 | 4.200402 | 4.294415 | 1.618371 | 0 | 6.593298 | 0
2018-02-28 06:48 | 236285.7 | 1320.0001 | 2 | 33 | 4.200408 | 3.779161 | 1.75286 | 0 | 7.158205 | 0
2018-02-28 06:50 | 236405.7 | 1440.001 | 2 | 33 | 4.200409 | 3.29492 | 1.870648 | 0 | 7.652961 | 0
2018-02-28 06:50 | 236414.8 | 1449.0952 | 2 | 33 | 4.20041 | 3.259996 | 1.878924 | 0 | 7.687724 | 0
2018-02-28 06:52 | 236534.8 | 120.0019 | 3 | 33 | 4.228055 | 3.260176 | 1.987148 | 0 | 8.143689 | 0
2018-02-28 06:54 | 236654.8 | 240.0013 | 3 | 33 | 4.260534 | 3.26016 | 2.095809 | 0 | 8.604855 | 0
2018-02-28 06:56 | 236774.8 | 360.0019 | 3 | 33 | 4.295476 | 3.260128 | 2.204473 | 0 | 9.0697 | 0
2018-02-28 06:58 | 236894.8 | 480.0002 | 3 | 33 | 4.332673 | 3.260118 | 2.313106 | 0 | 9.538331 | 0
2018-02-28 07:00 | 237014.8 | 600.0013 | 3 | 33 | 4.371787 | 3.260136 | 2.421785 | 0 | 10.01131 | 0
2018-02-28 07:02 | 237134.8 | 720.0011 | 3 | 33 | 4.400411 | 3.046291 | 2.529326 | 0 | 10.48343 | 0
2018-02-28 07:04 | 237254.8 | 840.0011 | 3 | 33 | 4.40041 | 2.528273 | 2.621819 | 0 | 10.89044 | 0
2018-02-28 07:06 | 237374.8 | 960.0019 | 3 | 33 | 4.400397 | 2.116022 | 2.698973 | 0 | 11.22994 | 0
2018-02-28 07:08 | 237494.8 | 1080.0003 | 3 | 33 | 4.400409 | 1.781387 | 2.763726 | 0 | 11.51488 | 0
2018-02-28 07:10 | 237614.8 | 1200.0019 | 3 | 33 | 4.40039 | 1.508806 | 2.818394 | 0 | 11.75545 | 0
2018-02-28 07:12 | 237734.8 | 1320.0019 | 3 | 33 | 4.400364 | 1.286041 | 2.864848 | 0 | 11.95986 | 0
2018-02-28 07:14 | 237854.8 | 1440.0027 | 3 | 33 | 4.400392 | 1.104027 | 2.90458 | 0 | 12.13469 | 0
2018-02-28 07:16 | 237974.8 | 1560.001 | 3 | 33 | 4.400337 | 0.9529228 | 2.938787 | 0 | 12.28522 | 0
2018-02-28 07:18 | 238094.8 | 1680.0005 | 3 | 33 | 4.40037 | 0.8289032 | 2.968428 | 0 | 12.41565 | 0
2018-02-28 07:20 | 238214.8 | 1800.0015 | 3 | 33 | 4.400368 | 0.7247791 | 2.994271 | 0 | 12.52937 | 0
2018-02-28 07:22 | 238313.1 | 1898.2657 | 3 | 33 | 4.400363 | 0.6519928 | 3.013034 | 0 | 12.61193 | 0
2018-02-28 07:24 | 238433.1 | 120.0016 | 4 | 33 | 4.353071 | 0 | 3.013034 | 0 | 12.61193 | 0
2018-02-28 07:26 | 238553.1 | 240.0024 | 4 | 33 | 4.349463 | 0 | 3.013034 | 0 | 12.61193 | 0
2018-02-28 07:27 | 238613.1 | 300.0022 | 4 | 33 | 4.348394 | 0 | 3.013034 | 0 | 12.61193 | 0
2018-02-28 07:29 | 238733.2 | 120.0002 | 5 | 33 | 4.103427 | -3.260026 | 3.013034 | 0.1086506 | 12.61193 | 0.4493117
2018-02-28 07:31 | 238853.2 | 240.0003 | 5 | 33 | 4.059546 | -3.26003 | 3.013034 | 0.217309 | 12.61193 | 0.8927697
2018-02-28 07:33 | 238973.2 | 360.0025 | 5 | 33 | 4.017293 | -3.260023 | 3.013034 | 0.32597 | 12.61193 | 1.331582
2018-02-28 07:35 | 239093.2 | 480.0001 | 5 | 33 | 3.975766 | -3.260019 | 3.013034 | 0.4346306 | 12.61193 | 1.765841
2018-02-28 07:37 | 239213.2 | 600.0001 | 5 | 33 | 3.935148 | -3.260036 | 3.013034 | 0.5432758 | 12.61193 | 2.195572
2018-02-28 07:39 | 239333.2 | 720.0009 | 5 | 33 | 3.895842 | -3.260058 | 3.013034 | 0.6519377 | 12.61193 | 2.621025
2018-02-28 07:41 | 239453.2 | 840.001 | 5 | 33 | 3.858325 | -3.260021 | 3.013034 | 0.7606145 | 12.61193 | 3.042356
2018-02-28 07:43 | 239573.2 | 960.0001 | 5 | 33 | 3.822919 | -3.260065 | 3.013034 | 0.8692473 | 12.61193 | 3.459553
2018-02-28 07:45 | 239693.2 | 1080.0001 | 5 | 33 | 3.789669 | -3.260069 | 3.013034 | 0.9779435 | 12.61193 | 3.873266
2018-02-28 07:47 | 239813.2 | 1200.0001 | 5 | 33 | 3.758388 | -3.260062 | 3.013034 | 1.086602 | 12.61193 | 4.283327
2018-02-28 07:49 | 239933.2 | 1320.0001 | 5 | 33 | 3.728923 | -3.260085 | 3.013034 | 1.195246 | 12.61193 | 4.690039
2018-02-28 07:51 | 240053.2 | 1440.0009 | 5 | 33 | 3.701038 | -3.260067 | 3.013034 | 1.303923 | 12.61193 | 5.093762
2018-02-28 07:53 | 240173.2 | 1560.0012 | 5 | 33 | 3.674771 | -3.260044 | 3.013034 | 1.4126 | 12.61193 | 5.494534
2018-02-28 07:55 | 240293.2 | 1680.0009 | 5 | 33 | 3.650365 | -3.260067 | 3.013034 | 1.521259 | 12.61193 | 5.89249
2018-02-28 07:57 | 240413.2 | 1800.0001 | 5 | 33 | 3.627912 | -3.260083 | 3.013034 | 1.629918 | 12.61193 | 6.287897
2018-02-28 07:59 | 240533.2 | 1920.0009 | 5 | 33 | 3.607469 | -3.260034 | 3.013034 | 1.738574 | 12.61193 | 6.680964
2018-02-28 08:01 | 240653.2 | 2040.0001 | 5 | 33 | 3.58896 | -3.260098 | 3.013034 | 1.84725 | 12.61193 | 7.071988
2018-02-28 08:03 | 240773.2 | 2160.0001 | 5 | 33 | 3.572066 | -3.260065 | 3.013034 | 1.955912 | 12.61193 | 7.461039
2018-02-28 08:05 | 240893.2 | 2280.0009 | 5 | 33 | 3.556314 | -3.260071 | 3.013034 | 2.064586 | 12.61193 | 7.848368
2018-02-28 08:07 | 241013.2 | 2400.0009 | 5 | 33 | 3.541071 | -3.260042 | 3.013034 | 2.173245 | 12.61193 | 8.233965
2018-02-28 08:09 | 241133.2 | 2520.0009 | 5 | 33 | 3.525803 | -3.260042 | 3.013034 | 2.281909 | 12.61193 | 8.617925
2018-02-28 08:11 | 241253.2 | 2640.0001 | 5 | 33 | 3.509523 | -3.260071 | 3.013034 | 2.39056 | 12.61193 | 9.000139
2018-02-28 08:13 | 241373.2 | 2760.0002 | 5 | 33 | 3.489846 | -3.260075 | 3.013034 | 2.499227 | 12.61193 | 9.380491
2018-02-28 08:15 | 241493.2 | 2880.0001 | 5 | 33 | 3.462544 | -3.260062 | 3.013034 | 2.607895 | 12.61193 | 9.758324
2018-02-28 08:17 | 241613.2 | 3000.0001 | 5 | 33 | 3.424952 | -3.260075 | 3.013034 | 2.716548 | 12.61193 | 10.13262
2018-02-28 08:19 | 241733.2 | 3120.0001 | 5 | 33 | 3.367249 | -3.260071 | 3.013034 | 2.825199 | 12.61193 | 10.50188
2018-02-28 08:21 | 241853.2 | 3240.0018 | 5 | 33 | 3.250988 | -3.260036 | 3.013034 | 2.933895 | 12.61193 | 10.8625
2018-02-28 08:22 | 241939.5 | 3326.3448 | 5 | 33 | 2.999981 | -3.260058 | 3.013034 | 3.012078 | 12.61193 | 11.10896
2018-02-28 08:24 | 242059.6 | 120.0001 | 6 | 33 | 3.302898 | 0 | 3.013034 | 3.012078 | 12.61193 | 11.10896
2018-02-28 08:26 | 242179.6 | 240.0001 | 6 | 33 | 3.313084 | 0 | 3.013034 | 3.012078 | 12.61193 | 11.10896
2018-02-28 08:27 | 242239.6 | 300.0015 | 6 | 33 | 3.316316 | 0 | 3.013034 | 3.012078 | 12.61193 | 11.10896
2018-02-28 08:27 | 242239.6 | 0.0023 | 7 | 34 | 3.316293 | 0 | 0 | 0 | 0 | 0
2018-02-28 08:29 | 242359.7 | 120.0002 | 2 | 34 | 3.955515 | 4.88986 | 0.1623068 | 7.48e-10 | 0.6210495 | 2.48e-09
2018-02-28 08:31 | 242479.7 | 240.0001 | 2 | 34 | 4.001979 | 4.88987 | 0.3252672 | 7.48e-10 | 1.269834 | 2.48e-09
2018-02-28 08:33 | 242599.7 | 360.0009 | 2 | 34 | 4.038897 | 4.889862 | 0.4882382 | 7.48e-10 | 1.925153 | 2.48e-09
2018-02-28 08:35 | 242719.7 | 480.0001 | 2 | 34 | 4.069282 | 4.889904 | 0.6512597 | 7.48e-10 | 2.586115 | 2.48e-09
2018-02-28 08:37 | 242839.7 | 600.0009 | 2 | 34 | 4.095708 | 4.889898 | 0.8142475 | 7.48e-10 | 3.251562 | 2.48e-09
2018-02-28 08:39 | 242959.7 | 720.0017 | 2 | 34 | 4.119349 | 4.889858 | 0.9772342 | 7.48e-10 | 3.921046 | 2.48e-09
2018-02-28 08:41 | 243079.7 | 840.001 | 2 | 34 | 4.144337 | 4.88991 | 1.140219 | 7.48e-10 | 4.594438 | 2.48e-09
2018-02-28 08:43 | 243199.7 | 960.0017 | 2 | 34 | 4.171952 | 4.889883 | 1.303205 | 7.48e-10 | 5.272122 | 2.48e-09
2018-02-28 08:45 | 243319.7 | 1080.0001 | 2 | 34 | 4.200428 | 4.847322 | 1.46613 | 7.48e-10 | 5.954254 | 2.48e-09
2018-02-28 08:47 | 243439.7 | 1200.0002 | 2 | 34 | 4.20042 | 4.290438 | 1.618154 | 7.48e-10 | 6.592818 | 2.48e-09
2018-02-28 08:49 | 243559.7 | 1320.001 | 2 | 34 | 4.2004 | 3.776684 | 1.752511 | 7.48e-10 | 7.157169 | 2.48e-09
2018-02-28 08:51 | 243679.7 | 1440.0009 | 2 | 34 | 4.200395 | 3.294195 | 1.870244 | 7.48e-10 | 7.651696 | 2.48e-09
2018-02-28 08:51 | 243688.6 | 1448.9336 | 2 | 34 | 4.200413 | 3.259993 | 1.878365 | 7.48e-10 | 7.685809 | 2.48e-09
2018-02-28 08:53 | 243808.6 | 120.001 | 3 | 34 | 4.228055 | 3.260134 | 1.986589 | 7.48e-10 | 8.141772 | 2.48e-09
2018-02-28 08:55 | 243928.6 | 240.001 | 3 | 34 | 4.260473 | 3.260185 | 2.095254 | 7.48e-10 | 8.602952 | 2.48e-09
2018-02-28 08:57 | 244048.6 | 360.0003 | 3 | 34 | 4.29545 | 3.260178 | 2.20392 | 7.48e-10 | 9.067799 | 2.48e-09
2018-02-28 08:59 | 244168.6 | 480.0011 | 3 | 34 | 4.332642 | 3.26016 | 2.312583 | 7.48e-10 | 9.536556 | 2.48e-09
2018-02-28 09:01 | 244288.6 | 600.0002 | 3 | 34 | 4.371717 | 3.260162 | 2.421242 | 7.48e-10 | 10.00944 | 2.48e-09
2018-02-28 09:03 | 244408.6 | 720.0011 | 3 | 34 | 4.400426 | 3.047876 | 2.528801 | 7.48e-10 | 10.48164 | 2.48e-09
2018-02-28 09:05 | 244528.6 | 840.0018 | 3 | 34 | 4.400413 | 2.529823 | 2.621351 | 7.48e-10 | 10.88889 | 2.48e-09
2018-02-28 09:07 | 244648.6 | 960.0019 | 3 | 34 | 4.400399 | 2.117588 | 2.698565 | 7.48e-10 | 11.22867 | 2.48e-09
2018-02-28 09:09 | 244768.6 | 1080.0019 | 3 | 34 | 4.400405 | 1.783243 | 2.76337 | 7.48e-10 | 11.51383 | 2.48e-09
2018-02-28 09:11 | 244888.6 | 1200.0003 | 3 | 34 | 4.400394 | 1.510353 | 2.818087 | 7.48e-10 | 11.75461 | 2.48e-09
2018-02-28 09:13 | 245008.6 | 1320.0013 | 3 | 34 | 4.40038 | 1.287621 | 2.864592 | 7.48e-10 | 11.95925 | 2.48e-09
2018-02-28 09:15 | 245128.6 | 1440.0011 | 3 | 34 | 4.400374 | 1.104881 | 2.90437 | 7.48e-10 | 12.13429 | 2.48e-09
2018-02-28 09:17 | 245248.6 | 1560.0019 | 3 | 34 | 4.400367 | 0.9544945 | 2.938615 | 7.48e-10 | 12.28498 | 2.48e-09
2018-02-28 09:19 | 245368.6 | 1680.0019 | 3 | 34 | 4.400367 | 0.8298264 | 2.96829 | 7.48e-10 | 12.41556 | 2.48e-09
2018-02-28 09:21 | 245488.6 | 1800.0019 | 3 | 34 | 4.400355 | 0.7254353 | 2.994155 | 7.48e-10 | 12.52938 | 2.48e-09
2018-02-28 09:23 | 245588.1 | 1899.5465 | 3 | 34 | 4.400366 | 0.6519852 | 3.013175 | 7.48e-10 | 12.61307 | 2.48e-09
2018-02-28 09:25 | 245708.2 | 119.9999 | 4 | 34 | 4.353177 | 0 | 3.013175 | 7.48e-10 | 12.61307 | 2.48e-09
2018-02-28 09:27 | 245828.2 | 240.0006 | 4 | 34 | 4.349567 | 0 | 3.013175 | 7.48e-10 | 12.61307 | 2.48e-09
2018-02-28 09:28 | 245888.2 | 300.0013 | 4 | 34 | 4.348485 | 0 | 3.013175 | 7.48e-10 | 12.61307 | 2.48e-09
2018-02-28 09:30 | 246008.3 | 120.0002 | 5 | 34 | 4.103979 | -3.260067 | 3.013175 | 0.1086417 | 12.61307 | 0.4493273
2018-02-28 09:32 | 246128.3 | 240.001 | 5 | 34 | 4.060061 | -3.26004 | 3.013175 | 0.2173184 | 12.61307 | 0.8929179
2018-02-28 09:34 | 246248.3 | 360.0012 | 5 | 34 | 4.017797 | -3.260015 | 3.013175 | 0.3259652 | 12.61307 | 1.331729
2018-02-28 09:36 | 246368.3 | 480.0003 | 5 | 34 | 3.976182 | -3.260044 | 3.013175 | 0.4346416 | 12.61307 | 1.766101
2018-02-28 09:38 | 246488.3 | 600.0003 | 5 | 34 | 3.934245 | -3.26006 | 3.013175 | 0.5433081 | 12.61307 | 2.195911
2018-02-28 09:40 | 246608.3 | 720.001 | 5 | 34 | 3.895067 | -3.260028 | 3.013175 | 0.6519548 | 12.61307 | 2.62121
2018-02-28 09:42 | 246728.3 | 840.001 | 5 | 34 | 3.85771 | -3.260056 | 3.013175 | 0.7606153 | 12.61307 | 3.042403
2018-02-28 09:44 | 246848.3 | 960.001 | 5 | 34 | 3.822479 | -3.260026 | 3.013175 | 0.8692944 | 12.61307 | 3.45972
2018-02-28 09:46 | 246968.3 | 1080.0002 | 5 | 34 | 3.789341 | -3.26004 | 3.013175 | 0.9779604 | 12.61307 | 3.873274
2018-02-28 09:48 | 247088.3 | 1200.001 | 5 | 34 | 3.758235 | -3.260014 | 3.013175 | 1.086599 | 12.61307 | 4.283234
2018-02-28 09:50 | 247208.3 | 1320.001 | 5 | 34 | 3.728872 | -3.260021 | 3.013175 | 1.195279 | 12.61307 | 4.69007
2018-02-28 09:52 | 247328.3 | 1440.0002 | 5 | 34 | 3.701115 | -3.260034 | 3.013175 | 1.303942 | 12.61307 | 5.093741
2018-02-28 09:54 | 247448.3 | 1560.001 | 5 | 34 | 3.674934 | -3.260075 | 3.013175 | 1.412612 | 12.61307 | 5.494502
2018-02-28 09:56 | 247568.3 | 1680.001 | 5 | 34 | 3.650599 | -3.260067 | 3.013175 | 1.521272 | 12.61307 | 5.892479
2018-02-28 09:58 | 247688.3 | 1800.001 | 5 | 34 | 3.628193 | -3.260026 | 3.013175 | 1.629936 | 12.61307 | 6.287932
2018-02-28 10:00 | 247808.3 | 1920.001 | 5 | 34 | 3.60781 | -3.26006 | 3.013175 | 1.738588 | 12.61307 | 6.681019
2018-02-28 10:02 | 247928.3 | 2040.001 | 5 | 34 | 3.589359 | -3.260042 | 3.013175 | 1.847274 | 12.61307 | 7.072118
2018-02-28 10:04 | 248048.3 | 2160.0002 | 5 | 34 | 3.572518 | -3.260067 | 3.013175 | 1.95592 | 12.61307 | 7.461161
2018-02-28 10:06 | 248168.3 | 2280.001 | 5 | 34 | 3.556818 | -3.260075 | 3.013175 | 2.064596 | 12.61307 | 7.848549
2018-02-28 10:08 | 248288.3 | 2400.001 | 5 | 34 | 3.541611 | -3.260073 | 3.013175 | 2.173242 | 12.61307 | 8.234155
2018-02-28 10:10 | 248408.3 | 2520.0002 | 5 | 34 | 3.526455 | -3.260085 | 3.013175 | 2.281905 | 12.61307 | 8.618178
2018-02-28 10:12 | 248528.3 | 2640.001 | 5 | 34 | 3.510214 | -3.260048 | 3.013175 | 2.390582 | 12.61307 | 9.000555
2018-02-28 10:14 | 248648.3 | 2760.0002 | 5 | 34 | 3.490635 | -3.260073 | 3.013175 | 2.499246 | 12.61307 | 9.380977
2018-02-28 10:16 | 248768.3 | 2880.001 | 5 | 34 | 3.463267 | -3.260058 | 3.013175 | 2.607884 | 12.61307 | 9.758791
2018-02-28 10:18 | 248888.3 | 3000.0002 | 5 | 34 | 3.425749 | -3.260028 | 3.013175 | 2.71657 | 12.61307 | 10.13327
2018-02-28 10:20 | 249008.3 | 3120.001 | 5 | 34 | 3.368354 | -3.260009 | 3.013175 | 2.825238 | 12.61307 | 10.50269
2018-02-28 10:22 | 249128.3 | 3240.001 | 5 | 34 | 3.252982 | -3.260048 | 3.013175 | 2.933873 | 12.61307 | 10.86328
2018-02-28 10:23 | 249215.4 | 3327.1448 | 5 | 34 | 2.999984 | -3.260038 | 3.013175 | 3.012815 | 12.61307 | 11.11224
2018-02-28 10:25 | 249335.5 | 120.001 | 6 | 34 | 3.300503 | 0 | 3.013175 | 3.012815 | 12.61307 | 11.11224
2018-02-28 10:27 | 249455.5 | 240.001 | 6 | 34 | 3.310756 | 0 | 3.013175 | 3.012815 | 12.61307 | 11.11224
2018-02-28 10:28 | 249515.5 | 300.0025 | 6 | 34 | 3.314003 | 0 | 3.013175 | 3.012815 | 12.61307 | 11.11224
2018-02-28 10:28 | 249515.5 | 0.0024 | 7 | 35 | 3.314119 | 0 | 0 | 0 | 0 | 0
2018-02-28 10:30 | 249635.6 | 120.0018 | 2 | 35 | 3.954801 | 4.8899 | 0.1623105 | 1.53e-09 | 0.6208414 | 5.072e-09
2018-02-28 10:32 | 249755.6 | 240.0012 | 2 | 35 | 4.001647 | 4.889862 | 0.3252976 | 1.53e-09 | 1.269658 | 5.072e-09
2018-02-28 10:34 | 249875.6 | 360.0001 | 2 | 35 | 4.038732 | 4.889889 | 0.488275 | 1.53e-09 | 1.924961 | 5.072e-09
2018-02-28 10:36 | 249995.6 | 480.0012 | 2 | 35 | 4.069151 | 4.889866 | 0.6512674 | 1.53e-09 | 2.58578 | 5.072e-09
2018-02-28 10:38 | 250115.6 | 600.0009 | 2 | 35 | 4.095638 | 4.889904 | 0.8142399 | 1.53e-09 | 3.251151 | 5.072e-09
2018-02-28 10:40 | 250235.6 | 720.0001 | 2 | 35 | 4.119307 | 4.889887 | 0.9772288 | 1.53e-09 | 3.920635 | 5.072e-09
2018-02-28 10:42 | 250355.6 | 840.001 | 2 | 35 | 4.144204 | 4.889818 | 1.140222 | 1.53e-09 | 4.594048 | 5.072e-09
2018-02-28 10:44 | 250475.6 | 960.0009 | 2 | 35 | 4.17175 | 4.889904 | 1.303189 | 1.53e-09 | 5.271626 | 5.072e-09
2018-02-28 10:46 | 250595.6 | 1080.0002 | 2 | 35 | 4.20042 | 4.849953 | 1.466146 | 1.53e-09 | 5.953864 | 5.072e-09
2018-02-28 10:48 | 250715.6 | 1200.001 | 2 | 35 | 4.200416 | 4.29351 | 1.618265 | 1.53e-09 | 6.592827 | 5.072e-09
2018-02-28 10:50 | 250835.6 | 1320.0002 | 2 | 35 | 4.200405 | 3.778513 | 1.752718 | 1.53e-09 | 7.157583 | 5.072e-09
2018-02-28 10:52 | 250955.6 | 1440.0018 | 2 | 35 | 4.200404 | 3.295099 | 1.870511 | 1.53e-09 | 7.652363 | 5.072e-09
2018-02-28 10:52 | 250964.8 | 1449.268 | 2 | 35 | 4.200415 | 3.259998 | 1.878947 | 1.53e-09 | 7.687797 | 5.072e-09
2018-02-28 10:54 | 251084.8 | 120.001 | 3 | 35 | 4.228115 | 3.260159 | 1.987163 | 1.53e-09 | 8.143734 | 5.072e-09
2018-02-28 10:56 | 251204.8 | 240.0017 | 3 | 35 | 4.260617 | 3.260126 | 2.095823 | 1.53e-09 | 8.604899 | 5.072e-09
2018-02-28 10:58 | 251324.8 | 360.0018 | 3 | 35 | 4.295584 | 3.260157 | 2.204485 | 1.53e-09 | 9.069744 | 5.072e-09
2018-02-28 11:00 | 251444.8 | 480.0001 | 3 | 35 | 4.332841 | 3.260168 | 2.313143 | 1.53e-09 | 9.538497 | 5.072e-09
2018-02-28 11:02 | 251564.8 | 600.0002 | 3 | 35 | 4.371904 | 3.260147 | 2.421802 | 1.53e-09 | 10.0114 | 5.072e-09
2018-02-28 11:04 | 251684.8 | 720.0009 | 3 | 35 | 4.400408 | 3.044188 | 2.529323 | 1.53e-09 | 10.48345 | 5.072e-09
2018-02-28 11:06 | 251804.8 | 840.0001 | 3 | 35 | 4.400399 | 2.526829 | 2.621771 | 1.53e-09 | 10.89026 | 5.072e-09
2018-02-28 11:08 | 251924.8 | 960.0001 | 3 | 35 | 4.400406 | 2.11422 | 2.698869 | 1.53e-09 | 11.22952 | 5.072e-09
2018-02-28 11:10 | 252044.8 | 1080.001 | 3 | 35 | 4.400378 | 1.779779 | 2.76358 | 1.53e-09 | 11.51427 | 5.072e-09
2018-02-28 11:12 | 252164.8 | 1200.0011 | 3 | 35 | 4.400379 | 1.506905 | 2.8182 | 1.53e-09 | 11.75462 | 5.072e-09
2018-02-28 11:14 | 252284.8 | 1320.001 | 3 | 35 | 4.400371 | 1.284491 | 2.864603 | 1.53e-09 | 11.95881 | 5.072e-09
2018-02-28 11:16 | 252404.8 | 1440.0003 | 3 | 35 | 4.400374 | 1.101955 | 2.904279 | 1.53e-09 | 12.1334 | 5.072e-09
2018-02-28 11:18 | 252524.8 | 1560.001 | 3 | 35 | 4.400389 | 0.9521561 | 2.938427 | 1.53e-09 | 12.28366 | 5.072e-09
2018-02-28 11:20 | 252644.8 | 1680.0006 | 3 | 35 | 4.400366 | 0.8269138 | 2.968006 | 1.53e-09 | 12.41383 | 5.072e-09
2018-02-28 11:22 | 252764.8 | 1800.0004 | 3 | 35 | 4.400358 | 0.7230053 | 2.993787 | 1.53e-09 | 12.52727 | 5.072e-09
2018-02-28 11:24 | 252861.2 | 1896.3649 | 3 | 35 | 4.400383 | 0.6519947 | 3.012162 | 1.53e-09 | 12.60813 | 5.072e-09
2018-02-28 11:26 | 252981.3 | 120.001 | 4 | 35 | 4.352968 | 0 | 3.012162 | 1.53e-09 | 12.60813 | 5.072e-09
2018-02-28 11:28 | 253101.3 | 240.0009 | 4 | 35 | 4.34937 | 0 | 3.012162 | 1.53e-09 | 12.60813 | 5.072e-09
2018-02-28 11:29 | 253161.3 | 300.0025 | 4 | 35 | 4.348293 | 0 | 3.012162 | 1.53e-09 | 12.60813 | 5.072e-09
2018-02-28 11:31 | 253281.3 | 120.0002 | 5 | 35 | 4.102597 | -3.260034 | 3.012162 | 0.1086549 | 12.60813 | 0.4492483
2018-02-28 11:33 | 253401.3 | 240.0002 | 5 | 35 | 4.058786 | -3.260053 | 3.012162 | 0.2173156 | 12.60813 | 0.8926285
2018-02-28 11:35 | 253521.3 | 360.0018 | 5 | 35 | 4.016625 | -3.260017 | 3.012162 | 0.3259781 | 12.60813 | 1.331369
2018-02-28 11:37 | 253641.3 | 480.001 | 5 | 35 | 3.975131 | -3.260055 | 3.012162 | 0.4346122 | 12.60813 | 1.765452
2018-02-28 11:39 | 253761.3 | 600.001 | 5 | 35 | 3.934543 | -3.260015 | 3.012162 | 0.5432819 | 12.60813 | 2.195212
2018-02-28 11:41 | 253881.3 | 720.0002 | 5 | 35 | 3.89536 | -3.260026 | 3.012162 | 0.6519358 | 12.60813 | 2.620574
2018-02-28 11:43 | 254001.3 | 840.001 | 5 | 35 | 3.857921 | -3.260023 | 3.012162 | 0.7606117 | 12.60813 | 3.041856
2018-02-28 11:45 | 254121.3 | 960.001 | 5 | 35 | 3.822614 | -3.260079 | 3.012162 | 0.8692688 | 12.60813 | 3.459109
2018-02-28 11:47 | 254241.3 | 1080.0026 | 5 | 35 | 3.789398 | -3.260005 | 3.012162 | 0.9779342 | 12.60813 | 3.872673
2018-02-28 11:49 | 254361.3 | 1200.0002 | 5 | 35 | 3.758184 | -3.260038 | 3.012162 | 1.086586 | 12.60813 | 4.282682
2018-02-28 11:51 | 254481.3 | 1320.001 | 5 | 35 | 3.728693 | -3.260023 | 3.012162 | 1.195245 | 12.60813 | 4.689428
2018-02-28 11:53 | 254601.3 | 1440.001 | 5 | 35 | 3.700815 | -3.260028 | 3.012162 | 1.303931 | 12.60813 | 5.093155
2018-02-28 11:55 | 254721.3 | 1560.001 | 5 | 35 | 3.674562 | -3.260012 | 3.012162 | 1.412591 | 12.60813 | 5.493844
2018-02-28 11:57 | 254841.3 | 1680.001 | 5 | 35 | 3.650165 | -3.259985 | 3.012162 | 1.521257 | 12.60813 | 5.8918
2018-02-28 11:59 | 254961.3 | 1800.0002 | 5 | 35 | 3.627687 | -3.260036 | 3.012162 | 1.629921 | 12.60813 | 6.287203
2018-02-28 12:01 | 255081.3 | 1920.001 | 5 | 35 | 3.607262 | -3.260012 | 3.012162 | 1.738569 | 12.60813 | 6.680214
2018-02-28 12:03 | 255201.3 | 2040.0002 | 5 | 35 | 3.588805 | -3.260001 | 3.012162 | 1.847248 | 12.60813 | 7.07123
2018-02-28 12:05 | 255321.3 | 2160.0002 | 5 | 35 | 3.571981 | -3.260019 | 3.012162 | 1.95591 | 12.60813 | 7.460271
2018-02-28 12:07 | 255441.3 | 2280.0018 | 5 | 35 | 3.556293 | -3.260005 | 3.012162 | 2.064568 | 12.60813 | 7.847533
2018-02-28 12:09 | 255561.3 | 2400.0002 | 5 | 35 | 3.541124 | -3.260017 | 3.012162 | 2.17324 | 12.60813 | 8.233178
2018-02-28 12:11 | 255681.3 | 2520.0002 | 5 | 35 | 3.52588 | -3.259982 | 3.012162 | 2.281882 | 12.60813 | 8.617066
2018-02-28 12:13 | 255801.3 | 2640.0004 | 5 | 35 | 3.509634 | -3.260019 | 3.012162 | 2.390568 | 12.60813 | 8.999415
2018-02-28 12:15 | 255921.3 | 2760.0009 | 5 | 35 | 3.489872 | -3.259987 | 3.012162 | 2.499228 | 12.60813 | 9.379748
2018-02-28 12:17 | 256041.3 | 2880.0009 | 5 | 35 | 3.462484 | -3.260017 | 3.012162 | 2.607874 | 12.60813 | 9.757507
2018-02-28 12:19 | 256161.3 | 3000.0009 | 5 | 35 | 3.424827 | -3.260067 | 3.012162 | 2.716527 | 12.60813 | 10.13178
2018-02-28 12:21 | 256281.3 | 3120.001 | 5 | 35 | 3.366886 | -3.260053 | 3.012162 | 2.825209 | 12.60813 | 10.50113
2018-02-28 12:23 | 256401.3 | 3240.0009 | 5 | 35 | 3.249718 | -3.260042 | 3.012162 | 2.933868 | 12.60813 | 10.86156
2018-02-28 12:25 | 256486.7 | 3325.3208 | 5 | 35 | 2.999992 | -3.26003 | 3.012162 | 3.011127 | 12.60813 | 11.10504
2018-02-28 12:27 | 256606.7 | 120.0001 | 6 | 35 | 3.301496 | 0 | 3.012162 | 3.011127 | 12.60813 | 11.10504
2018-02-28 12:29 | 256726.7 | 240.0007 | 6 | 35 | 3.311738 | 0 | 3.012162 | 3.011127 | 12.60813 | 11.10504
2018-02-28 12:30 | 256786.7 | 300.0014 | 6 | 35 | 3.314948 | 0 | 3.012162 | 3.011127 | 12.60813 | 11.10504
2018-02-28 12:30 | 256786.7 | 0.0024 | 7 | 36 | 3.314976 | 0 | 0 | 0 | 0 | 0
2018-02-28 12:32 | 256906.8 | 120.0011 | 2 | 36 | 3.955211 | 4.889885 | 0.162299 | 0 | 0.6208994 | 0
2018-02-28 12:34 | 257026.8 | 240.0011 | 2 | 36 | 4.001916 | 4.889818 | 0.3252628 | 0 | 1.269675 | 0
2018-02-28 12:36 | 257146.8 | 360.0011 | 2 | 36 | 4.038883 | 4.889864 | 0.4882505 | 0 | 1.925055 | 0
2018-02-28 12:38 | 257266.8 | 480.0003 | 2 | 36 | 4.069328 | 4.8899 | 0.6512457 | 0 | 2.58591 | 0
2018-02-28 12:40 | 257386.8 | 600.0003 | 2 | 36 | 4.0958 | 4.889875 | 0.8142385 | 0 | 3.25139 | 0
2018-02-28 12:42 | 257506.8 | 720.0011 | 2 | 36 | 4.11942 | 4.889875 | 0.9772407 | 0 | 3.920953 | 0
2018-02-28 12:44 | 257626.8 | 840.0003 | 2 | 36 | 4.144353 | 4.889862 | 1.140224 | 0 | 4.594347 | 0
2018-02-28 12:46 | 257746.8 | 960.0003 | 2 | 36 | 4.171926 | 4.889904 | 1.303209 | 0 | 5.272028 | 0
2018-02-28 12:48 | 257866.8 | 1080.0012 | 2 | 36 | 4.200418 | 4.845839 | 1.466153 | 0 | 5.954237 | 0
2018-02-28 12:50 | 257986.8 | 1200.0019 | 2 | 36 | 4.200404 | 4.290056 | 1.618158 | 0 | 6.592721 | 0
2018-02-28 12:52 | 258106.8 | 1320.0003 | 2 | 36 | 4.20041 | 3.775087 | 1.7525 | 0 | 7.157014 | 0
2018-02-28 12:54 | 258226.8 | 1440.0006 | 2 | 36 | 4.200393 | 3.291697 | 1.870184 | 0 | 7.651333 | 0
2018-02-28 12:54 | 258235.1 | 1448.3297 | 2 | 36 | 4.200409 | 3.259977 | 1.877762 | 0 | 7.683164 | 0
2018-02-28 12:56 | 258355.1 | 120.0027 | 3 | 36 | 4.228083 | 3.26009 | 1.985983 | 0 | 8.139119 | 0
2018-02-28 12:58 | 258475.1 | 240.0002 | 3 | 36 | 4.260561 | 3.260181 | 2.094642 | 0 | 8.600276 | 0
2018-02-28 13:00 | 258595.1 | 360.0002 | 3 | 36 | 4.295526 | 3.260145 | 2.203309 | 0 | 9.065138 | 0
2018-02-28 13:02 | 258715.1 | 480.001 | 3 | 36 | 4.332703 | 3.260134 | 2.311965 | 0 | 9.533875 | 0
2018-02-28 13:04 | 258835.1 | 600.0027 | 3 | 36 | 4.371829 | 3.260172 | 2.420644 | 0 | 10.00686 | 0
2018-02-28 13:06 | 258955.1 | 720.0001 | 3 | 36 | 4.400424 | 3.045895 | 2.528168 | 0 | 10.47891 | 0
2018-02-28 13:08 | 259075.1 | 840.0004 | 3 | 36 | 4.400409 | 2.528212 | 2.620683 | 0 | 10.88601 | 0
2018-02-28 13:10 | 259195.1 | 960.0001 | 3 | 36 | 4.400394 | 2.116091 | 2.697836 | 0 | 11.22552 | 0
2018-02-28 13:12 | 259315.1 | 1080.0026 | 3 | 36 | 4.400404 | 1.781458 | 2.762596 | 0 | 11.51049 | 0
2018-02-28 13:14 | 259435.1 | 1200.001 | 3 | 36 | 4.40039 | 1.508709 | 2.817263 | 0 | 11.75105 | 0
2018-02-28 13:16 | 259555.1 | 1320.0018 | 3 | 36 | 4.400385 | 1.286032 | 2.863713 | 0 | 11.95544 | 0
2018-02-28 13:18 | 259675.1 | 1440.0012 | 3 | 36 | 4.400381 | 1.10367 | 2.903435 | 0 | 12.13023 | 0
2018-02-28 13:20 | 259795.1 | 1560.0019 | 3 | 36 | 4.400361 | 0.9526615 | 2.937627 | 0 | 12.28069 | 0
2018-02-28 13:22 | 259915.1 | 1680.001 | 3 | 36 | 4.400353 | 0.8277607 | 2.967247 | 0 | 12.41103 | 0
2018-02-28 13:24 | 260035.1 | 1800.001 | 3 | 36 | 4.400368 | 0.7241993 | 2.993068 | 0 | 12.52465 | 0
2018-02-28 13:25 | 260132.6 | 1897.4976 | 3 | 36 | 4.400377 | 0.6519928 | 3.011676 | 0 | 12.60653 | 0
2018-02-28 13:27 | 260252.7 | 120.0025 | 4 | 36 | 4.352983 | 0 | 3.011676 | 0 | 12.60653 | 0
2018-02-28 13:29 | 260372.7 | 240.0016 | 4 | 36 | 4.349363 | 0 | 3.011676 | 0 | 12.60653 | 0
2018-02-28 13:30 | 260432.7 | 300.0014 | 4 | 36 | 4.348289 | 0 | 3.011676 | 0 | 12.60653 | 0
2018-02-28 13:32 | 260552.8 | 120.0011 | 5 | 36 | 4.102639 | -3.260085 | 3.011676 | 0.1086599 | 12.60653 | 0.4492716
2018-02-28 13:34 | 260672.8 | 240.0002 | 5 | 36 | 4.0588 | -3.260051 | 3.011676 | 0.2172993 | 12.60653 | 0.8925673
2018-02-28 13:36 | 260792.8 | 360.0006 | 5 | 36 | 4.016616 | -3.260042 | 3.011676 | 0.3259778 | 12.60653 | 1.331373
2018-02-28 13:38 | 260912.8 | 480.0011 | 5 | 36 | 3.975114 | -3.260051 | 3.011676 | 0.4346374 | 12.60653 | 1.765555
2018-02-28 13:40 | 261032.8 | 600.001 | 5 | 36 | 3.934483 | -3.260044 | 3.011676 | 0.5432934 | 12.60653 | 2.195257
2018-02-28 13:42 | 261152.8 | 720.0011 | 5 | 36 | 3.895219 | -3.260071 | 3.011676 | 0.6519522 | 12.60653 | 2.620626
2018-02-28 13:44 | 261272.8 | 840.001 | 5 | 36 | 3.857758 | -3.260038 | 3.011676 | 0.7606187 | 12.60653 | 3.041851
2018-02-28 13:46 | 261392.8 | 960.0011 | 5 | 36 | 3.822403 | -3.260042 | 3.011676 | 0.8692831 | 12.60653 | 3.459111
2018-02-28 13:48 | 261512.8 | 1080.0003 | 5 | 36 | 3.789143 | -3.260034 | 3.011676 | 0.9779383 | 12.60653 | 3.872607
2018-02-28 13:50 | 261632.8 | 1200.0011 | 5 | 36 | 3.757946 | -3.260032 | 3.011676 | 1.086602 | 12.60653 | 4.282639
2018-02-28 13:52 | 261752.8 | 1320.0002 | 5 | 36 | 3.728464 | -3.260034 | 3.011676 | 1.195251 | 12.60653 | 4.689318
2018-02-28 13:54 | 261872.8 | 1440.0003 | 5 | 36 | 3.700613 | -3.260005 | 3.011676 | 1.303938 | 12.60653 | 5.093024
2018-02-28 13:56 | 261992.8 | 1560.001 | 5 | 36 | 3.674379 | -3.260056 | 3.011676 | 1.412601 | 12.60653 | 5.493706
2018-02-28 13:58 | 262112.8 | 1680.0003 | 5 | 36 | 3.649969 | -3.260114 | 3.011676 | 1.521266 | 12.60653 | 5.891637
2018-02-28 14:00 | 262232.8 | 1800.0003 | 5 | 36 | 3.627551 | -3.260094 | 3.011676 | 1.629931 | 12.60653 | 6.287025
2018-02-28 14:02 | 262352.8 | 1920.0002 | 5 | 36 | 3.607134 | -3.260071 | 3.011676 | 1.738573 | 12.60653 | 6.680001
2018-02-28 14:04 | 262472.8 | 2040.0011 | 5 | 36 | 3.58867 | -3.260062 | 3.011676 | 1.847261 | 12.60653 | 7.071034
2018-02-28 14:06 | 262592.8 | 2160.001 | 5 | 36 | 3.571821 | -3.260069 | 3.011676 | 1.955888 | 12.60653 | 7.459932
2018-02-28 14:08 | 262712.8 | 2280.0002 | 5 | 36 | 3.556129 | -3.260038 | 3.011676 | 2.06457 | 12.60653 | 7.847264
2018-02-28 14:10 | 262832.8 | 2400.0003 | 5 | 36 | 3.540975 | -3.260055 | 3.011676 | 2.173229 | 12.60653 | 8.232844
2018-02-28 14:12 | 262952.8 | 2520.0003 | 5 | 36 | 3.525671 | -3.260094 | 3.011676 | 2.281915 | 12.60653 | 8.616869
2018-02-28 14:14 | 263072.8 | 2640.0011 | 5 | 36 | 3.509449 | -3.260077 | 3.011676 | 2.390579 | 12.60653 | 8.999118
2018-02-28 14:16 | 263192.8 | 2760.001 | 5 | 36 | 3.489652 | -3.260096 | 3.011676 | 2.499233 | 12.60653 | 9.379407
2018-02-28 14:18 | 263312.8 | 2880.0003 | 5 | 36 | 3.462218 | -3.260079 | 3.011676 | 2.607898 | 12.60653 | 9.757205
2018-02-28 14:20 | 263432.8 | 3000.0003 | 5 | 36 | 3.424419 | -3.260034 | 3.011676 | 2.716571 | 12.60653 | 10.13152
2018-02-28 14:22 | 263552.8 | 3120.0011 | 5 | 36 | 3.366274 | -3.260001 | 3.011676 | 2.825228 | 12.60653 | 10.50072
2018-02-28 14:24 | 263672.8 | 3240.0011 | 5 | 36 | 3.248742 | -3.260009 | 3.011676 | 2.933873 | 12.60653 | 10.86102
2018-02-28 14:26 | 263757.6 | 3324.7849 | 5 | 36 | 2.999973 | -3.260034 | 3.011676 | 3.010672 | 12.60653 | 11.10299
2018-02-28 14:28 | 263877.6 | 120.0008 | 6 | 36 | 3.302042 | 0 | 3.011676 | 3.010672 | 12.60653 | 11.10299
2018-02-28 14:30 | 263997.6 | 240.0007 | 6 | 36 | 3.312269 | 0 | 3.011676 | 3.010672 | 12.60653 | 11.10299
2018-02-28 14:31 | 264057.6 | 300.0014 | 6 | 36 | 3.315497 | 0 | 3.011676 | 3.010672 | 12.60653 | 11.10299
2018-02-28 14:31 | 264057.6 | 0.0023 | 7 | 37 | 3.315551 | 0 | 0 | 0 | 0 | 0
2018-02-28 14:33 | 264177.7 | 120.001 | 2 | 37 | 3.955585 | 4.88991 | 0.1623055 | 1.76e-09 | 0.6210088 | 5.834e-09
2018-02-28 14:35 | 264297.7 | 240.0009 | 2 | 37 | 4.002105 | 4.889845 | 0.3252917 | 1.76e-09 | 1.269916 | 5.834e-09
2018-02-28 14:37 | 264417.7 | 360.0001 | 2 | 37 | 4.038959 | 4.8899 | 0.488274 | 1.76e-09 | 1.925297 | 5.834e-09
2018-02-28 14:39 | 264537.7 | 480.0001 | 2 | 37 | 4.069316 | 4.889881 | 0.6512555 | 1.76e-09 | 2.586102 | 5.834e-09
2018-02-28 14:41 | 264657.7 | 600.0001 | 2 | 37 | 4.095697 | 4.889875 | 0.8142142 | 1.76e-09 | 3.251432 | 5.834e-09
2018-02-28 14:43 | 264777.7 | 720.0001 | 2 | 37 | 4.119254 | 4.8899 | 0.9772319 | 1.76e-09 | 3.921034 | 5.834e-09
2018-02-28 14:45 | 264897.7 | 840.0002 | 2 | 37 | 4.144098 | 4.889912 | 1.140213 | 1.76e-09 | 4.594383 | 5.834e-09
2018-02-28 14:47 | 265017.7 | 960.0018 | 2 | 37 | 4.171624 | 4.889914 | 1.303207 | 1.76e-09 | 5.272051 | 5.834e-09
2018-02-28 14:49 | 265137.7 | 1080.0001 | 2 | 37 | 4.20042 | 4.853996 | 1.466148 | 1.76e-09 | 5.954202 | 5.834e-09
2018-02-28 14:51 | 265257.7 | 1200.001 | 2 | 37 | 4.200402 | 4.295599 | 1.618351 | 1.76e-09 | 6.593518 | 5.834e-09
2018-02-28 14:53 | 265377.7 | 1320.001 | 2 | 37 | 4.200414 | 3.780357 | 1.752852 | 1.76e-09 | 7.158476 | 5.834e-09
2018-02-28 14:55 | 265497.7 | 1440.001 | 2 | 37 | 4.200408 | 3.295868 | 1.870667 | 1.76e-09 | 7.653348 | 5.834e-09
2018-02-28 14:55 | 265506.9 | 1449.2176 | 2 | 37 | 4.200403 | 3.259996 | 1.879057 | 1.76e-09 | 7.688587 | 5.834e-09
2018-02-28 14:57 | 265626.9 | 120.0002 | 3 | 37 | 4.228099 | 3.260157 | 1.98727 | 1.786e-09 | 8.144508 | 5.94e-09
2018-02-28 14:59 | 265746.9 | 240.001 | 3 | 37 | 4.260568 | 3.26016 | 2.095933 | 1.786e-09 | 8.605684 | 5.94e-09
2018-02-28 15:01 | 265866.9 | 360.0018 | 3 | 37 | 4.295542 | 3.260109 | 2.204593 | 1.786e-09 | 9.070515 | 5.94e-09
2018-02-28 15:03 | 265986.9 | 480.0009 | 3 | 37 | 4.332764 | 3.260115 | 2.313253 | 1.786e-09 | 9.539268 | 5.94e-09
2018-02-28 15:05 | 266106.9 | 600.0003 | 3 | 37 | 4.371842 | 3.260164 | 2.421913 | 1.786e-09 | 10.01217 | 5.94e-09
2018-02-28 15:07 | 266226.9 | 720.0009 | 3 | 37 | 4.400431 | 3.045929 | 2.529428 | 1.786e-09 | 10.48419 | 5.94e-09
2018-02-28 15:09 | 266346.9 | 840.0002 | 3 | 37 | 4.400402 | 2.526627 | 2.621904 | 1.786e-09 | 10.89112 | 5.94e-09
2018-02-28 15:11 | 266466.9 | 960.0018 | 3 | 37 | 4.400403 | 2.114477 | 2.699008 | 1.786e-09 | 11.23041 | 5.94e-09
2018-02-28 15:13 | 266586.9 | 1080.0018 | 3 | 37 | 4.400409 | 1.779068 | 2.763693 | 1.786e-09 | 11.51505 | 5.94e-09
2018-02-28 15:15 | 266706.9 | 1200.001 | 3 | 37 | 4.400386 | 1.506433 | 2.818286 | 1.786e-09 | 11.75528 | 5.94e-09
2018-02-28 15:17 | 266826.9 | 1320.0001 | 3 | 37 | 4.40038 | 1.283735 | 2.864656 | 1.786e-09 | 11.95932 | 5.94e-09
2018-02-28 15:19 | 266946.9 | 1440.0018 | 3 | 37 | 4.400369 | 1.101095 | 2.904312 | 1.786e-09 | 12.13382 | 5.94e-09
2018-02-28 15:21 | 267066.9 | 1560.0019 | 3 | 37 | 4.400363 | 0.9507332 | 2.938432 | 1.786e-09 | 12.28396 | 5.94e-09
2018-02-28 15:23 | 267186.9 | 1680.0019 | 3 | 37 | 4.400383 | 0.8263607 | 2.967981 | 1.786e-09 | 12.41399 | 5.94e-09
2018-02-28 15:25 | 267306.9 | 1800.0027 | 3 | 37 | 4.400358 | 0.7220783 | 2.993732 | 1.786e-09 | 12.5273 | 5.94e-09
2018-02-28 15:26 | 267401.3 | 1894.3488 | 3 | 37 | 4.400356 | 0.6519928 | 3.011715 | 1.786e-09 | 12.60644 | 5.94e-09
2018-02-28 15:28 | 267521.3 | 120.0012 | 4 | 37 | 4.353074 | 0 | 3.011715 | 1.786e-09 | 12.60644 | 5.94e-09
2018-02-28 15:30 | 267641.3 | 240.0011 | 4 | 37 | 4.349495 | 0 | 3.011715 | 1.786e-09 | 12.60644 | 5.94e-09
2018-02-28 15:31 | 267701.3 | 300.0024 | 4 | 37 | 4.348391 | 0 | 3.011715 | 1.786e-09 | 12.60644 | 5.94e-09
2018-02-28 15:33 | 267821.4 | 120.001 | 5 | 37 | 4.103194 | -3.260062 | 3.011715 | 0.1086544 | 12.60644 | 0.4493031
2018-02-28 15:35 | 267941.4 | 240.0018 | 5 | 37 | 4.059388 | -3.260042 | 3.011715 | 0.2173195 | 12.60644 | 0.892767
2018-02-28 15:37 | 268061.4 | 360.0009 | 5 | 37 | 4.017232 | -3.260092 | 3.011715 | 0.3259675 | 12.60644 | 1.331514
2018-02-28 15:39 | 268181.4 | 480.0009 | 5 | 37 | 3.975718 | -3.260062 | 3.011715 | 0.4346367 | 12.60644 | 1.765802
2018-02-28 15:41 | 268301.4 | 600.001 | 5 | 37 | 3.935048 | -3.259976 | 3.011715 | 0.5433069 | 12.60644 | 2.195624
2018-02-28 15:43 | 268421.4 | 720.0001 | 5 | 37 | 3.895801 | -3.260032 | 3.011715 | 0.6519663 | 12.60644 | 2.621057
2018-02-28 15:45 | 268541.4 | 840.0009 | 5 | 37 | 3.858387 | -3.260019 | 3.011715 | 0.7606249 | 12.60644 | 3.04232
2018-02-28 15:47 | 268661.4 | 960.0001 | 5 | 37 | 3.823063 | -3.260122 | 3.011715 | 0.8692968 | 12.60644 | 3.459679
2018-02-28 15:49 | 268781.4 | 1080.0026 | 5 | 37 | 3.789798 | -3.260046 | 3.011715 | 0.9779627 | 12.60644 | 3.873288
2018-02-28 15:51 | 268901.4 | 1200.0001 | 5 | 37 | 3.758577 | -3.260073 | 3.011715 | 1.086618 | 12.60644 | 4.283355
2018-02-28 15:53 | 269021.4 | 1320.0001 | 5 | 37 | 3.729083 | -3.26003 | 3.011715 | 1.195287 | 12.60644 | 4.690177
2018-02-28 15:55 | 269141.4 | 1440.0002 | 5 | 37 | 3.701159 | -3.260042 | 3.011715 | 1.303953 | 12.60644 | 5.093873
2018-02-28 15:57 | 269261.4 | 1560.0002 | 5 | 37 | 3.67491 | -3.26004 | 3.011715 | 1.41261 | 12.60644 | 5.494589
2018-02-28 15:59 | 269381.4 | 1680.0009 | 5 | 37 | 3.650452 | -3.260014 | 3.011715 | 1.521262 | 12.60644 | 5.892529
2018-02-28 16:01 | 269501.4 | 1800.0009 | 5 | 37 | 3.628002 | -3.260001 | 3.011715 | 1.629921 | 12.60644 | 6.287948
2018-02-28 16:03 | 269621.4 | 1920.0018 | 5 | 37 | 3.607556 | -3.260026 | 3.011715 | 1.738609 | 12.60644 | 6.681139
2018-02-28 16:05 | 269741.4 | 2040.0018 | 5 | 37 | 3.589018 | -3.260042 | 3.011715 | 1.847278 | 12.60644 | 7.072147
2018-02-28 16:07 | 269861.4 | 2160.0001 | 5 | 37 | 3.572133 | -3.260001 | 3.011715 | 1.955945 | 12.60644 | 7.461223
2018-02-28 16:09 | 269981.4 | 2280.0009 | 5 | 37 | 3.556411 | -3.259999 | 3.011715 | 2.064604 | 12.60644 | 7.848505
2018-02-28 16:11 | 270101.4 | 2400.001 | 5 | 37 | 3.541167 | -3.260012 | 3.011715 | 2.173262 | 12.60644 | 8.234109
2018-02-28 16:13 | 270221.4 | 2520.001 | 5 | 37 | 3.525903 | -3.260026 | 3.011715 | 2.281929 | 12.60644 | 8.618092
2018-02-28 16:15 | 270341.4 | 2640.0001 | 5 | 37 | 3.509649 | -3.260028 | 3.011715 | 2.390603 | 12.60644 | 9.000395
2018-02-28 16:17 | 270461.4 | 2760.0009 | 5 | 37 | 3.489812 | -3.260077 | 3.011715 | 2.499259 | 12.60644 | 9.380715
2018-02-28 16:19 | 270581.4 | 2880.0009 | 5 | 37 | 3.462408 | -3.260089 | 3.011715 | 2.607903 | 12.60644 | 9.758456
2018-02-28 16:21 | 270701.4 | 3000.0002 | 5 | 37 | 3.424722 | -3.260126 | 3.011715 | 2.716594 | 12.60644 | 10.13286
2018-02-28 16:23 | 270821.4 | 3120.0017 | 5 | 37 | 3.366719 | -3.260069 | 3.011715 | 2.825259 | 12.60644 | 10.50213
2018-02-28 16:25 | 270941.4 | 3240.0009 | 5 | 37 | 3.249437 | -3.260046 | 3.011715 | 2.933893 | 12.60644 | 10.86245
2018-02-28 16:27 | 271026.5 | 3325.1135 | 5 | 37 | 2.999994 | -3.260077 | 3.011715 | 3.010983 | 12.60644 | 11.10538
2018-02-28 16:29 | 271146.5 | 120.001 | 6 | 37 | 3.301656 | 0 | 3.011715 | 3.011 | 12.60644 | 11.10543
2018-02-28 16:31 | 271266.5 | 240.0002 | 6 | 37 | 3.311895 | 0 | 3.011715 | 3.011 | 12.60644 | 11.10543
2018-02-28 16:32 | 271326.5 | 300.0017 | 6 | 37 | 3.31511 | 0 | 3.011715 | 3.011 | 12.60644 | 11.10543
2018-02-28 16:32 | 271326.6 | 0.0024 | 7 | 38 | 3.315121 | 0 | 0 | 0 | 0 | 0
2018-02-28 16:34 | 271446.6 | 120.0001 | 2 | 38 | 3.955607 | 4.889851 | 0.1623076 | 2.07e-10 | 0.6209978 | 6.88e-10
2018-02-28 16:36 | 271566.6 | 240.0002 | 2 | 38 | 4.00226 | 4.889849 | 0.3252925 | 2.07e-10 | 1.269916 | 6.88e-10
2018-02-28 16:38 | 271686.6 | 360.0001 | 2 | 38 | 4.039145 | 4.889858 | 0.488277 | 2.07e-10 | 1.925334 | 6.88e-10
2018-02-28 16:40 | 271806.6 | 480.0001 | 2 | 38 | 4.069497 | 4.889845 | 0.6512568 | 2.07e-10 | 2.586164 | 6.88e-10
2018-02-28 16:42 | 271926.6 | 600.0018 | 2 | 38 | 4.095914 | 4.889849 | 0.814253 | 2.07e-10 | 3.25168 | 6.88e-10
2018-02-28 16:44 | 272046.6 | 720.0009 | 2 | 38 | 4.119477 | 4.889877 | 0.9772276 | 2.07e-10 | 3.921141 | 6.88e-10
2018-02-28 16:46 | 272166.6 | 840.0018 | 2 | 38 | 4.144315 | 4.889837 | 1.140229 | 2.07e-10 | 4.594607 | 6.88e-10
2018-02-28 16:48 | 272286.6 | 960.0002 | 2 | 38 | 4.171934 | 4.889893 | 1.303214 | 2.07e-10 | 5.272283 | 6.88e-10
2018-02-28 16:50 | 272406.6 | 1080.0002 | 2 | 38 | 4.200416 | 4.846878 | 1.466152 | 2.07e-10 | 5.954463 | 6.88e-10
2018-02-28 16:52 | 272526.6 | 1200.0001 | 2 | 38 | 4.200415 | 4.289677 | 1.618161 | 2.07e-10 | 6.592963 | 6.88e-10
2018-02-28 16:54 | 272646.6 | 1320.0001 | 2 | 38 | 4.200409 | 3.776695 | 1.752509 | 2.07e-10 | 7.15728 | 6.88e-10
2018-02-28 16:56 | 272766.6 | 1440.0018 | 2 | 38 | 4.200413 | 3.293089 | 1.87022 | 2.07e-10 | 7.651713 | 6.88e-10
2018-02-28 16:56 | 272775.2 | 1448.548 | 2 | 38 | 4.200403 | 3.259983 | 1.877994 | 2.07e-10 | 7.684368 | 6.88e-10
2018-02-28 16:58 | 272895.2 | 120.0004 | 3 | 38 | 4.228077 | 3.260155 | 1.986215 | 2.07e-10 | 8.140321 | 6.88e-10
2018-02-28 17:00 | 273015.2 | 240.0005 | 3 | 38 | 4.260568 | 3.260103 | 2.094873 | 2.07e-10 | 8.601477 | 6.88e-10
2018-02-28 17:02 | 273135.2 | 360.0012 | 3 | 38 | 4.295549 | 3.260128 | 2.203533 | 2.07e-10 | 9.066308 | 6.88e-10
2018-02-28 17:04 | 273255.2 | 480.0019 | 3 | 38 | 4.332768 | 3.26012 | 2.312198 | 2.07e-10 | 9.535089 | 6.88e-10
2018-02-28 17:06 | 273375.2 | 600.0018 | 3 | 38 | 4.371877 | 3.26013 | 2.420858 | 2.07e-10 | 10.008 | 6.88e-10
2018-02-28 17:08 | 273495.2 | 720.0003 | 3 | 38 | 4.400413 | 3.045216 | 2.528381 | 2.07e-10 | 10.48005 | 6.88e-10
2018-02-28 17:10 | 273615.2 | 840.0005 | 3 | 38 | 4.400418 | 2.527037 | 2.620839 | 2.07e-10 | 10.8869 | 6.88e-10
2018-02-28 17:12 | 273735.2 | 960.0004 | 3 | 38 | 4.400391 | 2.114414 | 2.697946 | 2.07e-10 | 11.2262 | 6.88e-10
2018-02-28 17:14 | 273855.2 | 1080.001 | 3 | 38 | 4.400397 | 1.779787 | 2.76265 | 2.07e-10 | 11.51092 | 6.88e-10
2018-02-28 17:16 | 273975.2 | 1200.0003 | 3 | 38 | 4.400393 | 1.507359 | 2.817271 | 2.07e-10 | 11.75127 | 6.88e-10
2018-02-28 17:18 | 274095.2 | 1320.0005 | 3 | 38 | 4.40039 | 1.28508 | 2.863676 | 2.07e-10 | 11.95547 | 6.88e-10
2018-02-28 17:20 | 274215.2 | 1440.001 | 3 | 38 | 4.400383 | 1.102238 | 2.903354 | 2.07e-10 | 12.13007 | 6.88e-10
2018-02-28 17:22 | 274335.2 | 1560.0011 | 3 | 38 | 4.400374 | 0.9519882 | 2.937505 | 2.07e-10 | 12.28035 | 6.88e-10
2018-02-28 17:24 | 274455.2 | 1680.0019 | 3 | 38 | 4.400344 | 0.8265228 | 2.967086 | 2.07e-10 | 12.41052 | 6.88e-10
2018-02-28 17:26 | 274575.2 | 1800.0003 | 3 | 38 | 4.400391 | 0.7238235 | 2.992872 | 2.07e-10 | 12.52399 | 6.88e-10
2018-02-28 17:28 | 274670.8 | 1895.6169 | 3 | 38 | 4.400351 | 0.6519947 | 3.011114 | 2.07e-10 | 12.60426 | 6.88e-10
2018-02-28 17:30 | 274790.8 | 120.0006 | 4 | 38 | 4.353012 | 0 | 3.011114 | 2.07e-10 | 12.60426 | 6.88e-10
2018-02-28 17:32 | 274910.8 | 240.0007 | 4 | 38 | 4.349406 | 0 | 3.011114 | 2.07e-10 | 12.60426 | 6.88e-10
2018-02-28 17:33 | 274970.8 | 300.0037 | 4 | 38 | 4.348315 | 0 | 3.011114 | 2.07e-10 | 12.60426 | 6.88e-10
2018-02-28 17:35 | 275090.9 | 120.0001 | 5 | 38 | 4.102967 | -3.260007 | 3.011114 | 0.1086562 | 12.60426 | 0.4492878
2018-02-28 17:37 | 275210.9 | 240.0018 | 5 | 38 | 4.059167 | -3.260038 | 3.011114 | 0.2173152 | 12.60426 | 0.8927003
2018-02-28 17:39 | 275330.9 | 360.0009 | 5 | 38 | 4.016961 | -3.260007 | 3.011114 | 0.3259675 | 12.60426 | 1.331439
2018-02-28 17:41 | 275450.9 | 480.0026 | 5 | 38 | 3.975451 | -3.260021 | 3.011114 | 0.4346352 | 12.60426 | 1.765691
2018-02-28 17:43 | 275570.9 | 600.0001 | 5 | 38 | 3.934791 | -3.259989 | 3.011114 | 0.5432859 | 12.60426 | 2.195407
2018-02-28 17:45 | 275690.9 | 720.0009 | 5 | 38 | 3.895558 | -3.260017 | 3.011114 | 0.651955 | 12.60426 | 2.620851
2018-02-28 17:47 | 275810.9 | 840.0009 | 5 | 38 | 3.858057 | -3.260028 | 3.011114 | 0.7606091 | 12.60426 | 3.042064
2018-02-28 17:49 | 275930.9 | 960.0009 | 5 | 38 | 3.82271 | -3.260065 | 3.011114 | 0.8692823 | 12.60426 | 3.459391
2018-02-28 17:51 | 276050.9 | 1080.0009 | 5 | 38 | 3.78946 | -3.260046 | 3.011114 | 0.9779491 | 12.60426 | 3.872967
2018-02-28 17:53 | 276170.9 | 1200.0017 | 5 | 38 | 3.758196 | -3.260038 | 3.011114 | 1.086611 | 12.60426 | 4.283019
2018-02-28 17:55 | 276290.9 | 1320.0001 | 5 | 38 | 3.72872 | -3.260028 | 3.011114 | 1.195272 | 12.60426 | 4.689772
2018-02-28 17:57 | 276410.9 | 1440.0018 | 5 | 38 | 3.700808 | -3.260014 | 3.011114 | 1.303935 | 12.60426 | 5.093417
2018-02-28 17:59 | 276530.9 | 1560.0009 | 5 | 38 | 3.67453 | -3.260053 | 3.011114 | 1.412569 | 12.60426 | 5.494004
2018-02-28 18:01 | 276650.9 | 1680.0009 | 5 | 38 | 3.650128 | -3.260015 | 3.011114 | 1.521249 | 12.60426 | 5.892012
2018-02-28 18:03 | 276770.9 | 1800.0001 | 5 | 38 | 3.627678 | -3.259991 | 3.011114 | 1.629925 | 12.60426 | 6.287458
2018-02-28 18:05 | 276890.9 | 1920.0009 | 5 | 38 | 3.607251 | -3.260056 | 3.011114 | 1.738589 | 12.60426 | 6.680525
2018-02-28 18:07 | 277010.9 | 2040.0001 | 5 | 38 | 3.588787 | -3.260065 | 3.011114 | 1.847238 | 12.60426 | 7.071429
2018-02-28 18:09 | 277130.9 | 2160.0009 | 5 | 38 | 3.571908 | -3.260034 | 3.011114 | 1.955913 | 12.60426 | 7.46051
2018-02-28 18:11 | 277250.9 | 2280.0009 | 5 | 38 | 3.556175 | -3.260023 | 3.011114 | 2.064576 | 12.60426 | 7.847781
2018-02-28 18:13 | 277370.9 | 2400.0009 | 5 | 38 | 3.541003 | -3.260055 | 3.011114 | 2.173234 | 12.60426 | 8.23336
2018-02-28 18:15 | 277490.9 | 2520.0001 | 5 | 38 | 3.525748 | -3.260051 | 3.011114 | 2.281902 | 12.60426 | 8.617327
2018-02-28 18:17 | 277610.9 | 2640.0002 | 5 | 38 | 3.509425 | -3.260021 | 3.011114 | 2.390568 | 12.60426 | 8.999585
2018-02-28 18:19 | 277730.9 | 2760.0001 | 5 | 38 | 3.489595 | -3.260055 | 3.011114 | 2.499239 | 12.60426 | 9.379932
2018-02-28 18:21 | 277850.9 | 2880.0001 | 5 | 38 | 3.462039 | -3.260071 | 3.011114 | 2.607903 | 12.60426 | 9.75771
2018-02-28 18:23 | 277970.9 | 3000.0009 | 5 | 38 | 3.42415 | -3.260056 | 3.011114 | 2.716552 | 12.60426 | 10.13191
2018-02-28 18:25 | 278090.9 | 3120.0009 | 5 | 38 | 3.365896 | -3.260019 | 3.011114 | 2.825204 | 12.60426 | 10.50107
2018-02-28 18:27 | 278210.9 | 3240.0009 | 5 | 38 | 3.247641 | -3.260023 | 3.011114 | 2.933868 | 12.60426 | 10.86136
2018-02-28 18:28 | 278295.1 | 3324.1976 | 5 | 38 | 2.999979 | -3.260017 | 3.011114 | 3.010134 | 12.60426 | 11.10159
2018-02-28 18:30 | 278415.2 | 120.0006 | 6 | 38 | 3.302579 | 0 | 3.011114 | 3.010134 | 12.60426 | 11.10159
2018-02-28 18:32 | 278535.2 | 240.0005 | 6 | 38 | 3.312822 | 0 | 3.011114 | 3.010134 | 12.60426 | 11.10159
2018-02-28 18:33 | 278595.2 | 300.0027 | 6 | 38 | 3.316045 | 0 | 3.011114 | 3.010134 | 12.60426 | 11.10159
2018-02-28 18:33 | 278595.1764 | 0.0024 | 7 | 39 | 3.316057 | 0 | 0 | 0 | 0 | 0
2018-02-28 18:35 | 278715.3 | 120.0002 | 2 | 39 | 3.956466 | 4.889894 | 0.1622975 | 3.039e-09 | 0.621122 | 1.0077e-08
2018-02-28 18:37 | 278835.3 | 240.0019 | 2 | 39 | 4.00296 | 4.889921 | 0.3252938 | 3.039e-09 | 1.270205 | 1.0077e-08
2018-02-28 18:39 | 278955.3 | 360.0002 | 2 | 39 | 4.039885 | 4.8899 | 0.4882514 | 3.039e-09 | 1.925634 | 1.0077e-08
2018-02-28 18:41 | 279075.3 | 480.0011 | 2 | 39 | 4.070261 | 4.889898 | 0.6512592 | 3.039e-09 | 2.586701 | 1.0077e-08
2018-02-28 18:43 | 279195.3 | 600.0002 | 2 | 39 | 4.096718 | 4.88986 | 0.8142333 | 3.039e-09 | 3.252257 | 1.0077e-08
2018-02-28 18:45 | 279315.3 | 720.001 | 2 | 39 | 4.120274 | 4.889908 | 0.9772247 | 3.039e-09 | 3.921918 | 1.0077e-08
2018-02-28 18:47 | 279435.3 | 840.0002 | 2 | 39 | 4.145201 | 4.889887 | 1.140207 | 3.039e-09 | 4.595451 | 1.0077e-08
2018-02-28 18:49 | 279555.3 | 960.001 | 2 | 39 | 4.17277 | 4.88987 | 1.30321 | 3.039e-09 | 5.273342 | 1.0077e-08
2018-02-28 18:51 | 279675.3 | 1080.0011 | 2 | 39 | 4.200418 | 4.830694 | 1.466125 | 3.039e-09 | 5.955551 | 1.0077e-08
2018-02-28 18:53 | 279795.3 | 1200.001 | 2 | 39 | 4.200396 | 4.279873 | 1.617736 | 3.039e-09 | 6.592377 | 1.0077e-08
2018-02-28 18:55 | 279915.3 | 1320.0019 | 2 | 39 | 4.200401 | 3.767975 | 1.751792 | 3.039e-09 | 7.155468 | 1.0077e-08
2018-02-28 18:57 | 280035.3 | 1440.0013 | 2 | 39 | 4.200404 | 3.28521 | 1.869238 | 3.039e-09 | 7.648791 | 1.0077e-08
2018-02-28 18:57 | 280041.9 | 1446.5825 | 2 | 39 | 4.2004 | 3.259983 | 1.87522 | 3.039e-09 | 7.673917 | 1.0077e-08
2018-02-28 18:59 | 280161.8823 | 120.001 | 3 | 39 | 4.22808 | 3.259855 | 1.983426 | 3.039e-09 | 8.129809 | 1.0077e-08
2018-02-28 19:01 | 280281.8815 | 240.0002 | 3 | 39 | 4.260513 | 3.259947 | 2.092097 | 3.039e-09 | 8.591012 | 1.0077e-08
2018-02-28 19:03 | 280401.8822 | 360.0009 | 3 | 39 | 4.295475 | 3.260168 | 2.200752 | 3.039e-09 | 9.05582 | 1.0077e-08
2018-02-28 19:05 | 280521.8822 | 480.0009 | 3 | 39 | 4.332673 | 3.260214 | 2.309419 | 3.039e-09 | 9.524595 | 1.0077e-08
2018-02-28 19:07 | 280641.8814 | 600.0001 | 3 | 39 | 4.371737 | 3.260077 | 2.418078 | 3.039e-09 | 9.997485 | 1.0077e-08
2018-02-28 19:09 | 280761.8814 | 720.0001 | 3 | 39 | 4.400412 | 3.047663 | 2.525613 | 3.039e-09 | 10.46957 | 1.0077e-08
2018-02-28 19:11 | 280881.8823 | 840.001 | 3 | 39 | 4.400412 | 2.530029 | 2.61819 | 3.039e-09 | 10.87695 | 1.0077e-08
2018-02-28 19:13 | 281001.8815 | 960.0002 | 3 | 39 | 4.400392 | 2.118015 | 2.695415 | 3.039e-09 | 11.21677 | 1.0077e-08
2018-02-28 19:15 | 281121.8822 | 1080.0009 | 3 | 39 | 4.400383 | 1.783281 | 2.760245 | 3.039e-09 | 11.50205 | 1.0077e-08
2018-02-28 19:17 | 281241.8817 | 1200.0004 | 3 | 39 | 4.400388 | 1.510618 | 2.81499 | 3.039e-09 | 11.74295 | 1.0077e-08
2018-02-28 19:19 | 281361.8815 | 1320.0002 | 3 | 39 | 4.400381 | 1.287735 | 2.861508 | 3.039e-09 | 11.94765 | 1.0077e-08
2018-02-28 19:21 | 281481.8823 | 1440.001 | 3 | 39 | 4.40037 | 1.105099 | 2.901292 | 3.039e-09 | 12.12271 | 1.0077e-08
2018-02-28 19:23 | 281601.8831 | 1560.0018 | 3 | 39 | 4.400355 | 0.9542007 | 2.935538 | 3.039e-09 | 12.27341 | 1.0077e-08
2018-02-28 19:25 | 281721.8824 | 1680.0011 | 3 | 39 | 4.400383 | 0.8295879 | 2.965203 | 3.039e-09 | 12.40394 | 1.0077e-08
2018-02-28 19:27 | 281841.8823 | 1800.001 | 3 | 39 | 4.400358 | 0.7250214 | 2.991059 | 3.039e-09 | 12.51772 | 1.0077e-08
2018-02-28 19:29 | 281941.4005 | 1899.5192 | 3 | 39 | 4.400389 | 0.6519928 | 3.01006 | 3.039e-09 | 12.60133 | 1.0077e-08
2018-02-28 19:31 | 282061.4 | 120.0001 | 4 | 39 | 4.352918 | 0 | 3.01006 | 3.039e-09 | 12.60133 | 1.0077e-08
2018-02-28 19:33 | 282181.4 | 240.0008 | 4 | 39 | 4.349311 | 0 | 3.01006 | 3.039e-09 | 12.60133 | 1.0077e-08
2018-02-28 19:34 | 282241.4 | 300.0031 | 4 | 39 | 4.348239 | 0 | 3.01006 | 3.039e-09 | 12.60133 | 1.0077e-08
2018-02-28 19:36 | 282361.5 | 120.0009 | 5 | 39 | 4.102013 | -3.260051 | 3.01006 | 0.1086484 | 12.60133 | 0.4491643
2018-02-28 19:38 | 282481.5 | 240.0001 | 5 | 39 | 4.058167 | -3.260069 | 3.01006 | 0.217316 | 12.60133 | 0.892506
2018-02-28 19:40 | 282601.5 | 360.0018 | 5 | 39 | 4.015929 | -3.259993 | 3.01006 | 0.3259782 | 12.60133 | 1.331173
2018-02-28 19:42 | 282721.5 | 480.0003 | 5 | 39 | 3.974398 | -3.260067 | 3.01006 | 0.4346333 | 12.60133 | 1.765261
2018-02-28 19:44 | 282841.5 | 600.0004 | 5 | 39 | 3.933743 | -3.260012 | 3.01006 | 0.5432912 | 12.60133 | 2.194892
2018-02-28 19:46 | 282961.5 | 720.0002 | 5 | 39 | 3.894484 | -3.260051 | 3.01006 | 0.6519256 | 12.60133 | 2.620085
2018-02-28 19:48 | 283081.5 | 840.0001 | 5 | 39 | 3.857009 | -3.260075 | 3.01006 | 0.7605897 | 12.60133 | 3.041222
2018-02-28 19:50 | 283201.5 | 960.0017 | 5 | 39 | 3.82168 | -3.260038 | 3.01006 | 0.8692815 | 12.60133 | 3.458508
2018-02-28 19:52 | 283321.5 | 1080.0017 | 5 | 39 | 3.788454 | -3.260065 | 3.01006 | 0.9779462 | 12.60133 | 3.871964
2018-02-28 19:54 | 283441.5 | 1200.0009 | 5 | 39 | 3.757254 | -3.260098 | 3.01006 | 1.086593 | 12.60133 | 4.281856
2018-02-28 19:56 | 283561.5 | 1320.0009 | 5 | 39 | 3.727772 | -3.260019 | 3.01006 | 1.195268 | 12.60133 | 4.688556
2018-02-28 19:58 | 283681.5 | 1440.0009 | 5 | 39 | 3.699897 | -3.260058 | 3.01006 | 1.303903 | 12.60133 | 5.091996
2018-02-28 20:00 | 283801.5 | 1560.0009 | 5 | 39 | 3.673645 | -3.260048 | 3.01006 | 1.412594 | 12.60133 | 5.492699
2018-02-28 20:02 | 283921.5 | 1680.0001 | 5 | 39 | 3.64927 | -3.260062 | 3.01006 | 1.521263 | 12.60133 | 5.890567
2018-02-28 20:04 | 284041.5 | 1800.0009 | 5 | 39 | 3.626845 | -3.260028 | 3.01006 | 1.629927 | 12.60133 | 6.285876
2018-02-28 20:06 | 284161.5 | 1920.0009 | 5 | 39 | 3.606431 | -3.260077 | 3.01006 | 1.738589 | 12.60133 | 6.678848
2018-02-28 20:08 | 284281.5 | 2040.0009 | 5 | 39 | 3.587997 | -3.260053 | 3.01006 | 1.847236 | 12.60133 | 7.069655
2018-02-28 20:10 | 284401.5 | 2160.0009 | 5 | 39 | 3.571193 | -3.260046 | 3.01006 | 1.955908 | 12.60133 | 7.458647
2018-02-28 20:12 | 284521.5 | 2280.0001 | 5 | 39 | 3.555525 | -3.260051 | 3.01006 | 2.064561 | 12.60133 | 7.845809
2018-02-28 20:14 | 284641.5 | 2400.0001 | 5 | 39 | 3.540343 | -3.260023 | 3.01006 | 2.173242 | 12.60133 | 8.231399
2018-02-28 20:16 | 284761.5 | 2520.0001 | 5 | 39 | 3.525051 | -3.260009 | 3.01006 | 2.281908 | 12.60133 | 8.615287
2018-02-28 20:18 | 284881.5 | 2640.0009 | 5 | 39 | 3.508803 | -3.260044 | 3.01006 | 2.390568 | 12.60133 | 8.997451
2018-02-28 20:20 | 285001.5 | 2760.0017 | 5 | 39 | 3.489018 | -3.26006 | 3.01006 | 2.499238 | 12.60133 | 9.377728
2018-02-28 20:22 | 285121.5 | 2880.0017 | 5 | 39 | 3.461505 | -3.260038 | 3.01006 | 2.607902 | 12.60133 | 9.755446
2018-02-28 20:24 | 285241.5 | 3000.0001 | 5 | 39 | 3.423564 | -3.260056 | 3.01006 | 2.716561 | 12.60133 | 10.12963
2018-02-28 20:26 | 285361.5 | 3120.0001 | 5 | 39 | 3.365063 | -3.260009 | 3.01006 | 2.825227 | 12.60133 | 10.49876
2018-02-28 20:28 | 285481.5 | 3240.0001 | 5 | 39 | 3.245673 | -3.260101 | 3.01006 | 2.933889 | 12.60133 | 10.8589
2018-02-28 20:29 | 285564.6 | 3323.0783 | 5 | 39 | 2.999963 | -3.26004 | 3.01006 | 3.009098 | 12.60133 | 11.0957
2018-02-28 20:31 | 285684.7 | 119.9999 | 6 | 39 | 3.302652 | 0 | 3.01006 | 3.009098 | 12.60133 | 11.0957
2018-02-28 20:33 | 285804.7 | 240.0007 | 6 | 39 | 3.312911 | 0 | 3.01006 | 3.009098 | 12.60133 | 11.0957
2018-02-28 20:34 | 285864.7 | 300.0021 | 6 | 39 | 3.316124 | 0 | 3.01006 | 3.009098 | 12.60133 | 11.0957
2018-02-28 20:34 | 285864.7 | 0.0024 | 7 | 40 | 3.316197 | 0 | 0 | 0 | 0 | 0
2018-02-28 20:36 | 285984.7551 | 120.0002 | 2 | 40 | 3.956201 | 4.889864 | 0.1623052 | 7.33e-10 | 0.6211187 | 2.432e-09
2018-02-28 20:38 | 286104.7559 | 240.001 | 2 | 40 | 4.002747 | 4.8899 | 0.3253025 | 7.33e-10 | 1.270168 | 2.432e-09
2018-02-28 20:40 | 286224.7568 | 360.0019 | 2 | 40 | 4.039681 | 4.8899 | 0.4882851 | 7.33e-10 | 1.92566 | 2.432e-09
2018-02-28 20:42 | 286344.7551 | 480.0002 | 2 | 40 | 4.070079 | 4.889877 | 0.6512726 | 7.33e-10 | 2.586613 | 2.432e-09
2018-02-28 20:44 | 286464.756 | 600.0011 | 2 | 40 | 4.09643 | 4.889898 | 0.8142595 | 7.33e-10 | 3.252181 | 2.432e-09
2018-02-28 20:46 | 286584.7559 | 720.001 | 2 | 40 | 4.119979 | 4.889908 | 0.9772413 | 7.33e-10 | 3.921756 | 2.432e-09
2018-02-28 20:48 | 286704.7551 | 840.0002 | 2 | 40 | 4.144883 | 4.8899 | 1.140187 | 7.33e-10 | 4.595078 | 2.432e-09
2018-02-28 20:50 | 286824.756 | 960.0011 | 2 | 40 | 4.172408 | 4.889866 | 1.303218 | 7.33e-10 | 5.273031 | 2.432e-09
2018-02-28 20:52 | 286944.756 | 1080.0011 | 2 | 40 | 4.200401 | 4.835709 | 1.466136 | 7.33e-10 | 5.955209 | 2.432e-09
2018-02-28 20:54 | 287064.756 | 1200.0011 | 2 | 40 | 4.200407 | 4.282816 | 1.617877 | 7.33e-10 | 6.592583 | 2.432e-09
2018-02-28 20:56 | 287184.7569 | 1320.002 | 2 | 40 | 4.200404 | 3.769234 | 1.752012 | 7.33e-10 | 7.156006 | 2.432e-09
2018-02-28 20:58 | 287304.756 | 1440.0011 | 2 | 40 | 4.20041 | 3.286877 | 1.869504 | 7.33e-10 | 7.64952 | 2.432e-09
2018-02-28 20:58 | 287311.7614 | 1447.0065 | 2 | 40 | 4.200417 | 3.259977 | 1.875875 | 7.33e-10 | 7.67628 | 2.432e-09
2018-02-28 21:00 | 287431.8 | 120.002 | 3 | 40 | 4.228086 | 3.260176 | 1.984083 | 7.33e-10 | 8.132178 | 2.432e-09
2018-02-28 21:02 | 287551.8 | 240.0011 | 3 | 40 | 4.260606 | 3.260153 | 2.092746 | 7.33e-10 | 8.593354 | 2.432e-09
2018-02-28 21:04 | 287671.8 | 360.0003 | 3 | 40 | 4.295595 | 3.260176 | 2.201406 | 7.33e-10 | 9.058192 | 2.432e-09
2018-02-28 21:06 | 287791.8 | 480.0019 | 3 | 40 | 4.332819 | 3.260157 | 2.310082 | 7.33e-10 | 9.527023 | 2.432e-09
2018-02-28 21:08 | 287911.8 | 600.0003 | 3 | 40 | 4.371971 | 3.260134 | 2.41874 | 7.33e-10 | 9.999928 | 2.432e-09
2018-02-28 21:10 | 288031.8 | 720.0011 | 3 | 40 | 4.400396 | 3.042946 | 2.526248 | 7.33e-10 | 10.47192 | 2.432e-09
2018-02-28 21:12 | 288151.8 | 840.002 | 3 | 40 | 4.400412 | 2.526375 | 2.618672 | 7.33e-10 | 10.87862 | 2.432e-09
2018-02-28 21:14 | 288271.8 | 960.0019 | 3 | 40 | 4.400412 | 2.114973 | 2.695777 | 7.33e-10 | 11.21792 | 2.432e-09
2018-02-28 21:16 | 288391.8 | 1080.0019 | 3 | 40 | 4.400389 | 1.779657 | 2.760486 | 7.33e-10 | 11.50266 | 2.432e-09
2018-02-28 21:18 | 288511.8 | 1200.0002 | 3 | 40 | 4.400391 | 1.507826 | 2.815116 | 7.33e-10 | 11.74305 | 2.432e-09
2018-02-28 21:20 | 288631.8 | 1320.0003 | 3 | 40 | 4.400374 | 1.285036 | 2.861537 | 7.33e-10 | 11.94732 | 2.432e-09
2018-02-28 21:22 | 288751.8 | 1440.0013 | 3 | 40 | 4.400388 | 1.102877 | 2.90123 | 7.33e-10 | 12.12199 | 2.432e-09
2018-02-28 21:24 | 288871.8 | 1560.0003 | 3 | 40 | 4.400369 | 0.9522133 | 2.935398 | 7.33e-10 | 12.27234 | 2.432e-09
2018-02-28 21:26 | 288991.8 | 1680.0003 | 3 | 40 | 4.40039 | 0.8284111 | 2.965001 | 7.33e-10 | 12.40261 | 2.432e-09
2018-02-28 21:28 | 289111.8 | 1800.0003 | 3 | 40 | 4.400364 | 0.7238598 | 2.990804 | 7.33e-10 | 12.51615 | 2.432e-09
2018-02-28 21:30 | 289208.9 | 1897.1009 | 3 | 40 | 4.400372 | 0.6519966 | 3.00933 | 7.33e-10 | 12.59767 | 2.432e-09
2018-02-28 21:32 | 289328.9 | 119.9999 | 4 | 40 | 4.352844 | 0 | 3.00933 | 7.33e-10 | 12.59767 | 2.432e-09
2018-02-28 21:34 | 289448.9 | 239.9999 | 4 | 40 | 4.349243 | 0 | 3.00933 | 7.33e-10 | 12.59767 | 2.432e-09
2018-02-28 21:35 | 289508.9 | 300.0014 | 4 | 40 | 4.348153 | 0 | 3.00933 | 7.33e-10 | 12.59767 | 2.432e-09
2018-02-28 21:37 | 289629 | 120.0002 | 5 | 40 | 4.101669 | -3.260053 | 3.00933 | 0.1086499 | 12.59767 | 0.4491376
2018-02-28 21:39 | 289749 | 240.0019 | 5 | 40 | 4.057801 | -3.259995 | 3.00933 | 0.2173271 | 12.59767 | 0.8924813
2018-02-28 21:41 | 289869 | 360.0003 | 5 | 40 | 4.015603 | -3.260019 | 3.00933 | 0.325988 | 12.59767 | 1.331107
2018-02-28 21:43 | 289989 | 480.0002 | 5 | 40 | 3.974126 | -3.260014 | 3.00933 | 0.4346261 | 12.59767 | 1.765096
2018-02-28 21:45 | 290109 | 600.0002 | 5 | 40 | 3.933488 | -3.259996 | 3.00933 | 0.5433034 | 12.59767 | 2.194775
2018-02-28 21:47 | 290229 | 720.0003 | 5 | 40 | 3.894266 | -3.259995 | 3.00933 | 0.6519566 | 12.59767 | 2.620015
2018-02-28 21:49 | 290349 | 840.001 | 5 | 40 | 3.85677 | -3.260036 | 3.00933 | 0.7606243 | 12.59767 | 3.041141
2018-02-28 21:51 | 290469 | 960.0003 | 5 | 40 | 3.821446 | -3.260001 | 3.00933 | 0.869301 | 12.59767 | 3.458343
2018-02-28 21:53 | 290589 | 1080.0003 | 5 | 40 | 3.788194 | -3.260019 | 3.00933 | 0.9779375 | 12.59767 | 3.871667
2018-02-28 21:55 | 290709 | 1200.0011 | 5 | 40 | 3.756997 | -3.260014 | 3.00933 | 1.086618 | 12.59767 | 4.281656
2018-02-28 21:57 | 290829 | 1320.0002 | 5 | 40 | 3.727566 | -3.260036 | 3.00933 | 1.195287 | 12.59767 | 4.688314
2018-02-28 21:59 | 290949 | 1440.001 | 5 | 40 | 3.69965 | -3.260044 | 3.00933 | 1.303939 | 12.59767 | 5.091787
2018-02-28 22:01 | 291069 | 1560.001 | 5 | 40 | 3.673433 | -3.260065 | 3.00933 | 1.412598 | 12.59767 | 5.492346
2018-02-28 22:03 | 291189 | 1680.0002 | 5 | 40 | 3.649029 | -3.259999 | 3.00933 | 1.521261 | 12.59767 | 5.890172
2018-02-28 22:05 | 291309 | 1800.0002 | 5 | 40 | 3.626582 | -3.260005 | 3.00933 | 1.629939 | 12.59767 | 6.285502
2018-02-28 22:07 | 291429 | 1920.0011 | 5 | 40 | 3.606219 | -3.260042 | 3.00933 | 1.738597 | 12.59767 | 6.678435
2018-02-28 22:09 | 291549 | 2040.0011 | 5 | 40 | 3.587712 | -3.260053 | 3.00933 | 1.847259 | 12.59767 | 7.06927
2018-02-28 22:11 | 291669 | 2160.0019 | 5 | 40 | 3.570905 | -3.260056 | 3.00933 | 1.955941 | 12.59767 | 7.458265
2018-02-28 22:13 | 291789 | 2280.001 | 5 | 40 | 3.555167 | -3.260055 | 3.00933 | 2.064586 | 12.59767 | 7.845366
2018-02-28 22:15 | 291909 | 2400.001 | 5 | 40 | 3.539969 | -3.260026 | 3.00933 | 2.173241 | 12.59767 | 8.230824
2018-02-28 22:17 | 292029 | 2520.0011 | 5 | 40 | 3.524675 | -3.26003 | 3.00933 | 2.28193 | 12.59767 | 8.614753
2018-02-28 22:19 | 292149 | 2640.001 | 5 | 40 | 3.508419 | -3.260058 | 3.00933 | 2.390569 | 12.59767 | 8.996805
2018-02-28 22:21 | 292269 | 2760.0011 | 5 | 40 | 3.488585 | -3.260071 | 3.00933 | 2.499265 | 12.59767 | 9.377131
2018-02-28 22:23 | 292389 | 2880.0003 | 5 | 40 | 3.461034 | -3.260036 | 3.00933 | 2.607928 | 12.59767 | 9.754795
2018-02-28 22:25 | 292509 | 3000.001 | 5 | 40 | 3.423029 | -3.260012 | 3.00933 | 2.71659 | 12.59767 | 10.12893
2018-02-28 22:27 | 292629 | 3120.001 | 5 | 40 | 3.364167 | -3.260048 | 3.00933 | 2.825253 | 12.59767 | 10.49797
2018-02-28 22:29 | 292749 | 3240.0011 | 5 | 40 | 3.243895 | -3.260028 | 3.00933 | 2.933925 | 12.59767 | 10.85802
2018-02-28 22:30 | 292831.1 | 3322.1369 | 5 | 40 | 2.999962 | -3.260053 | 3.00933 | 3.008286 | 12.59767 | 11.09204
2018-02-28 22:32 | 292951.2 | 120 | 6 | 40 | 3.303595 | 0 | 3.00933 | 3.008286 | 12.59767 | 11.09204
2018-02-28 22:34 | 293071.2 | 240.0007 | 6 | 40 | 3.313849 | 0 | 3.00933 | 3.008286 | 12.59767 | 11.09204
2018-02-28 22:35 | 293131.2 | 300.0022 | 6 | 40 | 3.317064 | 0 | 3.00933 | 3.008286 | 12.59767 | 11.09204
2018-02-28 22:35 | 293131.2 | 0.0023 | 7 | 41 | 3.317208 | 0 | 0 | 0 | 0 | 0
2018-02-28 22:37 | 293251.3 | 120.0001 | 2 | 41 | 3.956464 | 4.889889 | 0.1622861 | 1.77e-10 | 0.6211262 | 5.86e-10
2018-02-28 22:39 | 293371.3 | 240.0002 | 2 | 41 | 4.002842 | 4.889894 | 0.3252879 | 1.77e-10 | 1.270219 | 5.86e-10
2018-02-28 22:41 | 293491.3 | 360.001 | 2 | 41 | 4.039678 | 4.889843 | 0.4882713 | 1.77e-10 | 1.925723 | 5.86e-10
2018-02-28 22:43 | 293611.3 | 480.0026 | 2 | 41 | 4.070052 | 4.889849 | 0.651255 | 1.77e-10 | 2.586654 | 5.86e-10
2018-02-28 22:45 | 293731.3 | 600.0002 | 2 | 41 | 4.096337 | 4.889839 | 0.814238 | 1.77e-10 | 3.252196 | 5.86e-10
2018-02-28 22:47 | 293851.3 | 720.0018 | 2 | 41 | 4.119856 | 4.889841 | 0.9772232 | 1.77e-10 | 3.921768 | 5.86e-10
2018-02-28 22:49 | 293971.3 | 840.0002 | 2 | 41 | 4.144721 | 4.889866 | 1.140183 | 1.77e-10 | 4.59513 | 5.86e-10
2018-02-28 22:51 | 294091.3 | 960.0002 | 2 | 41 | 4.172192 | 4.889872 | 1.30319 | 1.77e-10 | 5.272954 | 5.86e-10
2018-02-28 22:53 | 294211.3 | 1080.0019 | 2 | 41 | 4.200401 | 4.842119 | 1.466117 | 1.77e-10 | 5.955133 | 5.86e-10
2018-02-28 22:55 | 294331.3 | 1200.0004 | 2 | 41 | 4.200405 | 4.287714 | 1.618039 | 1.77e-10 | 6.59327 | 5.86e-10
2018-02-28 22:57 | 294451.3 | 1320.0003 | 2 | 41 | 4.200421 | 3.772963 | 1.752293 | 1.77e-10 | 7.15719 | 5.86e-10
2018-02-28 22:59 | 294571.3 | 1440.001 | 2 | 41 | 4.20042 | 3.289804 | 1.869878 | 1.77e-10 | 7.651097 | 5.86e-10
2018-02-28 22:59 | 294578.8 | 1447.5265 | 2 | 41 | 4.2004 | 3.259998 | 1.876732 | 1.77e-10 | 7.679886 | 5.86e-10
2018-02-28 23:01 | 294698.8 | 120.0007 | 3 | 41 | 4.22808 | 3.26016 | 1.984948 | 1.77e-10 | 8.135814 | 5.86e-10
2018-02-28 23:03 | 294818.8 | 240.0002 | 3 | 41 | 4.260565 | 3.259907 | 2.093607 | 1.77e-10 | 8.596972 | 5.86e-10
2018-02-28 23:05 | 294938.8 | 360.0027 | 3 | 41 | 4.295572 | 3.260183 | 2.202268 | 1.77e-10 | 9.061811 | 5.86e-10
2018-02-28 23:07 | 295058.8 | 480.0002 | 3 | 41 | 4.332744 | 3.259893 | 2.310916 | 1.77e-10 | 9.530517 | 5.86e-10
2018-02-28 23:09 | 295178.8 | 600.0018 | 3 | 41 | 4.371838 | 3.26012 | 2.419589 | 1.77e-10 | 10.00348 | 5.86e-10
2018-02-28 23:11 | 295298.8 | 720.001 | 3 | 41 | 4.400412 | 3.045645 | 2.527118 | 1.77e-10 | 10.47555 | 5.86e-10
2018-02-28 23:13 | 295418.8 | 840.001 | 3 | 41 | 4.400408 | 2.528101 | 2.619605 | 1.77e-10 | 10.88253 | 5.86e-10
2018-02-28 23:15 | 295538.8 | 960.0019 | 3 | 41 | 4.400391 | 2.115074 | 2.696743 | 1.77e-10 | 11.22197 | 5.86e-10
2018-02-28 23:17 | 295658.8 | 1080.001 | 3 | 41 | 4.400373 | 1.779802 | 2.76147 | 1.77e-10 | 11.50679 | 5.86e-10
2018-02-28 23:19 | 295778.8 | 1200.0019 | 3 | 41 | 4.400396 | 1.507744 | 2.816106 | 1.77e-10 | 11.74721 | 5.86e-10
2018-02-28 23:21 | 295898.8 | 1320.0027 | 3 | 41 | 4.400391 | 1.28474 | 2.862511 | 1.77e-10 | 11.95141 | 5.86e-10
2018-02-28 23:23 | 296018.8 | 1440.0002 | 3 | 41 | 4.400378 | 1.102011 | 2.902182 | 1.77e-10 | 12.12598 | 5.86e-10
2018-02-28 23:25 | 296138.8 | 1560.0003 | 3 | 41 | 4.400364 | 0.9511452 | 2.936319 | 1.77e-10 | 12.2762 | 5.86e-10
2018-02-28 23:27 | 296258.8 | 1680.0027 | 3 | 41 | 4.40037 | 0.826458 | 2.965881 | 1.77e-10 | 12.40628 | 5.86e-10
2018-02-28 23:29 | 296378.8 | 1800.0019 | 3 | 41 | 4.400355 | 0.7222214 | 2.991645 | 1.77e-10 | 12.51965 | 5.86e-10
2018-02-28 23:31 | 296473.4 | 1894.6424 | 3 | 41 | 4.400364 | 0.6519871 | 3.009691 | 1.77e-10 | 12.59906 | 5.86e-10
2018-02-28 23:33 | 296593.5 | 120 | 4 | 41 | 4.353009 | 0 | 3.009691 | 1.77e-10 | 12.59906 | 5.86e-10
2018-02-28 23:35 | 296713.5 | 240.0008 | 4 | 41 | 4.349412 | 0 | 3.009691 | 1.77e-10 | 12.59906 | 5.86e-10
2018-02-28 23:36 | 296773.5 | 300.002 | 4 | 41 | 4.34833 | 0 | 3.009691 | 1.77e-10 | 12.59906 | 5.86e-10
2018-02-28 23:38 | 296893.5 | 120.0002 | 5 | 41 | 4.10277 | -3.260062 | 3.009691 | 0.1086539 | 12.59906 | 0.4492591
2018-02-28 23:40 | 297013.5 | 240.0002 | 5 | 41 | 4.058956 | -3.260038 | 3.009691 | 0.2172892 | 12.59906 | 0.8925539
2018-02-28 23:42 | 297133.5 | 360.0002 | 5 | 41 | 4.016805 | -3.260048 | 3.009691 | 0.3259755 | 12.59906 | 1.331408
2018-02-28 23:44 | 297253.6 | 480.0018 | 5 | 41 | 3.975297 | -3.260065 | 3.009691 | 0.4346351 | 12.59906 | 1.765611
2018-02-28 23:46 | 297373.5 | 600.0002 | 5 | 41 | 3.934704 | -3.260058 | 3.009691 | 0.5432819 | 12.59906 | 2.195298
2018-02-28 23:48 | 297493.5 | 720.0001 | 5 | 41 | 3.895441 | -3.260055 | 3.009691 | 0.6519584 | 12.59906 | 2.62076
2018-02-28 23:50 | 297613.6 | 840.001 | 5 | 41 | 3.858006 | -3.260071 | 3.009691 | 0.7606223 | 12.59906 | 3.042001
2018-02-28 23:52 | 297733.6 | 960.001 | 5 | 41 | 3.822711 | -3.260087 | 3.009691 | 0.8692858 | 12.59906 | 3.459289
2018-02-28 23:54 | 297853.6 | 1080.001 | 5 | 41 | 3.789423 | -3.260058 | 3.009691 | 0.9779519 | 12.59906 | 3.872861
2018-02-28 23:56 | 297973.6 | 1200.001 | 5 | 41 | 3.758201 | -3.260075 | 3.009691 | 1.086603 | 12.59906 | 4.282871
2018-02-28 23:58 | 298093.6 | 1320.001 | 5 | 41 | 3.728712 | -3.260065 | 3.009691 | 1.195282 | 12.59906 | 4.689692
2018-03-01 | 298213.5 | 1440.0002 | 5 | 41 | 3.700799 | -3.260096 | 3.009691 | 1.303926 | 12.59906 | 5.093265
2018-03-01 00:02 | 298333.5 | 1560.0002 | 5 | 41 | 3.674532 | -3.260065 | 3.009691 | 1.412599 | 12.59906 | 5.494001
2018-03-01 00:04 | 298453.6 | 1680.001 | 5 | 41 | 3.650057 | -3.260071 | 3.009691 | 1.521247 | 12.59906 | 5.891884
2018-03-01 00:06 | 298573.5 | 1800.0002 | 5 | 41 | 3.627635 | -3.260069 | 3.009691 | 1.629934 | 12.59906 | 6.287361
2018-03-01 00:08 | 298693.6 | 1920.0019 | 5 | 41 | 3.607202 | -3.260092 | 3.009691 | 1.738594 | 12.59906 | 6.680413
2018-03-01 00:10 | 298813.5 | 2040.0002 | 5 | 41 | 3.588734 | -3.260075 | 3.009691 | 1.84726 | 12.59906 | 7.071371
2018-03-01 00:12 | 298933.5 | 2160.0002 | 5 | 41 | 3.571855 | -3.260106 | 3.009691 | 1.955925 | 12.59906 | 7.460413
2018-03-01 00:14 | 299053.5 | 2280.0002 | 5 | 41 | 3.556119 | -3.26006 | 3.009691 | 2.064581 | 12.59906 | 7.847654
2018-03-01 00:16 | 299173.5 | 2400.0002 | 5 | 41 | 3.540898 | -3.260106 | 3.009691 | 2.173238 | 12.59906 | 8.23322
2018-03-01 00:18 | 299293.6 | 2520.001 | 5 | 41 | 3.52563 | -3.260083 | 3.009691 | 2.281917 | 12.59906 | 8.617217
2018-03-01 00:20 | 299413.6 | 2640.0006 | 5 | 41 | 3.509315 | -3.260048 | 3.009691 | 2.390579 | 12.59906 | 8.99945
2018-03-01 00:22 | 299533.6 | 2760.001 | 5 | 41 | 3.489437 | -3.260087 | 3.009691 | 2.499227 | 12.59906 | 9.379701
2018-03-01 00:24 | 299653.5 | 2880.0002 | 5 | 41 | 3.461908 | -3.260089 | 3.009691 | 2.607902 | 12.59906 | 9.757502
2018-03-01 00:26 | 299773.6 | 3000.001 | 5 | 41 | 3.423917 | -3.260079 | 3.009691 | 2.716567 | 12.59906 | 10.13174
2018-03-01 00:28 | 299893.5 | 3120.0002 | 5 | 41 | 3.365489 | -3.260077 | 3.009691 | 2.82523 | 12.59906 | 10.5009
2018-03-01 00:30 | 300013.5 | 3240.0002 | 5 | 41 | 3.246377 | -3.26003 | 3.009691 | 2.93389 | 12.59906 | 10.8611
2018-03-01 00:31 | 300096.7 | 3323.1983 | 5 | 41 | 2.999973 | -3.260071 | 3.009691 | 3.009218 | 12.59906 | 11.09831
2018-03-01 00:33 | 300216.8 | 120.001 | 6 | 41 | 3.301515 | 0 | 3.009691 | 3.009218 | 12.59906 | 11.09831
2018-03-01 00:35 | 300336.8 | 240.0002 | 6 | 41 | 3.311798 | 0 | 3.009691 | 3.009218 | 12.59906 | 11.09831
2018-03-01 00:36 | 300396.8 | 300.0039 | 6 | 41 | 3.315053 | 0 | 3.009691 | 3.009218 | 12.59906 | 11.09831
2018-03-01 00:36 | 300396.8 | 0.0023 | 7 | 42 | 3.315 | 0 | 0 | 0 | 0 | 0
2018-03-01 00:38 | 300516.9 | 120.001 | 2 | 42 | 3.95586 | 4.889887 | 0.1622886 | 0 | 0.6209519 | 0
2018-03-01 00:40 | 300636.9 | 240.0011 | 2 | 42 | 4.002548 | 4.889898 | 0.3252932 | 0 | 1.26999 | 0
2018-03-01 00:42 | 300756.9 | 360.0011 | 2 | 42 | 4.039617 | 4.88994 | 0.4882926 | 0 | 1.925528 | 0
2018-03-01 00:44 | 300876.9 | 480.0003 | 2 | 42 | 4.069899 | 4.889908 | 0.6512789 | 0 | 2.586455 | 0
2018-03-01 00:46 | 300996.9 | 600.0019 | 2 | 42 | 4.096267 | 4.889887 | 0.8142559 | 0 | 3.251952 | 0
2018-03-01 00:48 | 301116.9 | 720.0003 | 2 | 42 | 4.119768 | 4.889877 | 0.9772505 | 0 | 3.921546 | 0
2018-03-01 00:50 | 301236.9 | 840.0003 | 2 | 42 | 4.14458 | 4.889925 | 1.14023 | 0 | 4.59497 | 0
2018-03-01 00:52 | 301356.9 | 960.0011 | 2 | 42 | 4.172056 | 4.889875 | 1.303244 | 0 | 5.272801 | 0
2018-03-01 00:54 | 301476.9 | 1080.0019 | 2 | 42 | 4.200411 | 4.844322 | 1.46618 | 0 | 5.954997 | 0
2018-03-01 00:56 | 301596.9 | 1200.0011 | 2 | 42 | 4.200398 | 4.287678 | 1.618114 | 0 | 6.593182 | 0
2018-03-01 00:58 | 301716.9 | 1320.0027 | 2 | 42 | 4.200397 | 3.772585 | 1.752387 | 0 | 7.157185 | 0
2018-03-01 01:00 | 301836.9 | 1440.0019 | 2 | 42 | 4.200414 | 3.28886 | 1.86998 | 0 | 7.651124 | 0
2018-03-01 01:00 | 301844.4 | 1447.4608 | 2 | 42 | 4.200414 | 3.259977 | 1.87676 | 0 | 7.679602 | 0
2018-03-01 01:02 | 301964.4 | 120.001 | 3 | 42 | 4.228094 | 3.260172 | 1.984985 | 0 | 8.135572 | 0
2018-03-01 01:04 | 302084.4 | 240.0001 | 3 | 42 | 4.260556 | 3.26018 | 2.093614 | 0 | 8.596605 | 0
2018-03-01 01:06 | 302204.4 | 360.0002 | 3 | 42 | 4.295564 | 3.260118 | 2.202303 | 0 | 9.061562 | 0
2018-03-01 01:08 | 302324.4 | 480.0009 | 3 | 42 | 4.332791 | 3.259882 | 2.310966 | 0 | 9.530335 | 0
2018-03-01 01:10 | 302444.4 | 600.0002 | 3 | 42 | 4.371894 | 3.260181 | 2.419612 | 0 | 10.00319 | 0
2018-03-01 01:12 | 302564.4 | 720.0009 | 3 | 42 | 4.400416 | 3.044458 | 2.527153 | 0 | 10.47531 | 0
2018-03-01 01:14 | 302684.4 | 840.0012 | 3 | 42 | 4.400384 | 2.525942 | 2.619596 | 0 | 10.8821 | 0
2018-03-01 01:16 | 302804.4 | 960.0009 | 3 | 42 | 4.400405 | 2.114004 | 2.69666 | 0 | 11.22121 | 0
2018-03-01 01:18 | 302924.4 | 1080.0018 | 3 | 42 | 4.400404 | 1.779198 | 2.761374 | 0 | 11.50598 | 0
2018-03-01 01:20 | 303044.4 | 1200.0011 | 3 | 42 | 4.400383 | 1.506582 | 2.815973 | 0 | 11.74624 | 0
2018-03-01 01:22 | 303164.4 | 1320.001 | 3 | 42 | 4.400367 | 1.28377 | 2.862356 | 0 | 11.95034 | 0
2018-03-01 01:24 | 303284.4 | 1440.0002 | 3 | 42 | 4.400367 | 1.101204 | 2.902013 | 0 | 12.12484 | 0
2018-03-01 01:26 | 303404.4 | 1560.0009 | 3 | 42 | 4.400378 | 0.9511986 | 2.936143 | 0 | 12.27503 | 0
2018-03-01 01:28 | 303524.4 | 1680.0002 | 3 | 42 | 4.400389 | 0.8272552 | 2.965712 | 0 | 12.40514 | 0
2018-03-01 01:30 | 303644.4 | 1800.001 | 3 | 42 | 4.400362 | 0.7228317 | 2.991483 | 0 | 12.51855 | 0
2018-03-01 01:32 | 303740.2 | 1895.8407 | 3 | 42 | 4.400386 | 0.6519871 | 3.009754 | 0 | 12.59895 | 0
2018-03-01 01:34 | 303860.3 | 120.0008 | 4 | 42 | 4.352995 | 0 | 3.009754 | 0 | 12.59895 | 0
2018-03-01 01:36 | 303980.3 | 240.0008 | 4 | 42 | 4.349391 | 0 | 3.009754 | 0 | 12.59895 | 0
2018-03-01 01:37 | 304040.3 | 300.0037 | 4 | 42 | 4.348318 | 0 | 3.009754 | 0 | 12.59895 | 0
2018-03-01 01:39 | 304160.3455 | 120.0002 | 5 | 42 | 4.102683 | -3.260075 | 3.009754 | 0.1086556 | 12.59895 | 0.4492566
2018-03-01 01:41 | 304280.3455 | 240.0002 | 5 | 42 | 4.058857 | -3.260038 | 3.009754 | 0.217311 | 12.59895 | 0.8926226
2018-03-01 01:43 | 304400.3455 | 360.0002 | 5 | 42 | 4.016682 | -3.260075 | 3.009754 | 0.3259719 | 12.59895 | 1.331364
2018-03-01 01:45 | 304520.3464 | 480.0011 | 5 | 42 | 3.975174 | -3.260051 | 3.009754 | 0.4346422 | 12.59895 | 1.765595
2018-03-01 01:47 | 304640.3458 | 600.0005 | 5 | 42 | 3.934561 | -3.260073 | 3.009754 | 0.5433008 | 12.59895 | 2.195314
2018-03-01 01:49 | 304760.3462 | 720.0009 | 5 | 42 | 3.895255 | -3.260083 | 3.009754 | 0.6519367 | 12.59895 | 2.620598
2018-03-01 01:51 | 304880.3454 | 840.0001 | 5 | 42 | 3.857766 | -3.260038 | 3.009754 | 0.7606021 | 12.59895 | 3.041822
2018-03-01 01:53 | 305000.3463 | 960.001 | 5 | 42 | 3.822394 | -3.260108 | 3.009754 | 0.8692788 | 12.59895 | 3.459131
2018-03-01 01:55 | 305120.3454 | 1080.0001 | 5 | 42 | 3.789178 | -3.260007 | 3.009754 | 0.9779515 | 12.59895 | 3.872698
2018-03-01 01:57 | 305240.3465 | 1200.0012 | 5 | 42 | 3.757905 | -3.260071 | 3.009754 | 1.086615 | 12.59895 | 4.282725
2018-03-01 01:59 | 305360.3455 | 1320.0002 | 5 | 42 | 3.7284 | -3.260062 | 3.009754 | 1.195271 | 12.59895 | 4.689426
2018-03-01 02:01 | 305480.3454 | 1440.0001 | 5 | 42 | 3.700533 | -3.26003 | 3.009754 | 1.303939 | 12.59895 | 5.093052
2018-03-01 02:03 | 305600.3454 | 1560.0001 | 5 | 42 | 3.674311 | -3.260015 | 3.009754 | 1.412606 | 12.59895 | 5.493738
2018-03-01 02:05 | 305720.3455 | 1680.0002 | 5 | 42 | 3.649825 | -3.260028 | 3.009754 | 1.521268 | 12.59895 | 5.891649
2018-03-01 02:07 | 305840.3455 | 1800.0002 | 5 | 42 | 3.627404 | -3.260014 | 3.009754 | 1.629933 | 12.59895 | 6.287023
2018-03-01 02:09 | 305960.3462 | 1920.0009 | 5 | 42 | 3.606967 | -3.260056 | 3.009754 | 1.738577 | 12.59895 | 6.67999
2018-03-01 02:11 | 306080.3458 | 2040.0005 | 5 | 42 | 3.588502 | -3.260079 | 3.009754 | 1.847262 | 12.59895 | 7.070994
2018-03-01 02:13 | 306200.3462 | 2160.0009 | 5 | 42 | 3.571644 | -3.260046 | 3.009754 | 1.955924 | 12.59895 | 7.459999
2018-03-01 02:15 | 306320.3454 | 2280.0001 | 5 | 42 | 3.555867 | -3.260034 | 3.009754 | 2.064572 | 12.59895 | 7.847185
2018-03-01 02:17 | 306440.3454 | 2400.0001 | 5 | 42 | 3.540659 | -3.260048 | 3.009754 | 2.173242 | 12.59895 | 8.232776
2018-03-01 02:19 | 306560.3463 | 2520.001 | 5 | 42 | 3.525355 | -3.260042 | 3.009754 | 2.281913 | 12.59895 | 8.616716
2018-03-01 02:21 | 306680.3454 | 2640.0001 | 5 | 42 | 3.509017 | -3.260042 | 3.009754 | 2.390553 | 12.59895 | 8.998838
2018-03-01 02:23 | 306800.3464 | 2760.0011 | 5 | 42 | 3.489264 | -3.260036 | 3.009754 | 2.499246 | 12.59895 | 9.379223
2018-03-01 02:25 | 306920.3454 | 2880.0001 | 5 | 42 | 3.461662 | -3.260075 | 3.009754 | 2.607889 | 12.59895 | 9.756889
2018-03-01 02:27 | 307040.3454 | 3000.0001 | 5 | 42 | 3.423638 | -3.260051 | 3.009754 | 2.716564 | 12.59895 | 10.13114
2018-03-01 02:29 | 307160.3455 | 3120.0002 | 5 | 42 | 3.364991 | -3.260034 | 3.009754 | 2.825214 | 12.59895 | 10.50021
2018-03-01 02:31 | 307280.3462 | 3240.0009 | 5 | 42 | 3.245285 | -3.260021 | 3.009754 | 2.933884 | 12.59895 | 10.86037
2018-03-01 02:32 | 307362.9972 | 3322.6519 | 5 | 42 | 2.999989 | -3.260019 | 3.009754 | 3.00874 | 12.59895 | 11.09603
2018-03-01 02:34 | 307483.0214 | 120.0006 | 6 | 42 | 3.302018 | 0 | 3.009754 | 3.00874 | 12.59895 | 11.09603
2018-03-01 02:36 | 307603.0216 | 240.0008 | 6 | 42 | 3.312298 | 0 | 3.009754 | 3.00874 | 12.59895 | 11.09603
2018-03-01 02:37 | 307663.022 | 300.0012 | 6 | 42 | 3.315533 | 0 | 3.009754 | 3.00874 | 12.59895 | 11.09603
2018-03-01 02:37 | 307663.1 | 0.0025 | 7 | 43 | 3.315625 | 0 | 0 | 0 | 0 | 0
2018-03-01 02:39 | 307783.1 | 120.0002 | 2 | 43 | 3.955997 | 4.889904 | 0.1622786 | 0 | 0.6209623 | 0
2018-03-01 02:41 | 307903.1 | 240.0002 | 2 | 43 | 4.002623 | 4.889935 | 0.325267 | 0 | 1.269952 | 0
2018-03-01 02:43 | 308023.1 | 360.0002 | 2 | 43 | 4.039505 | 4.889925 | 0.4882498 | 0 | 1.92542 | 0
2018-03-01 02:45 | 308143.1 | 480.0003 | 2 | 43 | 4.06987 | 4.889885 | 0.6512533 | 0 | 2.586407 | 0
2018-03-01 02:47 | 308263.1 | 600.0011 | 2 | 43 | 4.096235 | 4.889889 | 0.8142468 | 0 | 3.25197 | 0
2018-03-01 02:49 | 308383.1 | 720.0002 | 2 | 43 | 4.119712 | 4.889856 | 0.9772247 | 0 | 3.921491 | 0
2018-03-01 02:51 | 308503.1 | 840.0002 | 2 | 43 | 4.144554 | 4.889864 | 1.140205 | 0 | 4.594913 | 0
2018-03-01 02:53 | 308623.1 | 960.0003 | 2 | 43 | 4.172053 | 4.889847 | 1.303207 | 0 | 5.272689 | 0
2018-03-01 02:55 | 308743.1 | 1080.0011 | 2 | 43 | 4.200414 | 4.847624 | 1.466143 | 0 | 5.954876 | 0
2018-03-01 02:57 | 308863.1 | 1200.0004 | 2 | 43 | 4.200408 | 4.290594 | 1.618185 | 0 | 6.593513 | 0
2018-03-01 02:59 | 308983.1 | 1320.002 | 2 | 43 | 4.200401 | 3.774481 | 1.752513 | 0 | 7.157745 | 0
2018-03-01 03:01 | 309103.1 | 1440.0003 | 2 | 43 | 4.200387 | 3.289463 | 1.870149 | 0 | 7.651866 | 0
2018-03-01 03:02 | 309110.8 | 1447.6593 | 2 | 43 | 4.200407 | 3.259993 | 1.877118 | 0 | 7.681139 | 0
2018-03-01 03:04 | 309230.8 | 120.001 | 3 | 43 | 4.228108 | 3.260168 | 1.985334 | 0 | 8.13707 | 0
2018-03-01 03:06 | 309350.8 | 240.001 | 3 | 43 | 4.260612 | 3.25979 | 2.093992 | 0 | 8.59823 | 0
2018-03-01 03:08 | 309470.8 | 360.0004 | 3 | 43 | 4.295628 | 3.260124 | 2.202649 | 0 | 9.06306 | 0
2018-03-01 03:10 | 309590.8 | 480.0002 | 3 | 43 | 4.332876 | 3.260153 | 2.311309 | 0 | 9.531824 | 0
2018-03-01 03:12 | 309710.8 | 600.0009 | 3 | 43 | 4.372081 | 3.260153 | 2.419966 | 0 | 10.00474 | 0
2018-03-01 03:14 | 309830.8 | 720.0002 | 3 | 43 | 4.400403 | 3.040857 | 2.527453 | 0 | 10.47664 | 0
2018-03-01 03:16 | 309950.8 | 840.0005 | 3 | 43 | 4.400407 | 2.523552 | 2.619793 | 0 | 10.88298 | 0
2018-03-01 03:18 | 310070.8 | 960.001 | 3 | 43 | 4.400388 | 2.11125 | 2.696792 | 0 | 11.2218 | 0
2018-03-01 03:20 | 310190.8 | 1080.0001 | 3 | 43 | 4.400399 | 1.776552 | 2.761398 | 0 | 11.50609 | 0
2018-03-01 03:22 | 310310.8 | 1200.0012 | 3 | 43 | 4.400398 | 1.504326 | 2.815922 | 0 | 11.74602 | 0
2018-03-01 03:24 | 310430.8 | 1320.0002 | 3 | 43 | 4.400383 | 1.28175 | 2.862226 | 0 | 11.94978 | 0
2018-03-01 03:26 | 310550.8 | 1440.0001 | 3 | 43 | 4.400388 | 1.099829 | 2.901815 | 0 | 12.12398 | 0
2018-03-01 03:28 | 310670.8 | 1560.0018 | 3 | 43 | 4.400369 | 0.9493179 | 2.935883 | 0 | 12.2739 | 0
2018-03-01 03:30 | 310790.8 | 1680.0018 | 3 | 43 | 4.40036 | 0.8249931 | 2.965394 | 0 | 12.40375 | 0
2018-03-01 03:32 | 310910.8 | 1800.0002 | 3 | 43 | 4.400353 | 0.7209263 | 2.991108 | 0 | 12.51691 | 0
2018-03-01 03:33 | 311003.8 | 1893.0487 | 3 | 43 | 4.400348 | 0.6519966 | 3.008837 | 0 | 12.59492 | 0
2018-03-01 03:35 | 311123.9 | 120.0017 | 4 | 43 | 4.352897 | 0 | 3.008837 | 0 | 12.59492 | 0
2018-03-01 03:37 | 311243.9 | 240.0001 | 4 | 43 | 4.34932 | 0 | 3.008837 | 0 | 12.59492 | 0
2018-03-01 03:38 | 311303.9 | 300.004 | 4 | 43 | 4.348231 | 0 | 3.008837 | 0 | 12.59492 | 0
2018-03-01 03:40 | 311424 | 120.001 | 5 | 43 | 4.102207 | -3.260067 | 3.008837 | 0.1086521 | 12.59492 | 0.449198
2018-03-01 03:42 | 311544 | 240.0018 | 5 | 43 | 4.058456 | -3.260079 | 3.008837 | 0.2173185 | 12.59492 | 0.8925607
2018-03-01 03:44 | 311664 | 360.0002 | 5 | 43 | 4.016296 | -3.26006 | 3.008837 | 0.325966 | 12.59492 | 1.331204
2018-03-01 03:46 | 311784 | 480.0002 | 5 | 43 | 3.974779 | -3.260046 | 3.008837 | 0.4346269 | 12.59492 | 1.765357
2018-03-01 03:48 | 311904 | 600.0002 | 5 | 43 | 3.93418 | -3.260073 | 3.008837 | 0.543299 | 12.59492 | 2.19509
2018-03-01 03:50 | 312024 | 720.001 | 5 | 43 | 3.894976 | -3.260042 | 3.008837 | 0.6519633 | 12.59492 | 2.620451
2018-03-01 03:52 | 312144 | 840.001 | 5 | 43 | 3.857519 | -3.260053 | 3.008837 | 0.7606305 | 12.59492 | 3.041656
2018-03-01 03:54 | 312264 | 960.001 | 5 | 43 | 3.822229 | -3.260077 | 3.008837 | 0.8692808 | 12.59492 | 3.45884
2018-03-01 03:56 | 312384 | 1080.0002 | 5 | 43 | 3.789012 | -3.260067 | 3.008837 | 0.9779465 | 12.59492 | 3.872364
2018-03-01 03:58 | 312504 | 1200.0002 | 5 | 43 | 3.757788 | -3.260065 | 3.008837 | 1.086602 | 12.59492 | 4.282346
2018-03-01 04:00 | 312624 | 1320.001 | 5 | 43 | 3.72833 | -3.260079 | 3.008837 | 1.195279 | 12.59492 | 4.689118
2018-03-01 04:02 | 312744 | 1440.0002 | 5 | 43 | 3.700472 | -3.260023 | 3.008837 | 1.303943 | 12.59492 | 5.092725
2018-03-01 04:04 | 312864 | 1560.0002 | 5 | 43 | 3.674174 | -3.260012 | 3.008837 | 1.412613 | 12.59492 | 5.493411
2018-03-01 04:06 | 312984 | 1680.0002 | 5 | 43 | 3.64965 | -3.260038 | 3.008837 | 1.521259 | 12.59492 | 5.891246
2018-03-01 04:08 | 313104 | 1800.001 | 5 | 43 | 3.627221 | -3.260044 | 3.008837 | 1.629934 | 12.59492 | 6.286636
2018-03-01 04:10 | 313224 | 1920.001 | 5 | 43 | 3.606806 | -3.260028 | 3.008837 | 1.738606 | 12.59492 | 6.679688
2018-03-01 04:12 | 313344 | 2040.001 | 5 | 43 | 3.58831 | -3.260046 | 3.008837 | 1.847262 | 12.59492 | 7.070568
2018-03-01 04:14 | 313464 | 2160.001 | 5 | 43 | 3.571504 | -3.260017 | 3.008837 | 1.955928 | 12.59492 | 7.459569
2018-03-01 04:16 | 313584 | 2280.001 | 5 | 43 | 3.555739 | -3.260046 | 3.008837 | 2.064599 | 12.59492 | 7.846823
2018-03-01 04:18 | 313704 | 2400.001 | 5 | 43 | 3.540483 | -3.26003 | 3.008837 | 2.173262 | 12.59492 | 8.232371
2018-03-01 04:20 | 313824 | 2520.0002 | 5 | 43 | 3.525193 | -3.260062 | 3.008837 | 2.281929 | 12.59492 | 8.616276
2018-03-01 04:22 | 313944 | 2640.001 | 5 | 43 | 3.508852 | -3.260079 | 3.008837 | 2.390589 | 12.59492 | 8.998452
2018-03-01 04:24 | 314064 | 2760.0002 | 5 | 43 | 3.488925 | -3.260044 | 3.008837 | 2.499246 | 12.59492 | 9.378681
2018-03-01 04:26 | 314184 | 2880.0002 | 5 | 43 | 3.461273 | -3.260071 | 3.008837 | 2.607918 | 12.59492 | 9.756412
2018-03-01 04:28 | 314304 | 3000.0018 | 5 | 43 | 3.4232 | -3.260079 | 3.008837 | 2.71659 | 12.59492 | 10.13061
2018-03-01 04:30 | 314424 | 3120.0026 | 5 | 43 | 3.364323 | -3.260079 | 3.008837 | 2.825255 | 12.59492 | 10.49967
2018-03-01 04:32 | 314544 | 3240.001 | 5 | 43 | 3.243816 | -3.260079 | 3.008837 | 2.933905 | 12.59492 | 10.85965
2018-03-01 04:33 | 314625.8 | 3321.7953 | 5 | 43 | 2.999965 | -3.260081 | 3.008837 | 3.007975 | 12.59492 | 11.09276
2018-03-01 04:35 | 314745.8 | 120.0007 | 6 | 43 | 3.302385 | 0 | 3.008837 | 3.007975 | 12.59492 | 11.09276
2018-03-01 04:37 | 314865.8 | 239.9999 | 6 | 43 | 3.312655 | 0 | 3.008837 | 3.007975 | 12.59492 | 11.09276
2018-03-01 04:38 | 314925.8 | 300.0029 | 6 | 43 | 3.315898 | 0 | 3.008837 | 3.007975 | 12.59492 | 11.09276
2018-03-01 04:38 | 314925.8 | 0.0024 | 7 | 44 | 3.315879 | 0 | 0 | 0 | 0 | 0
2018-03-01 04:40 | 315045.9 | 120.001 | 2 | 44 | 3.956474 | 4.889893 | 0.1623018 | 0 | 0.6211345 | 0
2018-03-01 04:42 | 315165.9 | 240.0002 | 2 | 44 | 4.003042 | 4.889935 | 0.3252723 | 0 | 1.270123 | 0
2018-03-01 04:44 | 315285.9 | 360.0002 | 2 | 44 | 4.039925 | 4.889896 | 0.4882641 | 0 | 1.9257 | 0
2018-03-01 04:46 | 315405.9 | 480.0018 | 2 | 44 | 4.070234 | 4.889956 | 0.6512683 | 0 | 2.586752 | 0
2018-03-01 04:48 | 315525.9 | 600.0002 | 2 | 44 | 4.096603 | 4.889915 | 0.8142427 | 0 | 3.252295 | 0
2018-03-01 04:50 | 315645.9 | 720.0019 | 2 | 44 | 4.120084 | 4.889908 | 0.9772366 | 0 | 3.921941 | 0
2018-03-01 04:52 | 315765.9 | 840.0011 | 2 | 44 | 4.144907 | 4.889868 | 1.140219 | 0 | 4.595428 | 0
2018-03-01 04:54 | 315885.9 | 960.0019 | 2 | 44 | 4.172443 | 4.889908 | 1.3032 | 0 | 5.273182 | 0
2018-03-01 04:56 | 316005.9 | 1080.0011 | 2 | 44 | 4.200423 | 4.836658 | 1.466103 | 0 | 5.955295 | 0
2018-03-01 04:58 | 316125.9 | 1200.0011 | 2 | 44 | 4.200408 | 4.283405 | 1.617849 | 0 | 6.592692 | 0
2018-03-01 05:00 | 316245.9 | 1320.0011 | 2 | 44 | 4.200399 | 3.769596 | 1.751989 | 0 | 7.156134 | 0
2018-03-01 05:02 | 316365.9 | 1440.0003 | 2 | 44 | 4.200414 | 3.286888 | 1.869493 | 0 | 7.6497 | 0
2018-03-01 05:03 | 316372.8 | 1446.8625 | 2 | 44 | 4.200405 | 3.259987 | 1.87573 | 0 | 7.675897 | 0
2018-03-01 05:05 | 316492.8 | 120.0011 | 3 | 44 | 4.228124 | 3.25996 | 1.98395 | 0 | 8.131849 | 0
2018-03-01 05:07 | 316612.8 | 240.0018 | 3 | 44 | 4.260645 | 3.260174 | 2.092611 | 0 | 8.593024 | 0
2018-03-01 05:09 | 316732.8 | 360.0017 | 3 | 44 | 4.29564 | 3.259895 | 2.201264 | 0 | 9.057837 | 0
2018-03-01 05:11 | 316852.8 | 480.0026 | 3 | 44 | 4.332901 | 3.260176 | 2.309932 | 0 | 9.526637 | 0
2018-03-01 05:13 | 316972.8 | 600.0018 | 3 | 44 | 4.372067 | 3.259846 | 2.418588 | 0 | 9.999547 | 0
2018-03-01 05:15 | 317092.8 | 720.0001 | 3 | 44 | 4.400423 | 3.042519 | 2.526089 | 0 | 10.47151 | 0
2018-03-01 05:17 | 317212.8 | 840.0017 | 3 | 44 | 4.400401 | 2.525286 | 2.618489 | 0 | 10.87811 | 0
2018-03-01 05:19 | 317332.8 | 960.0013 | 3 | 44 | 4.400405 | 2.113295 | 2.69555 | 0 | 11.21721 | 0
2018-03-01 05:21 | 317452.8 | 1080.001 | 3 | 44 | 4.40038 | 1.77832 | 2.760215 | 0 | 11.50176 | 0
2018-03-01 05:23 | 317572.8 | 1200.0017 | 3 | 44 | 4.40039 | 1.506281 | 2.814804 | 0 | 11.74198 | 0
2018-03-01 05:25 | 317692.8 | 1320.0012 | 3 | 44 | 4.400383 | 1.283634 | 2.861175 | 0 | 11.94603 | 0
2018-03-01 05:27 | 317812.8 | 1440.0001 | 3 | 44 | 4.40038 | 1.101122 | 2.900825 | 0 | 12.1205 | 0
2018-03-01 05:29 | 317932.8 | 1560.0011 | 3 | 44 | 4.400353 | 0.9507484 | 2.934948 | 0 | 12.27066 | 0
2018-03-01 05:31 | 318052.8 | 1680.0011 | 3 | 44 | 4.40037 | 0.8265114 | 2.964506 | 0 | 12.40072 | 0
2018-03-01 05:33 | 318172.8 | 1800.0017 | 3 | 44 | 4.400374 | 0.7227154 | 2.990261 | 0 | 12.51405 | 0
2018-03-01 05:34 | 318267.9 | 1895.1056 | 3 | 44 | 4.400371 | 0.6519909 | 3.008391 | 0 | 12.59383 | 0
2018-03-01 05:36 | 318387.9 | 120 | 4 | 44 | 4.35292 | 0 | 3.008392 | 0 | 12.59384 | 0
2018-03-01 05:38 | 318507.9 | 240 | 4 | 44 | 4.349313 | 0 | 3.008392 | 0 | 12.59384 | 0
2018-03-01 05:39 | 318568 | 300.0014 | 4 | 44 | 4.348242 | 0 | 3.008392 | 0 | 12.59384 | 0
2018-03-01 05:41 | 318688.0382 | 120.0001 | 5 | 44 | 4.102028 | -3.260058 | 3.008392 | 0.1086428 | 12.59384 | 0.4491424
2018-03-01 05:43 | 318808.0398 | 240.0017 | 5 | 44 | 4.058189 | -3.260069 | 3.008392 | 0.2173212 | 12.59384 | 0.8925316
2018-03-01 05:45 | 318928.0382 | 360.0001 | 5 | 44 | 4.01603 | -3.260094 | 3.008392 | 0.3259808 | 12.59384 | 1.331196
2018-03-01 05:47 | 319048.0391 | 480.001 | 5 | 44 | 3.974487 | -3.260046 | 3.008392 | 0.4346396 | 12.59384 | 1.76531
2018-03-01 05:49 | 319168.0383 | 600.0002 | 5 | 44 | 3.933856 | -3.260069 | 3.008392 | 0.5432979 | 12.59384 | 2.194954
2018-03-01 05:51 | 319288.0391 | 720.001 | 5 | 44 | 3.894592 | -3.26003 | 3.008392 | 0.6519674 | 12.59384 | 2.620297
2018-03-01 05:53 | 319408.0383 | 840.0002 | 5 | 44 | 3.857195 | -3.260058 | 3.008392 | 0.7606311 | 12.59384 | 3.041448
2018-03-01 05:55 | 319528.0383 | 960.0002 | 5 | 44 | 3.82184 | -3.260085 | 3.008392 | 0.8692836 | 12.59384 | 3.458601
2018-03-01 05:57 | 319648.039 | 1080.0009 | 5 | 44 | 3.78859 | -3.260065 | 3.008392 | 0.9779574 | 12.59384 | 3.872111
2018-03-01 05:59 | 319768.039 | 1200.0009 | 5 | 44 | 3.757355 | -3.260092 | 3.008392 | 1.086594 | 12.59384 | 4.281978
2018-03-01 06:01 | 319888.0382 | 1320.0001 | 5 | 44 | 3.72789 | -3.260077 | 3.008392 | 1.195262 | 12.59384 | 4.688664
2018-03-01 06:03 | 320008.0391 | 1440.001 | 5 | 44 | 3.699962 | -3.260075 | 3.008392 | 1.303948 | 12.59384 | 5.092301
2018-03-01 06:05 | 320128.0383 | 1560.0002 | 5 | 44 | 3.673688 | -3.26006 | 3.008392 | 1.412592 | 12.59384 | 5.492837
2018-03-01 06:07 | 320248.0391 | 1680.001 | 5 | 44 | 3.649213 | -3.260106 | 3.008392 | 1.521282 | 12.59384 | 5.890784
2018-03-01 06:09 | 320368.0383 | 1800.0002 | 5 | 44 | 3.626823 | -3.260062 | 3.008392 | 1.62994 | 12.59384 | 6.286063
2018-03-01 06:11 | 320488.0382 | 1920.0001 | 5 | 44 | 3.606416 | -3.260081 | 3.008392 | 1.738587 | 12.59384 | 6.678981
2018-03-01 06:13 | 320608.039 | 2040.0009 | 5 | 44 | 3.587928 | -3.260062 | 3.008392 | 1.847254 | 12.59384 | 7.069859
2018-03-01 06:15 | 320728.0399 | 2160.0018 | 5 | 44 | 3.571037 | -3.260044 | 3.008392 | 1.955933 | 12.59384 | 7.458862
2018-03-01 06:17 | 320848.0391 | 2280.001 | 5 | 44 | 3.555368 | -3.26003 | 3.008392 | 2.0646 | 12.59384 | 7.84606
2018-03-01 06:19 | 320968.0383 | 2400.0002 | 5 | 44 | 3.540153 | -3.260038 | 3.008392 | 2.173251 | 12.59384 | 8.231524
2018-03-01 06:21 | 321088.0383 | 2520.0002 | 5 | 44 | 3.524863 | -3.260019 | 3.008392 | 2.281925 | 12.59384 | 8.61542
2018-03-01 06:23 | 321208.0382 | 2640.0001 | 5 | 44 | 3.508505 | -3.260034 | 3.008392 | 2.390588 | 12.59384 | 8.99757
2018-03-01 06:25 | 321328.0383 | 2760.0002 | 5 | 44 | 3.488557 | -3.260067 | 3.008392 | 2.499256 | 12.59384 | 9.377803
2018-03-01 06:27 | 321448.039 | 2880.0009 | 5 | 44 | 3.460993 | -3.260056 | 3.008392 | 2.60792 | 12.59384 | 9.755472
2018-03-01 06:29 | 321568.0391 | 3000.001 | 5 | 44 | 3.422866 | -3.260042 | 3.008392 | 2.716587 | 12.59384 | 10.12961
2018-03-01 06:31 | 321688.039 | 3120.0009 | 5 | 44 | 3.363743 | -3.260019 | 3.008392 | 2.825222 | 12.59384 | 10.49853
2018-03-01 06:33 | 321808.039 | 3240.0009 | 5 | 44 | 3.242601 | -3.260071 | 3.008392 | 2.933909 | 12.59384 | 10.85855
2018-03-01 06:35 | 321889.1965 | 3321.1584 | 5 | 44 | 2.999966 | -3.260053 | 3.008392 | 3.0074 | 12.59384 | 11.08976
2018-03-01 06:37 | 322009.2 | 120.0002 | 6 | 44 | 3.303087 | 0 | 3.008392 | 3.0074 | 12.59384 | 11.08976
2018-03-01 06:39 | 322129.2 | 240.0018 | 6 | 44 | 3.313363 | 0 | 3.008392 | 3.0074 | 12.59384 | 11.08976
2018-03-01 06:40 | 322189.2 | 300.004 | 6 | 44 | 3.316624 | 0 | 3.008392 | 3.0074 | 12.59384 | 11.08976
2018-03-01 06:40 | 322189.3 | 0.0024 | 7 | 45 | 3.316637 | 0 | 0 | 0 | 0 | 0
2018-03-01 06:42 | 322309.3 | 120.0009 | 2 | 45 | 3.956919 | 4.88991 | 0.1622905 | 3.094e-09 | 0.6211863 | 1.0261e-08
2018-03-01 06:44 | 322429.3 | 240.0009 | 2 | 45 | 4.003367 | 4.889889 | 0.3252808 | 3.094e-09 | 1.270314 | 1.0261e-08
2018-03-01 06:46 | 322549.3 | 360.001 | 2 | 45 | 4.040315 | 4.889914 | 0.4882667 | 3.094e-09 | 1.925919 | 1.0261e-08
2018-03-01 06:48 | 322669.3 | 480.0002 | 2 | 45 | 4.070689 | 4.8899 | 0.6512613 | 3.094e-09 | 2.586999 | 1.0261e-08
2018-03-01 06:50 | 322789.3 | 600.0002 | 2 | 45 | 4.097028 | 4.889896 | 0.814254 | 3.094e-09 | 3.252689 | 1.0261e-08
2018-03-01 06:52 | 322909.3 | 720.0001 | 2 | 45 | 4.120553 | 4.889885 | 0.9772161 | 3.094e-09 | 3.922274 | 1.0261e-08
2018-03-01 06:54 | 323029.3 | 840.0001 | 2 | 45 | 4.145336 | 4.889887 | 1.140207 | 3.094e-09 | 4.595871 | 1.0261e-08
2018-03-01 06:56 | 323149.3 | 960.0001 | 2 | 45 | 4.172851 | 4.889902 | 1.303225 | 3.094e-09 | 5.273845 | 1.0261e-08
2018-03-01 06:58 | 323269.3 | 1080.0002 | 2 | 45 | 4.20042 | 4.827986 | 1.466117 | 3.094e-09 | 5.955977 | 1.0261e-08
2018-03-01 07:00 | 323389.3 | 1200.0009 | 2 | 45 | 4.200401 | 4.276709 | 1.617636 | 3.094e-09 | 6.592418 | 1.0261e-08
2018-03-01 07:02 | 323509.3 | 1320.0019 | 2 | 45 | 4.200403 | 3.763865 | 1.751584 | 3.094e-09 | 7.155055 | 1.0261e-08
2018-03-01 07:04 | 323629.3 | 1440.0002 | 2 | 45 | 4.20041 | 3.283051 | 1.868928 | 3.094e-09 | 7.647948 | 1.0261e-08
2018-03-01 07:04 | 323635.3 | 1445.9688 | 2 | 45 | 4.200401 | 3.259998 | 1.874353 | 3.094e-09 | 7.670737 | 1.0261e-08
2018-03-01 07:06 | 323755.3 | 120.0002 | 3 | 45 | 4.228061 | 3.260172 | 1.982569 | 3.094e-09 | 8.126665 | 1.0261e-08
2018-03-01 07:08 | 323875.3 | 240.001 | 3 | 45 | 4.260506 | 3.259872 | 2.091234 | 3.094e-09 | 8.587849 | 1.0261e-08
2018-03-01 07:10 | 323995.3 | 360.0018 | 3 | 45 | 4.295479 | 3.260141 | 2.199905 | 3.094e-09 | 9.05272 | 1.0261e-08
2018-03-01 07:12 | 324115.3 | 480.0001 | 3 | 45 | 4.332722 | 3.260155 | 2.30857 | 3.094e-09 | 9.521495 | 1.0261e-08
2018-03-01 07:14 | 324235.3 | 600.0009 | 3 | 45 | 4.371839 | 3.260153 | 2.417204 | 3.094e-09 | 9.994281 | 1.0261e-08
2018-03-01 07:16 | 324355.3 | 720.0002 | 3 | 45 | 4.400412 | 3.045467 | 2.524759 | 3.094e-09 | 10.46647 | 1.0261e-08
2018-03-01 07:18 | 324475.3 | 840.001 | 3 | 45 | 4.400387 | 2.528233 | 2.617273 | 3.094e-09 | 10.87357 | 1.0261e-08
2018-03-01 07:20 | 324595.3 | 960.0019 | 3 | 45 | 4.400413 | 2.116571 | 2.694452 | 3.094e-09 | 11.21319 | 1.0261e-08
2018-03-01 07:22 | 324715.3 | 1080.0018 | 3 | 45 | 4.400384 | 1.780888 | 2.759211 | 3.094e-09 | 11.49815 | 1.0261e-08
2018-03-01 07:24 | 324835.3 | 1200.0001 | 3 | 45 | 4.400394 | 1.508341 | 2.813871 | 3.094e-09 | 11.73868 | 1.0261e-08
2018-03-01 07:26 | 324955.3 | 1320.0019 | 3 | 45 | 4.400369 | 1.28533 | 2.860319 | 3.094e-09 | 11.94306 | 1.0261e-08
2018-03-01 07:28 | 325075.3 | 1440.0009 | 3 | 45 | 4.400386 | 1.103399 | 2.900038 | 3.094e-09 | 12.11785 | 1.0261e-08
2018-03-01 07:30 | 325195.3 | 1560.0009 | 3 | 45 | 4.400381 | 0.9529152 | 2.934225 | 3.094e-09 | 12.26828 | 1.0261e-08
2018-03-01 07:32 | 325315.3 | 1680.0009 | 3 | 45 | 4.400348 | 0.8277988 | 2.963843 | 3.094e-09 | 12.39861 | 1.0261e-08
2018-03-01 07:34 | 325435.3 | 1800.0019 | 3 | 45 | 4.400345 | 0.7239456 | 2.989661 | 3.094e-09 | 12.51222 | 1.0261e-08
2018-03-01 07:35 | 325532.7 | 1897.4281 | 3 | 45 | 4.400364 | 0.6519909 | 3.008256 | 3.094e-09 | 12.59404 | 1.0261e-08
2018-03-01 07:37 | 325652.8 | 120.0019 | 4 | 45 | 4.352947 | 0 | 3.008256 | 3.094e-09 | 12.59404 | 1.0261e-08
2018-03-01 07:39 | 325772.8 | 240.0001 | 4 | 45 | 4.349352 | 0 | 3.008256 | 3.094e-09 | 12.59404 | 1.0261e-08
2018-03-01 07:40 | 325832.8 | 300.0016 | 4 | 45 | 4.348276 | 0 | 3.008256 | 3.094e-09 | 12.59404 | 1.0261e-08
2018-03-01 07:42 | 325952.8 | 120.0002 | 5 | 45 | 4.102434 | -3.260012 | 3.008256 | 0.1086615 | 12.59404 | 0.449257
2018-03-01 07:44 | 326072.8 | 240.0002 | 5 | 45 | 4.058611 | -3.260056 | 3.008256 | 0.2173137 | 12.59404 | 0.8925825
2018-03-01 07:46 | 326192.8 | 360.001 | 5 | 45 | 4.016404 | -3.260026 | 3.008256 | 0.3259782 | 12.59404 | 1.331312
2018-03-01 07:48 | 326312.8 | 480.0002 | 5 | 45 | 3.974882 | -3.260005 | 3.008256 | 0.4346439 | 12.59404 | 1.765495
2018-03-01 07:50 | 326432.8 | 600.001 | 5 | 45 | 3.934317 | -3.260009 | 3.008256 | 0.543304 | 12.59404 | 2.195192
2018-03-01 07:52 | 326552.8 | 720.001 | 5 | 45 | 3.895052 | -3.260023 | 3.008256 | 0.6519719 | 12.59404 | 2.620578
2018-03-01 07:54 | 326672.8 | 840.0009 | 5 | 45 | 3.857547 | -3.260053 | 3.008256 | 0.7606122 | 12.59404 | 3.041683
2018-03-01 07:56 | 326792.8 | 960.0009 | 5 | 45 | 3.822255 | -3.260012 | 3.008256 | 0.8692899 | 12.59404 | 3.458975
2018-03-01 07:58 | 326912.8 | 1080.0002 | 5 | 45 | 3.789004 | -3.260021 | 3.008256 | 0.9779641 | 12.59404 | 3.87253
2018-03-01 08:00 | 327032.8 | 1200.0001 | 5 | 45 | 3.757771 | -3.260051 | 3.008256 | 1.086617 | 12.59404 | 4.282503
2018-03-01 08:02 | 327152.8 | 1320.0009 | 5 | 45 | 3.728239 | -3.260058 | 3.008256 | 1.195284 | 12.59404 | 4.689228
2018-03-01 08:04 | 327272.8 | 1440.0009 | 5 | 45 | 3.700358 | -3.260075 | 3.008256 | 1.303936 | 12.59404 | 5.092781
2018-03-01 08:06 | 327392.8 | 1560.001 | 5 | 45 | 3.674062 | -3.260077 | 3.008256 | 1.412607 | 12.59404 | 5.493458
2018-03-01 08:08 | 327512.8 | 1680.0002 | 5 | 45 | 3.649623 | -3.260028 | 3.008256 | 1.521278 | 12.59404 | 5.891377
2018-03-01 08:10 | 327632.8 | 1800.0001 | 5 | 45 | 3.627168 | -3.260046 | 3.008256 | 1.62992 | 12.59404 | 6.286644
2018-03-01 08:12 | 327752.8 | 1920.001 | 5 | 45 | 3.606715 | -3.260067 | 3.008256 | 1.738604 | 12.59404 | 6.679729
2018-03-01 08:14 | 327872.8 | 2040.0001 | 5 | 45 | 3.588264 | -3.260079 | 3.008256 | 1.847262 | 12.59404 | 7.07061
2018-03-01 08:16 | 327992.8 | 2160.0017 | 5 | 45 | 3.571438 | -3.260032 | 3.008256 | 1.955935 | 12.59404 | 7.459629
2018-03-01 08:18 | 328112.8 | 2280.0002 | 5 | 45 | 3.55569 | -3.260048 | 3.008256 | 2.0646 | 12.59404 | 7.846854
2018-03-01 08:20 | 328232.8 | 2400.001 | 5 | 45 | 3.540471 | -3.260046 | 3.008256 | 2.173242 | 12.59404 | 8.232325
2018-03-01 08:22 | 328352.8 | 2520.0009 | 5 | 45 | 3.525157 | -3.260046 | 3.008256 | 2.281911 | 12.59404 | 8.616236
2018-03-01 08:24 | 328472.8 | 2640.0003 | 5 | 45 | 3.508832 | -3.260038 | 3.008256 | 2.390591 | 12.59404 | 8.99848
2018-03-01 08:26 | 328592.8 | 2760.001 | 5 | 45 | 3.488947 | -3.26004 | 3.008256 | 2.499248 | 12.59404 | 9.378711
2018-03-01 08:28 | 328712.8 | 2880.0002 | 5 | 45 | 3.461298 | -3.260023 | 3.008256 | 2.607919 | 12.59404 | 9.756437
2018-03-01 08:30 | 328832.8 | 3000.0002 | 5 | 45 | 3.423167 | -3.26004 | 3.008256 | 2.716578 | 12.59404 | 10.13059
2018-03-01 08:32 | 328952.8 | 3120.0001 | 5 | 45 | 3.364044 | -3.260051 | 3.008256 | 2.825245 | 12.59404 | 10.49964
2018-03-01 08:34 | 329072.8 | 3240.0001 | 5 | 45 | 3.242985 | -3.260038 | 3.008256 | 2.933906 | 12.59404 | 10.85961
2018-03-01 08:36 | 329154.1 | 3321.292 | 5 | 45 | 2.999975 | -3.260015 | 3.008256 | 3.007496 | 12.59404 | 11.09116
2018-03-01 08:38 | 329274.2 | 120.0001 | 6 | 45 | 3.302205 | 0 | 3.008256 | 3.007526 | 12.59404 | 11.09125
2018-03-01 08:40 | 329394.2 | 240.0001 | 6 | 45 | 3.312502 | 0 | 3.008256 | 3.007526 | 12.59404 | 11.09125
2018-03-01 08:41 | 329454.2 | 300.0032 | 6 | 45 | 3.315734 | 0 | 3.008256 | 3.007526 | 12.59404 | 11.09125
2018-03-01 08:41 | 329454.2 | 0.0024 | 7 | 46 | 3.315785 | 0 | 0 | 0 | 0 | 0
2018-03-01 08:43 | 329574.3 | 120.001 | 2 | 46 | 3.956384 | 4.889889 | 0.1623053 | 0 | 0.621129 | 0
2018-03-01 08:45 | 329694.3 | 240.001 | 2 | 46 | 4.002951 | 4.889874 | 0.3253008 | 0 | 1.270205 | 0
2018-03-01 08:47 | 329814.3 | 360.0019 | 2 | 46 | 4.039887 | 4.889868 | 0.4882866 | 0 | 1.925745 | 0
2018-03-01 08:49 | 329934.3 | 480.001 | 2 | 46 | 4.070282 | 4.889837 | 0.6512676 | 0 | 2.586704 | 0
2018-03-01 08:51 | 330054.3 | 600.0004 | 2 | 46 | 4.096728 | 4.889864 | 0.8142531 | 0 | 3.252308 | 0
2018-03-01 08:53 | 330174.3 | 720.001 | 2 | 46 | 4.120248 | 4.889822 | 0.9772336 | 0 | 3.921924 | 0
2018-03-01 08:55 | 330294.3 | 840.0001 | 2 | 46 | 4.145149 | 4.889858 | 1.14021 | 0 | 4.595419 | 0
2018-03-01 08:57 | 330414.3 | 960.0019 | 2 | 46 | 4.172698 | 4.889849 | 1.30322 | 0 | 5.273331 | 0
2018-03-01 08:59 | 330534.3 | 1080.001 | 2 | 46 | 4.200411 | 4.831619 | 1.466124 | 0 | 5.955486 | 0
2018-03-01 09:01 | 330654.3 | 1200.001 | 2 | 46 | 4.200403 | 4.279308 | 1.617742 | 0 | 6.592344 | 0
2018-03-01 09:03 | 330774.3 | 1320.0011 | 2 | 46 | 4.200392 | 3.763205 | 1.751693 | 0 | 7.154993 | 0
2018-03-01 09:05 | 330894.3 | 1440.001 | 2 | 46 | 4.200405 | 3.280371 | 1.868979 | 0 | 7.647644 | 0
2018-03-01 09:05 | 330899.4 | 1445.1488 | 2 | 46 | 4.200387 | 3.259977 | 1.873661 | 0 | 7.667308 | 0
2018-03-01 09:07 | 331019.4 | 120.001 | 3 | 46 | 4.228151 | 3.260124 | 1.981883 | 0 | 8.12327 | 0
2018-03-01 09:09 | 331139.4 | 240.0001 | 3 | 46 | 4.260698 | 3.260176 | 2.090542 | 0 | 8.584435 | 0
2018-03-01 09:11 | 331259.4 | 360.0002 | 3 | 46 | 4.295724 | 3.260132 | 2.199209 | 0 | 9.049317 | 0
2018-03-01 09:13 | 331379.4 | 480.0001 | 3 | 46 | 4.332947 | 3.260157 | 2.307863 | 0 | 9.518064 | 0
2018-03-01 09:15 | 331499.4 | 600.0002 | 3 | 46 | 4.372115 | 3.260151 | 2.416538 | 0 | 9.99106 | 0
2018-03-01 09:17 | 331619.4 | 720.0018 | 3 | 46 | 4.400415 | 3.041243 | 2.524021 | 0 | 10.46296 | 0
2018-03-01 09:19 | 331739.4 | 840.001 | 3 | 46 | 4.400408 | 2.525309 | 2.616392 | 0 | 10.86942 | 0
2018-03-01 09:21 | 331859.4 | 960.001 | 3 | 46 | 4.400409 | 2.113926 | 2.69346 | 0 | 11.20855 | 0
2018-03-01 09:23 | 331979.4 | 1080.001 | 3 | 46 | 4.400407 | 1.779839 | 2.75815 | 0 | 11.49322 | 0
2018-03-01 09:25 | 332099.4 | 1200.001 | 3 | 46 | 4.400393 | 1.507557 | 2.812777 | 0 | 11.73359 | 0
2018-03-01 09:27 | 332219.4 | 1320.0011 | 3 | 46 | 4.400384 | 1.285738 | 2.859192 | 0 | 11.93784 | 0
2018-03-01 09:29 | 332339.4 | 1440.0011 | 3 | 46 | 4.400365 | 1.102716 | 2.898896 | 0 | 12.11255 | 0
2018-03-01 09:31 | 332459.4 | 1560.0027 | 3 | 46 | 4.400403 | 0.9531212 | 2.933076 | 0 | 12.26296 | 0
2018-03-01 09:33 | 332579.4 | 1680.0011 | 3 | 46 | 4.400372 | 0.8283501 | 2.962692 | 0 | 12.39328 | 0
2018-03-01 09:35 | 332699.4 | 1800.001 | 3 | 46 | 4.400341 | 0.7239532 | 2.988513 | 0 | 12.5069 | 0
2018-03-01 09:36 | 332797.4 | 1898.0233 | 3 | 46 | 4.400374 | 0.6519966 | 3.007218 | 0 | 12.58921 | 0
2018-03-01 09:38 | 332917.543 | 120.0009 | 4 | 46 | 4.352796 | 0 | 3.007218 | 0 | 12.58921 | 0
2018-03-01 09:40 | 333037.5423 | 240.0002 | 4 | 46 | 4.349183 | 0 | 3.007218 | 0 | 12.58921 | 0
2018-03-01 09:41 | 333097.5429 | 300.0008 | 4 | 46 | 4.3481 | 0 | 3.007218 | 0 | 12.58921 | 0
2018-03-01 09:43 | 333217.6 | 120.0002 | 5 | 46 | 4.101321 | -3.260077 | 3.007218 | 0.1086409 | 12.58921 | 0.4490662
2018-03-01 09:45 | 333337.6 | 240.001 | 5 | 46 | 4.057453 | -3.260044 | 3.007218 | 0.2173082 | 12.58921 | 0.8923313
2018-03-01 09:47 | 333457.6 | 360.0001 | 5 | 46 | 4.015257 | -3.260065 | 3.007218 | 0.3259689 | 12.58921 | 1.330918
2018-03-01 09:49 | 333577.6 | 480.0001 | 5 | 46 | 3.973711 | -3.260042 | 3.007218 | 0.4346325 | 12.58921 | 1.764966
2018-03-01 09:51 | 333697.6 | 600.0002 | 5 | 46 | 3.933083 | -3.260075 | 3.007218 | 0.5432667 | 12.58921 | 2.194431
2018-03-01 09:53 | 333817.6 | 720.0002 | 5 | 46 | 3.893806 | -3.260046 | 3.007218 | 0.651952 | 12.58921 | 2.61975
2018-03-01 09:55 | 333937.6 | 840.0002 | 5 | 46 | 3.856329 | -3.260046 | 3.007218 | 0.7606173 | 12.58921 | 3.040818
2018-03-01 09:57 | 334057.6 | 960.0002 | 5 | 46 | 3.820998 | -3.26004 | 3.007218 | 0.869275 | 12.58921 | 3.4579
2018-03-01 09:59 | 334177.6 | 1080.0009 | 5 | 46 | 3.787803 | -3.260067 | 3.007218 | 0.9779492 | 12.58921 | 3.871321
2018-03-01 10:01 | 334297.6 | 1200.0009 | 5 | 46 | 3.756598 | -3.260053 | 3.007218 | 1.086613 | 12.58921 | 4.281205
2018-03-01 10:03 | 334417.6 | 1320.0001 | 5 | 46 | 3.727066 | -3.260065 | 3.007218 | 1.195278 | 12.58921 | 4.687799
2018-03-01 10:05 | 334537.6 | 1440.0009 | 5 | 46 | 3.699248 | -3.260051 | 3.007218 | 1.303938 | 12.58921 | 5.091255
2018-03-01 10:07 | 334657.6 | 1560.0002 | 5 | 46 | 3.672986 | -3.260044 | 3.007218 | 1.412578 | 12.58921 | 5.491701
2018-03-01 10:09 | 334777.6 | 1680.0009 | 5 | 46 | 3.648553 | -3.260036 | 3.007218 | 1.521264 | 12.58921 | 5.889555
2018-03-01 10:11 | 334897.6 | 1800.0002 | 5 | 46 | 3.626143 | -3.260053 | 3.007218 | 1.62993 | 12.58921 | 6.284796
2018-03-01 10:13 | 335017.6 | 1920.0002 | 5 | 46 | 3.605734 | -3.26004 | 3.007218 | 1.73859 | 12.58921 | 6.677683
2018-03-01 10:15 | 335137.6 | 2040.001 | 5 | 46 | 3.587359 | -3.260009 | 3.007218 | 1.847263 | 12.58921 | 7.068514
2018-03-01 10:17 | 335257.6 | 2160.0009 | 5 | 46 | 3.570515 | -3.260077 | 3.007218 | 1.955891 | 12.58921 | 7.457278
2018-03-01 10:19 | 335377.6 | 2280.0001 | 5 | 46 | 3.554849 | -3.260062 | 3.007218 | 2.064585 | 12.58921 | 7.844512
2018-03-01 10:21 | 335497.6 | 2400.0009 | 5 | 46 | 3.539664 | -3.260058 | 3.007218 | 2.17322 | 12.58921 | 8.229867
2018-03-01 10:23 | 335617.6 | 2520.0002 | 5 | 46 | 3.524405 | -3.260009 | 3.007218 | 2.281906 | 12.58921 | 8.613751
2018-03-01 10:25 | 335737.6 | 2640.0009 | 5 | 46 | 3.508066 | -3.260044 | 3.007218 | 2.390558 | 12.58921 | 8.995814
2018-03-01 10:27 | 335857.6 | 2760.0002 | 5 | 46 | 3.488128 | -3.260042 | 3.007218 | 2.499247 | 12.58921 | 9.376072
2018-03-01 10:29 | 335977.6 | 2880.0009 | 5 | 46 | 3.460371 | -3.26004 | 3.007218 | 2.60792 | 12.58921 | 9.753713
2018-03-01 10:31 | 336097.6 | 3000.0009 | 5 | 46 | 3.422155 | -3.26003 | 3.007218 | 2.716577 | 12.58921 | 10.12775
2018-03-01 10:33 | 336217.6 | 3120.0018 | 5 | 46 | 3.362591 | -3.260038 | 3.007218 | 2.825248 | 12.58921 | 10.4967
2018-03-01 10:35 | 336337.6 | 3240.0002 | 5 | 46 | 3.239923 | -3.260071 | 3.007218 | 2.933902 | 12.58921 | 10.85642
2018-03-01 10:37 | 336417.3 | 3319.7007 | 5 | 46 | 2.999984 | -3.26003 | 3.007218 | 3.006062 | 12.58921 | 11.0833
2018-03-01 10:39 | 336537.4 | 120.0009 | 6 | 46 | 3.303637 | 0 | 3.007218 | 3.006062 | 12.58921 | 11.0833
2018-03-01 10:41 | 336657.4 | 240.0001 | 6 | 46 | 3.313962 | 0 | 3.007218 | 3.006062 | 12.58921 | 11.0833
2018-03-01 10:42 | 336717.4 | 300.0015 | 6 | 46 | 3.317169 | 0 | 3.007218 | 3.006062 | 12.58921 | 11.0833
2018-03-01 10:42 | 336717.4 | 0.0024 | 7 | 47 | 3.317207 | 0 | 0 | 0 | 0 | 0
2018-03-01 10:44 | 336837.4 | 120.0011 | 2 | 47 | 3.956991 | 4.889862 | 0.1622843 | 5.18e-10 | 0.6212121 | 1.718e-09
2018-03-01 10:46 | 336957.4 | 240.0004 | 2 | 47 | 4.003364 | 4.889931 | 0.3252839 | 5.18e-10 | 1.270378 | 1.718e-09
2018-03-01 10:48 | 337077.4 | 360.0027 | 2 | 47 | 4.040278 | 4.889889 | 0.4882861 | 5.18e-10 | 1.926048 | 1.718e-09
2018-03-01 10:50 | 337197.4 | 480.0011 | 2 | 47 | 4.070632 | 4.889894 | 0.6512399 | 5.18e-10 | 2.58696 | 1.718e-09
2018-03-01 10:52 | 337317.4 | 600.0011 | 2 | 47 | 4.096974 | 4.88991 | 0.8142609 | 5.18e-10 | 3.252757 | 1.718e-09
2018-03-01 10:54 | 337437.4 | 720.0003 | 2 | 47 | 4.120482 | 4.88991 | 0.9772555 | 5.18e-10 | 3.92247 | 1.718e-09
2018-03-01 10:56 | 337557.4 | 840.0003 | 2 | 47 | 4.145378 | 4.889889 | 1.140237 | 5.18e-10 | 4.596025 | 1.718e-09
2018-03-01 10:58 | 337677.4 | 960.0003 | 2 | 47 | 4.172922 | 4.889896 | 1.303215 | 5.18e-10 | 5.273839 | 1.718e-09
2018-03-01 11:00 | 337797.4 | 1080.0007 | 2 | 47 | 4.20042 | 4.825733 | 1.466117 | 5.18e-10 | 5.956021 | 1.718e-09
2018-03-01 11:02 | 337917.4 | 1200.0003 | 2 | 47 | 4.200411 | 4.276073 | 1.617565 | 5.18e-10 | 6.592167 | 1.718e-09
2018-03-01 11:04 | 338037.4 | 1320.0003 | 2 | 47 | 4.200408 | 3.762363 | 1.751474 | 5.18e-10 | 7.15464 | 1.718e-09
2018-03-01 11:06 | 338157.4 | 1440.0011 | 2 | 47 | 4.200396 | 3.280462 | 1.868739 | 5.18e-10 | 7.647201 | 1.718e-09
2018-03-01 11:06 | 338162.7 | 1445.3025 | 2 | 47 | 4.200401 | 3.259987 | 1.873559 | 5.18e-10 | 7.667444 | 1.718e-09
2018-03-01 11:08 | 338282.7 | 120.0002 | 3 | 47 | 4.228172 | 3.260132 | 1.981769 | 5.18e-10 | 8.123357 | 1.718e-09
2018-03-01 11:10 | 338402.7 | 240.0026 | 3 | 47 | 4.260664 | 3.260145 | 2.09044 | 5.18e-10 | 8.584575 | 1.718e-09
2018-03-01 11:12 | 338522.7 | 360.0018 | 3 | 47 | 4.295686 | 3.260145 | 2.199101 | 5.18e-10 | 9.049429 | 1.718e-09
2018-03-01 11:14 | 338642.7 | 480.001 | 3 | 47 | 4.332903 | 3.260143 | 2.30776 | 5.18e-10 | 9.518197 | 1.718e-09
2018-03-01 11:16 | 338762.7 | 600.0002 | 3 | 47 | 4.372056 | 3.260147 | 2.416426 | 5.18e-10 | 9.991145 | 1.718e-09
2018-03-01 11:18 | 338882.7 | 720.0002 | 3 | 47 | 4.400416 | 3.041985 | 2.523911 | 5.18e-10 | 10.46304 | 1.718e-09
2018-03-01 11:20 | 339002.7 | 840.0002 | 3 | 47 | 4.400413 | 2.525988 | 2.616311 | 5.18e-10 | 10.86964 | 1.718e-09
2018-03-01 11:22 | 339122.7 | 960.0002 | 3 | 47 | 4.400383 | 2.113745 | 2.693399 | 5.18e-10 | 11.20886 | 1.718e-09
2018-03-01 11:24 | 339242.7 | 1080.0019 | 3 | 47 | 4.400391 | 1.779711 | 2.758096 | 5.18e-10 | 11.49355 | 1.718e-09
2018-03-01 11:26 | 339362.7 | 1200.0002 | 3 | 47 | 4.400386 | 1.507416 | 2.812726 | 5.18e-10 | 11.73394 | 1.718e-09
2018-03-01 11:28 | 339482.7 | 1320.0011 | 3 | 47 | 4.400399 | 1.28554 | 2.859146 | 5.18e-10 | 11.93821 | 1.718e-09
2018-03-01 11:30 | 339602.7 | 1440.001 | 3 | 47 | 4.400374 | 1.102875 | 2.898844 | 5.18e-10 | 12.1129 | 1.718e-09
2018-03-01 11:32 | 339722.7 | 1560.0002 | 3 | 47 | 4.400375 | 0.952467 | 2.93302 | 5.18e-10 | 12.26328 | 1.718e-09
2018-03-01 11:34 | 339842.7 | 1680.0002 | 3 | 47 | 4.400386 | 0.8283005 | 2.962626 | 5.18e-10 | 12.39356 | 1.718e-09
2018-03-01 11:36 | 339962.7 | 1800.001 | 3 | 47 | 4.400354 | 0.7233143 | 2.988428 | 5.18e-10 | 12.5071 | 1.718e-09
2018-03-01 11:37 | 340059.6 | 1896.9008 | 3 | 47 | 4.400369 | 0.6519966 | 3.006913 | 5.18e-10 | 12.58844 | 1.718e-09
2018-03-01 11:39 | 340179.7 | 120.0014 | 4 | 47 | 4.352856 | 0 | 3.006913 | 5.18e-10 | 12.58844 | 1.718e-09
2018-03-01 11:41 | 340299.7 | 240.0006 | 4 | 47 | 4.349265 | 0 | 3.006913 | 5.18e-10 | 12.58844 | 1.718e-09
2018-03-01 11:42 | 340359.7 | 300.0036 | 4 | 47 | 4.348181 | 0 | 3.006913 | 5.18e-10 | 12.58844 | 1.718e-09
2018-03-01 11:44 | 340479.8 | 120.0001 | 5 | 47 | 4.101524 | -3.260071 | 3.006913 | 0.1086467 | 12.58844 | 0.4491107
2018-03-01 11:46 | 340599.8 | 240.0002 | 5 | 47 | 4.057626 | -3.260077 | 3.006913 | 0.2173117 | 12.58844 | 0.8923871
2018-03-01 11:48 | 340719.8 | 360.0018 | 5 | 47 | 4.015374 | -3.260087 | 3.006913 | 0.3259726 | 12.58844 | 1.330991
2018-03-01 11:50 | 340839.8 | 480.0026 | 5 | 47 | 3.973819 | -3.260032 | 3.006913 | 0.4346339 | 12.58844 | 1.765043
2018-03-01 11:52 | 340959.8 | 600.0009 | 5 | 47 | 3.933164 | -3.260071 | 3.006913 | 0.5432811 | 12.58844 | 2.194568
2018-03-01 11:54 | 341079.8 | 720.001 | 5 | 47 | 3.893895 | -3.260085 | 3.006913 | 0.6519494 | 12.58844 | 2.61983
2018-03-01 11:56 | 341199.8 | 840.0009 | 5 | 47 | 3.856408 | -3.260133 | 3.006913 | 0.7605911 | 12.58844 | 3.040814
2018-03-01 11:58 | 341319.8 | 960.001 | 5 | 47 | 3.821056 | -3.260101 | 3.006913 | 0.8692662 | 12.58844 | 3.457968
2018-03-01 12:00 | 341439.8 | 1080.001 | 5 | 47 | 3.787826 | -3.260085 | 3.006913 | 0.9779242 | 12.58844 | 3.871332
2018-03-01 12:02 | 341559.8 | 1200.0011 | 5 | 47 | 3.756688 | -3.260104 | 3.006913 | 1.086601 | 12.58844 | 4.281272
2018-03-01 12:04 | 341679.8 | 1320.0002 | 5 | 47 | 3.727243 | -3.260085 | 3.006913 | 1.195267 | 12.58844 | 4.68788
2018-03-01 12:06 | 341799.8 | 1440.0002 | 5 | 47 | 3.699386 | -3.260117 | 3.006913 | 1.303918 | 12.58844 | 5.091321
2018-03-01 12:08 | 341919.8 | 1560.0002 | 5 | 47 | 3.673111 | -3.260108 | 3.006913 | 1.41259 | 12.58844 | 5.491899
2018-03-01 12:10 | 342039.8 | 1680.0002 | 5 | 47 | 3.648678 | -3.260083 | 3.006913 | 1.521258 | 12.58844 | 5.889702
2018-03-01 12:12 | 342159.8 | 1800.0002 | 5 | 47 | 3.626285 | -3.260044 | 3.006913 | 1.629914 | 12.58844 | 6.284921
2018-03-01 12:14 | 342279.8 | 1920.0012 | 5 | 47 | 3.605891 | -3.260067 | 3.006913 | 1.73859 | 12.58844 | 6.677885
2018-03-01 12:16 | 342399.8 | 2040.0009 | 5 | 47 | 3.587497 | -3.260062 | 3.006913 | 1.847248 | 12.58844 | 7.068675
2018-03-01 12:18 | 342519.8 | 2160.001 | 5 | 47 | 3.570638 | -3.260053 | 3.006913 | 1.955916 | 12.58844 | 7.457593
2018-03-01 12:20 | 342639.8 | 2280.001 | 5 | 47 | 3.554929 | -3.260081 | 3.006913 | 2.064575 | 12.58844 | 7.844715
2018-03-01 12:22 | 342759.8 | 2400.001 | 5 | 47 | 3.539732 | -3.260056 | 3.006913 | 2.173242 | 12.58844 | 8.230189
2018-03-01 12:24 | 342879.8 | 2520.0002 | 5 | 47 | 3.524404 | -3.260071 | 3.006913 | 2.2819 | 12.58844 | 8.613981
2018-03-01 12:26 | 342999.8 | 2640.0002 | 5 | 47 | 3.508038 | -3.260073 | 3.006913 | 2.390564 | 12.58844 | 8.996087
2018-03-01 12:28 | 343119.8 | 2760.0002 | 5 | 47 | 3.488106 | -3.260094 | 3.006913 | 2.49921 | 12.58844 | 9.376189
2018-03-01 12:30 | 343239.8 | 2880.001 | 5 | 47 | 3.460289 | -3.260089 | 3.006913 | 2.607896 | 12.58844 | 9.75387
2018-03-01 12:32 | 343359.8 | 3000.001 | 5 | 47 | 3.421921 | -3.260038 | 3.006913 | 2.716566 | 12.58844 | 10.12793
2018-03-01 12:34 | 343479.8 | 3120.0002 | 5 | 47 | 3.362386 | -3.260044 | 3.006913 | 2.825222 | 12.58844 | 10.4968
2018-03-01 12:36 | 343599.8 | 3240.0026 | 5 | 47 | 3.239685 | -3.260051 | 3.006913 | 2.933899 | 12.58844 | 10.85658
2018-03-01 12:38 | 343679.4 | 3319.6384 | 5 | 47 | 2.999978 | -3.260042 | 3.006913 | 3.005994 | 12.58844 | 11.08324
2018-03-01 12:40 | 343799.5 | 119.9999 | 6 | 47 | 3.303772 | 0 | 3.006913 | 3.005994 | 12.58844 | 11.08324
2018-03-01 12:42 | 343919.5 | 240.0007 | 6 | 47 | 3.314095 | 0 | 3.006913 | 3.005994 | 12.58844 | 11.08324
2018-03-01 12:43 | 343979.5 | 300.0021 | 6 | 47 | 3.317331 | 0 | 3.006913 | 3.005994 | 12.58844 | 11.08324
2018-03-01 12:43 | 343979.5 | 0.0025 | 7 | 48 | 3.31735 | 0 | 0 | 0 | 0 | 0
2018-03-01 12:45 | 344099.6 | 120.001 | 2 | 48 | 3.957195 | 4.889849 | 0.1622992 | 5.42e-10 | 0.621304 | 1.797e-09
2018-03-01 12:47 | 344219.6 | 240.0027 | 2 | 48 | 4.003565 | 4.889885 | 0.3253028 | 5.42e-10 | 1.270519 | 1.797e-09
2018-03-01 12:49 | 344339.6 | 360.0003 | 2 | 48 | 4.040475 | 4.8899 | 0.4882768 | 5.42e-10 | 1.926107 | 1.797e-09
2018-03-01 12:51 | 344459.6 | 480.001 | 2 | 48 | 4.07079 | 4.889843 | 0.6512625 | 5.42e-10 | 2.587175 | 1.797e-09
2018-03-01 12:53 | 344579.6 | 600.0019 | 2 | 48 | 4.097167 | 4.889896 | 0.8142609 | 5.42e-10 | 3.252906 | 1.797e-09
2018-03-01 12:55 | 344699.6 | 720.0005 | 2 | 48 | 4.120698 | 4.88986 | 0.977244 | 5.42e-10 | 3.922605 | 1.797e-09
2018-03-01 12:57 | 344819.6 | 840.0005 | 2 | 48 | 4.145584 | 4.889877 | 1.140231 | 5.42e-10 | 4.596215 | 1.797e-09
2018-03-01 12:59 | 344939.6 | 960.001 | 2 | 48 | 4.173152 | 4.88986 | 1.303181 | 5.42e-10 | 5.273954 | 1.797e-09
2018-03-01 13:01 | 345059.6 | 1080.0003 | 2 | 48 | 4.200405 | 4.820995 | 1.466087 | 5.42e-10 | 5.956188 | 1.797e-09
2018-03-01 13:03 | 345179.6 | 1200.0019 | 2 | 48 | 4.200391 | 4.272942 | 1.617443 | 5.42e-10 | 6.591945 | 1.797e-09
2018-03-01 13:05 | 345299.6 | 1320.0013 | 2 | 48 | 4.200408 | 3.761139 | 1.751271 | 5.42e-10 | 7.154078 | 1.797e-09
2018-03-01 13:07 | 345419.6 | 1440.0002 | 2 | 48 | 4.20041 | 3.27973 | 1.868505 | 5.42e-10 | 7.646507 | 1.797e-09
2018-03-01 13:07 | 345424.8 | 1445.2489 | 2 | 48 | 4.20041 | 3.259979 | 1.873277 | 5.42e-10 | 7.666551 | 1.797e-09
2018-03-01 13:09 | 345544.8 | 120.001 | 3 | 48 | 4.228074 | 3.260162 | 1.981499 | 5.42e-10 | 8.122511 | 1.797e-09
2018-03-01 13:11 | 345664.8 | 240.001 | 3 | 48 | 4.260549 | 3.260153 | 2.090159 | 5.42e-10 | 8.58367 | 1.797e-09
2018-03-01 13:13 | 345784.8 | 360.001 | 3 | 48 | 4.295514 | 3.259926 | 2.19881 | 5.42e-10 | 9.048462 | 1.797e-09
2018-03-01 13:15 | 345904.8 | 480.0011 | 3 | 48 | 4.332721 | 3.260159 | 2.307488 | 5.42e-10 | 9.517294 | 1.797e-09
2018-03-01 13:17 | 346024.8 | 600.001 | 3 | 48 | 4.371847 | 3.260162 | 2.41615 | 5.42e-10 | 9.990205 | 1.797e-09
2018-03-01 13:19 | 346144.8 | 720.0009 | 3 | 48 | 4.400427 | 3.045937 | 2.523684 | 5.42e-10 | 10.4623 | 1.797e-09
2018-03-01 13:21 | 346264.8 | 840.0004 | 3 | 48 | 4.400401 | 2.528063 | 2.616182 | 5.42e-10 | 10.86933 | 1.797e-09
2018-03-01 13:23 | 346384.8 | 960.002 | 3 | 48 | 4.400408 | 2.116436 | 2.693334 | 5.42e-10 | 11.20883 | 1.797e-09
2018-03-01 13:25 | 346504.8 | 1080.0003 | 3 | 48 | 4.400412 | 1.781597 | 2.758084 | 5.42e-10 | 11.49376 | 1.797e-09
2018-03-01 13:27 | 346624.8 | 1200.001 | 3 | 48 | 4.400384 | 1.50831 | 2.812754 | 5.42e-10 | 11.73432 | 1.797e-09
2018-03-01 13:29 | 346744.8 | 1320.0003 | 3 | 48 | 4.400372 | 1.285608 | 2.859199 | 5.42e-10 | 11.9387 | 1.797e-09
2018-03-01 13:31 | 346864.8 | 1440.0003 | 3 | 48 | 4.400401 | 1.103439 | 2.898913 | 5.42e-10 | 12.11345 | 1.797e-09
2018-03-01 13:33 | 346984.8 | 1560.0027 | 3 | 48 | 4.400383 | 0.9527321 | 2.933089 | 5.42e-10 | 12.26385 | 1.797e-09
2018-03-01 13:35 | 347104.8 | 1680.001 | 3 | 48 | 4.400396 | 0.8285141 | 2.962694 | 5.42e-10 | 12.39412 | 1.797e-09
2018-03-01 13:37 | 347224.8 | 1800.0019 | 3 | 48 | 4.400367 | 0.723877 | 2.988498 | 5.42e-10 | 12.50766 | 1.797e-09
2018-03-01 13:38 | 347321.3 | 1896.4529 | 3 | 48 | 4.400356 | 0.6519966 | 3.006907 | 5.42e-10 | 12.58867 | 1.797e-09
2018-03-01 13:40 | 347441.3 | 119.9998 | 4 | 48 | 4.352904 | 0 | 3.006907 | 5.42e-10 | 12.58867 | 1.797e-09
2018-03-01 13:42 | 347561.3 | 240.0014 | 4 | 48 | 4.349308 | 0 | 3.006907 | 5.42e-10 | 12.58867 | 1.797e-09
2018-03-01 13:43 | 347621.3 | 300.0036 | 4 | 48 | 4.348224 | 0 | 3.006907 | 5.42e-10 | 12.58867 | 1.797e-09
2018-03-01 13:45 | 347741.4 | 120.0002 | 5 | 48 | 4.102125 | -3.260015 | 3.006907 | 0.108658 | 12.58867 | 0.4492133
2018-03-01 13:47 | 347861.4 | 240.0002 | 5 | 48 | 4.058264 | -3.260056 | 3.006907 | 0.2173034 | 12.58867 | 0.8924774
2018-03-01 13:49 | 347981.4 | 360.001 | 5 | 48 | 4.016051 | -3.260021 | 3.006907 | 0.3259491 | 12.58867 | 1.331092
2018-03-01 13:51 | 348101.4 | 480.0002 | 5 | 48 | 3.974526 | -3.260001 | 3.006907 | 0.4346433 | 12.58867 | 1.765351
2018-03-01 13:53 | 348221.4 | 600.0002 | 5 | 48 | 3.933942 | -3.260069 | 3.006907 | 0.5432754 | 12.58867 | 2.194899
2018-03-01 13:55 | 348341.4 | 720.0011 | 5 | 48 | 3.894646 | -3.259993 | 3.006907 | 0.651968 | 12.58867 | 2.620341
2018-03-01 13:57 | 348461.4 | 840.001 | 5 | 48 | 3.857115 | -3.260015 | 3.006907 | 0.7606285 | 12.58867 | 3.041477
2018-03-01 13:59 | 348581.4 | 960.0002 | 5 | 48 | 3.821735 | -3.260065 | 3.006907 | 0.8692852 | 12.58867 | 3.458638
2018-03-01 14:01 | 348701.4 | 1080.001 | 5 | 48 | 3.788478 | -3.260005 | 3.006907 | 0.9779589 | 12.58867 | 3.872136
2018-03-01 14:03 | 348821.4 | 1200.0002 | 5 | 48 | 3.757235 | -3.260055 | 3.006907 | 1.086614 | 12.58867 | 4.28206
2018-03-01 14:05 | 348941.4 | 1320.001 | 5 | 48 | 3.727807 | -3.25998 | 3.006907 | 1.195268 | 12.58867 | 4.688688
2018-03-01 14:07 | 349061.4 | 1440.001 | 5 | 48 | 3.699896 | -3.26003 | 3.006907 | 1.303957 | 12.58867 | 5.092326
2018-03-01 14:09 | 349181.4 | 1560.0002 | 5 | 48 | 3.673625 | -3.260015 | 3.006907 | 1.412622 | 12.58867 | 5.492931
2018-03-01 14:11 | 349301.4 | 1680.001 | 5 | 48 | 3.649188 | -3.260077 | 3.006907 | 1.521287 | 12.58867 | 5.890781
2018-03-01 14:13 | 349421.4 | 1800.0002 | 5 | 48 | 3.626723 | -3.260089 | 3.006907 | 1.629952 | 12.58867 | 6.286082
2018-03-01 14:15 | 349541.4 | 1920.0002 | 5 | 48 | 3.606287 | -3.260081 | 3.006907 | 1.738612 | 12.58867 | 6.679032
2018-03-01 14:17 | 349661.4 | 2040.0002 | 5 | 48 | 3.587864 | -3.260071 | 3.006907 | 1.847262 | 12.58867 | 7.06984
2018-03-01 14:19 | 349781.4 | 2160.001 | 5 | 48 | 3.571015 | -3.260058 | 3.006907 | 1.955928 | 12.58867 | 7.45879
2018-03-01 14:21 | 349901.4 | 2280.0002 | 5 | 48 | 3.555252 | -3.260071 | 3.006907 | 2.064595 | 12.58867 | 7.845979
2018-03-01 14:23 | 350021.4 | 2400.0002 | 5 | 48 | 3.540022 | -3.260104 | 3.006907 | 2.173261 | 12.58867 | 8.231486
2018-03-01 14:25 | 350141.4 | 2520.0002 | 5 | 48 | 3.524704 | -3.260077 | 3.006907 | 2.281931 | 12.58867 | 8.615354
2018-03-01 14:27 | 350261.4 | 2640.001 | 5 | 48 | 3.508297 | -3.260081 | 3.006907 | 2.390591 | 12.58867 | 8.997474
2018-03-01 14:29 | 350381.4 | 2760.0002 | 5 | 48 | 3.488276 | -3.26011 | 3.006907 | 2.499263 | 12.58867 | 9.377689
2018-03-01 14:31 | 350501.4 | 2880.0011 | 5 | 48 | 3.460452 | -3.260094 | 3.006907 | 2.607928 | 12.58867 | 9.755314
2018-03-01 14:33 | 350621.4 | 3000.0002 | 5 | 48 | 3.422183 | -3.260099 | 3.006907 | 2.716592 | 12.58867 | 10.12938
2018-03-01 14:35 | 350741.4 | 3120.001 | 5 | 48 | 3.36258 | -3.260106 | 3.006907 | 2.825256 | 12.58867 | 10.4983
2018-03-01 14:37 | 350861.4 | 3240.001 | 5 | 48 | 3.239897 | -3.260079 | 3.006907 | 2.933914 | 12.58867 | 10.85803
2018-03-01 14:39 | 350941.1 | 3319.7496 | 5 | 48 | 2.999981 | -3.260085 | 3.006907 | 3.006132 | 12.58867 | 11.0851
2018-03-01 14:41 | 351061.1839 | 120.0001 | 6 | 48 | 3.303552 | 0 | 3.006907 | 3.006132 | 12.58867 | 11.0851
2018-03-01 14:43 | 351181.1856 | 240.0018 | 6 | 48 | 3.313872 | 0 | 3.006907 | 3.006132 | 12.58867 | 11.0851
2018-03-01 14:44 | 351241.1853 | 300.0015 | 6 | 48 | 3.317094 | 0 | 3.006907 | 3.006132 | 12.58867 | 11.0851
2018-03-01 14:44 | 351241.2 | 0.0024 | 7 | 49 | 3.317148 | 0 | 0 | 0 | 0 | 0
2018-03-01 14:46 | 351361.3 | 120.0006 | 2 | 49 | 3.957364 | 4.889837 | 0.1623047 | 0 | 0.6213372 | 0
2018-03-01 14:48 | 351481.3 | 240.0002 | 2 | 49 | 4.003675 | 4.889851 | 0.3252932 | 0 | 1.270515 | 0
2018-03-01 14:50 | 351601.3 | 360.0021 | 2 | 49 | 4.040558 | 4.889872 | 0.4882816 | 0 | 1.926182 | 0
2018-03-01 14:52 | 351721.3 | 480.001 | 2 | 49 | 4.070873 | 4.889877 | 0.6512453 | 0 | 2.587176 | 0
2018-03-01 14:54 | 351841.3 | 600.0018 | 2 | 49 | 4.09725 | 4.889896 | 0.8142465 | 0 | 3.252934 | 0
2018-03-01 14:56 | 351961.3 | 720.0002 | 2 | 49 | 4.120766 | 4.889881 | 0.9772318 | 0 | 3.922654 | 0
2018-03-01 14:58 | 352081.3 | 840.0011 | 2 | 49 | 4.145603 | 4.889908 | 1.140216 | 0 | 4.596264 | 0
2018-03-01 15:00 | 352201.3 | 960.0002 | 2 | 49 | 4.173191 | 4.889908 | 1.303161 | 0 | 5.273979 | 0
2018-03-01 15:02 | 352321.3 | 1080.001 | 2 | 49 | 4.200409 | 4.820833 | 1.466069 | 0 | 5.956227 | 0
2018-03-01 15:04 | 352441.3 | 1200.001 | 2 | 49 | 4.20041 | 4.271339 | 1.617362 | 0 | 6.591721 | 0
2018-03-01 15:06 | 352561.3 | 1320.0018 | 2 | 49 | 4.200391 | 3.758579 | 1.751139 | 0 | 7.153637 | 0
2018-03-01 15:08 | 352681.3 | 1440.0006 | 2 | 49 | 4.200398 | 3.277756 | 1.868317 | 0 | 7.645833 | 0
2018-03-01 15:08 | 352686 | 1444.6937 | 2 | 49 | 4.200411 | 3.259993 | 1.872577 | 0 | 7.663728 | 0
2018-03-01 15:10 | 352806 | 120.0011 | 3 | 49 | 4.228156 | 3.260155 | 1.980785 | 0 | 8.119633 | 0
2018-03-01 15:12 | 352926 | 240.0011 | 3 | 49 | 4.260574 | 3.260138 | 2.089439 | 0 | 8.580774 | 0
2018-03-01 15:14 | 353046 | 360.0003 | 3 | 49 | 4.295575 | 3.260138 | 2.198103 | 0 | 9.045624 | 0
2018-03-01 15:16 | 353166 | 480.0004 | 3 | 49 | 4.332798 | 3.259998 | 2.306766 | 0 | 9.514401 | 0
2018-03-01 15:18 | 353286 | 600.0011 | 3 | 49 | 4.371935 | 3.260126 | 2.415433 | 0 | 9.987341 | 0
2018-03-01 15:20 | 353406 | 720.0006 | 3 | 49 | 4.400425 | 3.044401 | 2.522948 | 0 | 10.45936 | 0
2018-03-01 15:22 | 353526 | 840.0007 | 3 | 49 | 4.400398 | 2.527323 | 2.615419 | 0 | 10.86627 | 0
2018-03-01 15:24 | 353646 | 960.0011 | 3 | 49 | 4.4004 | 2.115915 | 2.69256 | 0 | 11.20572 | 0
2018-03-01 15:26 | 353766 | 1080.001 | 3 | 49 | 4.400397 | 1.780985 | 2.75731 | 0 | 11.49065 | 0
2018-03-01 15:28 | 353886 | 1200.0011 | 3 | 49 | 4.400379 | 1.508226 | 2.811977 | 0 | 11.7312 | 0
2018-03-01 15:30 | 354006 | 1320.0019 | 3 | 49 | 4.400378 | 1.285801 | 2.858426 | 0 | 11.9356 | 0
2018-03-01 15:32 | 354126 | 1440.0027 | 3 | 49 | 4.400369 | 1.103426 | 2.898151 | 0 | 12.1104 | 0
2018-03-01 15:34 | 354246 | 1560.0011 | 3 | 49 | 4.400386 | 0.9533978 | 2.93235 | 0 | 12.26089 | 0
2018-03-01 15:36 | 354366 | 1680.0003 | 3 | 49 | 4.400363 | 0.8287964 | 2.961985 | 0 | 12.3913 | 0
2018-03-01 15:38 | 354486 | 1800.0019 | 3 | 49 | 4.400359 | 0.724371 | 2.987822 | 0 | 12.50499 | 0
2018-03-01 15:39 | 354583.8 | 1897.7465 | 3 | 49 | 4.400344 | 0.6519947 | 3.006487 | 0 | 12.58712 | 0
2018-03-01 15:41 | 354703.8 | 120.0017 | 4 | 49 | 4.352872 | 0 | 3.006487 | 0 | 12.58712 | 0
2018-03-01 15:43 | 354823.8 | 240.0017 | 4 | 49 | 4.349285 | 0 | 3.006487 | 0 | 12.58712 | 0
2018-03-01 15:44 | 354883.8 | 300.003 | 4 | 49 | 4.348196 | 0 | 3.006487 | 0 | 12.58712 | 0
2018-03-01 15:46 | 355003.9 | 120.0001 | 5 | 49 | 4.101965 | -3.260073 | 3.006487 | 0.1086478 | 12.58712 | 0.4491574
2018-03-01 15:48 | 355123.9 | 240.001 | 5 | 49 | 4.058119 | -3.260062 | 3.006487 | 0.2173215 | 12.58712 | 0.8925195
2018-03-01 15:50 | 355243.9 | 360.0018 | 5 | 49 | 4.015857 | -3.260075 | 3.006487 | 0.3259813 | 12.58712 | 1.331175
2018-03-01 15:52 | 355363.9 | 480.0018 | 5 | 49 | 3.974167 | -3.260065 | 3.006487 | 0.4346422 | 12.58712 | 1.765262
2018-03-01 15:54 | 355483.9 | 600.001 | 5 | 49 | 3.933498 | -3.260087 | 3.006487 | 0.5432995 | 12.58712 | 2.194865
2018-03-01 15:56 | 355603.9 | 720.0018 | 5 | 49 | 3.894253 | -3.260085 | 3.006487 | 0.6519558 | 12.58712 | 2.620119
2018-03-01 15:58 | 355723.9 | 840.0018 | 5 | 49 | 3.856828 | -3.260085 | 3.006487 | 0.7606142 | 12.58712 | 3.04121
2018-03-01 16:00 | 355843.9 | 960.0002 | 5 | 49 | 3.8215 | -3.260096 | 3.006487 | 0.8692537 | 12.58712 | 3.458276
2018-03-01 16:02 | 355963.9 | 1080.0009 | 5 | 49 | 3.788315 | -3.260096 | 3.006487 | 0.9779318 | 12.58712 | 3.871768
2018-03-01 16:04 | 356083.9 | 1200.0009 | 5 | 49 | 3.757154 | -3.260067 | 3.006487 | 1.086593 | 12.58712 | 4.281702
2018-03-01 16:06 | 356203.9 | 1320.0009 | 5 | 49 | 3.727686 | -3.260092 | 3.006487 | 1.195258 | 12.58712 | 4.688356
2018-03-01 16:08 | 356323.9 | 1440.0009 | 5 | 49 | 3.699827 | -3.26004 | 3.006487 | 1.303922 | 12.58712 | 5.091896
2018-03-01 16:10 | 356443.9 | 1560.0001 | 5 | 49 | 3.673592 | -3.260092 | 3.006487 | 1.412583 | 12.58712 | 5.492481
2018-03-01 16:12 | 356563.9 | 1680.001 | 5 | 49 | 3.649182 | -3.260034 | 3.006487 | 1.521256 | 12.58712 | 5.890358
2018-03-01 16:14 | 356683.9 | 1800.0001 | 5 | 49 | 3.626755 | -3.26006 | 3.006487 | 1.629917 | 12.58712 | 6.285644
2018-03-01 16:16 | 356803.9 | 1920.0001 | 5 | 49 | 3.606352 | -3.260038 | 3.006487 | 1.73858 | 12.58712 | 6.678613
2018-03-01 16:18 | 356923.9 | 2040.0001 | 5 | 49 | 3.587859 | -3.260077 | 3.006487 | 1.847241 | 12.58712 | 7.069458
2018-03-01 16:20 | 357043.9 | 2160.0001 | 5 | 49 | 3.571048 | -3.260003 | 3.006487 | 1.955894 | 12.58712 | 7.458364
2018-03-01 16:22 | 357163.9 | 2280.0017 | 5 | 49 | 3.555304 | -3.259993 | 3.006487 | 2.064574 | 12.58712 | 7.845602
2018-03-01 16:24 | 357283.9 | 2400.0001 | 5 | 49 | 3.540045 | -3.260069 | 3.006487 | 2.173232 | 12.58712 | 8.231085
2018-03-01 16:26 | 357403.9 | 2520.0001 | 5 | 49 | 3.524709 | -3.26004 | 3.006487 | 2.281893 | 12.58712 | 8.61492
2018-03-01 16:28 | 357523.9 | 2640.0009 | 5 | 49 | 3.508317 | -3.260055 | 3.006487 | 2.390558 | 12.58712 | 8.997058
2018-03-01 16:30 | 357643.9 | 2760.0001 | 5 | 49 | 3.488288 | -3.260021 | 3.006487 | 2.499221 | 12.58712 | 9.377246
2018-03-01 16:32 | 357763.9 | 2880.0001 | 5 | 49 | 3.460567 | -3.260056 | 3.006487 | 2.60787 | 12.58712 | 9.754823
2018-03-01 16:34 | 357883.9 | 3000.0001 | 5 | 49 | 3.422229 | -3.260026 | 3.006487 | 2.716526 | 12.58712 | 10.12887
2018-03-01 16:36 | 358003.9 | 3120.0001 | 5 | 49 | 3.362713 | -3.260046 | 3.006487 | 2.825211 | 12.58712 | 10.49788
2018-03-01 16:38 | 358123.9 | 3240.0001 | 5 | 49 | 3.239823 | -3.260017 | 3.006487 | 2.933876 | 12.58712 | 10.85764
2018-03-01 16:40 | 358203.3 | 3319.4328 | 5 | 49 | 2.999969 | -3.260042 | 3.006487 | 3.005795 | 12.58712 | 11.08376
2018-03-01 16:42 | 358323.4 | 120.0002 | 6 | 49 | 3.302687 | 0 | 3.006487 | 3.005795 | 12.58712 | 11.08376
2018-03-01 16:44 | 358443.4 | 240.0002 | 6 | 49 | 3.313009 | 0 | 3.006487 | 3.005795 | 12.58712 | 11.08376
2018-03-01 16:45 | 358503.4 | 300.0041 | 6 | 49 | 3.316247 | 0 | 3.006487 | 3.005795 | 12.58712 | 11.08376
2018-03-01 16:45 | 358503.4 | 0.0025 | 7 | 50 | 3.316273 | 0 | 0 | 0 | 0 | 0
2018-03-01 16:47 | 358623.4 | 120.0009 | 2 | 50 | 3.956512 | 4.889963 | 0.1623067 | 2.691e-09 | 0.62119 | 8.926e-09
2018-03-01 16:49 | 358743.4 | 240.0009 | 2 | 50 | 4.00302 | 4.889925 | 0.3252779 | 2.691e-09 | 1.270181 | 8.926e-09
2018-03-01 16:51 | 358863.4 | 360.0002 | 2 | 50 | 4.039975 | 4.88995 | 0.4882838 | 2.691e-09 | 1.925813 | 8.926e-09
2018-03-01 16:53 | 358983.4 | 480.0001 | 2 | 50 | 4.070335 | 4.889963 | 0.6512744 | 2.691e-09 | 2.586822 | 8.926e-09
2018-03-01 16:55 | 359103.4 | 600.0009 | 2 | 50 | 4.096733 | 4.889936 | 0.8142638 | 2.691e-09 | 3.252444 | 8.926e-09
2018-03-01 16:57 | 359223.5 | 720.0018 | 2 | 50 | 4.12025 | 4.889956 | 0.9772542 | 2.691e-09 | 3.922098 | 8.926e-09
2018-03-01 16:59 | 359343.4 | 840.001 | 2 | 50 | 4.145168 | 4.889917 | 1.140239 | 2.691e-09 | 4.595632 | 8.926e-09
2018-03-01 17:01 | 359463.5 | 960.0017 | 2 | 50 | 4.172695 | 4.889956 | 1.303225 | 2.691e-09 | 5.273445 | 8.926e-09
2018-03-01 17:03 | 359583.4 | 1080.0002 | 2 | 50 | 4.200419 | 4.830801 | 1.466123 | 2.691e-09 | 5.955575 | 8.926e-09
2018-03-01 17:05 | 359703.4 | 1200.0002 | 2 | 50 | 4.200401 | 4.277929 | 1.617707 | 2.691e-09 | 6.592295 | 8.926e-09
2018-03-01 17:07 | 359823.4 | 1320.0002 | 2 | 50 | 4.200413 | 3.763575 | 1.751642 | 2.691e-09 | 7.154875 | 8.926e-09
2018-03-01 17:09 | 359943.5 | 1440.0018 | 2 | 50 | 4.20042 | 3.280849 | 1.868946 | 2.691e-09 | 7.647599 | 8.926e-09
2018-03-01 17:09 | 359948.7 | 1445.2944 | 2 | 50 | 4.200401 | 3.259991 | 1.873751 | 2.691e-09 | 7.667783 | 8.926e-09
2018-03-01 17:11 | 360068.7 | 120.0009 | 3 | 50 | 4.228128 | 3.25989 | 1.981965 | 2.691e-09 | 8.123709 | 8.926e-09
2018-03-01 17:13 | 360188.7 | 240.0009 | 3 | 50 | 4.260615 | 3.259834 | 2.09061 | 2.691e-09 | 8.584811 | 8.926e-09
2018-03-01 17:15 | 360308.7 | 360.0002 | 3 | 50 | 4.295602 | 3.260221 | 2.19928 | 2.691e-09 | 9.04969 | 8.926e-09
2018-03-01 17:17 | 360428.7 | 480.0002 | 3 | 50 | 4.332826 | 3.260187 | 2.307917 | 2.691e-09 | 9.518353 | 8.926e-09
2018-03-01 17:19 | 360548.7 | 600.0002 | 3 | 50 | 4.371936 | 3.260155 | 2.416606 | 2.691e-09 | 9.991397 | 8.926e-09
2018-03-01 17:21 | 360668.7 | 720.0002 | 3 | 50 | 4.400424 | 3.043806 | 2.524117 | 2.691e-09 | 10.4634 | 8.926e-09
2018-03-01 17:23 | 360788.7 | 840.0003 | 3 | 50 | 4.400403 | 2.525652 | 2.616529 | 2.691e-09 | 10.87005 | 8.926e-09
2018-03-01 17:25 | 360908.7 | 960.0003 | 3 | 50 | 4.400391 | 2.1129 | 2.693592 | 2.691e-09 | 11.20916 | 8.926e-09
2018-03-01 17:27 | 361028.7 | 1080.001 | 3 | 50 | 4.400398 | 1.778433 | 2.758254 | 2.691e-09 | 11.49369 | 8.926e-09
2018-03-01 17:29 | 361148.7 | 1200.0018 | 3 | 50 | 4.400357 | 1.505339 | 2.812833 | 2.691e-09 | 11.73386 | 8.926e-09
2018-03-01 17:31 | 361268.7 | 1320.0004 | 3 | 50 | 4.400377 | 1.283337 | 2.859194 | 2.691e-09 | 11.93787 | 8.926e-09
2018-03-01 17:33 | 361388.7 | 1440.001 | 3 | 50 | 4.400378 | 1.101141 | 2.898838 | 2.691e-09 | 12.11232 | 8.926e-09
2018-03-01 17:35 | 361508.7 | 1560.001 | 3 | 50 | 4.400375 | 0.9514275 | 2.932961 | 2.691e-09 | 12.26247 | 8.926e-09
2018-03-01 17:37 | 361628.7 | 1680.0019 | 3 | 50 | 4.400377 | 0.8270168 | 2.962517 | 2.691e-09 | 12.39253 | 8.926e-09
2018-03-01 17:39 | 361748.7 | 1800.0002 | 3 | 50 | 4.400358 | 0.7223854 | 2.988282 | 2.691e-09 | 12.5059 | 8.926e-09
2018-03-01 17:40 | 361843.9 | 1895.136 | 3 | 50 | 4.40035 | 0.6519966 | 3.006422 | 2.691e-09 | 12.58573 | 8.926e-09
2018-03-01 17:42 | 361963.9 | 120.0002 | 4 | 50 | 4.352878 | 0 | 3.006422 | 2.691e-09 | 12.58573 | 8.926e-09
2018-03-01 17:44 | 362084 | 240.001 | 4 | 50 | 4.349294 | 0 | 3.006422 | 2.691e-09 | 12.58573 | 8.926e-09
2018-03-01 17:45 | 362144 | 300.0015 | 4 | 50 | 4.348219 | 0 | 3.006422 | 2.691e-09 | 12.58573 | 8.926e-09
2018-03-01 17:47 | 362264 | 120.0011 | 5 | 50 | 4.101913 | -3.260071 | 3.006422 | 0.1086448 | 12.58573 | 0.4491388
2018-03-01 17:49 | 362384 | 240.001 | 5 | 50 | 4.058045 | -3.260075 | 3.006422 | 0.2173086 | 12.58573 | 0.8924539
2018-03-01 17:51 | 362504 | 360.0019 | 5 | 50 | 4.015838 | -3.260055 | 3.006422 | 0.3259784 | 12.58573 | 1.33114
2018-03-01 17:53 | 362624 | 480.001 | 5 | 50 | 3.974291 | -3.260079 | 3.006422 | 0.4346373 | 12.58573 | 1.765234
2018-03-01 17:55 | 362744 | 600.0011 | 5 | 50 | 3.933656 | -3.260085 | 3.006422 | 0.5432877 | 12.58573 | 2.194824
2018-03-01 17:57 | 362864 | 720.0002 | 5 | 50 | 3.893815 | -3.260058 | 3.006422 | 0.651953 | 12.58573 | 2.620081
2018-03-01 17:59 | 362984 | 840.0003 | 5 | 50 | 3.856376 | -3.260014 | 3.006422 | 0.7606009 | 12.58573 | 3.041083
2018-03-01 18:01 | 363104 | 960.0003 | 5 | 50 | 3.821185 | -3.260056 | 3.006422 | 0.8692877 | 12.58573 | 3.458288
2018-03-01 18:03 | 363224 | 1080.0003 | 5 | 50 | 3.788035 | -3.260042 | 3.006422 | 0.9779482 | 12.58573 | 3.871681
2018-03-01 18:05 | 363344 | 1200.0011 | 5 | 50 | 3.756852 | -3.260058 | 3.006422 | 1.086595 | 12.58573 | 4.281527
2018-03-01 18:07 | 363464 | 1320.0011 | 5 | 50 | 3.727431 | -3.260055 | 3.006422 | 1.195276 | 12.58573 | 4.688209
2018-03-01 18:09 | 363584 | 1440.0018 | 5 | 50 | 3.69955 | -3.260065 | 3.006422 | 1.303941 | 12.58573 | 5.091726
2018-03-01 18:11 | 363704 | 1560.0011 | 5 | 50 | 3.673353 | -3.260071 | 3.006422 | 1.412602 | 12.58573 | 5.49228
2018-03-01 18:13 | 363824 | 1680.0003 | 5 | 50 | 3.648979 | -3.260042 | 3.006422 | 1.521263 | 12.58573 | 5.890089
2018-03-01 18:15 | 363944 | 1800.0005 | 5 | 50 | 3.626606 | -3.260089 | 3.006422 | 1.629937 | 12.58573 | 6.285403
2018-03-01 18:17 | 364064 | 1920.001 | 5 | 50 | 3.606242 | -3.260067 | 3.006422 | 1.73859 | 12.58573 | 6.678323
2018-03-01 18:19 | 364184 | 2040.0011 | 5 | 50 | 3.587767 | -3.260079 | 3.006422 | 1.847254 | 12.58573 | 7.069171
2018-03-01 18:21 | 364304 | 2160.001 | 5 | 50 | 3.570898 | -3.260085 | 3.006422 | 1.955911 | 12.58573 | 7.458078
2018-03-01 18:23 | 364424 | 2280.0003 | 5 | 50 | 3.555134 | -3.260104 | 3.006422 | 2.064597 | 12.58573 | 7.845321
2018-03-01 18:25 | 364544 | 2400.0003 | 5 | 50 | 3.539862 | -3.260075 | 3.006422 | 2.173259 | 12.58573 | 8.230798
2018-03-01 18:27 | 364664 | 2520.001 | 5 | 50 | 3.524546 | -3.260053 | 3.006422 | 2.281913 | 12.58573 | 8.614588
2018-03-01 18:29 | 364784 | 2640.0019 | 5 | 50 | 3.508137 | -3.260079 | 3.006422 | 2.390588 | 12.58573 | 8.996742
2018-03-01 18:31 | 364904 | 2760.001 | 5 | 50 | 3.488119 | -3.26006 | 3.006422 | 2.499252 | 12.58573 | 9.376913
2018-03-01 18:33 | 365024 | 2880.0012 | 5 | 50 | 3.460315 | -3.260101 | 3.006422 | 2.607919 | 12.58573 | 9.75453
2018-03-01 18:35 | 365144 | 3000.0027 | 5 | 50 | 3.421933 | -3.260051 | 3.006422 | 2.716585 | 12.58573 | 10.12858
2018-03-01 18:37 | 365264 | 3120.0011 | 5 | 50 | 3.362344 | -3.260055 | 3.006422 | 2.825222 | 12.58573 | 10.49738
2018-03-01 18:39 | 365384 | 3240.0011 | 5 | 50 | 3.23921 | -3.260075 | 3.006422 | 2.933904 | 12.58573 | 10.85715
2018-03-01 18:41 | 365463.2 | 3319.1953 | 5 | 50 | 2.999973 | -3.260089 | 3.006422 | 3.005626 | 12.58573 | 11.08263
2018-03-01 18:43 | 365583.2 | 120.001 | 6 | 50 | 3.302642 | 0 | 3.006422 | 3.005626 | 12.58573 | 11.08263
2018-03-01 18:45 | 365703.2 | 240.0009 | 6 | 50 | 3.312964 | 0 | 3.006422 | 3.005626 | 12.58573 | 11.08263
2018-03-01 18:46 | 365763.2 | 300.0016 | 6 | 50 | 3.316209 | 0 | 3.006422 | 3.005626 | 12.58573 | 11.08263
2018-03-01 18:46 | 365763.3 | 0.0024 | 7 | 51 | 3.316258 | 0 | 0 | 0 | 0 | 0
2018-03-01 18:48 | 365883.3 | 120.0019 | 8 | 51 | 3.812536 | 3.260134 | 0.1086619 | 0 | 0.4006407 | 0
2018-03-01 18:50 | 366003.3 | 240.001 | 8 | 51 | 3.885122 | 3.260118 | 0.2173074 | 0 | 0.8201467 | 0
2018-03-01 18:52 | 366123.3 | 360.0003 | 8 | 51 | 3.908521 | 3.260128 | 0.3259878 | 0 | 1.243643 | 0
2018-03-01 18:54 | 366243.3 | 480.0002 | 8 | 51 | 3.932024 | 3.259823 | 0.4346458 | 0 | 1.669615 | 0
2018-03-01 18:56 | 366363.3 | 600.001 | 8 | 51 | 3.955005 | 3.260151 | 0.543295 | 0 | 2.098086 | 0
2018-03-01 18:58 | 366483.3 | 720.0002 | 8 | 51 | 3.975328 | 3.260147 | 0.65198 | 0 | 2.529072 | 0
2018-03-01 19:00 | 366603.3 | 840.0003 | 8 | 51 | 3.992177 | 3.260147 | 0.760655 | 0 | 2.962034 | 0
2018-03-01 19:02 | 366723.3 | 960.0002 | 8 | 51 | 4.007053 | 3.260117 | 0.8693115 | 0 | 3.396631 | 0
2018-03-01 19:04 | 366843.3 | 1080.0003 | 8 | 51 | 4.021239 | 3.260128 | 0.9779779 | 0 | 3.83283 | 0
2018-03-01 19:06 | 366963.3 | 1200.0003 | 8 | 51 | 4.036461 | 3.260143 | 1.086629 | 0 | 4.270555 | 0
2018-03-01 19:08 | 367083.3 | 1320.001 | 8 | 51 | 4.053262 | 3.260201 | 1.195299 | 0 | 4.710097 | 0
2018-03-01 19:10 | 367203.3 | 1440.0011 | 8 | 51 | 4.071723 | 3.260181 | 1.303978 | 0 | 5.15159 | 0
2018-03-01 19:12 | 367323.3 | 1560.001 | 8 | 51 | 4.091617 | 3.26008 | 1.412641 | 0 | 5.595104 | 0
2018-03-01 19:14 | 367443.3 | 1680.0011 | 8 | 51 | 4.112854 | 3.260181 | 1.521308 | 0 | 6.040868 | 0
2018-03-01 19:16 | 367563.3 | 1800.0002 | 8 | 51 | 4.135894 | 3.260162 | 1.629958 | 0 | 6.488962 | 0
2018-03-01 19:18 | 367683.3 | 1920.001 | 8 | 51 | 4.161058 | 3.260164 | 1.738632 | 0 | 6.939771 | 0
2018-03-01 19:20 | 367803.3 | 2040.0003 | 8 | 51 | 4.188479 | 3.259811 | 1.847301 | 0 | 7.393418 | 0
2018-03-01 19:21 | 367850.8 | 2087.4321 | 8 | 51 | 4.200002 | 3.259888 | 1.890244 | 0 | 7.573532 | 0

## Statistics_65
Date_Time | Test_Time(s) | Step_Time(s) | Step_Index | Cycle_Index | Voltage(V) | Current(A) | Charge_Capacity(Ah) | Discharge_Capacity(Ah) | Charge_Energy(Wh) | Discharge_Energy(Wh) | ACR(Ohm) | Internal Resistance(Ohm)
2018-02-25 15:41 | 9073.605228 | 300.0022 | 6 | 1 | 3.321918 | 0 | 2.976675 | 3.017274 | 12.48256 | 11.12511
2018-02-25 17:42 | 16363.34 | 300.0007 | 6 | 2 | 3.321826 | 0 | 3.016882 | 3.016066 | 12.62991 | 11.11953
2018-02-25 19:44 | 23651.21 | 300.0015 | 6 | 3 | 3.323022 | 0 | 3.015506 | 3.012034 | 12.62434 | 11.10169
2018-02-25 21:45 | 30937.89 | 300.0015 | 6 | 4 | 3.321945 | 0 | 3.015246 | 3.009465 | 12.62338 | 11.09519
2018-02-25 23:47 | 38222.56 | 300.0022 | 6 | 5 | 3.32345 | 0 | 3.014978 | 3.014203 | 12.62152 | 11.11168
2018-02-26 01:48 | 45506.75 | 300.0006 | 6 | 6 | 3.322843 | 0 | 3.014045 | 3.013626 | 12.61865 | 11.10971
2018-02-26 03:50 | 52790.17 | 300.004 | 6 | 7 | 3.322783 | 0 | 3.011938 | 3.012813 | 12.60941 | 11.10523
2018-02-26 05:51 | 60073.34 | 300.004 | 6 | 8 | 3.32437 | 0 | 3.013186 | 3.012461 | 12.61438 | 11.10362
2018-02-26 07:52 | 67354.33 | 300.0031 | 6 | 9 | 3.323839 | 0 | 3.012209 | 3.01194 | 12.61153 | 11.10265
2018-02-26 09:54 | 74634.94728 | 300.0021 | 6 | 10 | 3.325158 | 0 | 3.010429 | 3.01004 | 12.60441 | 11.09239
2018-02-26 11:55 | 81914.13 | 300.003 | 6 | 11 | 3.326007 | 0 | 3.010124 | 2.990556 | 12.60371 | 11.023
2018-02-26 13:56 | 89192.18 | 300.0013 | 6 | 12 | 3.327149 | 0 | 2.991694 | 3.009449 | 12.52306 | 11.09012
2018-02-26 15:58 | 96469.91 | 300.0032 | 6 | 13 | 3.325783 | 0 | 3.008437 | 3.008341 | 12.59816 | 11.08554
2018-02-26 17:59 | 103747.1 | 300.004 | 6 | 14 | 3.325585 | 0 | 3.008042 | 2.969946 | 12.59574 | 10.93529
2018-02-26 20:00 | 111022.8 | 300.0038 | 6 | 15 | 3.326202 | 0 | 3.008688 | 3.008164 | 12.59785 | 11.0851
2018-02-26 22:01 | 118297.4 | 300.0039 | 6 | 16 | 3.325605 | 0 | 3.000388 | 3.008263 | 12.56568 | 11.08731
2018-02-27 00:03 | 125574.9 | 300.0024 | 6 | 17 | 3.323562 | 0 | 3.007818 | 3.0078 | 12.59514 | 11.08563
2018-02-27 02:04 | 132847 | 300.0016 | 6 | 18 | 3.324345 | 0 | 2.997374 | 2.994267 | 12.55229 | 11.03669
2018-02-27 04:05 | 140117.7 | 300.0031 | 6 | 19 | 3.324253 | 0 | 3.008786 | 3.002502 | 12.59578 | 11.06449
2018-02-27 06:06 | 147388.8 | 300.0038 | 6 | 20 | 3.324872 | 0 | 3.007126 | 3.006711 | 12.59049 | 11.08158
2018-02-27 08:07 | 154658.6 | 300.0006 | 6 | 21 | 3.324934 | 0 | 3.006179 | 3.004359 | 12.58671 | 11.07174
2018-02-27 10:09 | 161928.1 | 300.0037 | 6 | 22 | 3.327477 | 0 | 2.998851 | 2.9886 | 12.55632 | 11.01656
2018-02-27 12:10 | 169199 | 300.0046 | 6 | 23 | 3.327607 | 0 | 3.003996 | 3.004311 | 12.57989 | 11.07008
2018-02-27 14:11 | 176467 | 300.0024 | 6 | 24 | 3.327448 | 0 | 3.003588 | 3.003161 | 12.57895 | 11.0641
2018-02-27 16:12 | 183733 | 300.0016 | 6 | 25 | 3.328115 | 0 | 3.003263 | 2.978447 | 12.5765 | 10.97175
2018-02-27 18:13 | 191000 | 300.0031 | 6 | 26 | 3.328434 | 0 | 2.999725 | 3.0023 | 12.56227 | 11.06082
2018-02-27 20:14 | 198267.7 | 300.0023 | 6 | 27 | 3.326578 | 0 | 2.99942 | 3.002869 | 12.56192 | 11.0643
2018-02-27 22:15 | 205533.9 | 300.003 | 6 | 28 | 3.325698 | 0 | 3.003445 | 2.997774 | 12.57684 | 11.0448
2018-02-28 00:16 | 212799 | 300.0039 | 6 | 29 | 3.327315 | 0 | 2.992228 | 3.002448 | 12.52982 | 11.06309
2018-02-28 02:17 | 220063.3 | 300.0029 | 6 | 30 | 3.327079 | 0 | 3.002398 | 3.002178 | 12.57293 | 11.06247
2018-02-28 04:19 | 227328 | 300.0024 | 6 | 31 | 3.327296 | 0 | 3.000914 | 3.001935 | 12.56657 | 11.062
2018-02-28 06:20 | 234591.4 | 300.0047 | 6 | 32 | 3.327035 | 0 | 3.001618 | 3.000982 | 12.5702 | 11.05704
2018-02-28 08:21 | 241853.2 | 300.004 | 6 | 33 | 3.326684 | 0 | 2.995355 | 3.000634 | 12.54237 | 11.05621
2018-02-28 10:22 | 249116.9 | 300.003 | 6 | 34 | 3.322848 | 0 | 2.994202 | 3.001506 | 12.5401 | 11.06056
2018-02-28 12:23 | 256374.1 | 300.0016 | 6 | 35 | 3.323053 | 0 | 3.000755 | 3.000485 | 12.56407 | 11.05669
2018-02-28 14:24 | 263630.9 | 300.0022 | 6 | 36 | 3.323171 | 0 | 2.99051 | 2.983511 | 12.52249 | 10.99554
2018-02-28 16:25 | 270886.9 | 300.0021 | 6 | 37 | 3.322871 | 0 | 3.000382 | 2.994817 | 12.5628 | 11.03476
2018-02-28 18:25 | 278142 | 300.0022 | 6 | 38 | 3.323758 | 0 | 2.999847 | 2.999501 | 12.56058 | 11.05324
2018-02-28 20:26 | 285396.5 | 300.0005 | 6 | 39 | 3.324273 | 0 | 2.997145 | 2.964533 | 12.55062 | 10.91667
2018-02-28 22:27 | 292650.9 | 300.0039 | 6 | 40 | 3.325226 | 0 | 2.994976 | 2.981413 | 12.54091 | 10.99
2018-03-01 00:28 | 299905.8 | 300.0032 | 6 | 41 | 3.324077 | 0 | 2.997018 | 2.997469 | 12.55082 | 11.04513
2018-03-01 02:29 | 307158.9 | 300.0023 | 6 | 42 | 3.324542 | 0 | 2.997965 | 2.9967 | 12.55376 | 11.04154
2018-03-01 04:30 | 314409.4 | 300.0037 | 6 | 43 | 3.324584 | 0 | 2.997394 | 2.997085 | 12.55153 | 11.04303
2018-03-01 06:31 | 321661.2 | 300.0014 | 6 | 44 | 3.325506 | 0 | 2.996851 | 2.974721 | 12.54991 | 10.95181
2018-03-01 08:32 | 328913 | 300.0022 | 6 | 45 | 3.324403 | 0 | 2.996545 | 2.996511 | 12.54917 | 11.04081
2018-03-01 10:32 | 336163.5 | 300.0014 | 6 | 46 | 3.324965 | 0 | 2.995866 | 2.994563 | 12.54571 | 11.03187
2018-03-01 12:33 | 343413 | 300.0021 | 6 | 47 | 3.324913 | 0 | 2.995535 | 2.986228 | 12.54466 | 11.00411
2018-03-01 14:34 | 350661.9 | 300.0022 | 6 | 48 | 3.324495 | 0 | 2.994169 | 2.991786 | 12.53841 | 11.02261
2018-03-01 16:35 | 357911.5 | 300.0016 | 6 | 49 | 3.324212 | 0 | 2.995189 | 2.995055 | 12.54332 | 11.03526
2018-03-01 18:36 | 365158.8 | 300.0024 | 6 | 50 | 3.323302 | 0 | 2.988267 | 2.9914 | 12.51544 | 11.02253
2018-03-01 19:10 | 367232.3 | 2073.3681 | 8 | 51 | 4.2 | 3.260164 | 1.877476 | 0 | 7.523282 | 0

## Channel_65_1
Date_Time | Test_Time(s) | Step_Time(s) | Step_Index | Cycle_Index | Voltage(V) | Current(A) | Charge_Capacity(Ah) | Discharge_Capacity(Ah) | Charge_Energy(Wh) | Discharge_Energy(Wh) | ACR(Ohm) | Internal Resistance(Ohm) | dV/dt(V/s) | dI/dt(A/s)
2018-02-25 13:12 | 130.0007 | 130.0005 | 1 | 1 | 3.456439 | 0 | 0 | 0 | 0 | 0
2018-02-25 13:14 | 260.0011 | 260.0009 | 1 | 1 | 3.45738 | 0 | 0 | 0 | 0 | 0
2018-02-25 13:16 | 390.0011 | 390.0009 | 1 | 1 | 3.458597 | 0 | 0 | 0 | 0 | 0
2018-02-25 13:18 | 520.0002 | 520 | 1 | 1 | 3.459866 | 0 | 0 | 0 | 0 | 0
2018-02-25 13:21 | 650.0003 | 650.0001 | 1 | 1 | 3.4611 | 0 | 0 | 0 | 0 | 0
2018-02-25 13:23 | 780.001 | 780.0008 | 1 | 1 | 3.462274 | 0 | 0 | 0 | 0 | 0
2018-02-25 13:25 | 910.0002 | 910 | 1 | 1 | 3.463386 | 0 | 0 | 0 | 0 | 0
2018-02-25 13:27 | 1040.0003 | 1040.0001 | 1 | 1 | 3.464427 | 0 | 0 | 0 | 0 | 0
2018-02-25 13:29 | 1170.001 | 1170.0008 | 1 | 1 | 3.46544 | 0 | 0 | 0 | 0 | 0
2018-02-25 13:31 | 1300.0011 | 1300.0009 | 1 | 1 | 3.466386 | 0 | 0 | 0 | 0 | 0
2018-02-25 13:34 | 1430.0002 | 1430 | 1 | 1 | 3.467297 | 0 | 0 | 0 | 0 | 0
2018-02-25 13:36 | 1560.0002 | 1560 | 1 | 1 | 3.468161 | 0 | 0 | 0 | 0 | 0
2018-02-25 13:38 | 1690.0003 | 1690.0001 | 1 | 1 | 3.469005 | 0 | 0 | 0 | 0 | 0
2018-02-25 13:40 | 1810.0024 | 1810.0022 | 1 | 1 | 3.469715 | 0 | 0 | 0 | 0 | 0
2018-02-25 13:42 | 1930.084288 | 120.0019 | 2 | 1 | 3.973736 | 4.890114 | 0.1623085 | 0 | 0.6322873 | 0
2018-02-25 13:44 | 2050.082688 | 240.0003 | 2 | 1 | 4.013579 | 4.890118 | 0.3252233 | 0 | 1.282915 | 0
2018-02-25 13:46 | 2170.083488 | 360.0011 | 2 | 1 | 4.048394 | 4.890116 | 0.4882683 | 0 | 1.940252 | 0
2018-02-25 13:48 | 2290.083488 | 480.0011 | 2 | 1 | 4.077993 | 4.89012 | 0.651305 | 0 | 2.602751 | 0
2018-02-25 13:50 | 2410.082688 | 600.0003 | 2 | 1 | 4.103841 | 4.890141 | 0.8142721 | 0 | 3.26949 | 0
2018-02-25 13:52 | 2530.082688 | 720.0003 | 2 | 1 | 4.127801 | 4.890112 | 0.9773341 | 0 | 3.940619 | 0
2018-02-25 13:54 | 2650.084288 | 840.0019 | 2 | 1 | 4.153272 | 4.890083 | 1.140317 | 0 | 4.615427 | 0
2018-02-25 13:56 | 2770.083488 | 960.0011 | 2 | 1 | 4.18087 | 4.890064 | 1.303343 | 0 | 5.294739 | 0
2018-02-25 13:58 | 2890.083488 | 1080.0011 | 2 | 1 | 4.200397 | 4.680799 | 1.465066 | 0 | 5.972989 | 0
2018-02-25 14:00 | 3010.085088 | 1200.0027 | 2 | 1 | 4.200388 | 4.159845 | 1.612323 | 0 | 6.591526 | 0
2018-02-25 14:02 | 3130.084288 | 1320.0019 | 2 | 1 | 4.200386 | 3.664192 | 1.742649 | 0 | 7.138948 | 0
2018-02-25 14:04 | 3233.793588 | 1423.7112 | 2 | 1 | 4.200396 | 3.259989 | 1.842309 | 0 | 7.557561 | 0
2018-02-25 14:06 | 3353.809884 | 120.0019 | 3 | 1 | 4.227649 | 3.259909 | 1.950567 | 0 | 8.013645 | 0
2018-02-25 14:08 | 3473.809084 | 240.0011 | 3 | 1 | 4.259951 | 3.259941 | 2.059201 | 0 | 8.474637 | 0
2018-02-25 14:10 | 3593.808784 | 360.0008 | 3 | 1 | 4.294818 | 3.259893 | 2.167867 | 0 | 8.939425 | 0
2018-02-25 14:12 | 3713.808284 | 480.0003 | 3 | 1 | 4.332024 | 3.259903 | 2.276551 | 0 | 9.408206 | 0
2018-02-25 14:14 | 3833.808184 | 600.0002 | 3 | 1 | 4.371227 | 3.259893 | 2.385214 | 0 | 9.881048 | 0
2018-02-25 14:16 | 3953.808984 | 720.001 | 3 | 1 | 4.400394 | 3.052031 | 2.492826 | 0 | 10.35344 | 0
2018-02-25 14:18 | 4073.809084 | 840.0011 | 3 | 1 | 4.400403 | 2.535046 | 2.584013 | 0 | 10.7547 | 0
2018-02-25 14:20 | 4193.808284 | 960.0003 | 3 | 1 | 4.400381 | 2.123964 | 2.658722 | 0 | 11.08345 | 0
2018-02-25 14:22 | 4313.809984 | 1080.002 | 3 | 1 | 4.400362 | 1.789316 | 2.723761 | 0 | 11.36965 | 0
2018-02-25 14:24 | 4433.808384 | 1200.0004 | 3 | 1 | 4.400383 | 1.518255 | 2.77874 | 0 | 11.61157 | 0
2018-02-25 14:26 | 4553.809984 | 1320.002 | 3 | 1 | 4.400382 | 1.295792 | 2.825498 | 0 | 11.81733 | 0
2018-02-25 14:28 | 4673.809984 | 1440.002 | 3 | 1 | 4.400357 | 1.11219 | 2.865534 | 0 | 11.9935 | 0
2018-02-25 14:30 | 4793.808284 | 1560.0003 | 3 | 1 | 4.400347 | 0.9614296 | 2.900022 | 0 | 12.14526 | 0
2018-02-25 14:32 | 4913.809184 | 1680.0012 | 3 | 1 | 4.400356 | 0.8368778 | 2.929927 | 0 | 12.27685 | 0
2018-02-25 14:34 | 5033.808384 | 1800.0004 | 3 | 1 | 4.400358 | 0.7320023 | 2.956011 | 0 | 12.39163 | 0
2018-02-25 14:35 | 5141.441584 | 1907.6336 | 3 | 1 | 4.400347 | 0.651989 | 2.976675 | 0 | 12.48256 | 0
2018-02-25 14:37 | 5261.490076 | 120.0002 | 4 | 1 | 4.352664 | 0 | 2.976675 | 0 | 12.48256 | 0
2018-02-25 14:39 | 5381.489976 | 240.0001 | 4 | 1 | 4.348909 | 0 | 2.976675 | 0 | 12.48256 | 0
2018-02-25 14:40 | 5441.493676 | 300.0038 | 4 | 1 | 4.347786 | 0 | 2.976675 | 0 | 12.48256 | 0
2018-02-25 14:42 | 5561.58102 | 120.0019 | 5 | 1 | 4.103405 | -3.26005 | 2.976675 | 0.1085941 | 12.48256 | 0.4490633
2018-02-25 14:44 | 5681.57942 | 240.0003 | 5 | 1 | 4.059178 | -3.2601 | 2.976675 | 0.2173018 | 12.48256 | 0.8927019
2018-02-25 14:46 | 5801.58022 | 360.0011 | 5 | 1 | 4.016662 | -3.26006 | 2.976675 | 0.3259985 | 12.48256 | 1.331602
2018-02-25 14:48 | 5921.58102 | 480.0019 | 5 | 1 | 3.974939 | -3.260102 | 2.976675 | 0.4346418 | 12.48256 | 1.76571
2018-02-25 14:50 | 6041.58102 | 600.0019 | 5 | 1 | 3.934354 | -3.260071 | 2.976675 | 0.5433319 | 12.48256 | 2.19553
2018-02-25 14:52 | 6161.57952 | 720.0004 | 5 | 1 | 3.895154 | -3.260077 | 2.976675 | 0.6519991 | 12.48256 | 2.620921
2018-02-25 14:54 | 6281.58102 | 840.0019 | 5 | 1 | 3.857822 | -3.260071 | 2.976675 | 0.7606539 | 12.48256 | 3.042103
2018-02-25 14:56 | 6401.57952 | 960.0004 | 5 | 1 | 3.822537 | -3.260056 | 2.976675 | 0.8693321 | 12.48256 | 3.459427
2018-02-25 14:58 | 6521.58192 | 1080.0028 | 5 | 1 | 3.789281 | -3.260097 | 2.976675 | 0.9779984 | 12.48256 | 3.872983
2018-02-25 15:00 | 6641.58102 | 1200.0019 | 5 | 1 | 3.758008 | -3.260094 | 2.976675 | 1.086653 | 12.48256 | 4.28299
2018-02-25 15:02 | 6761.57952 | 1320.0004 | 5 | 1 | 3.728494 | -3.260074 | 2.976675 | 1.195332 | 12.48256 | 4.689786
2018-02-25 15:04 | 6881.58102 | 1440.0019 | 5 | 1 | 3.700671 | -3.260055 | 2.976675 | 1.303945 | 12.48256 | 5.093226
2018-02-25 15:06 | 7001.58022 | 1560.0011 | 5 | 1 | 3.674359 | -3.260079 | 2.976675 | 1.412658 | 12.48256 | 5.494094
2018-02-25 15:08 | 7121.57952 | 1680.0004 | 5 | 1 | 3.649845 | -3.260076 | 2.976675 | 1.521319 | 12.48256 | 5.892004
2018-02-25 15:10 | 7241.57952 | 1800.0004 | 5 | 1 | 3.627347 | -3.260074 | 2.976675 | 1.629998 | 12.48256 | 6.287423
2018-02-25 15:12 | 7361.58022 | 1920.0011 | 5 | 1 | 3.606862 | -3.260067 | 2.976675 | 1.738665 | 12.48256 | 6.680463
2018-02-25 15:14 | 7481.58112 | 2040.002 | 5 | 1 | 3.588227 | -3.260113 | 2.976675 | 1.847318 | 12.48256 | 7.071334
2018-02-25 15:16 | 7601.57962 | 2160.0005 | 5 | 1 | 3.571174 | -3.260058 | 2.976675 | 1.955985 | 12.48256 | 7.460317
2018-02-25 15:18 | 7721.57952 | 2280.0004 | 5 | 1 | 3.555304 | -3.260086 | 2.976675 | 2.064664 | 12.48256 | 7.847557
2018-02-25 15:20 | 7841.58042 | 2400.0013 | 5 | 1 | 3.540088 | -3.260044 | 2.976675 | 2.173318 | 12.48256 | 8.233025
2018-02-25 15:22 | 7961.57952 | 2520.0004 | 5 | 1 | 3.524939 | -3.260053 | 2.976675 | 2.281996 | 12.48256 | 8.616933
2018-02-25 15:24 | 8081.57952 | 2640.0004 | 5 | 1 | 3.508715 | -3.260044 | 2.976675 | 2.39065 | 12.48256 | 8.999068
2018-02-25 15:26 | 8201.58102 | 2760.0019 | 5 | 1 | 3.48916 | -3.260074 | 2.976675 | 2.499309 | 12.48256 | 9.379307
2018-02-25 15:28 | 8321.58112 | 2880.002 | 5 | 1 | 3.462531 | -3.260104 | 2.976675 | 2.607989 | 12.48256 | 9.757142
2018-02-25 15:30 | 8441.57952 | 3000.0004 | 5 | 1 | 3.426173 | -3.26005 | 2.976675 | 2.716661 | 12.48256 | 10.13155
2018-02-25 15:32 | 8561.57952 | 3120.0004 | 5 | 1 | 3.370082 | -3.260098 | 2.976675 | 2.825286 | 12.48256 | 10.50095
2018-02-25 15:34 | 8681.57952 | 3240.0004 | 5 | 1 | 3.258603 | -3.260088 | 2.976675 | 2.933993 | 12.48256 | 10.86211
2018-02-25 15:36 | 8773.55592 | 3331.9768 | 5 | 1 | 3 | -3.260063 | 2.976675 | 3.017274 | 12.48256 | 11.12511
2018-02-25 15:38 | 8893.603228 | 120.0002 | 6 | 1 | 3.308836 | 0 | 2.976675 | 3.017274 | 12.48256 | 11.12511
2018-02-25 15:40 | 9013.604828 | 240.0018 | 6 | 1 | 3.318833 | 0 | 2.976675 | 3.017274 | 12.48256 | 11.12511
2018-02-25 15:41 | 9073.605228 | 300.0022 | 6 | 1 | 3.321918 | 0 | 2.976675 | 3.017274 | 12.48256 | 11.12511
2018-02-25 15:41 | 9073.615724 | 0.0024 | 7 | 2 | 3.321953 | 0 | 0 | 0 | 0 | 0
2018-02-25 15:43 | 9193.704636 | 120.0011 | 2 | 2 | 3.954904 | 4.89012 | 0.1623304 | 0 | 0.6216786 | 0
2018-02-25 15:45 | 9313.706136 | 240.0026 | 2 | 2 | 4.001941 | 4.890131 | 0.3253302 | 0 | 1.270529 | 0
2018-02-25 15:47 | 9433.705336 | 360.0018 | 2 | 2 | 4.038846 | 4.890123 | 0.4883407 | 0 | 1.926021 | 0
2018-02-25 15:49 | 9553.704536 | 480.001 | 2 | 2 | 4.06903 | 4.890148 | 0.6513522 | 0 | 2.586914 | 0
2018-02-25 15:51 | 9673.705336 | 600.0018 | 2 | 2 | 4.095399 | 4.890135 | 0.8143076 | 0 | 3.252185 | 0
2018-02-25 15:53 | 9793.704636 | 720.0011 | 2 | 2 | 4.119235 | 4.890112 | 0.9772212 | 0 | 3.921327 | 0
2018-02-25 15:55 | 9913.705336 | 840.0018 | 2 | 2 | 4.14467 | 4.890118 | 1.140208 | 0 | 4.594753 | 0
2018-02-25 15:57 | 10033.7 | 960.0002 | 2 | 2 | 4.172555 | 4.890108 | 1.303308 | 0 | 5.272988 | 0
2018-02-25 15:59 | 10153.71 | 1080.0017 | 2 | 2 | 4.200402 | 4.829195 | 1.466269 | 0 | 5.955382 | 0
2018-02-25 16:01 | 10273.7 | 1200.0009 | 2 | 2 | 4.200405 | 4.277615 | 1.617619 | 0 | 6.591111 | 0
2018-02-25 16:03 | 10393.7 | 1320.0002 | 2 | 2 | 4.200367 | 3.768696 | 1.75182 | 0 | 7.154809 | 0
2018-02-25 16:05 | 10513.7 | 1440.0002 | 2 | 2 | 4.200403 | 3.294439 | 1.869354 | 0 | 7.648499 | 0
2018-02-25 16:05 | 10522.66 | 1448.9599 | 2 | 2 | 4.200394 | 3.259998 | 1.877591 | 0 | 7.683096 | 0
2018-02-25 16:07 | 10642.68 | 120.0011 | 3 | 2 | 4.227809 | 3.259943 | 1.985813 | 0 | 8.139043 | 0
2018-02-25 16:09 | 10762.68 | 240.0011 | 3 | 2 | 4.260167 | 3.259947 | 2.094478 | 0 | 8.600185 | 0
2018-02-25 16:11 | 10882.68 | 360.0003 | 3 | 2 | 4.295075 | 3.259977 | 2.203158 | 0 | 9.065059 | 0
2018-02-25 16:13 | 11002.68 | 480.0019 | 3 | 2 | 4.332336 | 3.259972 | 2.311804 | 0 | 9.533705 | 0
2018-02-25 16:15 | 11122.68 | 600.0003 | 3 | 2 | 4.371497 | 3.259974 | 2.420485 | 0 | 10.00666 | 0
2018-02-25 16:17 | 11242.68 | 720.0011 | 3 | 2 | 4.400406 | 3.049925 | 2.528072 | 0 | 10.47896 | 0
2018-02-25 16:19 | 11362.68 | 840.0019 | 3 | 2 | 4.400392 | 2.535366 | 2.620696 | 0 | 10.88654 | 0
2018-02-25 16:21 | 11482.68 | 960.0011 | 3 | 2 | 4.400386 | 2.125019 | 2.698137 | 0 | 11.22731 | 0
2018-02-25 16:23 | 11602.68 | 1080.0003 | 3 | 2 | 4.400393 | 1.791885 | 2.76322 | 0 | 11.5137 | 0
2018-02-25 16:25 | 11722.68 | 1200.0011 | 3 | 2 | 4.400371 | 1.519514 | 2.818285 | 0 | 11.75601 | 0
2018-02-25 16:27 | 11842.68 | 1320.0003 | 3 | 2 | 4.400379 | 1.297121 | 2.865065 | 0 | 11.96186 | 0
2018-02-25 16:29 | 11962.68 | 1440.0019 | 3 | 2 | 4.400361 | 1.114063 | 2.905171 | 0 | 12.13834 | 0
2018-02-25 16:31 | 12082.68 | 1560.0011 | 3 | 2 | 4.400339 | 0.9622993 | 2.939713 | 0 | 12.29034 | 0
2018-02-25 16:33 | 12202.68 | 1680.0011 | 3 | 2 | 4.400347 | 0.8378067 | 2.969659 | 0 | 12.42211 | 0
2018-02-25 16:35 | 12322.68 | 1800.0011 | 3 | 2 | 4.400339 | 0.7324619 | 2.995783 | 0 | 12.53707 | 0
2018-02-25 16:37 | 12432.55 | 1909.8752 | 3 | 2 | 4.400369 | 0.6519909 | 3.016882 | 0 | 12.62991 | 0
2018-02-25 16:39 | 12552.6 | 120.0007 | 4 | 2 | 4.352556 | 0 | 3.016882 | 0 | 12.62991 | 0
2018-02-25 16:41 | 12672.6 | 240.0017 | 4 | 2 | 4.348804 | 0 | 3.016882 | 0 | 12.62991 | 0
2018-02-25 16:42 | 12732.6 | 300.0039 | 4 | 2 | 4.347676 | 0 | 3.016882 | 0 | 12.62991 | 0
2018-02-25 16:44 | 12852.69 | 120.001 | 5 | 2 | 4.10257 | -3.260037 | 3.016882 | 0.1085869 | 12.62991 | 0.4489585
2018-02-25 16:46 | 12972.69 | 240.0011 | 5 | 2 | 4.058274 | -3.260019 | 3.016882 | 0.2173341 | 12.62991 | 0.8926618
2018-02-25 16:48 | 13092.69 | 360.0003 | 5 | 2 | 4.015755 | -3.26009 | 3.016882 | 0.3260002 | 12.62991 | 1.331339
2018-02-25 16:50 | 13212.69 | 480.0003 | 5 | 2 | 3.974077 | -3.260058 | 3.016882 | 0.4346445 | 12.62991 | 1.765356
2018-02-25 16:52 | 13332.69 | 600.0019 | 5 | 2 | 3.933498 | -3.260063 | 3.016882 | 0.5433334 | 12.62991 | 2.195076
2018-02-25 16:54 | 13452.69 | 720.0019 | 5 | 2 | 3.894385 | -3.260074 | 3.016882 | 0.6519122 | 12.62991 | 2.620033
2018-02-25 16:56 | 13572.69 | 840.0011 | 5 | 2 | 3.857094 | -3.26003 | 3.016882 | 0.7606515 | 12.62991 | 3.04146
2018-02-25 16:58 | 13692.69 | 960.0003 | 5 | 2 | 3.821909 | -3.260074 | 3.016882 | 0.8693185 | 12.62991 | 3.458668
2018-02-25 17:00 | 13812.69 | 1080.0011 | 5 | 2 | 3.788671 | -3.260102 | 3.016882 | 0.9779968 | 12.62991 | 3.872202
2018-02-25 17:02 | 13932.69 | 1200.0003 | 5 | 2 | 3.757458 | -3.26005 | 3.016882 | 1.086641 | 12.62991 | 4.282107
2018-02-25 17:04 | 14052.69 | 1320.0002 | 5 | 2 | 3.728055 | -3.260111 | 3.016882 | 1.195331 | 12.62991 | 4.688893
2018-02-25 17:06 | 14172.69 | 1440.0019 | 5 | 2 | 3.700253 | -3.260048 | 3.016882 | 1.303958 | 12.62991 | 5.092337
2018-02-25 17:08 | 14292.69 | 1560.0019 | 5 | 2 | 3.673994 | -3.260109 | 3.016882 | 1.412667 | 12.62991 | 5.493145
2018-02-25 17:10 | 14412.69 | 1680.0019 | 5 | 2 | 3.649534 | -3.260086 | 3.016882 | 1.52134 | 12.62991 | 5.89106
2018-02-25 17:12 | 14532.69 | 1800.0019 | 5 | 2 | 3.627075 | -3.260119 | 3.016882 | 1.629973 | 12.62991 | 6.286285
2018-02-25 17:14 | 14652.69 | 1920.0003 | 5 | 2 | 3.606545 | -3.260084 | 3.016882 | 1.738647 | 12.62991 | 6.679319
2018-02-25 17:16 | 14772.69 | 2040.0011 | 5 | 2 | 3.58793 | -3.260118 | 3.016882 | 1.847339 | 12.62991 | 7.070293
2018-02-25 17:18 | 14892.69 | 2160.0003 | 5 | 2 | 3.57093 | -3.260115 | 3.016882 | 1.956006 | 12.62991 | 7.459244
2018-02-25 17:20 | 15012.69 | 2280.0035 | 5 | 2 | 3.555082 | -3.260104 | 3.016882 | 2.06465 | 12.62991 | 7.846335
2018-02-25 17:22 | 15132.69 | 2400.0009 | 5 | 2 | 3.539838 | -3.260032 | 3.016882 | 2.17333 | 12.62991 | 8.23187
2018-02-25 17:24 | 15252.69 | 2520.0011 | 5 | 2 | 3.524713 | -3.260092 | 3.016882 | 2.281984 | 12.62991 | 8.615669
2018-02-25 17:26 | 15372.69 | 2640.002 | 5 | 2 | 3.508451 | -3.260071 | 3.016882 | 2.39064 | 12.62991 | 8.997786
2018-02-25 17:28 | 15492.69 | 2760.0004 | 5 | 2 | 3.488771 | -3.260076 | 3.016882 | 2.499347 | 12.62991 | 9.378156
2018-02-25 17:30 | 15612.69 | 2880.0019 | 5 | 2 | 3.462029 | -3.26004 | 3.016882 | 2.608007 | 12.62991 | 9.755874
2018-02-25 17:32 | 15732.69 | 3000.0012 | 5 | 2 | 3.425503 | -3.260056 | 3.016882 | 2.716679 | 12.62991 | 10.13022
2018-02-25 17:34 | 15852.69 | 3120.0019 | 5 | 2 | 3.369114 | -3.260048 | 3.016882 | 2.825311 | 12.62991 | 10.49955
2018-02-25 17:36 | 15972.69 | 3240.0011 | 5 | 2 | 3.2565 | -3.260048 | 3.016882 | 2.934013 | 12.62991 | 10.86054
2018-02-25 17:37 | 16063.3 | 3330.6112 | 5 | 2 | 2.999966 | -3.260071 | 3.016882 | 3.016066 | 12.62991 | 11.11953
2018-02-25 17:39 | 16183.34 | 120.0011 | 6 | 2 | 3.308746 | 0 | 3.016882 | 3.016066 | 12.62991 | 11.11953
2018-02-25 17:41 | 16303.34 | 240.0003 | 6 | 2 | 3.31873 | 0 | 3.016882 | 3.016066 | 12.62991 | 11.11953
2018-02-25 17:42 | 16363.34 | 300.0007 | 6 | 2 | 3.321826 | 0 | 3.016882 | 3.016066 | 12.62991 | 11.11953
2018-02-25 17:42 | 16363.36 | 0.0039 | 7 | 3 | 3.321801 | 0 | 0 | 0 | 0 | 0
2018-02-25 17:44 | 16483.4432 | 120.0003 | 2 | 3 | 3.954699 | 4.89006 | 0.1623361 | 1.384e-09 | 0.621654 | 4.597e-09
2018-02-25 17:46 | 16603.4449 | 240.002 | 2 | 3 | 4.001893 | 4.890068 | 0.3253439 | 1.384e-09 | 1.270521 | 4.597e-09
2018-02-25 17:48 | 16723.4441 | 360.0012 | 2 | 3 | 4.038858 | 4.890116 | 0.4883088 | 1.384e-09 | 1.92582 | 4.597e-09
2018-02-25 17:50 | 16843.4433 | 480.0004 | 2 | 3 | 4.069173 | 4.890099 | 0.6513095 | 1.384e-09 | 2.586679 | 4.597e-09
2018-02-25 17:52 | 16963.445 | 600.0021 | 2 | 3 | 4.095541 | 4.89012 | 0.8143455 | 1.384e-09 | 3.252303 | 4.597e-09
2018-02-25 17:54 | 17083.4433 | 720.0004 | 2 | 3 | 4.119497 | 4.890049 | 0.9773118 | 1.384e-09 | 3.921691 | 4.597e-09
2018-02-25 17:56 | 17203.4438 | 840.0009 | 2 | 3 | 4.144969 | 4.890091 | 1.140346 | 1.384e-09 | 4.595351 | 4.597e-09
2018-02-25 17:58 | 17323.4441 | 960.0012 | 2 | 3 | 4.172917 | 4.89016 | 1.303356 | 1.384e-09 | 5.273266 | 4.597e-09
2018-02-25 18:00 | 17443.445 | 1080.0021 | 2 | 3 | 4.200412 | 4.821556 | 1.466008 | 1.384e-09 | 5.954418 | 4.597e-09
2018-02-25 18:02 | 17563.4443 | 1200.0014 | 2 | 3 | 4.200392 | 4.271893 | 1.617301 | 1.384e-09 | 6.589908 | 4.597e-09
2018-02-25 18:04 | 17683.4434 | 1320.0005 | 2 | 3 | 4.200381 | 3.763678 | 1.751206 | 1.384e-09 | 7.152362 | 4.597e-09
2018-02-25 18:06 | 17803.445 | 1440.0021 | 2 | 3 | 4.200394 | 3.289669 | 1.868551 | 1.384e-09 | 7.645257 | 4.597e-09
2018-02-25 18:07 | 17811.2206 | 1447.7777 | 2 | 3 | 4.200385 | 3.259989 | 1.875828 | 1.384e-09 | 7.675824 | 4.597e-09
2018-02-25 18:09 | 17931.24 | 120.0018 | 3 | 3 | 4.227846 | 3.259949 | 1.984072 | 1.384e-09 | 8.131859 | 4.597e-09
2018-02-25 18:11 | 18051.24 | 240.0018 | 3 | 3 | 4.26019 | 3.259943 | 2.092763 | 1.384e-09 | 8.593119 | 4.597e-09
2018-02-25 18:13 | 18171.24 | 360.0011 | 3 | 3 | 4.295095 | 3.25993 | 2.201414 | 1.384e-09 | 9.057869 | 4.597e-09
2018-02-25 18:15 | 18291.24 | 480.0011 | 3 | 3 | 4.332335 | 3.259932 | 2.310077 | 1.384e-09 | 9.526592 | 4.597e-09
2018-02-25 18:17 | 18411.24 | 600.0003 | 3 | 3 | 4.371506 | 3.259983 | 2.418735 | 1.384e-09 | 9.999446 | 4.597e-09
2018-02-25 18:19 | 18531.24 | 720.0003 | 3 | 3 | 4.400395 | 3.049822 | 2.526212 | 1.384e-09 | 10.47127 | 4.597e-09
2018-02-25 18:21 | 18651.24 | 840.0009 | 3 | 3 | 4.400386 | 2.535305 | 2.618899 | 1.384e-09 | 10.87912 | 4.597e-09
2018-02-25 18:23 | 18771.24 | 960.0019 | 3 | 3 | 4.400395 | 2.126261 | 2.696137 | 1.384e-09 | 11.219 | 4.597e-09
2018-02-25 18:25 | 18891.24 | 1080.0009 | 3 | 3 | 4.400367 | 1.792253 | 2.761451 | 1.384e-09 | 11.50641 | 4.597e-09
2018-02-25 18:27 | 19011.24 | 1200.0011 | 3 | 3 | 4.400369 | 1.520292 | 2.816534 | 1.384e-09 | 11.7488 | 4.597e-09
2018-02-25 18:29 | 19131.24 | 1320.0019 | 3 | 3 | 4.400371 | 1.298199 | 2.863404 | 1.384e-09 | 11.95504 | 4.597e-09
2018-02-25 18:31 | 19251.24 | 1440.001 | 3 | 3 | 4.400372 | 1.114962 | 2.903519 | 1.384e-09 | 12.13156 | 4.597e-09
2018-02-25 18:33 | 19371.24 | 1560.0019 | 3 | 3 | 4.400369 | 0.9644356 | 2.938092 | 1.384e-09 | 12.28369 | 4.597e-09
2018-02-25 18:35 | 19491.24 | 1680.0011 | 3 | 3 | 4.400348 | 0.8388958 | 2.96809 | 1.384e-09 | 12.4157 | 4.597e-09
2018-02-25 18:37 | 19611.24 | 1800.0019 | 3 | 3 | 4.400341 | 0.7338524 | 2.994244 | 1.384e-09 | 12.53078 | 4.597e-09
2018-02-25 18:38 | 19721.83 | 1910.5967 | 3 | 3 | 4.400339 | 0.6519985 | 3.015506 | 1.384e-09 | 12.62434 | 4.597e-09
2018-02-25 18:40 | 19841.88 | 120.0002 | 4 | 3 | 4.352471 | 0 | 3.015506 | 1.384e-09 | 12.62434 | 4.597e-09
2018-02-25 18:42 | 19961.88 | 240.001 | 4 | 3 | 4.348706 | 0 | 3.015506 | 1.384e-09 | 12.62434 | 4.597e-09
2018-02-25 18:43 | 20021.89 | 300.0023 | 4 | 3 | 4.347589 | 0 | 3.015506 | 1.384e-09 | 12.62434 | 4.597e-09
2018-02-25 18:45 | 20141.97 | 120.0009 | 5 | 3 | 4.101893 | -3.260081 | 3.015506 | 0.1059408 | 12.62434 | 0.4379334
2018-02-25 18:47 | 20261.97 | 240.0001 | 5 | 3 | 4.057466 | -3.260006 | 3.015506 | 0.2146028 | 12.62434 | 0.8812047
2018-02-25 18:49 | 20381.97 | 360.0017 | 5 | 3 | 4.014948 | -3.26004 | 3.015506 | 0.3232666 | 12.62434 | 1.319786
2018-02-25 18:51 | 20501.97 | 480.0001 | 5 | 3 | 3.973243 | -3.260037 | 3.015506 | 0.4319226 | 12.62434 | 1.75376
2018-02-25 18:53 | 20621.97 | 600.0001 | 5 | 3 | 3.932681 | -3.259996 | 3.015506 | 0.5406132 | 12.62434 | 2.183396
2018-02-25 18:55 | 20741.97 | 720.0009 | 5 | 3 | 3.893553 | -3.260013 | 3.015506 | 0.6492498 | 12.62434 | 2.608486
2018-02-25 18:57 | 20861.97 | 840.0017 | 5 | 3 | 3.8563 | -3.259998 | 3.015506 | 0.7578939 | 12.62434 | 3.029456
2018-02-25 18:59 | 20981.97 | 960.0001 | 5 | 3 | 3.821116 | -3.260006 | 3.015506 | 0.8665852 | 12.62434 | 3.44667
2018-02-25 19:01 | 21101.97 | 1080.0009 | 5 | 3 | 3.78788 | -3.260067 | 3.015506 | 0.9752521 | 12.62434 | 3.860074
2018-02-25 19:03 | 21221.97 | 1200.0017 | 5 | 3 | 3.756704 | -3.260027 | 3.015506 | 1.083942 | 12.62434 | 4.270063
2018-02-25 19:05 | 21341.97 | 1320.0009 | 5 | 3 | 3.727302 | -3.260015 | 3.015506 | 1.19252 | 12.62434 | 4.676352
2018-02-25 19:07 | 21461.97 | 1440.0003 | 5 | 3 | 3.699469 | -3.260034 | 3.015506 | 1.301239 | 12.62434 | 5.080052
2018-02-25 19:09 | 21581.97 | 1560.0008 | 5 | 3 | 3.673243 | -3.26003 | 3.015506 | 1.409836 | 12.62434 | 5.480366
2018-02-25 19:11 | 21701.97 | 1680.0012 | 5 | 3 | 3.648817 | -3.260025 | 3.015506 | 1.518613 | 12.62434 | 5.878582
2018-02-25 19:13 | 21821.97 | 1800.0011 | 5 | 3 | 3.626338 | -3.260084 | 3.015506 | 1.627268 | 12.62434 | 6.273805
2018-02-25 19:15 | 21941.97 | 1920.0002 | 5 | 3 | 3.605875 | -3.260009 | 3.015506 | 1.735841 | 12.62434 | 6.666402
2018-02-25 19:17 | 22061.97 | 2040.0018 | 5 | 3 | 3.587294 | -3.26004 | 3.015506 | 1.844582 | 12.62434 | 7.057478
2018-02-25 19:19 | 22181.97 | 2160.0002 | 5 | 3 | 3.570286 | -3.260055 | 3.015506 | 1.953236 | 12.62434 | 7.446317
2018-02-25 19:21 | 22301.97 | 2280.0017 | 5 | 3 | 3.554487 | -3.260074 | 3.015506 | 2.061892 | 12.62434 | 7.833387
2018-02-25 19:23 | 22421.97 | 2400.0002 | 5 | 3 | 3.539284 | -3.260055 | 3.015506 | 2.17057 | 12.62434 | 8.218851
2018-02-25 19:25 | 22541.97 | 2520.0012 | 5 | 3 | 3.524158 | -3.260069 | 3.015506 | 2.279191 | 12.62434 | 8.602473
2018-02-25 19:27 | 22661.97 | 2640.0002 | 5 | 3 | 3.507917 | -3.260056 | 3.015506 | 2.387939 | 12.62434 | 8.984852
2018-02-25 19:29 | 22781.97 | 2760.0017 | 5 | 3 | 3.488177 | -3.260015 | 3.015506 | 2.496565 | 12.62434 | 9.364875
2018-02-25 19:31 | 22901.97 | 2880.0009 | 5 | 3 | 3.46136 | -3.260069 | 3.015506 | 2.605196 | 12.62434 | 9.742422
2018-02-25 19:33 | 23021.97 | 3000.0001 | 5 | 3 | 3.424684 | -3.260046 | 3.015506 | 2.713939 | 12.62434 | 10.11694
2018-02-25 19:35 | 23141.97 | 3120.0017 | 5 | 3 | 3.367789 | -3.26006 | 3.015506 | 2.822598 | 12.62434 | 10.48625
2018-02-25 19:37 | 23261.97 | 3240.0002 | 5 | 3 | 3.253756 | -3.260021 | 3.015506 | 2.931266 | 12.62434 | 10.84692
2018-02-25 19:39 | 23351.16 | 3329.1936 | 5 | 3 | 2.999975 | -3.260015 | 3.015506 | 3.012034 | 12.62434 | 11.10169
2018-02-25 19:41 | 23471.21 | 120.0001 | 6 | 3 | 3.310013 | 0 | 3.015506 | 3.012034 | 12.62434 | 11.10169
2018-02-25 19:43 | 23591.21 | 240.0001 | 6 | 3 | 3.319957 | 0 | 3.015506 | 3.012034 | 12.62434 | 11.10169
2018-02-25 19:44 | 23651.21 | 300.0015 | 6 | 3 | 3.323022 | 0 | 3.015506 | 3.012034 | 12.62434 | 11.10169
2018-02-25 19:44 | 23651.22 | 0.0024 | 7 | 4 | 3.323049 | 0 | 0 | 0 | 0 | 0
2018-02-25 19:46 | 23771.3 | 120.0003 | 2 | 4 | 3.955275 | 4.890146 | 0.1624047 | 1.745e-09 | 0.6220468 | 5.798e-09
2018-02-25 19:48 | 23891.3 | 240.0002 | 2 | 4 | 4.002257 | 4.890123 | 0.3253393 | 1.745e-09 | 1.270694 | 5.798e-09
2018-02-25 19:50 | 24011.3 | 360.0011 | 2 | 4 | 4.039199 | 4.890112 | 0.4883985 | 1.745e-09 | 1.926431 | 5.798e-09
2018-02-25 19:52 | 24131.3 | 480.0011 | 2 | 4 | 4.069355 | 4.890141 | 0.6514068 | 1.745e-09 | 2.587368 | 5.798e-09
2018-02-25 19:54 | 24251.3 | 600.0002 | 2 | 4 | 4.095711 | 4.890129 | 0.8143422 | 1.745e-09 | 3.252607 | 5.798e-09
2018-02-25 19:56 | 24371.3 | 720.0011 | 2 | 4 | 4.119563 | 4.890123 | 0.9773302 | 1.745e-09 | 3.922105 | 5.798e-09
2018-02-25 19:58 | 24491.3 | 840.0002 | 2 | 4 | 4.144954 | 4.890112 | 1.14022 | 1.745e-09 | 4.595169 | 5.798e-09
2018-02-25 20:00 | 24611.3 | 960.0002 | 2 | 4 | 4.172855 | 4.890074 | 1.303388 | 1.745e-09 | 5.273738 | 5.798e-09
2018-02-25 20:02 | 24731.3 | 1080.0003 | 2 | 4 | 4.200408 | 4.823465 | 1.4662 | 1.745e-09 | 5.95555 | 5.798e-09
2018-02-25 20:04 | 24851.3 | 1200.0004 | 2 | 4 | 4.200412 | 4.27404 | 1.617674 | 1.745e-09 | 6.591803 | 5.798e-09
2018-02-25 20:06 | 24971.31 | 1320.002 | 2 | 4 | 4.200398 | 3.765568 | 1.75153 | 1.745e-09 | 7.15405 | 5.798e-09
2018-02-25 20:08 | 25091.31 | 1440.002 | 2 | 4 | 4.2004 | 3.291286 | 1.869059 | 1.745e-09 | 7.647716 | 5.798e-09
2018-02-25 20:08 | 25099.62 | 1448.3177 | 2 | 4 | 4.200398 | 3.259977 | 1.876478 | 1.745e-09 | 7.678882 | 5.798e-09
2018-02-25 20:10 | 25219.64 | 120.0019 | 3 | 4 | 4.227828 | 3.259884 | 1.984887 | 1.745e-09 | 8.135608 | 5.798e-09
2018-02-25 20:12 | 25339.64 | 240.0019 | 3 | 4 | 4.260189 | 3.259853 | 2.093553 | 1.745e-09 | 8.596764 | 5.798e-09
2018-02-25 20:14 | 25459.63 | 360.0001 | 3 | 4 | 4.295105 | 3.259903 | 2.20221 | 1.745e-09 | 9.061535 | 5.798e-09
2018-02-25 20:16 | 25579.64 | 480.0015 | 3 | 4 | 4.332373 | 3.259924 | 2.310865 | 1.745e-09 | 9.530225 | 5.798e-09
2018-02-25 20:18 | 25699.64 | 600.0011 | 3 | 4 | 4.371544 | 3.259922 | 2.41954 | 1.745e-09 | 10.00316 | 5.798e-09
2018-02-25 20:20 | 25819.64 | 720.002 | 3 | 4 | 4.400399 | 3.048761 | 2.527092 | 1.745e-09 | 10.47532 | 5.798e-09
2018-02-25 20:22 | 25939.64 | 840.0011 | 3 | 4 | 4.400385 | 2.533405 | 2.619669 | 1.745e-09 | 10.88269 | 5.798e-09
2018-02-25 20:24 | 26059.63 | 960.0003 | 3 | 4 | 4.400393 | 2.123766 | 2.696999 | 1.745e-09 | 11.22297 | 5.798e-09
2018-02-25 20:26 | 26179.64 | 1080.0011 | 3 | 4 | 4.400371 | 1.789654 | 2.762133 | 1.745e-09 | 11.50959 | 5.798e-09
2018-02-25 20:28 | 26299.64 | 1200.002 | 3 | 4 | 4.400376 | 1.518156 | 2.817094 | 1.745e-09 | 11.75144 | 5.798e-09
2018-02-25 20:30 | 26419.64 | 1320.002 | 3 | 4 | 4.400337 | 1.294979 | 2.863869 | 1.745e-09 | 11.95727 | 5.798e-09
2018-02-25 20:32 | 26539.64 | 1440.0012 | 3 | 4 | 4.400361 | 1.112846 | 2.903928 | 1.745e-09 | 12.13354 | 5.798e-09
2018-02-25 20:34 | 26659.63 | 1560.0003 | 3 | 4 | 4.400339 | 0.9620323 | 2.938422 | 1.745e-09 | 12.28532 | 5.798e-09
2018-02-25 20:36 | 26779.63 | 1680.0005 | 3 | 4 | 4.400338 | 0.8362484 | 2.968293 | 1.745e-09 | 12.41677 | 5.798e-09
2018-02-25 20:38 | 26899.64 | 1800.0011 | 3 | 4 | 4.400353 | 0.7322426 | 2.994415 | 1.745e-09 | 12.53171 | 5.798e-09
2018-02-25 20:40 | 27008.37 | 1908.7393 | 3 | 4 | 4.400347 | 0.6519985 | 3.015246 | 1.745e-09 | 12.62338 | 5.798e-09
2018-02-25 20:42 | 27128.42 | 120.0001 | 4 | 4 | 4.352569 | 0 | 3.015246 | 1.745e-09 | 12.62338 | 5.798e-09
2018-02-25 20:44 | 27248.42 | 240.0008 | 4 | 4 | 4.348817 | 0 | 3.015246 | 1.745e-09 | 12.62338 | 5.798e-09
2018-02-25 20:45 | 27308.42 | 300.0021 | 4 | 4 | 4.3477 | 0 | 3.015246 | 1.745e-09 | 12.62338 | 5.798e-09
2018-02-25 20:47 | 27428.51 | 120.0011 | 5 | 4 | 4.102218 | -3.260053 | 3.015246 | 0.1086652 | 12.62338 | 0.4492549
2018-02-25 20:49 | 27548.51 | 240.0011 | 5 | 4 | 4.057764 | -3.260046 | 3.015246 | 0.2173204 | 12.62338 | 0.8925354
2018-02-25 20:51 | 27668.51 | 360.0003 | 5 | 4 | 4.015105 | -3.260055 | 3.015246 | 0.3259856 | 12.62338 | 1.331147
2018-02-25 20:53 | 27788.51 | 480.0003 | 5 | 4 | 3.973399 | -3.260071 | 3.015246 | 0.4346581 | 12.62338 | 1.765205
2018-02-25 20:55 | 27908.51 | 600.0019 | 5 | 4 | 3.932739 | -3.260053 | 3.015246 | 0.5433308 | 12.62338 | 2.194782
2018-02-25 20:57 | 28028.51 | 720.0019 | 5 | 4 | 3.893599 | -3.260092 | 3.015246 | 0.6519974 | 12.62338 | 2.619998
2018-02-25 20:59 | 28148.51 | 840.0019 | 5 | 4 | 3.856337 | -3.260046 | 3.015246 | 0.7606459 | 12.62338 | 3.040991
2018-02-25 21:01 | 28268.51 | 960.0011 | 5 | 4 | 3.821112 | -3.260058 | 3.015246 | 0.8693295 | 12.62338 | 3.458177
2018-02-25 21:03 | 28388.51 | 1080.0019 | 5 | 4 | 3.787907 | -3.260084 | 3.015246 | 0.9779959 | 12.62338 | 3.871583
2018-02-25 21:05 | 28508.51 | 1200.0019 | 5 | 4 | 3.756762 | -3.260074 | 3.015246 | 1.086663 | 12.62338 | 4.281493
2018-02-25 21:07 | 28628.51 | 1320.0019 | 5 | 4 | 3.727369 | -3.260088 | 3.015246 | 1.19533 | 12.62338 | 4.688118
2018-02-25 21:09 | 28748.51 | 1440.0003 | 5 | 4 | 3.699593 | -3.2601 | 3.015246 | 1.303992 | 12.62338 | 5.091619
2018-02-25 21:11 | 28868.51 | 1560.0004 | 5 | 4 | 3.673329 | -3.260111 | 3.015246 | 1.412652 | 12.62338 | 5.492176
2018-02-25 21:13 | 28988.51 | 1680.0019 | 5 | 4 | 3.648961 | -3.260094 | 3.015246 | 1.521333 | 12.62338 | 5.890052
2018-02-25 21:15 | 29108.51 | 1800.0027 | 5 | 4 | 3.626565 | -3.260048 | 3.015246 | 1.629976 | 12.62338 | 6.285254
2018-02-25 21:17 | 29228.51 | 1920.0019 | 5 | 4 | 3.60617 | -3.260077 | 3.015246 | 1.738632 | 12.62338 | 6.678177
2018-02-25 21:19 | 29348.51 | 2040.0019 | 5 | 4 | 3.587604 | -3.260094 | 3.015246 | 1.847319 | 12.62338 | 7.069093
2018-02-25 21:21 | 29468.51 | 2160.0006 | 5 | 4 | 3.570645 | -3.2601 | 3.015246 | 1.955945 | 12.62338 | 7.45787
2018-02-25 21:23 | 29588.51 | 2280.0003 | 5 | 4 | 3.554799 | -3.260092 | 3.015246 | 2.064596 | 12.62338 | 7.844956
2018-02-25 21:25 | 29708.51 | 2400.0003 | 5 | 4 | 3.539601 | -3.260071 | 3.015246 | 2.173319 | 12.62338 | 8.230616
2018-02-25 21:27 | 29828.51 | 2520.0003 | 5 | 4 | 3.524452 | -3.260077 | 3.015246 | 2.282003 | 12.62338 | 8.61449
2018-02-25 21:29 | 29948.51 | 2640.0019 | 5 | 4 | 3.508209 | -3.260069 | 3.015246 | 2.390662 | 12.62338 | 8.996592
2018-02-25 21:31 | 30068.51 | 2760.0018 | 5 | 4 | 3.488502 | -3.260088 | 3.015246 | 2.498192 | 12.62338 | 9.372817
2018-02-25 21:33 | 30188.51 | 2880.001 | 5 | 4 | 3.461695 | -3.260056 | 3.015246 | 2.602461 | 12.62338 | 9.735252
2018-02-25 21:35 | 30308.51 | 3000.0026 | 5 | 4 | 3.424947 | -3.26006 | 3.015246 | 2.711236 | 12.62338 | 10.10991
2018-02-25 21:37 | 30428.51 | 3120.001 | 5 | 4 | 3.368154 | -3.26004 | 3.015246 | 2.819887 | 12.62338 | 10.47922
2018-02-25 21:39 | 30548.51 | 3240.0009 | 5 | 4 | 3.254222 | -3.260034 | 3.015246 | 2.928544 | 12.62338 | 10.83991
2018-02-25 21:40 | 30637.84 | 3329.3343 | 5 | 4 | 2.999967 | -3.260056 | 3.015246 | 3.009465 | 12.62338 | 11.09519
2018-02-25 21:42 | 30757.89 | 120.0002 | 6 | 4 | 3.308896 | 0 | 3.015246 | 3.009465 | 12.62338 | 11.09519
2018-02-25 21:44 | 30877.89 | 240.0001 | 6 | 4 | 3.318855 | 0 | 3.015246 | 3.009465 | 12.62338 | 11.09519
2018-02-25 21:45 | 30937.89 | 300.0015 | 6 | 4 | 3.321945 | 0 | 3.015246 | 3.009465 | 12.62338 | 11.09519
2018-02-25 21:45 | 30937.9 | 0.0024 | 7 | 5 | 3.321907 | 0 | 0 | 0 | 0 | 0
2018-02-25 21:47 | 31057.98 | 120.0002 | 2 | 5 | 3.954481 | 4.890133 | 0.1623604 | 0 | 0.621721 | 0
2018-02-25 21:49 | 31177.98 | 240.0019 | 2 | 5 | 4.001711 | 4.890081 | 0.3253633 | 0 | 1.27054 | 0
2018-02-25 21:51 | 31297.98 | 360.0019 | 2 | 5 | 4.038723 | 4.890108 | 0.4883276 | 0 | 1.925814 | 0
2018-02-25 21:53 | 31417.98 | 480.0003 | 2 | 5 | 4.068985 | 4.89011 | 0.6513546 | 0 | 2.586756 | 0
2018-02-25 21:55 | 31537.98 | 600.0011 | 2 | 5 | 4.095368 | 4.890053 | 0.8143217 | 0 | 3.252065 | 0
2018-02-25 21:57 | 31657.98 | 720.0004 | 2 | 5 | 4.119184 | 4.890112 | 0.9773311 | 0 | 3.92159 | 0
2018-02-25 21:59 | 31777.98 | 840.0011 | 2 | 5 | 4.144578 | 4.890104 | 1.140324 | 0 | 4.595023 | 0
2018-02-25 22:01 | 31897.98 | 960.0019 | 2 | 5 | 4.172439 | 4.890091 | 1.303326 | 0 | 5.272834 | 0
2018-02-25 22:03 | 32017.98 | 1080.0019 | 2 | 5 | 4.200406 | 4.830687 | 1.466188 | 0 | 5.954799 | 0
2018-02-25 22:05 | 32137.98 | 1200.0003 | 2 | 5 | 4.200388 | 4.278267 | 1.61784 | 0 | 6.591797 | 0
2018-02-25 22:07 | 32257.98 | 1320.0011 | 2 | 5 | 4.200387 | 3.767756 | 1.75185 | 0 | 7.154692 | 0
2018-02-25 22:09 | 32377.98 | 1440.0004 | 2 | 5 | 4.200392 | 3.290609 | 1.869338 | 0 | 7.648189 | 0
2018-02-25 22:09 | 32385.94 | 1447.9552 | 2 | 5 | 4.20038 | 3.259985 | 1.876572 | 0 | 7.678574 | 0
2018-02-25 22:11 | 32505.95 | 120.0011 | 3 | 5 | 4.22785 | 3.259893 | 1.984791 | 3.07e-10 | 8.134506 | 1.251e-09
2018-02-25 22:13 | 32625.95 | 240.0011 | 3 | 5 | 4.260199 | 3.259905 | 2.093447 | 3.07e-10 | 8.595618 | 1.251e-09
2018-02-25 22:15 | 32745.95 | 360.0008 | 3 | 5 | 4.295126 | 3.259897 | 2.20208 | 3.07e-10 | 9.060294 | 1.251e-09
2018-02-25 22:17 | 32865.95 | 480.0011 | 3 | 5 | 4.332345 | 3.259926 | 2.310778 | 3.07e-10 | 9.529168 | 1.251e-09
2018-02-25 22:19 | 32985.95 | 600.0014 | 3 | 5 | 4.371543 | 3.25988 | 2.419434 | 3.07e-10 | 10.00202 | 1.251e-09
2018-02-25 22:21 | 33105.95 | 720.0003 | 3 | 5 | 4.400401 | 3.048561 | 2.527003 | 3.07e-10 | 10.47425 | 1.251e-09
2018-02-25 22:23 | 33225.95 | 840.002 | 3 | 5 | 4.400402 | 2.532455 | 2.619601 | 3.07e-10 | 10.88171 | 1.251e-09
2018-02-25 22:25 | 33345.95 | 960.0014 | 3 | 5 | 4.400366 | 2.12196 | 2.696955 | 3.07e-10 | 11.2221 | 1.251e-09
2018-02-25 22:27 | 33465.95 | 1080.0011 | 3 | 5 | 4.400379 | 1.789364 | 2.761959 | 3.07e-10 | 11.50814 | 1.251e-09
2018-02-25 22:29 | 33585.95 | 1200.0012 | 3 | 5 | 4.400346 | 1.517094 | 2.816932 | 3.07e-10 | 11.75005 | 1.251e-09
2018-02-25 22:31 | 33705.95 | 1320.002 | 3 | 5 | 4.400364 | 1.295734 | 2.8637 | 3.07e-10 | 11.95584 | 1.251e-09
2018-02-25 22:33 | 33825.95 | 1440.0003 | 3 | 5 | 4.400364 | 1.113014 | 2.903741 | 3.07e-10 | 12.13204 | 1.251e-09
2018-02-25 22:35 | 33945.95 | 1560.002 | 3 | 5 | 4.400378 | 0.9625549 | 2.938241 | 3.07e-10 | 12.28385 | 1.251e-09
2018-02-25 22:37 | 34065.95 | 1680.0003 | 3 | 5 | 4.400367 | 0.83745 | 2.968168 | 3.07e-10 | 12.41554 | 1.251e-09
2018-02-25 22:39 | 34185.95 | 1800.0002 | 3 | 5 | 4.400352 | 0.732626 | 2.994262 | 3.07e-10 | 12.53036 | 1.251e-09
2018-02-25 22:41 | 34293.79 | 1907.8432 | 3 | 5 | 4.400328 | 0.6519947 | 3.014978 | 3.07e-10 | 12.62152 | 1.251e-09
2018-02-25 22:43 | 34413.85 | 120.0017 | 4 | 5 | 4.352581 | 0 | 3.014978 | 3.07e-10 | 12.62152 | 1.251e-09
2018-02-25 22:45 | 34533.85 | 240.0017 | 4 | 5 | 4.348821 | 0 | 3.014978 | 3.07e-10 | 12.62152 | 1.251e-09
2018-02-25 22:46 | 34593.85 | 300.003 | 4 | 5 | 4.347722 | 0 | 3.014978 | 3.07e-10 | 12.62152 | 1.251e-09
2018-02-25 22:48 | 34713.93 | 120.0012 | 5 | 5 | 4.102516 | -3.260118 | 3.014978 | 0.1086273 | 12.62152 | 0.4491241
2018-02-25 22:50 | 34833.93 | 240.0012 | 5 | 5 | 4.058038 | -3.260088 | 3.014978 | 0.2173359 | 12.62152 | 0.8926532
2018-02-25 22:52 | 34953.93 | 360.0012 | 5 | 5 | 4.015447 | -3.26013 | 3.014978 | 0.32598 | 12.62152 | 1.331212
2018-02-25 22:54 | 35073.93 | 480.0008 | 5 | 5 | 3.973701 | -3.260086 | 3.014978 | 0.4346531 | 12.62152 | 1.765306
2018-02-25 22:56 | 35193.93 | 600.0011 | 5 | 5 | 3.933019 | -3.260123 | 3.014978 | 0.5433273 | 12.62152 | 2.194922
2018-02-25 22:58 | 35313.93 | 720.002 | 5 | 5 | 3.89391 | -3.260092 | 3.014978 | 0.6519899 | 12.62152 | 2.620152
2018-02-25 23:00 | 35433.93 | 840.0003 | 5 | 5 | 3.856647 | -3.260109 | 3.014978 | 0.7605932 | 12.62152 | 3.041002
2018-02-25 23:02 | 35553.93 | 960.002 | 5 | 5 | 3.821417 | -3.260044 | 3.014978 | 0.869338 | 12.62152 | 3.458458
2018-02-25 23:04 | 35673.93 | 1080.0012 | 5 | 5 | 3.788284 | -3.26009 | 3.014978 | 0.9779364 | 12.62152 | 3.871643
2018-02-25 23:06 | 35793.93 | 1200.0009 | 5 | 5 | 3.757101 | -3.26005 | 3.014978 | 1.086632 | 12.62152 | 4.281703
2018-02-25 23:08 | 35913.93 | 1320.002 | 5 | 5 | 3.72765 | -3.260109 | 3.014978 | 1.195304 | 12.62152 | 4.688381
2018-02-25 23:10 | 36033.93 | 1440.0004 | 5 | 5 | 3.699782 | -3.260058 | 3.014978 | 1.304006 | 12.62152 | 5.092054
2018-02-25 23:12 | 36153.93 | 1560.001 | 5 | 5 | 3.673541 | -3.260079 | 3.014978 | 1.412638 | 12.62152 | 5.492526
2018-02-25 23:14 | 36273.93 | 1680.0014 | 5 | 5 | 3.649107 | -3.260104 | 3.014978 | 1.521304 | 12.62152 | 5.890371
2018-02-25 23:16 | 36393.93 | 1800.0003 | 5 | 5 | 3.626576 | -3.260074 | 3.014978 | 1.630007 | 12.62152 | 6.285796
2018-02-25 23:18 | 36513.93 | 1920.002 | 5 | 5 | 3.606096 | -3.26005 | 3.014978 | 1.738672 | 12.62152 | 6.678749
2018-02-25 23:20 | 36633.93 | 2040.0005 | 5 | 5 | 3.587498 | -3.260104 | 3.014978 | 1.847316 | 12.62152 | 7.069502
2018-02-25 23:22 | 36753.93 | 2160.0021 | 5 | 5 | 3.570429 | -3.260076 | 3.014978 | 1.955999 | 12.62152 | 7.458463
2018-02-25 23:24 | 36873.93 | 2280.0004 | 5 | 5 | 3.554566 | -3.260136 | 3.014978 | 2.064659 | 12.62152 | 7.845556
2018-02-25 23:26 | 36993.93 | 2400.0004 | 5 | 5 | 3.539309 | -3.26009 | 3.014978 | 2.173325 | 12.62152 | 8.230986
2018-02-25 23:28 | 37113.93 | 2520.0005 | 5 | 5 | 3.524084 | -3.260048 | 3.014978 | 2.281991 | 12.62152 | 8.614764
2018-02-25 23:30 | 37233.93 | 2640.0021 | 5 | 5 | 3.507772 | -3.260058 | 3.014978 | 2.390644 | 12.62152 | 8.996799
2018-02-25 23:32 | 37353.93 | 2760.0013 | 5 | 5 | 3.487994 | -3.260065 | 3.014978 | 2.499328 | 12.62152 | 9.377009
2018-02-25 23:34 | 37473.93 | 2880.0012 | 5 | 5 | 3.461105 | -3.260063 | 3.014978 | 2.608 | 12.62152 | 9.754674
2018-02-25 23:36 | 37593.93 | 3000.0005 | 5 | 5 | 3.424322 | -3.260053 | 3.014978 | 2.716655 | 12.62152 | 10.12885
2018-02-25 23:38 | 37713.93 | 3120.0005 | 5 | 5 | 3.367219 | -3.260063 | 3.014978 | 2.825303 | 12.62152 | 10.49807
2018-02-25 23:40 | 37833.93 | 3240.002 | 5 | 5 | 3.252629 | -3.260074 | 3.014978 | 2.933985 | 12.62152 | 10.85871
2018-02-25 23:42 | 37922.51 | 3328.5824 | 5 | 5 | 2.999979 | -3.260036 | 3.014978 | 3.014203 | 12.62152 | 11.11168
2018-02-25 23:44 | 38042.56 | 120.0027 | 6 | 5 | 3.310403 | 0 | 3.014978 | 3.014203 | 12.62152 | 11.11168
2018-02-25 23:46 | 38162.56 | 240.0018 | 6 | 5 | 3.320362 | 0 | 3.014978 | 3.014203 | 12.62152 | 11.11168
2018-02-25 23:47 | 38222.56 | 300.0022 | 6 | 5 | 3.32345 | 0 | 3.014978 | 3.014203 | 12.62152 | 11.11168
2018-02-25 23:47 | 38222.57 | 0.0023 | 7 | 6 | 3.323489 | 0 | 0 | 0 | 0 | 0
2018-02-25 23:49 | 38342.66498 | 120.0017 | 2 | 6 | 3.955292 | 4.890139 | 0.1623207 | 0 | 0.6217623 | 0
2018-02-25 23:51 | 38462.66348 | 240.0002 | 2 | 6 | 4.002364 | 4.890152 | 0.3253146 | 0 | 1.270653 | 0
2018-02-25 23:53 | 38582.66448 | 360.0012 | 2 | 6 | 4.039299 | 4.890114 | 0.4883244 | 0 | 1.926212 | 0
2018-02-25 23:55 | 38702.66348 | 480.0002 | 2 | 6 | 4.069532 | 4.890108 | 0.6513422 | 0 | 2.587208 | 0
2018-02-25 23:57 | 38822.66518 | 600.0019 | 2 | 6 | 4.095856 | 4.890123 | 0.814327 | 0 | 3.252678 | 0
2018-02-25 23:59 | 38942.66348 | 720.0002 | 2 | 6 | 4.11967 | 4.890118 | 0.9773448 | 0 | 3.922322 | 0
2018-02-26 00:01 | 39062.66368 | 840.0004 | 2 | 6 | 4.1451 | 4.890142 | 1.140337 | 0 | 4.595832 | 0
2018-02-26 00:03 | 39182.66348 | 960.0002 | 2 | 6 | 4.172953 | 4.890141 | 1.30327 | 0 | 5.27344 | 0
2018-02-26 00:05 | 39302.66428 | 1080.001 | 2 | 6 | 4.200401 | 4.820185 | 1.466081 | 0 | 5.955264 | 0
2018-02-26 00:07 | 39422.66358 | 1200.0003 | 2 | 6 | 4.2004 | 4.269466 | 1.6175 | 0 | 6.591285 | 0
2018-02-26 00:09 | 39542.66518 | 1320.0019 | 2 | 6 | 4.200389 | 3.759909 | 1.751189 | 0 | 7.152833 | 0
2018-02-26 00:11 | 39662.66428 | 1440.001 | 2 | 6 | 4.200401 | 3.285744 | 1.868519 | 0 | 7.645665 | 0
2018-02-26 00:11 | 39669.21908 | 1446.5558 | 2 | 6 | 4.200376 | 3.259998 | 1.874529 | 0 | 7.670907 | 0
2018-02-26 00:13 | 39789.24 | 120.0019 | 3 | 6 | 4.227777 | 3.259985 | 1.98281 | 0 | 8.127094 | 0
2018-02-26 00:15 | 39909.24 | 240.0003 | 3 | 6 | 4.26012 | 3.25993 | 2.091475 | 0 | 8.58824 | 0
2018-02-26 00:17 | 40029.24 | 360.0019 | 3 | 6 | 4.29498 | 3.25996 | 2.200135 | 0 | 9.053017 | 0
2018-02-26 00:19 | 40149.24 | 480.0018 | 3 | 6 | 4.332153 | 3.259928 | 2.308799 | 0 | 9.521726 | 0
2018-02-26 00:21 | 40269.24 | 600.0002 | 3 | 6 | 4.371326 | 3.259943 | 2.417463 | 0 | 9.994594 | 0
2018-02-26 00:23 | 40389.24 | 720.0009 | 3 | 6 | 4.400415 | 3.052412 | 2.525044 | 0 | 10.46686 | 0
2018-02-26 00:25 | 40509.24 | 840.0002 | 3 | 6 | 4.400391 | 2.536064 | 2.617796 | 0 | 10.875 | 0
2018-02-26 00:27 | 40629.24 | 960.0018 | 3 | 6 | 4.400393 | 2.125845 | 2.695222 | 0 | 11.21571 | 0
2018-02-26 00:29 | 40749.24 | 1080.001 | 3 | 6 | 4.400388 | 1.792372 | 2.76033 | 0 | 11.50221 | 0
2018-02-26 00:31 | 40869.24 | 1200.0002 | 3 | 6 | 4.400372 | 1.520006 | 2.815411 | 0 | 11.74458 | 0
2018-02-26 00:33 | 40989.24 | 1320.0018 | 3 | 6 | 4.400395 | 1.298048 | 2.862242 | 0 | 11.95066 | 0
2018-02-26 00:35 | 41109.24 | 1440.0018 | 3 | 6 | 4.400371 | 1.114695 | 2.902346 | 0 | 12.12713 | 0
2018-02-26 00:37 | 41229.24 | 1560.0018 | 3 | 6 | 4.400367 | 0.9638271 | 2.936908 | 0 | 12.27922 | 0
2018-02-26 00:39 | 41349.24 | 1680.0027 | 3 | 6 | 4.400357 | 0.8383579 | 2.96687 | 0 | 12.41106 | 0
2018-02-26 00:41 | 41469.24 | 1800.0019 | 3 | 6 | 4.40033 | 0.732996 | 2.993014 | 0 | 12.5261 | 0
2018-02-26 00:43 | 41578.63 | 1909.3943 | 3 | 6 | 4.400324 | 0.6519985 | 3.014045 | 0 | 12.61865 | 0
2018-02-26 00:45 | 41698.67 | 120.0001 | 4 | 6 | 4.352528 | 0 | 3.014045 | 0 | 12.61865 | 0
2018-02-26 00:47 | 41818.67 | 240.0009 | 4 | 6 | 4.348798 | 0 | 3.014045 | 0 | 12.61865 | 0
2018-02-26 00:48 | 41878.67 | 300.0015 | 4 | 6 | 4.347673 | 0 | 3.014045 | 0 | 12.61865 | 0
2018-02-26 00:50 | 41998.75328 | 120.0003 | 5 | 6 | 4.102351 | -3.260019 | 3.014045 | 0.1085929 | 12.61865 | 0.4489711
2018-02-26 00:52 | 42118.75488 | 240.0019 | 5 | 6 | 4.057917 | -3.260034 | 3.014045 | 0.2172943 | 12.61865 | 0.8924553
2018-02-26 00:54 | 42238.75318 | 360.0002 | 5 | 6 | 4.015355 | -3.260077 | 3.014045 | 0.3259675 | 12.61865 | 1.331121
2018-02-26 00:56 | 42358.75318 | 480.0002 | 5 | 6 | 3.973666 | -3.26005 | 3.014045 | 0.4346441 | 12.61865 | 1.765224
2018-02-26 00:58 | 42478.75328 | 600.0003 | 5 | 6 | 3.933044 | -3.26005 | 3.014045 | 0.5432552 | 12.61865 | 2.19459
2018-02-26 01:00 | 42598.75488 | 720.0019 | 5 | 6 | 3.893931 | -3.260067 | 3.014045 | 0.6519954 | 12.61865 | 2.620129
2018-02-26 01:02 | 42718.75318 | 840.0002 | 5 | 6 | 3.856646 | -3.260044 | 3.014045 | 0.7606232 | 12.61865 | 3.041075
2018-02-26 01:04 | 42838.75328 | 960.0003 | 5 | 6 | 3.821455 | -3.259998 | 3.014045 | 0.8693125 | 12.61865 | 3.458319
2018-02-26 01:06 | 42958.75318 | 1080.0002 | 5 | 6 | 3.788275 | -3.260009 | 3.014045 | 0.9779928 | 12.61865 | 3.871814
2018-02-26 01:08 | 43078.75408 | 1200.0011 | 5 | 6 | 3.757058 | -3.260058 | 3.014045 | 1.08664 | 12.61865 | 4.281686
2018-02-26 01:10 | 43198.75488 | 1320.0019 | 5 | 6 | 3.727636 | -3.260011 | 3.014045 | 1.195317 | 12.61865 | 4.688375
2018-02-26 01:12 | 43318.75318 | 1440.0002 | 5 | 6 | 3.699747 | -3.260025 | 3.014045 | 1.303947 | 12.61865 | 5.09178
2018-02-26 01:14 | 43438.75318 | 1560.0002 | 5 | 6 | 3.673432 | -3.260015 | 3.014045 | 1.412633 | 12.61865 | 5.492446
2018-02-26 01:16 | 43558.75408 | 1680.0011 | 5 | 6 | 3.648976 | -3.260027 | 3.014045 | 1.521332 | 12.61865 | 5.890394
2018-02-26 01:18 | 43678.75328 | 1800.0003 | 5 | 6 | 3.626469 | -3.260037 | 3.014045 | 1.629941 | 12.61865 | 6.285468
2018-02-26 01:20 | 43798.75328 | 1920.0003 | 5 | 6 | 3.605988 | -3.260048 | 3.014045 | 1.738644 | 12.61865 | 6.678545
2018-02-26 01:22 | 43918.75318 | 2040.0002 | 5 | 6 | 3.587395 | -3.260098 | 3.014045 | 1.84733 | 12.61865 | 7.069437
2018-02-26 01:24 | 44038.75328 | 2160.0003 | 5 | 6 | 3.57036 | -3.260067 | 3.014045 | 1.95595 | 12.61865 | 7.458165
2018-02-26 01:26 | 44158.75398 | 2280.001 | 5 | 6 | 3.554533 | -3.260042 | 3.014045 | 2.064651 | 12.61865 | 7.8454
2018-02-26 01:28 | 44278.75488 | 2400.0019 | 5 | 6 | 3.539372 | -3.260044 | 3.014045 | 2.173266 | 12.61865 | 8.230647
2018-02-26 01:30 | 44398.75488 | 2520.0019 | 5 | 6 | 3.524195 | -3.260081 | 3.014045 | 2.282002 | 12.61865 | 8.61468
2018-02-26 01:32 | 44518.75398 | 2640.001 | 5 | 6 | 3.507864 | -3.26009 | 3.014045 | 2.390669 | 12.61865 | 8.996777
2018-02-26 01:34 | 44638.75338 | 2760.0004 | 5 | 6 | 3.488156 | -3.26005 | 3.014045 | 2.499313 | 12.61865 | 9.376861
2018-02-26 01:36 | 44758.75438 | 2880.0014 | 5 | 6 | 3.461196 | -3.260098 | 3.014045 | 2.608003 | 12.61865 | 9.754603
2018-02-26 01:38 | 44878.75418 | 3000.0012 | 5 | 6 | 3.424314 | -3.26009 | 3.014045 | 2.716652 | 12.61865 | 10.12877
2018-02-26 01:40 | 44998.75328 | 3120.0003 | 5 | 6 | 3.367151 | -3.260055 | 3.014045 | 2.825309 | 12.61865 | 10.49801
2018-02-26 01:42 | 45118.75488 | 3240.0019 | 5 | 6 | 3.251995 | -3.260142 | 3.014045 | 2.933995 | 12.61865 | 10.85863
2018-02-26 01:43 | 45206.69778 | 3327.9448 | 5 | 6 | 2.999998 | -3.260094 | 3.014045 | 3.013626 | 12.61865 | 11.10971
2018-02-26 01:45 | 45326.75 | 120.0009 | 6 | 6 | 3.309812 | 0 | 3.014045 | 3.013626 | 12.61865 | 11.10971
2018-02-26 01:47 | 45446.74 | 240.0001 | 6 | 6 | 3.319775 | 0 | 3.014045 | 3.013626 | 12.61865 | 11.10971
2018-02-26 01:48 | 45506.75 | 300.0006 | 6 | 6 | 3.322843 | 0 | 3.014045 | 3.013626 | 12.61865 | 11.10971
2018-02-26 01:48 | 45506.76 | 0.0048 | 7 | 7 | 3.322863 | 0 | 0 | 0 | 0 | 0
2018-02-26 01:50 | 45626.84 | 120.002 | 2 | 7 | 3.954981 | 4.890079 | 0.1622306 | 0 | 0.621362 | 0
2018-02-26 01:52 | 45746.84 | 240.002 | 2 | 7 | 4.002173 | 4.890053 | 0.3253401 | 0 | 1.270673 | 0
2018-02-26 01:54 | 45866.84 | 360.0013 | 2 | 7 | 4.039107 | 4.890059 | 0.4883481 | 0 | 1.926191 | 0
2018-02-26 01:56 | 45986.84 | 480.0004 | 2 | 7 | 4.069282 | 4.890074 | 0.6513464 | 0 | 2.587074 | 0
2018-02-26 01:58 | 46106.84 | 600.0004 | 2 | 7 | 4.095582 | 4.89007 | 0.8143378 | 0 | 3.252528 | 0
2018-02-26 02:00 | 46226.84 | 720.0012 | 2 | 7 | 4.119327 | 4.890057 | 0.9773092 | 0 | 3.921932 | 0
2018-02-26 02:02 | 46346.84 | 840.0012 | 2 | 7 | 4.144722 | 4.890026 | 1.140204 | 0 | 4.594984 | 0
2018-02-26 02:04 | 46466.84 | 960.0013 | 2 | 7 | 4.172645 | 4.890095 | 1.303314 | 0 | 5.273272 | 0
2018-02-26 02:06 | 46586.84 | 1080.0013 | 2 | 7 | 4.200402 | 4.825872 | 1.466212 | 0 | 5.955415 | 0
2018-02-26 02:08 | 46706.85 | 1200.0029 | 2 | 7 | 4.200393 | 4.271364 | 1.6176 | 0 | 6.591304 | 0
2018-02-26 02:10 | 46826.84 | 1320.0013 | 2 | 7 | 4.200409 | 3.762381 | 1.750194 | 0 | 7.148252 | 0
2018-02-26 02:12 | 46946.84 | 1440.0013 | 2 | 7 | 4.200392 | 3.285231 | 1.867468 | 0 | 7.640851 | 0
2018-02-26 02:12 | 46953.44 | 1446.6001 | 2 | 7 | 4.200382 | 3.259979 | 1.87349 | 0 | 7.666146 | 0
2018-02-26 02:14 | 47073.46 | 120.0012 | 3 | 7 | 4.227934 | 3.259953 | 1.98175 | 0 | 8.122252 | 0
2018-02-26 02:16 | 47193.46 | 240.0013 | 3 | 7 | 4.260402 | 3.259901 | 2.090342 | 0 | 8.583108 | 0
2018-02-26 02:18 | 47313.46 | 360.0005 | 3 | 7 | 4.295387 | 3.259895 | 2.199091 | 0 | 9.048303 | 0
2018-02-26 02:20 | 47433.46 | 480.002 | 3 | 7 | 4.332695 | 3.259933 | 2.30773 | 0 | 9.516957 | 0
2018-02-26 02:22 | 47553.46 | 600.0007 | 3 | 7 | 4.371954 | 3.259937 | 2.416387 | 0 | 9.98985 | 0
2018-02-26 02:24 | 47673.46 | 720.0013 | 3 | 7 | 4.400405 | 3.04266 | 2.523826 | 0 | 10.46154 | 0
2018-02-26 02:26 | 47793.46 | 840.0013 | 3 | 7 | 4.400415 | 2.529966 | 2.616196 | 0 | 10.868 | 0
2018-02-26 02:28 | 47913.46 | 960.0021 | 3 | 7 | 4.400363 | 2.120594 | 2.693589 | 0 | 11.20856 | 0
2018-02-26 02:30 | 48033.46 | 1080.0012 | 3 | 7 | 4.400401 | 1.789095 | 2.758488 | 0 | 11.49414 | 0
2018-02-26 02:32 | 48153.46 | 1200.0029 | 3 | 7 | 4.400398 | 1.518238 | 2.813441 | 0 | 11.73596 | 0
2018-02-26 02:34 | 48273.46 | 1320.0002 | 3 | 7 | 4.400385 | 1.296324 | 2.860212 | 0 | 11.94177 | 0
2018-02-26 02:36 | 48393.46 | 1440.0012 | 3 | 7 | 4.400342 | 1.113083 | 2.900303 | 0 | 12.11818 | 0
2018-02-26 02:38 | 48513.46 | 1560.0012 | 3 | 7 | 4.400336 | 0.9624653 | 2.934827 | 0 | 12.2701 | 0
2018-02-26 02:40 | 48633.46 | 1680.0021 | 3 | 7 | 4.400366 | 0.8381767 | 2.964752 | 0 | 12.40178 | 0
2018-02-26 02:42 | 48753.46 | 1800.0005 | 3 | 7 | 4.400347 | 0.7329712 | 2.990914 | 0 | 12.5169 | 0
2018-02-26 02:44 | 48862.95 | 1909.4953 | 3 | 7 | 4.400333 | 0.6519947 | 3.011938 | 0 | 12.60941 | 0
2018-02-26 02:46 | 48983 | 120.0019 | 4 | 7 | 4.352497 | 0 | 3.011938 | 0 | 12.60941 | 0
2018-02-26 02:48 | 49103 | 240.0019 | 4 | 7 | 4.348733 | 0 | 3.011938 | 0 | 12.60941 | 0
2018-02-26 02:49 | 49163 | 300.0023 | 4 | 7 | 4.347628 | 0 | 3.011938 | 0 | 12.60941 | 0
2018-02-26 02:51 | 49283.09 | 120.0002 | 5 | 7 | 4.101794 | -3.260076 | 3.011938 | 0.1086643 | 12.60941 | 0.4492126
2018-02-26 02:53 | 49403.09 | 240.0012 | 5 | 7 | 4.057273 | -3.260053 | 3.011938 | 0.2172343 | 12.60941 | 0.8920955
2018-02-26 02:55 | 49523.09 | 360.0011 | 5 | 7 | 4.014612 | -3.260079 | 3.011938 | 0.3259727 | 12.60941 | 1.330951
2018-02-26 02:57 | 49643.09 | 480.002 | 5 | 7 | 3.972831 | -3.260055 | 3.011938 | 0.4346039 | 12.60941 | 1.764786
2018-02-26 02:59 | 49763.09 | 600.002 | 5 | 7 | 3.932147 | -3.260084 | 3.011938 | 0.5433067 | 12.60941 | 2.194422
2018-02-26 03:01 | 49883.09 | 720.0003 | 5 | 7 | 3.892979 | -3.260048 | 3.011938 | 0.6519509 | 12.60941 | 2.619485
2018-02-26 03:03 | 50003.09 | 840.002 | 5 | 7 | 3.855649 | -3.26006 | 3.011938 | 0.760675 | 12.60941 | 3.040698
2018-02-26 03:05 | 50123.09 | 960.002 | 5 | 7 | 3.820395 | -3.26009 | 3.011938 | 0.8693416 | 12.60941 | 3.457744
2018-02-26 03:07 | 50243.09 | 1080.0011 | 5 | 7 | 3.787194 | -3.260034 | 3.011938 | 0.9778545 | 12.60941 | 3.870486
2018-02-26 03:09 | 50363.09 | 1200.0011 | 5 | 7 | 3.756047 | -3.260081 | 3.011938 | 1.086413 | 12.60941 | 4.279911
2018-02-26 03:11 | 50483.09 | 1320.0011 | 5 | 7 | 3.726656 | -3.260088 | 3.011938 | 1.195342 | 12.60941 | 4.68744
2018-02-26 03:13 | 50603.09 | 1440.0004 | 5 | 7 | 3.698878 | -3.260053 | 3.011938 | 1.304003 | 12.60941 | 5.090858
2018-02-26 03:15 | 50723.09 | 1560.001 | 5 | 7 | 3.672687 | -3.260077 | 3.011938 | 1.412677 | 12.60941 | 5.491394
2018-02-26 03:17 | 50843.09 | 1680.0002 | 5 | 7 | 3.648288 | -3.260032 | 3.011938 | 1.521335 | 12.60941 | 5.889118
2018-02-26 03:19 | 50963.09 | 1800.0003 | 5 | 7 | 3.625914 | -3.260074 | 3.011938 | 1.629944 | 12.60941 | 6.284122
2018-02-26 03:21 | 51083.09 | 1920.0002 | 5 | 7 | 3.605538 | -3.260077 | 3.011938 | 1.738475 | 12.60941 | 6.676524
2018-02-26 03:23 | 51203.09 | 2040.0011 | 5 | 7 | 3.587047 | -3.260058 | 3.011938 | 1.847332 | 12.60941 | 7.067992
2018-02-26 03:25 | 51323.09 | 2160.001 | 5 | 7 | 3.570151 | -3.260055 | 3.011938 | 1.95595 | 12.60941 | 7.456681
2018-02-26 03:27 | 51443.09 | 2280.0002 | 5 | 7 | 3.554369 | -3.260046 | 3.011938 | 2.064663 | 12.60941 | 7.843937
2018-02-26 03:29 | 51563.09 | 2400.0003 | 5 | 7 | 3.539174 | -3.260065 | 3.011938 | 2.173343 | 12.60941 | 8.229394
2018-02-26 03:31 | 51683.09 | 2520.0003 | 5 | 7 | 3.524028 | -3.260011 | 3.011938 | 2.282005 | 12.60941 | 8.613149
2018-02-26 03:33 | 51803.09 | 2640.0002 | 5 | 7 | 3.50774 | -3.260016 | 3.011938 | 2.39059 | 12.60941 | 8.994941
2018-02-26 03:35 | 51923.09 | 2760.0002 | 5 | 7 | 3.487874 | -3.260067 | 3.011938 | 2.499338 | 12.60941 | 9.375367
2018-02-26 03:37 | 52043.09 | 2880.0002 | 5 | 7 | 3.460906 | -3.260071 | 3.011938 | 2.607977 | 12.60941 | 9.752899
2018-02-26 03:39 | 52163.09 | 3000.0003 | 5 | 7 | 3.423858 | -3.260074 | 3.011938 | 2.716614 | 12.60941 | 10.12698
2018-02-26 03:41 | 52283.09 | 3120.0011 | 5 | 7 | 3.366407 | -3.260037 | 3.011938 | 2.82531 | 12.60941 | 10.4963
2018-02-26 03:43 | 52403.09 | 3240.0011 | 5 | 7 | 3.250498 | -3.260048 | 3.011938 | 2.934 | 12.60941 | 10.85682
2018-02-26 03:45 | 52490.11 | 3327.0233 | 5 | 7 | 2.999971 | -3.26005 | 3.011938 | 3.012813 | 12.60941 | 11.10523
2018-02-26 03:47 | 52610.16 | 120.0011 | 6 | 7 | 3.309787 | 0 | 3.011938 | 3.012813 | 12.60941 | 11.10523
2018-02-26 03:49 | 52730.16 | 240.001 | 6 | 7 | 3.319734 | 0 | 3.011938 | 3.012813 | 12.60941 | 11.10523
2018-02-26 03:50 | 52790.17 | 300.004 | 6 | 7 | 3.322783 | 0 | 3.011938 | 3.012813 | 12.60941 | 11.10523
2018-02-26 03:50 | 52790.18 | 0.0025 | 7 | 8 | 3.322911 | 0 | 0 | 0 | 0 | 0
2018-02-26 03:52 | 52910.26 | 120.0003 | 2 | 8 | 3.954566 | 4.890104 | 0.1623248 | 0 | 0.6216446 | 0
2018-02-26 03:54 | 53030.26 | 240.0018 | 2 | 8 | 4.001796 | 4.890097 | 0.3253338 | 0 | 1.270498 | 0
2018-02-26 03:56 | 53150.26 | 360.0002 | 2 | 8 | 4.038803 | 4.890087 | 0.488281 | 0 | 1.925716 | 0
2018-02-26 03:58 | 53270.26 | 480.001 | 2 | 8 | 4.069121 | 4.890051 | 0.6512631 | 0 | 2.586494 | 0
2018-02-26 04:00 | 53390.26 | 600.0009 | 2 | 8 | 4.095547 | 4.890079 | 0.8143113 | 0 | 3.252163 | 0
2018-02-26 04:02 | 53510.26 | 720.001 | 2 | 8 | 4.119442 | 4.890064 | 0.9773281 | 0 | 3.921759 | 0
2018-02-26 04:04 | 53630.26 | 840.0003 | 2 | 8 | 4.14485 | 4.890059 | 1.14031 | 0 | 4.595188 | 0
2018-02-26 04:06 | 53750.26 | 960.0019 | 2 | 8 | 4.172805 | 4.890068 | 1.303325 | 0 | 5.273108 | 0
2018-02-26 04:08 | 53870.26 | 1080.001 | 2 | 8 | 4.200413 | 4.820885 | 1.466196 | 0 | 5.955172 | 0
2018-02-26 04:10 | 53990.26 | 1200.0003 | 2 | 8 | 4.200386 | 4.26877 | 1.617476 | 0 | 6.590606 | 0
2018-02-26 04:12 | 54110.26 | 1320.001 | 2 | 8 | 4.200384 | 3.759758 | 1.751159 | 0 | 7.152128 | 0
2018-02-26 04:14 | 54230.26 | 1440.001 | 2 | 8 | 4.200384 | 3.284424 | 1.868508 | 0 | 7.645041 | 0
2018-02-26 04:14 | 54236.82 | 1446.56 | 2 | 8 | 4.200408 | 3.259975 | 1.874471 | 0 | 7.670089 | 0
2018-02-26 04:16 | 54356.83 | 120.001 | 3 | 8 | 4.227837 | 3.25985 | 1.982674 | 0 | 8.125951 | 0
2018-02-26 04:18 | 54476.83 | 240.0002 | 3 | 8 | 4.260184 | 3.259932 | 2.091384 | 0 | 8.587296 | 0
2018-02-26 04:20 | 54596.83 | 360.0003 | 3 | 8 | 4.295069 | 3.259909 | 2.200051 | 0 | 9.052111 | 0
2018-02-26 04:22 | 54716.83 | 480.0019 | 3 | 8 | 4.332325 | 3.259924 | 2.308685 | 0 | 9.520704 | 0
2018-02-26 04:24 | 54836.83 | 600.0011 | 3 | 8 | 4.371529 | 3.259855 | 2.417327 | 0 | 9.99349 | 0
2018-02-26 04:26 | 54956.83 | 720.0003 | 3 | 8 | 4.400405 | 3.047365 | 2.524835 | 0 | 10.46545 | 0
2018-02-26 04:28 | 55076.83 | 840.001 | 3 | 8 | 4.400387 | 2.531889 | 2.617517 | 0 | 10.87329 | 0
2018-02-26 04:30 | 55196.83 | 960.001 | 3 | 8 | 4.400381 | 2.122564 | 2.694854 | 0 | 11.2136 | 0
2018-02-26 04:32 | 55316.83 | 1080.001 | 3 | 8 | 4.400367 | 1.788969 | 2.75983 | 0 | 11.49952 | 0
2018-02-26 04:34 | 55436.83 | 1200.0003 | 3 | 8 | 4.400343 | 1.517212 | 2.814801 | 0 | 11.74142 | 0
2018-02-26 04:36 | 55556.83 | 1320.0011 | 3 | 8 | 4.400386 | 1.296133 | 2.861587 | 0 | 11.94729 | 0
2018-02-26 04:38 | 55676.83 | 1440.0003 | 3 | 8 | 4.400371 | 1.112734 | 2.901627 | 0 | 12.12348 | 0
2018-02-26 04:40 | 55796.83 | 1560.0004 | 3 | 8 | 4.400365 | 0.9623432 | 2.93612 | 0 | 12.27526 | 0
2018-02-26 04:42 | 55916.83 | 1680.0004 | 3 | 8 | 4.400368 | 0.8375263 | 2.965992 | 0 | 12.40671 | 0
2018-02-26 04:44 | 56036.83 | 1800.0019 | 3 | 8 | 4.400369 | 0.7330189 | 2.992136 | 0 | 12.52175 | 0
2018-02-26 04:46 | 56146.49 | 1909.6576 | 3 | 8 | 4.40038 | 0.6519947 | 3.013186 | 0 | 12.61438 | 0
2018-02-26 04:48 | 56266.5342 | 120.0002 | 4 | 8 | 4.352592 | 0 | 3.013186 | 0 | 12.61438 | 0
2018-02-26 04:50 | 56386.5342 | 240.0002 | 4 | 8 | 4.348832 | 0 | 3.013186 | 0 | 12.61438 | 0
2018-02-26 04:51 | 56446.5363 | 300.0023 | 4 | 8 | 4.347719 | 0 | 3.013186 | 0 | 12.61438 | 0
2018-02-26 04:53 | 56566.62 | 120.0011 | 5 | 8 | 4.101948 | -3.260086 | 3.013186 | 0.1085662 | 12.61438 | 0.4488223
2018-02-26 04:55 | 56686.63 | 240.0018 | 5 | 8 | 4.057439 | -3.260098 | 3.013186 | 0.2173253 | 12.61438 | 0.8924945
2018-02-26 04:57 | 56806.63 | 360.0027 | 5 | 8 | 4.014857 | -3.260046 | 3.013186 | 0.3259405 | 12.61438 | 1.330874
2018-02-26 04:59 | 56926.63 | 480.0018 | 5 | 8 | 3.973066 | -3.260086 | 3.013186 | 0.4346537 | 12.61438 | 1.765063
2018-02-26 05:01 | 57046.62 | 600.0003 | 5 | 8 | 3.932388 | -3.260097 | 3.013186 | 0.5433319 | 12.61438 | 2.194625
2018-02-26 05:03 | 57166.62 | 720.0003 | 5 | 8 | 3.893223 | -3.260115 | 3.013186 | 0.6519986 | 12.61438 | 2.6198
2018-02-26 05:05 | 57286.62 | 840.0011 | 5 | 8 | 3.855927 | -3.260088 | 3.013186 | 0.7606596 | 12.61438 | 3.040797
2018-02-26 05:07 | 57406.63 | 960.0018 | 5 | 8 | 3.820653 | -3.260121 | 3.013186 | 0.8693207 | 12.61438 | 3.457851
2018-02-26 05:09 | 57526.63 | 1080.0018 | 5 | 8 | 3.787404 | -3.260046 | 3.013186 | 0.9779972 | 12.61438 | 3.871241
2018-02-26 05:11 | 57646.62 | 1200.0011 | 5 | 8 | 3.756183 | -3.26009 | 3.013186 | 1.086658 | 12.61438 | 4.28107
2018-02-26 05:13 | 57766.62 | 1320.0003 | 5 | 8 | 3.726732 | -3.260097 | 3.013186 | 1.195271 | 12.61438 | 4.687428
2018-02-26 05:15 | 57886.62 | 1440.0011 | 5 | 8 | 3.698882 | -3.260074 | 3.013186 | 1.30399 | 12.61438 | 5.091067
2018-02-26 05:17 | 58006.62 | 1560 | 5 | 8 | 3.672579 | -3.260092 | 3.013186 | 1.412656 | 12.61438 | 5.491566
2018-02-26 05:19 | 58126.63 | 1680.0019 | 5 | 8 | 3.648139 | -3.260053 | 3.013186 | 1.521316 | 12.61438 | 5.889281
2018-02-26 05:21 | 58246.62 | 1800.0011 | 5 | 8 | 3.625687 | -3.260046 | 3.013186 | 1.629988 | 12.61438 | 6.284494
2018-02-26 05:23 | 58366.63 | 1920.0018 | 5 | 8 | 3.605231 | -3.260086 | 3.013186 | 1.738631 | 12.61438 | 6.67727
2018-02-26 05:25 | 58486.62 | 2040.0003 | 5 | 8 | 3.586682 | -3.260023 | 3.013186 | 1.847326 | 12.61438 | 7.068117
2018-02-26 05:27 | 58606.62 | 2160.0012 | 5 | 8 | 3.569705 | -3.26006 | 3.013186 | 1.955967 | 12.61438 | 7.456842
2018-02-26 05:29 | 58726.63 | 2280.0027 | 5 | 8 | 3.553896 | -3.260053 | 3.013186 | 2.064656 | 12.61438 | 7.843963
2018-02-26 05:31 | 58846.62 | 2400.0011 | 5 | 8 | 3.538737 | -3.260111 | 3.013186 | 2.173309 | 12.61438 | 8.229279
2018-02-26 05:33 | 58966.62 | 2520.001 | 5 | 8 | 3.523562 | -3.260081 | 3.013186 | 2.281982 | 12.61438 | 8.613023
2018-02-26 05:35 | 59086.62 | 2640.0011 | 5 | 8 | 3.507223 | -3.2601 | 3.013186 | 2.390543 | 12.61438 | 8.994674
2018-02-26 05:37 | 59206.63 | 2760.0018 | 5 | 8 | 3.487396 | -3.260069 | 3.013186 | 2.499303 | 12.61438 | 9.37509
2018-02-26 05:39 | 59326.62 | 2880.0011 | 5 | 8 | 3.460398 | -3.260036 | 3.013186 | 2.607975 | 12.61438 | 9.752687
2018-02-26 05:41 | 59446.62 | 3000.0011 | 5 | 8 | 3.42338 | -3.260107 | 3.013186 | 2.716589 | 12.61438 | 10.12663
2018-02-26 05:43 | 59566.62 | 3120.0003 | 5 | 8 | 3.365707 | -3.260088 | 3.013186 | 2.825297 | 12.61438 | 10.49593
2018-02-26 05:45 | 59686.62 | 3240.0011 | 5 | 8 | 3.249259 | -3.260102 | 3.013186 | 2.933971 | 12.61438 | 10.8563
2018-02-26 05:46 | 59773.28 | 3326.66 | 5 | 8 | 2.999976 | -3.26009 | 3.013186 | 3.012461 | 12.61438 | 11.10362
2018-02-26 05:48 | 59893.33 | 120.0003 | 6 | 8 | 3.311359 | 0 | 3.013186 | 3.012461 | 12.61438 | 11.10362
2018-02-26 05:50 | 60013.33 | 240.0004 | 6 | 8 | 3.321315 | 0 | 3.013186 | 3.012461 | 12.61438 | 11.10362
2018-02-26 05:51 | 60073.34 | 300.004 | 6 | 8 | 3.32437 | 0 | 3.013186 | 3.012461 | 12.61438 | 11.10362
2018-02-26 05:51 | 60073.35 | 0.0024 | 7 | 9 | 3.324478 | 0 | 0 | 0 | 0 | 0
2018-02-26 05:53 | 60193.43 | 120.0003 | 2 | 9 | 3.955618 | 4.890102 | 0.1623358 | 0 | 0.6219137 | 0
2018-02-26 05:55 | 60313.44 | 240.0009 | 2 | 9 | 4.002672 | 4.890053 | 0.3252941 | 0 | 1.270714 | 0
2018-02-26 05:57 | 60433.43 | 360.0002 | 2 | 9 | 4.039651 | 4.890131 | 0.4882298 | 0 | 1.92603 | 0
2018-02-26 05:59 | 60553.43 | 480.0002 | 2 | 9 | 4.069849 | 4.890095 | 0.6511946 | 0 | 2.586867 | 0
2018-02-26 06:01 | 60673.43 | 600.0002 | 2 | 9 | 4.0962 | 4.890129 | 0.8143337 | 0 | 3.25302 | 0
2018-02-26 06:03 | 60793.44 | 720.0009 | 2 | 9 | 4.120059 | 4.890085 | 0.9773448 | 0 | 3.922691 | 0
2018-02-26 06:05 | 60913.44 | 840.001 | 2 | 9 | 4.14548 | 4.890106 | 1.140299 | 0 | 4.596104 | 0
2018-02-26 06:07 | 61033.44 | 960.0009 | 2 | 9 | 4.17336 | 4.890125 | 1.303218 | 0 | 5.273721 | 0
2018-02-26 06:09 | 61153.44 | 1080.0019 | 2 | 9 | 4.20042 | 4.812284 | 1.466131 | 0 | 5.956031 | 0
2018-02-26 06:11 | 61273.44 | 1200.0008 | 2 | 9 | 4.200425 | 4.264004 | 1.617227 | 0 | 6.590692 | 0
2018-02-26 06:13 | 61393.44 | 1320.001 | 2 | 9 | 4.200399 | 3.754892 | 1.750789 | 0 | 7.151705 | 0
2018-02-26 06:15 | 61513.43 | 1440.0002 | 2 | 9 | 4.200399 | 3.280193 | 1.86791 | 0 | 7.643662 | 0
2018-02-26 06:15 | 61518.72 | 1445.2839 | 2 | 9 | 4.200401 | 3.259996 | 1.872706 | 0 | 7.663806 | 0
2018-02-26 06:17 | 61638.73 | 120.0019 | 3 | 9 | 4.227849 | 3.259945 | 1.980949 | 0 | 8.11984 | 0
2018-02-26 06:19 | 61758.73 | 240.0011 | 3 | 9 | 4.26016 | 3.259943 | 2.089597 | 0 | 8.580915 | 0
2018-02-26 06:21 | 61878.73 | 360.0006 | 3 | 9 | 4.295035 | 3.25993 | 2.198278 | 0 | 9.045788 | 0
2018-02-26 06:23 | 61998.73 | 480.0019 | 3 | 9 | 4.332239 | 3.259943 | 2.306936 | 0 | 9.51448 | 0
2018-02-26 06:25 | 62118.73 | 600.001 | 3 | 9 | 4.371371 | 3.259933 | 2.415598 | 0 | 9.987341 | 0
2018-02-26 06:27 | 62238.73 | 720.0003 | 3 | 9 | 4.400395 | 3.052113 | 2.523207 | 0 | 10.45973 | 0
2018-02-26 06:29 | 62358.73 | 840.0011 | 3 | 9 | 4.400394 | 2.536045 | 2.615936 | 0 | 10.86777 | 0
2018-02-26 06:31 | 62478.73 | 960.0003 | 3 | 9 | 4.400381 | 2.125778 | 2.693391 | 0 | 11.20861 | 0
2018-02-26 06:33 | 62598.73 | 1080.0003 | 3 | 9 | 4.400366 | 1.792194 | 2.758512 | 0 | 11.49516 | 0
2018-02-26 06:35 | 62718.73 | 1200.0019 | 3 | 9 | 4.400366 | 1.520145 | 2.813563 | 0 | 11.73741 | 0
2018-02-26 06:37 | 62838.73 | 1320.0011 | 3 | 9 | 4.400368 | 1.297623 | 2.86041 | 0 | 11.94356 | 0
2018-02-26 06:39 | 62958.73 | 1440.0006 | 3 | 9 | 4.400357 | 1.11478 | 2.900515 | 0 | 12.12003 | 0
2018-02-26 06:41 | 63078.73 | 1560.0002 | 3 | 9 | 4.400352 | 0.9636002 | 2.935075 | 0 | 12.27211 | 0
2018-02-26 06:43 | 63198.73 | 1680.0011 | 3 | 9 | 4.400357 | 0.8384457 | 2.965047 | 0 | 12.404 | 0
2018-02-26 06:45 | 63318.73 | 1800.0003 | 3 | 9 | 4.400341 | 0.733427 | 2.991187 | 0 | 12.51902 | 0
2018-02-26 06:47 | 63428.09 | 1909.3536 | 3 | 9 | 4.400329 | 0.6519985 | 3.012209 | 0 | 12.61153 | 0
2018-02-26 06:49 | 63548.13 | 120.001 | 4 | 9 | 4.352518 | 0 | 3.012209 | 0 | 12.61153 | 0
2018-02-26 06:51 | 63668.13 | 240.0002 | 4 | 9 | 4.348774 | 0 | 3.012209 | 0 | 12.61153 | 0
2018-02-26 06:52 | 63728.13 | 300.0016 | 4 | 9 | 4.347656 | 0 | 3.012209 | 0 | 12.61153 | 0
2018-02-26 06:54 | 63848.22 | 120.0019 | 5 | 9 | 4.102027 | -3.259983 | 3.012209 | 0.1085474 | 12.61153 | 0.4487567
2018-02-26 06:56 | 63968.22 | 240.0019 | 5 | 9 | 4.057518 | -3.260044 | 3.012209 | 0.2172953 | 12.61153 | 0.8923916
2018-02-26 06:58 | 64088.22 | 360.0008 | 5 | 9 | 4.014892 | -3.260048 | 3.012209 | 0.3259937 | 12.61153 | 1.331113
2018-02-26 07:00 | 64208.22 | 480.0019 | 5 | 9 | 3.973157 | -3.260048 | 3.012209 | 0.4346668 | 12.61153 | 1.765146
2018-02-26 07:02 | 64328.22 | 600.001 | 5 | 9 | 3.932491 | -3.260042 | 3.012209 | 0.5433259 | 12.61153 | 2.194644
2018-02-26 07:04 | 64448.22 | 720.0002 | 5 | 9 | 3.893449 | -3.260056 | 3.012209 | 0.6519629 | 12.61153 | 2.61972
2018-02-26 07:06 | 64568.22 | 840.0003 | 5 | 9 | 3.856155 | -3.260006 | 3.012209 | 0.7606652 | 12.61153 | 3.040902
2018-02-26 07:08 | 64688.22 | 960.001 | 5 | 9 | 3.820941 | -3.26005 | 3.012209 | 0.8693323 | 12.61153 | 3.458006
2018-02-26 07:10 | 64808.22 | 1080.0003 | 5 | 9 | 3.787772 | -3.260048 | 3.012209 | 0.9779876 | 12.61153 | 3.871351
2018-02-26 07:12 | 64928.22 | 1200.0008 | 5 | 9 | 3.756562 | -3.260053 | 3.012209 | 1.086619 | 12.61153 | 4.281108
2018-02-26 07:14 | 65048.22 | 1320.0011 | 5 | 9 | 3.727125 | -3.260081 | 3.012209 | 1.195305 | 12.61153 | 4.68778
2018-02-26 07:16 | 65168.22 | 1440.0001 | 5 | 9 | 3.69924 | -3.2601 | 3.012209 | 1.303994 | 12.61153 | 5.091349
2018-02-26 07:18 | 65288.22 | 1560.0011 | 5 | 9 | 3.672986 | -3.26014 | 3.012209 | 1.412668 | 12.61153 | 5.491917
2018-02-26 07:20 | 65408.22 | 1680.0011 | 5 | 9 | 3.64856 | -3.260074 | 3.012209 | 1.521305 | 12.61153 | 5.889592
2018-02-26 07:22 | 65528.22 | 1800.0004 | 5 | 9 | 3.626132 | -3.260053 | 3.012209 | 1.629978 | 12.61153 | 6.284858
2018-02-26 07:24 | 65648.22 | 1920.0011 | 5 | 9 | 3.605684 | -3.26009 | 3.012209 | 1.738664 | 12.61153 | 6.677838
2018-02-26 07:26 | 65768.22 | 2040.0011 | 5 | 9 | 3.587145 | -3.260069 | 3.012209 | 1.847313 | 12.61153 | 7.068569
2018-02-26 07:28 | 65888.22 | 2160.0011 | 5 | 9 | 3.57015 | -3.260056 | 3.012209 | 1.956003 | 12.61153 | 7.45752
2018-02-26 07:30 | 66008.22 | 2280.0019 | 5 | 9 | 3.554314 | -3.260076 | 3.012209 | 2.064645 | 12.61153 | 7.84452
2018-02-26 07:32 | 66128.22 | 2400.0004 | 5 | 9 | 3.539113 | -3.26005 | 3.012209 | 2.173335 | 12.61153 | 8.230008
2018-02-26 07:34 | 66248.22 | 2520.0011 | 5 | 9 | 3.523868 | -3.260042 | 3.012209 | 2.281967 | 12.61153 | 8.613647
2018-02-26 07:36 | 66368.22 | 2640.0011 | 5 | 9 | 3.507484 | -3.260084 | 3.012209 | 2.390657 | 12.61153 | 8.995781
2018-02-26 07:38 | 66488.22 | 2760.0011 | 5 | 9 | 3.487602 | -3.260098 | 3.012209 | 2.499307 | 12.61153 | 9.375838
2018-02-26 07:40 | 66608.22 | 2880.0004 | 5 | 9 | 3.460521 | -3.260109 | 3.012209 | 2.607997 | 12.61153 | 9.753517
2018-02-26 07:42 | 66728.22 | 3000.0011 | 5 | 9 | 3.423335 | -3.260097 | 3.012209 | 2.716671 | 12.61153 | 10.12768
2018-02-26 07:44 | 66848.22 | 3120.0011 | 5 | 9 | 3.365536 | -3.260076 | 3.012209 | 2.825332 | 12.61153 | 10.4968
2018-02-26 07:46 | 66968.22 | 3240.0019 | 5 | 9 | 3.24852 | -3.260113 | 3.012209 | 2.934 | 12.61153 | 10.85711
2018-02-26 07:47 | 67054.28 | 3326.0616 | 5 | 9 | 2.999975 | -3.260098 | 3.012209 | 3.01194 | 12.61153 | 11.10265
2018-02-26 07:49 | 67174.33 | 120.0019 | 6 | 9 | 3.310818 | 0 | 3.012209 | 3.01194 | 12.61153 | 11.10265
2018-02-26 07:51 | 67294.33 | 240.0019 | 6 | 9 | 3.32078 | 0 | 3.012209 | 3.01194 | 12.61153 | 11.10265
2018-02-26 07:52 | 67354.33 | 300.0031 | 6 | 9 | 3.323839 | 0 | 3.012209 | 3.01194 | 12.61153 | 11.10265
2018-02-26 07:52 | 67354.33938 | 0.0025 | 7 | 10 | 3.323852 | 0 | 0 | 0 | 0 | 0
2018-02-26 07:54 | 67474.42 | 120.001 | 2 | 10 | 3.955442 | 4.890108 | 0.1623094 | 0 | 0.6217512 | 0
2018-02-26 07:56 | 67594.42 | 240.0003 | 2 | 10 | 4.00262 | 4.890112 | 0.3253092 | 0 | 1.2707 | 0
2018-02-26 07:58 | 67714.42 | 360.0018 | 2 | 10 | 4.039679 | 4.890026 | 0.4883424 | 0 | 1.926404 | 0
2018-02-26 08:00 | 67834.42 | 480.0018 | 2 | 10 | 4.069992 | 4.890076 | 0.6512882 | 0 | 2.587175 | 0
2018-02-26 08:02 | 67954.42 | 600.0003 | 2 | 10 | 4.096373 | 4.890125 | 0.814235 | 0 | 3.252567 | 0
2018-02-26 08:04 | 68074.42 | 720.0018 | 2 | 10 | 4.120311 | 4.890125 | 0.9773383 | 0 | 3.922653 | 0
2018-02-26 08:06 | 68194.42 | 840.0003 | 2 | 10 | 4.145769 | 4.890139 | 1.140279 | 0 | 4.596058 | 0
2018-02-26 08:08 | 68314.42 | 960.0002 | 2 | 10 | 4.1737 | 4.890125 | 1.303279 | 0 | 5.274065 | 0
2018-02-26 08:10 | 68434.42 | 1080.0003 | 2 | 10 | 4.200406 | 4.800695 | 1.466051 | 0 | 5.955851 | 0
2018-02-26 08:12 | 68554.42 | 1200.0019 | 2 | 10 | 4.200409 | 4.25477 | 1.616677 | 0 | 6.588538 | 0
2018-02-26 08:14 | 68674.42 | 1320.001 | 2 | 10 | 4.20039 | 3.747278 | 1.750058 | 0 | 7.148789 | 0
2018-02-26 08:16 | 68794.42 | 1440.001 | 2 | 10 | 4.200399 | 3.274763 | 1.866999 | 0 | 7.639988 | 0
2018-02-26 08:16 | 68798.31 | 1443.8839 | 2 | 10 | 4.200404 | 3.259977 | 1.87031 | 0 | 7.653895 | 0
2018-02-26 08:18 | 68918.32 | 120.0003 | 3 | 10 | 4.227856 | 3.259951 | 1.978523 | 0 | 8.109807 | 0
2018-02-26 08:20 | 69038.32 | 240.0012 | 3 | 10 | 4.26026 | 3.259933 | 2.087187 | 0 | 8.570956 | 0
2018-02-26 08:22 | 69158.32 | 360.0003 | 3 | 10 | 4.295178 | 3.259964 | 2.195832 | 0 | 9.035687 | 0
2018-02-26 08:24 | 69278.32 | 480.0003 | 3 | 10 | 4.332399 | 3.259951 | 2.304451 | 0 | 9.504225 | 0
2018-02-26 08:26 | 69398.32 | 600.0001 | 3 | 10 | 4.371599 | 3.259956 | 2.413184 | 0 | 9.977412 | 0
2018-02-26 08:28 | 69518.32 | 720.0028 | 3 | 10 | 4.400388 | 3.048046 | 2.520707 | 0 | 10.44945 | 0
2018-02-26 08:30 | 69638.32 | 840.0003 | 3 | 10 | 4.400381 | 2.533453 | 2.613347 | 0 | 10.8571 | 0
2018-02-26 08:32 | 69758.32 | 960.0012 | 3 | 10 | 4.400375 | 2.124874 | 2.690792 | 0 | 11.19788 | 0
2018-02-26 08:34 | 69878.32 | 1080.0003 | 3 | 10 | 4.400384 | 1.792831 | 2.755886 | 0 | 11.48432 | 0
2018-02-26 08:36 | 69998.32 | 1200.002 | 3 | 10 | 4.400376 | 1.521233 | 2.810959 | 0 | 11.72666 | 0
2018-02-26 08:38 | 70118.32 | 1320.0004 | 3 | 10 | 4.400384 | 1.299166 | 2.857833 | 0 | 11.93293 | 0
2018-02-26 08:40 | 70238.32 | 1440.002 | 3 | 10 | 4.400373 | 1.115864 | 2.897985 | 0 | 12.10961 | 0
2018-02-26 08:42 | 70358.32 | 1560.0003 | 3 | 10 | 4.40035 | 0.9651413 | 2.932591 | 0 | 12.26189 | 0
2018-02-26 08:44 | 70478.32 | 1680.0002 | 3 | 10 | 4.400346 | 0.8396397 | 2.962599 | 0 | 12.39394 | 0
2018-02-26 08:46 | 70598.32 | 1800.002 | 3 | 10 | 4.400329 | 0.7345409 | 2.988797 | 0 | 12.50922 | 0
2018-02-26 08:48 | 70710.79 | 1912.4776 | 3 | 10 | 4.400351 | 0.6519852 | 3.010429 | 0 | 12.60441 | 0
2018-02-26 08:50 | 70830.84524 | 119.9999 | 4 | 10 | 4.352326 | 0 | 3.010429 | 0 | 12.60441 | 0
2018-02-26 08:52 | 70950.84604 | 240.0007 | 4 | 10 | 4.348564 | 0 | 3.010429 | 0 | 12.60441 | 0
2018-02-26 08:53 | 71010.84824 | 300.0029 | 4 | 10 | 4.347433 | 0 | 3.010429 | 0 | 12.60441 | 0
2018-02-26 08:55 | 71130.93 | 120.0011 | 5 | 10 | 4.100626 | -3.260069 | 3.010429 | 0.1086676 | 12.60441 | 0.4491123
2018-02-26 08:57 | 71250.93 | 240.0011 | 5 | 10 | 4.056098 | -3.26009 | 3.010429 | 0.2173001 | 12.60441 | 0.8921211
2018-02-26 08:59 | 71370.93 | 360.0002 | 5 | 10 | 4.013512 | -3.260081 | 3.010429 | 0.3259896 | 12.60441 | 1.330653
2018-02-26 09:01 | 71490.93 | 480.0018 | 5 | 10 | 3.971818 | -3.260053 | 3.010429 | 0.4346522 | 12.60441 | 1.764498
2018-02-26 09:03 | 71610.93 | 600.0019 | 5 | 10 | 3.931192 | -3.260084 | 3.010429 | 0.5432959 | 12.60441 | 2.193792
2018-02-26 09:05 | 71730.93 | 720.0003 | 5 | 10 | 3.892116 | -3.260081 | 3.010429 | 0.6519932 | 12.60441 | 2.618963
2018-02-26 09:07 | 71850.93 | 840.0011 | 5 | 10 | 3.854819 | -3.260058 | 3.010429 | 0.7606729 | 12.60441 | 3.039911
2018-02-26 09:09 | 71970.93 | 960.0019 | 5 | 10 | 3.819598 | -3.26004 | 3.010429 | 0.8693331 | 12.60441 | 3.456842
2018-02-26 09:11 | 72090.93 | 1080.0002 | 5 | 10 | 3.786357 | -3.260065 | 3.010429 | 0.9780071 | 12.60441 | 3.870107
2018-02-26 09:13 | 72210.93 | 1200.0019 | 5 | 10 | 3.755136 | -3.260065 | 3.010429 | 1.086617 | 12.60441 | 4.279631
2018-02-26 09:15 | 72330.93 | 1320.0011 | 5 | 10 | 3.725708 | -3.260055 | 3.010429 | 1.195336 | 12.60441 | 4.686268
2018-02-26 09:17 | 72450.93 | 1440.0019 | 5 | 10 | 3.697855 | -3.260036 | 3.010429 | 1.30387 | 12.60441 | 5.089111
2018-02-26 09:19 | 72570.93 | 1560.001 | 5 | 10 | 3.671598 | -3.260016 | 3.010429 | 1.412646 | 12.60441 | 5.489908
2018-02-26 09:21 | 72690.93 | 1680.0011 | 5 | 10 | 3.647143 | -3.26003 | 3.010429 | 1.521278 | 12.60441 | 5.887416
2018-02-26 09:23 | 72810.93 | 1800.0003 | 5 | 10 | 3.624736 | -3.259971 | 3.010429 | 1.629999 | 12.60441 | 6.282701
2018-02-26 09:25 | 72930.93 | 1920.0011 | 5 | 10 | 3.604273 | -3.26006 | 3.010429 | 1.738671 | 12.60441 | 6.675477
2018-02-26 09:27 | 73050.93 | 2040.001 | 5 | 10 | 3.585763 | -3.260058 | 3.010429 | 1.847314 | 12.60441 | 7.066033
2018-02-26 09:29 | 73170.93 | 2160.0003 | 5 | 10 | 3.568816 | -3.26005 | 3.010429 | 1.955978 | 12.60441 | 7.454745
2018-02-26 09:31 | 73290.93 | 2280.0019 | 5 | 10 | 3.55301 | -3.260009 | 3.010429 | 2.064658 | 12.60441 | 7.841734
2018-02-26 09:33 | 73410.93 | 2400.0011 | 5 | 10 | 3.537854 | -3.260067 | 3.010429 | 2.173324 | 12.60441 | 8.226997
2018-02-26 09:35 | 73530.93 | 2520.0019 | 5 | 10 | 3.522647 | -3.260055 | 3.010429 | 2.281984 | 12.60441 | 8.6106
2018-02-26 09:37 | 73650.93 | 2640.0019 | 5 | 10 | 3.506332 | -3.260056 | 3.010429 | 2.390651 | 12.60441 | 8.992531
2018-02-26 09:39 | 73770.93 | 2760.0011 | 5 | 10 | 3.486461 | -3.260111 | 3.010429 | 2.4993 | 12.60441 | 9.372457
2018-02-26 09:41 | 73890.93 | 2880.0019 | 5 | 10 | 3.459355 | -3.260063 | 3.010429 | 2.607923 | 12.60441 | 9.749779
2018-02-26 09:43 | 74010.93 | 3000.0011 | 5 | 10 | 3.422065 | -3.260046 | 3.010429 | 2.716673 | 12.60441 | 10.12407
2018-02-26 09:45 | 74130.93 | 3120.0005 | 5 | 10 | 3.363607 | -3.260046 | 3.010429 | 2.825341 | 12.60441 | 10.49305
2018-02-26 09:47 | 74250.93 | 3240.0019 | 5 | 10 | 3.244751 | -3.260069 | 3.010429 | 2.934008 | 12.60441 | 10.85307
2018-02-26 09:49 | 74334.9 | 3323.9737 | 5 | 10 | 2.999987 | -3.260069 | 3.010429 | 3.01004 | 12.60441 | 11.09239
2018-02-26 09:51 | 74454.94518 | 120 | 6 | 10 | 3.31212 | 0 | 3.010429 | 3.01004 | 12.60441 | 11.09239
2018-02-26 09:53 | 74574.94508 | 239.9999 | 6 | 10 | 3.322102 | 0 | 3.010429 | 3.01004 | 12.60441 | 11.09239
2018-02-26 09:54 | 74634.94728 | 300.0021 | 6 | 10 | 3.325158 | 0 | 3.010429 | 3.01004 | 12.60441 | 11.09239
2018-02-26 09:54 | 74634.95 | 0.0023 | 7 | 11 | 3.325142 | 0 | 0 | 0 | 0 | 0
2018-02-26 09:56 | 74755.04 | 120.0003 | 2 | 11 | 3.956082 | 4.890123 | 0.1623281 | 0 | 0.6219811 | 0
2018-02-26 09:58 | 74875.04 | 240.0002 | 2 | 11 | 4.003093 | 4.890129 | 0.3252843 | 0 | 1.270838 | 0
2018-02-26 10:00 | 74995.04 | 360.0004 | 2 | 11 | 4.040089 | 4.890167 | 0.4882933 | 0 | 1.926516 | 0
2018-02-26 10:02 | 75115.04 | 480.0011 | 2 | 11 | 4.070365 | 4.890125 | 0.6513295 | 0 | 2.587718 | 0
2018-02-26 10:04 | 75235.04 | 600.0019 | 2 | 11 | 4.096714 | 4.89011 | 0.8143381 | 0 | 3.253423 | 0
2018-02-26 10:06 | 75355.04 | 720.002 | 2 | 11 | 4.120583 | 4.890108 | 0.9773372 | 0 | 3.923134 | 0
2018-02-26 10:08 | 75475.04 | 840.002 | 2 | 11 | 4.146117 | 4.890097 | 1.140328 | 0 | 4.596799 | 0
2018-02-26 10:10 | 75595.04 | 960.0001 | 2 | 11 | 4.174048 | 4.890112 | 1.303308 | 0 | 5.274777 | 0
2018-02-26 10:12 | 75715.04 | 1080.0004 | 2 | 11 | 4.200411 | 4.797859 | 1.466106 | 0 | 5.956712 | 0
2018-02-26 10:14 | 75835.04 | 1200.0014 | 2 | 11 | 4.200417 | 4.251802 | 1.616714 | 0 | 6.589326 | 0
2018-02-26 10:16 | 75955.04 | 1320.002 | 2 | 11 | 4.200398 | 3.746077 | 1.749954 | 0 | 7.148986 | 0
2018-02-26 10:18 | 76075.04 | 1440.0004 | 2 | 11 | 4.200396 | 3.273441 | 1.866817 | 0 | 7.639857 | 0
2018-02-26 10:18 | 76078.67 | 1443.6305 | 2 | 11 | 4.200394 | 3.259987 | 1.870046 | 0 | 7.65342 | 0
2018-02-26 10:20 | 76198.69 | 120.0003 | 3 | 11 | 4.2279 | 3.259884 | 1.978276 | 0 | 8.109397 | 0
2018-02-26 10:22 | 76318.69 | 240.0011 | 3 | 11 | 4.260239 | 3.25993 | 2.08696 | 0 | 8.570634 | 0
2018-02-26 10:24 | 76438.69 | 360.0002 | 3 | 11 | 4.29511 | 3.259926 | 2.195658 | 0 | 9.035583 | 0
2018-02-26 10:26 | 76558.69 | 480.0018 | 3 | 11 | 4.332336 | 3.259905 | 2.304312 | 0 | 9.50427 | 0
2018-02-26 10:28 | 76678.69 | 600.001 | 3 | 11 | 4.371524 | 3.259926 | 2.412978 | 0 | 9.977159 | 0
2018-02-26 10:30 | 76798.69 | 720.0019 | 3 | 11 | 4.400406 | 3.050344 | 2.520542 | 0 | 10.44936 | 0
2018-02-26 10:32 | 76918.69 | 840.0003 | 3 | 11 | 4.400398 | 2.535677 | 2.613234 | 0 | 10.85725 | 0
2018-02-26 10:34 | 77038.69 | 960.0009 | 3 | 11 | 4.400387 | 2.126478 | 2.690624 | 0 | 11.19779 | 0
2018-02-26 10:36 | 77158.69 | 1080.0003 | 3 | 11 | 4.400386 | 1.79348 | 2.755695 | 0 | 11.48413 | 0
2018-02-26 10:38 | 77278.69 | 1200.0019 | 3 | 11 | 4.400381 | 1.521444 | 2.810829 | 0 | 11.72674 | 0
2018-02-26 10:40 | 77398.69 | 1320.0011 | 3 | 11 | 4.400355 | 1.29847 | 2.857606 | 0 | 11.93258 | 0
2018-02-26 10:42 | 77518.69 | 1440.0011 | 3 | 11 | 4.400364 | 1.115751 | 2.897793 | 0 | 12.10941 | 0
2018-02-26 10:44 | 77638.69 | 1560.0011 | 3 | 11 | 4.400348 | 0.9645576 | 2.932472 | 0 | 12.26202 | 0
2018-02-26 10:46 | 77758.69 | 1680.0004 | 3 | 11 | 4.400369 | 0.8396282 | 2.962463 | 0 | 12.39398 | 0
2018-02-26 10:48 | 77878.69 | 1800.0011 | 3 | 11 | 4.400322 | 0.7337418 | 2.988615 | 0 | 12.50906 | 0
2018-02-26 10:50 | 77990.39 | 1911.7024 | 3 | 11 | 4.400348 | 0.6519966 | 3.010124 | 0 | 12.60371 | 0
2018-02-26 10:52 | 78110.44 | 120.0003 | 4 | 11 | 4.352352 | 0 | 3.010124 | 0 | 12.60371 | 0
2018-02-26 10:54 | 78230.44 | 240.001 | 4 | 11 | 4.348592 | 0 | 3.010124 | 0 | 12.60371 | 0
2018-02-26 10:55 | 78290.44 | 300.0032 | 4 | 11 | 4.347463 | 0 | 3.010124 | 0 | 12.60371 | 0
2018-02-26 10:57 | 78410.5351 | 120.0011 | 5 | 11 | 4.100691 | -3.260034 | 3.010124 | 0.1086587 | 12.60371 | 0.4490846
2018-02-26 10:59 | 78530.5343 | 240.0003 | 5 | 11 | 4.056152 | -3.26004 | 3.010124 | 0.2173061 | 12.60371 | 0.8921613
2018-02-26 11:01 | 78650.5343 | 360.0003 | 5 | 11 | 4.013534 | -3.260119 | 3.010124 | 0.3259544 | 12.60371 | 1.330531
2018-02-26 11:03 | 78770.5343 | 480.0003 | 5 | 11 | 3.971777 | -3.260069 | 3.010124 | 0.4346491 | 12.60371 | 1.764504
2018-02-26 11:05 | 78890.5343 | 600.0003 | 5 | 11 | 3.931134 | -3.260086 | 3.010124 | 0.5433142 | 12.60371 | 2.193877
2018-02-26 11:07 | 79010.5344 | 720.0004 | 5 | 11 | 3.892 | -3.260053 | 3.010124 | 0.6519904 | 12.60371 | 2.618957
2018-02-26 11:09 | 79130.5344 | 840.0004 | 5 | 11 | 3.854739 | -3.259977 | 3.010124 | 0.7606565 | 12.60371 | 3.039841
2018-02-26 11:11 | 79250.5344 | 960.0004 | 5 | 11 | 3.819579 | -3.260042 | 3.010124 | 0.8693058 | 12.60371 | 3.456725
2018-02-26 11:13 | 79370.5352 | 1080.0012 | 5 | 11 | 3.786373 | -3.260079 | 3.010124 | 0.9779378 | 12.60371 | 3.869833
2018-02-26 11:15 | 79490.5344 | 1200.0004 | 5 | 11 | 3.755175 | -3.260077 | 3.010124 | 1.086645 | 12.60371 | 4.279723
2018-02-26 11:17 | 79610.5352 | 1320.0012 | 5 | 11 | 3.725701 | -3.260056 | 3.010124 | 1.195236 | 12.60371 | 4.685891
2018-02-26 11:19 | 79730.5352 | 1440.0012 | 5 | 11 | 3.697852 | -3.260077 | 3.010124 | 1.303956 | 12.60371 | 5.089418
2018-02-26 11:21 | 79850.5352 | 1560.0012 | 5 | 11 | 3.67159 | -3.260079 | 3.010124 | 1.41261 | 12.60371 | 5.489763
2018-02-26 11:23 | 79970.5344 | 1680.0004 | 5 | 11 | 3.647157 | -3.260086 | 3.010124 | 1.521281 | 12.60371 | 5.887415
2018-02-26 11:25 | 80090.5352 | 1800.0012 | 5 | 11 | 3.624702 | -3.260063 | 3.010124 | 1.629971 | 12.60371 | 6.282586
2018-02-26 11:27 | 80210.5352 | 1920.0012 | 5 | 11 | 3.604208 | -3.26004 | 3.010124 | 1.738652 | 12.60371 | 6.67539
2018-02-26 11:29 | 80330.5352 | 2040.0012 | 5 | 11 | 3.585635 | -3.260067 | 3.010124 | 1.8473 | 12.60371 | 7.065957
2018-02-26 11:31 | 80450.5359 | 2160.0019 | 5 | 11 | 3.568658 | -3.260046 | 3.010124 | 1.954162 | 12.60371 | 7.448214
2018-02-26 11:33 | 80570.5352 | 2280.0012 | 5 | 11 | 3.552847 | -3.260118 | 3.010124 | 2.05697 | 12.60371 | 7.81428
2018-02-26 11:35 | 80690.5352 | 2400.0012 | 5 | 11 | 3.537703 | -3.260034 | 3.010124 | 2.154241 | 12.60371 | 8.159154
2018-02-26 11:37 | 80810.5359 | 2520.0019 | 5 | 11 | 3.52248 | -3.260065 | 3.010124 | 2.26296 | 12.60371 | 8.542948
2018-02-26 11:39 | 80930.5342 | 2640.0002 | 5 | 11 | 3.50616 | -3.260048 | 3.010124 | 2.371606 | 12.60371 | 8.924781
2018-02-26 11:41 | 81050.5342 | 2760.0002 | 5 | 11 | 3.486253 | -3.260034 | 3.010124 | 2.480291 | 12.60371 | 9.304815
2018-02-26 11:43 | 81170.5351 | 2880.0011 | 5 | 11 | 3.459106 | -3.26009 | 3.010124 | 2.588951 | 12.60371 | 9.682236
2018-02-26 11:45 | 81290.5343 | 3000.0003 | 5 | 11 | 3.42169 | -3.260025 | 3.010124 | 2.697627 | 12.60371 | 10.05624
2018-02-26 11:47 | 81410.5352 | 3120.0012 | 5 | 11 | 3.363088 | -3.260011 | 3.010124 | 2.806301 | 12.60371 | 10.4252
2018-02-26 11:49 | 81530.5343 | 3240.0003 | 5 | 11 | 3.243634 | -3.26006 | 3.010124 | 2.91495 | 12.60371 | 10.78508
2018-02-26 11:50 | 81614.0901 | 3323.5561 | 5 | 11 | 2.999965 | -3.260067 | 3.010124 | 2.990556 | 12.60371 | 11.023
2018-02-26 11:52 | 81734.13 | 120.0001 | 6 | 11 | 3.312963 | 0 | 3.010124 | 2.990556 | 12.60371 | 11.023
2018-02-26 11:54 | 81854.13 | 240.0018 | 6 | 11 | 3.322937 | 0 | 3.010124 | 2.990556 | 12.60371 | 11.023
2018-02-26 11:55 | 81914.13 | 300.003 | 6 | 11 | 3.326007 | 0 | 3.010124 | 2.990556 | 12.60371 | 11.023
2018-02-26 11:55 | 81914.14632 | 0.004 | 7 | 12 | 3.32606 | 0 | 0 | 0 | 0 | 0
2018-02-26 11:57 | 82034.22454 | 120.0002 | 2 | 12 | 3.956604 | 4.890104 | 0.1622901 | 0 | 0.6219431 | 0
2018-02-26 11:59 | 82154.22454 | 240.0002 | 2 | 12 | 4.00348 | 4.890102 | 0.3252889 | 0 | 1.27104 | 0
2018-02-26 12:01 | 82274.22534 | 360.001 | 2 | 12 | 4.04044 | 4.890162 | 0.4883268 | 0 | 1.926894 | 0
2018-02-26 12:03 | 82394.22694 | 480.0026 | 2 | 12 | 4.070662 | 4.890152 | 0.6513284 | 0 | 2.588009 | 0
2018-02-26 12:05 | 82514.22454 | 600.0002 | 2 | 12 | 4.096951 | 4.890141 | 0.8143045 | 0 | 3.253621 | 0
2018-02-26 12:07 | 82634.22454 | 720.0002 | 2 | 12 | 4.120711 | 4.890125 | 0.9773423 | 0 | 3.923518 | 0
2018-02-26 12:09 | 82754.22534 | 840.001 | 2 | 12 | 4.146153 | 4.890106 | 1.140335 | 0 | 4.597202 | 0
2018-02-26 12:11 | 82874.22454 | 960.0002 | 2 | 12 | 4.174108 | 4.890053 | 1.303302 | 0 | 5.275132 | 0
2018-02-26 12:13 | 82994.22454 | 1080.0002 | 2 | 12 | 4.200419 | 4.796495 | 1.466083 | 0 | 5.957005 | 0
2018-02-26 12:15 | 83114.22454 | 1200.0002 | 2 | 12 | 4.200403 | 4.251337 | 1.616655 | 0 | 6.589469 | 0
2018-02-26 12:17 | 83234.22704 | 1320.0027 | 2 | 12 | 4.200395 | 3.745575 | 1.749869 | 0 | 7.149022 | 0
2018-02-26 12:19 | 83354.22454 | 1440.0002 | 2 | 12 | 4.200397 | 3.272591 | 1.866752 | 0 | 7.639974 | 0
2018-02-26 12:19 | 83357.52584 | 1443.3015 | 2 | 12 | 4.200391 | 3.259972 | 1.869731 | 0 | 7.652486 | 0
2018-02-26 12:21 | 83477.55 | 120.0003 | 3 | 12 | 4.227874 | 3.259947 | 1.978009 | 1.534e-09 | 8.108669 | 6.252e-09
2018-02-26 12:23 | 83597.55 | 240.0003 | 3 | 12 | 4.260235 | 3.259882 | 2.086647 | 1.534e-09 | 8.56971 | 6.252e-09
2018-02-26 12:25 | 83717.55 | 360.0003 | 3 | 12 | 4.295126 | 3.259909 | 2.195331 | 1.534e-09 | 9.034604 | 6.252e-09
2018-02-26 12:27 | 83837.55 | 480.0019 | 3 | 12 | 4.332334 | 3.259905 | 2.303987 | 1.534e-09 | 9.503296 | 6.252e-09
2018-02-26 12:29 | 83957.55 | 600.0003 | 3 | 12 | 4.371475 | 3.259882 | 2.412643 | 1.534e-09 | 9.976141 | 6.252e-09
2018-02-26 12:31 | 84077.55 | 720.001 | 3 | 12 | 4.400399 | 3.05162 | 2.520227 | 1.534e-09 | 10.44843 | 6.252e-09
2018-02-26 12:33 | 84197.55 | 840.0012 | 3 | 12 | 4.400405 | 2.537712 | 2.612994 | 1.534e-09 | 10.85664 | 6.252e-09
2018-02-26 12:35 | 84317.55 | 960.0028 | 3 | 12 | 4.400386 | 2.128349 | 2.69042 | 1.534e-09 | 11.19734 | 6.252e-09
2018-02-26 12:37 | 84437.55 | 1080.0004 | 3 | 12 | 4.400386 | 1.794991 | 2.744139 | 1.534e-09 | 11.43373 | 6.252e-09
2018-02-26 12:39 | 84557.55 | 1200.0004 | 3 | 12 | 4.4004 | 1.523149 | 2.79263 | 1.534e-09 | 11.64711 | 6.252e-09
2018-02-26 12:41 | 84677.55 | 1320.0012 | 3 | 12 | 4.400389 | 1.300306 | 2.839574 | 1.534e-09 | 11.85368 | 6.252e-09
2018-02-26 12:43 | 84797.55 | 1440.0004 | 3 | 12 | 4.40036 | 1.116442 | 2.879739 | 1.534e-09 | 12.03042 | 6.252e-09
2018-02-26 12:45 | 84917.55 | 1560.002 | 3 | 12 | 4.400369 | 0.9653435 | 2.914362 | 1.534e-09 | 12.18277 | 6.252e-09
2018-02-26 12:47 | 85037.55 | 1680.002 | 3 | 12 | 4.400329 | 0.8386879 | 2.94437 | 1.534e-09 | 12.31481 | 6.252e-09
2018-02-26 12:49 | 85157.55 | 1800.0004 | 3 | 12 | 4.400348 | 0.73419 | 2.970327 | 1.534e-09 | 12.42904 | 6.252e-09
2018-02-26 12:51 | 85268.66 | 1911.1128 | 3 | 12 | 4.400349 | 0.6519966 | 2.991694 | 1.534e-09 | 12.52306 | 6.252e-09
2018-02-26 12:53 | 85388.7 | 120.0003 | 4 | 12 | 4.352436 | 0 | 2.991694 | 1.534e-09 | 12.52306 | 6.252e-09
2018-02-26 12:55 | 85508.7 | 240.0018 | 4 | 12 | 4.348705 | 0 | 2.991694 | 1.534e-09 | 12.52306 | 6.252e-09
2018-02-26 12:56 | 85568.7 | 300.0031 | 4 | 12 | 4.347562 | 0 | 2.991694 | 1.534e-09 | 12.52306 | 6.252e-09
2018-02-26 12:58 | 85688.79 | 120.0012 | 5 | 12 | 4.101022 | -3.260044 | 2.991694 | 0.1086315 | 12.52306 | 0.449
2018-02-26 13:00 | 85808.79 | 240.002 | 5 | 12 | 4.056434 | -3.26005 | 2.991694 | 0.2173322 | 12.52306 | 0.8923271
2018-02-26 13:02 | 85928.79 | 360.0004 | 5 | 12 | 4.013731 | -3.260025 | 2.991694 | 0.3259872 | 12.52306 | 1.330749
2018-02-26 13:04 | 86048.79 | 480.0012 | 5 | 12 | 3.971977 | -3.260077 | 2.991694 | 0.4346529 | 12.52306 | 1.764626
2018-02-26 13:06 | 86168.79 | 600.0012 | 5 | 12 | 3.931324 | -3.260023 | 2.991694 | 0.5433288 | 12.52306 | 2.194062
2018-02-26 13:08 | 86288.79 | 720.002 | 5 | 12 | 3.892209 | -3.260076 | 2.991694 | 0.6519845 | 12.52306 | 2.619081
2018-02-26 13:10 | 86408.79 | 840.0012 | 5 | 12 | 3.8549 | -3.26006 | 2.991694 | 0.7606557 | 12.52306 | 3.040007
2018-02-26 13:12 | 86528.79 | 960.002 | 5 | 12 | 3.819682 | -3.260092 | 2.991694 | 0.8693096 | 12.52306 | 3.456922
2018-02-26 13:14 | 86648.79 | 1080.0012 | 5 | 12 | 3.786451 | -3.260034 | 2.991694 | 0.9779756 | 12.52306 | 3.870166
2018-02-26 13:16 | 86768.79 | 1200.002 | 5 | 12 | 3.755225 | -3.260076 | 2.991694 | 1.086619 | 12.52306 | 4.279825
2018-02-26 13:18 | 86888.79 | 1320.0013 | 5 | 12 | 3.725808 | -3.260086 | 2.991694 | 1.195325 | 12.52306 | 4.686428
2018-02-26 13:20 | 87008.79 | 1440.0012 | 5 | 12 | 3.69798 | -3.260067 | 2.991694 | 1.303987 | 12.52306 | 5.089753
2018-02-26 13:22 | 87128.79 | 1560.002 | 5 | 12 | 3.671711 | -3.260056 | 2.991694 | 1.412658 | 12.52306 | 5.490171
2018-02-26 13:24 | 87248.79 | 1680.0013 | 5 | 12 | 3.647277 | -3.260079 | 2.991694 | 1.521312 | 12.52306 | 5.887773
2018-02-26 13:26 | 87368.79 | 1800.0011 | 5 | 12 | 3.624792 | -3.26005 | 2.991694 | 1.629979 | 12.52306 | 6.282871
2018-02-26 13:28 | 87488.79 | 1920.002 | 5 | 12 | 3.604307 | -3.260092 | 2.991694 | 1.738634 | 12.52306 | 6.675592
2018-02-26 13:30 | 87608.79 | 2040.0004 | 5 | 12 | 3.585745 | -3.26005 | 2.991694 | 1.847324 | 12.52306 | 7.066318
2018-02-26 13:32 | 87728.79 | 2160.0012 | 5 | 12 | 3.568772 | -3.260069 | 2.991694 | 1.955984 | 12.52306 | 7.45501
2018-02-26 13:34 | 87848.79 | 2280.002 | 5 | 12 | 3.552901 | -3.260069 | 2.991694 | 2.064634 | 12.52306 | 7.841887
2018-02-26 13:36 | 87968.79 | 2400.002 | 5 | 12 | 3.53764 | -3.260109 | 2.991694 | 2.173295 | 12.52306 | 8.227118
2018-02-26 13:38 | 88088.79 | 2520.0004 | 5 | 12 | 3.52237 | -3.260088 | 2.991694 | 2.281992 | 12.52306 | 8.610821
2018-02-26 13:40 | 88208.79 | 2640.0014 | 5 | 12 | 3.505908 | -3.26005 | 2.991694 | 2.390637 | 12.52306 | 8.992633
2018-02-26 13:42 | 88328.79 | 2760.0013 | 5 | 12 | 3.485954 | -3.260046 | 2.991694 | 2.499322 | 12.52306 | 9.372635
2018-02-26 13:44 | 88448.79 | 2880.0004 | 5 | 12 | 3.458724 | -3.260107 | 2.991694 | 2.607996 | 12.52306 | 9.750065
2018-02-26 13:46 | 88568.79 | 3000.0012 | 5 | 12 | 3.421192 | -3.260086 | 2.991694 | 2.716656 | 12.52306 | 10.12397
2018-02-26 13:48 | 88688.79 | 3120.0004 | 5 | 12 | 3.362509 | -3.260088 | 2.991694 | 2.82533 | 12.52306 | 10.49286
2018-02-26 13:50 | 88808.79 | 3240.0013 | 5 | 12 | 3.242766 | -3.260092 | 2.991694 | 2.933967 | 12.52306 | 10.85263
2018-02-26 13:51 | 88892.13 | 3323.3392 | 5 | 12 | 2.999987 | -3.260123 | 2.991694 | 3.009449 | 12.52306 | 11.09012
2018-02-26 13:53 | 89012.18 | 120.0016 | 6 | 12 | 3.314132 | 0 | 2.991694 | 3.009449 | 12.52306 | 11.09012
2018-02-26 13:55 | 89132.18 | 240.0024 | 6 | 12 | 3.324098 | 0 | 2.991694 | 3.009449 | 12.52306 | 11.09012
2018-02-26 13:56 | 89192.18 | 300.0013 | 6 | 12 | 3.327149 | 0 | 2.991694 | 3.009449 | 12.52306 | 11.09012
2018-02-26 13:56 | 89192.19 | 0.0032 | 7 | 13 | 3.327153 | 0 | 0 | 0 | 0 | 0
2018-02-26 13:58 | 89312.28476 | 120.0011 | 2 | 13 | 3.95716 | 4.89007 | 0.1622762 | 0 | 0.6220183 | 0
2018-02-26 14:00 | 89432.28476 | 240.0011 | 2 | 13 | 4.004005 | 4.890112 | 0.3252064 | 0 | 1.27092 | 0
2018-02-26 14:02 | 89552.28376 | 360.0001 | 2 | 13 | 4.041026 | 4.890057 | 0.4883023 | 0 | 1.927096 | 0
2018-02-26 14:04 | 89672.28476 | 480.0011 | 2 | 13 | 4.071291 | 4.890087 | 0.6513305 | 0 | 2.588417 | 0
2018-02-26 14:06 | 89792.28476 | 600.0011 | 2 | 13 | 4.097603 | 4.890095 | 0.8143216 | 0 | 3.2542 | 0
2018-02-26 14:08 | 89912.28406 | 720.0004 | 2 | 13 | 4.121441 | 4.890123 | 0.9773553 | 0 | 3.924193 | 0
2018-02-26 14:10 | 90032.28566 | 840.002 | 2 | 13 | 4.146904 | 4.890079 | 1.140334 | 0 | 4.597937 | 0
2018-02-26 14:12 | 90152.28386 | 960.0002 | 2 | 13 | 4.174878 | 4.890139 | 1.303186 | 0 | 5.275512 | 0
2018-02-26 14:14 | 90272.28476 | 1080.0011 | 2 | 13 | 4.200402 | 4.78252 | 1.466022 | 0 | 5.957713 | 0
2018-02-26 14:16 | 90392.28446 | 1200.0008 | 2 | 13 | 4.200381 | 4.24049 | 1.61626 | 0 | 6.588773 | 0
2018-02-26 14:18 | 90512.28406 | 1320.0004 | 2 | 13 | 4.200402 | 3.73728 | 1.749127 | 0 | 7.146867 | 0
2018-02-26 14:20 | 90632.28476 | 1440.0011 | 2 | 13 | 4.200397 | 3.265692 | 1.865737 | 0 | 7.636674 | 0
2018-02-26 14:20 | 90633.83966 | 1441.556 | 2 | 13 | 4.200399 | 3.259977 | 1.867129 | 0 | 7.642522 | 0
2018-02-26 14:22 | 90753.85 | 120.0003 | 3 | 13 | 4.227795 | 3.259932 | 1.975135 | 0 | 8.097552 | 0
2018-02-26 14:24 | 90873.86 | 240.0011 | 3 | 13 | 4.260133 | 3.259916 | 2.084012 | 0 | 8.559592 | 0
2018-02-26 14:26 | 90993.86 | 360.0018 | 3 | 13 | 4.294943 | 3.259945 | 2.192669 | 0 | 9.024359 | 0
2018-02-26 14:28 | 91113.86 | 480.001 | 3 | 13 | 4.332164 | 3.259895 | 2.301313 | 0 | 9.492979 | 0
2018-02-26 14:30 | 91233.85 | 600.0002 | 3 | 13 | 4.37137 | 3.259953 | 2.409999 | 0 | 9.965939 | 0
2018-02-26 14:32 | 91353.86 | 720.0019 | 3 | 13 | 4.400424 | 3.05348 | 2.517599 | 0 | 10.43829 | 0
2018-02-26 14:34 | 91473.86 | 840.0012 | 3 | 13 | 4.400379 | 2.538267 | 2.610375 | 0 | 10.84654 | 0
2018-02-26 14:36 | 91593.86 | 960.0019 | 3 | 13 | 4.400377 | 2.128717 | 2.687936 | 0 | 11.18784 | 0
2018-02-26 14:38 | 91713.86 | 1080.0012 | 3 | 13 | 4.40036 | 1.79557 | 2.753155 | 0 | 11.47483 | 0
2018-02-26 14:40 | 91833.85 | 1200.0002 | 3 | 13 | 4.40039 | 1.524261 | 2.808351 | 0 | 11.71771 | 0
2018-02-26 14:42 | 91953.85 | 1320.0003 | 3 | 13 | 4.400383 | 1.301628 | 2.855324 | 0 | 11.92441 | 0
2018-02-26 14:44 | 92073.86 | 1440.0011 | 3 | 13 | 4.400375 | 1.11841 | 2.895545 | 0 | 12.1014 | 0
2018-02-26 14:46 | 92193.85 | 1560.0002 | 3 | 13 | 4.40037 | 0.9669876 | 2.930212 | 0 | 12.25394 | 0
2018-02-26 14:48 | 92313.85 | 1680.0003 | 3 | 13 | 4.400326 | 0.8407516 | 2.960272 | 0 | 12.38622 | 0
2018-02-26 14:50 | 92433.86 | 1800.0019 | 3 | 13 | 4.400321 | 0.73563 | 2.986523 | 0 | 12.50173 | 0
2018-02-26 14:52 | 92547.65 | 1913.796 | 3 | 13 | 4.40033 | 0.6519985 | 3.008424 | 0 | 12.59811 | 0
2018-02-26 14:54 | 92667.7 | 120.0017 | 4 | 13 | 4.352259 | 0 | 3.008437 | 0 | 12.59816 | 0
2018-02-26 14:56 | 92787.69 | 240.0001 | 4 | 13 | 4.348484 | 0 | 3.008437 | 0 | 12.59816 | 0
2018-02-26 14:57 | 92847.7 | 300.0015 | 4 | 13 | 4.347364 | 0 | 3.008437 | 0 | 12.59816 | 0
2018-02-26 14:59 | 92967.78 | 120.0011 | 5 | 13 | 4.10017 | -3.260086 | 3.008437 | 0.1086202 | 12.59816 | 0.4488776
2018-02-26 15:01 | 93087.78 | 240.0002 | 5 | 13 | 4.055603 | -3.260053 | 3.008437 | 0.2172951 | 12.59816 | 0.8920085
2018-02-26 15:03 | 93207.78 | 360.0011 | 5 | 13 | 4.012986 | -3.260076 | 3.008437 | 0.3259924 | 12.59816 | 1.330515
2018-02-26 15:05 | 93327.78 | 480.0014 | 5 | 13 | 3.971202 | -3.260088 | 3.008437 | 0.4346366 | 12.59816 | 1.764224
2018-02-26 15:07 | 93447.78 | 600.001 | 5 | 13 | 3.930575 | -3.260069 | 3.008437 | 0.5433233 | 12.59816 | 2.193622
2018-02-26 15:09 | 93567.78 | 720.001 | 5 | 13 | 3.891481 | -3.260097 | 3.008437 | 0.6519994 | 12.59816 | 2.618642
2018-02-26 15:11 | 93687.78 | 840.0027 | 5 | 13 | 3.85418 | -3.260036 | 3.008437 | 0.7606475 | 12.59816 | 3.039399
2018-02-26 15:13 | 93807.78 | 960.0011 | 5 | 13 | 3.819007 | -3.260058 | 3.008437 | 0.8693094 | 12.59816 | 3.456271
2018-02-26 15:15 | 93927.78 | 1080.0003 | 5 | 13 | 3.785827 | -3.260069 | 3.008437 | 0.9779774 | 12.59816 | 3.869453
2018-02-26 15:17 | 94047.78 | 1200.0011 | 5 | 13 | 3.754664 | -3.26005 | 3.008437 | 1.086644 | 12.59816 | 4.279137
2018-02-26 15:19 | 94167.78 | 1320.0002 | 5 | 13 | 3.725317 | -3.260084 | 3.008437 | 1.195319 | 12.59816 | 4.685563
2018-02-26 15:21 | 94287.78 | 1440.0011 | 5 | 13 | 3.697516 | -3.26006 | 3.008437 | 1.303997 | 12.59816 | 5.088895
2018-02-26 15:23 | 94407.78 | 1560.0019 | 5 | 13 | 3.671345 | -3.260094 | 3.008437 | 1.412609 | 12.59816 | 5.489056
2018-02-26 15:25 | 94527.78 | 1680.0005 | 5 | 13 | 3.646988 | -3.260081 | 3.008437 | 1.521328 | 12.59816 | 5.886859
2018-02-26 15:27 | 94647.78 | 1800.0018 | 5 | 13 | 3.624562 | -3.260094 | 3.008437 | 1.629929 | 12.59816 | 6.281689
2018-02-26 15:29 | 94767.78 | 1920.0003 | 5 | 13 | 3.604187 | -3.260109 | 3.008437 | 1.738637 | 12.59816 | 6.674584
2018-02-26 15:31 | 94887.78 | 2040.0003 | 5 | 13 | 3.585663 | -3.260055 | 3.008437 | 1.847324 | 12.59816 | 7.065287
2018-02-26 15:33 | 95007.78 | 2160.0019 | 5 | 13 | 3.568735 | -3.260132 | 3.008437 | 1.956007 | 12.59816 | 7.454057
2018-02-26 15:35 | 95127.78 | 2280.0011 | 5 | 13 | 3.552956 | -3.260088 | 3.008437 | 2.064674 | 12.59816 | 7.840996
2018-02-26 15:37 | 95247.78 | 2400.0003 | 5 | 13 | 3.537797 | -3.260092 | 3.008437 | 2.17334 | 12.59816 | 8.226254
2018-02-26 15:39 | 95367.78 | 2520.0019 | 5 | 13 | 3.522572 | -3.26009 | 3.008437 | 2.281978 | 12.59816 | 8.609771
2018-02-26 15:41 | 95487.78 | 2640.0019 | 5 | 13 | 3.506114 | -3.260123 | 3.008437 | 2.39067 | 12.59816 | 8.991772
2018-02-26 15:43 | 95607.78 | 2760.0003 | 5 | 13 | 3.486106 | -3.260113 | 3.008437 | 2.499315 | 12.59816 | 9.371652
2018-02-26 15:45 | 95727.78 | 2880.0019 | 5 | 13 | 3.45883 | -3.260098 | 3.008437 | 2.608013 | 12.59816 | 9.749187
2018-02-26 15:47 | 95847.78 | 3000.0019 | 5 | 13 | 3.421204 | -3.2601 | 3.008437 | 2.71665 | 12.59816 | 10.12301
2018-02-26 15:49 | 95967.78 | 3120.0019 | 5 | 13 | 3.362309 | -3.260092 | 3.008437 | 2.825347 | 12.59816 | 10.49198
2018-02-26 15:51 | 96087.78 | 3240.002 | 5 | 13 | 3.241366 | -3.260076 | 3.008437 | 2.934014 | 12.59816 | 10.85177
2018-02-26 15:53 | 96169.86 | 3322.0808 | 5 | 13 | 2.999967 | -3.260034 | 3.008437 | 3.008341 | 12.59816 | 11.08554
2018-02-26 15:55 | 96289.91 | 120.0011 | 6 | 13 | 3.312768 | 0 | 3.008437 | 3.008341 | 12.59816 | 11.08554
2018-02-26 15:57 | 96409.91 | 240.0003 | 6 | 13 | 3.322752 | 0 | 3.008437 | 3.008341 | 12.59816 | 11.08554
2018-02-26 15:58 | 96469.91 | 300.0032 | 6 | 13 | 3.325783 | 0 | 3.008437 | 3.008341 | 12.59816 | 11.08554
2018-02-26 15:58 | 96469.92 | 0.0024 | 7 | 14 | 3.325781 | 0 | 0 | 0 | 0 | 0
2018-02-26 16:00 | 96590 | 120.0003 | 2 | 14 | 3.956555 | 4.890108 | 0.1622689 | 0 | 0.6218339 | 0
2018-02-26 16:02 | 96710 | 240.0019 | 2 | 14 | 4.003519 | 4.890085 | 0.3253653 | 0 | 1.271319 | 0
2018-02-26 16:04 | 96830 | 360.0003 | 2 | 14 | 4.040555 | 4.890125 | 0.4883658 | 0 | 1.927036 | 0
2018-02-26 16:06 | 96950 | 480.0003 | 2 | 14 | 4.070797 | 4.89006 | 0.651364 | 0 | 2.588156 | 0
2018-02-26 16:08 | 97070 | 600.0012 | 2 | 14 | 4.097151 | 4.89006 | 0.8143517 | 0 | 3.253846 | 0
2018-02-26 16:10 | 97190 | 720.0012 | 2 | 14 | 4.121018 | 4.890072 | 0.9773479 | 0 | 3.923615 | 0
2018-02-26 16:12 | 97310 | 840.0012 | 2 | 14 | 4.146533 | 4.890072 | 1.140352 | 0 | 4.597404 | 0
2018-02-26 16:14 | 97430 | 960.0004 | 2 | 14 | 4.17454 | 4.890062 | 1.303309 | 0 | 5.275362 | 0
2018-02-26 16:16 | 97550 | 1080.0004 | 2 | 14 | 4.200408 | 4.787449 | 1.466032 | 0 | 5.957053 | 0
2018-02-26 16:18 | 97670 | 1200.0019 | 2 | 14 | 4.200387 | 4.243959 | 1.616288 | 0 | 6.588186 | 0
2018-02-26 16:20 | 97790 | 1320.0004 | 2 | 14 | 4.200392 | 3.738804 | 1.749129 | 0 | 7.146171 | 0
2018-02-26 16:22 | 97910 | 1440.0012 | 2 | 14 | 4.20039 | 3.26602 | 1.865795 | 0 | 7.636214 | 0
2018-02-26 16:22 | 97911.7 | 1441.696 | 2 | 14 | 4.200391 | 3.259983 | 1.867239 | 0 | 7.642282 | 0
2018-02-26 16:24 | 98031.71 | 120.0018 | 3 | 14 | 4.227869 | 3.259951 | 1.975394 | 0 | 8.097946 | 0
2018-02-26 16:26 | 98151.71 | 240.0003 | 3 | 14 | 4.260201 | 3.259911 | 2.084132 | 0 | 8.559406 | 0
2018-02-26 16:28 | 98271.71 | 360.0026 | 3 | 14 | 4.295051 | 3.259941 | 2.192778 | 0 | 9.02413 | 0
2018-02-26 16:30 | 98391.71 | 480.001 | 3 | 14 | 4.332256 | 3.259945 | 2.30147 | 0 | 9.492969 | 0
2018-02-26 16:32 | 98511.71 | 600.0003 | 3 | 14 | 4.371442 | 3.259912 | 2.410121 | 0 | 9.965785 | 0
2018-02-26 16:34 | 98631.71 | 720.0003 | 3 | 14 | 4.400423 | 3.051006 | 2.517593 | 0 | 10.43758 | 0
2018-02-26 16:36 | 98751.71 | 840.0002 | 3 | 14 | 4.400406 | 2.536718 | 2.610363 | 0 | 10.84581 | 0
2018-02-26 16:38 | 98871.71 | 960.0019 | 3 | 14 | 4.400388 | 2.127361 | 2.687897 | 0 | 11.18699 | 0
2018-02-26 16:40 | 98991.71 | 1080.0003 | 3 | 14 | 4.400378 | 1.79443 | 2.752982 | 0 | 11.47339 | 0
2018-02-26 16:42 | 99111.71 | 1200.0018 | 3 | 14 | 4.400378 | 1.523088 | 2.80817 | 0 | 11.71623 | 0
2018-02-26 16:44 | 99231.71 | 1320.0002 | 3 | 14 | 4.400369 | 1.300508 | 2.855117 | 0 | 11.92282 | 0
2018-02-26 16:46 | 99351.71 | 1440.0018 | 3 | 14 | 4.400344 | 1.116693 | 2.89528 | 0 | 12.09955 | 0
2018-02-26 16:48 | 99471.71 | 1560.0003 | 3 | 14 | 4.400358 | 0.9661331 | 2.929948 | 0 | 12.2521 | 0
2018-02-26 16:50 | 99591.71 | 1680.0018 | 3 | 14 | 4.400362 | 0.8406563 | 2.959991 | 0 | 12.3843 | 0
2018-02-26 16:52 | 99711.71 | 1800.0019 | 3 | 14 | 4.400355 | 0.7360001 | 2.986222 | 0 | 12.49973 | 0
2018-02-26 16:53 | 99825.09 | 1913.3807 | 3 | 14 | 4.400352 | 0.6519985 | 3.008042 | 0 | 12.59574 | 0
2018-02-26 16:55 | 99945.14 | 120.0019 | 4 | 14 | 4.352289 | 0 | 3.008042 | 0 | 12.59574 | 0
2018-02-26 16:57 | 100065.1 | 240.0019 | 4 | 14 | 4.348508 | 0 | 3.008042 | 0 | 12.59574 | 0
2018-02-26 16:58 | 100125.1 | 300.004 | 4 | 14 | 4.347379 | 0 | 3.008042 | 0 | 12.59574 | 0
2018-02-26 17:00 | 100245.2 | 120.0019 | 5 | 14 | 4.100331 | -3.26003 | 3.008042 | 0.1086635 | 12.59574 | 0.449067
2018-02-26 17:02 | 100365.2 | 240.0011 | 5 | 14 | 4.055795 | -3.260009 | 3.008042 | 0.2173278 | 12.59574 | 0.892171
2018-02-26 17:04 | 100485.2 | 360.0019 | 5 | 14 | 4.013182 | -3.260025 | 3.008042 | 0.3259938 | 12.59574 | 1.330573
2018-02-26 17:06 | 100605.2 | 480.0011 | 5 | 14 | 3.971503 | -3.260021 | 3.008042 | 0.431855 | 12.59574 | 1.753244
2018-02-26 17:08 | 100725.2 | 600.0011 | 5 | 14 | 3.930868 | -3.260036 | 3.008042 | 0.5269392 | 12.59574 | 2.128956
2018-02-26 17:10 | 100845.2 | 720.0011 | 5 | 14 | 3.891763 | -3.260074 | 3.008042 | 0.6181923 | 12.59574 | 2.485842
2018-02-26 17:12 | 100965.2 | 840.0028 | 5 | 14 | 3.854495 | -3.26005 | 3.008042 | 0.7226163 | 12.59574 | 2.890217
2018-02-26 17:14 | 101085.2 | 960.001 | 5 | 14 | 3.819288 | -3.260074 | 3.008042 | 0.8312668 | 12.59574 | 3.307078
2018-02-26 17:16 | 101205.2 | 1080.0002 | 5 | 14 | 3.786135 | -3.260023 | 3.008042 | 0.9399365 | 12.59574 | 3.720301
2018-02-26 17:18 | 101325.2 | 1200.0011 | 5 | 14 | 3.754957 | -3.259981 | 3.008042 | 1.04861 | 12.59574 | 4.130041
2018-02-26 17:20 | 101445.2 | 1320.001 | 5 | 14 | 3.725551 | -3.260067 | 3.008042 | 1.157284 | 12.59574 | 4.536497
2018-02-26 17:22 | 101565.2 | 1440.0002 | 5 | 14 | 3.697731 | -3.259996 | 3.008042 | 1.265953 | 12.59574 | 4.939821
2018-02-26 17:24 | 101685.2 | 1560.0011 | 5 | 14 | 3.671465 | -3.260023 | 3.008042 | 1.37452 | 12.59574 | 5.33983
2018-02-26 17:26 | 101805.2 | 1680.0011 | 5 | 14 | 3.647032 | -3.260053 | 3.008042 | 1.483274 | 12.59574 | 5.737772
2018-02-26 17:28 | 101925.2 | 1800.0002 | 5 | 14 | 3.624636 | -3.26003 | 3.008042 | 1.591946 | 12.59574 | 6.132868
2018-02-26 17:30 | 102045.2 | 1920.0003 | 5 | 14 | 3.604219 | -3.260032 | 3.008042 | 1.700613 | 12.59574 | 6.525618
2018-02-26 17:32 | 102165.2 | 2040.0018 | 5 | 14 | 3.585681 | -3.260015 | 3.008042 | 1.809291 | 12.59574 | 6.916293
2018-02-26 17:34 | 102285.2 | 2160.001 | 5 | 14 | 3.568712 | -3.260037 | 3.008042 | 1.917857 | 12.59574 | 7.304643
2018-02-26 17:36 | 102405.2 | 2280.0002 | 5 | 14 | 3.552943 | -3.260004 | 3.008042 | 2.026572 | 12.59574 | 7.69175
2018-02-26 17:38 | 102525.2 | 2400.0011 | 5 | 14 | 3.537725 | -3.26006 | 3.008042 | 2.13519 | 12.59574 | 8.076838
2018-02-26 17:40 | 102645.2 | 2520.0002 | 5 | 14 | 3.522495 | -3.260002 | 3.008042 | 2.243935 | 12.59574 | 8.460723
2018-02-26 17:42 | 102765.2 | 2640.0019 | 5 | 14 | 3.506078 | -3.26005 | 3.008042 | 2.352602 | 12.59574 | 8.84263
2018-02-26 17:44 | 102885.2 | 2760.0002 | 5 | 14 | 3.486065 | -3.260011 | 3.008042 | 2.461228 | 12.59574 | 9.22244
2018-02-26 17:46 | 103005.2 | 2880.0018 | 5 | 14 | 3.458771 | -3.260027 | 3.008042 | 2.569828 | 12.59574 | 9.599626
2018-02-26 17:48 | 103125.2 | 3000.0018 | 5 | 14 | 3.421056 | -3.260097 | 3.008042 | 2.678602 | 12.59574 | 9.973916
2018-02-26 17:50 | 103245.2 | 3120.0018 | 5 | 14 | 3.362113 | -3.260004 | 3.008042 | 2.787233 | 12.59574 | 10.34264
2018-02-26 17:52 | 103365.2 | 3240.0002 | 5 | 14 | 3.240941 | -3.260004 | 3.008042 | 2.89594 | 12.59574 | 10.70254
2018-02-26 17:54 | 103447 | 3321.808 | 5 | 14 | 2.999987 | -3.259996 | 3.008042 | 2.969946 | 12.59574 | 10.93529
2018-02-26 17:56 | 103567.1 | 120.0002 | 6 | 14 | 3.31257 | 0 | 3.008042 | 2.969946 | 12.59574 | 10.93529
2018-02-26 17:58 | 103687.1 | 240.0019 | 6 | 14 | 3.322526 | 0 | 3.008042 | 2.969946 | 12.59574 | 10.93529
2018-02-26 17:59 | 103747.1 | 300.004 | 6 | 14 | 3.325585 | 0 | 3.008042 | 2.969946 | 12.59574 | 10.93529
2018-02-26 17:59 | 103747.1 | 0.0024 | 7 | 15 | 3.325602 | 0 | 0 | 0 | 0 | 0
2018-02-26 18:01 | 103867.2 | 120.0001 | 2 | 15 | 3.956376 | 4.890066 | 0.1623223 | 0 | 0.6220127 | 0
2018-02-26 18:03 | 103987.2 | 240.001 | 2 | 15 | 4.003309 | 4.89002 | 0.3253478 | 0 | 1.271187 | 0
2018-02-26 18:05 | 104107.2 | 360.0002 | 2 | 15 | 4.040294 | 4.890085 | 0.4883461 | 0 | 1.926855 | 0
2018-02-26 18:07 | 104227.2 | 480.0003 | 2 | 15 | 4.070505 | 4.890087 | 0.6513379 | 0 | 2.587906 | 0
2018-02-26 18:09 | 104347.2 | 600.0002 | 2 | 15 | 4.096856 | 4.890043 | 0.814346 | 0 | 3.253633 | 0
2018-02-26 18:11 | 104467.2 | 720.0002 | 2 | 15 | 4.120663 | 4.89006 | 0.9773387 | 0 | 3.923331 | 0
2018-02-26 18:13 | 104587.2 | 840.001 | 2 | 15 | 4.146139 | 4.89011 | 1.140329 | 0 | 4.596998 | 0
2018-02-26 18:15 | 104707.2 | 960.0002 | 2 | 15 | 4.174098 | 4.890074 | 1.303334 | 0 | 5.275089 | 0
2018-02-26 18:17 | 104827.2 | 1080.001 | 2 | 15 | 4.200395 | 4.794827 | 1.466051 | 0 | 5.956695 | 0
2018-02-26 18:19 | 104947.2 | 1200.001 | 2 | 15 | 4.200396 | 4.248981 | 1.616651 | 0 | 6.589273 | 0
2018-02-26 18:21 | 105067.2 | 1320.0002 | 2 | 15 | 4.200395 | 3.742279 | 1.749673 | 0 | 7.148017 | 0
2018-02-26 18:23 | 105187.2 | 1440.001 | 2 | 15 | 4.20038 | 3.268494 | 1.866477 | 0 | 7.638642 | 0
2018-02-26 18:23 | 105189.5 | 1442.3576 | 2 | 15 | 4.200392 | 3.259987 | 1.868612 | 0 | 7.64761 | 0
2018-02-26 18:25 | 105309.6 | 120.001 | 3 | 15 | 4.227828 | 3.25988 | 1.976746 | 0 | 8.103184 | 0
2018-02-26 18:27 | 105429.6 | 240.0002 | 3 | 15 | 4.260179 | 3.259888 | 2.085524 | 0 | 8.564807 | 0
2018-02-26 18:29 | 105549.6 | 360.0002 | 3 | 15 | 4.295053 | 3.259851 | 2.194179 | 0 | 9.029567 | 0
2018-02-26 18:31 | 105669.6 | 480.001 | 3 | 15 | 4.332233 | 3.259882 | 2.302857 | 0 | 9.498347 | 0
2018-02-26 18:33 | 105789.6 | 600.0002 | 3 | 15 | 4.371419 | 3.25988 | 2.411506 | 0 | 9.971154 | 0
2018-02-26 18:35 | 105909.6 | 720.0019 | 3 | 15 | 4.400396 | 3.051468 | 2.519136 | 0 | 10.44364 | 0
2018-02-26 18:37 | 106029.6 | 840.0002 | 3 | 15 | 4.400378 | 2.536003 | 2.611874 | 0 | 10.85172 | 0
2018-02-26 18:39 | 106149.6 | 960.0011 | 3 | 15 | 4.400382 | 2.126173 | 2.689321 | 0 | 11.19252 | 0
2018-02-26 18:41 | 106269.6 | 1080.0019 | 3 | 15 | 4.400392 | 1.793556 | 2.754477 | 0 | 11.47923 | 0
2018-02-26 18:43 | 106389.6 | 1200.0011 | 3 | 15 | 4.40039 | 1.521345 | 2.809536 | 0 | 11.72151 | 0
2018-02-26 18:45 | 106509.6 | 1320.0003 | 3 | 15 | 4.400366 | 1.298206 | 2.856422 | 0 | 11.92783 | 0
2018-02-26 18:47 | 106629.6 | 1440.0019 | 3 | 15 | 4.400349 | 1.115591 | 2.896541 | 0 | 12.10437 | 0
2018-02-26 18:49 | 106749.6 | 1560.0003 | 3 | 15 | 4.400358 | 0.9641666 | 2.93115 | 0 | 12.25666 | 0
2018-02-26 18:51 | 106869.6 | 1680.0011 | 3 | 15 | 4.400321 | 0.8384933 | 2.961154 | 0 | 12.38868 | 0
2018-02-26 18:53 | 106989.6 | 1800.0011 | 3 | 15 | 4.400363 | 0.7344475 | 2.987322 | 0 | 12.50384 | 0
2018-02-26 18:55 | 107100.7 | 1911.152 | 3 | 15 | 4.400348 | 0.6519966 | 3.008688 | 0 | 12.59785 | 0
2018-02-26 18:57 | 107220.8 | 120.0018 | 4 | 15 | 4.352395 | 0 | 3.008688 | 0 | 12.59785 | 0
2018-02-26 18:59 | 107340.8 | 240.001 | 4 | 15 | 4.348663 | 0 | 3.008688 | 0 | 12.59785 | 0
2018-02-26 19:00 | 107400.8 | 300.0048 | 4 | 15 | 4.347543 | 0 | 3.008688 | 0 | 12.59785 | 0
2018-02-26 19:02 | 107520.8 | 120.001 | 5 | 15 | 4.100726 | -3.260098 | 3.008688 | 0.108648 | 12.59785 | 0.4490474
2018-02-26 19:04 | 107640.8 | 240.0004 | 5 | 15 | 4.056156 | -3.260053 | 3.008688 | 0.2173283 | 12.59785 | 0.8922587
2018-02-26 19:06 | 107760.8 | 360.001 | 5 | 15 | 4.013519 | -3.260044 | 3.008688 | 0.3260005 | 12.59785 | 1.330723
2018-02-26 19:08 | 107880.8 | 480.0003 | 5 | 15 | 3.971724 | -3.260088 | 3.008688 | 0.4346623 | 12.59785 | 1.764559
2018-02-26 19:10 | 108000.8 | 600.0018 | 5 | 15 | 3.931052 | -3.260058 | 3.008688 | 0.5433347 | 12.59785 | 2.193952
2018-02-26 19:12 | 108120.8 | 720.001 | 5 | 15 | 3.891939 | -3.260042 | 3.008688 | 0.6520008 | 12.59785 | 2.618985
2018-02-26 19:14 | 108240.8 | 840.001 | 5 | 15 | 3.854637 | -3.260056 | 3.008688 | 0.7606567 | 12.59785 | 3.039822
2018-02-26 19:16 | 108360.8 | 960.0004 | 5 | 15 | 3.819402 | -3.260081 | 3.008688 | 0.8693278 | 12.59785 | 3.456776
2018-02-26 19:18 | 108480.8 | 1080.0027 | 5 | 15 | 3.786123 | -3.260071 | 3.008688 | 0.9779955 | 12.59785 | 3.869995
2018-02-26 19:20 | 108600.8 | 1200.0018 | 5 | 15 | 3.754894 | -3.260069 | 3.008688 | 1.08665 | 12.59785 | 4.27966
2018-02-26 19:22 | 108720.8 | 1320.0003 | 5 | 15 | 3.725415 | -3.260088 | 3.008688 | 1.195322 | 12.59785 | 4.686098
2018-02-26 19:24 | 108840.8 | 1440.001 | 5 | 15 | 3.697547 | -3.260097 | 3.008688 | 1.303989 | 12.59785 | 5.089402
2018-02-26 19:26 | 108960.8 | 1560.0018 | 5 | 15 | 3.671303 | -3.260084 | 3.008688 | 1.41266 | 12.59785 | 5.489776
2018-02-26 19:28 | 109080.8 | 1680.0011 | 5 | 15 | 3.646858 | -3.260081 | 3.008688 | 1.521326 | 12.59785 | 5.887375
2018-02-26 19:30 | 109200.8 | 1800.0018 | 5 | 15 | 3.624409 | -3.260037 | 3.008688 | 1.63 | 12.59785 | 6.282455
2018-02-26 19:32 | 109320.8 | 1920.001 | 5 | 15 | 3.603972 | -3.260015 | 3.008688 | 1.738642 | 12.59785 | 6.675089
2018-02-26 19:34 | 109440.8 | 2040.001 | 5 | 15 | 3.585464 | -3.260053 | 3.008688 | 1.847333 | 12.59785 | 7.065784
2018-02-26 19:36 | 109560.8 | 2160.001 | 5 | 15 | 3.568517 | -3.26004 | 3.008688 | 1.955919 | 12.59785 | 7.454183
2018-02-26 19:38 | 109680.8 | 2280.0011 | 5 | 15 | 3.552701 | -3.260025 | 3.008688 | 2.064632 | 12.59785 | 7.841262
2018-02-26 19:40 | 109800.8 | 2400.0018 | 5 | 15 | 3.537494 | -3.260069 | 3.008688 | 2.173322 | 12.59785 | 8.226579
2018-02-26 19:42 | 109920.8 | 2520.0018 | 5 | 15 | 3.522246 | -3.260027 | 3.008688 | 2.28199 | 12.59785 | 8.610166
2018-02-26 19:44 | 110040.8 | 2640.001 | 5 | 15 | 3.505805 | -3.260071 | 3.008688 | 2.390589 | 12.59785 | 8.991802
2018-02-26 19:46 | 110160.8 | 2760.0018 | 5 | 15 | 3.485845 | -3.260032 | 3.008688 | 2.499318 | 12.59785 | 9.371953
2018-02-26 19:48 | 110280.8 | 2880.001 | 5 | 15 | 3.458511 | -3.26005 | 3.008688 | 2.608 | 12.59785 | 9.749395
2018-02-26 19:50 | 110400.8 | 3000.001 | 5 | 15 | 3.421 | -3.260037 | 3.008688 | 2.716666 | 12.59785 | 10.12329
2018-02-26 19:52 | 110520.8 | 3120.001 | 5 | 15 | 3.361996 | -3.26005 | 3.008688 | 2.825256 | 12.59785 | 10.49187
2018-02-26 19:54 | 110640.8 | 3240.0011 | 5 | 15 | 3.240887 | -3.260055 | 3.008688 | 2.933997 | 12.59785 | 10.85187
2018-02-26 19:55 | 110722.8 | 3321.9255 | 5 | 15 | 3 | -3.260071 | 3.008688 | 3.008164 | 12.59785 | 11.0851
2018-02-26 19:57 | 110842.8 | 120.0008 | 6 | 15 | 3.31319 | 0 | 3.008688 | 3.008164 | 12.59785 | 11.0851
2018-02-26 19:59 | 110962.8 | 239.9999 | 6 | 15 | 3.323158 | 0 | 3.008688 | 3.008164 | 12.59785 | 11.0851
2018-02-26 20:00 | 111022.8 | 300.0038 | 6 | 15 | 3.326202 | 0 | 3.008688 | 3.008164 | 12.59785 | 11.0851
2018-02-26 20:00 | 111022.8 | 0.0024 | 7 | 16 | 3.326164 | 0 | 0 | 0 | 0 | 0
2018-02-26 20:02 | 111142.9 | 120.0018 | 2 | 16 | 3.956553 | 4.890091 | 0.1554286 | 0 | 0.5957229 | 0
2018-02-26 20:04 | 111262.9 | 240.0002 | 2 | 16 | 4.003354 | 4.890064 | 0.3171741 | 0 | 1.239836 | 0
2018-02-26 20:06 | 111382.9 | 360.001 | 2 | 16 | 4.040258 | 4.890072 | 0.4801633 | 0 | 1.895469 | 0
2018-02-26 20:08 | 111502.9 | 480.001 | 2 | 16 | 4.070437 | 4.890116 | 0.6431988 | 0 | 2.556688 | 0
2018-02-26 20:10 | 111622.9 | 600.0017 | 2 | 16 | 4.096748 | 4.890085 | 0.8061547 | 0 | 3.222184 | 0
2018-02-26 20:12 | 111742.9 | 720.001 | 2 | 16 | 4.120486 | 4.890045 | 0.9691355 | 0 | 3.89181 | 0
2018-02-26 20:14 | 111862.9 | 840.0002 | 2 | 16 | 4.145895 | 4.89007 | 1.132111 | 0 | 4.565382 | 0
2018-02-26 20:16 | 111982.9 | 960.001 | 2 | 16 | 4.173867 | 4.890083 | 1.295137 | 0 | 5.243513 | 0
2018-02-26 20:18 | 112102.9 | 1080.0018 | 2 | 16 | 4.200392 | 4.798824 | 1.45797 | 0 | 5.925571 | 0
2018-02-26 20:20 | 112222.9 | 1200.001 | 2 | 16 | 4.200408 | 4.252972 | 1.60866 | 0 | 6.558529 | 0
2018-02-26 20:22 | 112342.9 | 1320.0018 | 2 | 16 | 4.200404 | 3.745531 | 1.741845 | 0 | 7.117962 | 0
2018-02-26 20:24 | 112462.9 | 1440.001 | 2 | 16 | 4.200395 | 3.270529 | 1.858671 | 0 | 7.608674 | 0
2018-02-26 20:24 | 112465.7 | 1442.8392 | 2 | 16 | 4.20041 | 3.259995 | 1.861229 | 0 | 7.619419 | 0
2018-02-26 20:26 | 112585.8 | 120.001 | 3 | 16 | 4.227862 | 3.259909 | 1.969487 | 0 | 8.075518 | 0
2018-02-26 20:28 | 112705.8 | 240.0011 | 3 | 16 | 4.260226 | 3.259951 | 2.078172 | 0 | 8.536757 | 0
2018-02-26 20:30 | 112825.8 | 360.0003 | 3 | 16 | 4.295155 | 3.259903 | 2.186742 | 0 | 9.001163 | 0
2018-02-26 20:32 | 112945.8 | 480.0001 | 3 | 16 | 4.332369 | 3.259918 | 2.295479 | 0 | 9.470208 | 0
2018-02-26 20:34 | 113065.8 | 600.0001 | 3 | 16 | 4.371555 | 3.259918 | 2.404134 | 0 | 9.943056 | 0
2018-02-26 20:36 | 113185.8 | 720.001 | 3 | 16 | 4.40039 | 3.048725 | 2.511694 | 0 | 10.41525 | 0
2018-02-26 20:38 | 113305.8 | 840.001 | 3 | 16 | 4.400377 | 2.533957 | 2.604378 | 0 | 10.82309 | 0
2018-02-26 20:40 | 113425.8 | 960.001 | 3 | 16 | 4.4004 | 2.124971 | 2.681745 | 0 | 11.16354 | 0
2018-02-26 20:42 | 113545.8 | 1080.0002 | 3 | 16 | 4.400397 | 1.791084 | 2.746835 | 0 | 11.44996 | 0
2018-02-26 20:44 | 113665.8 | 1200.001 | 3 | 16 | 4.400387 | 1.519453 | 2.801849 | 0 | 11.69204 | 0
2018-02-26 20:46 | 113785.8 | 1320.001 | 3 | 16 | 4.40035 | 1.296457 | 2.848642 | 0 | 11.89795 | 0
2018-02-26 20:48 | 113905.8 | 1440.0001 | 3 | 16 | 4.400342 | 1.113527 | 2.888729 | 0 | 12.07434 | 0
2018-02-26 20:50 | 114025.8 | 1560.001 | 3 | 16 | 4.400345 | 0.9630585 | 2.92328 | 0 | 12.22638 | 0
2018-02-26 20:52 | 114145.8 | 1680.002 | 3 | 16 | 4.400358 | 0.8378582 | 2.95323 | 0 | 12.35817 | 0
2018-02-26 20:54 | 114265.8 | 1800.0005 | 3 | 16 | 4.400339 | 0.7331352 | 2.979367 | 0 | 12.47318 | 0
2018-02-26 20:56 | 114375.2 | 1909.4201 | 3 | 16 | 4.400337 | 0.6519985 | 3.000388 | 0 | 12.56568 | 0
2018-02-26 20:58 | 114495.2 | 120.0003 | 4 | 16 | 4.352469 | 0 | 3.000388 | 0 | 12.56568 | 0
2018-02-26 21:00 | 114615.2 | 240.0002 | 4 | 16 | 4.348723 | 0 | 3.000388 | 0 | 12.56568 | 0
2018-02-26 21:01 | 114675.2 | 300.0039 | 4 | 16 | 4.34759 | 0 | 3.000388 | 0 | 12.56568 | 0
2018-02-26 21:03 | 114795.3 | 120.0018 | 5 | 16 | 4.101395 | -3.260067 | 3.000388 | 0.1086054 | 12.56568 | 0.4489358
2018-02-26 21:05 | 114915.3 | 240.0002 | 5 | 16 | 4.056824 | -3.260046 | 3.000388 | 0.2172486 | 12.56568 | 0.8920733
2018-02-26 21:07 | 115035.3 | 360.0002 | 5 | 16 | 4.014159 | -3.260069 | 3.000388 | 0.3259774 | 12.56568 | 1.33084
2018-02-26 21:09 | 115155.3 | 480.0002 | 5 | 16 | 3.972395 | -3.260027 | 3.000388 | 0.4346611 | 12.56568 | 1.764835
2018-02-26 21:11 | 115275.3 | 600.0002 | 5 | 16 | 3.931705 | -3.260053 | 3.000388 | 0.5432107 | 12.56568 | 2.193819
2018-02-26 21:13 | 115395.3 | 720.0003 | 5 | 16 | 3.892559 | -3.260032 | 3.000388 | 0.6519686 | 12.56568 | 2.61928
2018-02-26 21:15 | 115515.3 | 840.0019 | 5 | 16 | 3.855245 | -3.260034 | 3.000388 | 0.7606472 | 12.56568 | 3.040271
2018-02-26 21:17 | 115635.3 | 960.0003 | 5 | 16 | 3.819984 | -3.260025 | 3.000388 | 0.8692999 | 12.56568 | 3.457219
2018-02-26 21:19 | 115755.3 | 1080.0019 | 5 | 16 | 3.786784 | -3.260023 | 3.000388 | 0.9779896 | 12.56568 | 3.870589
2018-02-26 21:21 | 115875.3 | 1200.0003 | 5 | 16 | 3.755578 | -3.260088 | 3.000388 | 1.086627 | 12.56568 | 4.280265
2018-02-26 21:23 | 115995.3 | 1320.0018 | 5 | 16 | 3.726158 | -3.260065 | 3.000388 | 1.195285 | 12.56568 | 4.686727
2018-02-26 21:25 | 116115.3 | 1440.0008 | 5 | 16 | 3.698327 | -3.260055 | 3.000388 | 1.303984 | 12.56568 | 5.090232
2018-02-26 21:27 | 116235.3 | 1560.0003 | 5 | 16 | 3.672092 | -3.260048 | 3.000388 | 1.41265 | 12.56568 | 5.490672
2018-02-26 21:29 | 116355.3 | 1680.0003 | 5 | 16 | 3.647667 | -3.26004 | 3.000388 | 1.521308 | 12.56568 | 5.888327
2018-02-26 21:31 | 116475.3 | 1800.001 | 5 | 16 | 3.625223 | -3.260002 | 3.000388 | 1.629956 | 12.56568 | 6.2834
2018-02-26 21:33 | 116595.3 | 1920.0003 | 5 | 16 | 3.604728 | -3.260025 | 3.000388 | 1.738644 | 12.56568 | 6.676285
2018-02-26 21:35 | 116715.3 | 2040.0003 | 5 | 16 | 3.586174 | -3.260042 | 3.000388 | 1.847302 | 12.56568 | 7.066944
2018-02-26 21:37 | 116835.3 | 2160.0003 | 5 | 16 | 3.569238 | -3.2601 | 3.000388 | 1.95594 | 12.56568 | 7.455605
2018-02-26 21:39 | 116955.3 | 2280.0027 | 5 | 16 | 3.553375 | -3.260015 | 3.000388 | 2.064636 | 12.56568 | 7.842694
2018-02-26 21:41 | 117075.3 | 2400.0003 | 5 | 16 | 3.538124 | -3.25999 | 3.000388 | 2.173307 | 12.56568 | 8.228011
2018-02-26 21:43 | 117195.3 | 2520.0018 | 5 | 16 | 3.522838 | -3.260037 | 3.000388 | 2.281966 | 12.56568 | 8.611633
2018-02-26 21:45 | 117315.3 | 2640.0018 | 5 | 16 | 3.506454 | -3.259981 | 3.000388 | 2.3906 | 12.56568 | 8.993462
2018-02-26 21:47 | 117435.3 | 2760.0003 | 5 | 16 | 3.486419 | -3.260081 | 3.000388 | 2.4993 | 12.56568 | 9.373572
2018-02-26 21:49 | 117555.3 | 2880.0004 | 5 | 16 | 3.45902 | -3.26 | 3.000388 | 2.6079 | 12.56568 | 9.750791
2018-02-26 21:51 | 117675.3 | 3000.0019 | 5 | 16 | 3.421303 | -3.26005 | 3.000388 | 2.716576 | 12.56568 | 10.12477
2018-02-26 21:53 | 117795.3 | 3120.0019 | 5 | 16 | 3.362359 | -3.260046 | 3.000388 | 2.825288 | 12.56568 | 10.4938
2018-02-26 21:55 | 117915.3 | 3240.0004 | 5 | 16 | 3.241446 | -3.26009 | 3.000388 | 2.933948 | 12.56568 | 10.85357
2018-02-26 21:56 | 117997.4 | 3322.0848 | 5 | 16 | 2.99998 | -3.260074 | 3.000388 | 3.008263 | 12.56568 | 11.08731
2018-02-26 21:58 | 118117.4 | 120.0019 | 6 | 16 | 3.31259 | 0 | 3.000388 | 3.008263 | 12.56568 | 11.08731
2018-02-26 22:00 | 118237.4 | 240.0003 | 6 | 16 | 3.322554 | 0 | 3.000388 | 3.008263 | 12.56568 | 11.08731
2018-02-26 22:01 | 118297.4 | 300.0039 | 6 | 16 | 3.325605 | 0 | 3.000388 | 3.008263 | 12.56568 | 11.08731
2018-02-26 22:01 | 118297.5 | 0.0025 | 7 | 17 | 3.325622 | 0 | 0 | 0 | 0 | 0
2018-02-26 22:03 | 118417.6 | 120.0019 | 2 | 17 | 3.956512 | 4.890091 | 0.1623033 | 0 | 0.6219658 | 0
2018-02-26 22:05 | 118537.6 | 240.001 | 2 | 17 | 4.003559 | 4.890097 | 0.3253392 | 0 | 1.271212 | 0
2018-02-26 22:07 | 118657.6 | 360.001 | 2 | 17 | 4.04063 | 4.890104 | 0.4882521 | 0 | 1.926585 | 0
2018-02-26 22:09 | 118777.6 | 480.0003 | 2 | 17 | 4.070984 | 4.890116 | 0.6512614 | 0 | 2.58777 | 0
2018-02-26 22:11 | 118897.6 | 600.0003 | 2 | 17 | 4.097366 | 4.890099 | 0.8143329 | 0 | 3.253836 | 0
2018-02-26 22:13 | 119017.6 | 720.0011 | 2 | 17 | 4.121261 | 4.890085 | 0.9773155 | 0 | 3.923586 | 0
2018-02-26 22:15 | 119137.6 | 840.0003 | 2 | 17 | 4.146782 | 4.890173 | 1.140308 | 0 | 4.597365 | 0
2018-02-26 22:17 | 119257.6 | 960.0003 | 2 | 17 | 4.17485 | 4.890085 | 1.303301 | 0 | 5.275514 | 0
2018-02-26 22:19 | 119377.6 | 1080.0003 | 2 | 17 | 4.200407 | 4.780401 | 1.465981 | 0 | 5.957066 | 0
2018-02-26 22:21 | 119497.6 | 1200.0011 | 2 | 17 | 4.200391 | 4.238544 | 1.61599 | 0 | 6.587165 | 0
2018-02-26 22:23 | 119617.6 | 1320.0003 | 2 | 17 | 4.200386 | 3.733471 | 1.748952 | 0 | 7.145659 | 0
2018-02-26 22:25 | 119737.6 | 1440.0004 | 2 | 17 | 4.200387 | 3.263023 | 1.865471 | 0 | 7.635083 | 0
2018-02-26 22:25 | 119738.5 | 1440.9376 | 2 | 17 | 4.200393 | 3.259987 | 1.866323 | 0 | 7.63866 | 0
2018-02-26 22:27 | 119858.5 | 120.0003 | 3 | 17 | 4.227899 | 3.259916 | 1.974599 | 0 | 8.094838 | 0
2018-02-26 22:29 | 119978.5 | 240.0011 | 3 | 17 | 4.26021 | 3.259953 | 2.083261 | 0 | 8.555981 | 0
2018-02-26 22:31 | 120098.5 | 360.0003 | 3 | 17 | 4.295048 | 3.259953 | 2.19192 | 0 | 9.020761 | 0
2018-02-26 22:33 | 120218.5 | 480.0003 | 3 | 17 | 4.332231 | 3.259979 | 2.300581 | 0 | 9.489464 | 0
2018-02-26 22:35 | 120338.5 | 600.0011 | 3 | 17 | 4.371318 | 3.259979 | 2.409235 | 0 | 9.962289 | 0
2018-02-26 22:37 | 120458.5 | 720.0019 | 3 | 17 | 4.400396 | 3.053383 | 2.516834 | 0 | 10.43463 | 0
2018-02-26 22:39 | 120578.5 | 840.0011 | 3 | 17 | 4.400371 | 2.537897 | 2.609639 | 0 | 10.84301 | 0
2018-02-26 22:41 | 120698.5 | 960.002 | 3 | 17 | 4.400353 | 2.128437 | 2.687194 | 0 | 11.18428 | 0
2018-02-26 22:43 | 120818.5 | 1080.0003 | 3 | 17 | 4.400372 | 1.795122 | 2.752403 | 0 | 11.47122 | 0
2018-02-26 22:45 | 120938.5 | 1200.0002 | 3 | 17 | 4.400359 | 1.523125 | 2.807554 | 0 | 11.71391 | 0
2018-02-26 22:47 | 121058.5 | 1320.002 | 3 | 17 | 4.400348 | 1.301006 | 2.854514 | 0 | 11.92055 | 0
2018-02-26 22:49 | 121178.5 | 1440.0003 | 3 | 17 | 4.400367 | 1.118143 | 2.894714 | 0 | 12.09745 | 0
2018-02-26 22:51 | 121298.5 | 1560.001 | 3 | 17 | 4.400362 | 0.9670544 | 2.929382 | 0 | 12.25 | 0
2018-02-26 22:53 | 121418.5 | 1680.0019 | 3 | 17 | 4.400351 | 0.8414383 | 2.959466 | 0 | 12.38238 | 0
2018-02-26 22:55 | 121538.5 | 1800.0002 | 3 | 17 | 4.400357 | 0.7366581 | 2.985727 | 0 | 12.49794 | 0
2018-02-26 22:57 | 121653.3 | 1914.7616 | 3 | 17 | 4.400355 | 0.6519966 | 3.007818 | 0 | 12.59514 | 0
2018-02-26 22:59 | 121773.3 | 120.0025 | 4 | 17 | 4.352383 | 0 | 3.007818 | 0 | 12.59514 | 0
2018-02-26 23:01 | 121893.3 | 240.0009 | 4 | 17 | 4.34862 | 0 | 3.007818 | 0 | 12.59514 | 0
2018-02-26 23:02 | 121953.3 | 300.003 | 4 | 17 | 4.347505 | 0 | 3.007818 | 0 | 12.59514 | 0
2018-02-26 23:04 | 122073.4 | 120.0018 | 5 | 17 | 4.100886 | -3.260027 | 3.007818 | 0.1086186 | 12.59514 | 0.4489369
2018-02-26 23:06 | 122193.4 | 240.001 | 5 | 17 | 4.056356 | -3.260063 | 3.007818 | 0.2172542 | 12.59514 | 0.8919873
2018-02-26 23:08 | 122313.4 | 360.0002 | 5 | 17 | 4.013792 | -3.260097 | 3.007818 | 0.3259843 | 12.59514 | 1.330714
2018-02-26 23:10 | 122433.4 | 480.0002 | 5 | 17 | 3.972072 | -3.260058 | 3.007818 | 0.434664 | 12.59514 | 1.764655
2018-02-26 23:12 | 122553.4 | 600.001 | 5 | 17 | 3.931463 | -3.260009 | 3.007818 | 0.5433311 | 12.59514 | 2.194068
2018-02-26 23:14 | 122673.4 | 720.0002 | 5 | 17 | 3.892344 | -3.260002 | 3.007818 | 0.6519967 | 12.59514 | 2.61914
2018-02-26 23:16 | 122793.4 | 840.0009 | 5 | 17 | 3.855079 | -3.260013 | 3.007818 | 0.7606412 | 12.59514 | 3.039979
2018-02-26 23:18 | 122913.4 | 960.0002 | 5 | 17 | 3.819902 | -3.259967 | 3.007818 | 0.8693286 | 12.59514 | 3.457046
2018-02-26 23:20 | 123033.4 | 1080.0019 | 5 | 17 | 3.78672 | -3.260011 | 3.007818 | 0.9779754 | 12.59514 | 3.870244
2018-02-26 23:22 | 123153.4 | 1200.0002 | 5 | 17 | 3.755533 | -3.260048 | 3.007818 | 1.086659 | 12.59514 | 4.280086
2018-02-26 23:24 | 123273.4 | 1320.001 | 5 | 17 | 3.726136 | -3.26005 | 3.007818 | 1.195309 | 12.59514 | 4.686511
2018-02-26 23:26 | 123393.4 | 1440.0002 | 5 | 17 | 3.69823 | -3.25999 | 3.007818 | 1.30398 | 12.59514 | 5.089906
2018-02-26 23:28 | 123513.4 | 1560.0002 | 5 | 17 | 3.672003 | -3.260056 | 3.007818 | 1.412651 | 12.59514 | 5.490352
2018-02-26 23:30 | 123633.4 | 1680.0002 | 5 | 17 | 3.647583 | -3.259986 | 3.007818 | 1.521322 | 12.59514 | 5.888047
2018-02-26 23:32 | 123753.4 | 1800.0002 | 5 | 17 | 3.62515 | -3.260015 | 3.007818 | 1.629982 | 12.59514 | 6.283154
2018-02-26 23:34 | 123873.4 | 1920.0011 | 5 | 17 | 3.604711 | -3.260063 | 3.007818 | 1.738633 | 12.59514 | 6.675903
2018-02-26 23:36 | 123993.4 | 2040.0002 | 5 | 17 | 3.586179 | -3.260023 | 3.007818 | 1.847299 | 12.59514 | 7.066589
2018-02-26 23:38 | 124113.4 | 2160.001 | 5 | 17 | 3.569263 | -3.260088 | 3.007818 | 1.955978 | 12.59514 | 7.4554
2018-02-26 23:40 | 124233.4 | 2280.0018 | 5 | 17 | 3.553463 | -3.260044 | 3.007818 | 2.064605 | 12.59514 | 7.842252
2018-02-26 23:42 | 124353.4 | 2400.0019 | 5 | 17 | 3.538216 | -3.260032 | 3.007818 | 2.173318 | 12.59514 | 8.227727
2018-02-26 23:44 | 124473.4 | 2520.0002 | 5 | 17 | 3.522974 | -3.260065 | 3.007818 | 2.281967 | 12.59514 | 8.611329
2018-02-26 23:46 | 124593.4 | 2640.001 | 5 | 17 | 3.506533 | -3.260077 | 3.007818 | 2.390605 | 12.59514 | 8.993186
2018-02-26 23:48 | 124713.4 | 2760.0018 | 5 | 17 | 3.486508 | -3.260027 | 3.007818 | 2.499313 | 12.59514 | 9.373332
2018-02-26 23:50 | 124833.4 | 2880.001 | 5 | 17 | 3.459134 | -3.2601 | 3.007818 | 2.607979 | 12.59514 | 9.750792
2018-02-26 23:52 | 124953.4 | 3000.001 | 5 | 17 | 3.421504 | -3.260023 | 3.007818 | 2.716634 | 12.59514 | 10.12471
2018-02-26 23:54 | 125073.4 | 3120.0018 | 5 | 17 | 3.362577 | -3.260058 | 3.007818 | 2.825294 | 12.59514 | 10.49359
2018-02-26 23:56 | 125193.4 | 3240.0009 | 5 | 17 | 3.241213 | -3.260023 | 3.007818 | 2.933985 | 12.59514 | 10.85348
2018-02-26 23:58 | 125274.9 | 3321.5071 | 5 | 17 | 2.999992 | -3.260042 | 3.007818 | 3.0078 | 12.59514 | 11.08563
2018-02-27 | 125394.9 | 120.001 | 6 | 17 | 3.310539 | 0 | 3.007818 | 3.0078 | 12.59514 | 11.08563
2018-02-27 00:02 | 125514.9 | 240.001 | 6 | 17 | 3.320497 | 0 | 3.007818 | 3.0078 | 12.59514 | 11.08563
2018-02-27 00:03 | 125574.9 | 300.0024 | 6 | 17 | 3.323562 | 0 | 3.007818 | 3.0078 | 12.59514 | 11.08563
2018-02-27 00:03 | 125574.9 | 0.0024 | 7 | 18 | 3.323438 | 0 | 0 | 0 | 0 | 0
2018-02-27 00:05 | 125695 | 120.0002 | 2 | 18 | 3.954926 | 4.890013 | 0.1514699 | 0 | 0.5800768 | 0
2018-02-27 00:07 | 125815 | 240.0002 | 2 | 18 | 4.002115 | 4.889971 | 0.3144485 | 0 | 1.228863 | 0
2018-02-27 00:09 | 125935 | 360.0003 | 2 | 18 | 4.039163 | 4.889986 | 0.4772188 | 0 | 1.883422 | 0
2018-02-27 00:11 | 126055 | 480.001 | 2 | 18 | 4.069449 | 4.890013 | 0.6404043 | 0 | 2.545073 | 0
2018-02-27 00:13 | 126175 | 600.0019 | 2 | 18 | 4.095796 | 4.889986 | 0.8034438 | 0 | 3.210754 | 0
2018-02-27 00:15 | 126295 | 720.0003 | 2 | 18 | 4.119694 | 4.889963 | 0.9664109 | 0 | 3.880187 | 0
2018-02-27 00:17 | 126415 | 840.0027 | 2 | 18 | 4.145206 | 4.890018 | 1.129451 | 0 | 4.553906 | 0
2018-02-27 00:19 | 126535 | 960.0019 | 2 | 18 | 4.17319 | 4.889992 | 1.292409 | 0 | 5.231652 | 0
2018-02-27 00:21 | 126655 | 1080.002 | 2 | 18 | 4.200409 | 4.811541 | 1.455254 | 0 | 5.913662 | 0
2018-02-27 00:23 | 126775 | 1200.0019 | 2 | 18 | 4.200367 | 4.259256 | 1.606242 | 0 | 6.547874 | 0
2018-02-27 00:25 | 126895 | 1320.0011 | 2 | 18 | 4.200395 | 3.750011 | 1.739634 | 0 | 7.108173 | 0
2018-02-27 00:27 | 127015 | 1440.0011 | 2 | 18 | 4.200384 | 3.273199 | 1.856611 | 0 | 7.599521 | 0
2018-02-27 00:27 | 127018.5 | 1443.5199 | 2 | 18 | 4.200405 | 3.259993 | 1.859765 | 0 | 7.612771 | 0
2018-02-27 00:29 | 127138.6 | 120.0013 | 3 | 18 | 4.227983 | 3.259844 | 1.968044 | 8.53e-10 | 8.068964 | 3.475e-09
2018-02-27 00:31 | 127258.6 | 240.0011 | 3 | 18 | 4.260372 | 3.259838 | 2.076725 | 8.53e-10 | 8.530198 | 3.475e-09
2018-02-27 00:33 | 127378.6 | 360.0002 | 3 | 18 | 4.295278 | 3.259834 | 2.185379 | 8.53e-10 | 8.994979 | 3.475e-09
2018-02-27 00:35 | 127498.6 | 480.0008 | 3 | 18 | 4.332501 | 3.259838 | 2.294032 | 8.53e-10 | 9.463678 | 3.475e-09
2018-02-27 00:37 | 127618.6 | 600.0011 | 3 | 18 | 4.371767 | 3.259876 | 2.402679 | 8.53e-10 | 9.936508 | 3.475e-09
2018-02-27 00:39 | 127738.6 | 720.002 | 3 | 18 | 4.400415 | 3.045908 | 2.510178 | 8.53e-10 | 10.40844 | 3.475e-09
2018-02-27 00:41 | 127858.6 | 840.0003 | 3 | 18 | 4.400376 | 2.530298 | 2.602718 | 8.53e-10 | 10.81565 | 3.475e-09
2018-02-27 00:43 | 127978.6 | 960.0011 | 3 | 18 | 4.400385 | 2.120749 | 2.680014 | 8.53e-10 | 11.15579 | 3.475e-09
2018-02-27 00:45 | 128098.6 | 1080.0019 | 3 | 18 | 4.400389 | 1.787422 | 2.744956 | 8.53e-10 | 11.44156 | 3.475e-09
2018-02-27 00:47 | 128218.6 | 1200.0003 | 3 | 18 | 4.400381 | 1.515858 | 2.79979 | 8.53e-10 | 11.68285 | 3.475e-09
2018-02-27 00:49 | 128338.6 | 1320.0011 | 3 | 18 | 4.400363 | 1.293633 | 2.846561 | 8.53e-10 | 11.88866 | 3.475e-09
2018-02-27 00:51 | 128458.6 | 1440.0004 | 3 | 18 | 4.400367 | 1.111389 | 2.886446 | 8.53e-10 | 12.06417 | 3.475e-09
2018-02-27 00:53 | 128578.6 | 1560.0001 | 3 | 18 | 4.400386 | 0.9613037 | 2.92097 | 8.53e-10 | 12.21608 | 3.475e-09
2018-02-27 00:55 | 128698.6 | 1680.0003 | 3 | 18 | 4.400352 | 0.8355408 | 2.950835 | 8.53e-10 | 12.3475 | 3.475e-09
2018-02-27 00:57 | 128818.6 | 1800.0004 | 3 | 18 | 4.40036 | 0.7310867 | 2.976855 | 8.53e-10 | 12.462 | 3.475e-09
2018-02-27 00:58 | 128925.3 | 1906.6879 | 3 | 18 | 4.400343 | 0.6519966 | 2.997374 | 8.53e-10 | 12.55229 | 3.475e-09
2018-02-27 01:00 | 129045.3 | 120.0005 | 4 | 18 | 4.352491 | 0 | 2.997374 | 8.53e-10 | 12.55229 | 3.475e-09
2018-02-27 01:02 | 129165.3 | 240.001 | 4 | 18 | 4.348752 | 0 | 2.997374 | 8.53e-10 | 12.55229 | 3.475e-09
2018-02-27 01:03 | 129225.3 | 300.0032 | 4 | 18 | 4.347644 | 0 | 2.997374 | 8.53e-10 | 12.55229 | 3.475e-09
2018-02-27 01:05 | 129345.4 | 120.0003 | 5 | 18 | 4.101385 | -3.260013 | 2.997374 | 0.1086448 | 12.55229 | 0.4490971
2018-02-27 01:07 | 129465.4 | 240.0019 | 5 | 18 | 4.056832 | -3.260025 | 2.997374 | 0.2173338 | 12.55229 | 0.892417
2018-02-27 01:09 | 129585.4 | 360.0019 | 5 | 18 | 4.01418 | -3.260004 | 2.997374 | 0.3259994 | 12.55229 | 1.330927
2018-02-27 01:11 | 129705.4 | 480.001 | 5 | 18 | 3.972406 | -3.260042 | 2.997374 | 0.4346242 | 12.55229 | 1.764689
2018-02-27 01:13 | 129825.4 | 600.0013 | 5 | 18 | 3.931745 | -3.260023 | 2.997374 | 0.5433143 | 12.55229 | 2.194228
2018-02-27 01:15 | 129945.4 | 720.0003 | 5 | 18 | 3.892565 | -3.259975 | 2.997374 | 0.6519971 | 12.55229 | 2.619393
2018-02-27 01:17 | 130065.4 | 840.0011 | 5 | 18 | 3.855292 | -3.259983 | 2.997374 | 0.7606379 | 12.55229 | 3.040241
2018-02-27 01:19 | 130185.4 | 960.001 | 5 | 18 | 3.820139 | -3.260015 | 2.997374 | 0.8693181 | 12.55229 | 3.457305
2018-02-27 01:21 | 130305.4 | 1080.0002 | 5 | 18 | 3.786925 | -3.260013 | 2.997374 | 0.9779347 | 12.55229 | 3.870413
2018-02-27 01:23 | 130425.4 | 1200.0018 | 5 | 18 | 3.755725 | -3.259988 | 2.997374 | 1.086651 | 12.55229 | 4.280399
2018-02-27 01:25 | 130545.4 | 1320.0009 | 5 | 18 | 3.726287 | -3.259988 | 2.997374 | 1.195272 | 12.55229 | 4.686739
2018-02-27 01:27 | 130665.4 | 1440.0011 | 5 | 18 | 3.698391 | -3.259988 | 2.997374 | 1.303977 | 12.55229 | 5.090275
2018-02-27 01:29 | 130785.4 | 1560.0002 | 5 | 18 | 3.672107 | -3.260015 | 2.997374 | 1.412637 | 12.55229 | 5.490697
2018-02-27 01:31 | 130905.4 | 1680.001 | 5 | 18 | 3.647671 | -3.260002 | 2.997374 | 1.520384 | 12.55229 | 5.885019
2018-02-27 01:33 | 131025.4 | 1800.0002 | 5 | 18 | 3.625199 | -3.259998 | 2.997374 | 1.62147 | 12.55229 | 6.252593
2018-02-27 01:35 | 131145.4 | 1920.0002 | 5 | 18 | 3.604722 | -3.260011 | 2.997374 | 1.725038 | 12.55229 | 6.626965
2018-02-27 01:37 | 131265.4 | 2040.0002 | 5 | 18 | 3.58616 | -3.259996 | 2.997374 | 1.833684 | 12.55229 | 7.017583
2018-02-27 01:39 | 131385.4 | 2160.0001 | 5 | 18 | 3.569176 | -3.259977 | 2.997374 | 1.942362 | 12.55229 | 7.406381
2018-02-27 01:41 | 131505.4 | 2280.0002 | 5 | 18 | 3.553385 | -3.260009 | 2.997374 | 2.051049 | 12.55229 | 7.793439
2018-02-27 01:43 | 131625.4 | 2400.0017 | 5 | 18 | 3.538146 | -3.259998 | 2.997374 | 2.159703 | 12.55229 | 8.178695
2018-02-27 01:45 | 131745.4 | 2520.0018 | 5 | 18 | 3.52286 | -3.260004 | 2.997374 | 2.268304 | 12.55229 | 8.562115
2018-02-27 01:47 | 131865.4 | 2640.0009 | 5 | 18 | 3.506407 | -3.260027 | 2.997374 | 2.377023 | 12.55229 | 8.94424
2018-02-27 01:49 | 131985.4 | 2760.0018 | 5 | 18 | 3.486341 | -3.259971 | 2.997374 | 2.485705 | 12.55229 | 9.324282
2018-02-27 01:51 | 132105.4 | 2880.0009 | 5 | 18 | 3.458943 | -3.260032 | 2.997374 | 2.594363 | 12.55229 | 9.701695
2018-02-27 01:53 | 132225.4 | 3000.0001 | 5 | 18 | 3.421319 | -3.260037 | 2.997374 | 2.702986 | 12.55229 | 10.07549
2018-02-27 01:55 | 132345.4 | 3120.0017 | 5 | 18 | 3.362289 | -3.260048 | 2.997374 | 2.81168 | 12.55229 | 10.44445
2018-02-27 01:57 | 132465.4 | 3240.0018 | 5 | 18 | 3.240974 | -3.259998 | 2.997374 | 2.920313 | 12.55229 | 10.80412
2018-02-27 01:59 | 132547 | 3321.6063 | 5 | 18 | 2.999974 | -3.260015 | 2.997374 | 2.994267 | 12.55229 | 11.03669
2018-02-27 02:01 | 132667 | 120.0018 | 6 | 18 | 3.311372 | 0 | 2.997374 | 2.994267 | 12.55229 | 11.03669
2018-02-27 02:03 | 132787 | 240.0002 | 6 | 18 | 3.321302 | 0 | 2.997374 | 2.994267 | 12.55229 | 11.03669
2018-02-27 02:04 | 132847 | 300.0016 | 6 | 18 | 3.324345 | 0 | 2.997374 | 2.994267 | 12.55229 | 11.03669
2018-02-27 02:04 | 132847.1 | 0.0024 | 7 | 19 | 3.324355 | 0 | 0 | 0 | 0 | 0
2018-02-27 02:06 | 132967.1 | 120.0003 | 2 | 19 | 3.955073 | 4.890041 | 0.1629052 | 0 | 0.623888 | 0
2018-02-27 02:08 | 133087.1 | 240.0002 | 2 | 19 | 4.002161 | 4.890053 | 0.3259126 | 0 | 1.272801 | 0
2018-02-27 02:10 | 133207.1 | 360.0019 | 2 | 19 | 4.039089 | 4.890009 | 0.4889075 | 0 | 1.928263 | 0
2018-02-27 02:12 | 133327.1 | 480.0013 | 2 | 19 | 4.0693 | 4.890009 | 0.6518974 | 0 | 2.58911 | 0
2018-02-27 02:14 | 133447.1 | 600.0003 | 2 | 19 | 4.095725 | 4.890039 | 0.8148983 | 0 | 3.254615 | 0
2018-02-27 02:16 | 133567.1 | 720.0002 | 2 | 19 | 4.119571 | 4.890079 | 0.9779059 | 0 | 3.924196 | 0
2018-02-27 02:18 | 133687.1 | 840.0003 | 2 | 19 | 4.145061 | 4.890005 | 1.140869 | 0 | 4.597579 | 0
2018-02-27 02:20 | 133807.1 | 960.0003 | 2 | 19 | 4.173063 | 4.890022 | 1.303863 | 0 | 5.275449 | 0
2018-02-27 02:22 | 133927.1 | 1080.0003 | 2 | 19 | 4.200402 | 4.814125 | 1.466728 | 0 | 5.957526 | 0
2018-02-27 02:24 | 134047.1 | 1200.0003 | 2 | 19 | 4.200396 | 4.261673 | 1.617786 | 0 | 6.592032 | 0
2018-02-27 02:26 | 134167.1 | 1320.0004 | 2 | 19 | 4.20039 | 3.749706 | 1.751249 | 0 | 7.152629 | 0
2018-02-27 02:28 | 134287.1 | 1440.0019 | 2 | 19 | 4.2004 | 3.273985 | 1.868172 | 0 | 7.64375 | 0
2018-02-27 02:28 | 134290.8 | 1443.6881 | 2 | 19 | 4.200401 | 3.259991 | 1.871563 | 0 | 7.657993 | 0
2018-02-27 02:30 | 134410.8431 | 120.0018 | 3 | 19 | 4.227928 | 3.259876 | 1.979728 | 0 | 8.113703 | 0
2018-02-27 02:32 | 134530.8422 | 240.0009 | 3 | 19 | 4.260283 | 3.259876 | 2.088412 | 0 | 8.574942 | 0
2018-02-27 02:34 | 134650.8422 | 360.0009 | 3 | 19 | 4.295196 | 3.259905 | 2.197092 | 0 | 9.039825 | 0
2018-02-27 02:36 | 134770.8415 | 480.0002 | 3 | 19 | 4.332461 | 3.260168 | 2.305755 | 0 | 9.50856 | 0
2018-02-27 02:38 | 134890.8415 | 600.0002 | 3 | 19 | 4.371624 | 3.259888 | 2.414424 | 0 | 9.981478 | 0
2018-02-27 02:40 | 135010.8431 | 720.0018 | 3 | 19 | 4.400405 | 3.048025 | 2.521962 | 0 | 10.45357 | 0
2018-02-27 02:42 | 135130.8431 | 840.0018 | 3 | 19 | 4.400395 | 2.531387 | 2.614549 | 0 | 10.86099 | 0
2018-02-27 02:44 | 135250.8423 | 960.001 | 3 | 19 | 4.400387 | 2.121161 | 2.69186 | 0 | 11.20119 | 0
2018-02-27 02:46 | 135370.8423 | 1080.001 | 3 | 19 | 4.400388 | 1.787802 | 2.756805 | 0 | 11.48697 | 0
2018-02-27 02:48 | 135490.8415 | 1200.0002 | 3 | 19 | 4.40037 | 1.515663 | 2.811708 | 0 | 11.72857 | 0
2018-02-27 02:50 | 135610.8416 | 1320.0003 | 3 | 19 | 4.400362 | 1.293037 | 2.858394 | 0 | 11.934 | 0
2018-02-27 02:52 | 135730.8416 | 1440.0003 | 3 | 19 | 4.400361 | 1.110832 | 2.898367 | 0 | 12.1099 | 0
2018-02-27 02:54 | 135850.8423 | 1560.001 | 3 | 19 | 4.400344 | 0.9597092 | 2.932799 | 0 | 12.26141 | 0
2018-02-27 02:56 | 135970.8423 | 1680.001 | 3 | 19 | 4.400352 | 0.8345947 | 2.96264 | 0 | 12.39272 | 0
2018-02-27 02:58 | 136090.8416 | 1800.0003 | 3 | 19 | 4.400353 | 0.7303257 | 2.988677 | 0 | 12.50729 | 0
2018-02-27 03:00 | 136195.722 | 1904.8807 | 3 | 19 | 4.400321 | 0.6519966 | 3.008786 | 0 | 12.59578 | 0
2018-02-27 03:02 | 136315.8 | 120.0018 | 4 | 19 | 4.352574 | 0 | 3.008786 | 0 | 12.59578 | 0
2018-02-27 03:04 | 136435.8 | 240.0017 | 4 | 19 | 4.348836 | 0 | 3.008786 | 0 | 12.59578 | 0
2018-02-27 03:05 | 136495.8 | 300.0047 | 4 | 19 | 4.347719 | 0 | 3.008786 | 0 | 12.59578 | 0
2018-02-27 03:07 | 136615.9 | 120.0002 | 5 | 19 | 4.101751 | -3.260027 | 3.008786 | 0.1032226 | 12.59578 | 0.4265485
2018-02-27 03:09 | 136735.9 | 240.001 | 5 | 19 | 4.057148 | -3.26004 | 3.008786 | 0.2119002 | 12.59578 | 0.8698591
2018-02-27 03:11 | 136855.9 | 360.0002 | 5 | 19 | 4.014473 | -3.260025 | 3.008786 | 0.3205591 | 12.59578 | 1.308375
2018-02-27 03:13 | 136975.9 | 480.0003 | 5 | 19 | 3.972653 | -3.26003 | 3.008786 | 0.4292007 | 12.59578 | 1.742233
2018-02-27 03:15 | 137095.9 | 600.0002 | 5 | 19 | 3.931982 | -3.260058 | 3.008786 | 0.5378901 | 12.59578 | 2.171795
2018-02-27 03:17 | 137215.9 | 720.0018 | 5 | 19 | 3.892748 | -3.259988 | 3.008786 | 0.64656 | 12.59578 | 2.596936
2018-02-27 03:19 | 137335.9 | 840.001 | 5 | 19 | 3.855425 | -3.260027 | 3.008786 | 0.7551842 | 12.59578 | 3.017739
2018-02-27 03:21 | 137455.9 | 960.0002 | 5 | 19 | 3.820197 | -3.260037 | 3.008786 | 0.863868 | 12.59578 | 3.434827
2018-02-27 03:23 | 137575.9 | 1080.0013 | 5 | 19 | 3.787035 | -3.259996 | 3.008786 | 0.97255 | 12.59578 | 3.848192
2018-02-27 03:25 | 137695.9 | 1200.001 | 5 | 19 | 3.755831 | -3.260004 | 3.008786 | 1.081221 | 12.59578 | 4.258018
2018-02-27 03:27 | 137815.9 | 1320.0019 | 5 | 19 | 3.72636 | -3.259969 | 3.008786 | 1.189887 | 12.59578 | 4.664534
2018-02-27 03:29 | 137935.9 | 1440.0012 | 5 | 19 | 3.698526 | -3.260004 | 3.008786 | 1.298554 | 12.59578 | 5.067936
2018-02-27 03:31 | 138055.9 | 1560.0019 | 5 | 19 | 3.672292 | -3.260013 | 3.008786 | 1.407219 | 12.59578 | 5.468398
2018-02-27 03:33 | 138175.9 | 1680.0005 | 5 | 19 | 3.647893 | -3.260023 | 3.008786 | 1.515874 | 12.59578 | 5.866066
2018-02-27 03:35 | 138295.9 | 1800.0019 | 5 | 19 | 3.625463 | -3.260042 | 3.008786 | 1.624544 | 12.59578 | 6.261247
2018-02-27 03:37 | 138415.9 | 1920.0019 | 5 | 19 | 3.605047 | -3.260055 | 3.008786 | 1.733215 | 12.59578 | 6.654102
2018-02-27 03:39 | 138535.9 | 2040.0003 | 5 | 19 | 3.586521 | -3.26003 | 3.008786 | 1.841875 | 12.59578 | 7.044805
2018-02-27 03:41 | 138655.9 | 2160.0011 | 5 | 19 | 3.569612 | -3.260037 | 3.008786 | 1.950534 | 12.59578 | 7.433583
2018-02-27 03:43 | 138775.9 | 2280.0019 | 5 | 19 | 3.553847 | -3.260044 | 3.008786 | 2.059211 | 12.59578 | 7.820652
2018-02-27 03:45 | 138895.9 | 2400.0003 | 5 | 19 | 3.538602 | -3.260004 | 3.008786 | 2.16787 | 12.59578 | 8.205978
2018-02-27 03:47 | 139015.9 | 2520.0011 | 5 | 19 | 3.523328 | -3.260016 | 3.008786 | 2.27654 | 12.59578 | 8.589692
2018-02-27 03:49 | 139135.9 | 2640.0003 | 5 | 19 | 3.506834 | -3.26003 | 3.008786 | 2.385201 | 12.59578 | 8.971662
2018-02-27 03:51 | 139255.9 | 2760.0011 | 5 | 19 | 3.486686 | -3.26004 | 3.008786 | 2.493854 | 12.59578 | 9.351645
2018-02-27 03:53 | 139375.9 | 2880.0019 | 5 | 19 | 3.459282 | -3.25999 | 3.008786 | 2.602537 | 12.59578 | 9.729181
2018-02-27 03:55 | 139495.9 | 3000.0019 | 5 | 19 | 3.421588 | -3.260016 | 3.008786 | 2.711185 | 12.59578 | 10.10309
2018-02-27 03:57 | 139615.9 | 3120.0011 | 5 | 19 | 3.362586 | -3.260042 | 3.008786 | 2.819844 | 12.59578 | 10.47196
2018-02-27 03:59 | 139735.9 | 3240.001 | 5 | 19 | 3.241349 | -3.260034 | 3.008786 | 2.928428 | 12.59578 | 10.83151
2018-02-27 04:00 | 139817.6 | 3321.7479 | 5 | 19 | 2.999966 | -3.260044 | 3.008786 | 3.002502 | 12.59578 | 11.06449
2018-02-27 04:02 | 139937.6 | 120.0011 | 6 | 19 | 3.311242 | 0 | 3.008786 | 3.002502 | 12.59578 | 11.06449
2018-02-27 04:04 | 140057.6 | 240.001 | 6 | 19 | 3.32119 | 0 | 3.008786 | 3.002502 | 12.59578 | 11.06449
2018-02-27 04:05 | 140117.7 | 300.0031 | 6 | 19 | 3.324253 | 0 | 3.008786 | 3.002502 | 12.59578 | 11.06449
2018-02-27 04:05 | 140117.7 | 0.0023 | 7 | 20 | 3.324175 | 0 | 0 | 0 | 0 | 0
2018-02-27 04:07 | 140237.8 | 120.0019 | 2 | 20 | 3.955573 | 4.890053 | 0.162357 | 0 | 0.6219733 | 0
2018-02-27 04:09 | 140357.8 | 240.0003 | 2 | 20 | 4.002729 | 4.890102 | 0.3253573 | 0 | 1.270942 | 0
2018-02-27 04:11 | 140477.8 | 360.0002 | 2 | 20 | 4.039752 | 4.890038 | 0.4883796 | 0 | 1.926617 | 0
2018-02-27 04:13 | 140597.8 | 480.0002 | 2 | 20 | 4.070091 | 4.890043 | 0.651367 | 0 | 2.587574 | 0
2018-02-27 04:15 | 140717.8 | 600.0002 | 2 | 20 | 4.096543 | 4.890047 | 0.8143757 | 0 | 3.253243 | 0
2018-02-27 04:17 | 140837.8 | 720.0002 | 2 | 20 | 4.120434 | 4.890013 | 0.9773729 | 0 | 3.922919 | 0
2018-02-27 04:19 | 140957.8 | 840.0019 | 2 | 20 | 4.145904 | 4.890022 | 1.140265 | 0 | 4.596147 | 0
2018-02-27 04:21 | 141077.8 | 960.0018 | 2 | 20 | 4.173944 | 4.890106 | 1.303223 | 0 | 5.274008 | 0
2018-02-27 04:23 | 141197.8 | 1080.001 | 2 | 20 | 4.200407 | 4.798449 | 1.466106 | 0 | 5.956283 | 0
2018-02-27 04:25 | 141317.8 | 1200.0002 | 2 | 20 | 4.200403 | 4.249474 | 1.616738 | 0 | 6.588996 | 0
2018-02-27 04:27 | 141437.8 | 1320.0011 | 2 | 20 | 4.200408 | 3.741463 | 1.749753 | 0 | 7.147711 | 0
2018-02-27 04:29 | 141557.8 | 1440.0003 | 2 | 20 | 4.200387 | 3.266531 | 1.8665 | 0 | 7.638096 | 0
2018-02-27 04:29 | 141559.5 | 1441.7273 | 2 | 20 | 4.200396 | 3.259993 | 1.86806 | 0 | 7.64465 | 0
2018-02-27 04:31 | 141679.5 | 120.0018 | 3 | 20 | 4.227904 | 3.259893 | 1.976295 | 0 | 8.100649 | 0
2018-02-27 04:33 | 141799.5 | 240.0018 | 3 | 20 | 4.260241 | 3.259895 | 2.084932 | 0 | 8.561689 | 0
2018-02-27 04:35 | 141919.5 | 360.0011 | 3 | 20 | 4.295124 | 3.259888 | 2.193623 | 0 | 9.026611 | 0
2018-02-27 04:37 | 142039.5 | 480.0018 | 3 | 20 | 4.332317 | 3.259912 | 2.302269 | 0 | 9.495261 | 0
2018-02-27 04:39 | 142159.5 | 600.0011 | 3 | 20 | 4.371466 | 3.259872 | 2.410926 | 0 | 9.968108 | 0
2018-02-27 04:41 | 142279.5 | 720.0013 | 3 | 20 | 4.400398 | 3.050228 | 2.518496 | 0 | 10.44033 | 0
2018-02-27 04:43 | 142399.5 | 840.001 | 3 | 20 | 4.400383 | 2.534805 | 2.611215 | 0 | 10.84833 | 0
2018-02-27 04:45 | 142519.5 | 960.0004 | 3 | 20 | 4.400386 | 2.124804 | 2.688644 | 0 | 11.18905 | 0
2018-02-27 04:47 | 142639.5 | 1080.001 | 3 | 20 | 4.400397 | 1.791395 | 2.75371 | 0 | 11.47537 | 0
2018-02-27 04:49 | 142759.5 | 1200.0018 | 3 | 20 | 4.400372 | 1.519066 | 2.808737 | 0 | 11.71751 | 0
2018-02-27 04:51 | 142879.5 | 1320.001 | 3 | 20 | 4.400362 | 1.296448 | 2.855543 | 0 | 11.92347 | 0
2018-02-27 04:53 | 142999.5 | 1440.0002 | 3 | 20 | 4.400362 | 1.113859 | 2.895605 | 0 | 12.09976 | 0
2018-02-27 04:55 | 143119.5 | 1560.001 | 3 | 20 | 4.400339 | 0.9624691 | 2.930141 | 0 | 12.25173 | 0
2018-02-27 04:57 | 143239.5 | 1680.0004 | 3 | 20 | 4.400333 | 0.8373928 | 2.960098 | 0 | 12.38355 | 0
2018-02-27 04:59 | 143359.5 | 1800.0003 | 3 | 20 | 4.400336 | 0.7326298 | 2.986209 | 0 | 12.49845 | 0
2018-02-27 05:01 | 143468.3 | 1908.8255 | 3 | 20 | 4.400319 | 0.6519966 | 3.007126 | 0 | 12.59049 | 0
2018-02-27 05:03 | 143588.4 | 120.0008 | 4 | 20 | 4.352425 | 0 | 3.007126 | 0 | 12.59049 | 0
2018-02-27 05:05 | 143708.4 | 240.0016 | 4 | 20 | 4.348701 | 0 | 3.007126 | 0 | 12.59049 | 0
2018-02-27 05:06 | 143768.4 | 300.0013 | 4 | 20 | 4.34758 | 0 | 3.007126 | 0 | 12.59049 | 0
2018-02-27 05:08 | 143888.5 | 120.0019 | 5 | 20 | 4.101116 | -3.260056 | 3.007126 | 0.1086534 | 12.59049 | 0.4491071
2018-02-27 05:10 | 144008.5 | 240.0003 | 5 | 20 | 4.056546 | -3.26003 | 3.007126 | 0.2173177 | 12.59049 | 0.8922963
2018-02-27 05:12 | 144128.5 | 360.001 | 5 | 20 | 4.01388 | -3.260046 | 3.007126 | 0.3259897 | 12.59049 | 1.330801
2018-02-27 05:14 | 144248.5 | 480.0027 | 5 | 20 | 3.972126 | -3.259994 | 3.007126 | 0.4346561 | 12.59049 | 1.764695
2018-02-27 05:16 | 144368.5 | 600.0012 | 5 | 20 | 3.931491 | -3.260037 | 3.007126 | 0.5433089 | 12.59049 | 2.194058
2018-02-27 05:18 | 144488.5 | 720 | 5 | 20 | 3.892339 | -3.260004 | 3.007126 | 0.6519866 | 12.59049 | 2.619181
2018-02-27 05:20 | 144608.5 | 840.0019 | 5 | 20 | 3.855095 | -3.260027 | 3.007126 | 0.7606293 | 12.59049 | 3.040013
2018-02-27 05:22 | 144728.5 | 960.0012 | 5 | 20 | 3.819929 | -3.260036 | 3.007126 | 0.8693228 | 12.59049 | 3.457106
2018-02-27 05:24 | 144848.5 | 1080.0011 | 5 | 20 | 3.786789 | -3.260046 | 3.007126 | 0.9779773 | 12.59049 | 3.870338
2018-02-27 05:26 | 144968.5 | 1200.0003 | 5 | 20 | 3.755598 | -3.260019 | 3.007126 | 1.086625 | 12.59049 | 4.280049
2018-02-27 05:28 | 145088.5 | 1320.0019 | 5 | 20 | 3.726175 | -3.260048 | 3.007126 | 1.195306 | 12.59049 | 4.686598
2018-02-27 05:30 | 145208.5 | 1440.0011 | 5 | 20 | 3.698319 | -3.260009 | 3.007126 | 1.30389 | 12.59049 | 5.089675
2018-02-27 05:32 | 145328.5 | 1560.0003 | 5 | 20 | 3.672077 | -3.260088 | 3.007126 | 1.412642 | 12.59049 | 5.490434
2018-02-27 05:34 | 145448.5 | 1680.0019 | 5 | 20 | 3.647609 | -3.260013 | 3.007126 | 1.521307 | 12.59049 | 5.888114
2018-02-27 05:36 | 145568.5 | 1800.0019 | 5 | 20 | 3.625155 | -3.260048 | 3.007126 | 1.629943 | 12.59049 | 6.283136
2018-02-27 05:38 | 145688.5 | 1920.0012 | 5 | 20 | 3.604717 | -3.259998 | 3.007126 | 1.738609 | 12.59049 | 6.675941
2018-02-27 05:40 | 145808.5 | 2040.002 | 5 | 20 | 3.586116 | -3.260036 | 3.007126 | 1.847282 | 12.59049 | 7.066648
2018-02-27 05:42 | 145928.5 | 2160.002 | 5 | 20 | 3.569121 | -3.260048 | 3.007126 | 1.955975 | 12.59049 | 7.455499
2018-02-27 05:44 | 146048.5 | 2280.0019 | 5 | 20 | 3.553217 | -3.260034 | 3.007126 | 2.064636 | 12.59049 | 7.842447
2018-02-27 05:46 | 146168.5 | 2400.0004 | 5 | 20 | 3.537966 | -3.260046 | 3.007126 | 2.173232 | 12.59049 | 8.227484
2018-02-27 05:48 | 146288.5 | 2520.002 | 5 | 20 | 3.52266 | -3.260048 | 3.007126 | 2.281973 | 12.59049 | 8.611378
2018-02-27 05:50 | 146408.5 | 2640.0013 | 5 | 20 | 3.506175 | -3.259983 | 3.007126 | 2.390615 | 12.59049 | 8.993209
2018-02-27 05:52 | 146528.5 | 2760.002 | 5 | 20 | 3.48601 | -3.260011 | 3.007126 | 2.499305 | 12.59049 | 9.373244
2018-02-27 05:54 | 146648.5 | 2880.0019 | 5 | 20 | 3.458518 | -3.26003 | 3.007126 | 2.607965 | 12.59049 | 9.750621
2018-02-27 05:56 | 146768.5 | 3000.002 | 5 | 20 | 3.420704 | -3.26003 | 3.007126 | 2.716619 | 12.59049 | 10.12446
2018-02-27 05:58 | 146888.5 | 3120.0028 | 5 | 20 | 3.361417 | -3.26003 | 3.007126 | 2.82526 | 12.59049 | 10.49317
2018-02-27 06:00 | 147008.5 | 3240.0004 | 5 | 20 | 3.238839 | -3.260004 | 3.007126 | 2.933961 | 12.59049 | 10.85291
2018-02-27 06:01 | 147088.8 | 3320.3321 | 5 | 20 | 2.999967 | -3.259998 | 3.007126 | 3.006711 | 12.59049 | 11.08158
2018-02-27 06:03 | 147208.8 | 120.0002 | 6 | 20 | 3.311874 | 0 | 3.007126 | 3.006711 | 12.59049 | 11.08158
2018-02-27 06:05 | 147328.8 | 240.0018 | 6 | 20 | 3.321842 | 0 | 3.007126 | 3.006711 | 12.59049 | 11.08158
2018-02-27 06:06 | 147388.8 | 300.0038 | 6 | 20 | 3.324872 | 0 | 3.007126 | 3.006711 | 12.59049 | 11.08158
2018-02-27 06:06 | 147388.8 | 0.0024 | 7 | 21 | 3.324927 | 0 | 0 | 0 | 0 | 0
2018-02-27 06:08 | 147508.9 | 120.0019 | 2 | 21 | 3.95579 | 4.890057 | 0.1622895 | 1.22e-10 | 0.621786 | 4.05e-10
2018-02-27 06:10 | 147628.9 | 240.0019 | 2 | 21 | 4.00285 | 4.890015 | 0.3252979 | 1.22e-10 | 1.270813 | 4.05e-10
2018-02-27 06:12 | 147748.9 | 360.0003 | 2 | 21 | 4.039914 | 4.890039 | 0.4883268 | 1.22e-10 | 1.926535 | 4.05e-10
2018-02-27 06:14 | 147868.9 | 480.0011 | 2 | 21 | 4.070192 | 4.890032 | 0.6513311 | 1.22e-10 | 2.587581 | 4.05e-10
2018-02-27 06:16 | 147988.9 | 600.0019 | 2 | 21 | 4.0966 | 4.890038 | 0.814319 | 1.22e-10 | 3.253179 | 4.05e-10
2018-02-27 06:18 | 148108.9 | 720.0004 | 2 | 21 | 4.120461 | 4.890045 | 0.9773164 | 1.22e-10 | 3.922864 | 4.05e-10
2018-02-27 06:20 | 148228.9 | 840.0019 | 2 | 21 | 4.14594 | 4.890024 | 1.140321 | 1.22e-10 | 4.596562 | 4.05e-10
2018-02-27 06:22 | 148348.9 | 960.0011 | 2 | 21 | 4.174015 | 4.890064 | 1.303301 | 1.22e-10 | 5.274521 | 4.05e-10
2018-02-27 06:24 | 148468.9 | 1080.0011 | 2 | 21 | 4.200388 | 4.795164 | 1.465948 | 1.22e-10 | 5.955826 | 4.05e-10
2018-02-27 06:26 | 148588.9 | 1200.0003 | 2 | 21 | 4.200401 | 4.247026 | 1.616572 | 1.22e-10 | 6.588506 | 4.05e-10
2018-02-27 06:28 | 148708.9 | 1320.002 | 2 | 21 | 4.200394 | 3.739824 | 1.749448 | 1.22e-10 | 7.146636 | 4.05e-10
2018-02-27 06:30 | 148828.9 | 1440.0003 | 2 | 21 | 4.200385 | 3.264732 | 1.866152 | 1.22e-10 | 7.63684 | 4.05e-10
2018-02-27 06:30 | 148830.3 | 1441.4119 | 2 | 21 | 4.20041 | 3.259987 | 1.867248 | 1.22e-10 | 7.641444 | 4.05e-10
2018-02-27 06:32 | 148950.3 | 120.0028 | 3 | 21 | 4.227933 | 3.259886 | 1.975467 | 1.22e-10 | 8.097383 | 4.05e-10
2018-02-27 06:34 | 149070.3 | 240.0004 | 3 | 21 | 4.260256 | 3.259922 | 2.084169 | 1.22e-10 | 8.558697 | 4.05e-10
2018-02-27 06:36 | 149190.3 | 360.0019 | 3 | 21 | 4.295128 | 3.259905 | 2.192818 | 1.22e-10 | 9.023443 | 4.05e-10
2018-02-27 06:38 | 149310.3 | 480.0004 | 3 | 21 | 4.332349 | 3.259853 | 2.30148 | 1.22e-10 | 9.492161 | 4.05e-10
2018-02-27 06:40 | 149430.3 | 600.0004 | 3 | 21 | 4.371529 | 3.259874 | 2.410094 | 1.22e-10 | 9.964827 | 4.05e-10
2018-02-27 06:42 | 149550.3 | 720.001 | 3 | 21 | 4.400414 | 3.050249 | 2.517738 | 1.22e-10 | 10.43738 | 4.05e-10
2018-02-27 06:44 | 149670.3 | 840.0028 | 3 | 21 | 4.400407 | 2.534533 | 2.610393 | 1.22e-10 | 10.8451 | 4.05e-10
2018-02-27 06:46 | 149790.3 | 960.0013 | 3 | 21 | 4.400378 | 2.124065 | 2.687797 | 1.22e-10 | 11.18571 | 4.05e-10
2018-02-27 06:48 | 149910.3 | 1080.0004 | 3 | 21 | 4.400381 | 1.790836 | 2.752854 | 1.22e-10 | 11.47198 | 4.05e-10
2018-02-27 06:50 | 150030.3 | 1200.0012 | 3 | 21 | 4.400383 | 1.519148 | 2.807875 | 1.22e-10 | 11.7141 | 4.05e-10
2018-02-27 06:52 | 150150.3 | 1320.0013 | 3 | 21 | 4.400388 | 1.297081 | 2.854674 | 1.22e-10 | 11.92003 | 4.05e-10
2018-02-27 06:54 | 150270.3 | 1440.002 | 3 | 21 | 4.400371 | 1.114069 | 2.894747 | 1.22e-10 | 12.09637 | 4.05e-10
2018-02-27 06:56 | 150390.3 | 1560.0012 | 3 | 21 | 4.400361 | 0.9630814 | 2.929285 | 1.22e-10 | 12.24834 | 4.05e-10
2018-02-27 06:58 | 150510.3 | 1680.0029 | 3 | 21 | 4.400369 | 0.8380165 | 2.959195 | 1.22e-10 | 12.37996 | 4.05e-10
2018-02-27 07:00 | 150630.3 | 1800.0004 | 3 | 21 | 4.400358 | 0.7329674 | 2.985351 | 1.22e-10 | 12.49505 | 4.05e-10
2018-02-27 07:02 | 150738.7 | 1908.3753 | 3 | 21 | 4.400318 | 0.6519985 | 3.006179 | 1.22e-10 | 12.58671 | 4.05e-10
2018-02-27 07:04 | 150858.8 | 120.0002 | 4 | 21 | 4.352379 | 0 | 3.006179 | 1.22e-10 | 12.58671 | 4.05e-10
2018-02-27 07:06 | 150978.8 | 240.0002 | 4 | 21 | 4.348658 | 0 | 3.006179 | 1.22e-10 | 12.58671 | 4.05e-10
2018-02-27 07:07 | 151038.8 | 300.0022 | 4 | 21 | 4.347538 | 0 | 3.006179 | 1.22e-10 | 12.58671 | 4.05e-10
2018-02-27 07:09 | 151158.9 | 120.002 | 5 | 21 | 4.10086 | -3.260058 | 3.006179 | 0.1085716 | 12.58671 | 0.4487432
2018-02-27 07:11 | 151278.9 | 240.0027 | 5 | 21 | 4.056265 | -3.260016 | 3.006179 | 0.216427 | 12.58671 | 0.8886142
2018-02-27 07:13 | 151398.9 | 360.0028 | 5 | 21 | 4.013601 | -3.260036 | 3.006179 | 0.3241566 | 12.58671 | 1.323268
2018-02-27 07:15 | 151518.9 | 480.0004 | 5 | 21 | 3.971786 | -3.26004 | 3.006179 | 0.4327705 | 12.58671 | 1.756924
2018-02-27 07:17 | 151638.9 | 600.001 | 5 | 21 | 3.931136 | -3.260023 | 3.006179 | 0.5414638 | 12.58671 | 2.186411
2018-02-27 07:19 | 151758.9 | 720.0003 | 5 | 21 | 3.892015 | -3.259988 | 3.006179 | 0.6501831 | 12.58671 | 2.611661
2018-02-27 07:21 | 151878.9 | 840.001 | 5 | 21 | 3.85476 | -3.260042 | 3.006179 | 0.7588101 | 12.58671 | 3.032394
2018-02-27 07:23 | 151998.9 | 960.001 | 5 | 21 | 3.819576 | -3.260016 | 3.006179 | 0.8675125 | 12.58671 | 3.449484
2018-02-27 07:25 | 152118.9 | 1080.0004 | 5 | 21 | 3.786424 | -3.259992 | 3.006179 | 0.9761407 | 12.58671 | 3.86258
2018-02-27 07:27 | 152238.9 | 1200.0002 | 5 | 21 | 3.755264 | -3.26003 | 3.006179 | 1.084831 | 12.58671 | 4.272417
2018-02-27 07:29 | 152358.9 | 1320.001 | 5 | 21 | 3.725881 | -3.26004 | 3.006179 | 1.193439 | 12.58671 | 4.67866
2018-02-27 07:31 | 152478.9 | 1440.0011 | 5 | 21 | 3.698036 | -3.260004 | 3.006179 | 1.302138 | 12.58671 | 5.082133
2018-02-27 07:33 | 152598.9 | 1560.0003 | 5 | 21 | 3.671782 | -3.259971 | 3.006179 | 1.41081 | 12.58671 | 5.482563
2018-02-27 07:35 | 152718.9 | 1680.0003 | 5 | 21 | 3.647362 | -3.259994 | 3.006179 | 1.519458 | 12.58671 | 5.880151
2018-02-27 07:37 | 152838.9 | 1800.0003 | 5 | 21 | 3.624909 | -3.259981 | 3.006179 | 1.628113 | 12.58671 | 6.275218
2018-02-27 07:39 | 152958.9 | 1920.0011 | 5 | 21 | 3.604502 | -3.260025 | 3.006179 | 1.736824 | 12.58671 | 6.668158
2018-02-27 07:41 | 153078.9 | 2040.0003 | 5 | 21 | 3.585968 | -3.25999 | 3.006179 | 1.845497 | 12.58671 | 7.058848
2018-02-27 07:43 | 153198.9 | 2160.0019 | 5 | 21 | 3.569044 | -3.260044 | 3.006179 | 1.954136 | 12.58671 | 7.447492
2018-02-27 07:45 | 153318.9 | 2280.0003 | 5 | 21 | 3.553164 | -3.260019 | 3.006179 | 2.06275 | 12.58671 | 7.834269
2018-02-27 07:47 | 153438.9 | 2400.0008 | 5 | 21 | 3.537867 | -3.260013 | 3.006179 | 2.171483 | 12.58671 | 8.219779
2018-02-27 07:49 | 153558.9 | 2520.0011 | 5 | 21 | 3.522566 | -3.260002 | 3.006179 | 2.280146 | 12.58671 | 8.603385
2018-02-27 07:51 | 153678.9 | 2640.0019 | 5 | 21 | 3.506005 | -3.25999 | 3.006179 | 2.388806 | 12.58671 | 8.985266
2018-02-27 07:53 | 153798.9 | 2760.0003 | 5 | 21 | 3.485919 | -3.260092 | 3.006179 | 2.497479 | 12.58671 | 9.365232
2018-02-27 07:55 | 153918.9 | 2880.0019 | 5 | 21 | 3.458409 | -3.260048 | 3.006179 | 2.606131 | 12.58671 | 9.742571
2018-02-27 07:57 | 154038.9 | 3000.002 | 5 | 21 | 3.420491 | -3.260065 | 3.006179 | 2.714734 | 12.58671 | 10.11623
2018-02-27 07:59 | 154158.9 | 3120.0003 | 5 | 21 | 3.360917 | -3.260002 | 3.006179 | 2.823455 | 12.58671 | 10.48517
2018-02-27 08:01 | 154278.9 | 3240.0004 | 5 | 21 | 3.237786 | -3.260069 | 3.006179 | 2.932156 | 12.58671 | 10.84483
2018-02-27 08:02 | 154358.6 | 3319.7313 | 5 | 21 | 2.999998 | -3.26003 | 3.006179 | 3.004359 | 12.58671 | 11.07174
2018-02-27 08:04 | 154478.6 | 120.0017 | 6 | 21 | 3.311923 | 0 | 3.006179 | 3.004359 | 12.58671 | 11.07174
2018-02-27 08:06 | 154598.6 | 240.0009 | 6 | 21 | 3.321871 | 0 | 3.006179 | 3.004359 | 12.58671 | 11.07174
2018-02-27 08:07 | 154658.6 | 300.0006 | 6 | 21 | 3.324934 | 0 | 3.006179 | 3.004359 | 12.58671 | 11.07174
2018-02-27 08:07 | 154658.6 | 0.0024 | 7 | 22 | 3.324945 | 0 | 0 | 0 | 0 | 0
2018-02-27 08:09 | 154778.7 | 120.0019 | 2 | 22 | 3.955798 | 4.890022 | 0.1622958 | 0 | 0.6217986 | 0
2018-02-27 08:11 | 154898.7 | 240.0019 | 2 | 22 | 4.002884 | 4.890001 | 0.325338 | 0 | 1.270963 | 0
2018-02-27 08:13 | 155018.7 | 360.0004 | 2 | 22 | 4.039956 | 4.890106 | 0.4883266 | 0 | 1.926533 | 0
2018-02-27 08:15 | 155138.7 | 480.0019 | 2 | 22 | 4.070302 | 4.890022 | 0.6512913 | 0 | 2.587426 | 0
2018-02-27 08:17 | 155258.7 | 600.0004 | 2 | 22 | 4.096683 | 4.89003 | 0.8143405 | 0 | 3.253289 | 0
2018-02-27 08:19 | 155378.7 | 720.0003 | 2 | 22 | 4.12056 | 4.890026 | 0.9773065 | 0 | 3.92286 | 0
2018-02-27 08:21 | 155498.7 | 840.0011 | 2 | 22 | 4.14616 | 4.890053 | 1.14027 | 0 | 4.596408 | 0
2018-02-27 08:23 | 155618.7 | 960.0019 | 2 | 22 | 4.174257 | 4.89006 | 1.300351 | 0 | 5.262322 | 0
2018-02-27 08:25 | 155738.7 | 1080.0011 | 2 | 22 | 4.200385 | 4.789488 | 1.459192 | 0 | 5.927712 | 0
2018-02-27 08:27 | 155858.7 | 1200.0019 | 2 | 22 | 4.200397 | 4.243757 | 1.609497 | 0 | 6.559052 | 0
2018-02-27 08:29 | 155978.7 | 1320.0004 | 2 | 22 | 4.200401 | 3.736416 | 1.742524 | 0 | 7.117819 | 0
2018-02-27 08:31 | 156098.7 | 1440.002 | 2 | 22 | 4.200391 | 3.261333 | 1.859073 | 0 | 7.607368 | 0
2018-02-27 08:31 | 156099.2 | 1440.4329 | 2 | 22 | 4.2004 | 3.259977 | 1.859409 | 0 | 7.608779 | 0
2018-02-27 08:33 | 156219.2 | 120.0004 | 3 | 22 | 4.227953 | 3.259895 | 1.967655 | 8.34e-10 | 8.064831 | 3.4e-09
2018-02-27 08:35 | 156339.2 | 240.0003 | 3 | 22 | 4.260277 | 3.259882 | 2.076344 | 8.34e-10 | 8.526095 | 3.4e-09
2018-02-27 08:37 | 156459.2 | 360.0015 | 3 | 22 | 4.295208 | 3.259863 | 2.185009 | 8.34e-10 | 8.990912 | 3.4e-09
2018-02-27 08:39 | 156579.2 | 480.0003 | 3 | 22 | 4.332434 | 3.259909 | 2.293646 | 8.34e-10 | 9.459534 | 3.4e-09
2018-02-27 08:41 | 156699.2 | 600.002 | 3 | 22 | 4.371638 | 3.259884 | 2.402323 | 8.34e-10 | 9.932485 | 3.4e-09
2018-02-27 08:43 | 156819.2 | 720.0011 | 3 | 22 | 4.400398 | 3.047915 | 2.509814 | 8.34e-10 | 10.40438 | 3.4e-09
2018-02-27 08:45 | 156939.2 | 840.0004 | 3 | 22 | 4.400393 | 2.533974 | 2.602502 | 8.34e-10 | 10.81224 | 3.4e-09
2018-02-27 08:47 | 157059.2 | 960.0004 | 3 | 22 | 4.400384 | 2.124563 | 2.679899 | 8.34e-10 | 11.15282 | 3.4e-09
2018-02-27 08:49 | 157179.2 | 1080.0012 | 3 | 22 | 4.400381 | 1.791847 | 2.744954 | 8.34e-10 | 11.43908 | 3.4e-09
2018-02-27 08:51 | 157299.2 | 1200.0005 | 3 | 22 | 4.400383 | 1.520384 | 2.800012 | 8.34e-10 | 11.68136 | 3.4e-09
2018-02-27 08:53 | 157419.2 | 1320.0012 | 3 | 22 | 4.400396 | 1.298309 | 2.846861 | 8.34e-10 | 11.88751 | 3.4e-09
2018-02-27 08:55 | 157539.2 | 1440.002 | 3 | 22 | 4.400374 | 1.115206 | 2.886973 | 8.34e-10 | 12.06402 | 3.4e-09
2018-02-27 08:57 | 157659.2 | 1560.0012 | 3 | 22 | 4.400384 | 0.9643707 | 2.921535 | 8.34e-10 | 12.21611 | 3.4e-09
2018-02-27 08:59 | 157779.2 | 1680.0012 | 3 | 22 | 4.400362 | 0.8384552 | 2.951508 | 8.34e-10 | 12.348 | 3.4e-09
2018-02-27 09:01 | 157899.2 | 1800.0012 | 3 | 22 | 4.400343 | 0.7338562 | 2.977664 | 8.34e-10 | 12.46309 | 3.4e-09
2018-02-27 09:03 | 158009.6 | 1910.4273 | 3 | 22 | 4.400339 | 0.651989 | 2.998851 | 8.34e-10 | 12.55632 | 3.4e-09
2018-02-27 09:05 | 158129.6 | 120.0009 | 4 | 22 | 4.352337 | 0 | 2.998851 | 8.34e-10 | 12.55632 | 3.4e-09
2018-02-27 09:07 | 158249.6 | 240.0001 | 4 | 22 | 4.348588 | 0 | 2.998851 | 8.34e-10 | 12.55632 | 3.4e-09
2018-02-27 09:08 | 158309.6 | 300.0005 | 4 | 22 | 4.34744 | 0 | 2.998851 | 8.34e-10 | 12.55632 | 3.4e-09
2018-02-27 09:10 | 158429.7 | 120.002 | 5 | 22 | 4.10036 | -3.260058 | 2.998851 | 0.1086663 | 12.55632 | 0.4490841
2018-02-27 09:12 | 158549.7 | 240.0004 | 5 | 22 | 4.055753 | -3.260055 | 2.998851 | 0.2173334 | 12.55632 | 0.8921999
2018-02-27 09:14 | 158669.7 | 360.0004 | 5 | 22 | 4.01313 | -3.26005 | 2.998851 | 0.3259865 | 12.55632 | 1.330545
2018-02-27 09:16 | 158789.7 | 480.0004 | 5 | 22 | 3.971387 | -3.260021 | 2.998851 | 0.4346661 | 12.55632 | 1.764412
2018-02-27 09:18 | 158909.7 | 600.002 | 5 | 22 | 3.930791 | -3.260056 | 2.998851 | 0.5433096 | 12.55632 | 2.193659
2018-02-27 09:20 | 159029.7 | 720.0019 | 5 | 22 | 3.891647 | -3.260048 | 2.998851 | 0.6519982 | 12.55632 | 2.618749
2018-02-27 09:22 | 159149.7 | 840.0019 | 5 | 22 | 3.854367 | -3.260044 | 2.998851 | 0.7606531 | 12.55632 | 3.039551
2018-02-27 09:24 | 159269.7 | 960 | 5 | 22 | 3.81915 | -3.260097 | 2.998851 | 0.8693257 | 12.55632 | 3.456482
2018-02-27 09:26 | 159389.7 | 1080.0012 | 5 | 22 | 3.785943 | -3.260076 | 2.998851 | 0.977995 | 12.55632 | 3.869684
2018-02-27 09:28 | 159509.7 | 1200.0004 | 5 | 22 | 3.754762 | -3.26009 | 2.998851 | 1.086662 | 12.55632 | 4.279379
2018-02-27 09:30 | 159629.7 | 1320.0003 | 5 | 22 | 3.725296 | -3.260004 | 2.998851 | 1.195311 | 12.55632 | 4.685713
2018-02-27 09:32 | 159749.7 | 1440.0028 | 5 | 22 | 3.697371 | -3.260053 | 2.998851 | 1.303982 | 12.55632 | 5.089011
2018-02-27 09:34 | 159869.7 | 1560.0012 | 5 | 22 | 3.671038 | -3.260034 | 2.998851 | 1.41266 | 12.55632 | 5.489389
2018-02-27 09:36 | 159989.7 | 1680.0012 | 5 | 22 | 3.646567 | -3.260021 | 2.998851 | 1.521299 | 12.55632 | 5.886858
2018-02-27 09:38 | 160109.7 | 1800.0022 | 5 | 22 | 3.624099 | -3.260013 | 2.998851 | 1.629994 | 12.55632 | 6.28198
2018-02-27 09:40 | 160229.7 | 1920.0028 | 5 | 22 | 3.603652 | -3.260027 | 2.998851 | 1.738618 | 12.55632 | 6.674517
2018-02-27 09:42 | 160349.7 | 2040.0003 | 5 | 22 | 3.585056 | -3.260013 | 2.998851 | 1.847264 | 12.55632 | 7.065012
2018-02-27 09:44 | 160469.7 | 2160.0012 | 5 | 22 | 3.568084 | -3.260004 | 2.998851 | 1.955981 | 12.55632 | 7.453836
2018-02-27 09:46 | 160589.7 | 2280.0028 | 5 | 22 | 3.552235 | -3.26004 | 2.998851 | 2.064645 | 12.55632 | 7.840689
2018-02-27 09:48 | 160709.7 | 2400.002 | 5 | 22 | 3.537005 | -3.260084 | 2.998851 | 2.173275 | 12.55632 | 8.225738
2018-02-27 09:50 | 160829.7 | 2520.002 | 5 | 22 | 3.52165 | -3.259998 | 2.998851 | 2.28198 | 12.55632 | 8.609399
2018-02-27 09:52 | 160949.7 | 2640.0012 | 5 | 22 | 3.505113 | -3.260044 | 2.998851 | 2.390639 | 12.55632 | 8.991177
2018-02-27 09:54 | 161069.7 | 2760.002 | 5 | 22 | 3.484983 | -3.260032 | 2.998851 | 2.499256 | 12.55632 | 9.37085
2018-02-27 09:56 | 161189.7 | 2880.0019 | 5 | 22 | 3.457377 | -3.260011 | 2.998851 | 2.601975 | 12.55632 | 9.727499
2018-02-27 09:58 | 161309.7 | 3000.0027 | 5 | 22 | 3.419247 | -3.260034 | 2.998851 | 2.702694 | 12.55632 | 10.07396
2018-02-27 10:00 | 161429.7 | 3120.0012 | 5 | 22 | 3.359179 | -3.260011 | 2.998851 | 2.808974 | 12.55632 | 10.43443
2018-02-27 10:02 | 161549.7 | 3240.0003 | 5 | 22 | 3.234493 | -3.260019 | 2.998851 | 2.917676 | 12.55632 | 10.79385
2018-02-27 10:04 | 161628.1 | 3318.3288 | 5 | 22 | 2.999991 | -3.260015 | 2.998851 | 2.9886 | 12.55632 | 11.01656
2018-02-27 10:06 | 161748.1 | 120.0001 | 6 | 22 | 3.314463 | 0 | 2.998851 | 2.9886 | 12.55632 | 11.01656
2018-02-27 10:08 | 161868.1 | 240.0007 | 6 | 22 | 3.324441 | 0 | 2.998851 | 2.9886 | 12.55632 | 11.01656
2018-02-27 10:09 | 161928.1 | 300.0037 | 6 | 22 | 3.327477 | 0 | 2.998851 | 2.9886 | 12.55632 | 11.01656
2018-02-27 10:09 | 161928.1 | 0.0023 | 7 | 23 | 3.327478 | 0 | 0 | 0 | 0 | 0
2018-02-27 10:11 | 162048.2 | 120.0019 | 2 | 23 | 3.957475 | 4.890141 | 0.1623297 | 0 | 0.6223056 | 0
2018-02-27 10:13 | 162168.2 | 240.0004 | 2 | 23 | 4.004288 | 4.890114 | 0.3250795 | 0 | 1.270539 | 0
2018-02-27 10:15 | 162288.2 | 360.0008 | 2 | 23 | 4.041317 | 4.890114 | 0.4883103 | 0 | 1.9273 | 0
2018-02-27 10:17 | 162408.2 | 480.0004 | 2 | 23 | 4.071553 | 4.890116 | 0.6512968 | 0 | 2.588498 | 0
2018-02-27 10:19 | 162528.2 | 600.0012 | 2 | 23 | 4.09787 | 4.890118 | 0.8142993 | 0 | 3.254369 | 0
2018-02-27 10:21 | 162648.2 | 720.0003 | 2 | 23 | 4.121743 | 4.890104 | 0.9773095 | 0 | 3.924314 | 0
2018-02-27 10:23 | 162768.2 | 840.0003 | 2 | 23 | 4.14725 | 4.890114 | 1.14032 | 0 | 4.598242 | 0
2018-02-27 10:25 | 162888.2 | 960.0012 | 2 | 23 | 4.175323 | 4.890127 | 1.303318 | 0 | 5.276488 | 0
2018-02-27 10:27 | 163008.2 | 1080.0012 | 2 | 23 | 4.200409 | 4.7707 | 1.465892 | 0 | 5.957666 | 0
2018-02-27 10:29 | 163128.2 | 1200.0012 | 2 | 23 | 4.200403 | 4.232069 | 1.615688 | 0 | 6.586867 | 0
2018-02-27 10:31 | 163248.2 | 1320.0004 | 2 | 23 | 4.200397 | 3.727049 | 1.748359 | 0 | 7.144136 | 0
2018-02-27 10:33 | 163366.9 | 1438.6833 | 2 | 23 | 4.200397 | 3.259998 | 1.86342 | 0 | 7.627439 | 0
2018-02-27 10:35 | 163486.9119 | 120.0002 | 3 | 23 | 4.227866 | 3.259943 | 1.971609 | 2.78e-10 | 8.083249 | 1.132e-09
2018-02-27 10:37 | 163606.912 | 240.0003 | 3 | 23 | 4.260157 | 3.259956 | 2.080306 | 2.78e-10 | 8.544535 | 1.132e-09
2018-02-27 10:39 | 163726.9128 | 360.0011 | 3 | 23 | 4.295045 | 3.259932 | 2.188965 | 2.78e-10 | 9.009312 | 1.132e-09
2018-02-27 10:41 | 163846.9128 | 480.0011 | 3 | 23 | 4.332242 | 3.259947 | 2.297614 | 2.78e-10 | 9.477967 | 1.132e-09
2018-02-27 10:43 | 163966.9136 | 600.0019 | 3 | 23 | 4.371407 | 3.259945 | 2.406265 | 2.78e-10 | 9.950777 | 1.132e-09
2018-02-27 10:45 | 164086.9128 | 720.0011 | 3 | 23 | 4.400401 | 3.052023 | 2.513882 | 2.78e-10 | 10.42321 | 1.132e-09
2018-02-27 10:47 | 164206.9136 | 840.0019 | 3 | 23 | 4.400379 | 2.53771 | 2.606626 | 2.78e-10 | 10.83132 | 1.132e-09
2018-02-27 10:49 | 164326.9127 | 960.001 | 3 | 23 | 4.400395 | 2.129112 | 2.684197 | 2.78e-10 | 11.17266 | 1.132e-09
2018-02-27 10:51 | 164446.9121 | 1080.0004 | 3 | 23 | 4.400372 | 1.795189 | 2.749412 | 2.78e-10 | 11.45963 | 1.132e-09
2018-02-27 10:53 | 164566.9135 | 1200.0018 | 3 | 23 | 4.400396 | 1.523903 | 2.804558 | 2.78e-10 | 11.70229 | 1.132e-09
2018-02-27 10:55 | 164686.9128 | 1320.0011 | 3 | 23 | 4.400367 | 1.301138 | 2.851523 | 2.78e-10 | 11.90896 | 1.132e-09
2018-02-27 10:57 | 164806.9135 | 1440.0018 | 3 | 23 | 4.400367 | 1.117573 | 2.891721 | 2.78e-10 | 12.08584 | 1.132e-09
2018-02-27 10:59 | 164926.9127 | 1560.001 | 3 | 23 | 4.400377 | 0.9674931 | 2.926405 | 2.78e-10 | 12.23846 | 1.132e-09
2018-02-27 11:01 | 165046.9144 | 1680.0027 | 3 | 23 | 4.400349 | 0.8414707 | 2.956305 | 2.78e-10 | 12.37004 | 1.132e-09
2018-02-27 11:03 | 165166.9128 | 1800.0011 | 3 | 23 | 4.400358 | 0.7367554 | 2.982005 | 2.78e-10 | 12.48312 | 1.132e-09
2018-02-27 11:04 | 165281.0557 | 1914.144 | 3 | 23 | 4.400345 | 0.6519966 | 3.003996 | 2.78e-10 | 12.57989 | 1.132e-09
2018-02-27 11:06 | 165401.1 | 120.0001 | 4 | 23 | 4.352323 | 0 | 3.003996 | 2.78e-10 | 12.57989 | 1.132e-09
2018-02-27 11:08 | 165521.1 | 240.0008 | 4 | 23 | 4.348578 | 0 | 3.003996 | 2.78e-10 | 12.57989 | 1.132e-09
2018-02-27 11:09 | 165581.1 | 300.0046 | 4 | 23 | 4.347447 | 0 | 3.003996 | 2.78e-10 | 12.57989 | 1.132e-09
2018-02-27 11:11 | 165701.2 | 120.0002 | 5 | 23 | 4.100241 | -3.260036 | 3.003996 | 0.1085973 | 12.57989 | 0.4487929
2018-02-27 11:13 | 165821.2 | 240.0019 | 5 | 23 | 4.055624 | -3.260071 | 3.003996 | 0.2173169 | 12.57989 | 0.8921124
2018-02-27 11:15 | 165941.2 | 360.0004 | 5 | 23 | 4.012975 | -3.260055 | 3.003996 | 0.3259884 | 12.57989 | 1.330517
2018-02-27 11:17 | 166061.2 | 480.0003 | 5 | 23 | 3.971219 | -3.260076 | 3.003996 | 0.4345582 | 12.57989 | 1.76393
2018-02-27 11:19 | 166181.2 | 600.0019 | 5 | 23 | 3.930501 | -3.260013 | 3.003996 | 0.5432887 | 12.57989 | 2.193497
2018-02-27 11:21 | 166301.2 | 720.0019 | 5 | 23 | 3.891394 | -3.260077 | 3.003996 | 0.6519856 | 12.57989 | 2.618588
2018-02-27 11:23 | 166421.2 | 840.0003 | 5 | 23 | 3.854085 | -3.26003 | 3.003996 | 0.7606671 | 12.57989 | 3.039464
2018-02-27 11:25 | 166541.2 | 960.0003 | 5 | 23 | 3.818819 | -3.259973 | 3.003996 | 0.8693324 | 12.57989 | 3.456333
2018-02-27 11:27 | 166661.2 | 1080.0005 | 5 | 23 | 3.785604 | -3.260034 | 3.003996 | 0.9779826 | 12.57989 | 3.869423
2018-02-27 11:29 | 166781.2 | 1200.0013 | 5 | 23 | 3.754435 | -3.260065 | 3.003996 | 1.086538 | 12.57989 | 4.278662
2018-02-27 11:31 | 166901.2 | 1320.0021 | 5 | 23 | 3.725017 | -3.260067 | 3.003996 | 1.195269 | 12.57989 | 4.685272
2018-02-27 11:33 | 167021.2 | 1440.0013 | 5 | 23 | 3.697138 | -3.260032 | 3.003996 | 1.303987 | 12.57989 | 5.088719
2018-02-27 11:35 | 167141.2 | 1560.0013 | 5 | 23 | 3.670869 | -3.260065 | 3.003996 | 1.412559 | 12.57989 | 5.488685
2018-02-27 11:37 | 167261.2 | 1680.0005 | 5 | 23 | 3.646441 | -3.260074 | 3.003996 | 1.521158 | 12.57989 | 5.885992
2018-02-27 11:39 | 167381.2 | 1800.0021 | 5 | 23 | 3.624006 | -3.260015 | 3.003996 | 1.629981 | 12.57989 | 6.28157
2018-02-27 11:41 | 167501.2 | 1920.0004 | 5 | 23 | 3.60357 | -3.260055 | 3.003996 | 1.73864 | 12.57989 | 6.674224
2018-02-27 11:43 | 167621.2 | 2040.0013 | 5 | 23 | 3.584952 | -3.260042 | 3.003996 | 1.84725 | 12.57989 | 7.064581
2018-02-27 11:45 | 167741.2 | 2160.0005 | 5 | 23 | 3.567945 | -3.260042 | 3.003996 | 1.955958 | 12.57989 | 7.453357
2018-02-27 11:47 | 167861.2 | 2280.0021 | 5 | 23 | 3.552099 | -3.260016 | 3.003996 | 2.064611 | 12.57989 | 7.840158
2018-02-27 11:49 | 167981.2 | 2400.0002 | 5 | 23 | 3.536818 | -3.260056 | 3.003996 | 2.173306 | 12.57989 | 8.225417
2018-02-27 11:51 | 168101.2 | 2520.0021 | 5 | 23 | 3.521393 | -3.260048 | 3.003996 | 2.281994 | 12.57989 | 8.608994
2018-02-27 11:53 | 168221.2 | 2640.0004 | 5 | 23 | 3.504891 | -3.260019 | 3.003996 | 2.390642 | 12.57989 | 8.990707
2018-02-27 11:55 | 168341.2 | 2760.0005 | 5 | 23 | 3.484737 | -3.260037 | 3.003996 | 2.499307 | 12.57989 | 9.370522
2018-02-27 11:57 | 168461.2 | 2880.0029 | 5 | 23 | 3.457068 | -3.26005 | 3.003996 | 2.607972 | 12.57989 | 9.747771
2018-02-27 11:59 | 168581.2 | 3000.0005 | 5 | 23 | 3.418856 | -3.260069 | 3.003996 | 2.716649 | 12.57989 | 10.12152
2018-02-27 12:01 | 168701.2 | 3120.0005 | 5 | 23 | 3.358633 | -3.260036 | 3.003996 | 2.825252 | 12.57989 | 10.48985
2018-02-27 12:03 | 168821.2 | 3240.0021 | 5 | 23 | 3.23335 | -3.260015 | 3.003996 | 2.933976 | 12.57989 | 10.84926
2018-02-27 12:05 | 168898.9 | 3317.7513 | 5 | 23 | 2.999984 | -3.260055 | 3.003996 | 3.004311 | 12.57989 | 11.07008
2018-02-27 12:07 | 169019 | 120.0002 | 6 | 23 | 3.314559 | 0 | 3.003996 | 3.004311 | 12.57989 | 11.07008
2018-02-27 12:09 | 169139 | 240.0025 | 6 | 23 | 3.324559 | 0 | 3.003996 | 3.004311 | 12.57989 | 11.07008
2018-02-27 12:10 | 169199 | 300.0046 | 6 | 23 | 3.327607 | 0 | 3.003996 | 3.004311 | 12.57989 | 11.07008
2018-02-27 12:10 | 169199 | 0.0048 | 7 | 24 | 3.32774 | 0 | 0 | 0 | 0 | 0
2018-02-27 12:12 | 169319.1 | 120.0002 | 2 | 24 | 3.957812 | 4.890156 | 0.1623254 | 0 | 0.6223317 | 0
2018-02-27 12:14 | 169439.1 | 240.0018 | 2 | 24 | 4.004652 | 4.890123 | 0.3253455 | 0 | 1.271703 | 0
2018-02-27 12:16 | 169559.1 | 360.0018 | 2 | 24 | 4.041721 | 4.890133 | 0.4883468 | 0 | 1.927609 | 0
2018-02-27 12:18 | 169679.1 | 480.0018 | 2 | 24 | 4.072051 | 4.890131 | 0.6513449 | 0 | 2.588932 | 0
2018-02-27 12:20 | 169799.1 | 600.0008 | 2 | 24 | 4.098407 | 4.890139 | 0.8143039 | 0 | 3.254707 | 0
2018-02-27 12:22 | 169919.1 | 720.0009 | 2 | 24 | 4.122333 | 4.890133 | 0.9773129 | 0 | 3.924733 | 0
2018-02-27 12:24 | 170039.1 | 840.0018 | 2 | 24 | 4.147811 | 4.890118 | 1.140283 | 0 | 4.598588 | 0
2018-02-27 12:26 | 170159.1 | 960.0001 | 2 | 24 | 4.175897 | 4.890066 | 1.303306 | 0 | 5.277034 | 0
2018-02-27 12:28 | 170279.1 | 1080.001 | 2 | 24 | 4.200379 | 4.759409 | 1.465843 | 0 | 5.958131 | 0
2018-02-27 12:30 | 170399.1 | 1200.0002 | 2 | 24 | 4.200389 | 4.223871 | 1.615467 | 0 | 6.586613 | 0
2018-02-27 12:32 | 170519.1 | 1320.001 | 2 | 24 | 4.200388 | 3.721344 | 1.747803 | 0 | 7.142476 | 0
2018-02-27 12:34 | 170636.9 | 1437.8431 | 2 | 24 | 4.200377 | 3.259985 | 1.861993 | 0 | 7.62212 | 0
2018-02-27 12:36 | 170756.9 | 120.0008 | 3 | 24 | 4.227809 | 3.259949 | 1.970215 | 0 | 8.078058 | 0
2018-02-27 12:38 | 170876.9 | 240.0019 | 3 | 24 | 4.26005 | 3.259907 | 2.078824 | 0 | 8.538963 | 0
2018-02-27 12:40 | 170996.9 | 360.0003 | 3 | 24 | 4.294858 | 3.259939 | 2.187541 | 0 | 9.003974 | 0
2018-02-27 12:42 | 171116.9 | 480.0011 | 3 | 24 | 4.331985 | 3.259949 | 2.296179 | 0 | 9.472554 | 0
2018-02-27 12:44 | 171236.9 | 600.0018 | 3 | 24 | 4.371132 | 3.25993 | 2.404799 | 0 | 9.945199 | 0
2018-02-27 12:46 | 171356.9 | 720.001 | 3 | 24 | 4.400402 | 3.057184 | 2.512484 | 0 | 10.4179 | 0
2018-02-27 12:48 | 171476.9 | 840.0019 | 3 | 24 | 4.400394 | 2.541328 | 2.605411 | 0 | 10.82682 | 0
2018-02-27 12:50 | 171596.9 | 960.001 | 3 | 24 | 4.40038 | 2.13114 | 2.683043 | 0 | 11.16843 | 0
2018-02-27 12:52 | 171716.9 | 1080.0002 | 3 | 24 | 4.400397 | 1.797632 | 2.748275 | 0 | 11.45548 | 0
2018-02-27 12:54 | 171836.9 | 1200.001 | 3 | 24 | 4.400375 | 1.524878 | 2.803518 | 0 | 11.69857 | 0
2018-02-27 12:56 | 171956.9 | 1320.0002 | 3 | 24 | 4.400346 | 1.30154 | 2.850507 | 0 | 11.90534 | 0
2018-02-27 12:58 | 172076.9 | 1440.0018 | 3 | 24 | 4.400364 | 1.118673 | 2.890713 | 0 | 12.08226 | 0
2018-02-27 13:00 | 172196.9 | 1560.0012 | 3 | 24 | 4.400348 | 0.9674664 | 2.925403 | 0 | 12.2349 | 0
2018-02-27 13:02 | 172316.9 | 1680.0001 | 3 | 24 | 4.400356 | 0.8415947 | 2.955524 | 0 | 12.36745 | 0
2018-02-27 13:04 | 172436.9 | 1800.001 | 3 | 24 | 4.400363 | 0.7366543 | 2.981765 | 0 | 12.48292 | 0
2018-02-27 13:06 | 172550.3 | 1913.3176 | 3 | 24 | 4.40034 | 0.6519985 | 3.003588 | 0 | 12.57895 | 0
2018-02-27 13:08 | 172670.3 | 120.0008 | 4 | 24 | 4.352191 | 0 | 3.003588 | 0 | 12.57895 | 0
2018-02-27 13:10 | 172790.3 | 240.0007 | 4 | 24 | 4.348443 | 0 | 3.003588 | 0 | 12.57895 | 0
2018-02-27 13:11 | 172850.3 | 300.0029 | 4 | 24 | 4.347315 | 0 | 3.003588 | 0 | 12.57895 | 0
2018-02-27 13:13 | 172970.4 | 120.001 | 5 | 24 | 4.099346 | -3.26005 | 3.003588 | 0.1086514 | 12.57895 | 0.4489292
2018-02-27 13:15 | 173090.4 | 240.0019 | 5 | 24 | 4.054682 | -3.260034 | 3.003588 | 0.2173101 | 12.57895 | 0.8918968
2018-02-27 13:17 | 173210.4 | 360.001 | 5 | 24 | 4.011974 | -3.260074 | 3.003588 | 0.3259544 | 12.57895 | 1.330087
2018-02-27 13:19 | 173330.4 | 480.0008 | 5 | 24 | 3.970167 | -3.260056 | 3.003588 | 0.434661 | 12.57895 | 1.763936
2018-02-27 13:21 | 173450.4 | 600.001 | 5 | 24 | 3.929489 | -3.260025 | 3.003588 | 0.5433044 | 12.57895 | 2.193048
2018-02-27 13:23 | 173570.4 | 720.001 | 5 | 24 | 3.890294 | -3.260021 | 3.003588 | 0.6519133 | 12.57895 | 2.617683
2018-02-27 13:25 | 173690.4 | 840.0002 | 5 | 24 | 3.853055 | -3.260055 | 3.003588 | 0.7606315 | 12.57895 | 3.038588
2018-02-27 13:27 | 173810.4 | 960.001 | 5 | 24 | 3.817852 | -3.260042 | 3.003588 | 0.8693277 | 12.57895 | 3.455469
2018-02-27 13:29 | 173930.4 | 1080.0002 | 5 | 24 | 3.784723 | -3.260016 | 3.003588 | 0.9779944 | 12.57895 | 3.868524
2018-02-27 13:31 | 174050.4 | 1200.0018 | 5 | 24 | 3.753543 | -3.260055 | 3.003588 | 1.086633 | 12.57895 | 4.277978
2018-02-27 13:33 | 174170.4 | 1320.0018 | 5 | 24 | 3.724073 | -3.260065 | 3.003588 | 1.195324 | 12.57895 | 4.684341
2018-02-27 13:35 | 174290.4 | 1440.0003 | 5 | 24 | 3.696214 | -3.260086 | 3.003588 | 1.303969 | 12.57895 | 5.087414
2018-02-27 13:37 | 174410.4 | 1560.0005 | 5 | 24 | 3.669948 | -3.26006 | 3.003588 | 1.412635 | 12.57895 | 5.487628
2018-02-27 13:39 | 174530.4 | 1680.0008 | 5 | 24 | 3.645576 | -3.260084 | 3.003588 | 1.52133 | 12.57895 | 5.885191
2018-02-27 13:41 | 174650.4 | 1800.001 | 5 | 24 | 3.62313 | -3.260102 | 3.003588 | 1.629963 | 12.57895 | 6.279983
2018-02-27 13:43 | 174770.4 | 1920.001 | 5 | 24 | 3.602747 | -3.26003 | 3.003588 | 1.738666 | 12.57895 | 6.672701
2018-02-27 13:45 | 174890.4 | 2040.0003 | 5 | 24 | 3.584245 | -3.260071 | 3.003588 | 1.847285 | 12.57895 | 7.063009
2018-02-27 13:47 | 175010.4 | 2160.001 | 5 | 24 | 3.567286 | -3.260046 | 3.003588 | 1.95596 | 12.57895 | 7.451592
2018-02-27 13:49 | 175130.4 | 2280.0002 | 5 | 24 | 3.551539 | -3.260046 | 3.003588 | 2.064661 | 12.57895 | 7.838497
2018-02-27 13:51 | 175250.4 | 2400.001 | 5 | 24 | 3.53629 | -3.260016 | 3.003588 | 2.173279 | 12.57895 | 8.223427
2018-02-27 13:53 | 175370.4 | 2520.0002 | 5 | 24 | 3.521039 | -3.260067 | 3.003588 | 2.281991 | 12.57895 | 8.607038
2018-02-27 13:55 | 175490.4 | 2640.0018 | 5 | 24 | 3.504535 | -3.260034 | 3.003588 | 2.390617 | 12.57895 | 8.98864
2018-02-27 13:57 | 175610.4 | 2760.0018 | 5 | 24 | 3.484372 | -3.260019 | 3.003588 | 2.499328 | 12.57895 | 9.368576
2018-02-27 13:59 | 175730.4 | 2880.0003 | 5 | 24 | 3.456734 | -3.259996 | 3.003588 | 2.607971 | 12.57895 | 9.74571
2018-02-27 14:01 | 175850.4 | 3000.001 | 5 | 24 | 3.418529 | -3.260053 | 3.003588 | 2.716637 | 12.57895 | 10.11938
2018-02-27 14:03 | 175970.4 | 3120.0003 | 5 | 24 | 3.358034 | -3.26004 | 3.003588 | 2.825303 | 12.57895 | 10.48788
2018-02-27 14:05 | 176090.4 | 3240.001 | 5 | 24 | 3.231316 | -3.260044 | 3.003588 | 2.933912 | 12.57895 | 10.84679
2018-02-27 14:06 | 176166.9 | 3316.5471 | 5 | 24 | 2.999976 | -3.260025 | 3.003588 | 3.003161 | 12.57895 | 11.0641
2018-02-27 14:08 | 176287 | 120.0018 | 6 | 24 | 3.314444 | 0 | 3.003588 | 3.003161 | 12.57895 | 11.0641
2018-02-27 14:10 | 176407 | 240.001 | 6 | 24 | 3.324426 | 0 | 3.003588 | 3.003161 | 12.57895 | 11.0641
2018-02-27 14:11 | 176467 | 300.0024 | 6 | 24 | 3.327448 | 0 | 3.003588 | 3.003161 | 12.57895 | 11.0641
2018-02-27 14:11 | 176467 | 0.0024 | 7 | 25 | 3.327419 | 0 | 0 | 0 | 0 | 0
2018-02-27 14:13 | 176587.1 | 120.0018 | 2 | 25 | 3.957393 | 4.890038 | 0.1623452 | 7.73e-10 | 0.6223546 | 2.573e-09
2018-02-27 14:15 | 176707.1 | 240.0002 | 2 | 25 | 4.00416 | 4.890009 | 0.3252943 | 7.73e-10 | 1.27137 | 2.573e-09
2018-02-27 14:17 | 176827.1 | 360.0019 | 2 | 25 | 4.041167 | 4.89003 | 0.488341 | 7.73e-10 | 1.927374 | 2.573e-09
2018-02-27 14:19 | 176947.1 | 480.0002 | 2 | 25 | 4.07145 | 4.890022 | 0.6512776 | 7.73e-10 | 2.588349 | 2.573e-09
2018-02-27 14:21 | 177067.1 | 600.0003 | 2 | 25 | 4.097779 | 4.890024 | 0.8143258 | 7.73e-10 | 3.254387 | 2.573e-09
2018-02-27 14:23 | 177187.1 | 720.001 | 2 | 25 | 4.121577 | 4.890059 | 0.9773217 | 7.73e-10 | 3.92425 | 2.573e-09
2018-02-27 14:25 | 177307.1 | 840.0003 | 2 | 25 | 4.147063 | 4.890005 | 1.140318 | 7.73e-10 | 4.598094 | 2.573e-09
2018-02-27 14:27 | 177427.1 | 960.0002 | 2 | 25 | 4.1751 | 4.890076 | 1.30324 | 7.73e-10 | 5.275985 | 2.573e-09
2018-02-27 14:29 | 177547.1 | 1080.0019 | 2 | 25 | 4.200414 | 4.774815 | 1.465943 | 7.73e-10 | 5.957678 | 2.573e-09
2018-02-27 14:31 | 177667.1 | 1200.0011 | 2 | 25 | 4.200416 | 4.233198 | 1.615896 | 7.73e-10 | 6.587538 | 2.573e-09
2018-02-27 14:33 | 177787.1 | 1320.0003 | 2 | 25 | 4.200392 | 3.72632 | 1.748338 | 7.73e-10 | 7.143848 | 2.573e-09
2018-02-27 14:35 | 177905.5 | 1438.3839 | 2 | 25 | 4.200386 | 3.259987 | 1.863248 | 7.73e-10 | 7.626516 | 2.573e-09
2018-02-27 14:37 | 178025.5 | 120.0003 | 3 | 25 | 4.227837 | 3.259876 | 1.971458 | 7.73e-10 | 8.082406 | 2.573e-09
2018-02-27 14:39 | 178145.5 | 240.0004 | 3 | 25 | 4.260194 | 3.259838 | 2.080129 | 7.73e-10 | 8.543586 | 2.573e-09
2018-02-27 14:41 | 178265.5 | 360.0011 | 3 | 25 | 4.295062 | 3.259878 | 2.188772 | 7.73e-10 | 9.008299 | 2.573e-09
2018-02-27 14:43 | 178385.5 | 480.0019 | 3 | 25 | 4.332236 | 3.259924 | 2.297437 | 7.73e-10 | 9.477022 | 2.573e-09
2018-02-27 14:45 | 178505.5 | 600.0003 | 3 | 25 | 4.371413 | 3.259857 | 2.406099 | 7.73e-10 | 9.949883 | 2.573e-09
2018-02-27 14:47 | 178625.5 | 720.0011 | 3 | 25 | 4.400404 | 3.05109 | 2.513621 | 7.73e-10 | 10.4219 | 2.573e-09
2018-02-27 14:49 | 178745.5 | 840.0004 | 3 | 25 | 4.400406 | 2.53681 | 2.606291 | 7.73e-10 | 10.82968 | 2.573e-09
2018-02-27 14:51 | 178865.5 | 960.0011 | 3 | 25 | 4.400383 | 2.1266 | 2.683794 | 7.73e-10 | 11.17072 | 2.573e-09
2018-02-27 14:53 | 178985.5 | 1080.0003 | 3 | 25 | 4.400373 | 1.793421 | 2.749013 | 7.73e-10 | 11.45771 | 2.573e-09
2018-02-27 14:55 | 179105.5 | 1200.0001 | 3 | 25 | 4.400377 | 1.52141 | 2.804103 | 7.73e-10 | 11.70013 | 2.573e-09
2018-02-27 14:57 | 179225.5 | 1320.0011 | 3 | 25 | 4.400363 | 1.298429 | 2.850984 | 7.73e-10 | 11.90642 | 2.573e-09
2018-02-27 14:59 | 179345.5 | 1440.0019 | 3 | 25 | 4.400367 | 1.115765 | 2.891116 | 7.73e-10 | 12.08302 | 2.573e-09
2018-02-27 15:01 | 179465.5 | 1560.0011 | 3 | 25 | 4.400357 | 0.9643002 | 2.925659 | 7.73e-10 | 12.23502 | 2.573e-09
2018-02-27 15:03 | 179585.5 | 1680.0019 | 3 | 25 | 4.400351 | 0.8392639 | 2.955708 | 7.73e-10 | 12.36724 | 2.573e-09
2018-02-27 15:05 | 179705.5 | 1800.0011 | 3 | 25 | 4.400373 | 0.7352047 | 2.981899 | 7.73e-10 | 12.4825 | 2.573e-09
2018-02-27 15:07 | 179816.7 | 1911.1727 | 3 | 25 | 4.400342 | 0.6519871 | 3.003263 | 7.73e-10 | 12.5765 | 2.573e-09
2018-02-27 15:09 | 179936.7 | 120.0011 | 4 | 25 | 4.352215 | 0 | 3.003263 | 7.73e-10 | 12.5765 | 2.573e-09
2018-02-27 15:11 | 180056.7 | 240.0027 | 4 | 25 | 4.348457 | 0 | 3.003263 | 7.73e-10 | 12.5765 | 2.573e-09
2018-02-27 15:12 | 180116.7 | 300.0039 | 4 | 25 | 4.347343 | 0 | 3.003263 | 7.73e-10 | 12.5765 | 2.573e-09
2018-02-27 15:14 | 180236.8 | 120.002 | 5 | 25 | 4.099432 | -3.260015 | 3.003263 | 0.1086628 | 12.5765 | 0.4489829
2018-02-27 15:16 | 180356.8 | 240.0012 | 5 | 25 | 4.054775 | -3.260076 | 3.003263 | 0.2173089 | 12.5765 | 0.8919091
2018-02-27 15:18 | 180476.8 | 360.0003 | 5 | 25 | 4.011997 | -3.26005 | 3.003263 | 0.3259953 | 12.5765 | 1.330274
2018-02-27 15:20 | 180596.8 | 480.0011 | 5 | 25 | 3.970193 | -3.26003 | 3.003263 | 0.4345896 | 12.5765 | 1.763676
2018-02-27 15:22 | 180716.8 | 600.002 | 5 | 25 | 3.929482 | -3.260065 | 3.003263 | 0.5433292 | 12.5765 | 2.193168
2018-02-27 15:24 | 180836.8 | 720.002 | 5 | 25 | 3.890314 | -3.26006 | 3.003263 | 0.6519941 | 12.5765 | 2.618021
2018-02-27 15:26 | 180956.8 | 840.002 | 5 | 25 | 3.853019 | -3.260055 | 3.003263 | 0.7606589 | 12.5765 | 3.038715
2018-02-27 15:28 | 181076.8 | 960.0012 | 5 | 25 | 3.817837 | -3.260084 | 3.003263 | 0.8693109 | 12.5765 | 3.455424
2018-02-27 15:30 | 181196.8 | 1080.0011 | 5 | 25 | 3.784695 | -3.260019 | 3.003263 | 0.9779817 | 12.5765 | 3.86849
2018-02-27 15:32 | 181316.8 | 1200.0011 | 5 | 25 | 3.753562 | -3.260056 | 3.003263 | 1.080088 | 12.5765 | 4.253373
2018-02-27 15:34 | 181436.8 | 1320.0027 | 5 | 25 | 3.724155 | -3.260048 | 3.003263 | 1.177175 | 12.5765 | 4.616304
2018-02-27 15:36 | 181556.8 | 1440.0012 | 5 | 25 | 3.696298 | -3.260036 | 3.003263 | 1.279508 | 12.5765 | 4.995977
2018-02-27 15:38 | 181676.8 | 1560.002 | 5 | 25 | 3.670055 | -3.26006 | 3.003263 | 1.388179 | 12.5765 | 5.396218
2018-02-27 15:40 | 181796.8 | 1680.0012 | 5 | 25 | 3.645663 | -3.259988 | 3.003263 | 1.496833 | 12.5765 | 5.793642
2018-02-27 15:42 | 181916.8 | 1800.0004 | 5 | 25 | 3.623291 | -3.260071 | 3.003263 | 1.605528 | 12.5765 | 6.188672
2018-02-27 15:44 | 182036.8 | 1920.0004 | 5 | 25 | 3.602936 | -3.26003 | 3.003263 | 1.714197 | 12.5765 | 6.581285
2018-02-27 15:46 | 182156.8 | 2040.0011 | 5 | 25 | 3.584394 | -3.260055 | 3.003263 | 1.822855 | 12.5765 | 6.971751
2018-02-27 15:48 | 182276.8 | 2160.0003 | 5 | 25 | 3.567496 | -3.260034 | 3.003263 | 1.931521 | 12.5765 | 7.360322
2018-02-27 15:50 | 182396.8 | 2280.0002 | 5 | 25 | 3.551708 | -3.259998 | 3.003263 | 2.040188 | 12.5765 | 7.747123
2018-02-27 15:52 | 182516.8 | 2400.0019 | 5 | 25 | 3.536402 | -3.260027 | 3.003263 | 2.148842 | 12.5765 | 8.132197
2018-02-27 15:54 | 182636.8 | 2520.0002 | 5 | 25 | 3.521096 | -3.260032 | 3.003263 | 2.257527 | 12.5765 | 8.51572
2018-02-27 15:56 | 182756.8 | 2640.0003 | 5 | 25 | 3.504508 | -3.260056 | 3.003263 | 2.366138 | 12.5765 | 8.897268
2018-02-27 15:58 | 182876.8 | 2760.001 | 5 | 25 | 3.484218 | -3.260055 | 3.003263 | 2.474852 | 12.5765 | 9.277206
2018-02-27 16:00 | 182996.8 | 2880.001 | 5 | 25 | 3.456539 | -3.260058 | 3.003263 | 2.583528 | 12.5765 | 9.654437
2018-02-27 16:02 | 183116.8 | 3000.0011 | 5 | 25 | 3.418195 | -3.260084 | 3.003263 | 2.692142 | 12.5765 | 10.0279
2018-02-27 16:04 | 183236.8 | 3120.0011 | 5 | 25 | 3.357443 | -3.260046 | 3.003263 | 2.800814 | 12.5765 | 10.39637
2018-02-27 16:06 | 183356.8 | 3240.0011 | 5 | 25 | 3.230325 | -3.260044 | 3.003263 | 2.909504 | 12.5765 | 10.75546
2018-02-27 16:07 | 183432.9 | 3316.1289 | 5 | 25 | 3 | -3.260071 | 3.003263 | 2.978447 | 12.5765 | 10.97175
2018-02-27 16:09 | 183553 | 120.0003 | 6 | 25 | 3.315097 | 0 | 3.003263 | 2.978447 | 12.5765 | 10.97175
2018-02-27 16:11 | 183673 | 240.0003 | 6 | 25 | 3.325094 | 0 | 3.003263 | 2.978447 | 12.5765 | 10.97175
2018-02-27 16:12 | 183733 | 300.0016 | 6 | 25 | 3.328115 | 0 | 3.003263 | 2.978447 | 12.5765 | 10.97175
2018-02-27 16:12 | 183733 | 0.004 | 7 | 26 | 3.328171 | 0 | 0 | 0 | 0 | 0
2018-02-27 16:14 | 183853.1 | 120.001 | 2 | 26 | 3.957954 | 4.89015 | 0.1629315 | 0 | 0.6245437 | 0
2018-02-27 16:16 | 183973.1 | 240.0011 | 2 | 26 | 4.004728 | 4.890125 | 0.3259865 | 0 | 1.274068 | 0
2018-02-27 16:18 | 184093.1 | 360.0011 | 2 | 26 | 4.041731 | 4.890066 | 0.4889713 | 0 | 1.929915 | 0
2018-02-27 16:20 | 184213.1 | 480 | 2 | 26 | 4.071992 | 4.890131 | 0.6519519 | 0 | 2.59116 | 0
2018-02-27 16:22 | 184333.1 | 600.0003 | 2 | 26 | 4.098321 | 4.890104 | 0.8148779 | 0 | 3.256789 | 0
2018-02-27 16:24 | 184453.1 | 720.0019 | 2 | 26 | 4.122235 | 4.890148 | 0.9779146 | 0 | 3.926914 | 0
2018-02-27 16:26 | 184573.1 | 840.0027 | 2 | 26 | 4.147734 | 4.89011 | 1.140951 | 0 | 4.601024 | 0
2018-02-27 16:28 | 184693.1 | 960.0019 | 2 | 26 | 4.175816 | 4.890156 | 1.303996 | 0 | 5.27955 | 0
2018-02-27 16:30 | 184813.1 | 1080.0019 | 2 | 26 | 4.200406 | 4.762491 | 1.466544 | 0 | 5.96068 | 0
2018-02-27 16:32 | 184933.1 | 1200.0003 | 2 | 26 | 4.200396 | 4.224529 | 1.61617 | 0 | 6.58917 | 0
2018-02-27 16:34 | 185053.1 | 1320.0019 | 2 | 26 | 4.200396 | 3.721313 | 1.748515 | 0 | 7.145074 | 0
2018-02-27 16:36 | 185170.6 | 1437.54 | 2 | 26 | 4.200391 | 3.259979 | 1.861414 | 0 | 7.619291 | 0
2018-02-27 16:38 | 185290.6 | 120.0004 | 3 | 26 | 4.227894 | 3.25997 | 1.968749 | 0 | 8.0715 | 0
2018-02-27 16:40 | 185410.6 | 240.0012 | 3 | 26 | 4.260253 | 3.259968 | 2.075636 | 0 | 8.525121 | 0
2018-02-27 16:42 | 185530.6 | 360.0003 | 3 | 26 | 4.29511 | 3.259933 | 2.184288 | 0 | 8.98988 | 0
2018-02-27 16:44 | 185650.6 | 480.0003 | 3 | 26 | 4.332331 | 3.259998 | 2.292929 | 0 | 9.458506 | 0
2018-02-27 16:46 | 185770.6 | 600.0027 | 3 | 26 | 4.37154 | 3.259947 | 2.401581 | 0 | 9.931333 | 0
2018-02-27 16:48 | 185890.6 | 720.0003 | 3 | 26 | 4.400403 | 3.050289 | 2.509201 | 0 | 10.40378 | 0
2018-02-27 16:50 | 186010.6 | 840.0019 | 3 | 26 | 4.400407 | 2.537243 | 2.601851 | 0 | 10.81148 | 0
2018-02-27 16:52 | 186130.6 | 960.0004 | 3 | 26 | 4.400384 | 2.127405 | 2.679406 | 0 | 11.15275 | 0
2018-02-27 16:54 | 186250.6 | 1080.0011 | 3 | 26 | 4.400388 | 1.794643 | 2.744577 | 0 | 11.43953 | 0
2018-02-27 16:56 | 186370.6 | 1200.0004 | 3 | 26 | 4.400378 | 1.522821 | 2.799711 | 0 | 11.68214 | 0
2018-02-27 16:58 | 186490.6 | 1320.0004 | 3 | 26 | 4.400371 | 1.300821 | 2.846658 | 0 | 11.88873 | 0
2018-02-27 17:00 | 186610.6 | 1440 | 3 | 26 | 4.400382 | 1.118263 | 2.886859 | 0 | 12.06563 | 0
2018-02-27 17:02 | 186730.6 | 1560.0004 | 3 | 26 | 4.400356 | 0.9668388 | 2.921523 | 0 | 12.21816 | 0
2018-02-27 17:04 | 186850.6 | 1680.0005 | 3 | 26 | 4.400363 | 0.8413582 | 2.95159 | 0 | 12.35047 | 0
2018-02-27 17:06 | 186970.6 | 1800.0004 | 3 | 26 | 4.400378 | 0.7368412 | 2.977831 | 0 | 12.46593 | 0
2018-02-27 17:08 | 187084.3 | 1913.736 | 3 | 26 | 4.400337 | 0.6519985 | 2.999725 | 0 | 12.56227 | 0
2018-02-27 17:10 | 187204.3903 | 120.0002 | 4 | 26 | 4.352189 | 0 | 2.999725 | 0 | 12.56227 | 0
2018-02-27 17:12 | 187324.3911 | 240.001 | 4 | 26 | 4.34844 | 0 | 2.999725 | 0 | 12.56227 | 0
2018-02-27 17:13 | 187384.3947 | 300.0046 | 4 | 26 | 4.347312 | 0 | 2.999725 | 0 | 12.56227 | 0
2018-02-27 17:15 | 187504.5 | 120.0005 | 5 | 26 | 4.099426 | -3.260071 | 2.999725 | 0.1086622 | 12.56227 | 0.4489784
2018-02-27 17:17 | 187624.5 | 240.002 | 5 | 26 | 4.054756 | -3.260065 | 2.999725 | 0.2173217 | 12.56227 | 0.8919599
2018-02-27 17:19 | 187744.5 | 360.0012 | 5 | 26 | 4.012064 | -3.260063 | 2.999725 | 0.3259937 | 12.56227 | 1.330268
2018-02-27 17:21 | 187864.5 | 480.0003 | 5 | 26 | 3.970244 | -3.260088 | 2.999725 | 0.4346531 | 12.56227 | 1.763935
2018-02-27 17:23 | 187984.5 | 600.002 | 5 | 26 | 3.929483 | -3.260065 | 2.999725 | 0.5432771 | 12.56227 | 2.192975
2018-02-27 17:25 | 188104.5 | 720.0028 | 5 | 26 | 3.890324 | -3.260088 | 2.999725 | 0.6519957 | 12.56227 | 2.618039
2018-02-27 17:27 | 188224.5 | 840.0013 | 5 | 26 | 3.853049 | -3.260053 | 2.999725 | 0.7606034 | 12.56227 | 3.038517
2018-02-27 17:29 | 188344.5 | 960.0012 | 5 | 26 | 3.817731 | -3.26004 | 2.999725 | 0.8692662 | 12.56227 | 3.455263
2018-02-27 17:31 | 188464.5 | 1080.0012 | 5 | 26 | 3.784517 | -3.260063 | 2.999725 | 0.9779907 | 12.56227 | 3.868519
2018-02-27 17:33 | 188584.5 | 1200.0028 | 5 | 26 | 3.75337 | -3.260048 | 2.999725 | 1.086627 | 12.56227 | 4.277947
2018-02-27 17:35 | 188704.5 | 1320.002 | 5 | 26 | 3.723945 | -3.260063 | 2.999725 | 1.1953 | 12.56227 | 4.684221
2018-02-27 17:37 | 188824.5 | 1440.002 | 5 | 26 | 3.696084 | -3.26006 | 2.999725 | 1.303949 | 12.56227 | 5.087298
2018-02-27 17:39 | 188944.5 | 1560.0019 | 5 | 26 | 3.669855 | -3.260067 | 2.999725 | 1.412633 | 12.56227 | 5.487562
2018-02-27 17:41 | 189064.5 | 1680.0011 | 5 | 26 | 3.64547 | -3.260102 | 2.999725 | 1.521323 | 12.56227 | 5.885098
2018-02-27 17:43 | 189184.5 | 1800.0019 | 5 | 26 | 3.623099 | -3.260065 | 2.999725 | 1.629968 | 12.56227 | 6.279923
2018-02-27 17:45 | 189304.5 | 1920.0006 | 5 | 26 | 3.602704 | -3.260006 | 2.999725 | 1.73864 | 12.56227 | 6.67253
2018-02-27 17:47 | 189424.5 | 2040.002 | 5 | 26 | 3.584251 | -3.260074 | 2.999725 | 1.847317 | 12.56227 | 7.063041
2018-02-27 17:49 | 189544.5 | 2160.0012 | 5 | 26 | 3.567309 | -3.260036 | 2.999725 | 1.955989 | 12.56227 | 7.451616
2018-02-27 17:51 | 189664.5 | 2280.0005 | 5 | 26 | 3.551518 | -3.260037 | 2.999725 | 2.064653 | 12.56227 | 7.838389
2018-02-27 17:53 | 189784.5 | 2400.001 | 5 | 26 | 3.53624 | -3.260067 | 2.999725 | 2.173243 | 12.56227 | 8.223215
2018-02-27 17:55 | 189904.5 | 2520.0028 | 5 | 26 | 3.520917 | -3.260025 | 2.999725 | 2.281962 | 12.56227 | 8.606842
2018-02-27 17:57 | 190024.5 | 2640.0011 | 5 | 26 | 3.504399 | -3.26006 | 2.999725 | 2.390599 | 12.56227 | 8.988469
2018-02-27 17:59 | 190144.5 | 2760.0004 | 5 | 26 | 3.484081 | -3.260065 | 2.999725 | 2.499317 | 12.56227 | 9.368403
2018-02-27 18:01 | 190264.5 | 2880.002 | 5 | 26 | 3.456339 | -3.260053 | 2.999725 | 2.607981 | 12.56227 | 9.745573
2018-02-27 18:03 | 190384.5 | 3000.0011 | 5 | 26 | 3.417924 | -3.260034 | 2.999725 | 2.71664 | 12.56227 | 10.11917
2018-02-27 18:05 | 190504.5 | 3120.0004 | 5 | 26 | 3.357049 | -3.259988 | 2.999725 | 2.825303 | 12.56227 | 10.48757
2018-02-27 18:07 | 190624.5 | 3240.0028 | 5 | 26 | 3.229223 | -3.260076 | 2.999725 | 2.93395 | 12.56227 | 10.84645
2018-02-27 18:08 | 190700 | 3315.4816 | 5 | 26 | 2.999993 | -3.259992 | 2.999725 | 3.0023 | 12.56227 | 11.06082
2018-02-27 18:10 | 190820 | 120.0018 | 6 | 26 | 3.315412 | 0 | 2.999725 | 3.0023 | 12.56227 | 11.06082
2018-02-27 18:12 | 190940 | 240.0018 | 6 | 26 | 3.325407 | 0 | 2.999725 | 3.0023 | 12.56227 | 11.06082
2018-02-27 18:13 | 191000 | 300.0031 | 6 | 26 | 3.328434 | 0 | 2.999725 | 3.0023 | 12.56227 | 11.06082
2018-02-27 18:13 | 191000 | 0.0024 | 7 | 27 | 3.328399 | 0 | 0 | 0 | 0 | 0
2018-02-27 18:15 | 191120.1 | 120.0011 | 2 | 27 | 3.958415 | 4.890129 | 0.1623029 | 0 | 0.6223699 | 0
2018-02-27 18:17 | 191240.1 | 240.0019 | 2 | 27 | 4.005088 | 4.890177 | 0.3253329 | 0 | 1.271858 | 0
2018-02-27 18:19 | 191360.1 | 360.0018 | 2 | 27 | 4.042088 | 4.890141 | 0.4881934 | 0 | 1.927263 | 0
2018-02-27 18:21 | 191480.1 | 480.0026 | 2 | 27 | 4.072355 | 4.890079 | 0.6511962 | 0 | 2.588654 | 0
2018-02-27 18:23 | 191600.1 | 600.0018 | 2 | 27 | 4.098671 | 4.890127 | 0.8139309 | 0 | 3.253556 | 0
2018-02-27 18:25 | 191720.1 | 720.001 | 2 | 27 | 4.122451 | 4.890118 | 0.9773656 | 0 | 3.925361 | 0
2018-02-27 18:27 | 191840.1 | 840.001 | 2 | 27 | 4.14801 | 4.890068 | 1.140357 | 0 | 4.59933 | 0
2018-02-27 18:29 | 191960.1 | 960.001 | 2 | 27 | 4.176051 | 4.890095 | 1.303368 | 0 | 5.277755 | 0
2018-02-27 18:31 | 192080.1 | 1080.001 | 2 | 27 | 4.200402 | 4.759092 | 1.46586 | 0 | 5.958678 | 0
2018-02-27 18:33 | 192200.1 | 1200.0009 | 2 | 27 | 4.200395 | 4.220596 | 1.612945 | 0 | 6.576492 | 0
2018-02-27 18:35 | 192320.1 | 1320.0009 | 2 | 27 | 4.200371 | 3.718338 | 1.745189 | 0 | 7.131973 | 0
2018-02-27 18:37 | 192437.4 | 1437.2463 | 2 | 27 | 4.200388 | 3.259991 | 1.8577 | 0 | 7.604563 | 0
2018-02-27 18:39 | 192557.4 | 120.0002 | 3 | 27 | 4.227807 | 3.259941 | 1.965973 | 8.96e-10 | 8.06072 | 3.65e-09
2018-02-27 18:41 | 192677.4 | 240.0002 | 3 | 27 | 4.260056 | 3.259937 | 2.074625 | 8.96e-10 | 8.521805 | 3.65e-09
2018-02-27 18:43 | 192797.4 | 360.0004 | 3 | 27 | 4.294849 | 3.259974 | 2.183271 | 8.96e-10 | 8.986511 | 3.65e-09
2018-02-27 18:45 | 192917.4 | 480.0019 | 3 | 27 | 4.33196 | 3.259954 | 2.291962 | 8.96e-10 | 9.455319 | 3.65e-09
2018-02-27 18:47 | 193037.4 | 600.001 | 3 | 27 | 4.371106 | 3.25997 | 2.400572 | 8.96e-10 | 9.927923 | 3.65e-09
2018-02-27 18:49 | 193157.4 | 720.0011 | 3 | 27 | 4.40039 | 3.056944 | 2.508154 | 8.96e-10 | 10.40017 | 3.65e-09
2018-02-27 18:51 | 193277.4 | 840.0002 | 3 | 27 | 4.400383 | 2.540585 | 2.601133 | 8.96e-10 | 10.80932 | 3.65e-09
2018-02-27 18:53 | 193397.4 | 960.0002 | 3 | 27 | 4.400389 | 2.130621 | 2.678774 | 8.96e-10 | 11.15097 | 3.65e-09
2018-02-27 18:55 | 193517.4 | 1080.0007 | 3 | 27 | 4.40037 | 1.796583 | 2.744048 | 8.96e-10 | 11.4382 | 3.65e-09
2018-02-27 18:57 | 193637.4 | 1200.0011 | 3 | 27 | 4.400379 | 1.524958 | 2.799259 | 8.96e-10 | 11.68115 | 3.65e-09
2018-02-27 18:59 | 193757.4 | 1320.0003 | 3 | 27 | 4.400339 | 1.3011 | 2.846247 | 8.96e-10 | 11.88791 | 3.65e-09
2018-02-27 19:01 | 193877.4 | 1440.0011 | 3 | 27 | 4.400355 | 1.11824 | 2.886487 | 8.96e-10 | 12.06498 | 3.65e-09
2018-02-27 19:03 | 193997.4 | 1560.0011 | 3 | 27 | 4.400342 | 0.9669151 | 2.921163 | 8.96e-10 | 12.21757 | 3.65e-09
2018-02-27 19:05 | 194117.4 | 1680.0028 | 3 | 27 | 4.400355 | 0.8414383 | 2.951228 | 8.96e-10 | 12.34986 | 3.65e-09
2018-02-27 19:07 | 194237.4 | 1800.0011 | 3 | 27 | 4.400342 | 0.7363224 | 2.977468 | 8.96e-10 | 12.46533 | 3.65e-09
2018-02-27 19:09 | 194351.4 | 1914.02 | 3 | 27 | 4.400359 | 0.6519985 | 2.99942 | 8.96e-10 | 12.56192 | 3.65e-09
2018-02-27 19:11 | 194471.4 | 120.0015 | 4 | 27 | 4.352311 | 0 | 2.99942 | 8.96e-10 | 12.56192 | 3.65e-09
2018-02-27 19:13 | 194591.4 | 240.0003 | 4 | 27 | 4.348548 | 0 | 2.99942 | 8.96e-10 | 12.56192 | 3.65e-09
2018-02-27 19:14 | 194651.5 | 300.0036 | 4 | 27 | 4.347435 | 0 | 2.99942 | 8.96e-10 | 12.56192 | 3.65e-09
2018-02-27 19:16 | 194771.5 | 120.0011 | 5 | 27 | 4.099873 | -3.260065 | 2.99942 | 0.1086661 | 12.56192 | 0.4490402
2018-02-27 19:18 | 194891.5 | 240.001 | 5 | 27 | 4.055217 | -3.2601 | 2.99942 | 0.2173099 | 12.56192 | 0.8920043
2018-02-27 19:20 | 195011.5 | 360 | 5 | 27 | 4.012497 | -3.26004 | 2.99942 | 0.325988 | 12.56192 | 1.330387
2018-02-27 19:22 | 195131.5 | 480.0011 | 5 | 27 | 3.970705 | -3.26004 | 2.99942 | 0.4346602 | 12.56192 | 1.764153
2018-02-27 19:24 | 195251.5 | 600.0002 | 5 | 27 | 3.93 | -3.260009 | 2.99942 | 0.5432863 | 12.56192 | 2.193252
2018-02-27 19:26 | 195371.5 | 720.0011 | 5 | 27 | 3.890909 | -3.260032 | 2.99942 | 0.651997 | 12.56192 | 2.618344
2018-02-27 19:28 | 195491.5 | 840.0011 | 5 | 27 | 3.853632 | -3.260048 | 2.99942 | 0.7605706 | 12.56192 | 3.038754
2018-02-27 19:30 | 195611.5 | 960.0011 | 5 | 27 | 3.818421 | -3.260011 | 2.99942 | 0.8692827 | 12.56192 | 3.455758
2018-02-27 19:32 | 195731.5 | 1080.0019 | 5 | 27 | 3.785232 | -3.259977 | 2.99942 | 0.9779767 | 12.56192 | 3.868976
2018-02-27 19:34 | 195851.5 | 1200.0014 | 5 | 27 | 3.754009 | -3.260063 | 2.99942 | 1.086573 | 12.56192 | 4.278327
2018-02-27 19:36 | 195971.5 | 1320.0003 | 5 | 27 | 3.724607 | -3.260071 | 2.99942 | 1.195319 | 12.56192 | 4.684947
2018-02-27 19:38 | 196091.5 | 1440.0003 | 5 | 27 | 3.69673 | -3.260069 | 2.99942 | 1.303979 | 12.56192 | 5.088134
2018-02-27 19:40 | 196211.5 | 1560.0019 | 5 | 27 | 3.670456 | -3.260071 | 2.99942 | 1.41263 | 12.56192 | 5.488345
2018-02-27 19:42 | 196331.5 | 1680.0019 | 5 | 27 | 3.645957 | -3.260058 | 2.99942 | 1.521315 | 12.56192 | 5.885917
2018-02-27 19:44 | 196451.5 | 1800.0011 | 5 | 27 | 3.623559 | -3.260042 | 2.99942 | 1.629901 | 12.56192 | 6.280581
2018-02-27 19:46 | 196571.5 | 1920.0019 | 5 | 27 | 3.603161 | -3.260094 | 2.99942 | 1.738661 | 12.56192 | 6.673549
2018-02-27 19:48 | 196691.5 | 2040.0011 | 5 | 27 | 3.584614 | -3.260088 | 2.99942 | 1.847321 | 12.56192 | 7.064049
2018-02-27 19:50 | 196811.5 | 2160.0011 | 5 | 27 | 3.567732 | -3.260019 | 2.99942 | 1.955956 | 12.56192 | 7.452533
2018-02-27 19:52 | 196931.5 | 2280.0011 | 5 | 27 | 3.551922 | -3.26 | 2.99942 | 2.064652 | 12.56192 | 7.839465
2018-02-27 19:54 | 197051.5 | 2400.0003 | 5 | 27 | 3.536664 | -3.260053 | 2.99942 | 2.173293 | 12.56192 | 8.224516
2018-02-27 19:56 | 197171.5 | 2520.0011 | 5 | 27 | 3.52142 | -3.259979 | 2.99942 | 2.281942 | 12.56192 | 8.607948
2018-02-27 19:58 | 197291.5 | 2640.0011 | 5 | 27 | 3.504878 | -3.259998 | 2.99942 | 2.390631 | 12.56192 | 8.989809
2018-02-27 20:00 | 197411.5 | 2760.0011 | 5 | 27 | 3.484581 | -3.260034 | 2.99942 | 2.49928 | 12.56192 | 9.36956
2018-02-27 20:02 | 197531.5 | 2880.0012 | 5 | 27 | 3.456865 | -3.259975 | 2.99942 | 2.607857 | 12.56192 | 9.746487
2018-02-27 20:04 | 197651.5 | 3000.0005 | 5 | 27 | 3.418538 | -3.260044 | 2.99942 | 2.716645 | 12.56192 | 10.12058
2018-02-27 20:06 | 197771.5 | 3120.0003 | 5 | 27 | 3.35792 | -3.260036 | 2.99942 | 2.825299 | 12.56192 | 10.48903
2018-02-27 20:08 | 197891.5 | 3240.002 | 5 | 27 | 3.230891 | -3.260004 | 2.99942 | 2.933946 | 12.56192 | 10.84804
2018-02-27 20:09 | 197967.7 | 3316.116 | 5 | 27 | 2.999969 | -3.260002 | 2.99942 | 3.002869 | 12.56192 | 11.0643
2018-02-27 20:11 | 198087.7 | 120.0018 | 6 | 27 | 3.31357 | 0 | 2.99942 | 3.002869 | 12.56192 | 11.0643
2018-02-27 20:13 | 198207.7 | 240.0003 | 6 | 27 | 3.323534 | 0 | 2.99942 | 3.002869 | 12.56192 | 11.0643
2018-02-27 20:14 | 198267.7 | 300.0023 | 6 | 27 | 3.326578 | 0 | 2.99942 | 3.002869 | 12.56192 | 11.0643
2018-02-27 20:14 | 198267.7036 | 0.0048 | 7 | 28 | 3.326609 | 0 | 0 | 0 | 0 | 0
2018-02-27 20:16 | 198387.8 | 120.0011 | 2 | 28 | 3.956932 | 4.890017 | 0.1622858 | 0 | 0.622007 | 0
2018-02-27 20:18 | 198507.8 | 240.0011 | 2 | 28 | 4.003874 | 4.890026 | 0.3252674 | 0 | 1.271094 | 0
2018-02-27 20:20 | 198627.8 | 360.0019 | 2 | 28 | 4.04087 | 4.890009 | 0.488326 | 0 | 1.927096 | 0
2018-02-27 20:22 | 198747.8 | 480.0011 | 2 | 28 | 4.071187 | 4.890045 | 0.6513322 | 0 | 2.58831 | 0
2018-02-27 20:24 | 198867.8 | 600.0011 | 2 | 28 | 4.097504 | 4.890039 | 0.8143297 | 0 | 3.2541 | 0
2018-02-27 20:26 | 198987.8 | 720.0013 | 2 | 28 | 4.121336 | 4.88995 | 0.9773094 | 0 | 3.923854 | 0
2018-02-27 20:28 | 199107.8 | 840.0011 | 2 | 28 | 4.146863 | 4.889994 | 1.140326 | 0 | 4.597746 | 0
2018-02-27 20:30 | 199227.8 | 960.0019 | 2 | 28 | 4.174944 | 4.889997 | 1.303306 | 0 | 5.275857 | 0
2018-02-27 20:32 | 199347.8 | 1080.002 | 2 | 28 | 4.200402 | 4.776043 | 1.465948 | 0 | 5.957273 | 0
2018-02-27 20:34 | 199467.8 | 1200.002 | 2 | 28 | 4.200405 | 4.232822 | 1.615913 | 0 | 6.587187 | 0
2018-02-27 20:36 | 199587.8 | 1320.0012 | 2 | 28 | 4.200409 | 3.727959 | 1.748524 | 0 | 7.144203 | 0
2018-02-27 20:38 | 199706.2 | 1438.3576 | 2 | 28 | 4.200382 | 3.259985 | 1.8633 | 0 | 7.62631 | 0
2018-02-27 20:40 | 199826.2 | 120.0003 | 3 | 28 | 4.227876 | 3.259838 | 1.971671 | 0 | 8.082882 | 0
2018-02-27 20:42 | 199946.2 | 240.0002 | 3 | 28 | 4.260181 | 3.259899 | 2.080302 | 0 | 8.543886 | 0
2018-02-27 20:44 | 200066.2 | 360.0002 | 3 | 28 | 4.295062 | 3.259867 | 2.188976 | 0 | 9.008731 | 0
2018-02-27 20:46 | 200186.2 | 480.0002 | 3 | 28 | 4.332242 | 3.259874 | 2.29763 | 0 | 9.477409 | 0
2018-02-27 20:48 | 200306.2 | 600.0002 | 3 | 28 | 4.371405 | 3.259909 | 2.406312 | 0 | 9.95036 | 0
2018-02-27 20:50 | 200426.2 | 720.0011 | 3 | 28 | 4.400399 | 3.052118 | 2.513903 | 0 | 10.42267 | 0
2018-02-27 20:52 | 200546.2 | 840.0002 | 3 | 28 | 4.400383 | 2.536568 | 2.606652 | 0 | 10.83081 | 0
2018-02-27 20:54 | 200666.2 | 960.0002 | 3 | 28 | 4.400388 | 2.127014 | 2.684139 | 0 | 11.17178 | 0
2018-02-27 20:56 | 200786.2 | 1080.0002 | 3 | 28 | 4.400368 | 1.792713 | 2.749281 | 0 | 11.45843 | 0
2018-02-27 20:58 | 200906.2 | 1200.0011 | 3 | 28 | 4.40037 | 1.520971 | 2.804361 | 0 | 11.7008 | 0
2018-02-27 21:00 | 201026.2 | 1320.0011 | 3 | 28 | 4.400359 | 1.298157 | 2.851226 | 0 | 11.90702 | 0
2018-02-27 21:02 | 201146.2 | 1440.0002 | 3 | 28 | 4.400368 | 1.11537 | 2.891356 | 0 | 12.08361 | 0
2018-02-27 21:04 | 201266.2 | 1560.0011 | 3 | 28 | 4.400365 | 0.9643841 | 2.925933 | 0 | 12.23576 | 0
2018-02-27 21:06 | 201386.2 | 1680.0011 | 3 | 28 | 4.400389 | 0.8396454 | 2.955923 | 0 | 12.36773 | 0
2018-02-27 21:08 | 201506.2 | 1800.0018 | 3 | 28 | 4.400348 | 0.734375 | 2.982086 | 0 | 12.48285 | 0
2018-02-27 21:10 | 201617.3 | 1911.0975 | 3 | 28 | 4.400347 | 0.6519947 | 3.003445 | 0 | 12.57684 | 0
2018-02-27 21:12 | 201737.3 | 120.0003 | 4 | 28 | 4.352393 | 0 | 3.003445 | 0 | 12.57684 | 0
2018-02-27 21:14 | 201857.3 | 240.0002 | 4 | 28 | 4.348627 | 0 | 3.003445 | 0 | 12.57684 | 0
2018-02-27 21:15 | 201917.3 | 300.0031 | 4 | 28 | 4.347522 | 0 | 3.003445 | 0 | 12.57684 | 0
2018-02-27 21:17 | 202037.4 | 120.0019 | 5 | 28 | 4.100485 | -3.260069 | 3.003445 | 0.1059259 | 12.57684 | 0.4377514
2018-02-27 21:19 | 202157.4 | 240.0018 | 5 | 28 | 4.055892 | -3.26005 | 3.003445 | 0.2119021 | 12.57684 | 0.869894
2018-02-27 21:21 | 202277.4 | 360.0006 | 5 | 28 | 4.013173 | -3.260021 | 3.003445 | 0.3205363 | 12.57684 | 1.308173
2018-02-27 21:23 | 202397.4 | 480.0002 | 5 | 28 | 3.971407 | -3.260025 | 3.003445 | 0.4292299 | 12.57684 | 1.742101
2018-02-27 21:25 | 202517.4 | 600.001 | 5 | 28 | 3.930731 | -3.260067 | 3.003445 | 0.5378937 | 12.57684 | 2.171425
2018-02-27 21:27 | 202637.4 | 720.0019 | 5 | 28 | 3.891557 | -3.260036 | 3.003445 | 0.6465523 | 12.57684 | 2.596389
2018-02-27 21:29 | 202757.4 | 840.0003 | 5 | 28 | 3.854236 | -3.260021 | 3.003445 | 0.7551691 | 12.57684 | 3.017032
2018-02-27 21:31 | 202877.4 | 960.001 | 5 | 28 | 3.819015 | -3.260009 | 3.003445 | 0.863889 | 12.57684 | 3.434132
2018-02-27 21:33 | 202997.4 | 1080.0006 | 5 | 28 | 3.785836 | -3.260013 | 3.003445 | 0.972556 | 12.57684 | 3.847311
2018-02-27 21:35 | 203117.4 | 1200.0003 | 5 | 28 | 3.754664 | -3.260004 | 3.003445 | 1.081196 | 12.57684 | 4.256895
2018-02-27 21:37 | 203237.4 | 1320.0014 | 5 | 28 | 3.725233 | -3.260016 | 3.003445 | 1.189875 | 12.57684 | 4.663332
2018-02-27 21:39 | 203357.4 | 1440.0007 | 5 | 28 | 3.69734 | -3.259983 | 3.003445 | 1.298523 | 12.57684 | 5.066541
2018-02-27 21:41 | 203477.4 | 1560.0013 | 5 | 28 | 3.671085 | -3.25999 | 3.003445 | 1.4072 | 12.57684 | 5.466912
2018-02-27 21:43 | 203597.4 | 1680.0011 | 5 | 28 | 3.646636 | -3.259992 | 3.003445 | 1.515865 | 12.57684 | 5.864485
2018-02-27 21:45 | 203717.4 | 1800.0002 | 5 | 28 | 3.624218 | -3.260013 | 3.003445 | 1.624524 | 12.57684 | 6.25949
2018-02-27 21:47 | 203837.4 | 1920.001 | 5 | 28 | 3.60381 | -3.26004 | 3.003445 | 1.733173 | 12.57684 | 6.652131
2018-02-27 21:49 | 203957.4 | 2040.001 | 5 | 28 | 3.58526 | -3.260013 | 3.003445 | 1.841849 | 12.57684 | 7.042755
2018-02-27 21:51 | 204077.4 | 2160.0011 | 5 | 28 | 3.568319 | -3.259963 | 3.003445 | 1.950503 | 12.57684 | 7.431376
2018-02-27 21:53 | 204197.4 | 2280.0003 | 5 | 28 | 3.552433 | -3.259981 | 3.003445 | 2.059186 | 12.57684 | 7.818319
2018-02-27 21:55 | 204317.4 | 2400.0003 | 5 | 28 | 3.537192 | -3.260032 | 3.003445 | 2.167852 | 12.57684 | 8.203518
2018-02-27 21:57 | 204437.4 | 2520.0004 | 5 | 28 | 3.521925 | -3.259996 | 3.003445 | 2.276483 | 12.57684 | 8.586943
2018-02-27 21:59 | 204557.4 | 2640.0002 | 5 | 28 | 3.505315 | -3.260032 | 3.003445 | 2.385208 | 12.57684 | 8.968978
2018-02-27 22:01 | 204677.4 | 2760.001 | 5 | 28 | 3.485028 | -3.25999 | 3.003445 | 2.493844 | 12.57684 | 9.34873
2018-02-27 22:03 | 204797.4 | 2880.0018 | 5 | 28 | 3.457254 | -3.259986 | 3.003445 | 2.602539 | 12.57684 | 9.726107
2018-02-27 22:05 | 204917.4 | 3000.0019 | 5 | 28 | 3.418943 | -3.260037 | 3.003445 | 2.7112 | 12.57684 | 10.09982
2018-02-27 22:07 | 205037.4 | 3120.0003 | 5 | 28 | 3.358446 | -3.260055 | 3.003445 | 2.819858 | 12.57684 | 10.46832
2018-02-27 22:09 | 205157.4 | 3240.001 | 5 | 28 | 3.231835 | -3.259994 | 3.003445 | 2.928535 | 12.57684 | 10.8275
2018-02-27 22:10 | 205233.9 | 3316.4784 | 5 | 28 | 2.999985 | -3.260032 | 3.003445 | 2.997774 | 12.57684 | 11.0448
2018-02-27 22:12 | 205353.9 | 120.0009 | 6 | 28 | 3.312719 | 0 | 3.003445 | 2.997774 | 12.57684 | 11.0448
2018-02-27 22:14 | 205473.9 | 240.0009 | 6 | 28 | 3.322654 | 0 | 3.003445 | 2.997774 | 12.57684 | 11.0448
2018-02-27 22:15 | 205533.9 | 300.003 | 6 | 28 | 3.325698 | 0 | 3.003445 | 2.997774 | 12.57684 | 11.0448
2018-02-27 22:15 | 205533.9 | 0.0024 | 7 | 29 | 3.325691 | 0 | 0 | 0 | 0 | 0
2018-02-27 22:17 | 205654 | 120.0003 | 2 | 29 | 3.956575 | 4.889944 | 0.1623678 | 0 | 0.6222316 | 0
2018-02-27 22:19 | 205774 | 240.001 | 2 | 29 | 4.00354 | 4.890045 | 0.3253627 | 0 | 1.271322 | 0
2018-02-27 22:21 | 205894 | 360.0028 | 2 | 29 | 4.040551 | 4.88995 | 0.4883669 | 0 | 1.927054 | 0
2018-02-27 22:23 | 206014 | 480.0011 | 2 | 29 | 4.070831 | 4.889999 | 0.6513557 | 0 | 2.588141 | 0
2018-02-27 22:25 | 206134 | 600.0003 | 2 | 29 | 4.097207 | 4.889965 | 0.8143609 | 0 | 3.253909 | 0
2018-02-27 22:27 | 206254 | 720.0003 | 2 | 29 | 4.121042 | 4.889957 | 0.9773049 | 0 | 3.923466 | 0
2018-02-27 22:29 | 206374 | 840.0019 | 2 | 29 | 4.14654 | 4.890001 | 1.130803 | 0 | 4.557961 | 0
2018-02-27 22:31 | 206494 | 960.0003 | 2 | 29 | 4.174637 | 4.889927 | 1.293836 | 0 | 5.23624 | 0
2018-02-27 22:33 | 206614 | 1080.0005 | 2 | 29 | 4.200386 | 4.781321 | 1.455144 | 0 | 5.912023 | 0
2018-02-27 22:35 | 206734 | 1200.0011 | 2 | 29 | 4.200397 | 4.237326 | 1.605321 | 0 | 6.542824 | 0
2018-02-27 22:37 | 206854 | 1320.0011 | 2 | 29 | 4.2004 | 3.72851 | 1.737997 | 0 | 7.100115 | 0
2018-02-27 22:39 | 206972.5 | 1438.4432 | 2 | 29 | 4.200397 | 3.259996 | 1.852863 | 0 | 7.582601 | 0
2018-02-27 22:41 | 207092.5 | 120.0011 | 3 | 29 | 4.227904 | 3.259825 | 1.961117 | 0 | 8.038685 | 0
2018-02-27 22:43 | 207212.5 | 240.002 | 3 | 29 | 4.260328 | 3.260159 | 2.069797 | 0 | 8.499908 | 0
2018-02-27 22:45 | 207332.5 | 360.0003 | 3 | 29 | 4.295252 | 3.259825 | 2.17845 | 0 | 8.964683 | 0
2018-02-27 22:47 | 207452.5 | 480.0003 | 3 | 29 | 4.332487 | 3.260178 | 2.287108 | 0 | 9.433403 | 0
2018-02-27 22:49 | 207572.5 | 600.0003 | 3 | 29 | 4.371646 | 3.259897 | 2.395689 | 0 | 9.905938 | 0
2018-02-27 22:51 | 207692.5 | 720.0005 | 3 | 29 | 4.40042 | 3.048981 | 2.503308 | 0 | 10.37839 | 0
2018-02-27 22:53 | 207812.5 | 840.0019 | 3 | 29 | 4.400407 | 2.534723 | 2.595979 | 0 | 10.78618 | 0
2018-02-27 22:55 | 207932.5 | 960.0003 | 3 | 29 | 4.400387 | 2.124887 | 2.673388 | 0 | 11.12681 | 0
2018-02-27 22:57 | 208052.5 | 1080.002 | 3 | 29 | 4.400389 | 1.791458 | 2.738472 | 0 | 11.4132 | 0
2018-02-27 22:59 | 208172.5 | 1200.0019 | 3 | 29 | 4.400366 | 1.519238 | 2.793485 | 0 | 11.65528 | 0
2018-02-27 23:01 | 208292.5 | 1320.0019 | 3 | 29 | 4.400364 | 1.296925 | 2.840298 | 0 | 11.86127 | 0
2018-02-27 23:03 | 208412.5 | 1440.0019 | 3 | 29 | 4.400358 | 1.113701 | 2.880363 | 0 | 12.03757 | 0
2018-02-27 23:05 | 208532.5 | 1560.0011 | 3 | 29 | 4.400361 | 0.9633255 | 2.914887 | 0 | 12.18949 | 0
2018-02-27 23:07 | 208652.5 | 1680.0019 | 3 | 29 | 4.40036 | 0.8376904 | 2.944846 | 0 | 12.32132 | 0
2018-02-27 23:09 | 208772.5 | 1800.0013 | 3 | 29 | 4.400333 | 0.7329884 | 2.970922 | 0 | 12.43607 | 0
2018-02-27 23:11 | 208883.1 | 1910.6329 | 3 | 29 | 4.400359 | 0.6519985 | 2.992228 | 0 | 12.52982 | 0
2018-02-27 23:13 | 209003.2 | 120.0019 | 4 | 29 | 4.352387 | 0 | 2.992228 | 0 | 12.52982 | 0
2018-02-27 23:15 | 209123.2 | 240.0001 | 4 | 29 | 4.348647 | 0 | 2.992228 | 0 | 12.52982 | 0
2018-02-27 23:16 | 209183.2 | 300.0023 | 4 | 29 | 4.347543 | 0 | 2.992228 | 0 | 12.52982 | 0
2018-02-27 23:18 | 209303.2 | 120.0012 | 5 | 29 | 4.100101 | -3.260055 | 2.992228 | 0.1086451 | 12.52982 | 0.448976
2018-02-27 23:20 | 209423.2 | 240.0012 | 5 | 29 | 4.055489 | -3.260013 | 2.992228 | 0.2173185 | 12.52982 | 0.8920883
2018-02-27 23:22 | 209543.2 | 360.0028 | 5 | 29 | 4.012764 | -3.260042 | 2.992228 | 0.3259562 | 12.52982 | 1.330337
2018-02-27 23:24 | 209663.2 | 480.0021 | 5 | 29 | 3.970945 | -3.260036 | 2.992228 | 0.4345065 | 12.52982 | 1.763649
2018-02-27 23:26 | 209783.2 | 600.0002 | 5 | 29 | 3.930261 | -3.260056 | 2.992228 | 0.5433303 | 12.52982 | 2.193559
2018-02-27 23:28 | 209903.2 | 720.002 | 5 | 29 | 3.891074 | -3.26005 | 2.992228 | 0.6519548 | 12.52982 | 2.618337
2018-02-27 23:30 | 210023.2 | 840.0004 | 5 | 29 | 3.85375 | -3.260036 | 2.992228 | 0.7606558 | 12.52982 | 3.039252
2018-02-27 23:32 | 210143.2 | 960.0003 | 5 | 29 | 3.818567 | -3.26 | 2.992228 | 0.8692662 | 12.52982 | 3.455879
2018-02-27 23:34 | 210263.2 | 1080.0012 | 5 | 29 | 3.785414 | -3.260027 | 2.992228 | 0.9779947 | 12.52982 | 3.869247
2018-02-27 23:36 | 210383.2 | 1200.0012 | 5 | 29 | 3.75425 | -3.259981 | 2.992228 | 1.086642 | 12.52982 | 4.278811
2018-02-27 23:38 | 210503.2 | 1320.0012 | 5 | 29 | 3.724817 | -3.260027 | 2.992228 | 1.195324 | 12.52982 | 4.685217
2018-02-27 23:40 | 210623.2 | 1440.002 | 5 | 29 | 3.696929 | -3.260023 | 2.992228 | 1.303949 | 12.52982 | 5.088296
2018-02-27 23:42 | 210743.2 | 1560.0002 | 5 | 29 | 3.670628 | -3.260025 | 2.992228 | 1.412652 | 12.52982 | 5.488722
2018-02-27 23:44 | 210863.2 | 1680.0003 | 5 | 29 | 3.646191 | -3.259977 | 2.992228 | 1.521307 | 12.52982 | 5.886207
2018-02-27 23:46 | 210983.2 | 1800.0012 | 5 | 29 | 3.623757 | -3.260046 | 2.992228 | 1.629982 | 12.52982 | 6.281219
2018-02-27 23:48 | 211103.2 | 1920.002 | 5 | 29 | 3.603341 | -3.259953 | 2.992228 | 1.738641 | 12.52982 | 6.673844
2018-02-27 23:50 | 211223.2 | 2040.0028 | 5 | 29 | 3.584772 | -3.259992 | 2.992228 | 1.847263 | 12.52982 | 7.064225
2018-02-27 23:52 | 211343.2 | 2160.002 | 5 | 29 | 3.567786 | -3.260004 | 2.992228 | 1.955979 | 12.52982 | 7.45301
2018-02-27 23:54 | 211463.2 | 2280.0012 | 5 | 29 | 3.551931 | -3.259973 | 2.992228 | 2.064603 | 12.52982 | 7.839689
2018-02-27 23:56 | 211583.2 | 2400.0002 | 5 | 29 | 3.536631 | -3.26 | 2.992228 | 2.172969 | 12.52982 | 8.223766
2018-02-27 23:58 | 211703.2 | 2520.0011 | 5 | 29 | 3.521278 | -3.260016 | 2.992228 | 2.281966 | 12.52982 | 8.608419
2018-02-28 | 211823.2 | 2640.0011 | 5 | 29 | 3.504694 | -3.25999 | 2.992228 | 2.390633 | 12.52982 | 8.990182
2018-02-28 00:02 | 211943.2 | 2760.002 | 5 | 29 | 3.484344 | -3.260071 | 2.992228 | 2.499305 | 12.52982 | 9.369987
2018-02-28 00:04 | 212063.2 | 2880.0003 | 5 | 29 | 3.456577 | -3.260067 | 2.992228 | 2.607958 | 12.52982 | 9.747146
2018-02-28 00:06 | 212183.2 | 3000.0003 | 5 | 29 | 3.418159 | -3.260042 | 2.992228 | 2.716626 | 12.52982 | 10.1208
2018-02-28 00:08 | 212303.2 | 3120.0002 | 5 | 29 | 3.357382 | -3.260077 | 2.992228 | 2.825273 | 12.52982 | 10.48918
2018-02-28 00:10 | 212423.2 | 3240.0002 | 5 | 29 | 3.229927 | -3.260046 | 2.992228 | 2.9339 | 12.52982 | 10.84805
2018-02-28 00:11 | 212498.9 | 3315.664 | 5 | 29 | 2.999991 | -3.260027 | 2.992228 | 3.002448 | 12.52982 | 11.06309
2018-02-28 00:13 | 212619 | 120.001 | 6 | 29 | 3.314313 | 0 | 2.992228 | 3.002448 | 12.52982 | 11.06309
2018-02-28 00:15 | 212739 | 240.0001 | 6 | 29 | 3.324292 | 0 | 2.992228 | 3.002448 | 12.52982 | 11.06309
2018-02-28 00:16 | 212799 | 300.0039 | 6 | 29 | 3.327315 | 0 | 2.992228 | 3.002448 | 12.52982 | 11.06309
2018-02-28 00:16 | 212799 | 0.0048 | 7 | 30 | 3.327299 | 0 | 0 | 0 | 0 | 0
2018-02-28 00:18 | 212919.1 | 120.001 | 2 | 30 | 3.957483 | 4.89006 | 0.162365 | 1.18e-10 | 0.6224286 | 3.92e-10
2018-02-28 00:20 | 213039.1 | 240.001 | 2 | 30 | 4.004311 | 4.889986 | 0.325363 | 1.18e-10 | 1.27166 | 3.92e-10
2018-02-28 00:22 | 213159.1 | 360.0002 | 2 | 30 | 4.04129 | 4.89003 | 0.4883595 | 1.18e-10 | 1.927485 | 3.92e-10
2018-02-28 00:24 | 213279.1 | 480.0026 | 2 | 30 | 4.071518 | 4.890017 | 0.6513147 | 1.18e-10 | 2.588553 | 3.92e-10
2018-02-28 00:26 | 213399.1 | 600.0018 | 2 | 30 | 4.097813 | 4.890001 | 0.8143273 | 1.18e-10 | 3.254457 | 3.92e-10
2018-02-28 00:28 | 213519.1 | 720.0002 | 2 | 30 | 4.121585 | 4.890022 | 0.9773522 | 1.18e-10 | 3.924439 | 3.92e-10
2018-02-28 00:30 | 213639.1 | 840.0018 | 2 | 30 | 4.147093 | 4.890007 | 1.140341 | 1.18e-10 | 4.598254 | 3.92e-10
2018-02-28 00:32 | 213759.1 | 960.0002 | 2 | 30 | 4.175192 | 4.890015 | 1.303319 | 1.18e-10 | 5.276394 | 3.92e-10
2018-02-28 00:34 | 213879.1 | 1080.001 | 2 | 30 | 4.200401 | 4.772598 | 1.465973 | 1.18e-10 | 5.957886 | 3.92e-10
2018-02-28 00:36 | 213999.1 | 1200.0014 | 2 | 30 | 4.200401 | 4.230648 | 1.615879 | 1.18e-10 | 6.587551 | 3.92e-10
2018-02-28 00:38 | 214119.1 | 1320.0002 | 2 | 30 | 4.200375 | 3.724403 | 1.748379 | 1.18e-10 | 7.144107 | 3.92e-10
2018-02-28 00:40 | 214236.9 | 1437.8664 | 2 | 30 | 4.20037 | 3.259983 | 1.862608 | 1.18e-10 | 7.623912 | 3.92e-10
2018-02-28 00:42 | 214356.9 | 120.0002 | 3 | 30 | 4.22789 | 3.259897 | 1.970791 | 1.18e-10 | 8.079694 | 3.92e-10
2018-02-28 00:44 | 214476.9 | 240.001 | 3 | 30 | 4.260214 | 3.259949 | 2.079499 | 1.18e-10 | 8.541029 | 3.92e-10
2018-02-28 00:46 | 214596.9 | 360.0018 | 3 | 30 | 4.29511 | 3.259897 | 2.188132 | 1.18e-10 | 9.0057 | 3.92e-10
2018-02-28 00:48 | 214716.9 | 480.001 | 3 | 30 | 4.332317 | 3.259905 | 2.296809 | 1.18e-10 | 9.474481 | 3.92e-10
2018-02-28 00:50 | 214836.9 | 600.0003 | 3 | 30 | 4.371459 | 3.259863 | 2.405453 | 1.18e-10 | 9.947272 | 3.92e-10
2018-02-28 00:52 | 214956.9 | 720.0002 | 3 | 30 | 4.400396 | 3.050964 | 2.513056 | 1.18e-10 | 10.41964 | 3.92e-10
2018-02-28 00:54 | 215076.9 | 840.001 | 3 | 30 | 4.400385 | 2.535824 | 2.605783 | 1.18e-10 | 10.82768 | 3.92e-10
2018-02-28 00:56 | 215196.9 | 960.0019 | 3 | 30 | 4.400375 | 2.12594 | 2.683244 | 1.18e-10 | 11.16854 | 3.92e-10
2018-02-28 00:58 | 215316.9 | 1080.0018 | 3 | 30 | 4.40039 | 1.792864 | 2.748369 | 1.18e-10 | 11.45511 | 3.92e-10
2018-02-28 01:00 | 215436.9 | 1200.001 | 3 | 30 | 4.400376 | 1.520655 | 2.803424 | 1.18e-10 | 11.69738 | 3.92e-10
2018-02-28 01:02 | 215556.9 | 1320.0012 | 3 | 30 | 4.400375 | 1.298338 | 2.850294 | 1.18e-10 | 11.90362 | 3.92e-10
2018-02-28 01:04 | 215676.9 | 1440.0012 | 3 | 30 | 4.400355 | 1.115086 | 2.890414 | 1.18e-10 | 12.08017 | 3.92e-10
2018-02-28 01:06 | 215796.9 | 1560.001 | 3 | 30 | 4.40036 | 0.9644375 | 2.924994 | 1.18e-10 | 12.23233 | 3.92e-10
2018-02-28 01:08 | 215916.9 | 1680.0002 | 3 | 30 | 4.400363 | 0.8390331 | 2.954952 | 1.18e-10 | 12.36415 | 3.92e-10
2018-02-28 01:10 | 216036.9 | 1800.0002 | 3 | 30 | 4.400351 | 0.733902 | 2.981125 | 1.18e-10 | 12.47933 | 3.92e-10
2018-02-28 01:12 | 216147.8 | 1910.8208 | 3 | 30 | 4.400335 | 0.6519966 | 3.002398 | 1.18e-10 | 12.57293 | 3.92e-10
2018-02-28 01:14 | 216267.8 | 120.0018 | 4 | 30 | 4.352383 | 0 | 3.002398 | 1.18e-10 | 12.57293 | 3.92e-10
2018-02-28 01:16 | 216387.8 | 240.001 | 4 | 30 | 4.348656 | 0 | 3.002398 | 1.18e-10 | 12.57293 | 3.92e-10
2018-02-28 01:17 | 216447.8 | 300.0031 | 4 | 30 | 4.347541 | 0 | 3.002398 | 1.18e-10 | 12.57293 | 3.92e-10
2018-02-28 01:19 | 216567.9 | 120.0002 | 5 | 30 | 4.100326 | -3.260036 | 3.002398 | 0.1086623 | 12.57293 | 0.4490667
2018-02-28 01:21 | 216687.9 | 240.0026 | 5 | 30 | 4.055667 | -3.260036 | 3.002398 | 0.2173111 | 12.57293 | 0.8921009
2018-02-28 01:23 | 216807.9 | 360.0002 | 5 | 30 | 4.012982 | -3.260021 | 3.002398 | 0.3259863 | 12.57293 | 1.330522
2018-02-28 01:25 | 216927.9 | 480.0002 | 5 | 30 | 3.971186 | -3.259992 | 3.002398 | 0.4346574 | 12.57293 | 1.764338
2018-02-28 01:27 | 217047.9 | 600.0018 | 5 | 30 | 3.93045 | -3.260058 | 3.002398 | 0.5432852 | 12.57293 | 2.193495
2018-02-28 01:29 | 217167.9 | 720 | 5 | 30 | 3.89126 | -3.260076 | 3.002398 | 0.6519681 | 12.57293 | 2.618523
2018-02-28 01:31 | 217287.9 | 840.0007 | 5 | 30 | 3.853943 | -3.260009 | 3.002398 | 0.760628 | 12.57293 | 3.039301
2018-02-28 01:33 | 217407.9 | 960.0002 | 5 | 30 | 3.818681 | -3.259998 | 3.002398 | 0.8692946 | 12.57293 | 3.456161
2018-02-28 01:35 | 217527.9 | 1080.001 | 5 | 30 | 3.7855 | -3.259977 | 3.002398 | 0.9779477 | 12.57293 | 3.869252
2018-02-28 01:37 | 217647.9 | 1200.0003 | 5 | 30 | 3.754328 | -3.260069 | 3.002398 | 1.08665 | 12.57293 | 4.27903
2018-02-28 01:39 | 217767.9 | 1320.001 | 5 | 30 | 3.724866 | -3.260023 | 3.002398 | 1.195301 | 12.57293 | 4.68533
2018-02-28 01:41 | 217887.9 | 1440.0018 | 5 | 30 | 3.696966 | -3.260042 | 3.002398 | 1.303966 | 12.57293 | 5.088561
2018-02-28 01:43 | 218007.9 | 1560.001 | 5 | 30 | 3.670638 | -3.260037 | 3.002398 | 1.412589 | 12.57293 | 5.488692
2018-02-28 01:45 | 218127.9 | 1680.0002 | 5 | 30 | 3.646197 | -3.260046 | 3.002398 | 1.521249 | 12.57293 | 5.886199
2018-02-28 01:47 | 218247.9 | 1800.0002 | 5 | 30 | 3.623789 | -3.260011 | 3.002398 | 1.629931 | 12.57293 | 6.28124
2018-02-28 01:49 | 218367.9 | 1920.0003 | 5 | 30 | 3.603384 | -3.260067 | 3.002398 | 1.738589 | 12.57293 | 6.673867
2018-02-28 01:51 | 218487.9 | 2040.0018 | 5 | 30 | 3.584835 | -3.260023 | 3.002398 | 1.847288 | 12.57293 | 7.064526
2018-02-28 01:53 | 218607.9 | 2160.0011 | 5 | 30 | 3.567868 | -3.260025 | 3.002398 | 1.955956 | 12.57293 | 7.453151
2018-02-28 01:55 | 218727.9 | 2280.0018 | 5 | 30 | 3.552053 | -3.260053 | 3.002398 | 2.064538 | 12.57293 | 7.839694
2018-02-28 01:57 | 218847.9 | 2400.0012 | 5 | 30 | 3.536764 | -3.260069 | 3.002398 | 2.173209 | 12.57293 | 8.224865
2018-02-28 01:59 | 218967.9 | 2520.0003 | 5 | 30 | 3.521414 | -3.26 | 3.002398 | 2.281943 | 12.57293 | 8.608602
2018-02-28 02:01 | 219087.9 | 2640.0003 | 5 | 30 | 3.504815 | -3.260048 | 3.002398 | 2.390598 | 12.57293 | 8.990338
2018-02-28 02:03 | 219207.9 | 2760.0018 | 5 | 30 | 3.484454 | -3.260027 | 3.002398 | 2.499276 | 12.57293 | 9.370178
2018-02-28 02:05 | 219327.9 | 2880.001 | 5 | 30 | 3.456645 | -3.260065 | 3.002398 | 2.60793 | 12.57293 | 9.747347
2018-02-28 02:07 | 219447.9 | 3000.0003 | 5 | 30 | 3.418127 | -3.260034 | 3.002398 | 2.716617 | 12.57293 | 10.12107
2018-02-28 02:09 | 219567.9 | 3120.001 | 5 | 30 | 3.357221 | -3.260009 | 3.002398 | 2.825259 | 12.57293 | 10.48942
2018-02-28 02:11 | 219687.9 | 3240.001 | 5 | 30 | 3.229452 | -3.260053 | 3.002398 | 2.933931 | 12.57293 | 10.8484
2018-02-28 02:12 | 219763.3 | 3315.3952 | 5 | 30 | 2.999996 | -3.260046 | 3.002398 | 3.002178 | 12.57293 | 11.06247
2018-02-28 02:14 | 219883.3 | 120.0008 | 6 | 30 | 3.314085 | 0 | 3.002398 | 3.002178 | 12.57293 | 11.06247
2018-02-28 02:16 | 220003.3 | 240.0008 | 6 | 30 | 3.32405 | 0 | 3.002398 | 3.002178 | 12.57293 | 11.06247
2018-02-28 02:17 | 220063.3 | 300.0029 | 6 | 30 | 3.327079 | 0 | 3.002398 | 3.002178 | 12.57293 | 11.06247
2018-02-28 02:17 | 220063.4 | 0.0039 | 7 | 31 | 3.327163 | 0 | 0 | 0 | 0 | 0
2018-02-28 02:19 | 220183.4 | 120.0011 | 2 | 31 | 3.957436 | 4.890003 | 0.1623146 | 0 | 0.6222081 | 0
2018-02-28 02:21 | 220303.4 | 240.0003 | 2 | 31 | 4.004281 | 4.890028 | 0.3253055 | 0 | 1.271405 | 0
2018-02-28 02:23 | 220423.4 | 360.0011 | 2 | 31 | 4.041253 | 4.890057 | 0.4883458 | 0 | 1.9274 | 0
2018-02-28 02:25 | 220543.4 | 480.0003 | 2 | 31 | 4.071483 | 4.890001 | 0.6512604 | 0 | 2.588294 | 0
2018-02-28 02:27 | 220663.4 | 600.0018 | 2 | 31 | 4.097782 | 4.889969 | 0.8143329 | 0 | 3.254439 | 0
2018-02-28 02:29 | 220783.4 | 720.0003 | 2 | 31 | 4.121654 | 4.889997 | 0.9773118 | 0 | 3.924238 | 0
2018-02-28 02:31 | 220903.4 | 840.0011 | 2 | 31 | 4.147175 | 4.890009 | 1.140277 | 0 | 4.597967 | 0
2018-02-28 02:33 | 221023.4 | 960.0018 | 2 | 31 | 4.175258 | 4.890015 | 1.303288 | 0 | 5.276256 | 0
2018-02-28 02:35 | 221143.4 | 1080.0011 | 2 | 31 | 4.200405 | 4.769678 | 1.465802 | 0 | 5.957176 | 0
2018-02-28 02:37 | 221263.4 | 1200.0011 | 2 | 31 | 4.200417 | 4.228724 | 1.615734 | 0 | 6.586953 | 0
2018-02-28 02:39 | 221383.4 | 1320.0019 | 2 | 31 | 4.20039 | 3.722013 | 1.748134 | 0 | 7.143085 | 0
2018-02-28 02:41 | 221500.8 | 1437.3679 | 2 | 31 | 4.200392 | 3.259975 | 1.861852 | 0 | 7.620744 | 0
2018-02-28 02:43 | 221620.8 | 120.0004 | 3 | 31 | 4.227948 | 3.259829 | 1.970089 | 0 | 8.076755 | 0
2018-02-28 02:45 | 221740.8 | 240.0013 | 3 | 31 | 4.260271 | 3.259834 | 2.078711 | 0 | 8.537734 | 0
2018-02-28 02:47 | 221860.8 | 360.0012 | 3 | 31 | 4.295146 | 3.259855 | 2.187392 | 0 | 9.00262 | 0
2018-02-28 02:49 | 221980.8 | 480.0021 | 3 | 31 | 4.332265 | 3.25985 | 2.296071 | 0 | 9.471408 | 0
2018-02-28 02:51 | 222100.8 | 600.002 | 3 | 31 | 4.371434 | 3.259886 | 2.404748 | 0 | 9.94434 | 0
2018-02-28 02:53 | 222220.8 | 720.0005 | 3 | 31 | 4.400393 | 3.052422 | 2.512333 | 0 | 10.41663 | 0
2018-02-28 02:55 | 222340.8 | 840.0005 | 3 | 31 | 4.400397 | 2.536995 | 2.605105 | 0 | 10.82486 | 0
2018-02-28 02:57 | 222460.8 | 960.0021 | 3 | 31 | 4.400372 | 2.126791 | 2.68128 | 0 | 11.16006 | 0
2018-02-28 02:59 | 222580.8 | 1080.0012 | 3 | 31 | 4.400385 | 1.794239 | 2.746444 | 0 | 11.44681 | 0
2018-02-28 03:01 | 222700.8 | 1200.0004 | 3 | 31 | 4.400356 | 1.521217 | 2.801409 | 0 | 11.68867 | 0
2018-02-28 03:03 | 222820.8 | 1320.0021 | 3 | 31 | 4.400369 | 1.299149 | 2.848455 | 0 | 11.89569 | 0
2018-02-28 03:05 | 222940.8 | 1440.0001 | 3 | 31 | 4.400341 | 1.115423 | 2.888581 | 0 | 12.07226 | 0
2018-02-28 03:07 | 223060.8 | 1560.0021 | 3 | 31 | 4.400346 | 0.9645805 | 2.923207 | 0 | 12.22463 | 0
2018-02-28 03:09 | 223180.8 | 1680.0013 | 3 | 31 | 4.40035 | 0.8390503 | 2.953207 | 0 | 12.35664 | 0
2018-02-28 03:11 | 223300.8 | 1800.0005 | 3 | 31 | 4.400367 | 0.7348328 | 2.979385 | 0 | 12.47183 | 0
2018-02-28 03:13 | 223412.8 | 1911.9721 | 3 | 31 | 4.400367 | 0.6519966 | 3.000901 | 0 | 12.56651 | 0
2018-02-28 03:15 | 223532.8 | 120.0016 | 4 | 31 | 4.35239 | 0 | 3.000914 | 0 | 12.56657 | 0
2018-02-28 03:17 | 223652.8 | 240.0008 | 4 | 31 | 4.348659 | 0 | 3.000914 | 0 | 12.56657 | 0
2018-02-28 03:18 | 223712.8 | 300.0005 | 4 | 31 | 4.347547 | 0 | 3.000914 | 0 | 12.56657 | 0
2018-02-28 03:20 | 223832.9 | 120.0002 | 5 | 31 | 4.100399 | -3.260071 | 3.000914 | 0.1086374 | 12.56657 | 0.4489718
2018-02-28 03:22 | 223952.9 | 240.001 | 5 | 31 | 4.055757 | -3.260055 | 3.000914 | 0.2173141 | 12.56657 | 0.8921303
2018-02-28 03:24 | 224072.9 | 360.0003 | 5 | 31 | 4.013089 | -3.260071 | 3.000914 | 0.3259726 | 12.56657 | 1.330495
2018-02-28 03:26 | 224192.9 | 480.0011 | 5 | 31 | 3.971339 | -3.26003 | 3.000914 | 0.4346438 | 12.56657 | 1.764326
2018-02-28 03:28 | 224312.9 | 600.0011 | 5 | 31 | 3.930684 | -3.26004 | 3.000914 | 0.5433273 | 12.56657 | 2.193724
2018-02-28 03:30 | 224432.9 | 720.0011 | 5 | 31 | 3.891495 | -3.260009 | 3.000914 | 0.6519523 | 12.56657 | 2.618549
2018-02-28 03:32 | 224552.9 | 840.0002 | 5 | 31 | 3.854126 | -3.260048 | 3.000914 | 0.7606432 | 12.56657 | 3.039471
2018-02-28 03:34 | 224672.9 | 960.0002 | 5 | 31 | 3.818901 | -3.260036 | 3.000914 | 0.8692989 | 12.56657 | 3.456309
2018-02-28 03:36 | 224792.9 | 1080.0011 | 5 | 31 | 3.785683 | -3.260009 | 3.000914 | 0.9779432 | 12.56657 | 3.869388
2018-02-28 03:38 | 224912.9 | 1200.0011 | 5 | 31 | 3.754477 | -3.260071 | 3.000914 | 1.08666 | 12.56657 | 4.279242
2018-02-28 03:40 | 225032.9 | 1320.0011 | 5 | 31 | 3.724998 | -3.26003 | 3.000914 | 1.195315 | 12.56657 | 4.68557
2018-02-28 03:42 | 225152.9 | 1440.0019 | 5 | 31 | 3.69711 | -3.26 | 3.000914 | 1.303906 | 12.56657 | 5.088543
2018-02-28 03:44 | 225272.9 | 1560.0003 | 5 | 31 | 3.670854 | -3.260004 | 3.000914 | 1.412634 | 12.56657 | 5.489079
2018-02-28 03:46 | 225392.9 | 1680.0003 | 5 | 31 | 3.646442 | -3.259979 | 3.000914 | 1.521311 | 12.56657 | 5.886672
2018-02-28 03:48 | 225512.9 | 1800.0004 | 5 | 31 | 3.623991 | -3.259994 | 3.000914 | 1.629983 | 12.56657 | 6.281701
2018-02-28 03:50 | 225632.9 | 1920.0004 | 5 | 31 | 3.603555 | -3.25999 | 3.000914 | 1.738652 | 12.56657 | 6.674391
2018-02-28 03:52 | 225752.9 | 2040 | 5 | 31 | 3.584992 | -3.25999 | 3.000914 | 1.8473 | 12.56657 | 7.064882
2018-02-28 03:54 | 225872.9 | 2160.0004 | 5 | 31 | 3.568023 | -3.259998 | 3.000914 | 1.955949 | 12.56657 | 7.453455
2018-02-28 03:56 | 225992.9 | 2280.0011 | 5 | 31 | 3.552176 | -3.26003 | 3.000914 | 2.064644 | 12.56657 | 7.840411
2018-02-28 03:58 | 226112.9 | 2400.0019 | 5 | 31 | 3.536835 | -3.260027 | 3.000914 | 2.173308 | 12.56657 | 8.225569
2018-02-28 04:00 | 226232.9 | 2520.0019 | 5 | 31 | 3.521395 | -3.260025 | 3.000914 | 2.281959 | 12.56657 | 8.609014
2018-02-28 04:02 | 226352.9 | 2640.0011 | 5 | 31 | 3.504833 | -3.260032 | 3.000914 | 2.390617 | 12.56657 | 8.990763
2018-02-28 04:04 | 226472.9 | 2760.0016 | 5 | 31 | 3.484469 | -3.260097 | 3.000914 | 2.499273 | 12.56657 | 9.370522
2018-02-28 04:06 | 226592.9 | 2880.0027 | 5 | 31 | 3.456617 | -3.260037 | 3.000914 | 2.607981 | 12.56657 | 9.747881
2018-02-28 04:08 | 226712.9 | 3000.0012 | 5 | 31 | 3.418112 | -3.260019 | 3.000914 | 2.716635 | 12.56657 | 10.12149
2018-02-28 04:10 | 226832.9 | 3120.0021 | 5 | 31 | 3.357107 | -3.260019 | 3.000914 | 2.825226 | 12.56657 | 10.48966
2018-02-28 04:12 | 226952.9 | 3240.0012 | 5 | 31 | 3.228842 | -3.260004 | 3.000914 | 2.933887 | 12.56657 | 10.84858
2018-02-28 04:14 | 227028 | 3315.0473 | 5 | 31 | 2.999997 | -3.260058 | 3.000914 | 3.001935 | 12.56657 | 11.062
2018-02-28 04:16 | 227148 | 120.0019 | 6 | 31 | 3.314302 | 0 | 3.000914 | 3.001935 | 12.56657 | 11.062
2018-02-28 04:18 | 227268 | 240.0003 | 6 | 31 | 3.324272 | 0 | 3.000914 | 3.001935 | 12.56657 | 11.062
2018-02-28 04:19 | 227328 | 300.0024 | 6 | 31 | 3.327296 | 0 | 3.000914 | 3.001935 | 12.56657 | 11.062
2018-02-28 04:19 | 227328 | 0.0024 | 7 | 32 | 3.327341 | 0 | 0 | 0 | 0 | 0
2018-02-28 04:21 | 227448.1 | 120.0011 | 2 | 32 | 3.957569 | 4.890015 | 0.1622606 | 3.39e-10 | 0.6220941 | 1.127e-09
2018-02-28 04:23 | 227568.1 | 240.002 | 2 | 32 | 4.004448 | 4.890022 | 0.325346 | 3.39e-10 | 1.271698 | 1.127e-09
2018-02-28 04:25 | 227688.1 | 360.002 | 2 | 32 | 4.041382 | 4.889957 | 0.488352 | 3.39e-10 | 1.927581 | 1.127e-09
2018-02-28 04:27 | 227808.1 | 480.0003 | 2 | 32 | 4.071672 | 4.890005 | 0.6513393 | 3.39e-10 | 2.588799 | 1.127e-09
2018-02-28 04:29 | 227928.1 | 600.002 | 2 | 32 | 4.097995 | 4.889971 | 0.814328 | 3.39e-10 | 3.254637 | 1.127e-09
2018-02-28 04:31 | 228048.1 | 720.002 | 2 | 32 | 4.121871 | 4.889984 | 0.9773246 | 3.39e-10 | 3.924546 | 1.127e-09
2018-02-28 04:33 | 228168.1 | 840.0004 | 2 | 32 | 4.147461 | 4.889963 | 1.140277 | 3.39e-10 | 4.598262 | 1.127e-09
2018-02-28 04:35 | 228288.1 | 960.0012 | 2 | 32 | 4.175589 | 4.890018 | 1.303284 | 3.39e-10 | 5.276589 | 1.127e-09
2018-02-28 04:37 | 228408.1 | 1080.0005 | 2 | 32 | 4.200401 | 4.764641 | 1.465771 | 3.39e-10 | 5.957438 | 1.127e-09
2018-02-28 04:39 | 228528.1 | 1200.0004 | 2 | 32 | 4.200392 | 4.222679 | 1.615504 | 3.39e-10 | 6.586375 | 1.127e-09
2018-02-28 04:41 | 228648.1 | 1320.0012 | 2 | 32 | 4.2004 | 3.718542 | 1.747791 | 3.39e-10 | 7.142035 | 1.127e-09
2018-02-28 04:42 | 228764.7 | 1436.5577 | 2 | 32 | 4.200391 | 3.259998 | 1.860664 | 3.39e-10 | 7.616148 | 1.127e-09
2018-02-28 04:44 | 228884.7 | 120.0018 | 3 | 32 | 4.227874 | 3.259834 | 1.969351 | 3.39e-10 | 8.074055 | 1.127e-09
2018-02-28 04:46 | 229004.7 | 240.0004 | 3 | 32 | 4.260244 | 3.259832 | 2.07802 | 3.39e-10 | 8.535226 | 1.127e-09
2018-02-28 04:48 | 229124.7 | 360.0011 | 3 | 32 | 4.295082 | 3.259844 | 2.186686 | 3.39e-10 | 9.000042 | 1.127e-09
2018-02-28 04:50 | 229244.7 | 480.0011 | 3 | 32 | 4.332304 | 3.260138 | 2.29533 | 3.39e-10 | 9.468679 | 1.127e-09
2018-02-28 04:52 | 229364.7 | 600.0003 | 3 | 32 | 4.371487 | 3.259842 | 2.404001 | 3.39e-10 | 9.941587 | 1.127e-09
2018-02-28 04:54 | 229484.7 | 720.0011 | 3 | 32 | 4.40042 | 3.051828 | 2.511595 | 3.39e-10 | 10.41392 | 1.127e-09
2018-02-28 04:56 | 229604.7 | 840.0018 | 3 | 32 | 4.400408 | 2.537035 | 2.60433 | 3.39e-10 | 10.82199 | 1.127e-09
2018-02-28 04:58 | 229724.7 | 960.0011 | 3 | 32 | 4.400383 | 2.127117 | 2.681784 | 3.39e-10 | 11.16282 | 1.127e-09
2018-02-28 05:00 | 229844.7 | 1080.0018 | 3 | 32 | 4.400377 | 1.793444 | 2.746896 | 3.39e-10 | 11.44934 | 1.127e-09
2018-02-28 05:02 | 229964.7 | 1200.0003 | 3 | 32 | 4.400373 | 1.521814 | 2.80206 | 3.39e-10 | 11.69208 | 1.127e-09
2018-02-28 05:04 | 230084.7 | 1320.0018 | 3 | 32 | 4.400374 | 1.299343 | 2.848965 | 3.39e-10 | 11.89848 | 1.127e-09
2018-02-28 05:06 | 230204.7 | 1440.0002 | 3 | 32 | 4.400365 | 1.116501 | 2.889122 | 3.39e-10 | 12.07518 | 1.127e-09
2018-02-28 05:08 | 230324.7 | 1560.001 | 3 | 32 | 4.400374 | 0.9656639 | 2.923745 | 3.39e-10 | 12.22754 | 1.127e-09
2018-02-28 05:10 | 230444.7 | 1680.0018 | 3 | 32 | 4.400348 | 0.8398533 | 2.95377 | 3.39e-10 | 12.35966 | 1.127e-09
2018-02-28 05:12 | 230564.7 | 1800.0018 | 3 | 32 | 4.400346 | 0.7351151 | 2.979971 | 3.39e-10 | 12.47495 | 1.127e-09
2018-02-28 05:14 | 230677.2 | 1912.5111 | 3 | 32 | 4.400352 | 0.651989 | 3.001618 | 3.39e-10 | 12.5702 | 1.127e-09
2018-02-28 05:16 | 230797.2 | 120.0008 | 4 | 32 | 4.352274 | 0 | 3.001618 | 3.39e-10 | 12.5702 | 1.127e-09
2018-02-28 05:18 | 230917.2 | 240.0015 | 4 | 32 | 4.348541 | 0 | 3.001618 | 3.39e-10 | 12.5702 | 1.127e-09
2018-02-28 05:19 | 230977.2 | 300.0005 | 4 | 32 | 4.347427 | 0 | 3.001618 | 3.39e-10 | 12.5702 | 1.127e-09
2018-02-28 05:21 | 231097.3 | 120.0026 | 5 | 32 | 4.099776 | -3.26 | 3.001618 | 0.108621 | 12.5702 | 0.4488407
2018-02-28 05:23 | 231217.3 | 240.0018 | 5 | 32 | 4.055114 | -3.259992 | 3.001618 | 0.2171888 | 12.5702 | 0.8914875
2018-02-28 05:25 | 231337.3 | 360.0002 | 5 | 32 | 4.012426 | -3.26006 | 3.001618 | 0.3259892 | 12.5702 | 1.330357
2018-02-28 05:27 | 231457.3 | 480.0003 | 5 | 32 | 3.970619 | -3.260006 | 3.001618 | 0.434624 | 12.5702 | 1.763969
2018-02-28 05:29 | 231577.3 | 600.0018 | 5 | 32 | 3.929953 | -3.260025 | 3.001618 | 0.5432781 | 12.5702 | 2.193173
2018-02-28 05:31 | 231697.3 | 720.0017 | 5 | 32 | 3.890753 | -3.260123 | 3.001618 | 0.651858 | 12.5702 | 2.617745
2018-02-28 05:33 | 231817.3 | 840.0017 | 5 | 32 | 3.853376 | -3.260046 | 3.001618 | 0.7606198 | 12.5702 | 3.038859
2018-02-28 05:35 | 231937.3 | 960.0003 | 5 | 32 | 3.818163 | -3.260077 | 3.001618 | 0.8692988 | 12.5702 | 3.455705
2018-02-28 05:37 | 232057.3 | 1080.0017 | 5 | 32 | 3.784998 | -3.260006 | 3.001618 | 0.9779808 | 12.5702 | 3.86885
2018-02-28 05:39 | 232177.3 | 1200.0017 | 5 | 32 | 3.753781 | -3.26003 | 3.001618 | 1.08666 | 12.5702 | 4.278483
2018-02-28 05:41 | 232297.3 | 1320.0017 | 5 | 32 | 3.724349 | -3.260046 | 3.001618 | 1.195309 | 12.5702 | 4.684717
2018-02-28 05:43 | 232417.3 | 1440.0017 | 5 | 32 | 3.69646 | -3.260092 | 3.001618 | 1.303967 | 12.5702 | 5.087865
2018-02-28 05:45 | 232537.3 | 1560.0011 | 5 | 32 | 3.670255 | -3.260034 | 3.001618 | 1.412583 | 12.5702 | 5.487924
2018-02-28 05:47 | 232657.3 | 1680.0011 | 5 | 32 | 3.645771 | -3.26006 | 3.001618 | 1.52133 | 12.5702 | 5.885706
2018-02-28 05:49 | 232777.3 | 1800.0001 | 5 | 32 | 3.623309 | -3.259979 | 3.001618 | 1.629894 | 12.5702 | 6.280268
2018-02-28 05:51 | 232897.3 | 1920.0001 | 5 | 32 | 3.602901 | -3.25999 | 3.001618 | 1.738653 | 12.5702 | 6.673206
2018-02-28 05:53 | 233017.3 | 2040.0002 | 5 | 32 | 3.584372 | -3.260034 | 3.001618 | 1.8473 | 12.5702 | 7.063632
2018-02-28 05:55 | 233137.3 | 2160.0017 | 5 | 32 | 3.567451 | -3.259992 | 3.001618 | 1.955971 | 12.5702 | 7.452217
2018-02-28 05:57 | 233257.3 | 2280.0026 | 5 | 32 | 3.551637 | -3.260025 | 3.001618 | 2.064613 | 12.5702 | 7.838923
2018-02-28 05:59 | 233377.3 | 2400.0003 | 5 | 32 | 3.536371 | -3.260036 | 3.001618 | 2.173313 | 12.5702 | 8.224156
2018-02-28 06:01 | 233497.3 | 2520.0018 | 5 | 32 | 3.520985 | -3.259994 | 3.001618 | 2.281985 | 12.5702 | 8.607626
2018-02-28 06:03 | 233617.3 | 2640.0018 | 5 | 32 | 3.504365 | -3.260016 | 3.001618 | 2.390622 | 12.5702 | 8.989251
2018-02-28 06:05 | 233737.3 | 2760.0018 | 5 | 32 | 3.484036 | -3.260009 | 3.001618 | 2.4992 | 12.5702 | 9.368698
2018-02-28 06:07 | 233857.3 | 2880.0002 | 5 | 32 | 3.456164 | -3.260023 | 3.001618 | 2.607927 | 12.5702 | 9.746077
2018-02-28 06:09 | 233977.3 | 3000.001 | 5 | 32 | 3.417552 | -3.260016 | 3.001618 | 2.71665 | 12.5702 | 10.11987
2018-02-28 06:11 | 234097.3 | 3120.0026 | 5 | 32 | 3.356241 | -3.260121 | 3.001618 | 2.825305 | 12.5702 | 10.48818
2018-02-28 06:13 | 234217.3 | 3240.0026 | 5 | 32 | 3.226969 | -3.26003 | 3.001618 | 2.933964 | 12.5702 | 10.84696
2018-02-28 06:15 | 234291.3 | 3313.9839 | 5 | 32 | 2.999986 | -3.260002 | 3.001618 | 3.000925 | 12.5702 | 11.05687
2018-02-28 06:17 | 234411.4 | 120.0017 | 6 | 32 | 3.314065 | 0 | 3.001618 | 3.000982 | 12.5702 | 11.05704
2018-02-28 06:19 | 234531.4 | 240.0017 | 6 | 32 | 3.324009 | 0 | 3.001618 | 3.000982 | 12.5702 | 11.05704
2018-02-28 06:20 | 234591.4 | 300.0047 | 6 | 32 | 3.327035 | 0 | 3.001618 | 3.000982 | 12.5702 | 11.05704
2018-02-28 06:20 | 234591.4 | 0.0024 | 7 | 33 | 3.327163 | 0 | 0 | 0 | 0 | 0
2018-02-28 06:22 | 234711.5 | 120.001 | 2 | 33 | 3.957365 | 4.889994 | 0.1623485 | 0 | 0.6223294 | 0
2018-02-28 06:24 | 234831.5 | 240.0002 | 2 | 33 | 4.004189 | 4.889959 | 0.3253345 | 0 | 1.271496 | 0
2018-02-28 06:26 | 234951.5 | 360.0011 | 2 | 33 | 4.041148 | 4.889975 | 0.4882166 | 0 | 1.926834 | 0
2018-02-28 06:28 | 235071.5 | 480.0018 | 2 | 33 | 4.071384 | 4.889956 | 0.6512992 | 0 | 2.588391 | 0
2018-02-28 06:30 | 235191.5 | 600.0012 | 2 | 33 | 4.097768 | 4.889956 | 0.8143196 | 0 | 3.254313 | 0
2018-02-28 06:32 | 235311.5 | 720.0034 | 2 | 33 | 4.121618 | 4.889959 | 0.9773022 | 0 | 3.924123 | 0
2018-02-28 06:34 | 235431.5 | 840.0003 | 2 | 33 | 4.147199 | 4.889952 | 1.140311 | 0 | 4.598033 | 0
2018-02-28 06:36 | 235551.5 | 960.0003 | 2 | 33 | 4.175357 | 4.889944 | 1.30327 | 0 | 5.276123 | 0
2018-02-28 06:38 | 235671.5 | 1080.0002 | 2 | 33 | 4.200394 | 4.768429 | 1.465912 | 0 | 5.957591 | 0
2018-02-28 06:40 | 235791.5 | 1200.0018 | 2 | 33 | 4.200387 | 4.22578 | 1.61567 | 0 | 6.586636 | 0
2018-02-28 06:42 | 235911.5 | 1320.001 | 2 | 33 | 4.200409 | 3.719885 | 1.747986 | 0 | 7.142415 | 0
2018-02-28 06:44 | 236028.2 | 1436.7856 | 2 | 33 | 4.200414 | 3.259974 | 1.861118 | 0 | 7.617613 | 0
2018-02-28 06:46 | 236148.2 | 120.0011 | 3 | 33 | 4.227993 | 3.260136 | 1.969335 | 0 | 8.073545 | 0
2018-02-28 06:48 | 236268.2 | 240.0011 | 3 | 33 | 4.260337 | 3.259882 | 2.077961 | 0 | 8.534548 | 0
2018-02-28 06:50 | 236388.2 | 360.0003 | 3 | 33 | 4.295239 | 3.259867 | 2.186595 | 0 | 8.999235 | 0
2018-02-28 06:52 | 236508.2 | 480.0018 | 3 | 33 | 4.332444 | 3.259901 | 2.295312 | 0 | 9.468205 | 0
2018-02-28 06:54 | 236628.2 | 600.001 | 3 | 33 | 4.371577 | 3.259821 | 2.403979 | 0 | 9.941112 | 0
2018-02-28 06:56 | 236748.2 | 720.0019 | 3 | 33 | 4.400402 | 3.049599 | 2.506066 | 0 | 10.38932 | 0
2018-02-28 06:58 | 236868.2 | 840.0002 | 3 | 33 | 4.400397 | 2.535061 | 2.598792 | 0 | 10.79735 | 0
2018-02-28 07:00 | 236988.2 | 960.0011 | 3 | 33 | 4.400405 | 2.125509 | 2.676164 | 0 | 11.13782 | 0
2018-02-28 07:02 | 237108.2 | 1080.0011 | 3 | 33 | 4.400385 | 1.792023 | 2.741313 | 0 | 11.4245 | 0
2018-02-28 07:04 | 237228.2 | 1200.0019 | 3 | 33 | 4.400387 | 1.520365 | 2.796354 | 0 | 11.6667 | 0
2018-02-28 07:06 | 237348.2 | 1320.0003 | 3 | 33 | 4.400339 | 1.297489 | 2.843174 | 0 | 11.87272 | 0
2018-02-28 07:08 | 237468.2 | 1440.0004 | 3 | 33 | 4.400371 | 1.115019 | 2.883286 | 0 | 12.04923 | 0
2018-02-28 07:10 | 237588.2 | 1560.0011 | 3 | 33 | 4.400356 | 0.9640923 | 2.917864 | 0 | 12.20139 | 0
2018-02-28 07:12 | 237708.2 | 1680.0003 | 3 | 33 | 4.400319 | 0.8384628 | 2.94786 | 0 | 12.33338 | 0
2018-02-28 07:14 | 237828.2 | 1800.0003 | 3 | 33 | 4.400347 | 0.7343044 | 2.974028 | 0 | 12.44853 | 0
2018-02-28 07:15 | 237939.4 | 1911.1096 | 3 | 33 | 4.400339 | 0.6519985 | 2.995355 | 0 | 12.54237 | 0
2018-02-28 07:17 | 238059.4 | 120.0003 | 4 | 33 | 4.352262 | 0 | 2.995355 | 0 | 12.54237 | 0
2018-02-28 07:19 | 238179.4 | 240.0002 | 4 | 33 | 4.348531 | 0 | 2.995355 | 0 | 12.54237 | 0
2018-02-28 07:20 | 238239.4 | 300.0024 | 4 | 33 | 4.347404 | 0 | 2.995355 | 0 | 12.54237 | 0
2018-02-28 07:22 | 238359.5 | 120.0009 | 5 | 33 | 4.099837 | -3.26004 | 2.995355 | 0.1086592 | 12.54237 | 0.4490067
2018-02-28 07:24 | 238479.5 | 240.0018 | 5 | 33 | 4.055188 | -3.260036 | 2.995355 | 0.2172851 | 12.54237 | 0.8918968
2018-02-28 07:26 | 238599.5 | 360.0011 | 5 | 33 | 4.012516 | -3.260011 | 2.995355 | 0.3259686 | 12.54237 | 1.330301
2018-02-28 07:28 | 238719.5 | 480.001 | 5 | 33 | 3.970726 | -3.260076 | 2.995355 | 0.4346642 | 12.54237 | 1.764165
2018-02-28 07:30 | 238839.5 | 600.0003 | 5 | 33 | 3.929989 | -3.260021 | 2.995355 | 0.5433279 | 12.54237 | 2.193414
2018-02-28 07:32 | 238959.5 | 720.0012 | 5 | 33 | 3.89083 | -3.25999 | 2.995355 | 0.6518431 | 12.54237 | 2.617739
2018-02-28 07:34 | 239079.5 | 840.0003 | 5 | 33 | 3.853548 | -3.26005 | 2.995355 | 0.7606032 | 12.54237 | 3.038862
2018-02-28 07:36 | 239199.5 | 960.0011 | 5 | 33 | 3.818349 | -3.260046 | 2.995355 | 0.8693275 | 12.54237 | 3.455905
2018-02-28 07:38 | 239319.5 | 1080.0004 | 5 | 33 | 3.785195 | -3.26004 | 2.995355 | 0.9779797 | 12.54237 | 3.868956
2018-02-28 07:40 | 239439.5 | 1200.0003 | 5 | 33 | 3.754035 | -3.260048 | 2.995355 | 1.086645 | 12.54237 | 4.278566
2018-02-28 07:42 | 239559.5 | 1320.0003 | 5 | 33 | 3.724542 | -3.260053 | 2.995355 | 1.195322 | 12.54237 | 4.684923
2018-02-28 07:44 | 239679.5 | 1440.0018 | 5 | 33 | 3.696673 | -3.260002 | 2.995355 | 1.303981 | 12.54237 | 5.088099
2018-02-28 07:46 | 239799.5 | 1560.0019 | 5 | 33 | 3.670372 | -3.260044 | 2.995355 | 1.41265 | 12.54237 | 5.488369
2018-02-28 07:48 | 239919.5 | 1680.0011 | 5 | 33 | 3.645938 | -3.260037 | 2.995355 | 1.521309 | 12.54237 | 5.885841
2018-02-28 07:50 | 240039.5 | 1800.0027 | 5 | 33 | 3.623506 | -3.260036 | 2.995355 | 1.629929 | 12.54237 | 6.280626
2018-02-28 07:52 | 240159.5 | 1920.0018 | 5 | 33 | 3.603078 | -3.260077 | 2.995355 | 1.738602 | 12.54237 | 6.673275
2018-02-28 07:54 | 240279.5 | 2040.0003 | 5 | 33 | 3.584553 | -3.259986 | 2.995355 | 1.847297 | 12.54237 | 7.063891
2018-02-28 07:56 | 240399.5 | 2160.0018 | 5 | 33 | 3.567607 | -3.259958 | 2.995355 | 1.955933 | 12.54237 | 7.452368
2018-02-28 07:58 | 240519.5 | 2280.0011 | 5 | 33 | 3.55177 | -3.260046 | 2.995355 | 2.064638 | 12.54237 | 7.839317
2018-02-28 08:00 | 240639.5 | 2400.0011 | 5 | 33 | 3.536473 | -3.260069 | 2.995355 | 2.173279 | 12.54237 | 8.224352
2018-02-28 08:02 | 240759.5 | 2520.0003 | 5 | 33 | 3.521073 | -3.26004 | 2.995355 | 2.281948 | 12.54237 | 8.607827
2018-02-28 08:04 | 240879.5 | 2640.0018 | 5 | 33 | 3.504436 | -3.260004 | 2.995355 | 2.3906 | 12.54237 | 8.989512
2018-02-28 08:06 | 240999.5 | 2760.0011 | 5 | 33 | 3.48404 | -3.260004 | 2.995355 | 2.499294 | 12.54237 | 9.369366
2018-02-28 08:08 | 241119.5 | 2880.0019 | 5 | 33 | 3.456119 | -3.260027 | 2.995355 | 2.607963 | 12.54237 | 9.74654
2018-02-28 08:10 | 241239.5 | 3000.0019 | 5 | 33 | 3.417429 | -3.260042 | 2.995355 | 2.716626 | 12.54237 | 10.12011
2018-02-28 08:12 | 241359.5 | 3120.0011 | 5 | 33 | 3.356079 | -3.260013 | 2.995355 | 2.825292 | 12.54237 | 10.48845
2018-02-28 08:14 | 241479.5 | 3240.0011 | 5 | 33 | 3.226497 | -3.260036 | 2.995355 | 2.933897 | 12.54237 | 10.84702
2018-02-28 08:16 | 241553.1 | 3313.648 | 5 | 33 | 2.999979 | -3.26 | 2.995355 | 3.000634 | 12.54237 | 11.05621
2018-02-28 08:18 | 241673.2 | 120.0018 | 6 | 33 | 3.313694 | 0 | 2.995355 | 3.000634 | 12.54237 | 11.05621
2018-02-28 08:20 | 241793.2 | 240.0026 | 6 | 33 | 3.323645 | 0 | 2.995355 | 3.000634 | 12.54237 | 11.05621
2018-02-28 08:21 | 241853.2 | 300.004 | 6 | 33 | 3.326684 | 0 | 2.995355 | 3.000634 | 12.54237 | 11.05621
2018-02-28 08:21 | 241853.2 | 0.0033 | 7 | 34 | 3.326616 | 0 | 0 | 0 | 0 | 0
2018-02-28 08:23 | 241973.3 | 120.0018 | 2 | 34 | 3.957276 | 4.889963 | 0.1622883 | 0 | 0.6220968 | 0
2018-02-28 08:25 | 242093.3 | 240.0003 | 2 | 34 | 4.004185 | 4.890036 | 0.3211246 | 0 | 1.254709 | 0
2018-02-28 08:27 | 242213.3 | 360.0018 | 2 | 34 | 4.041236 | 4.889994 | 0.4815455 | 0 | 1.90017 | 0
2018-02-28 08:29 | 242333.3 | 480.0018 | 2 | 34 | 4.071551 | 4.889997 | 0.6445151 | 0 | 2.561292 | 0
2018-02-28 08:31 | 242453.3 | 600.0002 | 2 | 34 | 4.097936 | 4.889977 | 0.8075109 | 0 | 3.22714 | 0
2018-02-28 08:33 | 242573.3 | 720 | 2 | 34 | 4.121829 | 4.889999 | 0.9705358 | 0 | 3.897153 | 0
2018-02-28 08:35 | 242693.3 | 840.0002 | 2 | 34 | 4.147381 | 4.890018 | 1.133488 | 0 | 4.570861 | 0
2018-02-28 08:37 | 242813.3 | 960.0002 | 2 | 34 | 4.175502 | 4.889936 | 1.296467 | 0 | 5.249054 | 0
2018-02-28 08:39 | 242933.3 | 1080.0002 | 2 | 34 | 4.200413 | 4.766026 | 1.459103 | 0 | 5.930518 | 0
2018-02-28 08:41 | 243053.3 | 1200.0002 | 2 | 34 | 4.200408 | 4.224091 | 1.608717 | 0 | 6.558959 | 0
2018-02-28 08:43 | 243173.3 | 1320.0018 | 2 | 34 | 4.200391 | 3.718153 | 1.741051 | 0 | 7.114812 | 0
2018-02-28 08:45 | 243289.7 | 1436.4128 | 2 | 34 | 4.200389 | 3.259979 | 1.8538 | 0 | 7.588404 | 0
2018-02-28 08:47 | 243409.7 | 120.0003 | 3 | 34 | 4.227942 | 3.260061 | 1.962 | 1.429e-09 | 8.044257 | 5.822e-09
2018-02-28 08:49 | 243529.7 | 240.0002 | 3 | 34 | 4.260239 | 3.259911 | 2.070689 | 1.429e-09 | 8.505518 | 5.822e-09
2018-02-28 08:51 | 243649.7 | 360.001 | 3 | 34 | 4.295072 | 3.259809 | 2.179344 | 1.429e-09 | 8.970284 | 5.822e-09
2018-02-28 08:53 | 243769.7 | 480.001 | 3 | 34 | 4.332247 | 3.260052 | 2.287994 | 1.429e-09 | 9.438943 | 5.822e-09
2018-02-28 08:55 | 243889.7 | 600.001 | 3 | 34 | 4.371364 | 3.259893 | 2.396678 | 1.429e-09 | 9.9119 | 5.822e-09
2018-02-28 08:57 | 244009.7 | 720.0002 | 3 | 34 | 4.400404 | 3.052639 | 2.504283 | 1.429e-09 | 10.38427 | 5.822e-09
2018-02-28 08:59 | 244129.7 | 840.001 | 3 | 34 | 4.400413 | 2.537609 | 2.59703 | 1.429e-09 | 10.79239 | 5.822e-09
2018-02-28 09:01 | 244249.7 | 960.0011 | 3 | 34 | 4.400381 | 2.126854 | 2.674528 | 1.429e-09 | 11.13341 | 5.822e-09
2018-02-28 09:03 | 244369.7 | 1080.001 | 3 | 34 | 4.400361 | 1.792797 | 2.739665 | 1.429e-09 | 11.42004 | 5.822e-09
2018-02-28 09:05 | 244489.7 | 1200.001 | 3 | 34 | 4.40037 | 1.521202 | 2.794755 | 1.429e-09 | 11.66246 | 5.822e-09
2018-02-28 09:07 | 244609.7 | 1320.0002 | 3 | 34 | 4.400383 | 1.299187 | 2.841649 | 1.429e-09 | 11.86881 | 5.822e-09
2018-02-28 09:09 | 244729.7 | 1440.001 | 3 | 34 | 4.400372 | 1.116199 | 2.881763 | 1.429e-09 | 12.04533 | 5.822e-09
2018-02-28 09:11 | 244849.7 | 1560.001 | 3 | 34 | 4.400363 | 0.9650002 | 2.916381 | 1.429e-09 | 12.19766 | 5.822e-09
2018-02-28 09:13 | 244969.7 | 1680.0018 | 3 | 34 | 4.400334 | 0.8394279 | 2.946398 | 1.429e-09 | 12.32974 | 5.822e-09
2018-02-28 09:15 | 245089.7 | 1800.0018 | 3 | 34 | 4.400353 | 0.7351532 | 2.972591 | 1.429e-09 | 12.445 | 5.822e-09
2018-02-28 09:16 | 245202.1 | 1912.3464 | 3 | 34 | 4.400332 | 0.6519985 | 2.994202 | 1.429e-09 | 12.5401 | 5.822e-09
2018-02-28 09:18 | 245322.1264 | 120.002 | 4 | 34 | 4.352355 | 0 | 2.994202 | 1.429e-09 | 12.5401 | 5.822e-09
2018-02-28 09:20 | 245442.1264 | 240.002 | 4 | 34 | 4.348615 | 0 | 2.994202 | 1.429e-09 | 12.5401 | 5.822e-09
2018-02-28 09:21 | 245502.1284 | 300.004 | 4 | 34 | 4.3475 | 0 | 2.994202 | 1.429e-09 | 12.5401 | 5.822e-09
2018-02-28 09:23 | 245622.2 | 120.0005 | 5 | 34 | 4.10026 | -3.26009 | 2.994202 | 0.1086497 | 12.5401 | 0.4490079
2018-02-28 09:25 | 245742.2 | 240.0003 | 5 | 34 | 4.055611 | -3.26 | 2.994202 | 0.2173216 | 12.5401 | 0.8921311
2018-02-28 09:27 | 245862.2 | 360.0019 | 5 | 34 | 4.012951 | -3.260011 | 2.994202 | 0.3259826 | 12.5401 | 1.330492
2018-02-28 09:29 | 245982.2 | 480.0003 | 5 | 34 | 3.971126 | -3.260011 | 2.994202 | 0.4346592 | 12.5401 | 1.764324
2018-02-28 09:31 | 246102.2 | 600.0027 | 5 | 34 | 3.930349 | -3.260036 | 2.994202 | 0.5432886 | 12.5401 | 2.193477
2018-02-28 09:33 | 246222.2 | 720.0012 | 5 | 34 | 3.891114 | -3.260004 | 2.994202 | 0.6519871 | 12.5401 | 2.618552
2018-02-28 09:35 | 246342.2 | 840.002 | 5 | 34 | 3.853727 | -3.260016 | 2.994202 | 0.7606345 | 12.5401 | 3.039262
2018-02-28 09:37 | 246462.2 | 960.0028 | 5 | 34 | 3.81768 | -3.260004 | 2.994202 | 0.8692825 | 12.5401 | 3.456013
2018-02-28 09:39 | 246582.2 | 1080.0019 | 5 | 34 | 3.784546 | -3.260046 | 2.994202 | 0.9779779 | 12.5401 | 3.869146
2018-02-28 09:41 | 246702.2 | 1200.0013 | 5 | 34 | 3.753568 | -3.259994 | 2.994202 | 1.086602 | 12.5401 | 4.278539
2018-02-28 09:43 | 246822.2 | 1320.0012 | 5 | 34 | 3.7243 | -3.26005 | 2.994202 | 1.195186 | 12.5401 | 4.684516
2018-02-28 09:45 | 246942.2 | 1440.0019 | 5 | 34 | 3.696576 | -3.260034 | 2.994202 | 1.303917 | 12.5401 | 5.087941
2018-02-28 09:47 | 247062.2 | 1560.0011 | 5 | 34 | 3.670426 | -3.259967 | 2.994202 | 1.412624 | 12.5401 | 5.488347
2018-02-28 09:49 | 247182.2 | 1680.002 | 5 | 34 | 3.646135 | -3.26003 | 2.994202 | 1.521318 | 12.5401 | 5.885962
2018-02-28 09:51 | 247302.2 | 1800.0011 | 5 | 34 | 3.623849 | -3.260058 | 2.994202 | 1.629982 | 12.5401 | 6.280933
2018-02-28 09:53 | 247422.2 | 1920.0019 | 5 | 34 | 3.603515 | -3.259988 | 2.994202 | 1.738623 | 12.5401 | 6.673509
2018-02-28 09:55 | 247542.2 | 2040.0028 | 5 | 34 | 3.585099 | -3.260032 | 2.994202 | 1.847304 | 12.5401 | 7.064128
2018-02-28 09:57 | 247662.2 | 2160.0003 | 5 | 34 | 3.568244 | -3.260009 | 2.994202 | 1.955946 | 12.5401 | 7.452692
2018-02-28 09:59 | 247782.2 | 2280.002 | 5 | 34 | 3.552497 | -3.25999 | 2.994202 | 2.0646 | 12.5401 | 7.839534
2018-02-28 10:01 | 247902.2 | 2400.0019 | 5 | 34 | 3.537309 | -3.260015 | 2.994202 | 2.173282 | 12.5401 | 8.224797
2018-02-28 10:03 | 248022.2 | 2520.0012 | 5 | 34 | 3.52196 | -3.260025 | 2.994202 | 2.281965 | 12.5401 | 8.608412
2018-02-28 10:05 | 248142.2 | 2640.002 | 5 | 34 | 3.505443 | -3.260011 | 2.994202 | 2.390569 | 12.5401 | 8.990035
2018-02-28 10:07 | 248262.2 | 2760.0007 | 5 | 34 | 3.485104 | -3.260009 | 2.994202 | 2.499287 | 12.5401 | 9.370084
2018-02-28 10:09 | 248382.2 | 2880.0012 | 5 | 34 | 3.457283 | -3.259971 | 2.994202 | 2.607958 | 12.5401 | 9.747383
2018-02-28 10:11 | 248502.2 | 3000.002 | 5 | 34 | 3.41891 | -3.260034 | 2.994202 | 2.716546 | 12.5401 | 10.12084
2018-02-28 10:13 | 248622.2 | 3120.0012 | 5 | 34 | 3.358131 | -3.260044 | 2.994202 | 2.825286 | 12.5401 | 10.48961
2018-02-28 10:15 | 248742.2 | 3240.0012 | 5 | 34 | 3.229725 | -3.260046 | 2.994202 | 2.933955 | 12.5401 | 10.84867
2018-02-28 10:17 | 248816.8 | 3314.6328 | 5 | 34 | 2.999993 | -3.260006 | 2.994202 | 3.001506 | 12.5401 | 11.06056
2018-02-28 10:19 | 248936.9 | 120.0002 | 6 | 34 | 3.309745 | 0 | 2.994202 | 3.001506 | 12.5401 | 11.06056
2018-02-28 10:21 | 249056.9 | 240.0001 | 6 | 34 | 3.319755 | 0 | 2.994202 | 3.001506 | 12.5401 | 11.06056
2018-02-28 10:22 | 249116.9 | 300.003 | 6 | 34 | 3.322848 | 0 | 2.994202 | 3.001506 | 12.5401 | 11.06056
2018-02-28 10:22 | 249116.9 | 0.0024 | 7 | 35 | 3.322829 | 0 | 0 | 0 | 0 | 0
2018-02-28 10:24 | 249237 | 120.0019 | 2 | 35 | 3.956048 | 4.890024 | 0.1623234 | 0 | 0.6218326 | 0
2018-02-28 10:26 | 249357 | 240.0012 | 2 | 35 | 4.003413 | 4.890001 | 0.3253205 | 0 | 1.270894 | 0
2018-02-28 10:28 | 249477 | 360.0003 | 2 | 35 | 4.040474 | 4.889988 | 0.4883271 | 0 | 1.926618 | 0
2018-02-28 10:30 | 249597 | 480.0003 | 2 | 35 | 4.07075 | 4.889977 | 0.6513223 | 0 | 2.587719 | 0
2018-02-28 10:32 | 249717 | 600.0019 | 2 | 35 | 4.097038 | 4.889942 | 0.8143268 | 0 | 3.253464 | 0
2018-02-28 10:34 | 249837 | 720.0012 | 2 | 35 | 4.120827 | 4.890015 | 0.977298 | 0 | 3.923105 | 0
2018-02-28 10:36 | 249957 | 840.001 | 2 | 35 | 4.146249 | 4.889963 | 1.140327 | 0 | 4.596958 | 0
2018-02-28 10:38 | 250077 | 960.0018 | 2 | 35 | 4.174297 | 4.890024 | 1.30327 | 0 | 5.274817 | 0
2018-02-28 10:40 | 250197 | 1080.0018 | 2 | 35 | 4.200403 | 4.789633 | 1.466051 | 0 | 5.956722 | 0
2018-02-28 10:42 | 250317 | 1200.0011 | 2 | 35 | 4.200402 | 4.242165 | 1.6164 | 0 | 6.588245 | 0
2018-02-28 10:44 | 250437 | 1320.0007 | 2 | 35 | 4.200378 | 3.730616 | 1.749167 | 0 | 7.145921 | 0
2018-02-28 10:46 | 250555.7 | 1438.7391 | 2 | 35 | 4.200399 | 3.259987 | 1.864362 | 0 | 7.629786 | 0
2018-02-28 10:48 | 250675.7 | 120.002 | 3 | 35 | 4.228058 | 3.259844 | 1.972523 | 0 | 8.085483 | 0
2018-02-28 10:50 | 250795.7 | 240.002 | 3 | 35 | 4.260511 | 3.259861 | 2.081239 | 0 | 8.546882 | 0
2018-02-28 10:52 | 250915.7 | 360.0012 | 3 | 35 | 4.295495 | 3.259844 | 2.189921 | 0 | 9.011798 | 0
2018-02-28 10:54 | 251035.7 | 480.0004 | 3 | 35 | 4.332768 | 3.259859 | 2.298423 | 0 | 9.47987 | 0
2018-02-28 10:56 | 251155.7 | 600.0004 | 3 | 35 | 4.372 | 3.260212 | 2.407234 | 0 | 9.953437 | 0
2018-02-28 10:58 | 251275.7 | 720.002 | 3 | 35 | 4.400394 | 3.042368 | 2.514726 | 0 | 10.42536 | 0
2018-02-28 11:00 | 251395.7 | 840.0004 | 3 | 35 | 4.400392 | 2.527639 | 2.60717 | 0 | 10.83215 | 0
2018-02-28 11:02 | 251515.7 | 960.0004 | 3 | 35 | 4.400368 | 2.117599 | 2.684349 | 0 | 11.17177 | 0
2018-02-28 11:04 | 251635.7 | 1080.0012 | 3 | 35 | 4.40039 | 1.785086 | 2.749193 | 0 | 11.45711 | 0
2018-02-28 11:06 | 251755.7 | 1200.0003 | 3 | 35 | 4.400401 | 1.513933 | 2.804008 | 0 | 11.69831 | 0
2018-02-28 11:08 | 251875.7 | 1320.0019 | 3 | 35 | 4.400377 | 1.29154 | 2.850627 | 0 | 11.90346 | 0
2018-02-28 11:10 | 251995.7 | 1440.0003 | 3 | 35 | 4.400339 | 1.108421 | 2.890518 | 0 | 12.07899 | 0
2018-02-28 11:12 | 252115.7 | 1560.0011 | 3 | 35 | 4.400359 | 0.9583092 | 2.924893 | 0 | 12.23026 | 0
2018-02-28 11:14 | 252235.7 | 1680.0003 | 3 | 35 | 4.400369 | 0.8340549 | 2.954675 | 0 | 12.36131 | 0
2018-02-28 11:16 | 252355.7 | 1800.0004 | 3 | 35 | 4.400342 | 0.7292747 | 2.980693 | 0 | 12.47579 | 0
2018-02-28 11:17 | 252460.5 | 1904.7416 | 3 | 35 | 4.400339 | 0.6519947 | 3.000755 | 0 | 12.56407 | 0
2018-02-28 11:19 | 252580.5 | 120.002 | 4 | 35 | 4.352249 | 0 | 3.000755 | 0 | 12.56407 | 0
2018-02-28 11:21 | 252700.5 | 240.002 | 4 | 35 | 4.348524 | 0 | 3.000755 | 0 | 12.56407 | 0
2018-02-28 11:22 | 252760.5 | 300.0032 | 4 | 35 | 4.347396 | 0 | 3.000755 | 0 | 12.56407 | 0
2018-02-28 11:24 | 252880.6 | 120.001 | 5 | 35 | 4.099285 | -3.260019 | 3.000755 | 0.1086533 | 12.56407 | 0.4489259
2018-02-28 11:26 | 253000.6 | 240.0003 | 5 | 35 | 4.054763 | -3.260004 | 3.000755 | 0.2172884 | 12.56407 | 0.8918002
2018-02-28 11:28 | 253120.6 | 360.0002 | 5 | 35 | 4.012208 | -3.259988 | 3.000755 | 0.3259879 | 12.56407 | 1.330228
2018-02-28 11:30 | 253240.6 | 480.0003 | 5 | 35 | 3.97054 | -3.26005 | 3.000755 | 0.4346551 | 12.56407 | 1.763949
2018-02-28 11:32 | 253360.6 | 600.0003 | 5 | 35 | 3.929948 | -3.260006 | 3.000755 | 0.5432967 | 12.56407 | 2.193099
2018-02-28 11:34 | 253480.6 | 720.0011 | 5 | 35 | 3.890831 | -3.260037 | 3.000755 | 0.6519673 | 12.56407 | 2.618028
2018-02-28 11:36 | 253600.6 | 840.0011 | 5 | 35 | 3.853616 | -3.260009 | 3.000755 | 0.7606515 | 12.56407 | 3.038857
2018-02-28 11:38 | 253720.6 | 960.0019 | 5 | 35 | 3.818477 | -3.259971 | 3.000755 | 0.8693125 | 12.56407 | 3.455667
2018-02-28 11:40 | 253840.6 | 1080.0003 | 5 | 35 | 3.785391 | -3.260048 | 3.000755 | 0.977983 | 12.56407 | 3.868806
2018-02-28 11:42 | 253960.6 | 1200.0003 | 5 | 35 | 3.754262 | -3.260042 | 3.000755 | 1.086617 | 12.56407 | 4.27832
2018-02-28 11:44 | 254080.6 | 1320.0003 | 5 | 35 | 3.724863 | -3.260048 | 3.000755 | 1.195306 | 12.56407 | 4.684754
2018-02-28 11:46 | 254200.6 | 1440.0012 | 5 | 35 | 3.696999 | -3.260055 | 3.000755 | 1.303982 | 12.56407 | 5.08803
2018-02-28 11:48 | 254320.6 | 1560.0004 | 5 | 35 | 3.670721 | -3.26003 | 3.000755 | 1.412655 | 12.56407 | 5.488352
2018-02-28 11:50 | 254440.6 | 1680.0004 | 5 | 35 | 3.646315 | -3.260023 | 3.000755 | 1.521276 | 12.56407 | 5.885724
2018-02-28 11:52 | 254560.6 | 1800.0019 | 5 | 35 | 3.623914 | -3.260077 | 3.000755 | 1.629967 | 12.56407 | 6.280811
2018-02-28 11:54 | 254680.6 | 1920.0004 | 5 | 35 | 3.603529 | -3.260032 | 3.000755 | 1.738565 | 12.56407 | 6.673235
2018-02-28 11:56 | 254800.6 | 2040.0019 | 5 | 35 | 3.585001 | -3.260058 | 3.000755 | 1.847302 | 12.56407 | 7.064049
2018-02-28 11:58 | 254920.6 | 2160.002 | 5 | 35 | 3.568065 | -3.26006 | 3.000755 | 1.955986 | 12.56407 | 7.452749
2018-02-28 12:00 | 255040.6 | 2280.0012 | 5 | 35 | 3.552289 | -3.260048 | 3.000755 | 2.064653 | 12.56407 | 7.839615
2018-02-28 12:02 | 255160.6 | 2400.0004 | 5 | 35 | 3.537031 | -3.260074 | 3.000755 | 2.173321 | 12.56407 | 8.224805
2018-02-28 12:04 | 255280.6 | 2520.0005 | 5 | 35 | 3.521726 | -3.260027 | 3.000755 | 2.281853 | 12.56407 | 8.607861
2018-02-28 12:06 | 255400.6 | 2640.0012 | 5 | 35 | 3.505106 | -3.26006 | 3.000755 | 2.390636 | 12.56407 | 8.990079
2018-02-28 12:08 | 255520.6 | 2760.0005 | 5 | 35 | 3.484766 | -3.260069 | 3.000755 | 2.499246 | 12.56407 | 9.369716
2018-02-28 12:10 | 255640.6 | 2880.001 | 5 | 35 | 3.456808 | -3.260058 | 3.000755 | 2.607971 | 12.56407 | 9.747163
2018-02-28 12:12 | 255760.6 | 3000.0012 | 5 | 35 | 3.41826 | -3.260098 | 3.000755 | 2.716598 | 12.56407 | 10.1207
2018-02-28 12:14 | 255880.6 | 3120.0019 | 5 | 35 | 3.357072 | -3.26006 | 3.000755 | 2.825252 | 12.56407 | 10.48909
2018-02-28 12:16 | 256000.6 | 3240.0004 | 5 | 35 | 3.227425 | -3.260034 | 3.000755 | 2.933975 | 12.56407 | 10.84817
2018-02-28 12:18 | 256074.1 | 3313.4545 | 5 | 35 | 2.999959 | -3.260071 | 3.000755 | 3.000485 | 12.56407 | 11.05669
2018-02-28 12:20 | 256194.1 | 120.001 | 6 | 35 | 3.309929 | 0 | 3.000755 | 3.000485 | 12.56407 | 11.05669
2018-02-28 12:22 | 256314.1 | 240.0012 | 6 | 35 | 3.319947 | 0 | 3.000755 | 3.000485 | 12.56407 | 11.05669
2018-02-28 12:23 | 256374.1 | 300.0016 | 6 | 35 | 3.323053 | 0 | 3.000755 | 3.000485 | 12.56407 | 11.05669
2018-02-28 12:23 | 256374.1 | 0.0025 | 7 | 36 | 3.323144 | 0 | 0 | 0 | 0 | 0
2018-02-28 12:25 | 256494.2 | 120.0018 | 2 | 36 | 3.956215 | 4.890001 | 0.1623385 | 0 | 0.6219038 | 0
2018-02-28 12:27 | 256614.2 | 240.0002 | 2 | 36 | 4.003591 | 4.890007 | 0.3253909 | 0 | 1.271214 | 0
2018-02-28 12:29 | 256734.2 | 360.0018 | 2 | 36 | 4.040612 | 4.889957 | 0.4883625 | 0 | 1.926826 | 0
2018-02-28 12:31 | 256854.2 | 480.001 | 2 | 36 | 4.070875 | 4.890003 | 0.6512114 | 0 | 2.587353 | 0
2018-02-28 12:33 | 256974.2 | 600 | 2 | 36 | 4.097251 | 4.889971 | 0.8048222 | 0 | 3.214774 | 0
2018-02-28 12:35 | 257094.2 | 720.0018 | 2 | 36 | 4.12106 | 4.890047 | 0.9678032 | 0 | 3.88449 | 0
2018-02-28 12:37 | 257214.2 | 840.0019 | 2 | 36 | 4.146539 | 4.889977 | 1.130836 | 0 | 4.5584 | 0
2018-02-28 12:39 | 257334.2 | 960.0018 | 2 | 36 | 4.174581 | 4.889961 | 1.293742 | 0 | 5.236146 | 0
2018-02-28 12:41 | 257454.2 | 1080.001 | 2 | 36 | 4.200409 | 4.785242 | 1.456571 | 0 | 5.918285 | 0
2018-02-28 12:43 | 257574.2 | 1200.001 | 2 | 36 | 4.200386 | 4.237988 | 1.606767 | 0 | 6.54917 | 0
2018-02-28 12:45 | 257694.2 | 1320.0003 | 2 | 36 | 4.200403 | 3.727755 | 1.739414 | 0 | 7.106339 | 0
2018-02-28 12:47 | 257812.1 | 1437.8623 | 2 | 36 | 4.200391 | 3.259998 | 1.853657 | 0 | 7.586206 | 0
2018-02-28 12:49 | 257932.1 | 120.0004 | 3 | 36 | 4.228026 | 3.259901 | 1.961885 | 0 | 8.042187 | 0
2018-02-28 12:51 | 258052.1 | 240.0005 | 3 | 36 | 4.260469 | 3.260168 | 2.070543 | 0 | 8.503332 | 0
2018-02-28 12:53 | 258172.1 | 360.0019 | 3 | 36 | 4.295439 | 3.259808 | 2.179198 | 0 | 8.968135 | 0
2018-02-28 12:55 | 258292.1 | 480.0004 | 3 | 36 | 4.332724 | 3.25992 | 2.287873 | 0 | 9.436945 | 0
2018-02-28 12:57 | 258412.1 | 600.0011 | 3 | 36 | 4.371945 | 3.259996 | 2.396481 | 0 | 9.909627 | 0
2018-02-28 12:59 | 258532.1 | 720.002 | 3 | 36 | 4.400405 | 3.042662 | 2.504017 | 0 | 10.38174 | 0
2018-02-28 13:01 | 258652.1 | 840.0011 | 3 | 36 | 4.400413 | 2.529259 | 2.596492 | 0 | 10.78867 | 0
2018-02-28 13:03 | 258772.1 | 960.0011 | 3 | 36 | 4.400394 | 2.118856 | 2.67369 | 0 | 11.12837 | 0
2018-02-28 13:05 | 258892.1 | 1080.0004 | 3 | 36 | 4.400373 | 1.785177 | 2.738587 | 0 | 11.41394 | 0
2018-02-28 13:07 | 259012.1 | 1200.002 | 3 | 36 | 4.400387 | 1.514425 | 2.793417 | 0 | 11.65522 | 0
2018-02-28 13:09 | 259132.1 | 1320.0012 | 3 | 36 | 4.400374 | 1.291855 | 2.840047 | 0 | 11.86041 | 0
2018-02-28 13:11 | 259252.1 | 1440.002 | 3 | 36 | 4.400367 | 1.109259 | 2.879967 | 0 | 12.03607 | 0
2018-02-28 13:13 | 259372.1 | 1560.0004 | 3 | 36 | 4.400386 | 0.9593964 | 2.91434 | 0 | 12.18732 | 0
2018-02-28 13:15 | 259492.1 | 1680.002 | 3 | 36 | 4.400345 | 0.8344078 | 2.944155 | 0 | 12.31852 | 0
2018-02-28 13:17 | 259612.1 | 1800.0009 | 3 | 36 | 4.400351 | 0.7304745 | 2.970205 | 0 | 12.43315 | 0
2018-02-28 13:18 | 259718 | 1905.904 | 3 | 36 | 4.400329 | 0.651989 | 2.99051 | 0 | 12.52249 | 0
2018-02-28 13:20 | 259838.1 | 120.002 | 4 | 36 | 4.352168 | 0 | 2.99051 | 0 | 12.52249 | 0
2018-02-28 13:22 | 259958.1 | 240.0012 | 4 | 36 | 4.348439 | 0 | 2.99051 | 0 | 12.52249 | 0
2018-02-28 13:23 | 260018.1 | 300.0032 | 4 | 36 | 4.347334 | 0 | 2.99051 | 0 | 12.52249 | 0
2018-02-28 13:25 | 260138.1 | 120.0019 | 5 | 36 | 4.099137 | -3.260058 | 2.99051 | 0.1086533 | 12.52249 | 0.4489101
2018-02-28 13:27 | 260258.1 | 240.0002 | 5 | 36 | 4.054652 | -3.260053 | 2.99051 | 0.2172917 | 12.52249 | 0.8917834
2018-02-28 13:29 | 260378.1 | 360.0002 | 5 | 36 | 4.012125 | -3.260056 | 2.99051 | 0.3259891 | 12.52249 | 1.330194
2018-02-28 13:31 | 260498.1 | 480.001 | 5 | 36 | 3.97046 | -3.260088 | 2.99051 | 0.4346081 | 12.52249 | 1.763717
2018-02-28 13:33 | 260618.1 | 600.0011 | 5 | 36 | 3.929865 | -3.260055 | 2.99051 | 0.5433323 | 12.52249 | 2.193185
2018-02-28 13:35 | 260738.1 | 720.0002 | 5 | 36 | 3.890761 | -3.260044 | 2.99051 | 0.6519873 | 12.52249 | 2.618043
2018-02-28 13:37 | 260858.1 | 840.0002 | 5 | 36 | 3.853551 | -3.260046 | 2.99051 | 0.7606599 | 12.52249 | 3.038821
2018-02-28 13:39 | 260978.1 | 960.0018 | 5 | 36 | 3.818409 | -3.260086 | 2.99051 | 0.8693138 | 12.52249 | 3.455595
2018-02-28 13:41 | 261098.1 | 1080.0018 | 5 | 36 | 3.785284 | -3.260056 | 2.99051 | 0.9779692 | 12.52249 | 3.868668
2018-02-28 13:43 | 261218.1 | 1200.001 | 5 | 36 | 3.754135 | -3.260069 | 2.99051 | 1.086653 | 12.52249 | 4.278355
2018-02-28 13:45 | 261338.1 | 1320.0001 | 5 | 36 | 3.724681 | -3.260034 | 2.99051 | 1.195208 | 12.52249 | 4.684277
2018-02-28 13:47 | 261458.1 | 1440.0002 | 5 | 36 | 3.69681 | -3.260006 | 2.99051 | 1.30399 | 12.52249 | 5.087924
2018-02-28 13:49 | 261578.1 | 1560.0011 | 5 | 36 | 3.670578 | -3.260086 | 2.99051 | 1.412661 | 12.52249 | 5.488222
2018-02-28 13:51 | 261698.1 | 1680.0026 | 5 | 36 | 3.646127 | -3.260046 | 2.99051 | 1.521315 | 12.52249 | 5.885697
2018-02-28 13:53 | 261818.1 | 1800.0018 | 5 | 36 | 3.623737 | -3.260092 | 2.99051 | 1.629994 | 12.52249 | 6.280717
2018-02-28 13:55 | 261938.1 | 1920.0002 | 5 | 36 | 3.60335 | -3.260032 | 2.99051 | 1.734012 | 12.52249 | 6.656611
2018-02-28 13:57 | 262058.1 | 2040.0002 | 5 | 36 | 3.584871 | -3.260048 | 2.99051 | 1.837171 | 12.52249 | 7.027362
2018-02-28 13:59 | 262178.1 | 2160.0002 | 5 | 36 | 3.567997 | -3.260025 | 2.99051 | 1.939556 | 12.52249 | 7.393528
2018-02-28 14:01 | 262298.1 | 2280.0018 | 5 | 36 | 3.552185 | -3.260074 | 2.99051 | 2.048362 | 12.52249 | 7.780879
2018-02-28 14:03 | 262418.1 | 2400.0002 | 5 | 36 | 3.536969 | -3.260048 | 2.99051 | 2.157015 | 12.52249 | 8.166008
2018-02-28 14:05 | 262538.1 | 2520.0018 | 5 | 36 | 3.521646 | -3.260058 | 2.99051 | 2.265618 | 12.52249 | 8.549305
2018-02-28 14:07 | 262658.1 | 2640.0002 | 5 | 36 | 3.505043 | -3.260027 | 2.99051 | 2.374352 | 12.52249 | 8.931347
2018-02-28 14:09 | 262778.1 | 2760.0002 | 5 | 36 | 3.484674 | -3.260021 | 2.99051 | 2.482978 | 12.52249 | 9.311028
2018-02-28 14:11 | 262898.1 | 2880.001 | 5 | 36 | 3.456695 | -3.260048 | 2.99051 | 2.591685 | 12.52249 | 9.6884
2018-02-28 14:13 | 263018.1 | 3000.0001 | 5 | 36 | 3.417991 | -3.260138 | 2.99051 | 2.70031 | 12.52249 | 10.0619
2018-02-28 14:15 | 263138.1 | 3120.0011 | 5 | 36 | 3.356561 | -3.260023 | 2.99051 | 2.809006 | 12.52249 | 10.4304
2018-02-28 14:17 | 263258.1 | 3240.0009 | 5 | 36 | 3.22604 | -3.260055 | 2.99051 | 2.917673 | 12.52249 | 10.78919
2018-02-28 14:19 | 263330.8 | 3312.6871 | 5 | 36 | 2.999998 | -3.260016 | 2.99051 | 2.983511 | 12.52249 | 10.99554
2018-02-28 14:21 | 263450.9 | 120.0001 | 6 | 36 | 3.310077 | 0 | 2.99051 | 2.983511 | 12.52249 | 10.99554
2018-02-28 14:23 | 263570.9 | 240.0017 | 6 | 36 | 3.320078 | 0 | 2.99051 | 2.983511 | 12.52249 | 10.99554
2018-02-28 14:24 | 263630.9 | 300.0022 | 6 | 36 | 3.323171 | 0 | 2.99051 | 2.983511 | 12.52249 | 10.99554
2018-02-28 14:24 | 263630.9 | 0.0024 | 7 | 37 | 3.323229 | 0 | 0 | 0 | 0 | 0
2018-02-28 14:26 | 263751 | 120.001 | 2 | 37 | 3.956402 | 4.890005 | 0.1622812 | 4.14e-10 | 0.6217386 | 1.375e-09
2018-02-28 14:28 | 263871 | 240.0026 | 2 | 37 | 4.003752 | 4.889984 | 0.3253497 | 4.14e-10 | 1.271139 | 1.375e-09
2018-02-28 14:30 | 263991 | 360.001 | 2 | 37 | 4.040798 | 4.889956 | 0.4882339 | 4.14e-10 | 1.926424 | 1.375e-09
2018-02-28 14:32 | 264111 | 480.0003 | 2 | 37 | 4.071023 | 4.889965 | 0.6513228 | 4.14e-10 | 2.587952 | 1.375e-09
2018-02-28 14:34 | 264231 | 600.0003 | 2 | 37 | 4.097284 | 4.889919 | 0.8143034 | 4.14e-10 | 3.253643 | 1.375e-09
2018-02-28 14:36 | 264351 | 720.0015 | 2 | 37 | 4.121014 | 4.889982 | 0.9772561 | 4.14e-10 | 3.923245 | 1.375e-09
2018-02-28 14:38 | 264471 | 840.001 | 2 | 37 | 4.146385 | 4.889948 | 1.140327 | 4.14e-10 | 4.597295 | 1.375e-09
2018-02-28 14:40 | 264591 | 960.0002 | 2 | 37 | 4.17439 | 4.889952 | 1.303323 | 4.14e-10 | 5.275387 | 1.375e-09
2018-02-28 14:42 | 264711 | 1080.0011 | 2 | 37 | 4.200403 | 4.788975 | 1.465986 | 4.14e-10 | 5.956808 | 1.375e-09
2018-02-28 14:44 | 264831 | 1200.002 | 2 | 37 | 4.200392 | 4.24173 | 1.616387 | 4.14e-10 | 6.588552 | 1.375e-09
2018-02-28 14:46 | 264951 | 1320.001 | 2 | 37 | 4.200408 | 3.732254 | 1.749188 | 4.14e-10 | 7.146368 | 1.375e-09
2018-02-28 14:48 | 265069.7 | 1438.6952 | 2 | 37 | 4.20039 | 3.259995 | 1.864292 | 4.14e-10 | 7.629852 | 1.375e-09
2018-02-28 14:50 | 265189.7 | 120.0013 | 3 | 37 | 4.228057 | 3.26017 | 1.972485 | 4.14e-10 | 8.085683 | 1.375e-09
2018-02-28 14:52 | 265309.7 | 240.0019 | 3 | 37 | 4.26053 | 3.26013 | 2.081193 | 4.14e-10 | 8.547048 | 1.375e-09
2018-02-28 14:54 | 265429.7 | 360.0012 | 3 | 37 | 4.295497 | 3.260105 | 2.189825 | 4.14e-10 | 9.011752 | 1.375e-09
2018-02-28 14:56 | 265549.7 | 480.0019 | 3 | 37 | 4.332739 | 3.260183 | 2.298528 | 4.14e-10 | 9.480691 | 1.375e-09
2018-02-28 14:58 | 265669.7 | 600.0019 | 3 | 37 | 4.371944 | 3.259821 | 2.407167 | 4.14e-10 | 9.953511 | 1.375e-09
2018-02-28 15:00 | 265789.7 | 720.0019 | 3 | 37 | 4.400415 | 3.04285 | 2.51464 | 4.14e-10 | 10.42535 | 1.375e-09
2018-02-28 15:02 | 265909.7 | 840.0003 | 3 | 37 | 4.400402 | 2.527983 | 2.6071 | 4.14e-10 | 10.83221 | 1.375e-09
2018-02-28 15:04 | 266029.7 | 960.0012 | 3 | 37 | 4.400388 | 2.11763 | 2.684285 | 4.14e-10 | 11.17185 | 1.375e-09
2018-02-28 15:06 | 266149.7 | 1080.0028 | 3 | 37 | 4.400398 | 1.78443 | 2.749092 | 4.14e-10 | 11.45703 | 1.375e-09
2018-02-28 15:08 | 266269.7 | 1200.0004 | 3 | 37 | 4.400358 | 1.512297 | 2.803899 | 4.14e-10 | 11.6982 | 1.375e-09
2018-02-28 15:10 | 266389.7 | 1320.0019 | 3 | 37 | 4.400374 | 1.290516 | 2.850497 | 4.14e-10 | 11.90325 | 1.375e-09
2018-02-28 15:12 | 266509.7 | 1440.0014 | 3 | 37 | 4.400333 | 1.107492 | 2.890377 | 4.14e-10 | 12.07874 | 1.375e-09
2018-02-28 15:14 | 266629.7 | 1560.0019 | 3 | 37 | 4.400357 | 0.9579124 | 2.924724 | 4.14e-10 | 12.22987 | 1.375e-09
2018-02-28 15:16 | 266749.7 | 1680.0012 | 3 | 37 | 4.400329 | 0.8325825 | 2.954503 | 4.14e-10 | 12.36091 | 1.375e-09
2018-02-28 15:18 | 266869.7 | 1800.0004 | 3 | 37 | 4.400374 | 0.7294731 | 2.980484 | 4.14e-10 | 12.47524 | 1.375e-09
2018-02-28 15:19 | 266973.5 | 1903.8793 | 3 | 37 | 4.400348 | 0.6519947 | 3.000382 | 4.14e-10 | 12.5628 | 1.375e-09
2018-02-28 15:21 | 267093.5951 | 120.0018 | 4 | 37 | 4.352313 | 0 | 3.000382 | 4.14e-10 | 12.5628 | 1.375e-09
2018-02-28 15:23 | 267213.596 | 240.0027 | 4 | 37 | 4.348587 | 0 | 3.000382 | 4.14e-10 | 12.5628 | 1.375e-09
2018-02-28 15:24 | 267273.5964 | 300.0031 | 4 | 37 | 4.347465 | 0 | 3.000382 | 4.14e-10 | 12.5628 | 1.375e-09
2018-02-28 15:26 | 267393.7 | 120.0012 | 5 | 37 | 4.0998 | -3.260011 | 3.000382 | 0.1086304 | 12.5628 | 0.4488803
2018-02-28 15:28 | 267513.7 | 240.0019 | 5 | 37 | 4.055276 | -3.26003 | 3.000382 | 0.2153069 | 12.5628 | 0.8838562
2018-02-28 15:30 | 267633.7 | 360.0019 | 5 | 37 | 4.012723 | -3.260067 | 3.000382 | 0.3205609 | 12.5628 | 1.308456
2018-02-28 15:32 | 267753.7 | 480.0012 | 5 | 37 | 3.971067 | -3.260013 | 3.000382 | 0.4292254 | 12.5628 | 1.742224
2018-02-28 15:34 | 267873.7 | 600.0012 | 5 | 37 | 3.930446 | -3.260058 | 3.000382 | 0.5378976 | 12.5628 | 2.17155
2018-02-28 15:36 | 267993.7 | 720.0012 | 5 | 37 | 3.891348 | -3.260002 | 3.000382 | 0.6465396 | 12.5628 | 2.596422
2018-02-28 15:38 | 268113.7 | 840.0012 | 5 | 37 | 3.854087 | -3.260015 | 3.000382 | 0.7551875 | 12.5628 | 3.017167
2018-02-28 15:40 | 268233.7 | 960.0013 | 5 | 37 | 3.818937 | -3.260002 | 3.000382 | 0.863893 | 12.5628 | 3.434197
2018-02-28 15:42 | 268353.7 | 1080.002 | 5 | 37 | 3.785788 | -3.260023 | 3.000382 | 0.9725062 | 12.5628 | 3.847165
2018-02-28 15:44 | 268473.7 | 1200.002 | 5 | 37 | 3.754656 | -3.260025 | 3.000382 | 1.081218 | 12.5628 | 4.257014
2018-02-28 15:46 | 268593.7 | 1320.0012 | 5 | 37 | 3.725212 | -3.260006 | 3.000382 | 1.189878 | 12.5628 | 4.663383
2018-02-28 15:48 | 268713.7 | 1440.002 | 5 | 37 | 3.69732 | -3.26006 | 3.000382 | 1.298554 | 12.5628 | 5.066695
2018-02-28 15:50 | 268833.7 | 1560.0012 | 5 | 37 | 3.67103 | -3.260027 | 3.000382 | 1.407219 | 12.5628 | 5.467017
2018-02-28 15:52 | 268953.7 | 1680.0019 | 5 | 37 | 3.646569 | -3.260006 | 3.000382 | 1.515869 | 12.5628 | 5.864528
2018-02-28 15:54 | 269073.7 | 1800.002 | 5 | 37 | 3.624132 | -3.25999 | 3.000382 | 1.624541 | 12.5628 | 6.259569
2018-02-28 15:56 | 269193.7 | 1920.002 | 5 | 37 | 3.603721 | -3.260067 | 3.000382 | 1.733213 | 12.5628 | 6.652285
2018-02-28 15:58 | 269313.7 | 2040.0012 | 5 | 37 | 3.58517 | -3.260058 | 3.000382 | 1.841873 | 12.5628 | 7.042838
2018-02-28 16:00 | 269433.7 | 2160.0012 | 5 | 37 | 3.568247 | -3.260053 | 3.000382 | 1.950548 | 12.5628 | 7.431524
2018-02-28 16:02 | 269553.7 | 2280.0012 | 5 | 37 | 3.552427 | -3.260015 | 3.000382 | 2.059166 | 12.5628 | 7.818235
2018-02-28 16:04 | 269673.7 | 2400.002 | 5 | 37 | 3.537139 | -3.260053 | 3.000382 | 2.167837 | 12.5628 | 8.203448
2018-02-28 16:06 | 269793.7 | 2520.0004 | 5 | 37 | 3.521763 | -3.260058 | 3.000382 | 2.276542 | 12.5628 | 8.587122
2018-02-28 16:08 | 269913.7 | 2640.0005 | 5 | 37 | 3.505167 | -3.260019 | 3.000382 | 2.385186 | 12.5628 | 8.968856
2018-02-28 16:10 | 270033.7 | 2760.0012 | 5 | 37 | 3.484807 | -3.259983 | 3.000382 | 2.493814 | 12.5628 | 9.348559
2018-02-28 16:12 | 270153.7 | 2880.0012 | 5 | 37 | 3.456869 | -3.260023 | 3.000382 | 2.602527 | 12.5628 | 9.72597
2018-02-28 16:14 | 270273.7 | 3000.0004 | 5 | 37 | 3.418288 | -3.260037 | 3.000382 | 2.711159 | 12.5628 | 10.09952
2018-02-28 16:16 | 270393.7 | 3120.002 | 5 | 37 | 3.357042 | -3.260016 | 3.000382 | 2.819859 | 12.5628 | 10.46808
2018-02-28 16:18 | 270513.7 | 3240.0012 | 5 | 37 | 3.227068 | -3.260021 | 3.000382 | 2.928483 | 12.5628 | 10.8268
2018-02-28 16:20 | 270586.9 | 3313.1984 | 5 | 37 | 2.999953 | -3.260063 | 3.000382 | 2.994817 | 12.5628 | 11.03476
2018-02-28 16:22 | 270706.9 | 120.0009 | 6 | 37 | 3.309772 | 0 | 3.000382 | 2.994817 | 12.5628 | 11.03476
2018-02-28 16:24 | 270826.9 | 240.0009 | 6 | 37 | 3.319772 | 0 | 3.000382 | 2.994817 | 12.5628 | 11.03476
2018-02-28 16:25 | 270886.9 | 300.0021 | 6 | 37 | 3.322871 | 0 | 3.000382 | 2.994817 | 12.5628 | 11.03476
2018-02-28 16:25 | 270886.9 | 0.0025 | 7 | 38 | 3.322929 | 0 | 0 | 0 | 0 | 0
2018-02-28 16:27 | 271007 | 120.0003 | 2 | 38 | 3.956283 | 4.889935 | 0.1622986 | 0 | 0.6217723 | 0
2018-02-28 16:29 | 271127 | 240.002 | 2 | 38 | 4.00369 | 4.890009 | 0.3253235 | 0 | 1.270987 | 0
2018-02-28 16:31 | 271247 | 360.0004 | 2 | 38 | 4.040753 | 4.889992 | 0.4882838 | 0 | 1.92657 | 0
2018-02-28 16:33 | 271367 | 480.0012 | 2 | 38 | 4.071056 | 4.889948 | 0.6513134 | 0 | 2.587855 | 0
2018-02-28 16:35 | 271487 | 600.002 | 2 | 38 | 4.097362 | 4.889973 | 0.8143119 | 0 | 3.253628 | 0
2018-02-28 16:37 | 271607 | 720.0012 | 2 | 38 | 4.12113 | 4.89002 | 0.9772092 | 0 | 3.923014 | 0
2018-02-28 16:39 | 271727 | 840.002 | 2 | 38 | 4.146515 | 4.889942 | 1.140266 | 0 | 4.597023 | 0
2018-02-28 16:41 | 271847 | 960.002 | 2 | 38 | 4.174534 | 4.889996 | 1.303293 | 0 | 5.275269 | 0
2018-02-28 16:43 | 271967 | 1080.0012 | 2 | 38 | 4.200401 | 4.785679 | 1.466003 | 0 | 5.956907 | 0
2018-02-28 16:45 | 272087 | 1200.0012 | 2 | 38 | 4.200403 | 4.239498 | 1.616132 | 0 | 6.58751 | 0
2018-02-28 16:47 | 272207 | 1320.0012 | 2 | 38 | 4.200397 | 3.729219 | 1.748964 | 0 | 7.145456 | 0
2018-02-28 16:48 | 272325.3 | 1438.2281 | 2 | 38 | 4.200388 | 3.259974 | 1.863627 | 0 | 7.627087 | 0
2018-02-28 16:50 | 272445.3 | 120.002 | 3 | 38 | 4.228037 | 3.259861 | 1.971859 | 2.06e-10 | 8.083081 | 8.38e-10
2018-02-28 16:52 | 272565.3 | 240.0011 | 3 | 38 | 4.260475 | 3.260193 | 2.080511 | 2.06e-10 | 8.544206 | 8.38e-10
2018-02-28 16:54 | 272685.3 | 360.0011 | 3 | 38 | 4.295398 | 3.259817 | 2.189175 | 2.06e-10 | 9.00904 | 8.38e-10
2018-02-28 16:56 | 272805.3 | 480.0002 | 3 | 38 | 4.332671 | 3.259895 | 2.297722 | 2.06e-10 | 9.477296 | 8.38e-10
2018-02-28 16:58 | 272925.3 | 600.0014 | 3 | 38 | 4.371881 | 3.259825 | 2.406379 | 2.06e-10 | 9.950183 | 8.38e-10
2018-02-28 17:00 | 273045.3 | 720.0011 | 3 | 38 | 4.400392 | 3.043413 | 2.513969 | 2.06e-10 | 10.42253 | 8.38e-10
2018-02-28 17:02 | 273165.3 | 840.0004 | 3 | 38 | 4.400398 | 2.528076 | 2.606434 | 2.06e-10 | 10.82941 | 8.38e-10
2018-02-28 17:04 | 273285.3 | 960.0004 | 3 | 38 | 4.400359 | 2.117748 | 2.683608 | 2.06e-10 | 11.16901 | 8.38e-10
2018-02-28 17:06 | 273405.3 | 1080.0004 | 3 | 38 | 4.400385 | 1.784161 | 2.748466 | 2.06e-10 | 11.45441 | 8.38e-10
2018-02-28 17:08 | 273525.3 | 1200.0004 | 3 | 38 | 4.400371 | 1.511915 | 2.803271 | 2.06e-10 | 11.69557 | 8.38e-10
2018-02-28 17:10 | 273645.3 | 1320.0012 | 3 | 38 | 4.400372 | 1.290447 | 2.849864 | 2.06e-10 | 11.9006 | 8.38e-10
2018-02-28 17:12 | 273765.3 | 1440.0004 | 3 | 38 | 4.400377 | 1.108458 | 2.889753 | 2.06e-10 | 12.07612 | 8.38e-10
2018-02-28 17:14 | 273885.3 | 1560.0004 | 3 | 38 | 4.400367 | 0.9581299 | 2.924109 | 2.06e-10 | 12.2273 | 8.38e-10
2018-02-28 17:16 | 274005.3 | 1680.0004 | 3 | 38 | 4.400347 | 0.8332119 | 2.953889 | 2.06e-10 | 12.35834 | 8.38e-10
2018-02-28 17:18 | 274125.3 | 1800.0011 | 3 | 38 | 4.400351 | 0.729147 | 2.979877 | 2.06e-10 | 12.4727 | 8.38e-10
2018-02-28 17:20 | 274229.5 | 1904.1785 | 3 | 38 | 4.400324 | 0.6519985 | 2.999847 | 2.06e-10 | 12.56058 | 8.38e-10
2018-02-28 17:22 | 274349.5 | 120.0011 | 4 | 38 | 4.352268 | 0 | 2.999847 | 2.06e-10 | 12.56058 | 8.38e-10
2018-02-28 17:24 | 274469.5 | 240.0003 | 4 | 38 | 4.348522 | 0 | 2.999847 | 2.06e-10 | 12.56058 | 8.38e-10
2018-02-28 17:25 | 274529.5 | 300.0024 | 4 | 38 | 4.347425 | 0 | 2.999847 | 2.06e-10 | 12.56058 | 8.38e-10
2018-02-28 17:27 | 274649.6 | 120.0002 | 5 | 38 | 4.099583 | -3.260074 | 2.999847 | 0.108662 | 12.56058 | 0.4489899
2018-02-28 17:29 | 274769.6 | 240.002 | 5 | 38 | 4.055094 | -3.260032 | 2.999847 | 0.2173208 | 12.56058 | 0.8919948
2018-02-28 17:31 | 274889.6 | 360.0004 | 5 | 38 | 4.012531 | -3.260019 | 2.999847 | 0.3259508 | 12.56058 | 1.33018
2018-02-28 17:33 | 275009.6 | 480.0012 | 5 | 38 | 3.970838 | -3.260048 | 2.999847 | 0.4346585 | 12.56058 | 1.764099
2018-02-28 17:35 | 275129.6 | 600.0004 | 5 | 38 | 3.930197 | -3.260037 | 2.999847 | 0.5433009 | 12.56058 | 2.193281
2018-02-28 17:37 | 275249.6 | 720.0004 | 5 | 38 | 3.891059 | -3.260071 | 2.999847 | 0.6519743 | 12.56058 | 2.618248
2018-02-28 17:39 | 275369.6 | 840.0004 | 5 | 38 | 3.853804 | -3.260004 | 2.999847 | 0.7606279 | 12.56058 | 3.038984
2018-02-28 17:41 | 275489.6 | 960.002 | 5 | 38 | 3.818631 | -3.260016 | 2.999847 | 0.8692526 | 12.56058 | 3.455674
2018-02-28 17:43 | 275609.6 | 1080.0014 | 5 | 38 | 3.785477 | -3.260006 | 2.999847 | 0.9779652 | 12.56058 | 3.868989
2018-02-28 17:45 | 275729.6 | 1200.0012 | 5 | 38 | 3.754351 | -3.260021 | 2.999847 | 1.086637 | 12.56058 | 4.278655
2018-02-28 17:47 | 275849.6 | 1320.002 | 5 | 38 | 3.724898 | -3.260016 | 2.999847 | 1.195321 | 12.56058 | 4.685079
2018-02-28 17:49 | 275969.6 | 1440.0003 | 5 | 38 | 3.697015 | -3.260019 | 2.999847 | 1.303988 | 12.56058 | 5.088323
2018-02-28 17:51 | 276089.6 | 1560.002 | 5 | 38 | 3.670685 | -3.260046 | 2.999847 | 1.412653 | 12.56058 | 5.488612
2018-02-28 17:53 | 276209.6 | 1680.002 | 5 | 38 | 3.646228 | -3.260044 | 2.999847 | 1.521319 | 12.56058 | 5.886145
2018-02-28 17:55 | 276329.6 | 1800.0004 | 5 | 38 | 3.623801 | -3.260036 | 2.999847 | 1.629979 | 12.56058 | 6.281108
2018-02-28 17:57 | 276449.6 | 1920.0004 | 5 | 38 | 3.603344 | -3.26005 | 2.999847 | 1.738653 | 12.56058 | 6.67379
2018-02-28 17:59 | 276569.6 | 2040.002 | 5 | 38 | 3.584833 | -3.260023 | 2.999847 | 1.847318 | 12.56058 | 7.064324
2018-02-28 18:01 | 276689.6 | 2160.0012 | 5 | 38 | 3.567887 | -3.260065 | 2.999847 | 1.95596 | 12.56058 | 7.452855
2018-02-28 18:03 | 276809.6 | 2280.002 | 5 | 38 | 3.552066 | -3.260053 | 2.999847 | 2.064604 | 12.56058 | 7.839616
2018-02-28 18:05 | 276929.6 | 2400.0012 | 5 | 38 | 3.536761 | -3.260004 | 2.999847 | 2.173299 | 12.56058 | 8.224874
2018-02-28 18:07 | 277049.6 | 2520.0004 | 5 | 38 | 3.521403 | -3.26003 | 2.999847 | 2.281952 | 12.56058 | 8.608325
2018-02-28 18:09 | 277169.6 | 2640.0004 | 5 | 38 | 3.504838 | -3.260015 | 2.999847 | 2.390492 | 12.56058 | 8.989659
2018-02-28 18:11 | 277289.6 | 2760.0006 | 5 | 38 | 3.48444 | -3.260002 | 2.999847 | 2.499261 | 12.56058 | 9.369821
2018-02-28 18:13 | 277409.6 | 2880.002 | 5 | 38 | 3.456449 | -3.260065 | 2.999847 | 2.607929 | 12.56058 | 9.747031
2018-02-28 18:15 | 277529.6 | 3000.0012 | 5 | 38 | 3.417725 | -3.2601 | 2.999847 | 2.716643 | 12.56058 | 10.12081
2018-02-28 18:17 | 277649.6 | 3120.0004 | 5 | 38 | 3.356181 | -3.260046 | 2.999847 | 2.825315 | 12.56058 | 10.48919
2018-02-28 18:19 | 277769.6 | 3240.0012 | 5 | 38 | 3.225278 | -3.260076 | 2.999847 | 2.93398 | 12.56058 | 10.84792
2018-02-28 18:20 | 277842 | 3312.3617 | 5 | 38 | 2.999998 | -3.260081 | 2.999847 | 2.999501 | 12.56058 | 11.05324
2018-02-28 18:22 | 277962 | 120.0026 | 6 | 38 | 3.31063 | 0 | 2.999847 | 2.999501 | 12.56058 | 11.05324
2018-02-28 18:24 | 278082 | 240.0017 | 6 | 38 | 3.320658 | 0 | 2.999847 | 2.999501 | 12.56058 | 11.05324
2018-02-28 18:25 | 278142 | 300.0022 | 6 | 38 | 3.323758 | 0 | 2.999847 | 2.999501 | 12.56058 | 11.05324
2018-02-28 18:25 | 278142 | 0.0024 | 7 | 39 | 3.32371 | 0 | 0 | 0 | 0 | 0
2018-02-28 18:27 | 278262.1 | 120.0004 | 2 | 39 | 3.957001 | 4.889975 | 0.1623422 | 0 | 0.6220854 | 0
2018-02-28 18:29 | 278382.1 | 240.0005 | 2 | 39 | 4.004328 | 4.890003 | 0.3253392 | 0 | 1.271296 | 0
2018-02-28 18:31 | 278502.1 | 360.0019 | 2 | 39 | 4.04145 | 4.889971 | 0.4883027 | 0 | 1.927003 | 0
2018-02-28 18:33 | 278622.1 | 480.0009 | 2 | 39 | 4.071723 | 4.889948 | 0.6512969 | 0 | 2.588256 | 0
2018-02-28 18:35 | 278742.1 | 600.0004 | 2 | 39 | 4.098024 | 4.88995 | 0.814267 | 0 | 3.254019 | 0
2018-02-28 18:37 | 278862.1 | 720.0004 | 2 | 39 | 4.121826 | 4.889931 | 0.9772957 | 0 | 3.924056 | 0
2018-02-28 18:39 | 278982.1 | 840.0003 | 2 | 39 | 4.147266 | 4.889997 | 1.139913 | 0 | 4.596369 | 0
2018-02-28 18:41 | 279102.1 | 960.0011 | 2 | 39 | 4.175319 | 4.889942 | 1.301883 | 0 | 5.270334 | 0
2018-02-28 18:43 | 279222.1 | 1080.0012 | 2 | 39 | 4.200395 | 4.770296 | 1.464571 | 0 | 5.951992 | 0
2018-02-28 18:45 | 279342.1 | 1200.0004 | 2 | 39 | 4.200388 | 4.226711 | 1.614355 | 0 | 6.581142 | 0
2018-02-28 18:47 | 279462.1 | 1320.002 | 2 | 39 | 4.200394 | 3.719936 | 1.746734 | 0 | 7.137188 | 0
2018-02-28 18:49 | 279578.4 | 1436.2656 | 2 | 39 | 4.200407 | 3.259989 | 1.859341 | 0 | 7.610181 | 0
2018-02-28 18:51 | 279698.4 | 120.0004 | 3 | 39 | 4.227994 | 3.259861 | 1.967585 | 0 | 8.066224 | 0
2018-02-28 18:53 | 279818.4 | 240.0003 | 3 | 39 | 4.260431 | 3.259821 | 2.076239 | 0 | 8.52735 | 0
2018-02-28 18:55 | 279938.4 | 360.0019 | 3 | 39 | 4.295389 | 3.260101 | 2.184904 | 0 | 8.992188 | 0
2018-02-28 18:57 | 280058.4 | 480.0004 | 3 | 39 | 4.332645 | 3.259808 | 2.293548 | 0 | 9.46086 | 0
2018-02-28 18:59 | 280178.4 | 600.002 | 3 | 39 | 4.371844 | 3.259809 | 2.402227 | 0 | 9.933845 | 0
2018-02-28 19:01 | 280298.4 | 720.0003 | 3 | 39 | 4.400384 | 3.044727 | 2.509741 | 0 | 10.40585 | 0
2018-02-28 19:03 | 280418.4 | 840.0003 | 3 | 39 | 4.400372 | 2.530619 | 2.602293 | 0 | 10.81312 | 0
2018-02-28 19:05 | 280538.4 | 960.0003 | 3 | 39 | 4.400382 | 2.121424 | 2.6796 | 0 | 11.1533 | 0
2018-02-28 19:07 | 280658.4 | 1080.0004 | 3 | 39 | 4.400393 | 1.78825 | 2.744565 | 0 | 11.43917 | 0
2018-02-28 19:09 | 280778.4 | 1200.0003 | 3 | 39 | 4.400374 | 1.516233 | 2.799475 | 0 | 11.6808 | 0
2018-02-28 19:11 | 280898.4 | 1320.0019 | 3 | 39 | 4.400358 | 1.293612 | 2.84619 | 0 | 11.88636 | 0
2018-02-28 19:13 | 281018.4 | 1440.0019 | 3 | 39 | 4.400341 | 1.110992 | 2.886173 | 0 | 12.06229 | 0
2018-02-28 19:15 | 281138.4 | 1560.0003 | 3 | 39 | 4.400368 | 0.9612541 | 2.920632 | 0 | 12.21393 | 0
2018-02-28 19:17 | 281258.4 | 1680.0003 | 3 | 39 | 4.400339 | 0.8356342 | 2.950514 | 0 | 12.34542 | 0
2018-02-28 19:19 | 281378.4 | 1800.0003 | 3 | 39 | 4.400327 | 0.7311859 | 2.976587 | 0 | 12.46015 | 0
2018-02-28 19:21 | 281485.5 | 1907.096 | 3 | 39 | 4.400329 | 0.6519909 | 2.997145 | 0 | 12.55062 | 0
2018-02-28 19:23 | 281605.5 | 120.0008 | 4 | 39 | 4.352087 | 0 | 2.997145 | 0 | 12.55062 | 0
2018-02-28 19:25 | 281725.5 | 240 | 4 | 39 | 4.348358 | 0 | 2.997145 | 0 | 12.55062 | 0
2018-02-28 19:26 | 281785.5 | 300.0021 | 4 | 39 | 4.347239 | 0 | 2.997145 | 0 | 12.55062 | 0
2018-02-28 19:28 | 281905.6 | 120.0009 | 5 | 39 | 4.098486 | -3.260077 | 2.997145 | 0.1086424 | 12.55062 | 0.4488014
2018-02-28 19:30 | 282025.6 | 240.0019 | 5 | 39 | 4.053932 | -3.260079 | 2.997145 | 0.2173205 | 12.55062 | 0.8917596
2018-02-28 19:32 | 282145.6 | 360.0019 | 5 | 39 | 4.011364 | -3.260063 | 2.997145 | 0.3259819 | 12.55062 | 1.329944
2018-02-28 19:34 | 282265.6 | 480.0003 | 5 | 39 | 3.969701 | -3.260006 | 2.997145 | 0.4289514 | 12.55062 | 1.740893
2018-02-28 19:36 | 282385.6 | 600.0004 | 5 | 39 | 3.929126 | -3.260055 | 2.997145 | 0.5315393 | 12.55062 | 2.146015
2018-02-28 19:38 | 282505.6 | 720.0003 | 5 | 39 | 3.89005 | -3.260021 | 2.997145 | 0.6402231 | 12.55062 | 2.570909
2018-02-28 19:40 | 282625.6 | 840.0011 | 5 | 39 | 3.852805 | -3.260077 | 2.997145 | 0.7488487 | 12.55062 | 2.991426
2018-02-28 19:42 | 282745.6 | 960.0003 | 5 | 39 | 3.817673 | -3.260025 | 2.997145 | 0.8525298 | 12.55062 | 3.389099
2018-02-28 19:44 | 282865.6 | 1080.001 | 5 | 39 | 3.784575 | -3.260046 | 2.997145 | 0.9504533 | 12.55062 | 3.76132
2018-02-28 19:46 | 282985.6 | 1200.0014 | 5 | 39 | 3.753475 | -3.26004 | 2.997145 | 1.053078 | 12.55062 | 4.148116
2018-02-28 19:48 | 283105.6 | 1320.0019 | 5 | 39 | 3.72405 | -3.260077 | 2.997145 | 1.161812 | 12.55062 | 4.554634
2018-02-28 19:50 | 283225.6 | 1440.001 | 5 | 39 | 3.696144 | -3.260056 | 2.997145 | 1.2705 | 12.55062 | 4.95786
2018-02-28 19:52 | 283345.6 | 1560.0003 | 5 | 39 | 3.669823 | -3.260027 | 2.997145 | 1.37916 | 12.55062 | 5.358037
2018-02-28 19:54 | 283465.6 | 1680.0003 | 5 | 39 | 3.645403 | -3.260088 | 2.997145 | 1.487832 | 12.55062 | 5.755498
2018-02-28 19:56 | 283585.6 | 1800.001 | 5 | 39 | 3.62297 | -3.260034 | 2.997145 | 1.596486 | 12.55062 | 6.15035
2018-02-28 19:58 | 283705.6 | 1920.0003 | 5 | 39 | 3.60255 | -3.260036 | 2.997145 | 1.705158 | 12.55062 | 6.542936
2018-02-28 20:00 | 283825.6 | 2040.0003 | 5 | 39 | 3.584038 | -3.260094 | 2.997145 | 1.813811 | 12.55062 | 6.933343
2018-02-28 20:02 | 283945.6 | 2160.0019 | 5 | 39 | 3.567171 | -3.260044 | 2.997145 | 1.922468 | 12.55062 | 7.321844
2018-02-28 20:04 | 284065.6 | 2280.0019 | 5 | 39 | 3.551388 | -3.260092 | 2.997145 | 2.03114 | 12.55062 | 7.70863
2018-02-28 20:06 | 284185.6 | 2400.0019 | 5 | 39 | 3.536133 | -3.260067 | 2.997145 | 2.139817 | 12.55062 | 8.093753
2018-02-28 20:08 | 284305.6 | 2520.0003 | 5 | 39 | 3.520833 | -3.260084 | 2.997145 | 2.248495 | 12.55062 | 8.477225
2018-02-28 20:10 | 284425.6 | 2640.0003 | 5 | 39 | 3.504233 | -3.260071 | 2.997145 | 2.357144 | 12.55062 | 8.85888
2018-02-28 20:12 | 284545.6 | 2760.0004 | 5 | 39 | 3.483843 | -3.26003 | 2.997145 | 2.465795 | 12.55062 | 9.238562
2018-02-28 20:14 | 284665.6 | 2880.0003 | 5 | 39 | 3.455763 | -3.26005 | 2.997145 | 2.574427 | 12.55062 | 9.615581
2018-02-28 20:16 | 284785.6 | 3000.0011 | 5 | 39 | 3.41686 | -3.260023 | 2.997145 | 2.683153 | 12.55062 | 9.989326
2018-02-28 20:18 | 284905.6 | 3120.001 | 5 | 39 | 3.354904 | -3.260077 | 2.997145 | 2.791778 | 12.55062 | 10.35744
2018-02-28 20:20 | 285025.6 | 3240.0019 | 5 | 39 | 3.222226 | -3.260048 | 2.997145 | 2.900469 | 12.55062 | 10.71604
2018-02-28 20:21 | 285096.4 | 3310.8168 | 5 | 39 | 2.999997 | -3.260063 | 2.997145 | 2.964533 | 12.55062 | 10.91667
2018-02-28 20:23 | 285216.5 | 120 | 6 | 39 | 3.311126 | 0 | 2.997145 | 2.964533 | 12.55062 | 10.91667
2018-02-28 20:25 | 285336.5 | 239.9999 | 6 | 39 | 3.321179 | 0 | 2.997145 | 2.964533 | 12.55062 | 10.91667
2018-02-28 20:26 | 285396.5 | 300.0005 | 6 | 39 | 3.324273 | 0 | 2.997145 | 2.964533 | 12.55062 | 10.91667
2018-02-28 20:26 | 285396.5 | 0.0048 | 7 | 40 | 3.324358 | 0 | 0 | 0 | 0 | 0
2018-02-28 20:28 | 285516.6 | 120.0011 | 2 | 40 | 3.957141 | 4.890018 | 0.1623095 | 1.885e-09 | 0.6219774 | 6.268e-09
2018-02-28 20:30 | 285636.6 | 240.0002 | 2 | 40 | 4.004394 | 4.889984 | 0.3253006 | 1.885e-09 | 1.271172 | 6.268e-09
2018-02-28 20:32 | 285756.6 | 360.001 | 2 | 40 | 4.041466 | 4.89002 | 0.4884093 | 1.885e-09 | 1.927465 | 6.268e-09
2018-02-28 20:34 | 285876.6 | 480.001 | 2 | 40 | 4.071723 | 4.889986 | 0.6513954 | 1.885e-09 | 2.58869 | 6.268e-09
2018-02-28 20:36 | 285996.6 | 600.0002 | 2 | 40 | 4.098032 | 4.889994 | 0.8143149 | 1.885e-09 | 3.254251 | 6.268e-09
2018-02-28 20:38 | 286116.6 | 720.0001 | 2 | 40 | 4.121809 | 4.890005 | 0.97734 | 1.885e-09 | 3.924273 | 6.268e-09
2018-02-28 20:40 | 286236.6 | 840.0011 | 2 | 40 | 4.147248 | 4.890001 | 1.140389 | 1.885e-09 | 4.598368 | 6.268e-09
2018-02-28 20:42 | 286356.6 | 960.0001 | 2 | 40 | 4.175331 | 4.889986 | 1.303373 | 1.885e-09 | 5.276557 | 6.268e-09
2018-02-28 20:44 | 286476.6 | 1080.0003 | 2 | 40 | 4.200393 | 4.771082 | 1.465928 | 1.885e-09 | 5.957652 | 6.268e-09
2018-02-28 20:46 | 286596.6 | 1200.002 | 2 | 40 | 4.200377 | 4.227882 | 1.615841 | 1.885e-09 | 6.587348 | 6.268e-09
2018-02-28 20:48 | 286716.6 | 1320.0003 | 2 | 40 | 4.200391 | 3.719833 | 1.748123 | 1.885e-09 | 7.142986 | 6.268e-09
2018-02-28 20:50 | 286832.9 | 1436.32 | 2 | 40 | 4.200391 | 3.259998 | 1.860899 | 1.885e-09 | 7.616689 | 6.268e-09
2018-02-28 20:52 | 286952.9 | 120.0017 | 3 | 40 | 4.228014 | 3.259825 | 1.969066 | 1.885e-09 | 8.072412 | 6.268e-09
2018-02-28 20:54 | 287072.9 | 240.0014 | 3 | 40 | 4.260441 | 3.259859 | 2.077737 | 1.885e-09 | 8.53361 | 6.268e-09
2018-02-28 20:56 | 287192.9 | 360.0002 | 3 | 40 | 4.295388 | 3.25983 | 2.186455 | 1.885e-09 | 8.99868 | 6.268e-09
2018-02-28 20:58 | 287312.9 | 480.0002 | 3 | 40 | 4.33269 | 3.260189 | 2.293313 | 1.885e-09 | 9.459659 | 6.268e-09
2018-02-28 21:00 | 287432.9 | 600.0019 | 3 | 40 | 4.371882 | 3.259876 | 2.401945 | 1.885e-09 | 9.932439 | 6.268e-09
2018-02-28 21:02 | 287552.9 | 720.0002 | 3 | 40 | 4.400399 | 3.043806 | 2.509458 | 1.885e-09 | 10.40445 | 6.268e-09
2018-02-28 21:04 | 287672.9 | 840.001 | 3 | 40 | 4.400368 | 2.529413 | 2.601941 | 1.885e-09 | 10.81141 | 6.268e-09
2018-02-28 21:06 | 287792.9 | 960.001 | 3 | 40 | 4.400385 | 2.120007 | 2.679222 | 1.885e-09 | 11.15147 | 6.268e-09
2018-02-28 21:08 | 287912.9 | 1080.0003 | 3 | 40 | 4.400375 | 1.786417 | 2.74413 | 1.885e-09 | 11.43709 | 6.268e-09
2018-02-28 21:10 | 288032.9 | 1200.0018 | 3 | 40 | 4.400386 | 1.514933 | 2.799003 | 1.885e-09 | 11.67856 | 6.268e-09
2018-02-28 21:12 | 288152.9 | 1320.001 | 3 | 40 | 4.400356 | 1.29265 | 2.845671 | 1.885e-09 | 11.88391 | 6.268e-09
2018-02-28 21:14 | 288272.9 | 1440.0011 | 3 | 40 | 4.400361 | 1.110283 | 2.885621 | 1.885e-09 | 12.05971 | 6.268e-09
2018-02-28 21:16 | 288392.9 | 1560.0027 | 3 | 40 | 4.400353 | 0.9594574 | 2.92004 | 1.885e-09 | 12.21116 | 6.268e-09
2018-02-28 21:18 | 288512.9 | 1680.0018 | 3 | 40 | 4.400345 | 0.8348179 | 2.949844 | 1.885e-09 | 12.34231 | 6.268e-09
2018-02-28 21:20 | 288632.9 | 1800.0011 | 3 | 40 | 4.400324 | 0.7300491 | 2.975918 | 1.885e-09 | 12.45705 | 6.268e-09
2018-02-28 21:22 | 288740.2 | 1907.3264 | 3 | 40 | 4.400369 | 0.651989 | 2.994976 | 1.885e-09 | 12.54091 | 6.268e-09
2018-02-28 21:24 | 288860.3 | 120.0004 | 4 | 40 | 4.352152 | 0 | 2.994976 | 1.885e-09 | 12.54091 | 6.268e-09
2018-02-28 21:26 | 288980.3 | 240.0004 | 4 | 40 | 4.348416 | 0 | 2.994976 | 1.885e-09 | 12.54091 | 6.268e-09
2018-02-28 21:27 | 289040.3 | 300.004 | 4 | 40 | 4.347302 | 0 | 2.994976 | 1.885e-09 | 12.54091 | 6.268e-09
2018-02-28 21:29 | 289160.4 | 120.001 | 5 | 40 | 4.098421 | -3.260019 | 2.994976 | 0.1086452 | 12.54091 | 0.4488077
2018-02-28 21:31 | 289280.4 | 240.0003 | 5 | 40 | 4.053847 | -3.26005 | 2.994976 | 0.2172907 | 12.54091 | 0.8916255
2018-02-28 21:33 | 289400.4 | 360.0001 | 5 | 40 | 4.011271 | -3.26006 | 2.994976 | 0.3259638 | 12.54091 | 1.329846
2018-02-28 21:35 | 289520.4 | 480.0002 | 5 | 40 | 3.969572 | -3.260069 | 2.994976 | 0.434623 | 12.54091 | 1.763433
2018-02-28 21:37 | 289640.4 | 600.0003 | 5 | 40 | 3.928972 | -3.260077 | 2.994976 | 0.5433362 | 12.54091 | 2.19276
2018-02-28 21:39 | 289760.4 | 720.0011 | 5 | 40 | 3.889838 | -3.260016 | 2.994976 | 0.6520023 | 12.54091 | 2.617563
2018-02-28 21:41 | 289880.4 | 840.0011 | 5 | 40 | 3.852572 | -3.260055 | 2.994976 | 0.760661 | 12.54091 | 3.038184
2018-02-28 21:43 | 290000.4 | 960.0004 | 5 | 40 | 3.817427 | -3.260063 | 2.994976 | 0.8693321 | 12.54091 | 3.454919
2018-02-28 21:45 | 290120.4 | 1080.0019 | 5 | 40 | 3.784282 | -3.260088 | 2.994976 | 0.9778929 | 12.54091 | 3.867525
2018-02-28 21:47 | 290240.4 | 1200.001 | 5 | 40 | 3.753169 | -3.260023 | 2.994976 | 1.08657 | 12.54091 | 4.277084
2018-02-28 21:49 | 290360.4 | 1320.001 | 5 | 40 | 3.723724 | -3.260053 | 2.994976 | 1.195255 | 12.54091 | 4.683384
2018-02-28 21:51 | 290480.4 | 1440.0003 | 5 | 40 | 3.69586 | -3.260058 | 2.994976 | 1.303997 | 12.54091 | 5.086779
2018-02-28 21:53 | 290600.4 | 1560.001 | 5 | 40 | 3.669583 | -3.260048 | 2.994976 | 1.412599 | 12.54091 | 5.486714
2018-02-28 21:55 | 290720.4 | 1680.0018 | 5 | 40 | 3.645188 | -3.260011 | 2.994976 | 1.521329 | 12.54091 | 5.884361
2018-02-28 21:57 | 290840.4 | 1800.0019 | 5 | 40 | 3.62276 | -3.260056 | 2.994976 | 1.629964 | 12.54091 | 6.27912
2018-02-28 21:59 | 290960.4 | 1920.0011 | 5 | 40 | 3.602355 | -3.260065 | 2.994976 | 1.738629 | 12.54091 | 6.671659
2018-02-28 22:01 | 291080.4 | 2040.001 | 5 | 40 | 3.583848 | -3.260055 | 2.994976 | 1.847317 | 12.54091 | 7.062171
2018-02-28 22:03 | 291200.4 | 2160.0003 | 5 | 40 | 3.566909 | -3.260074 | 2.994976 | 1.955987 | 12.54091 | 7.450697
2018-02-28 22:05 | 291320.4 | 2280.001 | 5 | 40 | 3.55112 | -3.260053 | 2.994976 | 2.064652 | 12.54091 | 7.837429
2018-02-28 22:07 | 291440.4 | 2400.0003 | 5 | 40 | 3.535874 | -3.26004 | 2.994976 | 2.173315 | 12.54091 | 8.222476
2018-02-28 22:09 | 291560.4 | 2520.0003 | 5 | 40 | 3.520503 | -3.260046 | 2.994976 | 2.281956 | 12.54091 | 8.605788
2018-02-28 22:11 | 291680.4 | 2640.0004 | 5 | 40 | 3.503874 | -3.260009 | 2.994976 | 2.390603 | 12.54091 | 8.987394
2018-02-28 22:13 | 291800.4 | 2760.001 | 5 | 40 | 3.483429 | -3.260021 | 2.994976 | 2.499303 | 12.54091 | 9.367206
2018-02-28 22:15 | 291920.4 | 2880.001 | 5 | 40 | 3.455314 | -3.260013 | 2.994976 | 2.607944 | 12.54091 | 9.744205
2018-02-28 22:17 | 292040.4 | 3000.002 | 5 | 40 | 3.416358 | -3.260032 | 2.994976 | 2.716639 | 12.54091 | 10.11779
2018-02-28 22:19 | 292160.4 | 3120.0004 | 5 | 40 | 3.354249 | -3.259992 | 2.994976 | 2.822351 | 12.54091 | 10.47606
2018-02-28 22:21 | 292280.4 | 3240.0011 | 5 | 40 | 3.221187 | -3.260092 | 2.994976 | 2.918892 | 12.54091 | 10.79434
2018-02-28 22:22 | 292350.8 | 3310.4456 | 5 | 40 | 2.99998 | -3.260034 | 2.994976 | 2.981413 | 12.54091 | 10.99
2018-02-28 22:24 | 292470.9 | 120.0018 | 6 | 40 | 3.312044 | 0 | 2.994976 | 2.981413 | 12.54091 | 10.99
2018-02-28 22:26 | 292590.9 | 240.0018 | 6 | 40 | 3.322128 | 0 | 2.994976 | 2.981413 | 12.54091 | 10.99
2018-02-28 22:27 | 292650.9 | 300.0039 | 6 | 40 | 3.325226 | 0 | 2.994976 | 2.981413 | 12.54091 | 10.99
2018-02-28 22:27 | 292650.9 | 0.0024 | 7 | 41 | 3.325138 | 0 | 0 | 0 | 0 | 0
2018-02-28 22:29 | 292771 | 120.0002 | 2 | 41 | 3.957629 | 4.890057 | 0.160898 | 7.7e-11 | 0.616626 | 2.55e-10
2018-02-28 22:31 | 292891 | 240.0027 | 2 | 41 | 4.004757 | 4.890076 | 0.3238984 | 7.7e-11 | 1.265925 | 2.55e-10
2018-02-28 22:33 | 293011 | 360.001 | 2 | 41 | 4.04175 | 4.890062 | 0.4868223 | 7.7e-11 | 1.92153 | 2.55e-10
2018-02-28 22:35 | 293131 | 480.0028 | 2 | 41 | 4.071925 | 4.89002 | 0.6499836 | 7.7e-11 | 2.583504 | 2.55e-10
2018-02-28 22:37 | 293251 | 600.0027 | 2 | 41 | 4.098155 | 4.889971 | 0.8129445 | 7.7e-11 | 3.249258 | 2.55e-10
2018-02-28 22:39 | 293371 | 720.0019 | 2 | 41 | 4.121891 | 4.889952 | 0.9759428 | 7.7e-11 | 3.919187 | 2.55e-10
2018-02-28 22:41 | 293491 | 840.0001 | 2 | 41 | 4.147335 | 4.889965 | 1.138958 | 7.7e-11 | 4.593157 | 2.55e-10
2018-02-28 22:43 | 293611 | 960.0027 | 2 | 41 | 4.175343 | 4.889986 | 1.301947 | 7.7e-11 | 5.271374 | 2.55e-10
2018-02-28 22:45 | 293731 | 1080.0002 | 2 | 41 | 4.200401 | 4.769726 | 1.464559 | 7.7e-11 | 5.952717 | 2.55e-10
2018-02-28 22:47 | 293851 | 1200.0018 | 2 | 41 | 4.200391 | 4.227236 | 1.614362 | 7.7e-11 | 6.581946 | 2.55e-10
2018-02-28 22:49 | 293971 | 1320.0018 | 2 | 41 | 4.200389 | 3.720095 | 1.746692 | 7.7e-11 | 7.137787 | 2.55e-10
2018-02-28 22:51 | 294087.4 | 1436.3983 | 2 | 41 | 4.200391 | 3.259996 | 1.859422 | 7.7e-11 | 7.611298 | 2.55e-10
2018-02-28 22:53 | 294207.4 | 120.001 | 3 | 41 | 4.228038 | 3.25985 | 1.967671 | 7.7e-11 | 8.067365 | 2.55e-10
2018-02-28 22:55 | 294327.4 | 240.001 | 3 | 41 | 4.260417 | 3.259855 | 2.076315 | 7.7e-11 | 8.52845 | 2.55e-10
2018-02-28 22:57 | 294447.4 | 360.0002 | 3 | 41 | 4.295389 | 3.259802 | 2.184993 | 7.7e-11 | 8.993346 | 2.55e-10
2018-02-28 22:59 | 294567.4 | 480.0004 | 3 | 41 | 4.332634 | 3.260195 | 2.293645 | 7.7e-11 | 9.462052 | 2.55e-10
2018-02-28 23:01 | 294687.4 | 600.0003 | 3 | 41 | 4.371836 | 3.259825 | 2.402317 | 7.7e-11 | 9.934999 | 2.55e-10
2018-02-28 23:03 | 294807.4 | 720.0002 | 3 | 41 | 4.400405 | 3.045296 | 2.50982 | 7.7e-11 | 10.40696 | 2.55e-10
2018-02-28 23:05 | 294927.4 | 840.0003 | 3 | 41 | 4.400383 | 2.530409 | 2.602371 | 7.7e-11 | 10.81422 | 2.55e-10
2018-02-28 23:07 | 295047.4 | 960.0002 | 3 | 41 | 4.400395 | 2.120586 | 2.679648 | 7.7e-11 | 11.15427 | 2.55e-10
2018-02-28 23:09 | 295167.4 | 1080.0002 | 3 | 41 | 4.400369 | 1.787186 | 2.744578 | 7.7e-11 | 11.43999 | 2.55e-10
2018-02-28 23:11 | 295287.4 | 1200.0002 | 3 | 41 | 4.400385 | 1.516024 | 2.799484 | 7.7e-11 | 11.68159 | 2.55e-10
2018-02-28 23:13 | 295407.4 | 1320.0019 | 3 | 41 | 4.400367 | 1.293379 | 2.846174 | 7.7e-11 | 11.88705 | 2.55e-10
2018-02-28 23:15 | 295527.4 | 1440.001 | 3 | 41 | 4.400364 | 1.111185 | 2.886125 | 7.7e-11 | 12.06285 | 2.55e-10
2018-02-28 23:17 | 295647.4 | 1560.0019 | 3 | 41 | 4.400363 | 0.9601917 | 2.920576 | 7.7e-11 | 12.21445 | 2.55e-10
2018-02-28 23:19 | 295767.4 | 1680.0002 | 3 | 41 | 4.400366 | 0.8352604 | 2.950436 | 7.7e-11 | 12.34584 | 2.55e-10
2018-02-28 23:21 | 295887.4 | 1800.0019 | 3 | 41 | 4.400358 | 0.7312679 | 2.976494 | 7.7e-11 | 12.4605 | 2.55e-10
2018-02-28 23:23 | 295994.5 | 1907.0919 | 3 | 41 | 4.400358 | 0.651989 | 2.997018 | 7.7e-11 | 12.55082 | 2.55e-10
2018-02-28 23:25 | 296114.5 | 120.0003 | 4 | 41 | 4.352274 | 0 | 2.997018 | 7.7e-11 | 12.55082 | 2.55e-10
2018-02-28 23:27 | 296234.5 | 240.0011 | 4 | 41 | 4.348563 | 0 | 2.997018 | 7.7e-11 | 12.55082 | 2.55e-10
2018-02-28 23:28 | 296294.5 | 300.0016 | 4 | 41 | 4.34745 | 0 | 2.997018 | 7.7e-11 | 12.55082 | 2.55e-10
2018-02-28 23:30 | 296414.6 | 120.0019 | 5 | 41 | 4.099359 | -3.26005 | 2.997018 | 0.1086627 | 12.55082 | 0.4489717
2018-02-28 23:32 | 296534.6 | 240.0011 | 5 | 41 | 4.054834 | -3.260044 | 2.997018 | 0.2173295 | 12.55082 | 0.8919809
2018-02-28 23:34 | 296654.6 | 360.0003 | 5 | 41 | 4.012267 | -3.26006 | 2.997018 | 0.3259948 | 12.55082 | 1.330279
2018-02-28 23:36 | 296774.6 | 480.0019 | 5 | 41 | 3.970555 | -3.26004 | 2.997018 | 0.4346425 | 12.55082 | 1.763927
2018-02-28 23:38 | 296894.6 | 600.0027 | 5 | 41 | 3.929885 | -3.260013 | 2.997018 | 0.5432976 | 12.55082 | 2.193128
2018-02-28 23:40 | 297014.6 | 720.0003 | 5 | 41 | 3.890741 | -3.25999 | 2.997018 | 0.6519902 | 12.55082 | 2.618134
2018-02-28 23:42 | 297134.6 | 840.0009 | 5 | 41 | 3.853461 | -3.260048 | 2.997018 | 0.7606335 | 12.55082 | 3.038793
2018-02-28 23:44 | 297254.6 | 960.0005 | 5 | 41 | 3.81834 | -3.260002 | 2.997018 | 0.8692999 | 12.55082 | 3.455607
2018-02-28 23:46 | 297374.6 | 1080.0019 | 5 | 41 | 3.785206 | -3.260025 | 2.997018 | 0.976966 | 12.55082 | 3.864927
2018-02-28 23:48 | 297494.6 | 1200.0019 | 5 | 41 | 3.754067 | -3.259983 | 2.997018 | 1.08569 | 12.55082 | 4.274761
2018-02-28 23:50 | 297614.6 | 1320.0019 | 5 | 41 | 3.724617 | -3.260056 | 2.997018 | 1.194264 | 12.55082 | 4.680743
2018-02-28 23:52 | 297734.6 | 1440.0012 | 5 | 41 | 3.696743 | -3.260079 | 2.997018 | 1.303077 | 12.55082 | 5.084499
2018-02-28 23:54 | 297854.6 | 1560.0003 | 5 | 41 | 3.670404 | -3.260067 | 2.997018 | 1.41172 | 12.55082 | 5.484676
2018-02-28 23:56 | 297974.6 | 1680.0012 | 5 | 41 | 3.645957 | -3.2601 | 2.997018 | 1.520402 | 12.55082 | 5.882237
2018-02-28 23:58 | 298094.6 | 1800.0011 | 5 | 41 | 3.623531 | -3.260042 | 2.997018 | 1.629032 | 12.55082 | 6.277062
2018-03-01 | 298214.6 | 1920.0011 | 5 | 41 | 3.603089 | -3.260074 | 2.997018 | 1.73774 | 12.55082 | 6.669837
2018-03-01 00:02 | 298334.6 | 2040.0012 | 5 | 41 | 3.584535 | -3.260048 | 2.997018 | 1.84636 | 12.55082 | 7.060182
2018-03-01 00:04 | 298454.6 | 2160.0005 | 5 | 41 | 3.567593 | -3.260011 | 2.997018 | 1.955048 | 12.55082 | 7.448843
2018-03-01 00:06 | 298574.6 | 2280.0013 | 5 | 41 | 3.551845 | -3.260063 | 2.997018 | 2.06374 | 12.55082 | 7.835746
2018-03-01 00:08 | 298694.6 | 2400.0004 | 5 | 41 | 3.536593 | -3.260036 | 2.997018 | 2.172387 | 12.55082 | 8.220813
2018-03-01 00:10 | 298814.6 | 2520.0012 | 5 | 41 | 3.521213 | -3.260048 | 2.997018 | 2.281064 | 12.55082 | 8.604327
2018-03-01 00:12 | 298934.6 | 2640.0003 | 5 | 41 | 3.504553 | -3.260009 | 2.997018 | 2.389683 | 12.55082 | 8.985916
2018-03-01 00:14 | 299054.6 | 2760.0028 | 5 | 41 | 3.484113 | -3.260069 | 2.997018 | 2.498338 | 12.55082 | 9.365644
2018-03-01 00:16 | 299174.6 | 2880.0003 | 5 | 41 | 3.455988 | -3.26005 | 2.997018 | 2.607 | 12.55082 | 9.742788
2018-03-01 00:18 | 299294.6 | 3000.0012 | 5 | 41 | 3.41713 | -3.260055 | 2.997018 | 2.715728 | 12.55082 | 10.11657
2018-03-01 00:20 | 299414.6 | 3120.0019 | 5 | 41 | 3.35523 | -3.260042 | 2.997018 | 2.824364 | 12.55082 | 10.48474
2018-03-01 00:22 | 299534.6 | 3240.0004 | 5 | 41 | 3.222847 | -3.260056 | 2.997018 | 2.933058 | 12.55082 | 10.8434
2018-03-01 00:23 | 299605.7 | 3311.12 | 5 | 41 | 2.999982 | -3.26005 | 2.997018 | 2.997469 | 12.55082 | 11.04513
2018-03-01 00:25 | 299725.8 | 120.0009 | 6 | 41 | 3.310887 | 0 | 2.997018 | 2.997469 | 12.55082 | 11.04513
2018-03-01 00:27 | 299845.8 | 240.0019 | 6 | 41 | 3.320962 | 0 | 2.997018 | 2.997469 | 12.55082 | 11.04513
2018-03-01 00:28 | 299905.8 | 300.0032 | 6 | 41 | 3.324077 | 0 | 2.997018 | 2.997469 | 12.55082 | 11.04513
2018-03-01 00:28 | 299905.8 | 0.0023 | 7 | 42 | 3.323987 | 0 | 0 | 0 | 0 | 0
2018-03-01 00:30 | 300025.9 | 120.0012 | 2 | 42 | 3.956977 | 4.890009 | 0.162333 | 0 | 0.6220614 | 0
2018-03-01 00:32 | 300145.9 | 240.0003 | 2 | 42 | 4.004271 | 4.890009 | 0.3253478 | 0 | 1.271332 | 0
2018-03-01 00:34 | 300265.9 | 360.0019 | 2 | 42 | 4.041301 | 4.890018 | 0.4883081 | 0 | 1.92701 | 0
2018-03-01 00:36 | 300385.9 | 480.0012 | 2 | 42 | 4.07156 | 4.889984 | 0.6513513 | 0 | 2.588438 | 0
2018-03-01 00:38 | 300505.9 | 600.0003 | 2 | 42 | 4.097944 | 4.890009 | 0.8143162 | 0 | 3.254164 | 0
2018-03-01 00:40 | 300625.9 | 720.0003 | 2 | 42 | 4.121667 | 4.890018 | 0.9773381 | 0 | 3.924153 | 0
2018-03-01 00:42 | 300745.9 | 840.0011 | 2 | 42 | 4.147196 | 4.889973 | 1.140333 | 0 | 4.598007 | 0
2018-03-01 00:44 | 300865.9 | 960.0001 | 2 | 42 | 4.175277 | 4.890024 | 1.303335 | 0 | 5.276264 | 0
2018-03-01 00:46 | 300985.9 | 1080.0013 | 2 | 42 | 4.20039 | 4.771393 | 1.465961 | 0 | 5.957652 | 0
2018-03-01 00:48 | 301105.9 | 1200.0019 | 2 | 42 | 4.200407 | 4.228977 | 1.615801 | 0 | 6.587042 | 0
2018-03-01 00:50 | 301225.9 | 1320.0019 | 2 | 42 | 4.200404 | 3.721134 | 1.748207 | 0 | 7.143198 | 0
2018-03-01 00:52 | 301342 | 1436.1648 | 2 | 42 | 4.200382 | 3.259991 | 1.860743 | 0 | 7.615894 | 0
2018-03-01 00:54 | 301462.1 | 120.002 | 3 | 42 | 4.227973 | 3.259857 | 1.968893 | 0 | 8.071541 | 0
2018-03-01 00:56 | 301582.1 | 240.0013 | 3 | 42 | 4.260378 | 3.259857 | 2.077612 | 0 | 8.53294 | 0
2018-03-01 00:58 | 301702.1 | 360.0013 | 3 | 42 | 4.295341 | 3.25988 | 2.186273 | 0 | 8.997752 | 0
2018-03-01 01:00 | 301822.1 | 480.002 | 3 | 42 | 4.332601 | 3.259825 | 2.294948 | 0 | 9.466555 | 0
2018-03-01 01:02 | 301942.1 | 600.002 | 3 | 42 | 4.371858 | 3.260204 | 2.403604 | 0 | 9.939435 | 0
2018-03-01 01:04 | 302062.1 | 720.0013 | 3 | 42 | 4.400416 | 3.044851 | 2.511109 | 0 | 10.41141 | 0
2018-03-01 01:06 | 302182.1 | 840.0004 | 3 | 42 | 4.400395 | 2.529791 | 2.603632 | 0 | 10.81855 | 0
2018-03-01 01:08 | 302302.1 | 960.0021 | 3 | 42 | 4.400386 | 2.119547 | 2.680854 | 0 | 11.15835 | 0
2018-03-01 01:10 | 302422.1 | 1080.0013 | 3 | 42 | 4.40041 | 1.787008 | 2.745792 | 0 | 11.4441 | 0
2018-03-01 01:12 | 302542.1 | 1200.002 | 3 | 42 | 4.400378 | 1.514866 | 2.800658 | 0 | 11.68553 | 0
2018-03-01 01:14 | 302662.1 | 1320.0005 | 3 | 42 | 4.400369 | 1.292509 | 2.847313 | 0 | 11.89083 | 0
2018-03-01 01:16 | 302782.1 | 1440.0005 | 3 | 42 | 4.400362 | 1.11014 | 2.887249 | 0 | 12.06656 | 0
2018-03-01 01:18 | 302902.1 | 1560.0021 | 3 | 42 | 4.400366 | 0.9600029 | 2.921674 | 0 | 12.21805 | 0
2018-03-01 01:20 | 303022.1 | 1680.0013 | 3 | 42 | 4.400351 | 0.8351402 | 2.951529 | 0 | 12.34942 | 0
2018-03-01 01:22 | 303142.1 | 1800.002 | 3 | 42 | 4.400357 | 0.7311325 | 2.977571 | 0 | 12.46402 | 0
2018-03-01 01:24 | 303248.4 | 1906.3705 | 3 | 42 | 4.400331 | 0.6519871 | 2.997965 | 0 | 12.55376 | 0
2018-03-01 01:26 | 303368.5 | 120.0003 | 4 | 42 | 4.352204 | 0 | 2.997965 | 0 | 12.55376 | 0
2018-03-01 01:28 | 303488.5 | 240.0003 | 4 | 42 | 4.348478 | 0 | 2.997965 | 0 | 12.55376 | 0
2018-03-01 01:29 | 303548.5 | 300.0032 | 4 | 42 | 4.347366 | 0 | 2.997965 | 0 | 12.55376 | 0
2018-03-01 01:31 | 303668.6 | 120.0003 | 5 | 42 | 4.099226 | -3.260076 | 2.997965 | 0.1077588 | 12.55376 | 0.4451807
2018-03-01 01:33 | 303788.6 | 240.0003 | 5 | 42 | 4.054699 | -3.260023 | 2.997965 | 0.2164061 | 12.55376 | 0.8880947
2018-03-01 01:35 | 303908.6 | 360.001 | 5 | 42 | 4.012117 | -3.260058 | 2.997965 | 0.3250553 | 12.55376 | 1.326312
2018-03-01 01:37 | 304028.6 | 480.001 | 5 | 42 | 3.970397 | -3.26005 | 2.997965 | 0.4337026 | 12.55376 | 1.759944
2018-03-01 01:39 | 304148.6 | 600.0019 | 5 | 42 | 3.929709 | -3.260032 | 2.997965 | 0.5424231 | 12.55376 | 2.189384
2018-03-01 01:41 | 304268.6 | 720.0003 | 5 | 42 | 3.890565 | -3.260006 | 2.997965 | 0.65106 | 12.55376 | 2.614155
2018-03-01 01:43 | 304388.6 | 840.0011 | 5 | 42 | 3.853357 | -3.260081 | 2.997965 | 0.7597408 | 12.55376 | 3.034944
2018-03-01 01:45 | 304508.6 | 960.0012 | 5 | 42 | 3.818142 | -3.260058 | 2.997965 | 0.8683616 | 12.55376 | 3.451567
2018-03-01 01:47 | 304628.6 | 1080.001 | 5 | 42 | 3.785009 | -3.260036 | 2.997965 | 0.9770592 | 12.55376 | 3.864771
2018-03-01 01:49 | 304748.6 | 1200.0011 | 5 | 42 | 3.753832 | -3.260036 | 2.997965 | 1.085744 | 12.55376 | 4.274432
2018-03-01 01:51 | 304868.6 | 1320.0019 | 5 | 42 | 3.724378 | -3.260044 | 2.997965 | 1.194392 | 12.55376 | 4.680665
2018-03-01 01:53 | 304988.6 | 1440.0003 | 5 | 42 | 3.696464 | -3.26003 | 2.997965 | 1.303067 | 12.55376 | 5.08388
2018-03-01 01:55 | 305108.6 | 1560.0015 | 5 | 42 | 3.670146 | -3.260025 | 2.997965 | 1.411722 | 12.55376 | 5.484074
2018-03-01 01:57 | 305228.6 | 1680.0011 | 5 | 42 | 3.6457 | -3.260053 | 2.997965 | 1.520411 | 12.55376 | 5.881631
2018-03-01 01:59 | 305348.6 | 1800.0003 | 5 | 42 | 3.62328 | -3.260069 | 2.997965 | 1.629078 | 12.55376 | 6.276564
2018-03-01 02:01 | 305468.6 | 1920.0003 | 5 | 42 | 3.602856 | -3.260081 | 2.997965 | 1.737726 | 12.55376 | 6.669099
2018-03-01 02:03 | 305588.6 | 2040.0019 | 5 | 42 | 3.584346 | -3.260071 | 2.997965 | 1.846423 | 12.55376 | 7.059697
2018-03-01 02:05 | 305708.6 | 2160.0019 | 5 | 42 | 3.567399 | -3.260046 | 2.997965 | 1.954955 | 12.55376 | 7.44778
2018-03-01 02:07 | 305828.6 | 2280.0008 | 5 | 42 | 3.551607 | -3.260069 | 2.997965 | 2.063742 | 12.55376 | 7.835002
2018-03-01 02:09 | 305948.6 | 2400.0011 | 5 | 42 | 3.53634 | -3.260053 | 2.997965 | 2.172403 | 12.55376 | 8.220091
2018-03-01 02:11 | 306068.6 | 2520.0011 | 5 | 42 | 3.520939 | -3.260155 | 2.997965 | 2.281087 | 12.55376 | 8.603602
2018-03-01 02:13 | 306188.6 | 2640.0003 | 5 | 42 | 3.504269 | -3.260076 | 2.997965 | 2.389742 | 12.55376 | 8.985283
2018-03-01 02:15 | 306308.6 | 2760.0003 | 5 | 42 | 3.483822 | -3.260004 | 2.997965 | 2.498407 | 12.55376 | 9.365018
2018-03-01 02:17 | 306428.6 | 2880.0005 | 5 | 42 | 3.455677 | -3.260071 | 2.997965 | 2.607061 | 12.55376 | 9.742105
2018-03-01 02:19 | 306548.6 | 3000.0011 | 5 | 42 | 3.416633 | -3.260063 | 2.997965 | 2.715752 | 12.55376 | 10.11571
2018-03-01 02:21 | 306668.6 | 3120.0011 | 5 | 42 | 3.354409 | -3.259994 | 2.997965 | 2.824393 | 12.55376 | 10.48383
2018-03-01 02:23 | 306788.6 | 3240.0019 | 5 | 42 | 3.221205 | -3.260021 | 2.997965 | 2.933066 | 12.55376 | 10.84231
2018-03-01 02:24 | 306858.9 | 3310.3033 | 5 | 42 | 2.999996 | -3.260002 | 2.997965 | 2.9967 | 12.55376 | 11.04154
2018-03-01 02:26 | 306978.9 | 120.0018 | 6 | 42 | 3.311327 | 0 | 2.997965 | 2.9967 | 12.55376 | 11.04154
2018-03-01 02:28 | 307098.9 | 240.0011 | 6 | 42 | 3.321419 | 0 | 2.997965 | 2.9967 | 12.55376 | 11.04154
2018-03-01 02:29 | 307158.9 | 300.0023 | 6 | 42 | 3.324542 | 0 | 2.997965 | 2.9967 | 12.55376 | 11.04154
2018-03-01 02:29 | 307158.9 | 0.0025 | 7 | 43 | 3.324637 | 0 | 0 | 0 | 0 | 0
2018-03-01 02:31 | 307279 | 120.001 | 2 | 43 | 3.957303 | 4.890007 | 0.1623624 | 0 | 0.6222438 | 0
2018-03-01 02:33 | 307399 | 240.0018 | 2 | 43 | 4.004504 | 4.889969 | 0.3253242 | 0 | 1.271346 | 0
2018-03-01 02:35 | 307519 | 360.0001 | 2 | 43 | 4.041551 | 4.890032 | 0.4883376 | 0 | 1.927275 | 0
2018-03-01 02:37 | 307639 | 480.0026 | 2 | 43 | 4.071832 | 4.889988 | 0.651282 | 0 | 2.588343 | 0
2018-03-01 02:39 | 307759 | 600.001 | 2 | 43 | 4.09809 | 4.890007 | 0.8143092 | 0 | 3.254357 | 0
2018-03-01 02:41 | 307879 | 720.001 | 2 | 43 | 4.121843 | 4.889963 | 0.9773498 | 0 | 3.92445 | 0
2018-03-01 02:43 | 307999 | 840.0001 | 2 | 43 | 4.147281 | 4.889992 | 1.140288 | 0 | 4.598091 | 0
2018-03-01 02:45 | 308119 | 960.0027 | 2 | 43 | 4.175374 | 4.889965 | 1.303362 | 0 | 5.27666 | 0
2018-03-01 02:47 | 308239 | 1080.0002 | 2 | 43 | 4.200395 | 4.768726 | 1.465877 | 0 | 5.957602 | 0
2018-03-01 02:49 | 308359 | 1200.0018 | 2 | 43 | 4.200398 | 4.227947 | 1.615734 | 0 | 6.587062 | 0
2018-03-01 02:51 | 308479 | 1320.0011 | 2 | 43 | 4.200386 | 3.720392 | 1.748127 | 0 | 7.143164 | 0
2018-03-01 02:53 | 308595.3 | 1436.3111 | 2 | 43 | 4.200382 | 3.259998 | 1.860802 | 0 | 7.616446 | 0
2018-03-01 02:55 | 308715.4 | 120.0003 | 3 | 43 | 4.227987 | 3.259819 | 1.969019 | 0 | 8.072375 | 0
2018-03-01 02:57 | 308835.4 | 240.0018 | 3 | 43 | 4.2604 | 3.259865 | 2.077621 | 0 | 8.533278 | 0
2018-03-01 02:59 | 308955.4 | 360.0002 | 3 | 43 | 4.295356 | 3.260199 | 2.186373 | 0 | 8.998482 | 0
2018-03-01 03:01 | 309075.4 | 480.0001 | 3 | 43 | 4.332591 | 3.259846 | 2.295026 | 0 | 9.467187 | 0
2018-03-01 03:03 | 309195.4 | 600.001 | 3 | 43 | 4.371832 | 3.259819 | 2.403653 | 0 | 9.939942 | 0
2018-03-01 03:05 | 309315.4 | 720.001 | 3 | 43 | 4.400405 | 3.045284 | 2.511221 | 0 | 10.41219 | 0
2018-03-01 03:07 | 309435.4 | 840.001 | 3 | 43 | 4.400391 | 2.529348 | 2.603699 | 0 | 10.81912 | 0
2018-03-01 03:09 | 309555.4 | 960.0004 | 3 | 43 | 4.400386 | 2.119251 | 2.680936 | 0 | 11.159 | 0
2018-03-01 03:11 | 309675.4 | 1080.0002 | 3 | 43 | 4.400395 | 1.785704 | 2.745852 | 0 | 11.44466 | 0
2018-03-01 03:13 | 309795.4 | 1200.001 | 3 | 43 | 4.400367 | 1.513401 | 2.800643 | 0 | 11.68576 | 0
2018-03-01 03:15 | 309915.4 | 1320.001 | 3 | 43 | 4.400354 | 1.291075 | 2.847312 | 0 | 11.89112 | 0
2018-03-01 03:17 | 310035.4 | 1440.001 | 3 | 43 | 4.400355 | 1.108746 | 2.887181 | 0 | 12.06655 | 0
2018-03-01 03:19 | 310155.4 | 1560.0003 | 3 | 43 | 4.400367 | 0.9588757 | 2.921602 | 0 | 12.21802 | 0
2018-03-01 03:21 | 310275.4 | 1680.0018 | 3 | 43 | 4.400357 | 0.8339119 | 2.951414 | 0 | 12.3492 | 0
2018-03-01 03:23 | 310395.4 | 1800.0018 | 3 | 43 | 4.400334 | 0.7290936 | 2.977422 | 0 | 12.46364 | 0
2018-03-01 03:25 | 310499.6 | 1904.2128 | 3 | 43 | 4.400314 | 0.6519814 | 2.997394 | 0 | 12.55153 | 0
2018-03-01 03:27 | 310619.6 | 120.0009 | 4 | 43 | 4.35217 | 0 | 2.997394 | 0 | 12.55153 | 0
2018-03-01 03:29 | 310739.6 | 240.0002 | 4 | 43 | 4.348436 | 0 | 2.997394 | 0 | 12.55153 | 0
2018-03-01 03:30 | 310799.6 | 300.0029 | 4 | 43 | 4.347322 | 0 | 2.997394 | 0 | 12.55153 | 0
2018-03-01 03:32 | 310919.7 | 120.0019 | 5 | 43 | 4.098872 | -3.260063 | 2.997394 | 0.1085888 | 12.55153 | 0.448621
2018-03-01 03:34 | 311039.7 | 240.0011 | 5 | 43 | 4.054318 | -3.260056 | 2.997394 | 0.2173326 | 12.55153 | 0.8918902
2018-03-01 03:36 | 311159.7 | 360.0011 | 5 | 43 | 4.011728 | -3.26004 | 2.997394 | 0.3259533 | 12.55153 | 1.329949
2018-03-01 03:38 | 311279.7 | 480.0003 | 5 | 43 | 3.970021 | -3.260077 | 2.997394 | 0.4346481 | 12.55153 | 1.763728
2018-03-01 03:40 | 311399.7 | 600.0011 | 5 | 43 | 3.929446 | -3.260032 | 2.997394 | 0.5433262 | 12.55153 | 2.192966
2018-03-01 03:42 | 311519.7 | 720.0003 | 5 | 43 | 3.890346 | -3.260037 | 2.997394 | 0.6519918 | 12.55153 | 2.617821
2018-03-01 03:44 | 311639.7 | 840.0003 | 5 | 43 | 3.853091 | -3.260002 | 2.997394 | 0.7606568 | 12.55153 | 3.038523
2018-03-01 03:46 | 311759.7 | 960.0003 | 5 | 43 | 3.817943 | -3.260048 | 2.997394 | 0.8693299 | 12.55153 | 3.455321
2018-03-01 03:48 | 311879.7 | 1080.0011 | 5 | 43 | 3.784803 | -3.260027 | 2.997394 | 0.9779721 | 12.55153 | 3.868292
2018-03-01 03:50 | 311999.7 | 1200.0003 | 5 | 43 | 3.753619 | -3.260042 | 2.997394 | 1.086648 | 12.55153 | 4.277899
2018-03-01 03:52 | 312119.7 | 1320.0011 | 5 | 43 | 3.724221 | -3.259998 | 2.997394 | 1.195287 | 12.55153 | 4.684077
2018-03-01 03:54 | 312239.7 | 1440.0019 | 5 | 43 | 3.696354 | -3.26003 | 2.997394 | 1.303951 | 12.55153 | 5.08724
2018-03-01 03:56 | 312359.7 | 1560.0003 | 5 | 43 | 3.670092 | -3.260042 | 2.997394 | 1.412634 | 12.55153 | 5.487529
2018-03-01 03:58 | 312479.7 | 1680.0011 | 5 | 43 | 3.645625 | -3.260042 | 2.997394 | 1.521076 | 12.55153 | 5.884176
2018-03-01 04:00 | 312599.7 | 1800.0019 | 5 | 43 | 3.623182 | -3.260084 | 2.997394 | 1.629918 | 12.55153 | 6.279736
2018-03-01 04:02 | 312719.7 | 1920.0003 | 5 | 43 | 3.602773 | -3.26009 | 2.997394 | 1.738568 | 12.55153 | 6.672266
2018-03-01 04:04 | 312839.7 | 2040.0003 | 5 | 43 | 3.584271 | -3.260036 | 2.997394 | 1.847178 | 12.55153 | 7.062548
2018-03-01 04:06 | 312959.7 | 2160.0012 | 5 | 43 | 3.567292 | -3.260027 | 2.997394 | 1.955995 | 12.55153 | 7.45164
2018-03-01 04:08 | 313079.7 | 2280.0011 | 5 | 43 | 3.551503 | -3.260027 | 2.997394 | 2.064646 | 12.55153 | 7.838363
2018-03-01 04:10 | 313199.7 | 2400.0011 | 5 | 43 | 3.53623 | -3.26004 | 2.997394 | 2.173241 | 12.55153 | 8.223207
2018-03-01 04:12 | 313319.7 | 2520.0011 | 5 | 43 | 3.52084 | -3.260058 | 2.997394 | 2.281946 | 12.55153 | 8.606783
2018-03-01 04:14 | 313439.7 | 2640.0003 | 5 | 43 | 3.504197 | -3.259992 | 2.997394 | 2.390613 | 12.55153 | 8.988499
2018-03-01 04:16 | 313559.7 | 2760.0002 | 5 | 43 | 3.483672 | -3.260084 | 2.997394 | 2.499291 | 12.55153 | 9.368262
2018-03-01 04:18 | 313679.7 | 2880.0011 | 5 | 43 | 3.455465 | -3.260032 | 2.997394 | 2.607871 | 12.55153 | 9.745072
2018-03-01 04:20 | 313799.7 | 3000.0011 | 5 | 43 | 3.416472 | -3.260084 | 2.997394 | 2.716636 | 12.55153 | 10.11891
2018-03-01 04:22 | 313919.7 | 3120.0002 | 5 | 43 | 3.354077 | -3.260088 | 2.997394 | 2.825321 | 12.55153 | 10.48716
2018-03-01 04:24 | 314039.7 | 3240.0019 | 5 | 43 | 3.220068 | -3.260055 | 2.997394 | 2.933992 | 12.55153 | 10.84555
2018-03-01 04:25 | 314109.4 | 3309.6992 | 5 | 43 | 2.999994 | -3.260044 | 2.997394 | 2.997085 | 12.55153 | 11.04303
2018-03-01 04:27 | 314229.4 | 120.0007 | 6 | 43 | 3.311351 | 0 | 2.997394 | 2.997085 | 12.55153 | 11.04303
2018-03-01 04:29 | 314349.4 | 240.0007 | 6 | 43 | 3.321496 | 0 | 2.997394 | 2.997085 | 12.55153 | 11.04303
2018-03-01 04:30 | 314409.4 | 300.0037 | 6 | 43 | 3.324584 | 0 | 2.997394 | 2.997085 | 12.55153 | 11.04303
2018-03-01 04:30 | 314409.5 | 0.0025 | 7 | 44 | 3.324529 | 0 | 0 | 0 | 0 | 0
2018-03-01 04:32 | 314529.5 | 120.0002 | 2 | 44 | 3.957481 | 4.890001 | 0.1623011 | 0 | 0.6220388 | 0
2018-03-01 04:34 | 314649.5 | 240.0002 | 2 | 44 | 4.00472 | 4.889977 | 0.3252703 | 0 | 1.271201 | 0
2018-03-01 04:36 | 314769.5 | 360.0002 | 2 | 44 | 4.041831 | 4.890053 | 0.4882106 | 0 | 1.926872 | 0
2018-03-01 04:38 | 314889.5 | 480.0002 | 2 | 44 | 4.072082 | 4.89002 | 0.6513203 | 0 | 2.588656 | 0
2018-03-01 04:40 | 315009.5 | 600.0009 | 2 | 44 | 4.098408 | 4.890018 | 0.814234 | 0 | 3.254248 | 0
2018-03-01 04:42 | 315129.5 | 720.0002 | 2 | 44 | 4.122175 | 4.889986 | 0.9772727 | 0 | 3.924383 | 0
2018-03-01 04:44 | 315249.5 | 840.0003 | 2 | 44 | 4.147704 | 4.890003 | 1.140312 | 0 | 4.598505 | 0
2018-03-01 04:46 | 315369.5 | 960.0002 | 2 | 44 | 4.175764 | 4.890022 | 1.30328 | 0 | 5.276696 | 0
2018-03-01 04:48 | 315489.5 | 1080.001 | 2 | 44 | 4.20041 | 4.762386 | 1.465865 | 0 | 5.957978 | 0
2018-03-01 04:50 | 315609.5 | 1200.0018 | 2 | 44 | 4.200413 | 4.222176 | 1.615284 | 0 | 6.5856 | 0
2018-03-01 04:52 | 315729.5 | 1320.0009 | 2 | 44 | 4.200401 | 3.714865 | 1.747595 | 0 | 7.141357 | 0
2018-03-01 04:54 | 315844.5 | 1435.0528 | 2 | 44 | 4.200382 | 3.259985 | 1.858926 | 0 | 7.608991 | 0
2018-03-01 04:56 | 315964.6 | 120.001 | 3 | 44 | 4.227973 | 3.260105 | 1.967157 | 0 | 8.064981 | 0
2018-03-01 04:58 | 316084.6 | 240.001 | 3 | 44 | 4.260381 | 3.259863 | 2.075784 | 0 | 8.525987 | 0
2018-03-01 05:00 | 316204.6 | 360.001 | 3 | 44 | 4.295284 | 3.259972 | 2.184462 | 0 | 8.99087 | 0
2018-03-01 05:02 | 316324.6 | 480.001 | 3 | 44 | 4.332501 | 3.259882 | 2.293134 | 0 | 9.459657 | 0
2018-03-01 05:04 | 316444.6 | 600.0012 | 3 | 44 | 4.371706 | 3.259808 | 2.401766 | 0 | 9.932417 | 0
2018-03-01 05:06 | 316564.6 | 720.0012 | 3 | 44 | 4.400407 | 3.046947 | 2.509322 | 0 | 10.4046 | 0
2018-03-01 05:08 | 316684.6 | 840.002 | 3 | 44 | 4.400374 | 2.53145 | 2.601831 | 0 | 10.81168 | 0
2018-03-01 05:10 | 316804.6 | 960.002 | 3 | 44 | 4.400382 | 2.121298 | 2.679194 | 0 | 11.1521 | 0
2018-03-01 05:12 | 316924.6 | 1080.0004 | 3 | 44 | 4.400381 | 1.788176 | 2.744198 | 0 | 11.43814 | 0
2018-03-01 05:14 | 317044.6 | 1200.0004 | 3 | 44 | 4.400388 | 1.516514 | 2.799127 | 0 | 11.67985 | 0
2018-03-01 05:16 | 317164.6 | 1320.002 | 3 | 44 | 4.400361 | 1.293861 | 2.845837 | 0 | 11.8854 | 0
2018-03-01 05:18 | 317284.6 | 1440.002 | 3 | 44 | 4.400359 | 1.111057 | 2.885819 | 0 | 12.06133 | 0
2018-03-01 05:20 | 317404.6 | 1560.0004 | 3 | 44 | 4.400364 | 0.9609871 | 2.920282 | 0 | 12.21298 | 0
2018-03-01 05:22 | 317524.6 | 1680.002 | 3 | 44 | 4.400364 | 0.8360729 | 2.950163 | 0 | 12.34447 | 0
2018-03-01 05:24 | 317644.6 | 1800.002 | 3 | 44 | 4.400328 | 0.7310162 | 2.976239 | 0 | 12.45921 | 0
2018-03-01 05:26 | 317752 | 1907.4257 | 3 | 44 | 4.400342 | 0.651989 | 2.996851 | 0 | 12.54991 | 0
2018-03-01 05:28 | 317872.1 | 120.0017 | 4 | 44 | 4.352171 | 0 | 2.996851 | 0 | 12.54991 | 0
2018-03-01 05:30 | 317992 | 240.0001 | 4 | 44 | 4.348439 | 0 | 2.996851 | 0 | 12.54991 | 0
2018-03-01 05:31 | 318052.1 | 300.0021 | 4 | 44 | 4.347314 | 0 | 2.996851 | 0 | 12.54991 | 0
2018-03-01 05:33 | 318172.2 | 120.002 | 5 | 44 | 4.098679 | -3.260067 | 2.996851 | 0.1086579 | 12.54991 | 0.4488863
2018-03-01 05:35 | 318292.2 | 240.0003 | 5 | 44 | 4.054105 | -3.260042 | 2.996851 | 0.2073705 | 12.54991 | 0.8512914
2018-03-01 05:37 | 318412.2 | 360.002 | 5 | 44 | 4.011539 | -3.26003 | 2.996851 | 0.3112573 | 12.54991 | 1.270184
2018-03-01 05:39 | 318532.2 | 480.0003 | 5 | 44 | 3.969766 | -3.26005 | 2.996851 | 0.4129339 | 12.54991 | 1.675863
2018-03-01 05:41 | 318652.2 | 600.0011 | 5 | 44 | 3.929111 | -3.260058 | 2.996851 | 0.5215643 | 12.54991 | 2.104882
2018-03-01 05:43 | 318772.2 | 720.0004 | 5 | 44 | 3.88999 | -3.260113 | 2.996851 | 0.630264 | 12.54991 | 2.529834
2018-03-01 05:45 | 318892.2 | 840.0004 | 5 | 44 | 3.852717 | -3.260079 | 2.996851 | 0.7388771 | 12.54991 | 2.950293
2018-03-01 05:47 | 319012.2 | 960.0004 | 5 | 44 | 3.817572 | -3.260071 | 2.996851 | 0.8475926 | 12.54991 | 3.367212
2018-03-01 05:49 | 319132.2 | 1080.002 | 5 | 44 | 3.784408 | -3.26009 | 2.996851 | 0.9562487 | 12.54991 | 3.780195
2018-03-01 05:51 | 319252.2 | 1200.002 | 5 | 44 | 3.753224 | -3.26005 | 2.996851 | 1.064936 | 12.54991 | 4.189801
2018-03-01 05:53 | 319372.2 | 1320.0003 | 5 | 44 | 3.723754 | -3.260092 | 2.996851 | 1.173592 | 12.54991 | 4.595992
2018-03-01 05:55 | 319492.2 | 1440.0012 | 5 | 44 | 3.695866 | -3.260053 | 2.996851 | 1.282251 | 12.54991 | 4.999083
2018-03-01 05:57 | 319612.2 | 1560.0003 | 5 | 44 | 3.669577 | -3.260058 | 2.996851 | 1.390929 | 12.54991 | 5.399299
2018-03-01 05:59 | 319732.2 | 1680.0004 | 5 | 44 | 3.645175 | -3.260048 | 2.996851 | 1.499594 | 12.54991 | 5.796712
2018-03-01 06:01 | 319852.2 | 1800.002 | 5 | 44 | 3.622727 | -3.26 | 2.996851 | 1.60823 | 12.54991 | 6.191471
2018-03-01 06:03 | 319972.2 | 1920.0004 | 5 | 44 | 3.602321 | -3.260042 | 2.996851 | 1.716896 | 12.54991 | 6.58401
2018-03-01 06:05 | 320092.2 | 2040.0012 | 5 | 44 | 3.583788 | -3.26004 | 2.996851 | 1.825587 | 12.54991 | 6.974526
2018-03-01 06:07 | 320212.2 | 2160.0004 | 5 | 44 | 3.566855 | -3.260037 | 2.996851 | 1.934251 | 12.54991 | 7.363023
2018-03-01 06:09 | 320332.2 | 2280.002 | 5 | 44 | 3.551067 | -3.259986 | 2.996851 | 2.042877 | 12.54991 | 7.749612
2018-03-01 06:11 | 320452.2 | 2400.0019 | 5 | 44 | 3.535792 | -3.260065 | 2.996851 | 2.151555 | 12.54991 | 8.1347
2018-03-01 06:13 | 320572.2 | 2520.0004 | 5 | 44 | 3.520376 | -3.260044 | 2.996851 | 2.260239 | 12.54991 | 8.518153
2018-03-01 06:15 | 320692.2 | 2640.0004 | 5 | 44 | 3.503677 | -3.260048 | 2.996851 | 2.368876 | 12.54991 | 8.899707
2018-03-01 06:17 | 320812.2 | 2760.002 | 5 | 44 | 3.483157 | -3.260037 | 2.996851 | 2.477585 | 12.54991 | 9.279527
2018-03-01 06:19 | 320932.2 | 2880.0004 | 5 | 44 | 3.454895 | -3.260055 | 2.996851 | 2.586239 | 12.54991 | 9.656534
2018-03-01 06:21 | 321052.2 | 3000.002 | 5 | 44 | 3.415801 | -3.260046 | 2.996851 | 2.694909 | 12.54991 | 10.02998
2018-03-01 06:23 | 321172.2 | 3120.0004 | 5 | 44 | 3.353148 | -3.260092 | 2.996851 | 2.803571 | 12.54991 | 10.39807
2018-03-01 06:25 | 321292.2 | 3240.0004 | 5 | 44 | 3.218357 | -3.260074 | 2.996851 | 2.912154 | 12.54991 | 10.75605
2018-03-01 06:26 | 321361.2 | 3308.9952 | 5 | 44 | 2.999973 | -3.260067 | 2.996851 | 2.974686 | 12.54991 | 10.95171
2018-03-01 06:28 | 321481.2 | 120.0001 | 6 | 44 | 3.312293 | 0 | 2.996851 | 2.974721 | 12.54991 | 10.95181
2018-03-01 06:30 | 321601.2 | 240 | 6 | 44 | 3.32239 | 0 | 2.996851 | 2.974721 | 12.54991 | 10.95181
2018-03-01 06:31 | 321661.2 | 300.0014 | 6 | 44 | 3.325506 | 0 | 2.996851 | 2.974721 | 12.54991 | 10.95181
2018-03-01 06:31 | 321661.2 | 0.0025 | 7 | 45 | 3.325511 | 0 | 0 | 0 | 0 | 0
2018-03-01 06:33 | 321781.3 | 120.002 | 2 | 45 | 3.957911 | 4.890024 | 0.1623372 | 0 | 0.6222897 | 0
2018-03-01 06:35 | 321901.3 | 240.0019 | 2 | 45 | 4.005055 | 4.890022 | 0.3252564 | 0 | 1.271314 | 0
2018-03-01 06:37 | 322021.3 | 360.0003 | 2 | 45 | 4.042117 | 4.889971 | 0.4882827 | 0 | 1.927387 | 0
2018-03-01 06:39 | 322141.3 | 480.0019 | 2 | 45 | 4.072382 | 4.890018 | 0.651279 | 0 | 2.588757 | 0
2018-03-01 06:41 | 322261.3 | 600.0019 | 2 | 45 | 4.098691 | 4.890003 | 0.814305 | 0 | 3.254858 | 0
2018-03-01 06:43 | 322381.3 | 720.0003 | 2 | 45 | 4.122475 | 4.890018 | 0.9772234 | 0 | 3.924546 | 0
2018-03-01 06:45 | 322501.3 | 840.0003 | 2 | 45 | 4.147873 | 4.889973 | 1.140142 | 0 | 4.598207 | 0
2018-03-01 06:47 | 322621.3 | 960.0003 | 2 | 45 | 4.175949 | 4.889961 | 1.30327 | 0 | 5.277101 | 0
2018-03-01 06:49 | 322741.3 | 1080.0019 | 2 | 45 | 4.200387 | 4.757711 | 1.465828 | 0 | 5.958299 | 0
2018-03-01 06:51 | 322861.3 | 1200.0018 | 2 | 45 | 4.200407 | 4.219015 | 1.615284 | 0 | 6.586073 | 0
2018-03-01 06:53 | 322981.3 | 1320.001 | 2 | 45 | 4.200407 | 3.71233 | 1.747404 | 0 | 7.141032 | 0
2018-03-01 06:55 | 323095.8 | 1434.5679 | 2 | 45 | 4.200395 | 3.259983 | 1.858204 | 0 | 7.606433 | 0
2018-03-01 06:57 | 323215.9 | 120.0003 | 3 | 45 | 4.228002 | 3.259876 | 1.966466 | 0 | 8.062556 | 0
2018-03-01 06:59 | 323335.9 | 240.0004 | 3 | 45 | 4.260409 | 3.260178 | 2.075143 | 0 | 8.523775 | 0
2018-03-01 07:01 | 323455.9 | 360.0004 | 3 | 45 | 4.295284 | 3.259829 | 2.183808 | 0 | 8.988605 | 0
2018-03-01 07:03 | 323575.9 | 480.002 | 3 | 45 | 4.332488 | 3.259863 | 2.292462 | 0 | 9.457308 | 0
2018-03-01 07:05 | 323695.9 | 600.0014 | 3 | 45 | 4.371658 | 3.259859 | 2.401119 | 0 | 9.93018 | 0
2018-03-01 07:07 | 323815.9 | 720.0003 | 3 | 45 | 4.400381 | 3.048275 | 2.508531 | 0 | 10.40172 | 0
2018-03-01 07:09 | 323935.9 | 840.0004 | 3 | 45 | 4.400413 | 2.533842 | 2.601242 | 0 | 10.80969 | 0
2018-03-01 07:11 | 324055.9 | 960.0011 | 3 | 45 | 4.400386 | 2.123091 | 2.678683 | 0 | 11.15046 | 0
2018-03-01 07:13 | 324175.9 | 1080.0004 | 3 | 45 | 4.400375 | 1.789259 | 2.743707 | 0 | 11.43659 | 0
2018-03-01 07:15 | 324295.9 | 1200.0004 | 3 | 45 | 4.400386 | 1.517387 | 2.798583 | 0 | 11.67806 | 0
2018-03-01 07:17 | 324415.9 | 1320.002 | 3 | 45 | 4.40037 | 1.294746 | 2.845296 | 0 | 11.88362 | 0
2018-03-01 07:19 | 324535.9 | 1440.002 | 3 | 45 | 4.400376 | 1.112532 | 2.885399 | 0 | 12.06009 | 0
2018-03-01 07:21 | 324655.9 | 1560.002 | 3 | 45 | 4.400328 | 0.9605637 | 2.919871 | 0 | 12.21178 | 0
2018-03-01 07:23 | 324775.9 | 1680.0003 | 3 | 45 | 4.400362 | 0.8364334 | 2.949764 | 0 | 12.34332 | 0
2018-03-01 07:25 | 324895.9 | 1800.002 | 3 | 45 | 4.40035 | 0.7317924 | 2.975841 | 0 | 12.45806 | 0
2018-03-01 07:26 | 325003.8 | 1907.8817 | 3 | 45 | 4.400335 | 0.6519947 | 2.996545 | 0 | 12.54917 | 0
2018-03-01 07:28 | 325123.8 | 120.0001 | 4 | 45 | 4.352198 | 0 | 2.996545 | 0 | 12.54917 | 0
2018-03-01 07:30 | 325243.8 | 240.0026 | 4 | 45 | 4.348467 | 0 | 2.996545 | 0 | 12.54917 | 0
2018-03-01 07:31 | 325303.8 | 300.0007 | 4 | 45 | 4.347351 | 0 | 2.996545 | 0 | 12.54917 | 0
2018-03-01 07:33 | 325423.9 | 120.0003 | 5 | 45 | 4.098895 | -3.26003 | 2.996545 | 0.108666 | 12.54917 | 0.4489392
2018-03-01 07:35 | 325543.9 | 240.0003 | 5 | 45 | 4.054389 | -3.260048 | 2.996545 | 0.2173036 | 12.54917 | 0.8917805
2018-03-01 07:37 | 325663.9 | 360.0013 | 5 | 45 | 4.011818 | -3.259992 | 2.996545 | 0.3259995 | 12.54917 | 1.330153
2018-03-01 07:39 | 325783.9 | 480.002 | 5 | 45 | 3.970146 | -3.260027 | 2.996545 | 0.4346585 | 12.54917 | 1.763801
2018-03-01 07:41 | 325903.9 | 600.002 | 5 | 45 | 3.92951 | -3.259965 | 2.996545 | 0.5433231 | 12.54917 | 2.192995
2018-03-01 07:43 | 326023.9 | 720.0002 | 5 | 45 | 3.890394 | -3.260019 | 2.996545 | 0.6519143 | 12.54917 | 2.617565
2018-03-01 07:45 | 326143.9 | 840.0011 | 5 | 45 | 3.853122 | -3.260032 | 2.996545 | 0.7606351 | 12.54917 | 3.038488
2018-03-01 07:47 | 326263.9 | 960.0012 | 5 | 45 | 3.817907 | -3.26006 | 2.996545 | 0.8693005 | 12.54917 | 3.455257
2018-03-01 07:49 | 326383.9 | 1080.0003 | 5 | 45 | 3.784818 | -3.26 | 2.996545 | 0.977973 | 12.54917 | 3.868343
2018-03-01 07:51 | 326503.9 | 1200.0003 | 5 | 45 | 3.75363 | -3.260027 | 2.996545 | 1.086632 | 12.54917 | 4.277887
2018-03-01 07:53 | 326623.9 | 1320.0003 | 5 | 45 | 3.72416 | -3.26005 | 2.996545 | 1.195303 | 12.54917 | 4.684182
2018-03-01 07:55 | 326743.9 | 1440.0004 | 5 | 45 | 3.696231 | -3.260027 | 2.996545 | 1.303968 | 12.54917 | 5.087337
2018-03-01 07:57 | 326863.9 | 1560.0011 | 5 | 45 | 3.669895 | -3.259996 | 2.996545 | 1.41261 | 12.54917 | 5.487455
2018-03-01 07:59 | 326983.9 | 1680.002 | 5 | 45 | 3.645421 | -3.260015 | 2.996545 | 1.521311 | 12.54917 | 5.885029
2018-03-01 08:01 | 327103.9 | 1800.002 | 5 | 45 | 3.622982 | -3.260056 | 2.996545 | 1.629941 | 12.54917 | 6.279792
2018-03-01 08:03 | 327223.9 | 1920.0004 | 5 | 45 | 3.60254 | -3.260048 | 2.996545 | 1.738628 | 12.54917 | 6.672437
2018-03-01 08:05 | 327343.9 | 2040.0004 | 5 | 45 | 3.584023 | -3.260011 | 2.996545 | 1.847277 | 12.54917 | 7.062826
2018-03-01 08:07 | 327463.9 | 2160.0003 | 5 | 45 | 3.567091 | -3.260006 | 2.996545 | 1.955958 | 12.54917 | 7.451407
2018-03-01 08:09 | 327583.9 | 2280.0011 | 5 | 45 | 3.551306 | -3.260027 | 2.996545 | 2.064407 | 12.54917 | 7.837393
2018-03-01 08:11 | 327703.9 | 2400.0003 | 5 | 45 | 3.536014 | -3.26005 | 2.996545 | 2.173311 | 12.54917 | 8.223309
2018-03-01 08:13 | 327823.9 | 2520.0006 | 5 | 45 | 3.520691 | -3.260055 | 2.996545 | 2.281972 | 12.54917 | 8.606707
2018-03-01 08:15 | 327943.9 | 2640.0003 | 5 | 45 | 3.504026 | -3.260053 | 2.996545 | 2.39061 | 12.54917 | 8.988302
2018-03-01 08:17 | 328063.9 | 2760.0003 | 5 | 45 | 3.483468 | -3.260046 | 2.996545 | 2.499063 | 12.54917 | 9.367266
2018-03-01 08:19 | 328183.9 | 2880.0004 | 5 | 45 | 3.455211 | -3.260084 | 2.996545 | 2.607949 | 12.54917 | 9.745114
2018-03-01 08:21 | 328303.9 | 3000.002 | 5 | 45 | 3.416102 | -3.260015 | 2.996545 | 2.716615 | 12.54917 | 10.11858
2018-03-01 08:23 | 328423.9 | 3120.0006 | 5 | 45 | 3.353644 | -3.260088 | 2.996545 | 2.825312 | 12.54917 | 10.48683
2018-03-01 08:25 | 328543.9 | 3240.0004 | 5 | 45 | 3.218905 | -3.260071 | 2.996545 | 2.933943 | 12.54917 | 10.84502
2018-03-01 08:27 | 328612.9 | 3309.0824 | 5 | 45 | 2.999978 | -3.260019 | 2.996545 | 2.996511 | 12.54917 | 11.04081
2018-03-01 08:29 | 328733 | 120.0002 | 6 | 45 | 3.311198 | 0 | 2.996545 | 2.996511 | 12.54917 | 11.04081
2018-03-01 08:31 | 328853 | 240.0002 | 6 | 45 | 3.321299 | 0 | 2.996545 | 2.996511 | 12.54917 | 11.04081
2018-03-01 08:32 | 328913 | 300.0022 | 6 | 45 | 3.324403 | 0 | 2.996545 | 2.996511 | 12.54917 | 11.04081
2018-03-01 08:32 | 328913 | 0.0024 | 7 | 46 | 3.324448 | 0 | 0 | 0 | 0 | 0
2018-03-01 08:34 | 329033.1 | 120.0003 | 2 | 46 | 3.957466 | 4.889961 | 0.1623293 | 0 | 0.6221555 | 0
2018-03-01 08:36 | 329153.1 | 240.0003 | 2 | 46 | 4.004736 | 4.89003 | 0.3252904 | 0 | 1.271288 | 0
2018-03-01 08:38 | 329273.1 | 360.0003 | 2 | 46 | 4.041821 | 4.890003 | 0.4883053 | 0 | 1.927264 | 0
2018-03-01 08:40 | 329393.1 | 480.0014 | 2 | 46 | 4.072043 | 4.889994 | 0.6513301 | 0 | 2.588699 | 0
2018-03-01 08:42 | 329513.1 | 600.0004 | 2 | 46 | 4.098361 | 4.889965 | 0.8143237 | 0 | 3.254618 | 0
2018-03-01 08:44 | 329633.1 | 720.0003 | 2 | 46 | 4.122137 | 4.889996 | 0.9773123 | 0 | 3.924546 | 0
2018-03-01 08:46 | 329753.1 | 840.0003 | 2 | 46 | 4.147605 | 4.889948 | 1.140262 | 0 | 4.598282 | 0
2018-03-01 08:48 | 329873.1 | 960.002 | 2 | 46 | 4.175711 | 4.889948 | 1.303311 | 0 | 5.276802 | 0
2018-03-01 08:50 | 329993.1 | 1080.0004 | 2 | 46 | 4.200401 | 4.762793 | 1.465846 | 0 | 5.957877 | 0
2018-03-01 08:52 | 330113.1 | 1200.0004 | 2 | 46 | 4.200411 | 4.22127 | 1.615336 | 0 | 6.585792 | 0
2018-03-01 08:54 | 330233.1 | 1320.0004 | 2 | 46 | 4.200388 | 3.71327 | 1.747584 | 0 | 7.141287 | 0
2018-03-01 08:56 | 330347.8 | 1434.716 | 2 | 46 | 4.20041 | 3.259996 | 1.858614 | 0 | 7.607655 | 0
2018-03-01 08:58 | 330467.8 | 120.0028 | 3 | 46 | 4.228087 | 3.259802 | 1.966849 | 0 | 8.063672 | 0
2018-03-01 09:00 | 330587.8 | 240.0004 | 3 | 46 | 4.260481 | 3.259857 | 2.075516 | 0 | 8.524858 | 0
2018-03-01 09:02 | 330707.8 | 360.002 | 3 | 46 | 4.295432 | 3.259819 | 2.184083 | 0 | 8.989285 | 0
2018-03-01 09:04 | 330827.8 | 480.0012 | 3 | 46 | 4.332705 | 3.259857 | 2.292841 | 0 | 9.458455 | 0
2018-03-01 09:06 | 330947.8 | 600.0012 | 3 | 46 | 4.371961 | 3.259884 | 2.4015 | 0 | 9.931358 | 0
2018-03-01 09:08 | 331067.8 | 720.002 | 3 | 46 | 4.40039 | 3.042643 | 2.508993 | 0 | 10.40329 | 0
2018-03-01 09:10 | 331187.8 | 840.002 | 3 | 46 | 4.40039 | 2.528717 | 2.601445 | 0 | 10.81011 | 0
2018-03-01 09:12 | 331307.8 | 960.002 | 3 | 46 | 4.400387 | 2.118641 | 2.678675 | 0 | 11.14995 | 0
2018-03-01 09:14 | 331427.8 | 1080.002 | 3 | 46 | 4.400371 | 1.785381 | 2.74353 | 0 | 11.43534 | 0
2018-03-01 09:16 | 331547.8 | 1200.0004 | 3 | 46 | 4.400392 | 1.514259 | 2.798382 | 0 | 11.67671 | 0
2018-03-01 09:18 | 331667.8 | 1320.002 | 3 | 46 | 4.400365 | 1.292212 | 2.845026 | 0 | 11.88196 | 0
2018-03-01 09:20 | 331787.8 | 1440.0004 | 3 | 46 | 4.40037 | 1.109926 | 2.884952 | 0 | 12.05765 | 0
2018-03-01 09:22 | 331907.8 | 1560.0012 | 3 | 46 | 4.400386 | 0.9601898 | 2.919368 | 0 | 12.20909 | 0
2018-03-01 09:24 | 332027.8 | 1680.0001 | 3 | 46 | 4.400366 | 0.8354492 | 2.949205 | 0 | 12.34039 | 0
2018-03-01 09:26 | 332147.8 | 1800.002 | 3 | 46 | 4.400339 | 0.7306843 | 2.975254 | 0 | 12.45501 | 0
2018-03-01 09:27 | 332255.3 | 1907.4961 | 3 | 46 | 4.40037 | 0.6519947 | 2.995866 | 0 | 12.54571 | 0
2018-03-01 09:29 | 332375.4 | 120.0003 | 4 | 46 | 4.352106 | 0 | 2.995866 | 0 | 12.54571 | 0
2018-03-01 09:31 | 332495.4 | 240.0018 | 4 | 46 | 4.348369 | 0 | 2.995866 | 0 | 12.54571 | 0
2018-03-01 09:32 | 332555.4 | 300.0039 | 4 | 46 | 4.347261 | 0 | 2.995866 | 0 | 12.54571 | 0
2018-03-01 09:34 | 332675.5 | 120.0011 | 5 | 46 | 4.098063 | -3.260056 | 2.995866 | 0.1086677 | 12.54571 | 0.4488651
2018-03-01 09:36 | 332795.5 | 240.0011 | 5 | 46 | 4.053544 | -3.2601 | 2.995866 | 0.2172537 | 12.54571 | 0.8914056
2018-03-01 09:38 | 332915.5 | 360.0011 | 5 | 46 | 4.010961 | -3.260067 | 2.995866 | 0.3259505 | 12.54571 | 1.329691
2018-03-01 09:40 | 333035.5 | 480.0011 | 5 | 46 | 3.969236 | -3.260044 | 2.995866 | 0.4337402 | 12.54571 | 1.759778
2018-03-01 09:42 | 333155.5 | 600.0011 | 5 | 46 | 3.928665 | -3.260019 | 2.995866 | 0.5424309 | 12.54571 | 2.188981
2018-03-01 09:44 | 333275.5 | 720.0003 | 5 | 46 | 3.889577 | -3.260044 | 2.995866 | 0.6510923 | 12.54571 | 2.613733
2018-03-01 09:46 | 333395.5 | 840.0003 | 5 | 46 | 3.852334 | -3.26004 | 2.995866 | 0.7597457 | 12.54571 | 3.034306
2018-03-01 09:48 | 333515.5 | 960.0002 | 5 | 46 | 3.817183 | -3.260088 | 2.995866 | 0.8684302 | 12.54571 | 3.451065
2018-03-01 09:50 | 333635.5 | 1080.0003 | 5 | 46 | 3.784032 | -3.260021 | 2.995866 | 0.9770792 | 12.54571 | 3.863978
2018-03-01 09:52 | 333755.5 | 1200.0011 | 5 | 46 | 3.752936 | -3.260044 | 2.995866 | 1.085752 | 12.54571 | 4.273493
2018-03-01 09:54 | 333875.5 | 1320.0011 | 5 | 46 | 3.723507 | -3.260058 | 2.995866 | 1.194431 | 12.54571 | 4.679743
2018-03-01 09:56 | 333995.5 | 1440.001 | 5 | 46 | 3.695594 | -3.260032 | 2.995866 | 1.303079 | 12.54571 | 5.082766
2018-03-01 09:58 | 334115.5 | 1560.0001 | 5 | 46 | 3.669305 | -3.260034 | 2.995866 | 1.41175 | 12.54571 | 5.482924
2018-03-01 10:00 | 334235.5 | 1680.0009 | 5 | 46 | 3.644899 | -3.260032 | 2.995866 | 1.520422 | 12.54571 | 5.880331
2018-03-01 10:02 | 334355.5 | 1800.0009 | 5 | 46 | 3.622507 | -3.260037 | 2.995866 | 1.629081 | 12.54571 | 6.275151
2018-03-01 10:04 | 334475.5 | 1920.0009 | 5 | 46 | 3.602107 | -3.260071 | 2.995866 | 1.737718 | 12.54571 | 6.667562
2018-03-01 10:06 | 334595.5 | 2040.0002 | 5 | 46 | 3.583619 | -3.26003 | 2.995866 | 1.846404 | 12.54571 | 7.058041
2018-03-01 10:08 | 334715.5 | 2160.001 | 5 | 46 | 3.566679 | -3.260032 | 2.995866 | 1.955076 | 12.54571 | 7.446547
2018-03-01 10:10 | 334835.5 | 2280.0009 | 5 | 46 | 3.550865 | -3.260032 | 2.995866 | 2.063754 | 12.54571 | 7.833298
2018-03-01 10:12 | 334955.5 | 2400.0002 | 5 | 46 | 3.535577 | -3.2601 | 2.995866 | 2.172408 | 12.54571 | 8.218281
2018-03-01 10:14 | 335075.5 | 2520.0018 | 5 | 46 | 3.520212 | -3.260021 | 2.995866 | 2.281081 | 12.54571 | 8.601672
2018-03-01 10:16 | 335195.5 | 2640.0009 | 5 | 46 | 3.503552 | -3.260021 | 2.995866 | 2.389709 | 12.54571 | 8.983177
2018-03-01 10:18 | 335315.5 | 2760.0018 | 5 | 46 | 3.482987 | -3.26003 | 2.995866 | 2.498396 | 12.54571 | 9.362904
2018-03-01 10:20 | 335435.5 | 2880.0002 | 5 | 46 | 3.454661 | -3.260058 | 2.995866 | 2.607091 | 12.54571 | 9.740029
2018-03-01 10:22 | 335555.5 | 3000.0002 | 5 | 46 | 3.415431 | -3.260048 | 2.995866 | 2.715757 | 12.54571 | 10.11343
2018-03-01 10:24 | 335675.5 | 3120.0002 | 5 | 46 | 3.35252 | -3.260048 | 2.995866 | 2.824419 | 12.54571 | 10.48146
2018-03-01 10:26 | 335795.5 | 3240.0002 | 5 | 46 | 3.216492 | -3.26006 | 2.995866 | 2.933085 | 12.54571 | 10.8396
2018-03-01 10:27 | 335863.4 | 3307.9359 | 5 | 46 | 2.999962 | -3.260056 | 2.995866 | 2.994563 | 12.54571 | 11.03187
2018-03-01 10:29 | 335983.5 | 120.0003 | 6 | 46 | 3.311745 | 0 | 2.995866 | 2.994563 | 12.54571 | 11.03187
2018-03-01 10:31 | 336103.5 | 240.0001 | 6 | 46 | 3.32186 | 0 | 2.995866 | 2.994563 | 12.54571 | 11.03187
2018-03-01 10:32 | 336163.5 | 300.0014 | 6 | 46 | 3.324965 | 0 | 2.995866 | 2.994563 | 12.54571 | 11.03187
2018-03-01 10:32 | 336163.5 | 0.0024 | 7 | 47 | 3.325064 | 0 | 0 | 0 | 0 | 0
2018-03-01 10:34 | 336283.6 | 120.0011 | 2 | 47 | 3.957829 | 4.890059 | 0.1623074 | 0 | 0.6221394 | 0
2018-03-01 10:36 | 336403.6 | 240.0004 | 2 | 47 | 4.005032 | 4.89007 | 0.3253416 | 0 | 1.271616 | 0
2018-03-01 10:38 | 336523.6 | 360.0011 | 2 | 47 | 4.04209 | 4.890041 | 0.4881678 | 0 | 1.926879 | 0
2018-03-01 10:40 | 336643.6 | 480.0004 | 2 | 47 | 4.072295 | 4.890062 | 0.6513144 | 0 | 2.588848 | 0
2018-03-01 10:42 | 336763.6 | 600.0013 | 2 | 47 | 4.098558 | 4.890028 | 0.8143034 | 0 | 3.25478 | 0
2018-03-01 10:44 | 336883.6 | 720.0006 | 2 | 47 | 4.122323 | 4.890013 | 0.9773268 | 0 | 3.924879 | 0
2018-03-01 10:46 | 337003.6 | 840.0012 | 2 | 47 | 4.147766 | 4.890015 | 1.140334 | 0 | 4.598884 | 0
2018-03-01 10:48 | 337123.6 | 960.0004 | 2 | 47 | 4.175878 | 4.890018 | 1.303306 | 0 | 5.277108 | 0
2018-03-01 10:50 | 337243.6 | 1080.0012 | 2 | 47 | 4.200394 | 4.759541 | 1.465823 | 0 | 5.958125 | 0
2018-03-01 10:52 | 337363.6 | 1200.0004 | 2 | 47 | 4.20041 | 4.219603 | 1.615279 | 0 | 6.585899 | 0
2018-03-01 10:54 | 337483.6 | 1320.0004 | 2 | 47 | 4.200394 | 3.71299 | 1.747496 | 0 | 7.141262 | 0
2018-03-01 10:56 | 337598.1 | 1434.5553 | 2 | 47 | 4.200403 | 3.259991 | 1.858318 | 0 | 7.606757 | 0
2018-03-01 10:58 | 337718.1 | 120.0014 | 3 | 47 | 4.228044 | 3.259853 | 1.966516 | 0 | 8.062616 | 0
2018-03-01 11:00 | 337838.1 | 240.0004 | 3 | 47 | 4.260471 | 3.259874 | 2.07519 | 0 | 8.523829 | 0
2018-03-01 11:02 | 337958.1 | 360.0019 | 3 | 47 | 4.295459 | 3.259878 | 2.183862 | 0 | 8.988706 | 0
2018-03-01 11:04 | 338078.1 | 480.0019 | 3 | 47 | 4.33271 | 3.259869 | 2.292469 | 0 | 9.457227 | 0
2018-03-01 11:06 | 338198.1 | 600.0019 | 3 | 47 | 4.371952 | 3.259857 | 2.400895 | 0 | 9.929111 | 0
2018-03-01 11:08 | 338318.1 | 720.0004 | 3 | 47 | 4.400403 | 3.043039 | 2.508684 | 0 | 10.40233 | 0
2018-03-01 11:10 | 338438.1 | 840.0028 | 3 | 47 | 4.400387 | 2.528814 | 2.601154 | 0 | 10.80924 | 0
2018-03-01 11:12 | 338558.1 | 960.0003 | 3 | 47 | 4.400382 | 2.119022 | 2.678378 | 0 | 11.14905 | 0
2018-03-01 11:14 | 338678.1 | 1080.0003 | 3 | 47 | 4.400393 | 1.786314 | 2.743274 | 0 | 11.43462 | 0
2018-03-01 11:16 | 338798.1 | 1200.0004 | 3 | 47 | 4.400387 | 1.515251 | 2.798124 | 0 | 11.67598 | 0
2018-03-01 11:18 | 338918.1 | 1320.0003 | 3 | 47 | 4.400378 | 1.292831 | 2.844786 | 0 | 11.88131 | 0
2018-03-01 11:20 | 339038.1 | 1440.0011 | 3 | 47 | 4.400354 | 1.109964 | 2.884727 | 0 | 12.05707 | 0
2018-03-01 11:22 | 339158.1 | 1560.0003 | 3 | 47 | 4.400339 | 0.9595203 | 2.919131 | 0 | 12.20845 | 0
2018-03-01 11:24 | 339278.1 | 1680.0003 | 3 | 47 | 4.400359 | 0.8350182 | 2.948984 | 0 | 12.33982 | 0
2018-03-01 11:26 | 339398.1 | 1800.0002 | 3 | 47 | 4.400353 | 0.7309818 | 2.97503 | 0 | 12.45443 | 0
2018-03-01 11:28 | 339505.1 | 1906.9417 | 3 | 47 | 4.400369 | 0.6519966 | 2.995535 | 0 | 12.54466 | 0
2018-03-01 11:30 | 339625.1 | 120.001 | 4 | 47 | 4.352121 | 0 | 2.995535 | 0 | 12.54466 | 0
2018-03-01 11:32 | 339745.1 | 240.0002 | 4 | 47 | 4.348399 | 0 | 2.995535 | 0 | 12.54466 | 0
2018-03-01 11:33 | 339805.1 | 300.0007 | 4 | 47 | 4.347294 | 0 | 2.995535 | 0 | 12.54466 | 0
2018-03-01 11:35 | 339925.2 | 120.0013 | 5 | 47 | 4.098275 | -3.259994 | 2.995535 | 0.1086563 | 12.54466 | 0.4488409
2018-03-01 11:37 | 340045.2 | 240.0002 | 5 | 47 | 4.053713 | -3.260076 | 2.995535 | 0.217265 | 12.54466 | 0.8914942
2018-03-01 11:39 | 340165.2 | 360.0002 | 5 | 47 | 4.011134 | -3.260023 | 2.995535 | 0.325898 | 12.54466 | 1.329541
2018-03-01 11:41 | 340285.2 | 480.0019 | 5 | 47 | 3.969398 | -3.260042 | 2.995535 | 0.4346683 | 12.54466 | 1.763556
2018-03-01 11:43 | 340405.2 | 600.0019 | 5 | 47 | 3.928752 | -3.260042 | 2.995535 | 0.5432977 | 12.54466 | 2.192529
2018-03-01 11:45 | 340525.2 | 720.0019 | 5 | 47 | 3.889618 | -3.260027 | 2.995535 | 0.6519639 | 12.54466 | 2.617311
2018-03-01 11:47 | 340645.2 | 840.0003 | 5 | 47 | 3.852362 | -3.260032 | 2.995535 | 0.7606312 | 12.54466 | 3.037943
2018-03-01 11:49 | 340765.2 | 960.0003 | 5 | 47 | 3.817203 | -3.260009 | 2.995535 | 0.8693002 | 12.54466 | 3.454646
2018-03-01 11:51 | 340885.2 | 1080.0003 | 5 | 47 | 3.78407 | -3.260048 | 2.995535 | 0.9779256 | 12.54466 | 3.867475
2018-03-01 11:53 | 341005.2 | 1200.0003 | 5 | 47 | 3.752936 | -3.259998 | 2.995535 | 1.086629 | 12.54466 | 4.27711
2018-03-01 11:55 | 341125.2 | 1320.0019 | 5 | 47 | 3.723474 | -3.260044 | 2.995535 | 1.195325 | 12.54466 | 4.683421
2018-03-01 11:57 | 341245.2 | 1440.0003 | 5 | 47 | 3.695543 | -3.260013 | 2.995535 | 1.303985 | 12.54466 | 5.086481
2018-03-01 11:59 | 341365.2 | 1560.0019 | 5 | 47 | 3.669215 | -3.260069 | 2.995535 | 1.412655 | 12.54466 | 5.48663
2018-03-01 12:01 | 341485.2 | 1680.0019 | 5 | 47 | 3.64479 | -3.260025 | 2.995535 | 1.521285 | 12.54466 | 5.883871
2018-03-01 12:03 | 341605.2 | 1800.0003 | 5 | 47 | 3.62239 | -3.260032 | 2.995535 | 1.629979 | 12.54466 | 6.278805
2018-03-01 12:05 | 341725.2 | 1920.0019 | 5 | 47 | 3.601994 | -3.260027 | 2.995535 | 1.738648 | 12.54466 | 6.671321
2018-03-01 12:07 | 341845.2 | 2040.0019 | 5 | 47 | 3.583503 | -3.260037 | 2.995535 | 1.847271 | 12.54466 | 7.061558
2018-03-01 12:09 | 341965.2 | 2160.0027 | 5 | 47 | 3.566597 | -3.260053 | 2.995535 | 1.955947 | 12.54466 | 7.450068
2018-03-01 12:11 | 342085.2 | 2280.0003 | 5 | 47 | 3.550822 | -3.260071 | 2.995535 | 2.064635 | 12.54466 | 7.836848
2018-03-01 12:13 | 342205.2 | 2400.0019 | 5 | 47 | 3.535562 | -3.260023 | 2.995535 | 2.173306 | 12.54466 | 8.221889
2018-03-01 12:15 | 342325.2 | 2520.0011 | 5 | 47 | 3.520218 | -3.260071 | 2.995535 | 2.281953 | 12.54466 | 8.605187
2018-03-01 12:17 | 342445.2 | 2640.0003 | 5 | 47 | 3.503566 | -3.260053 | 2.995535 | 2.390629 | 12.54466 | 8.986867
2018-03-01 12:19 | 342565.2 | 2760.0027 | 5 | 47 | 3.483004 | -3.26005 | 2.995535 | 2.499293 | 12.54466 | 9.366515
2018-03-01 12:21 | 342685.2 | 2880.0003 | 5 | 47 | 3.45469 | -3.260009 | 2.995535 | 2.604194 | 12.54466 | 9.730466
2018-03-01 12:23 | 342805.2 | 3000.0027 | 5 | 47 | 3.415448 | -3.260019 | 2.995535 | 2.712964 | 12.54466 | 10.10423
2018-03-01 12:25 | 342925.2 | 3120.0019 | 5 | 47 | 3.352461 | -3.260032 | 2.995535 | 2.818909 | 12.54466 | 10.4631
2018-03-01 12:27 | 343045.2 | 3240.0011 | 5 | 47 | 3.216197 | -3.260042 | 2.995535 | 2.924907 | 12.54466 | 10.81234
2018-03-01 12:28 | 343112.9 | 3307.7536 | 5 | 47 | 2.999985 | -3.26003 | 2.995535 | 2.986228 | 12.54466 | 11.00411
2018-03-01 12:30 | 343233 | 120 | 6 | 47 | 3.311676 | 0 | 2.995535 | 2.986228 | 12.54466 | 11.00411
2018-03-01 12:32 | 343353 | 240.0016 | 6 | 47 | 3.321806 | 0 | 2.995535 | 2.986228 | 12.54466 | 11.00411
2018-03-01 12:33 | 343413 | 300.0021 | 6 | 47 | 3.324913 | 0 | 2.995535 | 2.986228 | 12.54466 | 11.00411
2018-03-01 12:33 | 343413 | 0.0049 | 7 | 48 | 3.324988 | 0 | 0 | 0 | 0 | 0
2018-03-01 12:35 | 343533.1 | 120.0003 | 2 | 48 | 3.9579 | 4.890036 | 0.1623401 | 0 | 0.6222599 | 0
2018-03-01 12:37 | 343653.1 | 240.0011 | 2 | 48 | 4.005011 | 4.890024 | 0.3251995 | 0 | 1.271042 | 0
2018-03-01 12:39 | 343773.1 | 360.0019 | 2 | 48 | 4.042011 | 4.890003 | 0.4882064 | 0 | 1.927022 | 0
2018-03-01 12:41 | 343893.1 | 480.0011 | 2 | 48 | 4.072188 | 4.88995 | 0.6513122 | 0 | 2.588813 | 0
2018-03-01 12:43 | 344013.1 | 600.0011 | 2 | 48 | 4.098434 | 4.890005 | 0.8143263 | 0 | 3.25483 | 0
2018-03-01 12:45 | 344133.1 | 720.0027 | 2 | 48 | 4.122162 | 4.889971 | 0.9773489 | 0 | 3.924906 | 0
2018-03-01 12:47 | 344253.1 | 840.0003 | 2 | 48 | 4.147604 | 4.889954 | 1.140276 | 0 | 4.598554 | 0
2018-03-01 12:49 | 344373.1 | 960.0011 | 2 | 48 | 4.175672 | 4.889978 | 1.303316 | 0 | 5.277035 | 0
2018-03-01 12:51 | 344493.1 | 1080.0003 | 2 | 48 | 4.200403 | 4.763866 | 1.465787 | 0 | 5.957824 | 0
2018-03-01 12:53 | 344613.1 | 1200.0019 | 2 | 48 | 4.200383 | 4.221523 | 1.615491 | 0 | 6.586643 | 0
2018-03-01 12:55 | 344733.1 | 1320.0003 | 2 | 48 | 4.200393 | 3.714619 | 1.747544 | 0 | 7.141317 | 0
2018-03-01 12:57 | 344847.9 | 1434.8313 | 2 | 48 | 4.200387 | 3.259995 | 1.858837 | 0 | 7.608791 | 0
2018-03-01 12:59 | 344967.9 | 120.001 | 3 | 48 | 4.228072 | 3.260189 | 1.966975 | 3.3e-10 | 8.064395 | 1.343e-09
2018-03-01 13:01 | 345087.9 | 240.0002 | 3 | 48 | 4.260516 | 3.25983 | 2.075706 | 3.3e-10 | 8.525849 | 1.343e-09
2018-03-01 13:03 | 345207.9 | 360.0003 | 3 | 48 | 4.295472 | 3.259815 | 2.184368 | 3.3e-10 | 8.990686 | 1.343e-09
2018-03-01 13:05 | 345327.9 | 480.001 | 3 | 48 | 4.33273 | 3.259785 | 2.293004 | 3.3e-10 | 9.45933 | 1.343e-09
2018-03-01 13:07 | 345447.9 | 600.0018 | 3 | 48 | 4.37199 | 3.259796 | 2.401713 | 3.3e-10 | 9.932456 | 1.343e-09
2018-03-01 13:09 | 345567.9 | 720.0002 | 3 | 48 | 4.400408 | 3.042629 | 2.509209 | 3.3e-10 | 10.4044 | 1.343e-09
2018-03-01 13:11 | 345687.9 | 840.0018 | 3 | 48 | 4.400383 | 2.527931 | 2.601659 | 3.3e-10 | 10.81121 | 1.343e-09
2018-03-01 13:13 | 345807.9 | 960.0019 | 3 | 48 | 4.400376 | 2.118063 | 2.678863 | 3.3e-10 | 11.15094 | 1.343e-09
2018-03-01 13:15 | 345927.9 | 1080.0003 | 3 | 48 | 4.400383 | 1.785124 | 2.743706 | 3.3e-10 | 11.43627 | 1.343e-09
2018-03-01 13:17 | 346047.9 | 1200.002 | 3 | 48 | 4.400377 | 1.513439 | 2.798522 | 3.3e-10 | 11.67749 | 1.343e-09
2018-03-01 13:19 | 346167.9 | 1320.0012 | 3 | 48 | 4.400378 | 1.291889 | 2.845167 | 3.3e-10 | 11.88274 | 1.343e-09
2018-03-01 13:21 | 346287.9 | 1440.002 | 3 | 48 | 4.400366 | 1.109552 | 2.885071 | 3.3e-10 | 12.05833 | 1.343e-09
2018-03-01 13:23 | 346407.9 | 1560.0005 | 3 | 48 | 4.400379 | 0.9596348 | 2.919261 | 3.3e-10 | 12.20878 | 1.343e-09
2018-03-01 13:25 | 346527.9 | 1680.0011 | 3 | 48 | 4.400345 | 0.8341751 | 2.948467 | 3.3e-10 | 12.3373 | 1.343e-09
2018-03-01 13:27 | 346647.9 | 1800.0003 | 3 | 48 | 4.400362 | 0.7305508 | 2.973885 | 3.3e-10 | 12.44915 | 1.343e-09
2018-03-01 13:29 | 346753.8 | 1905.8625 | 3 | 48 | 4.400347 | 0.6519966 | 2.994169 | 3.3e-10 | 12.53841 | 1.343e-09
2018-03-01 13:31 | 346873.9 | 120.0008 | 4 | 48 | 4.352192 | 0 | 2.994169 | 3.3e-10 | 12.53841 | 1.343e-09
2018-03-01 13:33 | 346993.9 | 240.0009 | 4 | 48 | 4.348465 | 0 | 2.994169 | 3.3e-10 | 12.53841 | 1.343e-09
2018-03-01 13:34 | 347053.9 | 300.0021 | 4 | 48 | 4.347348 | 0 | 2.994169 | 3.3e-10 | 12.53841 | 1.343e-09
2018-03-01 13:36 | 347174 | 120.0018 | 5 | 48 | 4.098688 | -3.260034 | 2.994169 | 0.1086456 | 12.53841 | 0.4488375
2018-03-01 13:38 | 347293.9 | 240.001 | 5 | 48 | 4.054142 | -3.260004 | 2.994169 | 0.2173327 | 12.53841 | 0.8918567
2018-03-01 13:40 | 347414 | 360.0018 | 5 | 48 | 4.011571 | -3.26006 | 2.994169 | 0.3259837 | 12.53841 | 1.330021
2018-03-01 13:42 | 347533.9 | 480.001 | 5 | 48 | 3.969896 | -3.260058 | 2.994169 | 0.434652 | 12.53841 | 1.763678
2018-03-01 13:44 | 347653.9 | 600.001 | 5 | 48 | 3.929264 | -3.259998 | 2.994169 | 0.5433282 | 12.53841 | 2.19289
2018-03-01 13:46 | 347773.9 | 720.001 | 5 | 48 | 3.890127 | -3.260013 | 2.994169 | 0.6519635 | 12.53841 | 2.617605
2018-03-01 13:48 | 347894 | 840.0018 | 5 | 48 | 3.85289 | -3.26005 | 2.994169 | 0.7606378 | 12.53841 | 3.038319
2018-03-01 13:50 | 348013.9 | 960.0011 | 5 | 48 | 3.817745 | -3.260023 | 2.994169 | 0.8673657 | 12.53841 | 3.447648
2018-03-01 13:52 | 348133.9 | 1080 | 5 | 48 | 3.784629 | -3.259986 | 2.994169 | 0.9743571 | 12.53841 | 3.854299
2018-03-01 13:54 | 348253.9 | 1200.0013 | 5 | 48 | 3.753482 | -3.259967 | 2.994169 | 1.083019 | 12.53841 | 4.263836
2018-03-01 13:56 | 348373.9 | 1320.001 | 5 | 48 | 3.723986 | -3.260019 | 2.994169 | 1.191703 | 12.53841 | 4.670161
2018-03-01 13:58 | 348493.9 | 1440.0011 | 5 | 48 | 3.69607 | -3.260042 | 2.994169 | 1.300333 | 12.53841 | 5.073164
2018-03-01 14:00 | 348613.9 | 1560.0002 | 5 | 48 | 3.669707 | -3.260015 | 2.994169 | 1.40901 | 12.53841 | 5.473395
2018-03-01 14:02 | 348733.9 | 1680.001 | 5 | 48 | 3.645217 | -3.260092 | 2.994169 | 1.517701 | 12.53841 | 5.870909
2018-03-01 14:04 | 348853.9 | 1800.0002 | 5 | 48 | 3.622787 | -3.260102 | 2.994169 | 1.626298 | 12.53841 | 6.265531
2018-03-01 14:06 | 348974 | 1920.0018 | 5 | 48 | 3.602367 | -3.260084 | 2.994169 | 1.734993 | 12.53841 | 6.658186
2018-03-01 14:08 | 349093.9 | 2040.0011 | 5 | 48 | 3.583853 | -3.260023 | 2.994169 | 1.843615 | 12.53841 | 7.048458
2018-03-01 14:10 | 349213.9 | 2160.0011 | 5 | 48 | 3.566947 | -3.26003 | 2.994169 | 1.95237 | 12.53841 | 7.437287
2018-03-01 14:12 | 349333.9 | 2280.0002 | 5 | 48 | 3.55115 | -3.260036 | 2.994169 | 2.061024 | 12.53841 | 7.823987
2018-03-01 14:14 | 349453.9 | 2400.0002 | 5 | 48 | 3.535851 | -3.260015 | 2.994169 | 2.169687 | 12.53841 | 8.20903
2018-03-01 14:16 | 349573.9 | 2520.0011 | 5 | 48 | 3.520427 | -3.260056 | 2.994169 | 2.278322 | 12.53841 | 8.592313
2018-03-01 14:18 | 349693.9 | 2640.0002 | 5 | 48 | 3.503774 | -3.26 | 2.994169 | 2.386959 | 12.53841 | 8.973878
2018-03-01 14:20 | 349814 | 2760.0018 | 5 | 48 | 3.483219 | -3.260056 | 2.994169 | 2.495647 | 12.53841 | 9.353631
2018-03-01 14:22 | 349934 | 2880.0018 | 5 | 48 | 3.454867 | -3.260016 | 2.994169 | 2.604347 | 12.53841 | 9.730801
2018-03-01 14:24 | 350053.9 | 3000.0011 | 5 | 48 | 3.415587 | -3.259979 | 2.994169 | 2.713011 | 12.53841 | 10.10421
2018-03-01 14:26 | 350173.9 | 3120.0011 | 5 | 48 | 3.352694 | -3.260044 | 2.994169 | 2.821642 | 12.53841 | 10.47216
2018-03-01 14:28 | 350293.9 | 3240.0011 | 5 | 48 | 3.216627 | -3.260042 | 2.994169 | 2.930308 | 12.53841 | 10.83032
2018-03-01 14:29 | 350361.8 | 3307.8895 | 5 | 48 | 2.999974 | -3.260016 | 2.994169 | 2.991786 | 12.53841 | 11.02261
2018-03-01 14:31 | 350481.9 | 120.0001 | 6 | 48 | 3.311284 | 0 | 2.994169 | 2.991786 | 12.53841 | 11.02261
2018-03-01 14:33 | 350601.9 | 240.0026 | 6 | 48 | 3.321371 | 0 | 2.994169 | 2.991786 | 12.53841 | 11.02261
2018-03-01 14:34 | 350661.9 | 300.0022 | 6 | 48 | 3.324495 | 0 | 2.994169 | 2.991786 | 12.53841 | 11.02261
2018-03-01 14:34 | 350661.9 | 0.0025 | 7 | 49 | 3.324537 | 0 | 0 | 0 | 0 | 0
2018-03-01 14:36 | 350782 | 120.0011 | 2 | 49 | 3.95779 | 4.890017 | 0.1623352 | 0 | 0.6222212 | 0
2018-03-01 14:38 | 350902 | 240.0003 | 2 | 49 | 4.00501 | 4.889963 | 0.3252977 | 0 | 1.271409 | 0
2018-03-01 14:40 | 351022 | 360.0003 | 2 | 49 | 4.042122 | 4.889936 | 0.4882846 | 0 | 1.92732 | 0
2018-03-01 14:42 | 351142 | 480.0003 | 2 | 49 | 4.072362 | 4.889997 | 0.6513241 | 0 | 2.588866 | 0
2018-03-01 14:44 | 351262 | 600.0011 | 2 | 49 | 4.098654 | 4.889938 | 0.8143186 | 0 | 3.254835 | 0
2018-03-01 14:46 | 351382 | 720.0011 | 2 | 49 | 4.122451 | 4.889961 | 0.9772949 | 0 | 3.924761 | 0
2018-03-01 14:48 | 351502 | 840.0011 | 2 | 49 | 4.147867 | 4.889952 | 1.140305 | 0 | 4.598796 | 0
2018-03-01 14:50 | 351622 | 960.0003 | 2 | 49 | 4.175963 | 4.889961 | 1.303297 | 0 | 5.277122 | 0
2018-03-01 14:52 | 351742 | 1080.0011 | 2 | 49 | 4.200405 | 4.757097 | 1.465802 | 0 | 5.958101 | 0
2018-03-01 14:54 | 351862 | 1200.0019 | 2 | 49 | 4.2004 | 4.216713 | 1.615237 | 0 | 6.585788 | 0
2018-03-01 14:56 | 351982 | 1320.0019 | 2 | 49 | 4.200401 | 3.710188 | 1.747259 | 0 | 7.140334 | 0
2018-03-01 14:58 | 352095.9 | 1433.8983 | 2 | 49 | 4.200378 | 3.259991 | 1.85742 | 0 | 7.603051 | 0
2018-03-01 15:00 | 352215.9 | 120.0019 | 3 | 49 | 4.228027 | 3.259838 | 1.965559 | 0 | 8.058657 | 0
2018-03-01 15:02 | 352335.9 | 240.0009 | 3 | 49 | 4.260394 | 3.259838 | 2.074264 | 0 | 8.519997 | 0
2018-03-01 15:04 | 352455.9 | 360.0019 | 3 | 49 | 4.295349 | 3.259836 | 2.182965 | 0 | 8.984982 | 0
2018-03-01 15:06 | 352575.9 | 480.0019 | 3 | 49 | 4.33258 | 3.259909 | 2.291618 | 0 | 9.453689 | 0
2018-03-01 15:08 | 352695.9 | 600.001 | 3 | 49 | 4.371785 | 3.259851 | 2.400277 | 0 | 9.926581 | 0
2018-03-01 15:10 | 352815.9 | 720.001 | 3 | 49 | 4.400401 | 3.046095 | 2.507809 | 0 | 10.39866 | 0
2018-03-01 15:12 | 352935.9 | 840.0019 | 3 | 49 | 4.400385 | 2.531332 | 2.600374 | 0 | 10.80598 | 0
2018-03-01 15:14 | 353055.9 | 960.001 | 3 | 49 | 4.400385 | 2.121105 | 2.677685 | 0 | 11.14618 | 0
2018-03-01 15:16 | 353175.9 | 1080.0003 | 3 | 49 | 4.400385 | 1.787397 | 2.74263 | 0 | 11.43197 | 0
2018-03-01 15:18 | 353295.9 | 1200.001 | 3 | 49 | 4.400373 | 1.515419 | 2.797512 | 0 | 11.67347 | 0
2018-03-01 15:20 | 353415.9 | 1320.0003 | 3 | 49 | 4.400378 | 1.293413 | 2.844203 | 0 | 11.87893 | 0
2018-03-01 15:22 | 353535.9 | 1440.001 | 3 | 49 | 4.400362 | 1.11095 | 2.884167 | 0 | 12.05478 | 0
2018-03-01 15:24 | 353655.9 | 1560.0019 | 3 | 49 | 4.400363 | 0.9601822 | 2.918588 | 0 | 12.20625 | 0
2018-03-01 15:26 | 353775.9 | 1680.0003 | 3 | 49 | 4.400341 | 0.8352661 | 2.948451 | 0 | 12.33765 | 0
2018-03-01 15:28 | 353895.9 | 1800.0011 | 3 | 49 | 4.400336 | 0.731329 | 2.974518 | 0 | 12.45236 | 0
2018-03-01 15:30 | 354003.8 | 1907.8887 | 3 | 49 | 4.400358 | 0.6519909 | 2.995189 | 0 | 12.54332 | 0
2018-03-01 15:32 | 354123.8 | 120.0003 | 4 | 49 | 4.352187 | 0 | 2.995189 | 0 | 12.54332 | 0
2018-03-01 15:34 | 354243.8 | 240.001 | 4 | 49 | 4.348454 | 0 | 2.995189 | 0 | 12.54332 | 0
2018-03-01 15:35 | 354303.8 | 300.0023 | 4 | 49 | 4.347343 | 0 | 2.995189 | 0 | 12.54332 | 0
2018-03-01 15:37 | 354423.9 | 120.0003 | 5 | 49 | 4.098773 | -3.260015 | 2.995189 | 0.1085833 | 12.54332 | 0.448584
2018-03-01 15:39 | 354543.9 | 240.0003 | 5 | 49 | 4.054269 | -3.260019 | 2.995189 | 0.2173245 | 12.54332 | 0.891835
2018-03-01 15:41 | 354663.9 | 360.0003 | 5 | 49 | 4.011722 | -3.260048 | 2.995189 | 0.3259715 | 12.54332 | 1.329999
2018-03-01 15:43 | 354783.9 | 480.0001 | 5 | 49 | 3.970067 | -3.260021 | 2.995189 | 0.4346313 | 12.54332 | 1.763641
2018-03-01 15:45 | 354903.9 | 600.0019 | 5 | 49 | 3.929463 | -3.260004 | 2.995189 | 0.543327 | 12.54332 | 2.192951
2018-03-01 15:47 | 355023.9 | 720.0003 | 5 | 49 | 3.890358 | -3.260032 | 2.995189 | 0.6519641 | 12.54332 | 2.617696
2018-03-01 15:49 | 355143.9 | 840.0019 | 5 | 49 | 3.853063 | -3.260037 | 2.995189 | 0.7606584 | 12.54332 | 3.038511
2018-03-01 15:51 | 355263.9 | 960.0004 | 5 | 49 | 3.817584 | -3.260036 | 2.995189 | 0.8692847 | 12.54332 | 3.45512
2018-03-01 15:53 | 355383.9 | 1080.0012 | 5 | 49 | 3.78442 | -3.260009 | 2.995189 | 0.9779661 | 12.54332 | 3.868199
2018-03-01 15:55 | 355503.9 | 1200.0001 | 5 | 49 | 3.753253 | -3.260056 | 2.995189 | 1.08665 | 12.54332 | 4.277792
2018-03-01 15:57 | 355623.9 | 1320.0011 | 5 | 49 | 3.723814 | -3.260042 | 2.995189 | 1.195315 | 12.54332 | 4.684026
2018-03-01 15:59 | 355743.9 | 1440.0004 | 5 | 49 | 3.695905 | -3.260034 | 2.995189 | 1.303951 | 12.54332 | 5.087036
2018-03-01 16:01 | 355863.9 | 1560.0004 | 5 | 49 | 3.669611 | -3.260015 | 2.995189 | 1.412617 | 12.54332 | 5.487209
2018-03-01 16:03 | 355983.9 | 1680.0004 | 5 | 49 | 3.645192 | -3.260042 | 2.995189 | 1.521299 | 12.54332 | 5.884687
2018-03-01 16:05 | 356103.9 | 1800.0004 | 5 | 49 | 3.622781 | -3.260025 | 2.995189 | 1.629977 | 12.54332 | 6.279603
2018-03-01 16:07 | 356223.9 | 1920.0019 | 5 | 49 | 3.602354 | -3.260019 | 2.995189 | 1.738613 | 12.54332 | 6.672039
2018-03-01 16:09 | 356343.9 | 2040.0004 | 5 | 49 | 3.583845 | -3.260013 | 2.995189 | 1.847311 | 12.54332 | 7.062585
2018-03-01 16:11 | 356463.9 | 2160.0004 | 5 | 49 | 3.566912 | -3.259994 | 2.995189 | 1.95593 | 12.54332 | 7.450927
2018-03-01 16:13 | 356583.9 | 2280.0011 | 5 | 49 | 3.551149 | -3.26004 | 2.995189 | 2.064631 | 12.54332 | 7.837788
2018-03-01 16:15 | 356703.9 | 2400.0003 | 5 | 49 | 3.535853 | -3.260013 | 2.995189 | 2.173295 | 12.54332 | 8.22284
2018-03-01 16:17 | 356823.9 | 2520.0003 | 5 | 49 | 3.520467 | -3.260002 | 2.995189 | 2.281953 | 12.54332 | 8.606208
2018-03-01 16:19 | 356943.9 | 2640.0003 | 5 | 49 | 3.503775 | -3.26 | 2.995189 | 2.390635 | 12.54332 | 8.987929
2018-03-01 16:21 | 357063.9 | 2760.0011 | 5 | 49 | 3.483195 | -3.259983 | 2.995189 | 2.499301 | 12.54332 | 9.367606
2018-03-01 16:23 | 357183.9 | 2880.0003 | 5 | 49 | 3.454798 | -3.260009 | 2.995189 | 2.607965 | 12.54332 | 9.744648
2018-03-01 16:25 | 357303.9 | 3000.0004 | 5 | 49 | 3.415494 | -3.260006 | 2.995189 | 2.71659 | 12.54332 | 10.11792
2018-03-01 16:27 | 357423.9 | 3120.0011 | 5 | 49 | 3.352495 | -3.259973 | 2.995189 | 2.825272 | 12.54332 | 10.48602
2018-03-01 16:29 | 357543.9 | 3240.0004 | 5 | 49 | 3.21595 | -3.260011 | 2.995189 | 2.933908 | 12.54332 | 10.84404
2018-03-01 16:30 | 357611.4 | 3307.4984 | 5 | 49 | 2.999989 | -3.260019 | 2.995189 | 2.995055 | 12.54332 | 11.03526
2018-03-01 16:32 | 357731.5 | 120.0011 | 6 | 49 | 3.311004 | 0 | 2.995189 | 2.995055 | 12.54332 | 11.03526
2018-03-01 16:34 | 357851.5 | 240.0002 | 6 | 49 | 3.321098 | 0 | 2.995189 | 2.995055 | 12.54332 | 11.03526
2018-03-01 16:35 | 357911.5 | 300.0016 | 6 | 49 | 3.324212 | 0 | 2.995189 | 2.995055 | 12.54332 | 11.03526
2018-03-01 16:35 | 357911.5 | 0.0048 | 7 | 50 | 3.324318 | 0 | 0 | 0 | 0 | 0
2018-03-01 16:37 | 358031.6 | 120.0018 | 2 | 50 | 3.957263 | 4.889986 | 0.1552512 | 0 | 0.5945165 | 0
2018-03-01 16:39 | 358151.6 | 240.0026 | 2 | 50 | 4.004536 | 4.889965 | 0.3185537 | 0 | 1.244975 | 0
2018-03-01 16:41 | 358271.6 | 360.001 | 2 | 50 | 4.041603 | 4.889997 | 0.481528 | 0 | 1.900754 | 0
2018-03-01 16:43 | 358391.6 | 480.0018 | 2 | 50 | 4.071865 | 4.889965 | 0.6442477 | 0 | 2.560915 | 0
2018-03-01 16:45 | 358511.6 | 600.0003 | 2 | 50 | 4.098167 | 4.889936 | 0.8075244 | 0 | 3.227952 | 0
2018-03-01 16:47 | 358631.6 | 720.0018 | 2 | 50 | 4.121901 | 4.889933 | 0.9704924 | 0 | 3.897758 | 0
2018-03-01 16:49 | 358751.6 | 840.0018 | 2 | 50 | 4.14739 | 4.889927 | 1.133525 | 0 | 4.571805 | 0
2018-03-01 16:51 | 358871.6 | 960.0018 | 2 | 50 | 4.175535 | 4.88998 | 1.296501 | 0 | 5.249993 | 0
2018-03-01 16:53 | 358991.6 | 1080.0018 | 2 | 50 | 4.200382 | 4.764359 | 1.459092 | 0 | 5.931277 | 0
2018-03-01 16:55 | 359111.6 | 1200.0011 | 2 | 50 | 4.200407 | 4.221165 | 1.608714 | 0 | 6.559748 | 0
2018-03-01 16:57 | 359231.6 | 1320.0012 | 2 | 50 | 4.200428 | 3.714069 | 1.740877 | 0 | 7.114887 | 0
2018-03-01 16:59 | 359345.9 | 1434.3071 | 2 | 50 | 4.200382 | 3.259995 | 1.851505 | 0 | 7.579567 | 0
2018-03-01 17:01 | 359465.9 | 120.002 | 3 | 50 | 4.228046 | 3.260143 | 1.959731 | 0 | 8.035538 | 0
2018-03-01 17:03 | 359585.9 | 240.0004 | 3 | 50 | 4.260465 | 3.260132 | 2.068361 | 0 | 8.496566 | 0
2018-03-01 17:05 | 359705.9 | 360.0019 | 3 | 50 | 4.295456 | 3.260166 | 2.176965 | 0 | 8.961146 | 0
2018-03-01 17:07 | 359825.9 | 480.0003 | 3 | 50 | 4.332654 | 3.260189 | 2.285727 | 0 | 9.43033 | 0
2018-03-01 17:09 | 359945.9 | 600.0019 | 3 | 50 | 4.371913 | 3.260172 | 2.394405 | 0 | 9.903315 | 0
2018-03-01 17:11 | 360065.9 | 720.0003 | 3 | 50 | 4.400391 | 3.044056 | 2.501918 | 0 | 10.37533 | 0
2018-03-01 17:13 | 360185.9 | 840.0019 | 3 | 50 | 4.400395 | 2.529444 | 2.59439 | 0 | 10.78224 | 0
2018-03-01 17:15 | 360305.9 | 960.0019 | 3 | 50 | 4.400368 | 2.118715 | 2.671656 | 0 | 11.12224 | 0
2018-03-01 17:17 | 360425.9 | 1080.0001 | 3 | 50 | 4.400383 | 1.785223 | 2.736541 | 0 | 11.40776 | 0
2018-03-01 17:19 | 360545.9 | 1200.0003 | 3 | 50 | 4.40037 | 1.513596 | 2.791348 | 0 | 11.64893 | 0
2018-03-01 17:21 | 360665.9 | 1320.0003 | 3 | 50 | 4.400362 | 1.291248 | 2.837977 | 0 | 11.85411 | 0
2018-03-01 17:23 | 360785.9 | 1440.002 | 3 | 50 | 4.400353 | 1.109222 | 2.877894 | 0 | 12.02976 | 0
2018-03-01 17:25 | 360905.9 | 1560.0012 | 3 | 50 | 4.400342 | 0.958189 | 2.912265 | 0 | 12.18101 | 0
2018-03-01 17:27 | 361025.9 | 1680.0012 | 3 | 50 | 4.400358 | 0.8337059 | 2.942082 | 0 | 12.31221 | 0
2018-03-01 17:29 | 361145.9 | 1800.0003 | 3 | 50 | 4.400334 | 0.7295494 | 2.968087 | 0 | 12.42665 | 0
2018-03-01 17:31 | 361251.2 | 1905.3193 | 3 | 50 | 4.400355 | 0.6519947 | 2.988267 | 0 | 12.51544 | 0
2018-03-01 17:33 | 361371.2 | 120.0019 | 4 | 50 | 4.352182 | 0 | 2.988267 | 0 | 12.51544 | 0
2018-03-01 17:35 | 361491.2 | 240.0002 | 4 | 50 | 4.348463 | 0 | 2.988267 | 0 | 12.51544 | 0
2018-03-01 17:36 | 361551.2 | 300.0023 | 4 | 50 | 4.347355 | 0 | 2.988267 | 0 | 12.51544 | 0
2018-03-01 17:38 | 361671.3 | 120.0004 | 5 | 50 | 4.09869 | -3.260074 | 2.988267 | 0.1086608 | 12.51544 | 0.4488977
2018-03-01 17:40 | 361791.3 | 240.0003 | 5 | 50 | 4.054142 | -3.260015 | 2.988267 | 0.217282 | 12.51544 | 0.8916479
2018-03-01 17:42 | 361911.3 | 360.0008 | 5 | 50 | 4.011597 | -3.260056 | 2.988267 | 0.3259379 | 12.51544 | 1.329835
2018-03-01 17:44 | 362031.3 | 480.002 | 5 | 50 | 3.969823 | -3.260006 | 2.988267 | 0.4346451 | 12.51544 | 1.763646
2018-03-01 17:46 | 362151.3 | 600.0011 | 5 | 50 | 3.929136 | -3.260048 | 2.988267 | 0.543331 | 12.51544 | 2.192885
2018-03-01 17:48 | 362271.3 | 720.002 | 5 | 50 | 3.890007 | -3.260015 | 2.988267 | 0.6519679 | 12.51544 | 2.617593
2018-03-01 17:50 | 362391.3 | 840.0003 | 5 | 50 | 3.852772 | -3.260009 | 2.988267 | 0.760649 | 12.51544 | 3.038321
2018-03-01 17:52 | 362511.3 | 960.0011 | 5 | 50 | 3.817614 | -3.259981 | 2.988267 | 0.8693214 | 12.51544 | 3.455082
2018-03-01 17:54 | 362631.3 | 1080.0004 | 5 | 50 | 3.784454 | -3.260015 | 2.988267 | 0.9779855 | 12.51544 | 3.868101
2018-03-01 17:56 | 362751.3 | 1200.0003 | 5 | 50 | 3.753315 | -3.26006 | 2.988267 | 1.086598 | 12.51544 | 4.277433
2018-03-01 17:58 | 362871.3 | 1320.0011 | 5 | 50 | 3.723428 | -3.260032 | 2.988267 | 1.195277 | 12.51544 | 4.683681
2018-03-01 18:00 | 362991.3 | 1440.0011 | 5 | 50 | 3.695622 | -3.260036 | 2.988267 | 1.303989 | 12.51544 | 5.086937
2018-03-01 18:02 | 363111.3 | 1560 | 5 | 50 | 3.669405 | -3.259975 | 2.988267 | 1.412591 | 12.51544 | 5.486849
2018-03-01 18:04 | 363231.3 | 1680.0012 | 5 | 50 | 3.645043 | -3.260016 | 2.988267 | 1.521316 | 12.51544 | 5.884459
2018-03-01 18:06 | 363351.3 | 1800.0011 | 5 | 50 | 3.622646 | -3.259994 | 2.988267 | 1.629963 | 12.51544 | 6.279248
2018-03-01 18:08 | 363471.3 | 1920.0003 | 5 | 50 | 3.60231 | -3.259998 | 2.988267 | 1.738645 | 12.51544 | 6.671842
2018-03-01 18:10 | 363591.3 | 2040.0011 | 5 | 50 | 3.583856 | -3.260002 | 2.988267 | 1.847287 | 12.51544 | 7.062186
2018-03-01 18:12 | 363711.3 | 2160.0004 | 5 | 50 | 3.567037 | -3.260016 | 2.988267 | 1.955952 | 12.51544 | 7.450696
2018-03-01 18:14 | 363831.3 | 2280.0003 | 5 | 50 | 3.551265 | -3.25999 | 2.988267 | 2.0646 | 12.51544 | 7.837381
2018-03-01 18:16 | 363951.3 | 2400.002 | 5 | 50 | 3.536025 | -3.259998 | 2.988267 | 2.173305 | 12.51544 | 8.222591
2018-03-01 18:18 | 364071.3 | 2520.0003 | 5 | 50 | 3.520677 | -3.260027 | 2.988267 | 2.281972 | 12.51544 | 8.606011
2018-03-01 18:20 | 364191.3 | 2640.0011 | 5 | 50 | 3.503992 | -3.260011 | 2.988267 | 2.390586 | 12.51544 | 8.987521
2018-03-01 18:22 | 364311.3 | 2760.0003 | 5 | 50 | 3.483428 | -3.25999 | 2.988267 | 2.499305 | 12.51544 | 9.367404
2018-03-01 18:24 | 364431.3 | 2880.0003 | 5 | 50 | 3.455038 | -3.259998 | 2.988267 | 2.604777 | 12.51544 | 9.733426
2018-03-01 18:26 | 364551.3 | 3000.001 | 5 | 50 | 3.415732 | -3.260016 | 2.988267 | 2.713013 | 12.51544 | 10.10538
2018-03-01 18:28 | 364671.3 | 3120.0018 | 5 | 50 | 3.352798 | -3.260092 | 2.988267 | 2.821649 | 12.51544 | 10.47336
2018-03-01 18:30 | 364791.3 | 3240.0019 | 5 | 50 | 3.216208 | -3.260023 | 2.988267 | 2.930338 | 12.51544 | 10.83158
2018-03-01 18:31 | 364858.8 | 3307.4441 | 5 | 50 | 2.999991 | -3.260048 | 2.988267 | 2.9914 | 12.51544 | 11.02253
2018-03-01 18:33 | 364978.8 | 120.0019 | 6 | 50 | 3.310108 | 0 | 2.988267 | 2.9914 | 12.51544 | 11.02253
2018-03-01 18:35 | 365098.8 | 240.0019 | 6 | 50 | 3.320175 | 0 | 2.988267 | 2.9914 | 12.51544 | 11.02253
2018-03-01 18:36 | 365158.8 | 300.0024 | 6 | 50 | 3.323302 | 0 | 2.988267 | 2.9914 | 12.51544 | 11.02253
2018-03-01 18:36 | 365158.9 | 0.0023 | 7 | 51 | 3.323355 | 0 | 0 | 0 | 0 | 0
2018-03-01 18:38 | 365278.9 | 120.0011 | 8 | 51 | 3.814977 | 3.259844 | 0.1085937 | 0 | 0.4009604 | 0
2018-03-01 18:40 | 365398.9 | 240.0011 | 8 | 51 | 3.885332 | 3.25988 | 0.2173099 | 0 | 0.820819 | 0
2018-03-01 18:42 | 365518.9 | 360.0003 | 8 | 51 | 3.909412 | 3.259996 | 0.3259787 | 0 | 1.244336 | 0
2018-03-01 18:44 | 365638.9 | 480.0003 | 8 | 51 | 3.933106 | 3.259836 | 0.4346404 | 0 | 1.670436 | 0
2018-03-01 18:46 | 365758.9 | 600.0003 | 8 | 51 | 3.955867 | 3.260004 | 0.5432453 | 0 | 2.09884 | 0
2018-03-01 18:48 | 365878.9 | 720.0003 | 8 | 51 | 3.97607 | 3.260191 | 0.6519721 | 0 | 2.530075 | 0
2018-03-01 18:50 | 365998.9 | 840.0019 | 8 | 51 | 3.992984 | 3.259832 | 0.7605303 | 0 | 2.962652 | 0
2018-03-01 18:52 | 366118.9 | 960.0003 | 8 | 51 | 4.008041 | 3.259811 | 0.8692682 | 0 | 3.397672 | 0
2018-03-01 18:54 | 366238.9 | 1080.0011 | 8 | 51 | 4.022491 | 3.260191 | 0.9779439 | 0 | 3.83403 | 0
2018-03-01 18:56 | 366358.9 | 1200.0035 | 8 | 51 | 4.037968 | 3.259834 | 1.086556 | 0 | 4.271748 | 0
2018-03-01 18:58 | 366478.9 | 1320.0011 | 8 | 51 | 4.05506 | 3.260159 | 1.195288 | 0 | 4.71172 | 0
2018-03-01 19:00 | 366598.9 | 1440.0018 | 8 | 51 | 4.073721 | 3.260174 | 1.303945 | 0 | 5.15333 | 0
2018-03-01 19:02 | 366718.9 | 1560.0003 | 8 | 51 | 4.093733 | 3.259813 | 1.412519 | 0 | 5.596704 | 0
2018-03-01 19:04 | 366838.9 | 1680.0013 | 8 | 51 | 4.11517 | 3.260229 | 1.521224 | 0 | 6.042861 | 0
2018-03-01 19:06 | 366958.9 | 1800.0003 | 8 | 51 | 4.138483 | 3.260162 | 1.629897 | 0 | 6.491319 | 0
2018-03-01 19:08 | 367078.9 | 1920.0011 | 8 | 51 | 4.163964 | 3.259846 | 1.738574 | 0 | 6.942439 | 0
2018-03-01 19:10 | 367198.9 | 2040.0011 | 8 | 51 | 4.191818 | 3.259838 | 1.847259 | 0 | 7.396492 | 0
2018-03-01 19:10 | 367232.3 | 2073.3681 | 8 | 51 | 4.2 | 3.260164 | 1.877476 | 0 | 7.523282 | 0

## Statistics_66
Date_Time | Test_Time(s) | Step_Time(s) | Step_Index | Cycle_Index | Voltage(V) | Current(A) | Charge_Capacity(Ah) | Discharge_Capacity(Ah) | Charge_Energy(Wh) | Discharge_Energy(Wh) | ACR(Ohm) | Internal Resistance(Ohm)
2018-02-25 15:41 | 9084.21332 | 300.0039 | 6 | 1 | 3.321683 | 0 | 2.980701 | 3.017687 | 12.50878 | 11.12396
2018-02-25 17:43 | 16382.63 | 300.0022 | 6 | 2 | 3.321716 | 0 | 3.016624 | 3.016049 | 12.6376 | 11.11676
2018-02-25 19:44 | 23680.52 | 300.0015 | 6 | 3 | 3.322994 | 0 | 3.015582 | 3.015035 | 12.63363 | 11.11152
2018-02-25 21:46 | 30975.32 | 300.0017 | 6 | 4 | 3.32185 | 0 | 3.014797 | 3.014771 | 12.6305 | 11.11107
2018-02-25 23:48 | 38270.49 | 300.0033 | 6 | 5 | 3.323285 | 0 | 3.014849 | 3.01437 | 12.63002 | 11.10973
2018-02-26 01:49 | 45564.51 | 300.0008 | 6 | 6 | 3.322959 | 0 | 3.013767 | 3.01369 | 12.62641 | 11.10723
2018-02-26 03:51 | 52857.56066 | 300.0032 | 6 | 7 | 3.322753 | 0 | 3.012955 | 3.012885 | 12.6228 | 11.10298
2018-02-26 05:52 | 60149.73 | 300.0038 | 6 | 8 | 3.324196 | 0 | 3.012676 | 3.012312 | 12.62149 | 11.10049
2018-02-26 07:54 | 67440.75256 | 300.0016 | 6 | 9 | 3.324022 | 0 | 3.011936 | 3.011868 | 12.61951 | 11.09961
2018-02-26 09:55 | 74730.39 | 300.0029 | 6 | 10 | 3.32513 | 0 | 3.010236 | 3.009939 | 12.61279 | 11.08942
2018-02-26 11:57 | 82019.7 | 300.0025 | 6 | 11 | 3.325973 | 0 | 3.009958 | 3.009676 | 12.6124 | 11.0884
2018-02-26 13:58 | 89306.76 | 300.0021 | 6 | 12 | 3.326796 | 0 | 3.009544 | 3.009354 | 12.611 | 11.08701
2018-02-26 16:00 | 96594.41 | 300.0033 | 6 | 13 | 3.326093 | 0 | 3.008137 | 3.008197 | 12.60609 | 11.0823
2018-02-26 18:01 | 103882.3 | 300.003 | 6 | 14 | 3.325839 | 0 | 3.00802 | 3.007986 | 12.60539 | 11.08182
2018-02-26 20:02 | 111166 | 300.0014 | 6 | 15 | 3.326346 | 0 | 3.007771 | 3.007663 | 12.60357 | 11.0802
2018-02-26 22:04 | 118450.8 | 300.0024 | 6 | 16 | 3.326081 | 0 | 3.00804 | 3.008063 | 12.60439 | 11.08336
2018-02-27 00:05 | 125737.1 | 300.0039 | 6 | 17 | 3.324024 | 0 | 3.007095 | 3.007415 | 12.60176 | 11.08117
2018-02-27 02:07 | 133019.5 | 300.0024 | 6 | 18 | 3.324687 | 0 | 3.007704 | 3.007547 | 12.60154 | 11.08178
2018-02-27 04:08 | 140300 | 300.0032 | 6 | 19 | 3.324723 | 0 | 3.007546 | 3.007581 | 12.60055 | 11.08244
2018-02-27 06:09 | 147581.1 | 300.0023 | 6 | 20 | 3.325175 | 0 | 3.006421 | 3.006347 | 12.5973 | 11.07699
2018-02-27 08:11 | 154861.1 | 300.0013 | 6 | 21 | 3.325387 | 0 | 3.005914 | 3.005881 | 12.59548 | 11.07484
2018-02-27 10:12 | 162140.1 | 300.0033 | 6 | 22 | 3.327786 | 0 | 3.00488 | 3.004435 | 12.59154 | 11.06765
2018-02-27 12:13 | 169420.3 | 300.0038 | 6 | 23 | 3.328319 | 0 | 3.003984 | 3.003897 | 12.58987 | 11.06524
2018-02-27 14:15 | 176697.4 | 300.0023 | 6 | 24 | 3.327523 | 0 | 3.002705 | 3.002851 | 12.58523 | 11.05967
2018-02-27 16:16 | 183973.9 | 300.0024 | 6 | 25 | 3.32847 | 0 | 3.002614 | 3.002482 | 12.58353 | 11.05852
2018-02-27 18:17 | 191250.6 | 300.0037 | 6 | 26 | 3.32898 | 0 | 3.001936 | 3.001887 | 12.58199 | 11.05602
2018-02-27 20:19 | 198526.9 | 300.0028 | 6 | 27 | 3.327036 | 0 | 3.001867 | 3.002237 | 12.58197 | 11.05867
2018-02-27 22:20 | 205802.7 | 300.0032 | 6 | 28 | 3.326555 | 0 | 3.002499 | 3.002556 | 12.58288 | 11.06128
2018-02-28 00:21 | 213076.3 | 300.0014 | 6 | 29 | 3.327722 | 0 | 3.001852 | 3.001704 | 12.57961 | 11.05669
2018-02-28 02:22 | 220349.9 | 300.0023 | 6 | 30 | 3.327627 | 0 | 3.0015 | 3.001543 | 12.57907 | 11.05658
2018-02-28 04:23 | 227624.4 | 300.0024 | 6 | 31 | 3.327504 | 0 | 3.001335 | 3.001326 | 12.57873 | 11.05608
2018-02-28 06:25 | 234897.6 | 300.0041 | 6 | 32 | 3.327379 | 0 | 3.00031 | 3.000416 | 12.57466 | 11.05148
2018-02-28 08:26 | 242169.3 | 300.0016 | 6 | 33 | 3.327395 | 0 | 2.999988 | 3.000002 | 12.57303 | 11.05036
2018-02-28 10:27 | 249442.9 | 300.0007 | 6 | 34 | 3.324586 | 0 | 3.000079 | 3.000707 | 12.57364 | 11.05365
2018-02-28 12:28 | 256710.422 | 300.0031 | 6 | 35 | 3.325401 | 0 | 2.999127 | 2.998945 | 12.56851 | 11.04626
2018-02-28 14:29 | 263978.2 | 300.0037 | 6 | 36 | 3.325565 | 0 | 2.99854 | 2.998567 | 12.56673 | 11.04464
2018-02-28 16:30 | 271243.5 | 300.004 | 6 | 37 | 3.32544 | 0 | 2.998637 | 2.998652 | 12.56672 | 11.04591
2018-02-28 18:32 | 278509.9 | 300.002 | 6 | 38 | 3.326423 | 0 | 2.998312 | 2.998141 | 12.56578 | 11.04325
2018-02-28 20:33 | 285776.2 | 300.003 | 6 | 39 | 3.326689 | 0 | 2.99689 | 2.996873 | 12.56111 | 11.03677
2018-02-28 22:34 | 293038.8 | 300.0013 | 6 | 40 | 3.327778 | 0 | 2.996165 | 2.995983 | 12.55797 | 11.0327
2018-03-01 00:35 | 300302.8 | 300.0007 | 6 | 41 | 3.325881 | 0 | 2.996587 | 2.997014 | 12.55977 | 11.03906
2018-03-01 02:36 | 307566.2 | 300.0032 | 6 | 42 | 3.326443 | 0 | 2.996318 | 2.996251 | 12.5581 | 11.0356
2018-03-01 04:37 | 314826.8 | 300.0032 | 6 | 43 | 3.326835 | 0 | 2.995689 | 2.995712 | 12.55547 | 11.03317
2018-03-01 06:38 | 322087.8 | 300.0023 | 6 | 44 | 3.32733 | 0 | 2.995142 | 2.995088 | 12.55407 | 11.03008
2018-03-01 08:39 | 329350.1 | 300.0007 | 6 | 45 | 3.326684 | 0 | 2.994929 | 2.995089 | 12.55374 | 11.0309
2018-03-01 10:40 | 336609.7 | 300.003 | 6 | 46 | 3.327528 | 0 | 2.993795 | 2.993641 | 12.54847 | 11.02362
2018-03-01 12:41 | 343868.9 | 300.0008 | 6 | 47 | 3.327694 | 0 | 2.993545 | 2.993587 | 12.54791 | 11.02368
2018-03-01 14:42 | 351126.8 | 300.0016 | 6 | 48 | 3.327526 | 0 | 2.993452 | 2.993576 | 12.54747 | 11.02461
2018-03-01 16:43 | 358385.3 | 300.0023 | 6 | 49 | 3.326496 | 0 | 2.993073 | 2.993317 | 12.54614 | 11.02382
2018-03-01 18:44 | 365642.5 | 300.0022 | 6 | 50 | 3.326422 | 0 | 2.993123 | 2.993209 | 12.54529 | 11.02353
2018-03-01 19:18 | 367701.8573 | 2059.3103 | 8 | 51 | 4.2 | 3.260025 | 1.864653 | 0 | 7.478466 | 0

## Channel_66_1
Date_Time | Test_Time(s) | Step_Time(s) | Step_Index | Cycle_Index | Voltage(V) | Current(A) | Charge_Capacity(Ah) | Discharge_Capacity(Ah) | Charge_Energy(Wh) | Discharge_Energy(Wh) | ACR(Ohm) | Internal Resistance(Ohm) | dV/dt(V/s) | dI/dt(A/s)
2018-02-25 13:12 | 130.0002 | 130 | 1 | 1 | 3.458335 | 0 | 0 | 0 | 0 | 0
2018-02-25 13:14 | 260.001 | 260.0008 | 1 | 1 | 3.459223 | 0 | 0 | 0 | 0 | 0
2018-02-25 13:16 | 390.0011 | 390.0009 | 1 | 1 | 3.460479 | 0 | 0 | 0 | 0 | 0
2018-02-25 13:18 | 520.0003 | 520.0001 | 1 | 1 | 3.461773 | 0 | 0 | 0 | 0 | 0
2018-02-25 13:21 | 650.0003 | 650.0001 | 1 | 1 | 3.463047 | 0 | 0 | 0 | 0 | 0
2018-02-25 13:23 | 780.0003 | 780.0001 | 1 | 1 | 3.464247 | 0 | 0 | 0 | 0 | 0
2018-02-25 13:25 | 910.0011 | 910.0009 | 1 | 1 | 3.465379 | 0 | 0 | 0 | 0 | 0
2018-02-25 13:27 | 1040.0018 | 1040.0016 | 1 | 1 | 3.466444 | 0 | 0 | 0 | 0 | 0
2018-02-25 13:29 | 1170.0003 | 1170.0001 | 1 | 1 | 3.467459 | 0 | 0 | 0 | 0 | 0
2018-02-25 13:31 | 1300.0011 | 1300.0009 | 1 | 1 | 3.468421 | 0 | 0 | 0 | 0 | 0
2018-02-25 13:34 | 1430.0003 | 1430.0001 | 1 | 1 | 3.46932 | 0 | 0 | 0 | 0 | 0
2018-02-25 13:36 | 1560.0003 | 1560.0001 | 1 | 1 | 3.47018 | 0 | 0 | 0 | 0 | 0
2018-02-25 13:38 | 1690.0003 | 1690.0001 | 1 | 1 | 3.471016 | 0 | 0 | 0 | 0 | 0
2018-02-25 13:40 | 1810.0024 | 1810.0022 | 1 | 1 | 3.47172 | 0 | 0 | 0 | 0 | 0
2018-02-25 13:42 | 1930.083412 | 120.0001 | 2 | 1 | 3.980906 | 4.890091 | 0.1623072 | 0 | 0.6336656 | 0
2018-02-25 13:44 | 2050.085112 | 240.0018 | 2 | 1 | 4.019435 | 4.890099 | 0.3252975 | 0 | 1.285635 | 0
2018-02-25 13:46 | 2170.085912 | 360.0026 | 2 | 1 | 4.053738 | 4.89011 | 0.4882801 | 0 | 1.943627 | 0
2018-02-25 13:48 | 2290.085912 | 480.0026 | 2 | 1 | 4.082888 | 4.890079 | 0.6512681 | 0 | 2.606764 | 0
2018-02-25 13:50 | 2410.085112 | 600.0018 | 2 | 1 | 4.108248 | 4.89007 | 0.814252 | 0 | 3.274327 | 0
2018-02-25 13:52 | 2530.085112 | 720.0018 | 2 | 1 | 4.131759 | 4.890085 | 0.9772453 | 0 | 3.945853 | 0
2018-02-25 13:54 | 2650.084412 | 840.0011 | 2 | 1 | 4.156862 | 4.890112 | 1.14023 | 0 | 4.621284 | 0
2018-02-25 13:56 | 2770.083512 | 960.0002 | 2 | 1 | 4.184058 | 4.890074 | 1.303213 | 0 | 5.300971 | 0
2018-02-25 13:58 | 2890.083512 | 1080.0002 | 2 | 1 | 4.200403 | 4.636864 | 1.464236 | 0 | 5.976586 | 0
2018-02-25 14:00 | 3010.085112 | 1200.0018 | 2 | 1 | 4.200388 | 4.129717 | 1.610264 | 0 | 6.589961 | 0
2018-02-25 14:02 | 3130.085112 | 1320.0018 | 2 | 1 | 4.200402 | 3.641171 | 1.739701 | 0 | 7.133648 | 0
2018-02-25 14:04 | 3228.870512 | 1418.7872 | 2 | 1 | 4.20037 | 3.259941 | 1.834324 | 0 | 7.531098 | 0
2018-02-25 14:06 | 3348.886148 | 120.0013 | 3 | 1 | 4.227696 | 3.260044 | 1.942541 | 2e-11 | 7.987014 | 8.1e-11
2018-02-25 14:08 | 3468.885148 | 240.0003 | 3 | 1 | 4.259835 | 3.26001 | 2.051196 | 2e-11 | 8.448094 | 8.1e-11
2018-02-25 14:10 | 3588.885948 | 360.0011 | 3 | 1 | 4.294574 | 3.260046 | 2.159852 | 2e-11 | 8.912815 | 8.1e-11
2018-02-25 14:12 | 3708.885148 | 480.0003 | 3 | 1 | 4.33157 | 3.260014 | 2.268509 | 2e-11 | 9.381444 | 8.1e-11
2018-02-25 14:14 | 3828.885048 | 600.0002 | 3 | 1 | 4.370585 | 3.260035 | 2.377159 | 2e-11 | 9.854172 | 8.1e-11
2018-02-25 14:16 | 3948.885948 | 720.0011 | 3 | 1 | 4.400403 | 3.068302 | 2.484918 | 2e-11 | 10.32715 | 8.1e-11
2018-02-25 14:18 | 4068.886248 | 840.0014 | 3 | 1 | 4.400385 | 2.552845 | 2.578183 | 2e-11 | 10.73756 | 8.1e-11
2018-02-25 14:20 | 4188.886748 | 960.0019 | 3 | 1 | 4.400381 | 2.142454 | 2.656203 | 2e-11 | 11.08088 | 8.1e-11
2018-02-25 14:22 | 4308.885248 | 1080.0004 | 3 | 1 | 4.400366 | 1.808115 | 2.721858 | 2e-11 | 11.36978 | 8.1e-11
2018-02-25 14:24 | 4428.885248 | 1200.0004 | 3 | 1 | 4.400412 | 1.536097 | 2.777428 | 2e-11 | 11.61431 | 8.1e-11
2018-02-25 14:26 | 4548.885248 | 1320.0004 | 3 | 1 | 4.400371 | 1.311752 | 2.824745 | 2e-11 | 11.82252 | 8.1e-11
2018-02-25 14:28 | 4668.885248 | 1440.0004 | 3 | 1 | 4.400364 | 1.127258 | 2.865291 | 2e-11 | 12.00094 | 8.1e-11
2018-02-25 14:30 | 4788.885948 | 1560.0011 | 3 | 1 | 4.400361 | 0.9749069 | 2.900251 | 2e-11 | 12.15477 | 8.1e-11
2018-02-25 14:32 | 4908.886748 | 1680.0019 | 3 | 1 | 4.400351 | 0.848238 | 2.930573 | 2e-11 | 12.28821 | 8.1e-11
2018-02-25 14:34 | 5028.885948 | 1800.0011 | 3 | 1 | 4.400357 | 0.7426472 | 2.957036 | 2e-11 | 12.40465 | 8.1e-11
2018-02-25 14:36 | 5148.886048 | 1920.0012 | 3 | 1 | 4.400339 | 0.6531754 | 2.980252 | 2e-11 | 12.50681 | 8.1e-11
2018-02-25 14:36 | 5151.357748 | 1922.4729 | 3 | 1 | 4.400353 | 0.6519985 | 2.980701 | 2e-11 | 12.50878 | 8.1e-11
2018-02-25 14:38 | 5271.409116 | 120.0017 | 4 | 1 | 4.352293 | 0 | 2.980701 | 2e-11 | 12.50878 | 8.1e-11
2018-02-25 14:40 | 5391.407516 | 240.0001 | 4 | 1 | 4.348548 | 0 | 2.980701 | 2e-11 | 12.50878 | 8.1e-11
2018-02-25 14:41 | 5451.411916 | 300.0045 | 4 | 1 | 4.347425 | 0 | 2.980701 | 2e-11 | 12.50878 | 8.1e-11
2018-02-25 14:43 | 5571.498908 | 120.0004 | 5 | 1 | 4.101781 | -3.260046 | 2.980701 | 0.1086604 | 12.50878 | 0.449115
2018-02-25 14:45 | 5691.498908 | 240.0004 | 5 | 1 | 4.058087 | -3.260095 | 2.980701 | 0.2173222 | 12.50878 | 0.8924223
2018-02-25 14:47 | 5811.499708 | 360.0012 | 5 | 1 | 4.015729 | -3.260044 | 2.980701 | 0.3259771 | 12.50878 | 1.331046
2018-02-25 14:49 | 5931.500508 | 480.002 | 5 | 1 | 3.97408 | -3.260044 | 2.980701 | 0.4346399 | 12.50878 | 1.765136
2018-02-25 14:51 | 6051.500508 | 600.002 | 5 | 1 | 3.933375 | -3.260084 | 2.980701 | 0.543299 | 12.50878 | 2.194734
2018-02-25 14:53 | 6171.499708 | 720.0012 | 5 | 1 | 3.894099 | -3.260095 | 2.980701 | 0.6519563 | 12.50878 | 2.619975
2018-02-25 14:55 | 6291.500508 | 840.002 | 5 | 1 | 3.856707 | -3.260042 | 2.980701 | 0.7606137 | 12.50878 | 3.041048
2018-02-25 14:57 | 6411.499008 | 960.0005 | 5 | 1 | 3.821374 | -3.260013 | 2.980701 | 0.8692733 | 12.50878 | 3.458177
2018-02-25 14:59 | 6531.500508 | 1080.002 | 5 | 1 | 3.788167 | -3.260053 | 2.980701 | 0.9779327 | 12.50878 | 3.871584
2018-02-25 15:01 | 6651.499708 | 1200.0012 | 5 | 1 | 3.756923 | -3.260059 | 2.980701 | 1.086591 | 12.50878 | 4.281484
2018-02-25 15:03 | 6771.499708 | 1320.0012 | 5 | 1 | 3.727503 | -3.260082 | 2.980701 | 1.195251 | 12.50878 | 4.688095
2018-02-25 15:05 | 6891.499808 | 1440.0013 | 5 | 1 | 3.699781 | -3.260025 | 2.980701 | 1.30391 | 12.50878 | 5.091605
2018-02-25 15:07 | 7011.498908 | 1560.0004 | 5 | 1 | 3.673561 | -3.260032 | 2.980701 | 1.412567 | 12.50878 | 5.49217
2018-02-25 15:09 | 7131.500508 | 1680.002 | 5 | 1 | 3.649063 | -3.260037 | 2.980701 | 1.521227 | 12.50878 | 5.889991
2018-02-25 15:11 | 7251.500608 | 1800.0021 | 5 | 1 | 3.626564 | -3.260051 | 2.980701 | 1.629885 | 12.50878 | 6.28525
2018-02-25 15:13 | 7371.500508 | 1920.002 | 5 | 1 | 3.606077 | -3.260086 | 2.980701 | 1.738541 | 12.50878 | 6.67817
2018-02-25 15:15 | 7491.498908 | 2040.0004 | 5 | 1 | 3.587438 | -3.260009 | 2.980701 | 1.847198 | 12.50878 | 7.068968
2018-02-25 15:17 | 7611.500508 | 2160.002 | 5 | 1 | 3.570406 | -3.260048 | 2.980701 | 1.955858 | 12.50878 | 7.457842
2018-02-25 15:19 | 7731.499808 | 2280.0013 | 5 | 1 | 3.554603 | -3.26007 | 2.980701 | 2.064516 | 12.50878 | 7.844926
2018-02-25 15:21 | 7851.500508 | 2400.002 | 5 | 1 | 3.53945 | -3.260053 | 2.980701 | 2.173175 | 12.50878 | 8.23034
2018-02-25 15:23 | 7971.499708 | 2520.0012 | 5 | 1 | 3.52431 | -3.26007 | 2.980701 | 2.281832 | 12.50878 | 8.614105
2018-02-25 15:25 | 8091.499008 | 2640.0005 | 5 | 1 | 3.508153 | -3.260025 | 2.980701 | 2.390491 | 12.50878 | 8.996195
2018-02-25 15:27 | 8211.499708 | 2760.0012 | 5 | 1 | 3.48862 | -3.260013 | 2.980701 | 2.499151 | 12.50878 | 9.376373
2018-02-25 15:29 | 8331.499708 | 2880.0012 | 5 | 1 | 3.462176 | -3.260072 | 2.980701 | 2.607809 | 12.50878 | 9.754083
2018-02-25 15:31 | 8451.499708 | 3000.0012 | 5 | 1 | 3.425725 | -3.26007 | 2.980701 | 2.716465 | 12.50878 | 10.1284
2018-02-25 15:33 | 8571.499408 | 3120.0009 | 5 | 1 | 3.369499 | -3.260025 | 2.980701 | 2.825125 | 12.50878 | 10.49785
2018-02-25 15:35 | 8691.499708 | 3240.0012 | 5 | 1 | 3.260035 | -3.260016 | 2.980701 | 2.933783 | 12.50878 | 10.85887
2018-02-25 15:36 | 8784.162508 | 3332.664 | 5 | 1 | 2.999978 | -3.260042 | 2.980701 | 3.017687 | 12.50878 | 11.12396
2018-02-25 15:38 | 8904.21052 | 120.0011 | 6 | 1 | 3.308481 | 0 | 2.980701 | 3.017687 | 12.50878 | 11.12396
2018-02-25 15:40 | 9024.21122 | 240.0018 | 6 | 1 | 3.318598 | 0 | 2.980701 | 3.017687 | 12.50878 | 11.12396
2018-02-25 15:41 | 9084.21332 | 300.0039 | 6 | 1 | 3.321683 | 0 | 2.980701 | 3.017687 | 12.50878 | 11.12396
2018-02-25 15:41 | 9084.22334 | 0.0024 | 7 | 2 | 3.321632 | 0 | 0 | 0 | 0 | 0
2018-02-25 15:43 | 9204.312252 | 120.0011 | 2 | 2 | 3.963333 | 4.890087 | 0.1623029 | 0 | 0.623028 | 0
2018-02-25 15:45 | 9324.313852 | 240.0027 | 2 | 2 | 4.008269 | 4.890152 | 0.3252904 | 0 | 1.272985 | 0
2018-02-25 15:47 | 9444.311452 | 360.0003 | 2 | 2 | 4.044428 | 4.89012 | 0.4882708 | 0 | 1.929318 | 0
2018-02-25 15:49 | 9564.311152 | 480 | 2 | 2 | 4.073999 | 4.890102 | 0.6512568 | 0 | 2.590969 | 0
2018-02-25 15:51 | 9684.311452 | 600.0003 | 2 | 2 | 4.099743 | 4.890131 | 0.8142482 | 0 | 3.257144 | 0
2018-02-25 15:53 | 9804.312152 | 720.001 | 2 | 2 | 4.123102 | 4.890131 | 0.9772383 | 0 | 3.927268 | 0
2018-02-25 15:55 | 9924.311352 | 840.0002 | 2 | 2 | 4.148204 | 4.890156 | 1.140228 | 0 | 4.601305 | 0
2018-02-25 15:57 | 10044.31 | 960.001 | 2 | 2 | 4.175726 | 4.890139 | 1.303212 | 0 | 5.279607 | 0
2018-02-25 15:59 | 10164.31 | 1080.0009 | 2 | 2 | 4.200398 | 4.776234 | 1.465848 | 0 | 5.961061 | 0
2018-02-25 16:01 | 10284.31 | 1200.001 | 2 | 2 | 4.2004 | 4.245502 | 1.61605 | 0 | 6.591969 | 0
2018-02-25 16:03 | 10404.31 | 1320.0002 | 2 | 2 | 4.200396 | 3.745892 | 1.749161 | 0 | 7.151088 | 0
2018-02-25 16:05 | 10524.31 | 1440.001 | 2 | 2 | 4.20037 | 3.275471 | 1.866088 | 0 | 7.642228 | 0
2018-02-25 16:05 | 10528.64 | 1444.3336 | 2 | 2 | 4.200384 | 3.259985 | 1.870022 | 0 | 7.658755 | 0
2018-02-25 16:07 | 10648.66 | 120.0011 | 3 | 2 | 4.227879 | 3.260139 | 1.97824 | 0 | 8.114685 | 0
2018-02-25 16:09 | 10768.66 | 240.0011 | 3 | 2 | 4.260126 | 3.260117 | 2.086898 | 0 | 8.575802 | 0
2018-02-25 16:11 | 10888.66 | 360.0011 | 3 | 2 | 4.294865 | 3.260136 | 2.195559 | 0 | 9.040579 | 0
2018-02-25 16:13 | 11008.66 | 480.0003 | 3 | 2 | 4.331944 | 3.260082 | 2.304211 | 0 | 9.509217 | 0
2018-02-25 16:15 | 11128.66 | 600.0011 | 3 | 2 | 4.37091 | 3.260138 | 2.412878 | 0 | 9.982059 | 0
2018-02-25 16:17 | 11248.66 | 720.0006 | 3 | 2 | 4.400413 | 3.064636 | 2.520588 | 0 | 10.45485 | 0
2018-02-25 16:19 | 11368.66 | 840.0029 | 3 | 2 | 4.400394 | 2.552006 | 2.613781 | 0 | 10.86494 | 0
2018-02-25 16:21 | 11488.66 | 960.0003 | 3 | 2 | 4.400378 | 2.142906 | 2.691787 | 0 | 11.20819 | 0
2018-02-25 16:23 | 11608.66 | 1080.0011 | 3 | 2 | 4.400385 | 1.809547 | 2.757462 | 0 | 11.49719 | 0
2018-02-25 16:25 | 11728.66 | 1200.002 | 3 | 2 | 4.400381 | 1.536226 | 2.813065 | 0 | 11.74186 | 0
2018-02-25 16:27 | 11848.66 | 1320.0003 | 3 | 2 | 4.400355 | 1.31212 | 2.860418 | 0 | 11.95023 | 0
2018-02-25 16:29 | 11968.66 | 1440.0005 | 3 | 2 | 4.400346 | 1.128227 | 2.901001 | 0 | 12.12882 | 0
2018-02-25 16:31 | 12088.66 | 1560.0011 | 3 | 2 | 4.400354 | 0.9760895 | 2.935998 | 0 | 12.28281 | 0
2018-02-25 16:33 | 12208.66 | 1680.0003 | 3 | 2 | 4.400342 | 0.8494072 | 2.966357 | 0 | 12.4164 | 0
2018-02-25 16:35 | 12328.66 | 1800.002 | 3 | 2 | 4.400355 | 0.7436962 | 2.992849 | 0 | 12.53298 | 0
2018-02-25 16:37 | 12448.66 | 1920.001 | 3 | 2 | 4.400338 | 0.6540546 | 3.016094 | 0 | 12.63527 | 0
2018-02-25 16:37 | 12451.57 | 1922.9168 | 3 | 2 | 4.400352 | 0.6519985 | 3.016624 | 0 | 12.6376 | 0
2018-02-25 16:39 | 12571.62 | 120 | 4 | 2 | 4.352102 | 0 | 3.016624 | 0 | 12.6376 | 0
2018-02-25 16:41 | 12691.62 | 240.0012 | 4 | 2 | 4.348344 | 0 | 3.016624 | 0 | 12.6376 | 0
2018-02-25 16:42 | 12751.62 | 300.0022 | 4 | 2 | 4.347223 | 0 | 3.016624 | 0 | 12.6376 | 0
2018-02-25 16:44 | 12871.7 | 120.0002 | 5 | 2 | 4.100933 | -3.259992 | 3.016624 | 0.1086545 | 12.6376 | 0.4490108
2018-02-25 16:46 | 12991.71 | 240.001 | 5 | 2 | 4.057168 | -3.260037 | 3.016624 | 0.2173109 | 12.6376 | 0.8921984
2018-02-25 16:48 | 13111.71 | 360.0018 | 5 | 2 | 4.014861 | -3.260037 | 3.016624 | 0.3259702 | 12.6376 | 1.330744
2018-02-25 16:50 | 13231.71 | 480.001 | 5 | 2 | 3.973205 | -3.259988 | 3.016624 | 0.43463 | 12.6376 | 1.764728
2018-02-25 16:52 | 13351.71 | 600.0009 | 5 | 2 | 3.932551 | -3.260025 | 3.016624 | 0.5432857 | 12.6376 | 2.19422
2018-02-25 16:54 | 13471.71 | 720.0004 | 5 | 2 | 3.893328 | -3.260107 | 3.016624 | 0.6519451 | 12.6376 | 2.619383
2018-02-25 16:56 | 13591.71 | 840.0018 | 5 | 2 | 3.855968 | -3.260056 | 3.016624 | 0.7606012 | 12.6376 | 3.040368
2018-02-25 16:58 | 13711.7 | 960.0002 | 5 | 2 | 3.820753 | -3.260077 | 3.016624 | 0.8692602 | 12.6376 | 3.457422
2018-02-25 17:00 | 13831.7 | 1080.0002 | 5 | 2 | 3.787541 | -3.260037 | 3.016624 | 0.977918 | 12.6376 | 3.870754
2018-02-25 17:02 | 13951.71 | 1200.0009 | 5 | 2 | 3.756374 | -3.260042 | 3.016624 | 1.086574 | 12.6376 | 4.280581
2018-02-25 17:04 | 14071.7 | 1320.0002 | 5 | 2 | 3.727055 | -3.260082 | 3.016624 | 1.195236 | 12.6376 | 4.687147
2018-02-25 17:06 | 14191.71 | 1440.0026 | 5 | 2 | 3.699362 | -3.259994 | 3.016624 | 1.303895 | 12.6376 | 5.090608
2018-02-25 17:08 | 14311.7 | 1560.0001 | 5 | 2 | 3.673165 | -3.260103 | 3.016624 | 1.412547 | 12.6376 | 5.491111
2018-02-25 17:10 | 14431.71 | 1680.001 | 5 | 2 | 3.648723 | -3.260097 | 3.016624 | 1.521208 | 12.6376 | 5.888896
2018-02-25 17:12 | 14551.71 | 1800.001 | 5 | 2 | 3.626235 | -3.260135 | 3.016624 | 1.62987 | 12.6376 | 6.284133
2018-02-25 17:14 | 14671.71 | 1920.001 | 5 | 2 | 3.605649 | -3.260086 | 3.016624 | 1.738528 | 12.6376 | 6.67702
2018-02-25 17:16 | 14791.71 | 2040.0018 | 5 | 2 | 3.587029 | -3.260133 | 3.016624 | 1.847189 | 12.6376 | 7.067786
2018-02-25 17:18 | 14911.71 | 2160.001 | 5 | 2 | 3.570076 | -3.260128 | 3.016624 | 1.955847 | 12.6376 | 7.45661
2018-02-25 17:20 | 15031.71 | 2280.001 | 5 | 2 | 3.554286 | -3.260053 | 3.016624 | 2.064503 | 12.6376 | 7.843657
2018-02-25 17:22 | 15151.71 | 2400.0018 | 5 | 2 | 3.539078 | -3.260061 | 3.016624 | 2.173162 | 12.6376 | 8.229033
2018-02-25 17:24 | 15271.71 | 2520.0018 | 5 | 2 | 3.52396 | -3.260072 | 3.016624 | 2.281818 | 12.6376 | 8.612754
2018-02-25 17:26 | 15391.71 | 2640.0026 | 5 | 2 | 3.507802 | -3.260082 | 3.016624 | 2.390476 | 12.6376 | 8.9948
2018-02-25 17:28 | 15511.71 | 2760.0012 | 5 | 2 | 3.488107 | -3.260048 | 3.016624 | 2.499132 | 12.6376 | 9.374921
2018-02-25 17:30 | 15631.71 | 2880.001 | 5 | 2 | 3.461506 | -3.260025 | 3.016624 | 2.607793 | 12.6376 | 9.752572
2018-02-25 17:32 | 15751.71 | 3000.001 | 5 | 2 | 3.424904 | -3.260016 | 3.016624 | 2.71645 | 12.6376 | 10.12682
2018-02-25 17:34 | 15871.7 | 3120.0002 | 5 | 2 | 3.368234 | -3.260059 | 3.016624 | 2.825105 | 12.6376 | 10.49614
2018-02-25 17:36 | 15991.71 | 3240.001 | 5 | 2 | 3.257203 | -3.260021 | 3.016624 | 2.933764 | 12.6376 | 10.85696
2018-02-25 17:38 | 16082.58 | 3330.8775 | 5 | 2 | 2.999989 | -3.260011 | 3.016624 | 3.016049 | 12.6376 | 11.11676
2018-02-25 17:40 | 16202.63 | 120 | 6 | 2 | 3.308503 | 0 | 3.016624 | 3.016049 | 12.6376 | 11.11676
2018-02-25 17:42 | 16322.63 | 240.0017 | 6 | 2 | 3.31862 | 0 | 3.016624 | 3.016049 | 12.6376 | 11.11676
2018-02-25 17:43 | 16382.63 | 300.0022 | 6 | 2 | 3.321716 | 0 | 3.016624 | 3.016049 | 12.6376 | 11.11676
2018-02-25 17:43 | 16382.64248 | 0.0048 | 7 | 3 | 3.321688 | 0 | 0 | 0 | 0 | 0
2018-02-25 17:45 | 16502.73 | 120.0019 | 2 | 3 | 3.963278 | 4.890093 | 0.1622977 | 0 | 0.6229967 | 0
2018-02-25 17:47 | 16622.73 | 240.0003 | 2 | 3 | 4.00829 | 4.890097 | 0.325282 | 0 | 1.272944 | 0
2018-02-25 17:49 | 16742.73 | 360.0027 | 2 | 3 | 4.044528 | 4.890108 | 0.4882789 | 0 | 1.92935 | 0
2018-02-25 17:51 | 16862.73 | 480.0019 | 2 | 3 | 4.074208 | 4.890125 | 0.6512579 | 0 | 2.590997 | 0
2018-02-25 17:53 | 16982.73 | 600.0014 | 2 | 3 | 4.099946 | 4.890125 | 0.8142475 | 0 | 3.257202 | 0
2018-02-25 17:55 | 17102.73 | 720.0019 | 2 | 3 | 4.123445 | 4.890045 | 0.9772413 | 0 | 3.927381 | 0
2018-02-25 17:57 | 17222.73 | 840.0019 | 2 | 3 | 4.148546 | 4.890108 | 1.140222 | 0 | 4.601436 | 0
2018-02-25 17:59 | 17342.73 | 960.0012 | 2 | 3 | 4.17612 | 4.890076 | 1.303209 | 0 | 5.279806 | 0
2018-02-25 18:01 | 17462.73 | 1080.002 | 2 | 3 | 4.200387 | 4.767862 | 1.465788 | 0 | 5.961082 | 0
2018-02-25 18:03 | 17582.73 | 1200.0012 | 2 | 3 | 4.200392 | 4.239559 | 1.615779 | 0 | 6.591104 | 0
2018-02-25 18:05 | 17702.73 | 1320.002 | 2 | 3 | 4.200388 | 3.74057 | 1.748701 | 0 | 7.14943 | 0
2018-02-25 18:07 | 17822.73 | 1440.0003 | 2 | 3 | 4.200394 | 3.271702 | 1.86546 | 0 | 7.639862 | 0
2018-02-25 18:07 | 17825.87 | 1443.1464 | 2 | 3 | 4.200394 | 3.259989 | 1.868316 | 0 | 7.651858 | 0
2018-02-25 18:09 | 17945.89 | 120.0002 | 3 | 3 | 4.227908 | 3.260048 | 1.97653 | 0 | 8.107778 | 0
2018-02-25 18:11 | 18065.89 | 240.001 | 3 | 3 | 4.260146 | 3.260128 | 2.08519 | 0 | 8.568905 | 0
2018-02-25 18:13 | 18185.89 | 360.0027 | 3 | 3 | 4.294922 | 3.260057 | 2.193848 | 0 | 9.033673 | 0
2018-02-25 18:15 | 18305.89 | 480.0002 | 3 | 3 | 4.33192 | 3.260078 | 2.302505 | 0 | 9.502338 | 0
2018-02-25 18:17 | 18425.89 | 600.001 | 3 | 3 | 4.370891 | 3.26012 | 2.411164 | 0 | 9.975142 | 0
2018-02-25 18:19 | 18545.89 | 720.0019 | 3 | 3 | 4.400405 | 3.064808 | 2.518884 | 0 | 10.44798 | 0
2018-02-25 18:21 | 18665.89 | 840.0003 | 3 | 3 | 4.400408 | 2.55267 | 2.612103 | 0 | 10.85817 | 0
2018-02-25 18:23 | 18785.89 | 960.0019 | 3 | 3 | 4.400392 | 2.14406 | 2.690139 | 0 | 11.20156 | 0
2018-02-25 18:25 | 18905.89 | 1080.0011 | 3 | 3 | 4.400362 | 1.809759 | 2.755849 | 0 | 11.49071 | 0
2018-02-25 18:27 | 19025.89 | 1200.0019 | 3 | 3 | 4.400348 | 1.537045 | 2.811482 | 0 | 11.73552 | 0
2018-02-25 18:29 | 19145.89 | 1320.0027 | 3 | 3 | 4.400364 | 1.313639 | 2.858874 | 0 | 11.94406 | 0
2018-02-25 18:31 | 19265.89 | 1440.0019 | 3 | 3 | 4.400377 | 1.13006 | 2.899494 | 0 | 12.1228 | 0
2018-02-25 18:33 | 19385.89 | 1560.0003 | 3 | 3 | 4.400354 | 0.9774246 | 2.934523 | 0 | 12.27695 | 0
2018-02-25 18:35 | 19505.89 | 1680.0003 | 3 | 3 | 4.40033 | 0.8501205 | 2.964922 | 0 | 12.41071 | 0
2018-02-25 18:37 | 19625.89 | 1800.0011 | 3 | 3 | 4.400366 | 0.7449303 | 2.991448 | 0 | 12.52744 | 0
2018-02-25 18:39 | 19745.89 | 1920.0018 | 3 | 3 | 4.400371 | 0.655714 | 3.014729 | 0 | 12.62988 | 0
2018-02-25 18:39 | 19750.59 | 1924.7016 | 3 | 3 | 4.400358 | 0.6519985 | 3.015582 | 0 | 12.63363 | 0
2018-02-25 18:41 | 19870.64 | 120.0012 | 4 | 3 | 4.352098 | 0 | 3.015582 | 0 | 12.63363 | 0
2018-02-25 18:43 | 19990.64 | 240.0001 | 4 | 3 | 4.348338 | 0 | 3.015582 | 0 | 12.63363 | 0
2018-02-25 18:44 | 20050.64 | 300.0031 | 4 | 3 | 4.347206 | 0 | 3.015582 | 0 | 12.63363 | 0
2018-02-25 18:46 | 20170.73 | 120.001 | 5 | 3 | 4.100389 | -3.259969 | 3.015582 | 0.108658 | 12.63363 | 0.4489799
2018-02-25 18:48 | 20290.73 | 240.0002 | 5 | 3 | 4.056549 | -3.259985 | 3.015582 | 0.2173082 | 12.63363 | 0.892078
2018-02-25 18:50 | 20410.73 | 360.0002 | 5 | 3 | 4.014215 | -3.260025 | 3.015582 | 0.3259576 | 12.63363 | 1.330515
2018-02-25 18:52 | 20530.73 | 480.001 | 5 | 3 | 3.972542 | -3.259992 | 3.015582 | 0.4345926 | 12.63363 | 1.76433
2018-02-25 18:54 | 20650.73 | 600.001 | 5 | 3 | 3.93189 | -3.259924 | 3.015582 | 0.5432872 | 12.63363 | 2.193905
2018-02-25 18:56 | 20770.73 | 720.001 | 5 | 3 | 3.89268 | -3.259983 | 3.015582 | 0.651944 | 12.63363 | 2.618986
2018-02-25 18:58 | 20890.73 | 840.001 | 5 | 3 | 3.855299 | -3.260019 | 3.015582 | 0.7605977 | 12.63363 | 3.039891
2018-02-25 19:00 | 21010.73 | 960.0011 | 5 | 3 | 3.820068 | -3.259988 | 3.015582 | 0.8692611 | 12.63363 | 3.456888
2018-02-25 19:02 | 21130.73 | 1080.0011 | 5 | 3 | 3.786866 | -3.259958 | 3.015582 | 0.9779194 | 12.63363 | 3.870148
2018-02-25 19:04 | 21250.73 | 1200.0002 | 5 | 3 | 3.755739 | -3.259992 | 3.015582 | 1.086582 | 12.63363 | 4.279931
2018-02-25 19:06 | 21370.73 | 1320.0011 | 5 | 3 | 3.726392 | -3.260011 | 3.015582 | 1.195236 | 12.63363 | 4.686396
2018-02-25 19:08 | 21490.73 | 1440.0002 | 5 | 3 | 3.698685 | -3.25999 | 3.015582 | 1.303897 | 12.63363 | 5.089788
2018-02-25 19:10 | 21610.73 | 1560.0011 | 5 | 3 | 3.672505 | -3.259953 | 3.015582 | 1.412555 | 12.63363 | 5.490242
2018-02-25 19:12 | 21730.73 | 1680.0019 | 5 | 3 | 3.648115 | -3.259998 | 3.015582 | 1.521208 | 12.63363 | 5.887929
2018-02-25 19:14 | 21850.73 | 1800.0011 | 5 | 3 | 3.625576 | -3.25999 | 3.015582 | 1.62987 | 12.63363 | 6.283098
2018-02-25 19:16 | 21970.73 | 1920.0011 | 5 | 3 | 3.60508 | -3.260009 | 3.015582 | 1.738528 | 12.63363 | 6.675912
2018-02-25 19:18 | 22090.73 | 2040.0011 | 5 | 3 | 3.586506 | -3.259952 | 3.015582 | 1.847187 | 12.63363 | 7.066612
2018-02-25 19:20 | 22210.73 | 2160.0019 | 5 | 3 | 3.569524 | -3.259964 | 3.015582 | 1.955846 | 12.63363 | 7.455381
2018-02-25 19:22 | 22330.73 | 2280.0019 | 5 | 3 | 3.553769 | -3.259939 | 3.015582 | 2.064501 | 12.63363 | 7.842364
2018-02-25 19:24 | 22450.73 | 2400.0002 | 5 | 3 | 3.538595 | -3.259992 | 3.015582 | 2.173159 | 12.63363 | 8.227681
2018-02-25 19:26 | 22570.73 | 2520.0002 | 5 | 3 | 3.523458 | -3.259998 | 3.015582 | 2.281817 | 12.63363 | 8.611361
2018-02-25 19:28 | 22690.73 | 2640.0019 | 5 | 3 | 3.507299 | -3.259981 | 3.015582 | 2.390472 | 12.63363 | 8.993344
2018-02-25 19:30 | 22810.73 | 2760.0011 | 5 | 3 | 3.487558 | -3.260006 | 3.015582 | 2.499137 | 12.63363 | 9.373437
2018-02-25 19:32 | 22930.73 | 2880.001 | 5 | 3 | 3.460936 | -3.260032 | 3.015582 | 2.607785 | 12.63363 | 9.750984
2018-02-25 19:34 | 23050.73 | 3000.0019 | 5 | 3 | 3.424184 | -3.260015 | 3.015582 | 2.716456 | 12.63363 | 10.12521
2018-02-25 19:36 | 23170.73 | 3120.0002 | 5 | 3 | 3.367071 | -3.260037 | 3.015582 | 2.82511 | 12.63363 | 10.49443
2018-02-25 19:38 | 23290.73 | 3240.0011 | 5 | 3 | 3.254938 | -3.259995 | 3.015582 | 2.933769 | 12.63363 | 10.85508
2018-02-25 19:39 | 23380.47 | 3329.7457 | 5 | 3 | 3 | -3.260023 | 3.015582 | 3.015035 | 12.63363 | 11.11152
2018-02-25 19:41 | 23500.51 | 120.0002 | 6 | 3 | 3.309844 | 0 | 3.015582 | 3.015035 | 12.63363 | 11.11152
2018-02-25 19:43 | 23620.51 | 240.0001 | 6 | 3 | 3.319924 | 0 | 3.015582 | 3.015035 | 12.63363 | 11.11152
2018-02-25 19:44 | 23680.52 | 300.0015 | 6 | 3 | 3.322994 | 0 | 3.015582 | 3.015035 | 12.63363 | 11.11152
2018-02-25 19:44 | 23680.53 | 0.0024 | 7 | 4 | 3.323002 | 0 | 0 | 0 | 0 | 0
2018-02-25 19:46 | 23800.61 | 120.0026 | 2 | 4 | 3.963933 | 4.890162 | 0.1623105 | 2.82e-10 | 0.6231961 | 9.38e-10
2018-02-25 19:48 | 23920.61 | 240.0002 | 2 | 4 | 4.008771 | 4.89015 | 0.3252941 | 2.82e-10 | 1.273224 | 9.38e-10
2018-02-25 19:50 | 24040.61 | 360.0003 | 2 | 4 | 4.044945 | 4.890102 | 0.4882835 | 2.82e-10 | 1.929674 | 9.38e-10
2018-02-25 19:52 | 24160.61 | 480.001 | 2 | 4 | 4.074467 | 4.890108 | 0.6512623 | 2.82e-10 | 2.591375 | 9.38e-10
2018-02-25 19:54 | 24280.61 | 600.0019 | 2 | 4 | 4.100163 | 4.890095 | 0.8142506 | 2.82e-10 | 3.257609 | 9.38e-10
2018-02-25 19:56 | 24400.61 | 720.0003 | 2 | 4 | 4.123482 | 4.890051 | 0.9772406 | 2.82e-10 | 3.927796 | 9.38e-10
2018-02-25 19:58 | 24520.61 | 840.0014 | 2 | 4 | 4.148539 | 4.890051 | 1.14023 | 2.82e-10 | 4.601885 | 9.38e-10
2018-02-25 20:00 | 24640.61 | 960.0027 | 2 | 4 | 4.176067 | 4.890018 | 1.303216 | 2.82e-10 | 5.280252 | 9.38e-10
2018-02-25 20:02 | 24760.61 | 1080.0003 | 2 | 4 | 4.200396 | 4.770224 | 1.465804 | 2.82e-10 | 5.961552 | 9.38e-10
2018-02-25 20:04 | 24880.61 | 1200.0011 | 2 | 4 | 4.200391 | 4.240326 | 1.615851 | 2.82e-10 | 6.591808 | 9.38e-10
2018-02-25 20:06 | 25000.61 | 1320.0011 | 2 | 4 | 4.200393 | 3.741402 | 1.748795 | 2.82e-10 | 7.150228 | 9.38e-10
2018-02-25 20:08 | 25120.61 | 1440.0003 | 2 | 4 | 4.200387 | 3.272312 | 1.86558 | 2.82e-10 | 7.640772 | 9.38e-10
2018-02-25 20:08 | 25123.95 | 1443.3409 | 2 | 4 | 4.200397 | 3.259979 | 1.868607 | 2.82e-10 | 7.653483 | 9.38e-10
2018-02-25 20:10 | 25243.97 | 120.0002 | 3 | 4 | 4.227849 | 3.259956 | 1.976826 | 8.95e-10 | 8.109415 | 3.433e-09
2018-02-25 20:12 | 25363.97 | 240.0003 | 3 | 4 | 4.260107 | 3.260027 | 2.085478 | 8.95e-10 | 8.570509 | 3.433e-09
2018-02-25 20:14 | 25483.97 | 360.0003 | 3 | 4 | 4.29483 | 3.259998 | 2.194136 | 8.95e-10 | 9.035269 | 3.433e-09
2018-02-25 20:16 | 25603.97 | 480.001 | 3 | 4 | 4.331913 | 3.260006 | 2.302797 | 8.95e-10 | 9.503942 | 3.433e-09
2018-02-25 20:18 | 25723.97 | 600.0003 | 3 | 4 | 4.370895 | 3.260044 | 2.411448 | 8.95e-10 | 9.976711 | 3.433e-09
2018-02-25 20:20 | 25843.97 | 720.0002 | 3 | 4 | 4.400391 | 3.064051 | 2.51917 | 8.95e-10 | 10.44956 | 3.433e-09
2018-02-25 20:22 | 25963.97 | 840.0018 | 3 | 4 | 4.400389 | 2.551367 | 2.612354 | 8.95e-10 | 10.8596 | 3.433e-09
2018-02-25 20:24 | 26083.97 | 960.001 | 3 | 4 | 4.400413 | 2.142965 | 2.690345 | 8.95e-10 | 11.2028 | 3.433e-09
2018-02-25 20:26 | 26203.97 | 1080.001 | 3 | 4 | 4.400383 | 1.808064 | 2.755994 | 8.95e-10 | 11.49167 | 3.433e-09
2018-02-25 20:28 | 26323.97 | 1200.0019 | 3 | 4 | 4.400351 | 1.535257 | 2.811569 | 8.95e-10 | 11.73623 | 3.433e-09
2018-02-25 20:30 | 26443.97 | 1320.0004 | 3 | 4 | 4.400364 | 1.311872 | 2.858899 | 8.95e-10 | 11.94449 | 3.433e-09
2018-02-25 20:32 | 26563.97 | 1440.001 | 3 | 4 | 4.400358 | 1.127995 | 2.899461 | 8.95e-10 | 12.12298 | 3.433e-09
2018-02-25 20:34 | 26683.97 | 1560.0002 | 3 | 4 | 4.400366 | 0.975914 | 2.934436 | 8.95e-10 | 12.27688 | 3.433e-09
2018-02-25 20:36 | 26803.97 | 1680.001 | 3 | 4 | 4.40036 | 0.8494015 | 2.964782 | 8.95e-10 | 12.41042 | 3.433e-09
2018-02-25 20:38 | 26923.97 | 1800.001 | 3 | 4 | 4.400347 | 0.7430439 | 2.991259 | 8.95e-10 | 12.52693 | 3.433e-09
2018-02-25 20:40 | 27043.97 | 1920.0003 | 3 | 4 | 4.400336 | 0.653471 | 3.014492 | 8.95e-10 | 12.62916 | 3.433e-09
2018-02-25 20:40 | 27045.65 | 1921.688 | 3 | 4 | 4.400321 | 0.6519966 | 3.014797 | 8.95e-10 | 12.6305 | 3.433e-09
2018-02-25 20:42 | 27165.71 | 120.0021 | 4 | 4 | 4.352116 | 0 | 3.014797 | 8.95e-10 | 12.6305 | 3.433e-09
2018-02-25 20:44 | 27285.71 | 240.0003 | 4 | 4 | 4.348353 | 0 | 3.014797 | 8.95e-10 | 12.6305 | 3.433e-09
2018-02-25 20:45 | 27345.71 | 300.0025 | 4 | 4 | 4.347244 | 0 | 3.014797 | 8.95e-10 | 12.6305 | 3.433e-09
2018-02-25 20:47 | 27465.79 | 120.0019 | 5 | 4 | 4.100589 | -3.259995 | 3.014797 | 0.1086566 | 12.6305 | 0.4489941
2018-02-25 20:49 | 27585.79 | 240.0002 | 5 | 4 | 4.056679 | -3.26004 | 3.014797 | 0.2173081 | 12.6305 | 0.8921164
2018-02-25 20:51 | 27705.79 | 360.0002 | 5 | 4 | 4.014246 | -3.260023 | 3.014797 | 0.325964 | 12.6305 | 1.330586
2018-02-25 20:53 | 27825.79 | 480.0013 | 5 | 4 | 3.972539 | -3.260048 | 3.014797 | 0.4346215 | 12.6305 | 1.764491
2018-02-25 20:55 | 27945.79 | 600.0002 | 5 | 4 | 3.931863 | -3.260053 | 3.014797 | 0.5432786 | 12.6305 | 2.193916
2018-02-25 20:57 | 28065.79 | 720.001 | 5 | 4 | 3.892658 | -3.260032 | 3.014797 | 0.6519378 | 12.6305 | 2.619003
2018-02-25 20:59 | 28185.79 | 840.0002 | 5 | 4 | 3.855274 | -3.259969 | 3.014797 | 0.7605979 | 12.6305 | 3.03993
2018-02-25 21:01 | 28305.79 | 960.0002 | 5 | 4 | 3.820026 | -3.259983 | 3.014797 | 0.8692561 | 12.6305 | 3.456902
2018-02-25 21:03 | 28425.79 | 1080.0001 | 5 | 4 | 3.786841 | -3.260009 | 3.014797 | 0.9779137 | 12.6305 | 3.870157
2018-02-25 21:05 | 28545.79 | 1200.0019 | 5 | 4 | 3.755743 | -3.260042 | 3.014797 | 1.086574 | 12.6305 | 4.27993
2018-02-25 21:07 | 28665.79 | 1320.001 | 5 | 4 | 3.726435 | -3.260098 | 3.014797 | 1.195233 | 12.6305 | 4.686417
2018-02-25 21:09 | 28785.79 | 1440.0003 | 5 | 4 | 3.698727 | -3.26007 | 3.014797 | 1.303894 | 12.6305 | 5.089815
2018-02-25 21:11 | 28905.79 | 1560.001 | 5 | 4 | 3.672595 | -3.260059 | 3.014797 | 1.412551 | 12.6305 | 5.490271
2018-02-25 21:13 | 29025.79 | 1680.001 | 5 | 4 | 3.648212 | -3.260084 | 3.014797 | 1.521207 | 12.6305 | 5.887982
2018-02-25 21:15 | 29145.79 | 1800.0011 | 5 | 4 | 3.625785 | -3.260061 | 3.014797 | 1.62987 | 12.6305 | 6.283169
2018-02-25 21:17 | 29265.79 | 1920.0011 | 5 | 4 | 3.605342 | -3.260027 | 3.014797 | 1.738522 | 12.6305 | 6.675988
2018-02-25 21:19 | 29385.79 | 2040.001 | 5 | 4 | 3.586803 | -3.260059 | 3.014797 | 1.847181 | 12.6305 | 7.06672
2018-02-25 21:21 | 29505.79 | 2160.0018 | 5 | 4 | 3.569851 | -3.260055 | 3.014797 | 1.955837 | 12.6305 | 7.455514
2018-02-25 21:23 | 29625.79 | 2280.001 | 5 | 4 | 3.554097 | -3.260084 | 3.014797 | 2.064492 | 12.6305 | 7.84253
2018-02-25 21:25 | 29745.79 | 2400.0003 | 5 | 4 | 3.538892 | -3.260061 | 3.014797 | 2.173152 | 12.6305 | 8.227891
2018-02-25 21:27 | 29865.79 | 2520.001 | 5 | 4 | 3.523782 | -3.260072 | 3.014797 | 2.281804 | 12.6305 | 8.611582
2018-02-25 21:29 | 29985.79 | 2640.0003 | 5 | 4 | 3.507584 | -3.26004 | 3.014797 | 2.390464 | 12.6305 | 8.993612
2018-02-25 21:31 | 30105.79 | 2760.001 | 5 | 4 | 3.487847 | -3.259992 | 3.014797 | 2.49912 | 12.6305 | 9.373709
2018-02-25 21:33 | 30225.8 | 2880.0027 | 5 | 4 | 3.461134 | -3.260025 | 3.014797 | 2.60778 | 12.6305 | 9.751324
2018-02-25 21:35 | 30345.79 | 3000.0002 | 5 | 4 | 3.424319 | -3.260051 | 3.014797 | 2.716428 | 12.6305 | 10.12548
2018-02-25 21:37 | 30465.79 | 3120.0001 | 5 | 4 | 3.367172 | -3.260065 | 3.014797 | 2.825072 | 12.6305 | 10.49468
2018-02-25 21:39 | 30585.79 | 3240.0002 | 5 | 4 | 3.254912 | -3.260021 | 3.014797 | 2.933754 | 12.6305 | 10.85541
2018-02-25 21:41 | 30675.27 | 3329.4759 | 5 | 4 | 2.999973 | -3.25996 | 3.014797 | 3.014771 | 12.6305 | 11.11107
2018-02-25 21:43 | 30795.32 | 120.0011 | 6 | 4 | 3.308668 | 0 | 3.014797 | 3.014771 | 12.6305 | 11.11107
2018-02-25 21:45 | 30915.31 | 240.0003 | 6 | 4 | 3.318752 | 0 | 3.014797 | 3.014771 | 12.6305 | 11.11107
2018-02-25 21:46 | 30975.32 | 300.0017 | 6 | 4 | 3.32185 | 0 | 3.014797 | 3.014771 | 12.6305 | 11.11107
2018-02-25 21:46 | 30975.32616 | 0.0024 | 7 | 5 | 3.321757 | 0 | 0 | 0 | 0 | 0
2018-02-25 21:48 | 31095.41 | 120.001 | 2 | 5 | 3.963083 | 4.890162 | 0.1623109 | 1.38e-10 | 0.6230265 | 4.57e-10
2018-02-25 21:50 | 31215.41 | 240.0021 | 2 | 5 | 4.008221 | 4.890154 | 0.3252994 | 1.38e-10 | 1.272966 | 4.57e-10
2018-02-25 21:52 | 31335.41 | 360.0002 | 2 | 5 | 4.044475 | 4.890141 | 0.4882854 | 1.38e-10 | 1.92932 | 4.57e-10
2018-02-25 21:54 | 31455.41 | 480.0002 | 2 | 5 | 4.074065 | 4.890093 | 0.6512741 | 1.38e-10 | 2.590992 | 4.57e-10
2018-02-25 21:56 | 31575.41 | 600.0002 | 2 | 5 | 4.09978 | 4.890108 | 0.8142663 | 1.38e-10 | 3.257182 | 4.57e-10
2018-02-25 21:58 | 31695.41 | 720.0034 | 2 | 5 | 4.123163 | 4.890039 | 0.9772524 | 1.38e-10 | 3.927295 | 4.57e-10
2018-02-25 22:00 | 31815.41 | 840.0018 | 2 | 5 | 4.148176 | 4.890053 | 1.140236 | 1.38e-10 | 4.601306 | 4.57e-10
2018-02-25 22:02 | 31935.41 | 960.0018 | 2 | 5 | 4.175642 | 4.890099 | 1.303221 | 1.38e-10 | 5.279602 | 4.57e-10
2018-02-25 22:04 | 32055.41 | 1080.0002 | 2 | 5 | 4.20039 | 4.775415 | 1.465856 | 1.38e-10 | 5.961045 | 4.57e-10
2018-02-25 22:06 | 32175.41 | 1200.001 | 2 | 5 | 4.200379 | 4.244402 | 1.616059 | 1.38e-10 | 6.59196 | 4.57e-10
2018-02-25 22:08 | 32295.41 | 1320.0004 | 2 | 5 | 4.200398 | 3.74255 | 1.749087 | 1.38e-10 | 7.15073 | 4.57e-10
2018-02-25 22:10 | 32415.41 | 1440.0009 | 2 | 5 | 4.200396 | 3.272009 | 1.865875 | 1.38e-10 | 7.641284 | 4.57e-10
2018-02-25 22:10 | 32418.58 | 1443.1736 | 2 | 5 | 4.200394 | 3.259998 | 1.868763 | 1.38e-10 | 7.653414 | 4.57e-10
2018-02-25 22:12 | 32538.6 | 120.0002 | 3 | 5 | 4.227929 | 3.260101 | 1.976988 | 1.118e-09 | 8.109378 | 4.448e-09
2018-02-25 22:14 | 32658.6 | 240.001 | 3 | 5 | 4.260149 | 3.260077 | 2.085646 | 1.118e-09 | 8.570502 | 4.448e-09
2018-02-25 22:16 | 32778.6 | 360.0018 | 3 | 5 | 4.294941 | 3.260077 | 2.194302 | 1.118e-09 | 9.035263 | 4.448e-09
2018-02-25 22:18 | 32898.6 | 480.0007 | 3 | 5 | 4.331995 | 3.260059 | 2.30296 | 1.118e-09 | 9.503936 | 4.448e-09
2018-02-25 22:20 | 33018.6 | 600.001 | 3 | 5 | 4.371001 | 3.260103 | 2.411618 | 1.118e-09 | 9.976744 | 4.448e-09
2018-02-25 22:22 | 33138.6 | 720.001 | 3 | 5 | 4.400408 | 3.0627 | 2.519312 | 1.118e-09 | 10.44947 | 4.448e-09
2018-02-25 22:24 | 33258.6 | 840.0011 | 3 | 5 | 4.400385 | 2.549431 | 2.612436 | 1.118e-09 | 10.85925 | 4.448e-09
2018-02-25 22:26 | 33378.6 | 960.0011 | 3 | 5 | 4.400384 | 2.14011 | 2.690356 | 1.118e-09 | 11.20213 | 4.448e-09
2018-02-25 22:28 | 33498.6 | 1080.0019 | 3 | 5 | 4.400391 | 1.807444 | 2.755949 | 1.118e-09 | 11.49077 | 4.448e-09
2018-02-25 22:30 | 33618.6 | 1200.0011 | 3 | 5 | 4.400355 | 1.534424 | 2.811487 | 1.118e-09 | 11.73516 | 4.448e-09
2018-02-25 22:32 | 33738.6 | 1320.001 | 3 | 5 | 4.400379 | 1.31151 | 2.858791 | 1.118e-09 | 11.94331 | 4.448e-09
2018-02-25 22:34 | 33858.6 | 1440.0019 | 3 | 5 | 4.400361 | 1.127645 | 2.899342 | 1.118e-09 | 12.12175 | 4.448e-09
2018-02-25 22:36 | 33978.6 | 1560.0011 | 3 | 5 | 4.400343 | 0.9751682 | 2.934312 | 1.118e-09 | 12.27563 | 4.448e-09
2018-02-25 22:38 | 34098.6 | 1680.0011 | 3 | 5 | 4.400333 | 0.8490505 | 2.964655 | 1.118e-09 | 12.40915 | 4.448e-09
2018-02-25 22:40 | 34218.6 | 1800.0007 | 3 | 5 | 4.400303 | 0.741972 | 2.991134 | 1.118e-09 | 12.52567 | 4.448e-09
2018-02-25 22:42 | 34338.6 | 1920.001 | 3 | 5 | 4.400372 | 0.6537685 | 3.014364 | 1.118e-09 | 12.62789 | 4.448e-09
2018-02-25 22:42 | 34341.28 | 1922.6783 | 3 | 5 | 4.40036 | 0.6519947 | 3.014849 | 1.118e-09 | 12.63002 | 4.448e-09
2018-02-25 22:44 | 34461.32 | 120.0008 | 4 | 5 | 4.3522 | 0 | 3.014849 | 1.118e-09 | 12.63002 | 4.448e-09
2018-02-25 22:46 | 34581.32 | 240.0017 | 4 | 5 | 4.348454 | 0 | 3.014849 | 1.118e-09 | 12.63002 | 4.448e-09
2018-02-25 22:47 | 34641.32 | 300.0029 | 4 | 5 | 4.347331 | 0 | 3.014849 | 1.118e-09 | 12.63002 | 4.448e-09
2018-02-25 22:49 | 34761.41 | 120.0003 | 5 | 5 | 4.100878 | -3.260053 | 3.014849 | 0.1086551 | 12.63002 | 0.4490174
2018-02-25 22:51 | 34881.41 | 240.0019 | 5 | 5 | 4.056976 | -3.260076 | 3.014849 | 0.217315 | 12.63002 | 0.8922055
2018-02-25 22:53 | 35001.41 | 360.0002 | 5 | 5 | 4.014614 | -3.260056 | 3.014849 | 0.325975 | 12.63002 | 1.330728
2018-02-25 22:55 | 35121.41 | 480.0018 | 5 | 5 | 3.972894 | -3.260072 | 3.014849 | 0.434632 | 12.63002 | 1.76467
2018-02-25 22:57 | 35241.41 | 600.0002 | 5 | 5 | 3.932156 | -3.260084 | 3.014849 | 0.54329 | 12.63002 | 2.194132
2018-02-25 22:59 | 35361.41 | 720.0002 | 5 | 5 | 3.892972 | -3.260098 | 3.014849 | 0.6519508 | 12.63002 | 2.619259
2018-02-25 23:01 | 35481.41 | 840.0002 | 5 | 5 | 3.855629 | -3.26008 | 3.014849 | 0.7606076 | 12.63002 | 3.04021
2018-02-25 23:03 | 35601.41 | 960.0019 | 5 | 5 | 3.820412 | -3.260065 | 3.014849 | 0.8692677 | 12.63002 | 3.457227
2018-02-25 23:05 | 35721.41 | 1080.0027 | 5 | 5 | 3.787262 | -3.26008 | 3.014849 | 0.977924 | 12.63002 | 3.87052
2018-02-25 23:07 | 35841.41 | 1200.0003 | 5 | 5 | 3.756093 | -3.260016 | 3.014849 | 1.086578 | 12.63002 | 4.280312
2018-02-25 23:09 | 35961.41 | 1320.001 | 5 | 5 | 3.726726 | -3.260098 | 3.014849 | 1.195237 | 12.63002 | 4.686832
2018-02-25 23:11 | 36081.41 | 1440.0011 | 5 | 5 | 3.698977 | -3.260097 | 3.014849 | 1.303896 | 12.63002 | 5.090255
2018-02-25 23:13 | 36201.41 | 1560.0003 | 5 | 5 | 3.672793 | -3.260072 | 3.014849 | 1.41255 | 12.63002 | 5.490726
2018-02-25 23:15 | 36321.41 | 1680.0011 | 5 | 5 | 3.648311 | -3.260091 | 3.014849 | 1.521207 | 12.63002 | 5.888457
2018-02-25 23:17 | 36441.41 | 1800.001 | 5 | 5 | 3.625782 | -3.259992 | 3.014849 | 1.629867 | 12.63002 | 6.283638
2018-02-25 23:19 | 36561.41 | 1920.0019 | 5 | 5 | 3.60529 | -3.260048 | 3.014849 | 1.738526 | 12.63002 | 6.67648
2018-02-25 23:21 | 36681.41 | 2040.0003 | 5 | 5 | 3.586643 | -3.260002 | 3.014849 | 1.847177 | 12.63002 | 7.067171
2018-02-25 23:23 | 36801.41 | 2160.0003 | 5 | 5 | 3.569612 | -3.260023 | 3.014849 | 1.95584 | 12.63002 | 7.455967
2018-02-25 23:25 | 36921.41 | 2280.0003 | 5 | 5 | 3.553787 | -3.260004 | 3.014849 | 2.064498 | 12.63002 | 7.842966
2018-02-25 23:27 | 37041.41 | 2400.0003 | 5 | 5 | 3.53859 | -3.260036 | 3.014849 | 2.173151 | 12.63002 | 8.22827
2018-02-25 23:29 | 37161.41 | 2520.0007 | 5 | 5 | 3.523383 | -3.260013 | 3.014849 | 2.28181 | 12.63002 | 8.611942
2018-02-25 23:31 | 37281.41 | 2640.0003 | 5 | 5 | 3.507198 | -3.260021 | 3.014849 | 2.390469 | 12.63002 | 8.993928
2018-02-25 23:33 | 37401.41 | 2760.0003 | 5 | 5 | 3.487366 | -3.259976 | 3.014849 | 2.499126 | 12.63002 | 9.373981
2018-02-25 23:35 | 37521.41 | 2880.0003 | 5 | 5 | 3.460677 | -3.260046 | 3.014849 | 2.607784 | 12.63002 | 9.751537
2018-02-25 23:37 | 37641.41 | 3000.0003 | 5 | 5 | 3.423797 | -3.259992 | 3.014849 | 2.716445 | 12.63002 | 10.12569
2018-02-25 23:39 | 37761.41 | 3120.0012 | 5 | 5 | 3.366566 | -3.260011 | 3.014849 | 2.825101 | 12.63002 | 10.49487
2018-02-25 23:41 | 37881.41 | 3240.0003 | 5 | 5 | 3.253763 | -3.260027 | 3.014849 | 2.933752 | 12.63002 | 10.85541
2018-02-25 23:43 | 37970.44 | 3329.0312 | 5 | 5 | 2.999974 | -3.260053 | 3.014849 | 3.01437 | 12.63002 | 11.10973
2018-02-25 23:45 | 38090.49 | 120.0011 | 6 | 5 | 3.310156 | 0 | 3.014849 | 3.01437 | 12.63002 | 11.10973
2018-02-25 23:47 | 38210.49 | 240.0004 | 6 | 5 | 3.320217 | 0 | 3.014849 | 3.01437 | 12.63002 | 11.10973
2018-02-25 23:48 | 38270.49 | 300.0033 | 6 | 5 | 3.323285 | 0 | 3.014849 | 3.01437 | 12.63002 | 11.10973
2018-02-25 23:48 | 38270.51 | 0.0047 | 7 | 6 | 3.323339 | 0 | 0 | 0 | 0 | 0
2018-02-25 23:50 | 38390.6 | 120.0018 | 2 | 6 | 3.96385 | 4.890182 | 0.1622979 | 0 | 0.6231554 | 0
2018-02-25 23:52 | 38510.6 | 240.0011 | 2 | 6 | 4.008798 | 4.890173 | 0.3252822 | 0 | 1.273181 | 0
2018-02-25 23:54 | 38630.6 | 360.0019 | 2 | 6 | 4.044993 | 4.890142 | 0.48827 | 0 | 1.92963 | 0
2018-02-25 23:56 | 38750.6 | 480.0004 | 2 | 6 | 4.074582 | 4.890179 | 0.6512551 | 0 | 2.591372 | 0
2018-02-25 23:58 | 38870.6 | 600.0004 | 2 | 6 | 4.100244 | 4.890066 | 0.8142429 | 0 | 3.257622 | 0
2018-02-26 | 38990.6 | 720.0021 | 2 | 6 | 4.123594 | 4.890194 | 0.9772286 | 0 | 3.927806 | 0
2018-02-26 00:02 | 39110.6 | 840.0011 | 2 | 6 | 4.14864 | 4.890179 | 1.14022 | 0 | 4.601921 | 0
2018-02-26 00:04 | 39230.59 | 960.0001 | 2 | 6 | 4.176152 | 4.890055 | 1.303208 | 0 | 5.28031 | 0
2018-02-26 00:06 | 39350.6 | 1080.0014 | 2 | 6 | 4.200413 | 4.767326 | 1.465785 | 0 | 5.961583 | 0
2018-02-26 00:08 | 39470.59 | 1200.0003 | 2 | 6 | 4.200374 | 4.236423 | 1.615696 | 0 | 6.591266 | 0
2018-02-26 00:10 | 39590.6 | 1320.0011 | 2 | 6 | 4.200385 | 3.73583 | 1.748486 | 0 | 7.149038 | 0
2018-02-26 00:12 | 39710.6 | 1440.0019 | 2 | 6 | 4.200372 | 3.266611 | 1.865087 | 0 | 7.63881 | 0
2018-02-26 00:12 | 39712.53 | 1441.9367 | 2 | 6 | 4.200402 | 3.259989 | 1.866846 | 0 | 7.646195 | 0
2018-02-26 00:14 | 39832.54252 | 120.0002 | 3 | 6 | 4.227915 | 3.260139 | 1.975064 | 1.4e-11 | 8.102127 | 5.6e-11
2018-02-26 00:16 | 39952.54422 | 240.0019 | 3 | 6 | 4.260099 | 3.260136 | 2.083728 | 1.4e-11 | 8.563275 | 5.6e-11
2018-02-26 00:18 | 40072.54252 | 360.0002 | 3 | 6 | 4.294825 | 3.260061 | 2.192385 | 1.4e-11 | 9.028031 | 5.6e-11
2018-02-26 00:20 | 40192.54492 | 480.0026 | 3 | 6 | 4.331816 | 3.260048 | 2.301045 | 1.4e-11 | 9.496694 | 5.6e-11
2018-02-26 00:22 | 40312.54332 | 600.001 | 3 | 6 | 4.370772 | 3.260115 | 2.409703 | 1.4e-11 | 9.969483 | 5.6e-11
2018-02-26 00:24 | 40432.54332 | 720.001 | 3 | 6 | 4.40041 | 3.066292 | 2.517435 | 1.4e-11 | 10.44236 | 5.6e-11
2018-02-26 00:26 | 40552.54502 | 840.0027 | 3 | 6 | 4.400374 | 2.551922 | 2.61067 | 1.4e-11 | 10.85263 | 5.6e-11
2018-02-26 00:28 | 40672.54242 | 960.0001 | 3 | 6 | 4.400382 | 2.143311 | 2.688693 | 1.4e-11 | 11.19596 | 5.6e-11
2018-02-26 00:30 | 40792.54252 | 1080.0002 | 3 | 6 | 4.400392 | 1.810047 | 2.754385 | 1.4e-11 | 11.48503 | 5.6e-11
2018-02-26 00:32 | 40912.54282 | 1200.0005 | 3 | 6 | 4.400384 | 1.537188 | 2.809999 | 1.4e-11 | 11.72975 | 5.6e-11
2018-02-26 00:34 | 41032.54412 | 1320.0018 | 3 | 6 | 4.400369 | 1.313238 | 2.857369 | 1.4e-11 | 11.9382 | 5.6e-11
2018-02-26 00:36 | 41152.54332 | 1440.001 | 3 | 6 | 4.400366 | 1.129177 | 2.897971 | 1.4e-11 | 12.11686 | 5.6e-11
2018-02-26 00:38 | 41272.54232 | 1560 | 3 | 6 | 4.400355 | 0.9768906 | 2.93298 | 1.4e-11 | 12.27092 | 5.6e-11
2018-02-26 00:40 | 41392.54412 | 1680.0018 | 3 | 6 | 4.400345 | 0.8498936 | 2.96336 | 1.4e-11 | 12.4046 | 5.6e-11
2018-02-26 00:42 | 41512.54332 | 1800.001 | 3 | 6 | 4.400328 | 0.7432861 | 2.989871 | 1.4e-11 | 12.52126 | 5.6e-11
2018-02-26 00:44 | 41632.54412 | 1920.0018 | 3 | 6 | 4.400332 | 0.6544762 | 3.013133 | 1.4e-11 | 12.62362 | 5.6e-11
2018-02-26 00:44 | 41636.03502 | 1923.4927 | 3 | 6 | 4.400333 | 0.6519966 | 3.013767 | 1.4e-11 | 12.62641 | 5.6e-11
2018-02-26 00:46 | 41756.08 | 120.0001 | 4 | 6 | 4.352151 | 0 | 3.013767 | 1.4e-11 | 12.62641 | 5.6e-11
2018-02-26 00:48 | 41876.08 | 240.0013 | 4 | 6 | 4.348388 | 0 | 3.013767 | 1.4e-11 | 12.62641 | 5.6e-11
2018-02-26 00:49 | 41936.08 | 300.0014 | 4 | 6 | 4.347272 | 0 | 3.013767 | 1.4e-11 | 12.62641 | 5.6e-11
2018-02-26 00:51 | 42056.15922 | 120.0008 | 5 | 6 | 4.100754 | -3.259962 | 3.013767 | 0.1086526 | 12.62641 | 0.4489943
2018-02-26 00:53 | 42176.16112 | 240.0027 | 5 | 6 | 4.056887 | -3.259958 | 3.013767 | 0.2173109 | 12.62641 | 0.8921647
2018-02-26 00:55 | 42296.15862 | 360.0002 | 5 | 6 | 4.014577 | -3.259969 | 3.013767 | 0.3259617 | 12.62641 | 1.330643
2018-02-26 00:57 | 42416.15952 | 480.0011 | 5 | 6 | 3.972859 | -3.259992 | 3.013767 | 0.4346141 | 12.62641 | 1.764564
2018-02-26 00:59 | 42536.15942 | 600.001 | 5 | 6 | 3.932188 | -3.259971 | 3.013767 | 0.5432724 | 12.62641 | 2.194029
2018-02-26 01:01 | 42656.15872 | 720.0003 | 5 | 6 | 3.89298 | -3.259976 | 3.013767 | 0.6519261 | 12.62641 | 2.619131
2018-02-26 01:03 | 42776.15872 | 840.0003 | 5 | 6 | 3.855601 | -3.259998 | 3.013767 | 0.760592 | 12.62641 | 3.040118
2018-02-26 01:05 | 42896.15872 | 960.0003 | 5 | 6 | 3.820369 | -3.259992 | 3.013767 | 0.8692503 | 12.62641 | 3.457127
2018-02-26 01:07 | 43016.16032 | 1080.0019 | 5 | 6 | 3.787159 | -3.259939 | 3.013767 | 0.977909 | 12.62641 | 3.870421
2018-02-26 01:09 | 43136.15862 | 1200.0002 | 5 | 6 | 3.755979 | -3.259945 | 3.013767 | 1.086563 | 12.62641 | 4.2802
2018-02-26 01:11 | 43256.15872 | 1320.0003 | 5 | 6 | 3.726573 | -3.260015 | 3.013767 | 1.195221 | 12.62641 | 4.686706
2018-02-26 01:13 | 43376.16032 | 1440.0019 | 5 | 6 | 3.698825 | -3.259988 | 3.013767 | 1.303881 | 12.62641 | 5.090115
2018-02-26 01:15 | 43496.15862 | 1560.0002 | 5 | 6 | 3.672588 | -3.260034 | 3.013767 | 1.412537 | 12.62641 | 5.490571
2018-02-26 01:17 | 43616.15952 | 1680.0011 | 5 | 6 | 3.648112 | -3.260072 | 3.013767 | 1.521194 | 12.62641 | 5.88828
2018-02-26 01:19 | 43736.15862 | 1800.0002 | 5 | 6 | 3.625605 | -3.26004 | 3.013767 | 1.629853 | 12.62641 | 6.283438
2018-02-26 01:21 | 43856.15952 | 1920.0011 | 5 | 6 | 3.605103 | -3.260065 | 3.013767 | 1.738508 | 12.62641 | 6.676247
2018-02-26 01:23 | 43976.15952 | 2040.0011 | 5 | 6 | 3.586496 | -3.260044 | 3.013767 | 1.847165 | 12.62641 | 7.066936
2018-02-26 01:25 | 44096.15872 | 2160.0003 | 5 | 6 | 3.569484 | -3.26 | 3.013767 | 1.955821 | 12.62641 | 7.455695
2018-02-26 01:27 | 44216.15882 | 2280.0004 | 5 | 6 | 3.553724 | -3.260044 | 3.013767 | 2.064475 | 12.62641 | 7.842669
2018-02-26 01:29 | 44336.16032 | 2400.0019 | 5 | 6 | 3.538574 | -3.260065 | 3.013767 | 2.173131 | 12.62641 | 8.227981
2018-02-26 01:31 | 44456.15872 | 2520.0003 | 5 | 6 | 3.523402 | -3.260063 | 3.013767 | 2.281783 | 12.62641 | 8.61163
2018-02-26 01:33 | 44576.15972 | 2640.0013 | 5 | 6 | 3.507216 | -3.26003 | 3.013767 | 2.390438 | 12.62641 | 8.993603
2018-02-26 01:35 | 44696.16032 | 2760.0019 | 5 | 6 | 3.487448 | -3.260084 | 3.013767 | 2.499093 | 12.62641 | 9.373654
2018-02-26 01:37 | 44816.15952 | 2880.0011 | 5 | 6 | 3.460657 | -3.260098 | 3.013767 | 2.60775 | 12.62641 | 9.751213
2018-02-26 01:39 | 44936.15952 | 3000.0011 | 5 | 6 | 3.423672 | -3.260051 | 3.013767 | 2.716409 | 12.62641 | 10.12536
2018-02-26 01:41 | 45056.16032 | 3120.0019 | 5 | 6 | 3.36628 | -3.260016 | 3.013767 | 2.825069 | 12.62641 | 10.49452
2018-02-26 01:43 | 45176.16032 | 3240.0019 | 5 | 6 | 3.252816 | -3.260095 | 3.013767 | 2.93373 | 12.62641 | 10.85505
2018-02-26 01:44 | 45264.46482 | 3328.3064 | 5 | 6 | 2.999969 | -3.260088 | 3.013767 | 3.01369 | 12.62641 | 11.10723
2018-02-26 01:46 | 45384.51 | 120.002 | 6 | 6 | 3.309794 | 0 | 3.013767 | 3.01369 | 12.62641 | 11.10723
2018-02-26 01:48 | 45504.51 | 240.0003 | 6 | 6 | 3.31986 | 0 | 3.013767 | 3.01369 | 12.62641 | 11.10723
2018-02-26 01:49 | 45564.51 | 300.0008 | 6 | 6 | 3.322959 | 0 | 3.013767 | 3.01369 | 12.62641 | 11.10723
2018-02-26 01:49 | 45564.5203 | 0.0024 | 7 | 7 | 3.323026 | 0 | 0 | 0 | 0 | 0
2018-02-26 01:51 | 45684.61 | 120.0002 | 2 | 7 | 3.963696 | 4.890043 | 0.162306 | 0 | 0.6231442 | 0
2018-02-26 01:53 | 45804.61 | 240.0003 | 2 | 7 | 4.008716 | 4.890049 | 0.3252873 | 0 | 1.273143 | 0
2018-02-26 01:55 | 45924.61 | 360.0002 | 2 | 7 | 4.04491 | 4.890093 | 0.488279 | 0 | 1.929597 | 0
2018-02-26 01:57 | 46044.61 | 480.001 | 2 | 7 | 4.074426 | 4.890049 | 0.6512638 | 0 | 2.59132 | 0
2018-02-26 01:59 | 46164.61 | 600.0002 | 2 | 7 | 4.100036 | 4.89007 | 0.8142513 | 0 | 3.257539 | 0
2018-02-26 02:01 | 46284.61 | 720.0004 | 2 | 7 | 4.123325 | 4.890053 | 0.9772374 | 0 | 3.927685 | 0
2018-02-26 02:03 | 46404.61 | 840.0003 | 2 | 7 | 4.148361 | 4.890081 | 1.14022 | 0 | 4.60172 | 0
2018-02-26 02:05 | 46524.61 | 960.0019 | 2 | 7 | 4.175843 | 4.8901 | 1.303215 | 0 | 5.280088 | 0
2018-02-26 02:07 | 46644.61 | 1080.0007 | 2 | 7 | 4.200393 | 4.771481 | 1.465812 | 0 | 5.961407 | 0
2018-02-26 02:09 | 46764.61 | 1200.0004 | 2 | 7 | 4.200403 | 4.239609 | 1.615833 | 0 | 6.591553 | 0
2018-02-26 02:11 | 46884.61 | 1320.0004 | 2 | 7 | 4.200402 | 3.737019 | 1.748678 | 0 | 7.149554 | 0
2018-02-26 02:13 | 47004.61 | 1440.0019 | 2 | 7 | 4.200397 | 3.265778 | 1.865279 | 0 | 7.639325 | 0
2018-02-26 02:13 | 47006.07 | 1441.464 | 2 | 7 | 4.200378 | 3.259996 | 1.866608 | 0 | 7.644907 | 0
2018-02-26 02:15 | 47126.09 | 120.0019 | 3 | 7 | 4.228013 | 3.260046 | 1.974835 | 1.123e-09 | 8.100881 | 4.571e-09
2018-02-26 02:17 | 47246.09 | 240.0002 | 3 | 7 | 4.260329 | 3.260086 | 2.083487 | 1.123e-09 | 8.561996 | 4.571e-09
2018-02-26 02:19 | 47366.09 | 360.0002 | 3 | 7 | 4.295185 | 3.260117 | 2.192147 | 1.123e-09 | 9.026796 | 4.571e-09
2018-02-26 02:21 | 47486.09 | 480.0009 | 3 | 7 | 4.332307 | 3.260088 | 2.300808 | 1.123e-09 | 9.495511 | 4.571e-09
2018-02-26 02:23 | 47606.09 | 600.0002 | 3 | 7 | 4.371338 | 3.260069 | 2.409465 | 1.123e-09 | 9.968353 | 4.571e-09
2018-02-26 02:25 | 47726.09 | 720.0003 | 3 | 7 | 4.400414 | 3.058054 | 2.517112 | 1.123e-09 | 10.4409 | 4.571e-09
2018-02-26 02:27 | 47846.09 | 840.0019 | 3 | 7 | 4.400369 | 2.547308 | 2.610145 | 1.123e-09 | 10.85028 | 4.571e-09
2018-02-26 02:29 | 47966.09 | 960.0003 | 3 | 7 | 4.400387 | 2.139828 | 2.688028 | 1.123e-09 | 11.193 | 4.571e-09
2018-02-26 02:31 | 48086.09 | 1080.0001 | 3 | 7 | 4.400377 | 1.807102 | 2.753617 | 1.123e-09 | 11.48162 | 4.571e-09
2018-02-26 02:33 | 48206.09 | 1200.0003 | 3 | 7 | 4.400378 | 1.535528 | 2.809171 | 1.123e-09 | 11.72608 | 4.571e-09
2018-02-26 02:35 | 48326.09 | 1320.0003 | 3 | 7 | 4.400376 | 1.312887 | 2.856509 | 1.123e-09 | 11.93438 | 4.571e-09
2018-02-26 02:37 | 48446.09 | 1440.0012 | 3 | 7 | 4.400377 | 1.129034 | 2.897095 | 1.123e-09 | 12.11297 | 4.571e-09
2018-02-26 02:39 | 48566.09 | 1560.0019 | 3 | 7 | 4.400344 | 0.9764843 | 2.9321 | 1.123e-09 | 12.26701 | 4.571e-09
2018-02-26 02:41 | 48686.09 | 1680.0012 | 3 | 7 | 4.400298 | 0.8492527 | 2.962474 | 1.123e-09 | 12.40066 | 4.571e-09
2018-02-26 02:43 | 48806.09 | 1800.0003 | 3 | 7 | 4.400358 | 0.7444324 | 2.988984 | 1.123e-09 | 12.51732 | 4.571e-09
2018-02-26 02:45 | 48926.09 | 1920.0011 | 3 | 7 | 4.400321 | 0.6541157 | 3.012247 | 1.123e-09 | 12.61968 | 4.571e-09
2018-02-26 02:45 | 48929.98 | 1923.8952 | 3 | 7 | 4.400344 | 0.6519909 | 3.012953 | 1.123e-09 | 12.62279 | 4.571e-09
2018-02-26 02:47 | 49050.03 | 120.0019 | 4 | 7 | 4.352089 | 0 | 3.012955 | 1.123e-09 | 12.6228 | 4.571e-09
2018-02-26 02:49 | 49170.03 | 240.0003 | 4 | 7 | 4.348331 | 0 | 3.012955 | 1.123e-09 | 12.6228 | 4.571e-09
2018-02-26 02:50 | 49230.03 | 300.0016 | 4 | 7 | 4.347199 | 0 | 3.012955 | 1.123e-09 | 12.6228 | 4.571e-09
2018-02-26 02:52 | 49350.12 | 120.0002 | 5 | 7 | 4.100195 | -3.260025 | 3.012955 | 0.1086514 | 12.6228 | 0.4489388
2018-02-26 02:54 | 49470.12 | 240.0002 | 5 | 7 | 4.056256 | -3.259988 | 3.012955 | 0.2173094 | 12.6228 | 0.8920432
2018-02-26 02:56 | 49590.12 | 360.0002 | 5 | 7 | 4.013818 | -3.260051 | 3.012955 | 0.3259587 | 12.6228 | 1.330441
2018-02-26 02:58 | 49710.12 | 480.0002 | 5 | 7 | 3.972079 | -3.259974 | 3.012955 | 0.4346168 | 12.6228 | 1.7643
2018-02-26 03:00 | 49830.12 | 600.0018 | 5 | 7 | 3.931283 | -3.26003 | 3.012955 | 0.5432748 | 12.6228 | 2.193671
2018-02-26 03:02 | 49950.12 | 720.0002 | 5 | 7 | 3.892033 | -3.259979 | 3.012955 | 0.6519306 | 12.6228 | 2.618681
2018-02-26 03:04 | 50070.12 | 840.0002 | 5 | 7 | 3.854637 | -3.260016 | 3.012955 | 0.7605869 | 12.6228 | 3.039525
2018-02-26 03:06 | 50190.12 | 960.0002 | 5 | 7 | 3.819376 | -3.260025 | 3.012955 | 0.8692406 | 12.6228 | 3.456409
2018-02-26 03:08 | 50310.12 | 1080.0002 | 5 | 7 | 3.78617 | -3.260004 | 3.012955 | 0.9779014 | 12.6228 | 3.869603
2018-02-26 03:10 | 50430.12 | 1200.0011 | 5 | 7 | 3.755041 | -3.260032 | 3.012955 | 1.086557 | 12.6228 | 4.279282
2018-02-26 03:12 | 50550.12 | 1320.001 | 5 | 7 | 3.725763 | -3.259988 | 3.012955 | 1.195217 | 12.6228 | 4.685701
2018-02-26 03:14 | 50670.12 | 1440.0001 | 5 | 7 | 3.698098 | -3.259983 | 3.012955 | 1.303867 | 12.6228 | 5.088988
2018-02-26 03:16 | 50790.12 | 1560.0018 | 5 | 7 | 3.671983 | -3.259953 | 3.012955 | 1.412535 | 12.6228 | 5.489421
2018-02-26 03:18 | 50910.12 | 1680.0002 | 5 | 7 | 3.647589 | -3.25999 | 3.012955 | 1.521191 | 12.6228 | 5.887059
2018-02-26 03:20 | 51030.12 | 1800.0009 | 5 | 7 | 3.625181 | -3.260036 | 3.012955 | 1.629849 | 12.6228 | 6.282164
2018-02-26 03:22 | 51150.12 | 1920.0009 | 5 | 7 | 3.604775 | -3.259998 | 3.012955 | 1.73851 | 12.6228 | 6.674955
2018-02-26 03:24 | 51270.12 | 2040.0009 | 5 | 7 | 3.586228 | -3.260015 | 3.012955 | 1.847174 | 12.6228 | 7.065641
2018-02-26 03:26 | 51390.12 | 2160.0002 | 5 | 7 | 3.569338 | -3.260027 | 3.012955 | 1.955828 | 12.6228 | 7.454368
2018-02-26 03:28 | 51510.12 | 2280.0001 | 5 | 7 | 3.553594 | -3.259981 | 3.012955 | 2.064496 | 12.6228 | 7.841376
2018-02-26 03:30 | 51630.12 | 2400.0002 | 5 | 7 | 3.538451 | -3.259962 | 3.012955 | 2.173154 | 12.6228 | 8.226677
2018-02-26 03:32 | 51750.12 | 2520.001 | 5 | 7 | 3.523325 | -3.259992 | 3.012955 | 2.281814 | 12.6228 | 8.610347
2018-02-26 03:34 | 51870.12 | 2640.001 | 5 | 7 | 3.507094 | -3.259941 | 3.012955 | 2.390472 | 12.6228 | 8.99232
2018-02-26 03:36 | 51990.12 | 2760.0001 | 5 | 7 | 3.487182 | -3.259985 | 3.012955 | 2.499116 | 12.6228 | 9.372312
2018-02-26 03:38 | 52110.12 | 2880.0009 | 5 | 7 | 3.460352 | -3.260015 | 3.012955 | 2.607775 | 12.6228 | 9.749847
2018-02-26 03:40 | 52230.12 | 3000.0002 | 5 | 7 | 3.423283 | -3.259952 | 3.012955 | 2.716439 | 12.6228 | 10.12397
2018-02-26 03:42 | 52350.12 | 3120.0018 | 5 | 7 | 3.36566 | -3.259995 | 3.012955 | 2.825099 | 12.6228 | 10.49308
2018-02-26 03:44 | 52470.12 | 3240.001 | 5 | 7 | 3.251468 | -3.25999 | 3.012955 | 2.933752 | 12.6228 | 10.85348
2018-02-26 03:46 | 52557.52 | 3327.3944 | 5 | 7 | 2.999962 | -3.259995 | 3.012955 | 3.012885 | 12.6228 | 11.10298
2018-02-26 03:48 | 52677.55846 | 120.001 | 6 | 7 | 3.309611 | 0 | 3.012955 | 3.012885 | 12.6228 | 11.10298
2018-02-26 03:50 | 52797.55936 | 240.0019 | 6 | 7 | 3.319662 | 0 | 3.012955 | 3.012885 | 12.6228 | 11.10298
2018-02-26 03:51 | 52857.56066 | 300.0032 | 6 | 7 | 3.322753 | 0 | 3.012955 | 3.012885 | 12.6228 | 11.10298
2018-02-26 03:51 | 52857.57138 | 0.0025 | 7 | 8 | 3.322776 | 0 | 0 | 0 | 0 | 0
2018-02-26 03:53 | 52977.66 | 120.0002 | 2 | 8 | 3.963301 | 4.890142 | 0.1622954 | 0 | 0.6230427 | 0
2018-02-26 03:55 | 53097.66 | 240.0018 | 2 | 8 | 4.008439 | 4.890177 | 0.3252867 | 0 | 1.273029 | 0
2018-02-26 03:57 | 53217.66 | 360.0018 | 2 | 8 | 4.044745 | 4.890181 | 0.4882723 | 0 | 1.929418 | 0
2018-02-26 03:59 | 53337.66 | 480.001 | 2 | 8 | 4.074399 | 4.890091 | 0.6512596 | 0 | 2.591132 | 0
2018-02-26 04:01 | 53457.66 | 600.0002 | 2 | 8 | 4.100188 | 4.890112 | 0.8142493 | 0 | 3.257372 | 0
2018-02-26 04:03 | 53577.66 | 720.0002 | 2 | 8 | 4.123581 | 4.890137 | 0.9772319 | 0 | 3.927536 | 0
2018-02-26 04:05 | 53697.66 | 840.0007 | 2 | 8 | 4.148602 | 4.890106 | 1.140224 | 0 | 4.601647 | 0
2018-02-26 04:07 | 53817.66 | 960.0018 | 2 | 8 | 4.176228 | 4.890141 | 1.303211 | 0 | 5.280036 | 0
2018-02-26 04:09 | 53937.66 | 1080.0002 | 2 | 8 | 4.200387 | 4.765242 | 1.46577 | 0 | 5.961241 | 0
2018-02-26 04:11 | 54057.66 | 1200.0002 | 2 | 8 | 4.200402 | 4.235727 | 1.615654 | 0 | 6.590812 | 0
2018-02-26 04:13 | 54177.66 | 1320.0011 | 2 | 8 | 4.200392 | 3.734262 | 1.748389 | 0 | 7.148352 | 0
2018-02-26 04:15 | 54297.66 | 1440.0003 | 2 | 8 | 4.200375 | 3.265112 | 1.86495 | 0 | 7.637953 | 0
2018-02-26 04:15 | 54299.25 | 1441.6 | 2 | 8 | 4.200408 | 3.259979 | 1.866398 | 0 | 7.644033 | 0
2018-02-26 04:17 | 54419.28 | 120.0018 | 3 | 8 | 4.227938 | 3.260084 | 1.974612 | 0 | 8.099956 | 0
2018-02-26 04:19 | 54539.28 | 240.0018 | 3 | 8 | 4.260156 | 3.260046 | 2.083266 | 0 | 8.561058 | 0
2018-02-26 04:21 | 54659.28 | 360.001 | 3 | 8 | 4.294903 | 3.260065 | 2.191918 | 0 | 9.025803 | 0
2018-02-26 04:23 | 54779.28 | 480.0011 | 3 | 8 | 4.331957 | 3.259995 | 2.300575 | 0 | 9.494467 | 0
2018-02-26 04:25 | 54899.28 | 600.001 | 3 | 8 | 4.371032 | 3.259975 | 2.409231 | 0 | 9.967266 | 0
2018-02-26 04:27 | 55019.28 | 720.0003 | 3 | 8 | 4.400403 | 3.06139 | 2.516916 | 0 | 10.43996 | 0
2018-02-26 04:29 | 55139.28 | 840.0011 | 3 | 8 | 4.4004 | 2.549601 | 2.610029 | 0 | 10.8497 | 0
2018-02-26 04:31 | 55259.28 | 960.0019 | 3 | 8 | 4.400378 | 2.140656 | 2.687962 | 0 | 11.19263 | 0
2018-02-26 04:33 | 55379.28 | 1080.0011 | 3 | 8 | 4.400385 | 1.807623 | 2.753567 | 0 | 11.48131 | 0
2018-02-26 04:35 | 55499.28 | 1200.0011 | 3 | 8 | 4.400362 | 1.534422 | 2.809117 | 0 | 11.72576 | 0
2018-02-26 04:37 | 55619.28 | 1320.0019 | 3 | 8 | 4.400382 | 1.311823 | 2.856434 | 0 | 11.93397 | 0
2018-02-26 04:39 | 55739.28 | 1440.0019 | 3 | 8 | 4.400377 | 1.128063 | 2.896988 | 0 | 12.11242 | 0
2018-02-26 04:41 | 55859.28 | 1560.002 | 3 | 8 | 4.400359 | 0.9758282 | 2.931963 | 0 | 12.26632 | 0
2018-02-26 04:43 | 55979.28 | 1680.0019 | 3 | 8 | 4.400326 | 0.849123 | 2.962313 | 0 | 12.39987 | 0
2018-02-26 04:45 | 56099.28 | 1800.0011 | 3 | 8 | 4.40035 | 0.7433357 | 2.988803 | 0 | 12.51644 | 0
2018-02-26 04:47 | 56219.28 | 1920.0011 | 3 | 8 | 4.400328 | 0.6537075 | 3.012046 | 0 | 12.61872 | 0
2018-02-26 04:47 | 56222.75 | 1923.4728 | 3 | 8 | 4.400362 | 0.6519871 | 3.012676 | 0 | 12.62149 | 0
2018-02-26 04:49 | 56342.79 | 120.001 | 4 | 8 | 4.352123 | 0 | 3.012676 | 0 | 12.62149 | 0
2018-02-26 04:51 | 56462.79 | 240 | 4 | 8 | 4.348363 | 0 | 3.012676 | 0 | 12.62149 | 0
2018-02-26 04:52 | 56522.8 | 300.0032 | 4 | 8 | 4.347243 | 0 | 3.012676 | 0 | 12.62149 | 0
2018-02-26 04:54 | 56642.88 | 120.0004 | 5 | 8 | 4.100237 | -3.260048 | 3.012676 | 0.1086584 | 12.62149 | 0.4489702
2018-02-26 04:56 | 56762.88 | 240.0021 | 5 | 8 | 4.056333 | -3.260042 | 3.012676 | 0.2173186 | 12.62149 | 0.8920888
2018-02-26 04:58 | 56882.88 | 360.0004 | 5 | 8 | 4.01395 | -3.259988 | 3.012676 | 0.3259757 | 12.62149 | 1.33053
2018-02-26 05:00 | 57002.88 | 480.0021 | 5 | 8 | 3.972202 | -3.260037 | 3.012676 | 0.4346341 | 12.62149 | 1.764403
2018-02-26 05:02 | 57122.88 | 600.0004 | 5 | 8 | 3.931451 | -3.260019 | 3.012676 | 0.5432895 | 12.62149 | 2.193779
2018-02-26 05:04 | 57242.88 | 720.0004 | 5 | 8 | 3.892232 | -3.260019 | 3.012676 | 0.651947 | 12.62149 | 2.618816
2018-02-26 05:06 | 57362.88 | 840.0021 | 5 | 8 | 3.854828 | -3.260009 | 3.012676 | 0.7606004 | 12.62149 | 3.039671
2018-02-26 05:08 | 57482.88 | 960.0006 | 5 | 8 | 3.81954 | -3.260019 | 3.012676 | 0.869254 | 12.62149 | 3.456575
2018-02-26 05:10 | 57602.88 | 1080.0021 | 5 | 8 | 3.786336 | -3.260019 | 3.012676 | 0.9779149 | 12.62149 | 3.869788
2018-02-26 05:12 | 57722.88 | 1200.0021 | 5 | 8 | 3.755143 | -3.260048 | 3.012676 | 1.086571 | 12.62149 | 4.279485
2018-02-26 05:14 | 57842.88 | 1320.0004 | 5 | 8 | 3.725807 | -3.259985 | 3.012676 | 1.195228 | 12.62149 | 4.685895
2018-02-26 05:16 | 57962.88 | 1440.0021 | 5 | 8 | 3.698012 | -3.260074 | 3.012676 | 1.303887 | 12.62149 | 5.089217
2018-02-26 05:18 | 58082.88 | 1560.0013 | 5 | 8 | 3.671806 | -3.259988 | 3.012676 | 1.412544 | 12.62149 | 5.489591
2018-02-26 05:20 | 58202.88 | 1680.0004 | 5 | 8 | 3.647389 | -3.260023 | 3.012676 | 1.521196 | 12.62149 | 5.887196
2018-02-26 05:22 | 58322.88 | 1800.0021 | 5 | 8 | 3.624872 | -3.260074 | 3.012676 | 1.629855 | 12.62149 | 6.282274
2018-02-26 05:24 | 58442.88 | 1920.0021 | 5 | 8 | 3.604412 | -3.259985 | 3.012676 | 1.738512 | 12.62149 | 6.675014
2018-02-26 05:26 | 58562.88 | 2040.002 | 5 | 8 | 3.585822 | -3.26004 | 3.012676 | 1.847171 | 12.62149 | 7.065639
2018-02-26 05:28 | 58682.88 | 2160.0021 | 5 | 8 | 3.568888 | -3.260032 | 3.012676 | 1.955827 | 12.62149 | 7.454328
2018-02-26 05:30 | 58802.88 | 2280.0004 | 5 | 8 | 3.553171 | -3.260016 | 3.012676 | 2.064484 | 12.62149 | 7.841247
2018-02-26 05:32 | 58922.88 | 2400.0011 | 5 | 8 | 3.538054 | -3.260019 | 3.012676 | 2.173136 | 12.62149 | 8.22648
2018-02-26 05:34 | 59042.88 | 2520.0021 | 5 | 8 | 3.522865 | -3.260036 | 3.012676 | 2.281798 | 12.62149 | 8.610111
2018-02-26 05:36 | 59162.88 | 2640.002 | 5 | 8 | 3.506616 | -3.260011 | 3.012676 | 2.390454 | 12.62149 | 8.992026
2018-02-26 05:38 | 59282.88 | 2760.002 | 5 | 8 | 3.486712 | -3.259985 | 3.012676 | 2.499107 | 12.62149 | 9.371999
2018-02-26 05:40 | 59402.88 | 2880.0012 | 5 | 8 | 3.459883 | -3.260025 | 3.012676 | 2.607764 | 12.62149 | 9.749475
2018-02-26 05:42 | 59522.88 | 3000.0004 | 5 | 8 | 3.422681 | -3.260065 | 3.012676 | 2.716418 | 12.62149 | 10.12351
2018-02-26 05:44 | 59642.88 | 3120.002 | 5 | 8 | 3.364778 | -3.260042 | 3.012676 | 2.825075 | 12.62149 | 10.49254
2018-02-26 05:46 | 59762.88 | 3240.0004 | 5 | 8 | 3.249893 | -3.260015 | 3.012676 | 2.933724 | 12.62149 | 10.85279
2018-02-26 05:47 | 59849.67 | 3326.792 | 5 | 8 | 2.99998 | -3.260056 | 3.012676 | 3.012312 | 12.62149 | 11.10049
2018-02-26 05:49 | 59969.72 | 120.0009 | 6 | 8 | 3.31106 | 0 | 3.012676 | 3.012312 | 12.62149 | 11.10049
2018-02-26 05:51 | 60089.73 | 240.0017 | 6 | 8 | 3.321117 | 0 | 3.012676 | 3.012312 | 12.62149 | 11.10049
2018-02-26 05:52 | 60149.73 | 300.0038 | 6 | 8 | 3.324196 | 0 | 3.012676 | 3.012312 | 12.62149 | 11.10049
2018-02-26 05:52 | 60149.74 | 0.0031 | 7 | 9 | 3.324264 | 0 | 0 | 0 | 0 | 0
2018-02-26 05:54 | 60269.83 | 120.0011 | 2 | 9 | 3.964315 | 4.890152 | 0.1623131 | 2.56e-10 | 0.6233217 | 8.51e-10
2018-02-26 05:56 | 60389.83 | 240.0003 | 2 | 9 | 4.009237 | 4.890158 | 0.3252974 | 2.56e-10 | 1.273419 | 8.51e-10
2018-02-26 05:58 | 60509.83 | 360.0002 | 2 | 9 | 4.045473 | 4.890135 | 0.488282 | 2.56e-10 | 1.929935 | 8.51e-10
2018-02-26 06:00 | 60629.83 | 480.0018 | 2 | 9 | 4.075079 | 4.890135 | 0.6512691 | 2.56e-10 | 2.591762 | 8.51e-10
2018-02-26 06:02 | 60749.83 | 600.0002 | 2 | 9 | 4.100766 | 4.890158 | 0.8142528 | 2.56e-10 | 3.258078 | 8.51e-10
2018-02-26 06:04 | 60869.83 | 720.001 | 2 | 9 | 4.124102 | 4.890139 | 0.9772428 | 2.56e-10 | 3.928362 | 8.51e-10
2018-02-26 06:06 | 60989.83 | 840.0018 | 2 | 9 | 4.149182 | 4.890133 | 1.140226 | 2.56e-10 | 4.602526 | 8.51e-10
2018-02-26 06:08 | 61109.83 | 960.0002 | 2 | 9 | 4.176606 | 4.890158 | 1.303216 | 2.56e-10 | 5.281002 | 8.51e-10
2018-02-26 06:10 | 61229.83 | 1080.0018 | 2 | 9 | 4.200401 | 4.758539 | 1.465723 | 2.56e-10 | 5.962038 | 8.51e-10
2018-02-26 06:12 | 61349.83 | 1200.001 | 2 | 9 | 4.200393 | 4.22929 | 1.615379 | 2.56e-10 | 6.590653 | 8.51e-10
2018-02-26 06:14 | 61469.83 | 1320.0018 | 2 | 9 | 4.200395 | 3.729111 | 1.747935 | 2.56e-10 | 7.14744 | 8.51e-10
2018-02-26 06:16 | 61589.83 | 1440.001 | 2 | 9 | 4.200394 | 3.261351 | 1.864328 | 2.56e-10 | 7.636337 | 8.51e-10
2018-02-26 06:16 | 61590.15 | 1440.3207 | 2 | 9 | 4.200379 | 3.259972 | 1.864618 | 2.56e-10 | 7.637557 | 8.51e-10
2018-02-26 06:18 | 61710.16086 | 120.0019 | 3 | 9 | 4.22793 | 3.260164 | 1.972845 | 6.48e-10 | 8.093527 | 2.445e-09
2018-02-26 06:20 | 61830.15926 | 240.0003 | 3 | 9 | 4.260108 | 3.260159 | 2.081504 | 6.48e-10 | 8.55465 | 2.445e-09
2018-02-26 06:22 | 61950.15926 | 360.0003 | 3 | 9 | 4.294818 | 3.259817 | 2.190164 | 6.48e-10 | 9.019422 | 2.445e-09
2018-02-26 06:24 | 62070.15916 | 480.0002 | 3 | 9 | 4.331802 | 3.26013 | 2.298824 | 6.48e-10 | 9.488087 | 2.445e-09
2018-02-26 06:26 | 62190.15916 | 600.0002 | 3 | 9 | 4.370739 | 3.26012 | 2.40748 | 6.48e-10 | 9.96086 | 2.445e-09
2018-02-26 06:28 | 62310.16016 | 720.0012 | 3 | 9 | 4.400399 | 3.066927 | 2.515229 | 6.48e-10 | 10.43381 | 2.445e-09
2018-02-26 06:30 | 62430.15926 | 840.0003 | 3 | 9 | 4.400388 | 2.554014 | 2.608502 | 6.48e-10 | 10.84425 | 2.445e-09
2018-02-26 06:32 | 62550.16086 | 960.0019 | 3 | 9 | 4.400399 | 2.144758 | 2.68657 | 6.48e-10 | 11.18778 | 2.445e-09
2018-02-26 06:34 | 62670.15926 | 1080.0003 | 3 | 9 | 4.400369 | 1.810495 | 2.752291 | 6.48e-10 | 11.47698 | 2.445e-09
2018-02-26 06:36 | 62790.15926 | 1200.0003 | 3 | 9 | 4.400374 | 1.537674 | 2.807938 | 6.48e-10 | 11.72185 | 2.445e-09
2018-02-26 06:38 | 62910.16006 | 1320.0011 | 3 | 9 | 4.400384 | 1.314579 | 2.855338 | 6.48e-10 | 11.93042 | 2.445e-09
2018-02-26 06:40 | 63030.16086 | 1440.0019 | 3 | 9 | 4.400349 | 1.12948 | 2.895968 | 6.48e-10 | 12.10921 | 2.445e-09
2018-02-26 06:42 | 63150.16006 | 1560.0011 | 3 | 9 | 4.40035 | 0.9773579 | 2.931001 | 6.48e-10 | 12.26337 | 2.445e-09
2018-02-26 06:44 | 63270.15926 | 1680.0003 | 3 | 9 | 4.400337 | 0.8504314 | 2.961397 | 6.48e-10 | 12.39712 | 2.445e-09
2018-02-26 06:46 | 63390.16016 | 1800.0012 | 3 | 9 | 4.400361 | 0.7445946 | 2.987919 | 6.48e-10 | 12.51383 | 2.445e-09
2018-02-26 06:48 | 63510.15916 | 1920.0002 | 3 | 9 | 4.400336 | 0.6543198 | 3.011191 | 6.48e-10 | 12.61623 | 2.445e-09
2018-02-26 06:48 | 63514.25976 | 1924.1008 | 3 | 9 | 4.400339 | 0.6519985 | 3.011936 | 6.48e-10 | 12.61951 | 2.445e-09
2018-02-26 06:50 | 63634.31 | 120.0011 | 4 | 9 | 4.352137 | 0 | 3.011936 | 6.48e-10 | 12.61951 | 2.445e-09
2018-02-26 06:52 | 63754.31 | 240.0012 | 4 | 9 | 4.348399 | 0 | 3.011936 | 6.48e-10 | 12.61951 | 2.445e-09
2018-02-26 06:53 | 63814.31 | 300.0041 | 4 | 9 | 4.347259 | 0 | 3.011936 | 6.48e-10 | 12.61951 | 2.445e-09
2018-02-26 06:55 | 63934.39 | 120.001 | 5 | 9 | 4.100331 | -3.260019 | 3.011936 | 0.1086514 | 12.61951 | 0.4489522
2018-02-26 06:57 | 64054.39 | 240.0011 | 5 | 9 | 4.056421 | -3.260025 | 3.011936 | 0.2173089 | 12.61951 | 0.8920698
2018-02-26 06:59 | 64174.4 | 360.0017 | 5 | 9 | 4.013999 | -3.260004 | 3.011936 | 0.3259706 | 12.61951 | 1.330536
2018-02-26 07:01 | 64294.39 | 480.0002 | 5 | 9 | 3.972291 | -3.26 | 3.011936 | 0.4346221 | 12.61951 | 1.76439
2018-02-26 07:03 | 64414.39 | 600.001 | 5 | 9 | 3.931627 | -3.259998 | 3.011936 | 0.5432766 | 12.61951 | 2.193776
2018-02-26 07:05 | 64534.39 | 720 | 5 | 9 | 3.892439 | -3.259994 | 3.011936 | 0.651926 | 12.61951 | 2.618802
2018-02-26 07:07 | 64654.39 | 840.0001 | 5 | 9 | 3.855042 | -3.259988 | 3.011936 | 0.7605751 | 12.61951 | 3.039662
2018-02-26 07:09 | 64774.39 | 960.001 | 5 | 9 | 3.819829 | -3.259952 | 3.011936 | 0.8692302 | 12.61951 | 3.456599
2018-02-26 07:11 | 64894.4 | 1080.0018 | 5 | 9 | 3.786638 | -3.260011 | 3.011936 | 0.9778818 | 12.61951 | 3.869808
2018-02-26 07:13 | 65014.39 | 1200.0009 | 5 | 9 | 3.755461 | -3.260037 | 3.011936 | 1.086539 | 12.61951 | 4.279542
2018-02-26 07:15 | 65134.4 | 1320.0018 | 5 | 9 | 3.726078 | -3.26 | 3.011936 | 1.195194 | 12.61951 | 4.685981
2018-02-26 07:17 | 65254.4 | 1440.0018 | 5 | 9 | 3.698332 | -3.260072 | 3.011936 | 1.303855 | 12.61951 | 5.089339
2018-02-26 07:19 | 65374.39 | 1560.0002 | 5 | 9 | 3.672173 | -3.260042 | 3.011936 | 1.412509 | 12.61951 | 5.489741
2018-02-26 07:21 | 65494.4 | 1680.0019 | 5 | 9 | 3.647751 | -3.260051 | 3.011936 | 1.521169 | 12.61951 | 5.887412
2018-02-26 07:23 | 65614.39 | 1800.0002 | 5 | 9 | 3.625275 | -3.260084 | 3.011936 | 1.629826 | 12.61951 | 6.282528
2018-02-26 07:25 | 65734.39 | 1920.001 | 5 | 9 | 3.604808 | -3.260051 | 3.011936 | 1.738481 | 12.61951 | 6.675301
2018-02-26 07:27 | 65854.39 | 2040.0003 | 5 | 9 | 3.586211 | -3.260074 | 3.011936 | 1.847141 | 12.61951 | 7.065971
2018-02-26 07:29 | 65974.39 | 2160.0003 | 5 | 9 | 3.569247 | -3.260077 | 3.011936 | 1.955798 | 12.61951 | 7.454704
2018-02-26 07:31 | 66094.39 | 2280.0005 | 5 | 9 | 3.553538 | -3.260093 | 3.011936 | 2.064457 | 12.61951 | 7.841673
2018-02-26 07:33 | 66214.4 | 2400.0018 | 5 | 9 | 3.538306 | -3.260027 | 3.011936 | 2.173119 | 12.61951 | 8.226977
2018-02-26 07:35 | 66334.39 | 2520.001 | 5 | 9 | 3.523073 | -3.260072 | 3.011936 | 2.281771 | 12.61951 | 8.610595
2018-02-26 07:37 | 66454.39 | 2640.001 | 5 | 9 | 3.506786 | -3.260076 | 3.011936 | 2.390426 | 12.61951 | 8.99253
2018-02-26 07:39 | 66574.4 | 2760.0019 | 5 | 9 | 3.486836 | -3.26004 | 3.011936 | 2.499087 | 12.61951 | 9.372544
2018-02-26 07:41 | 66694.39 | 2880.0011 | 5 | 9 | 3.459918 | -3.260048 | 3.011936 | 2.607741 | 12.61951 | 9.750022
2018-02-26 07:43 | 66814.39 | 3000.0011 | 5 | 9 | 3.422618 | -3.260021 | 3.011936 | 2.716401 | 12.61951 | 10.12407
2018-02-26 07:45 | 66934.4 | 3120.0019 | 5 | 9 | 3.364635 | -3.260088 | 3.011936 | 2.82506 | 12.61951 | 10.49309
2018-02-26 07:47 | 67054.4 | 3240.0019 | 5 | 9 | 3.249259 | -3.26004 | 3.011936 | 2.933714 | 12.61951 | 10.85333
2018-02-26 07:49 | 67140.7 | 3326.3104 | 5 | 9 | 2.999967 | -3.260021 | 3.011936 | 3.011868 | 12.61951 | 11.09961
2018-02-26 07:51 | 67260.75286 | 120.0019 | 6 | 9 | 3.310877 | 0 | 3.011936 | 3.011868 | 12.61951 | 11.09961
2018-02-26 07:53 | 67380.75136 | 240.0004 | 6 | 9 | 3.320924 | 0 | 3.011936 | 3.011868 | 12.61951 | 11.09961
2018-02-26 07:54 | 67440.75256 | 300.0016 | 6 | 9 | 3.324022 | 0 | 3.011936 | 3.011868 | 12.61951 | 11.09961
2018-02-26 07:54 | 67440.76 | 0.0024 | 7 | 10 | 3.323977 | 0 | 0 | 0 | 0 | 0
2018-02-26 07:56 | 67560.8454 | 120.001 | 2 | 10 | 3.964264 | 4.890179 | 0.1623075 | 3.539e-09 | 0.6232803 | 1.1764e-08
2018-02-26 07:58 | 67680.8462 | 240.0018 | 2 | 10 | 4.009264 | 4.890135 | 0.3252925 | 3.539e-09 | 1.273379 | 1.1764e-08
2018-02-26 08:00 | 67800.8446 | 360.0002 | 2 | 10 | 4.045559 | 4.890137 | 0.4882835 | 3.539e-09 | 1.929927 | 1.1764e-08
2018-02-26 08:02 | 67920.8462 | 480.0018 | 2 | 10 | 4.075208 | 4.890118 | 0.6512766 | 3.539e-09 | 2.591801 | 1.1764e-08
2018-02-26 08:04 | 68040.8454 | 600.001 | 2 | 10 | 4.100992 | 4.890142 | 0.8142622 | 3.539e-09 | 3.258154 | 1.1764e-08
2018-02-26 08:06 | 68160.8446 | 720.0002 | 2 | 10 | 4.124344 | 4.890192 | 0.9772507 | 3.539e-09 | 3.928472 | 1.1764e-08
2018-02-26 08:08 | 68280.8446 | 840.0002 | 2 | 10 | 4.149451 | 4.890152 | 1.14024 | 3.539e-09 | 4.602706 | 1.1764e-08
2018-02-26 08:10 | 68400.8462 | 960.0018 | 2 | 10 | 4.177128 | 4.890135 | 1.303234 | 3.539e-09 | 5.281266 | 1.1764e-08
2018-02-26 08:12 | 68520.8455 | 1080.0011 | 2 | 10 | 4.200405 | 4.747438 | 1.465654 | 3.539e-09 | 5.962009 | 1.1764e-08
2018-02-26 08:14 | 68640.8455 | 1200.0011 | 2 | 10 | 4.200396 | 4.220827 | 1.615001 | 3.539e-09 | 6.589326 | 1.1764e-08
2018-02-26 08:16 | 68760.8463 | 1320.0019 | 2 | 10 | 4.200383 | 3.722696 | 1.747306 | 3.539e-09 | 7.145057 | 1.1764e-08
2018-02-26 08:18 | 68879.8044 | 1438.96 | 2 | 10 | 4.200393 | 3.259989 | 1.862567 | 3.539e-09 | 7.629198 | 1.1764e-08
2018-02-26 08:20 | 68999.82 | 120.0003 | 3 | 10 | 4.227967 | 3.260126 | 1.970787 | 4.96e-09 | 8.085143 | 1.7549e-08
2018-02-26 08:22 | 69119.82 | 240.001 | 3 | 10 | 4.260212 | 3.260098 | 2.079449 | 4.96e-09 | 8.546288 | 1.7549e-08
2018-02-26 08:24 | 69239.82 | 360.0002 | 3 | 10 | 4.294976 | 3.260101 | 2.188108 | 4.96e-09 | 9.011069 | 1.7549e-08
2018-02-26 08:26 | 69359.82 | 480.0002 | 3 | 10 | 4.332018 | 3.260172 | 2.296767 | 4.96e-09 | 9.479752 | 1.7549e-08
2018-02-26 08:28 | 69479.82 | 600.0011 | 3 | 10 | 4.371027 | 3.26005 | 2.405426 | 4.96e-09 | 9.952567 | 1.7549e-08
2018-02-26 08:30 | 69599.82 | 720.0003 | 3 | 10 | 4.400412 | 3.063021 | 2.513121 | 4.96e-09 | 10.4253 | 1.7549e-08
2018-02-26 08:32 | 69719.82 | 840.0003 | 3 | 10 | 4.400383 | 2.551157 | 2.606273 | 4.96e-09 | 10.83521 | 1.7549e-08
2018-02-26 08:34 | 69839.82 | 960.0027 | 3 | 10 | 4.400383 | 2.143135 | 2.684275 | 4.96e-09 | 11.17845 | 1.7549e-08
2018-02-26 08:36 | 69959.82 | 1080.0027 | 3 | 10 | 4.400367 | 1.810007 | 2.749976 | 4.96e-09 | 11.46756 | 1.7549e-08
2018-02-26 08:38 | 70079.82 | 1200.0002 | 3 | 10 | 4.400382 | 1.538418 | 2.805629 | 4.96e-09 | 11.71245 | 1.7549e-08
2018-02-26 08:40 | 70199.82 | 1320.0018 | 3 | 10 | 4.40037 | 1.314369 | 2.853051 | 4.96e-09 | 11.92113 | 1.7549e-08
2018-02-26 08:42 | 70319.82 | 1440.0002 | 3 | 10 | 4.400378 | 1.13109 | 2.893704 | 4.96e-09 | 12.10001 | 1.7549e-08
2018-02-26 08:44 | 70439.82 | 1560.0017 | 3 | 10 | 4.400336 | 0.9784527 | 2.928775 | 4.96e-09 | 12.25434 | 1.7549e-08
2018-02-26 08:46 | 70559.82 | 1680.0002 | 3 | 10 | 4.40037 | 0.8522243 | 2.959211 | 4.96e-09 | 12.38827 | 1.7549e-08
2018-02-26 08:48 | 70679.82 | 1800.0011 | 3 | 10 | 4.40036 | 0.7458344 | 2.985781 | 4.96e-09 | 12.50519 | 1.7549e-08
2018-02-26 08:50 | 70799.82 | 1920.0002 | 3 | 10 | 4.400326 | 0.6559906 | 3.009105 | 4.96e-09 | 12.60782 | 1.7549e-08
2018-02-26 08:50 | 70806.04 | 1926.2231 | 3 | 10 | 4.400339 | 0.6519985 | 3.010236 | 4.96e-09 | 12.61279 | 1.7549e-08
2018-02-26 08:52 | 70926.09 | 120.0009 | 4 | 10 | 4.351888 | 0 | 3.010236 | 4.96e-09 | 12.61279 | 1.7549e-08
2018-02-26 08:54 | 71046.09 | 240.0009 | 4 | 10 | 4.348099 | 0 | 3.010236 | 4.96e-09 | 12.61279 | 1.7549e-08
2018-02-26 08:55 | 71106.1 | 300.0023 | 4 | 10 | 4.346982 | 0 | 3.010236 | 4.96e-09 | 12.61279 | 1.7549e-08
2018-02-26 08:57 | 71226.18 | 120.0018 | 5 | 10 | 4.098992 | -3.259976 | 3.010236 | 0.108657 | 12.61279 | 0.4488434
2018-02-26 08:59 | 71346.17 | 240.0002 | 5 | 10 | 4.05508 | -3.260036 | 3.010236 | 0.217311 | 12.61279 | 0.8917995
2018-02-26 09:01 | 71466.18 | 360.0009 | 5 | 10 | 4.012707 | -3.259974 | 3.010236 | 0.3259656 | 12.61279 | 1.330095
2018-02-26 09:03 | 71586.17 | 480.0002 | 5 | 10 | 3.971038 | -3.260055 | 3.010236 | 0.4346253 | 12.61279 | 1.763844
2018-02-26 09:05 | 71706.18 | 600.001 | 5 | 10 | 3.93036 | -3.260021 | 3.010236 | 0.5432787 | 12.61279 | 2.193089
2018-02-26 09:07 | 71826.18 | 720.0018 | 5 | 10 | 3.891137 | -3.259958 | 3.010236 | 0.6519396 | 12.61279 | 2.61802
2018-02-26 09:09 | 71946.18 | 840.0018 | 5 | 10 | 3.853753 | -3.260009 | 3.010236 | 0.7605956 | 12.61279 | 3.038766
2018-02-26 09:11 | 72066.18 | 960.0018 | 5 | 10 | 3.818461 | -3.260015 | 3.010236 | 0.8692502 | 12.61279 | 3.455556
2018-02-26 09:13 | 72186.17 | 1080.0002 | 5 | 10 | 3.785225 | -3.260048 | 3.010236 | 0.9779065 | 12.61279 | 3.868632
2018-02-26 09:15 | 72306.17 | 1200.0002 | 5 | 10 | 3.754035 | -3.259958 | 3.010236 | 1.086563 | 12.61279 | 4.278207
2018-02-26 09:17 | 72426.18 | 1320.0018 | 5 | 10 | 3.724722 | -3.259939 | 3.010236 | 1.195218 | 12.61279 | 4.684495
2018-02-26 09:19 | 72546.18 | 1440.0009 | 5 | 10 | 3.696954 | -3.259948 | 3.010236 | 1.30387 | 12.61279 | 5.08767
2018-02-26 09:21 | 72666.17 | 1560.0002 | 5 | 10 | 3.670743 | -3.260011 | 3.010236 | 1.412524 | 12.61279 | 5.487919
2018-02-26 09:23 | 72786.18 | 1680.001 | 5 | 10 | 3.646317 | -3.260019 | 3.010236 | 1.521183 | 12.61279 | 5.885433
2018-02-26 09:25 | 72906.18 | 1800.001 | 5 | 10 | 3.623826 | -3.259983 | 3.010236 | 1.629841 | 12.61279 | 6.280395
2018-02-26 09:27 | 73026.18 | 1920.0018 | 5 | 10 | 3.603368 | -3.259955 | 3.010236 | 1.73849 | 12.61279 | 6.672989
2018-02-26 09:29 | 73146.17 | 2040.0001 | 5 | 10 | 3.584847 | -3.25996 | 3.010236 | 1.847155 | 12.61279 | 7.063529
2018-02-26 09:31 | 73266.17 | 2160.0002 | 5 | 10 | 3.567913 | -3.259981 | 3.010236 | 1.955814 | 12.61279 | 7.452123
2018-02-26 09:33 | 73386.17 | 2280.0002 | 5 | 10 | 3.552235 | -3.259973 | 3.010236 | 2.064474 | 12.61279 | 7.838951
2018-02-26 09:35 | 73506.17 | 2400.0001 | 5 | 10 | 3.537127 | -3.260019 | 3.010236 | 2.173127 | 12.61279 | 8.224089
2018-02-26 09:37 | 73626.17 | 2520.0002 | 5 | 10 | 3.521986 | -3.260011 | 3.010236 | 2.281782 | 12.61279 | 8.607596
2018-02-26 09:39 | 73746.17 | 2640.0002 | 5 | 10 | 3.505753 | -3.259992 | 3.010236 | 2.390443 | 12.61279 | 8.989435
2018-02-26 09:41 | 73866.17 | 2760.0002 | 5 | 10 | 3.485863 | -3.26007 | 3.010236 | 2.499097 | 12.61279 | 9.369318
2018-02-26 09:43 | 73986.18 | 2880.0012 | 5 | 10 | 3.458885 | -3.260034 | 3.010236 | 2.60776 | 12.61279 | 9.746712
2018-02-26 09:45 | 74106.17 | 3000.0002 | 5 | 10 | 3.421398 | -3.26004 | 3.010236 | 2.716413 | 12.61279 | 10.12062
2018-02-26 09:47 | 74226.18 | 3120.001 | 5 | 10 | 3.362909 | -3.26008 | 3.010236 | 2.82507 | 12.61279 | 10.48948
2018-02-26 09:49 | 74346.18 | 3240.0018 | 5 | 10 | 3.245549 | -3.260055 | 3.010236 | 2.933729 | 12.61279 | 10.84947
2018-02-26 09:50 | 74430.34 | 3324.1671 | 5 | 10 | 2.999993 | -3.260015 | 3.010236 | 3.009939 | 12.61279 | 11.08942
2018-02-26 09:52 | 74550.39 | 120.0008 | 6 | 10 | 3.311992 | 0 | 3.010236 | 3.009939 | 12.61279 | 11.08942
2018-02-26 09:54 | 74670.39 | 240.0015 | 6 | 10 | 3.322055 | 0 | 3.010236 | 3.009939 | 12.61279 | 11.08942
2018-02-26 09:55 | 74730.39 | 300.0029 | 6 | 10 | 3.32513 | 0 | 3.010236 | 3.009939 | 12.61279 | 11.08942
2018-02-26 09:55 | 74730.4 | 0.0023 | 7 | 11 | 3.325175 | 0 | 0 | 0 | 0 | 0
2018-02-26 09:57 | 74850.49 | 120.0003 | 2 | 11 | 3.964973 | 4.890007 | 0.1623063 | 0 | 0.6234295 | 0
2018-02-26 09:59 | 74970.49 | 240.0004 | 2 | 11 | 4.009801 | 4.890148 | 0.3252965 | 0 | 1.273646 | 0
2018-02-26 10:01 | 75090.49 | 360.0003 | 2 | 11 | 4.046091 | 4.89012 | 0.4882825 | 0 | 1.93026 | 0
2018-02-26 10:03 | 75210.49 | 480.0003 | 2 | 11 | 4.075724 | 4.890106 | 0.6512775 | 0 | 2.592225 | 0
2018-02-26 10:05 | 75330.49 | 600.0003 | 2 | 11 | 4.101402 | 4.890102 | 0.8142648 | 0 | 3.25866 | 0
2018-02-26 10:07 | 75450.49 | 720.0028 | 2 | 11 | 4.124856 | 4.89007 | 0.9772556 | 0 | 3.929062 | 0
2018-02-26 10:09 | 75570.49 | 840.0012 | 2 | 11 | 4.149888 | 4.890049 | 1.140243 | 0 | 4.603364 | 0
2018-02-26 10:11 | 75690.49 | 960.0002 | 2 | 11 | 4.177443 | 4.890085 | 1.30323 | 0 | 5.281955 | 0
2018-02-26 10:13 | 75810.49 | 1080.0004 | 2 | 11 | 4.200388 | 4.741535 | 1.465608 | 0 | 5.962557 | 0
2018-02-26 10:15 | 75930.49 | 1200.0004 | 2 | 11 | 4.200402 | 4.218761 | 1.614824 | 0 | 6.589324 | 0
2018-02-26 10:17 | 76050.49 | 1320.0002 | 2 | 11 | 4.200388 | 3.72047 | 1.747047 | 0 | 7.144713 | 0
2018-02-26 10:19 | 76168.82 | 1438.3345 | 2 | 11 | 4.200386 | 3.259968 | 1.861679 | 0 | 7.626212 | 0
2018-02-26 10:21 | 76288.83 | 120.0011 | 3 | 11 | 4.227902 | 3.260077 | 1.969898 | 0 | 8.082144 | 0
2018-02-26 10:23 | 76408.83 | 240.0003 | 3 | 11 | 4.260092 | 3.26005 | 2.078555 | 0 | 8.543261 | 0
2018-02-26 10:25 | 76528.83 | 360.0003 | 3 | 11 | 4.294826 | 3.260021 | 2.187213 | 0 | 9.00802 | 0
2018-02-26 10:27 | 76648.83 | 480.0002 | 3 | 11 | 4.331835 | 3.260057 | 2.29587 | 0 | 9.47667 | 0
2018-02-26 10:29 | 76768.83 | 600.0003 | 3 | 11 | 4.370804 | 3.260008 | 2.404525 | 0 | 9.949449 | 0
2018-02-26 10:31 | 76888.83 | 720.0003 | 3 | 11 | 4.400389 | 3.066631 | 2.512271 | 0 | 10.42239 | 0
2018-02-26 10:33 | 77008.83 | 840.0011 | 3 | 11 | 4.400396 | 2.555058 | 2.605559 | 0 | 10.83289 | 0
2018-02-26 10:35 | 77128.83 | 960.0003 | 3 | 11 | 4.400383 | 2.146154 | 2.683672 | 0 | 11.17662 | 0
2018-02-26 10:37 | 77248.83 | 1080.0012 | 3 | 11 | 4.400389 | 1.812834 | 2.749453 | 0 | 11.46608 | 0
2018-02-26 10:39 | 77368.83 | 1200.0003 | 3 | 11 | 4.400373 | 1.539167 | 2.805158 | 0 | 11.71121 | 0
2018-02-26 10:41 | 77488.83 | 1320.0003 | 3 | 11 | 4.400375 | 1.316008 | 2.852615 | 0 | 11.92004 | 0
2018-02-26 10:43 | 77608.83 | 1440.0003 | 3 | 11 | 4.400362 | 1.131489 | 2.893295 | 0 | 12.09904 | 0
2018-02-26 10:45 | 77728.83 | 1560.0019 | 3 | 11 | 4.40035 | 0.9785614 | 2.928383 | 0 | 12.25344 | 0
2018-02-26 10:47 | 77848.83 | 1680.0003 | 3 | 11 | 4.400365 | 0.8521843 | 2.958827 | 0 | 12.38741 | 0
2018-02-26 10:49 | 77968.83 | 1800.0012 | 3 | 11 | 4.400334 | 0.7454414 | 2.985402 | 0 | 12.50434 | 0
2018-02-26 10:51 | 78088.83 | 1920.0013 | 3 | 11 | 4.400307 | 0.6555061 | 3.008724 | 0 | 12.60697 | 0
2018-02-26 10:51 | 78095.62 | 1926.7928 | 3 | 11 | 4.400362 | 0.6519985 | 3.009958 | 0 | 12.6124 | 0
2018-02-26 10:53 | 78215.67 | 120.002 | 4 | 11 | 4.351945 | 0 | 3.009958 | 0 | 12.6124 | 0
2018-02-26 10:55 | 78335.67 | 240.0011 | 4 | 11 | 4.348191 | 0 | 3.009958 | 0 | 12.6124 | 0
2018-02-26 10:56 | 78395.67 | 300.004 | 4 | 11 | 4.347062 | 0 | 3.009958 | 0 | 12.6124 | 0
2018-02-26 10:58 | 78515.77 | 120.0004 | 5 | 11 | 4.099126 | -3.260013 | 3.009958 | 0.1086528 | 12.6124 | 0.4488389
2018-02-26 11:00 | 78635.77 | 240.0011 | 5 | 11 | 4.055178 | -3.259948 | 3.009958 | 0.2173116 | 12.6124 | 0.8918275
2018-02-26 11:02 | 78755.77 | 360.0004 | 5 | 11 | 4.012765 | -3.259948 | 3.009958 | 0.32597 | 12.6124 | 1.330147
2018-02-26 11:04 | 78875.77 | 480.0004 | 5 | 11 | 3.971091 | -3.259988 | 3.009958 | 0.434626 | 12.6124 | 1.763887
2018-02-26 11:06 | 78995.77 | 600.0005 | 5 | 11 | 3.930411 | -3.259994 | 3.009958 | 0.5432829 | 12.6124 | 2.193152
2018-02-26 11:08 | 79115.77 | 720.0004 | 5 | 11 | 3.891161 | -3.259962 | 3.009958 | 0.6519372 | 12.6124 | 2.61806
2018-02-26 11:10 | 79235.77 | 840.0004 | 5 | 11 | 3.853802 | -3.260006 | 3.009958 | 0.7605915 | 12.6124 | 3.038802
2018-02-26 11:12 | 79355.77 | 960.002 | 5 | 11 | 3.818591 | -3.25999 | 3.009958 | 0.8692446 | 12.6124 | 3.455598
2018-02-26 11:14 | 79475.77 | 1080.0005 | 5 | 11 | 3.785389 | -3.259974 | 3.009958 | 0.9779019 | 12.6124 | 3.868694
2018-02-26 11:16 | 79595.77 | 1200.0012 | 5 | 11 | 3.754183 | -3.260019 | 3.009958 | 1.086554 | 12.6124 | 4.278271
2018-02-26 11:18 | 79715.77 | 1320.0011 | 5 | 11 | 3.724825 | -3.260015 | 3.009958 | 1.195209 | 12.6124 | 4.684571
2018-02-26 11:20 | 79835.77 | 1440.0004 | 5 | 11 | 3.697073 | -3.260025 | 3.009958 | 1.303864 | 12.6124 | 5.08777
2018-02-26 11:22 | 79955.77 | 1560.002 | 5 | 11 | 3.670839 | -3.260015 | 3.009958 | 1.412518 | 12.6124 | 5.488034
2018-02-26 11:24 | 80075.77 | 1680.0005 | 5 | 11 | 3.64637 | -3.260015 | 3.009958 | 1.521175 | 12.6124 | 5.885549
2018-02-26 11:26 | 80195.77 | 1800.0005 | 5 | 11 | 3.623831 | -3.26003 | 3.009958 | 1.629829 | 12.6124 | 6.280498
2018-02-26 11:28 | 80315.77 | 1920.0011 | 5 | 11 | 3.603348 | -3.260006 | 3.009958 | 1.738487 | 12.6124 | 6.673126
2018-02-26 11:30 | 80435.77 | 2040.0011 | 5 | 11 | 3.58477 | -3.260023 | 3.009958 | 1.847144 | 12.6124 | 7.063627
2018-02-26 11:32 | 80555.77 | 2160.0011 | 5 | 11 | 3.567833 | -3.260002 | 3.009958 | 1.955799 | 12.6124 | 7.452199
2018-02-26 11:34 | 80675.77 | 2280.0004 | 5 | 11 | 3.552137 | -3.259979 | 3.009958 | 2.064453 | 12.6124 | 7.838995
2018-02-26 11:36 | 80795.77 | 2400.0011 | 5 | 11 | 3.536988 | -3.259969 | 3.009958 | 2.173107 | 12.6124 | 8.224127
2018-02-26 11:38 | 80915.77 | 2520.0019 | 5 | 11 | 3.521833 | -3.259973 | 3.009958 | 2.281761 | 12.6124 | 8.607612
2018-02-26 11:40 | 81035.77 | 2640.001 | 5 | 11 | 3.505565 | -3.260002 | 3.009958 | 2.390405 | 12.6124 | 8.989375
2018-02-26 11:42 | 81155.77 | 2760.0002 | 5 | 11 | 3.48562 | -3.260016 | 3.009958 | 2.499066 | 12.6124 | 9.369257
2018-02-26 11:44 | 81275.77 | 2880.001 | 5 | 11 | 3.458633 | -3.25995 | 3.009958 | 2.607738 | 12.6124 | 9.746659
2018-02-26 11:46 | 81395.77 | 3000.0003 | 5 | 11 | 3.42109 | -3.260015 | 3.009958 | 2.716399 | 12.6124 | 10.12056
2018-02-26 11:48 | 81515.77 | 3120.0003 | 5 | 11 | 3.362344 | -3.260067 | 3.009958 | 2.825059 | 12.6124 | 10.48939
2018-02-26 11:50 | 81635.77 | 3240.0007 | 5 | 11 | 3.244626 | -3.259979 | 3.009958 | 2.933714 | 12.6124 | 10.84928
2018-02-26 11:52 | 81719.66 | 3323.8912 | 5 | 11 | 2.999993 | -3.259971 | 3.009958 | 3.009676 | 12.6124 | 11.0884
2018-02-26 11:54 | 81839.7 | 120.0014 | 6 | 11 | 3.312837 | 0 | 3.009958 | 3.009676 | 12.6124 | 11.0884
2018-02-26 11:56 | 81959.7 | 240.0012 | 6 | 11 | 3.322917 | 0 | 3.009958 | 3.009676 | 12.6124 | 11.0884
2018-02-26 11:57 | 82019.7 | 300.0025 | 6 | 11 | 3.325973 | 0 | 3.009958 | 3.009676 | 12.6124 | 11.0884
2018-02-26 11:57 | 82019.72 | 0.0024 | 7 | 12 | 3.326081 | 0 | 0 | 0 | 0 | 0
2018-02-26 11:59 | 82139.79 | 120.002 | 2 | 12 | 3.965428 | 4.889891 | 0.1623082 | 1.621e-09 | 0.6235453 | 5.392e-09
2018-02-26 12:01 | 82259.79 | 240.0005 | 2 | 12 | 4.010137 | 4.889812 | 0.3252921 | 1.621e-09 | 1.273795 | 5.392e-09
2018-02-26 12:03 | 82379.79 | 360.0012 | 2 | 12 | 4.046392 | 4.890167 | 0.4882732 | 1.621e-09 | 1.930442 | 5.392e-09
2018-02-26 12:05 | 82499.79 | 480.002 | 2 | 12 | 4.075942 | 4.890158 | 0.6512618 | 1.621e-09 | 2.592422 | 5.392e-09
2018-02-26 12:07 | 82619.79 | 600.0004 | 2 | 12 | 4.101527 | 4.890158 | 0.8142451 | 1.621e-09 | 3.258868 | 5.392e-09
2018-02-26 12:09 | 82739.79 | 720.0012 | 2 | 12 | 4.124852 | 4.890127 | 0.9772382 | 1.621e-09 | 3.929288 | 5.392e-09
2018-02-26 12:11 | 82859.79 | 840.0004 | 2 | 12 | 4.149947 | 4.890179 | 1.14023 | 1.621e-09 | 4.603614 | 5.392e-09
2018-02-26 12:13 | 82979.79 | 960.0004 | 2 | 12 | 4.177539 | 4.890102 | 1.303214 | 1.621e-09 | 5.282205 | 5.392e-09
2018-02-26 12:15 | 83099.79 | 1080.0003 | 2 | 12 | 4.200404 | 4.74169 | 1.465577 | 1.621e-09 | 5.962758 | 5.392e-09
2018-02-26 12:17 | 83219.79 | 1200.0021 | 2 | 12 | 4.200402 | 4.21678 | 1.614756 | 1.621e-09 | 6.589368 | 5.392e-09
2018-02-26 12:19 | 83339.79 | 1320.0021 | 2 | 12 | 4.200408 | 3.719751 | 1.746951 | 1.621e-09 | 7.144639 | 5.392e-09
2018-02-26 12:21 | 83457.85 | 1438.0593 | 2 | 12 | 4.200393 | 3.259989 | 1.861288 | 1.621e-09 | 7.624901 | 5.392e-09
2018-02-26 12:23 | 83577.86 | 120.0013 | 3 | 12 | 4.227953 | 3.260101 | 1.969508 | 1.621e-09 | 8.080842 | 5.392e-09
2018-02-26 12:25 | 83697.86 | 240.0018 | 3 | 12 | 4.260139 | 3.26009 | 2.078168 | 1.621e-09 | 8.541978 | 5.392e-09
2018-02-26 12:27 | 83817.86 | 360.001 | 3 | 12 | 4.294878 | 3.260065 | 2.186826 | 1.621e-09 | 9.00674 | 5.392e-09
2018-02-26 12:29 | 83937.86 | 480.001 | 3 | 12 | 4.331861 | 3.260078 | 2.295481 | 1.621e-09 | 9.475389 | 5.392e-09
2018-02-26 12:31 | 84057.86 | 600.0008 | 3 | 12 | 4.370723 | 3.260078 | 2.404141 | 1.621e-09 | 9.948188 | 5.392e-09
2018-02-26 12:33 | 84177.86 | 720.0002 | 3 | 12 | 4.400398 | 3.068295 | 2.511896 | 1.621e-09 | 10.42116 | 5.392e-09
2018-02-26 12:35 | 84297.86 | 840.001 | 3 | 12 | 4.400383 | 2.556927 | 2.605254 | 1.621e-09 | 10.83197 | 5.392e-09
2018-02-26 12:37 | 84417.86 | 960.0003 | 3 | 12 | 4.400393 | 2.148252 | 2.683428 | 1.621e-09 | 11.17597 | 5.392e-09
2018-02-26 12:39 | 84537.86 | 1080.0003 | 3 | 12 | 4.400383 | 1.813917 | 2.74926 | 1.621e-09 | 11.46565 | 5.392e-09
2018-02-26 12:41 | 84657.86 | 1200.001 | 3 | 12 | 4.400371 | 1.540472 | 2.805009 | 1.621e-09 | 11.71097 | 5.392e-09
2018-02-26 12:43 | 84777.86 | 1320.0002 | 3 | 12 | 4.400361 | 1.316179 | 2.852497 | 1.621e-09 | 11.91994 | 5.392e-09
2018-02-26 12:45 | 84897.86 | 1440.001 | 3 | 12 | 4.400367 | 1.131756 | 2.893195 | 1.621e-09 | 12.09902 | 5.392e-09
2018-02-26 12:47 | 85017.86 | 1560.001 | 3 | 12 | 4.400355 | 0.9788742 | 2.928286 | 1.621e-09 | 12.25343 | 5.392e-09
2018-02-26 12:49 | 85137.86 | 1680.0003 | 3 | 12 | 4.400349 | 0.8516159 | 2.958726 | 1.621e-09 | 12.38738 | 5.392e-09
2018-02-26 12:51 | 85257.86 | 1800.001 | 3 | 12 | 4.400329 | 0.7449188 | 2.985287 | 1.621e-09 | 12.50426 | 5.392e-09
2018-02-26 12:53 | 85377.86 | 1920.0003 | 3 | 12 | 4.400354 | 0.6556263 | 3.008591 | 1.621e-09 | 12.60681 | 5.392e-09
2018-02-26 12:53 | 85383.11 | 1925.2464 | 3 | 12 | 4.400342 | 0.6519985 | 3.009544 | 1.621e-09 | 12.611 | 5.392e-09
2018-02-26 12:55 | 85503.16 | 120.0001 | 4 | 12 | 4.351986 | 0 | 3.009544 | 1.621e-09 | 12.611 | 5.392e-09
2018-02-26 12:57 | 85623.16 | 240.0001 | 4 | 12 | 4.348233 | 0 | 3.009544 | 1.621e-09 | 12.611 | 5.392e-09
2018-02-26 12:58 | 85683.16 | 300.0039 | 4 | 12 | 4.347109 | 0 | 3.009544 | 1.621e-09 | 12.611 | 5.392e-09
2018-02-26 13:00 | 85803.24116 | 120.0005 | 5 | 12 | 4.099253 | -3.260065 | 3.009544 | 0.1086547 | 12.611 | 0.4488623
2018-02-26 13:02 | 85923.24176 | 240.0011 | 5 | 12 | 4.055226 | -3.260025 | 3.009544 | 0.2173185 | 12.611 | 0.8918816
2018-02-26 13:04 | 86043.24176 | 360.0011 | 5 | 12 | 4.012813 | -3.26007 | 3.009544 | 0.3259771 | 12.611 | 1.330206
2018-02-26 13:06 | 86163.24166 | 480.001 | 5 | 12 | 3.971102 | -3.26003 | 3.009544 | 0.4346344 | 12.611 | 1.763953
2018-02-26 13:08 | 86283.24096 | 600.0003 | 5 | 12 | 3.930408 | -3.260063 | 3.009544 | 0.5432895 | 12.611 | 2.193212
2018-02-26 13:10 | 86403.24176 | 720.0011 | 5 | 12 | 3.891168 | -3.260042 | 3.009544 | 0.6519481 | 12.611 | 2.618139
2018-02-26 13:12 | 86523.24256 | 840.0019 | 5 | 12 | 3.853799 | -3.260042 | 3.009544 | 0.7606056 | 12.611 | 3.038894
2018-02-26 13:14 | 86643.24246 | 960.0018 | 5 | 12 | 3.818524 | -3.260027 | 3.009544 | 0.8692684 | 12.611 | 3.455721
2018-02-26 13:16 | 86763.24246 | 1080.0018 | 5 | 12 | 3.785306 | -3.260023 | 3.009544 | 0.9779236 | 12.611 | 3.868801
2018-02-26 13:18 | 86883.24166 | 1200.001 | 5 | 12 | 3.754166 | -3.26003 | 3.009544 | 1.086582 | 12.611 | 4.278397
2018-02-26 13:20 | 87003.24166 | 1320.001 | 5 | 12 | 3.724817 | -3.259966 | 3.009544 | 1.195233 | 12.611 | 4.684682
2018-02-26 13:22 | 87123.24166 | 1440.001 | 5 | 12 | 3.697053 | -3.260044 | 3.009544 | 1.30389 | 12.611 | 5.087884
2018-02-26 13:24 | 87243.24076 | 1560.0001 | 5 | 12 | 3.670868 | -3.260059 | 3.009544 | 1.412549 | 12.611 | 5.488164
2018-02-26 13:26 | 87363.24086 | 1680.0002 | 5 | 12 | 3.646388 | -3.260059 | 3.009544 | 1.521207 | 12.611 | 5.885687
2018-02-26 13:28 | 87483.24246 | 1800.0018 | 5 | 12 | 3.623849 | -3.26008 | 3.009544 | 1.629867 | 12.611 | 6.280663
2018-02-26 13:30 | 87603.24256 | 1920.0019 | 5 | 12 | 3.603399 | -3.260021 | 3.009544 | 1.738526 | 12.611 | 6.673296
2018-02-26 13:32 | 87723.24166 | 2040.001 | 5 | 12 | 3.584811 | -3.260076 | 3.009544 | 1.847184 | 12.611 | 7.063809
2018-02-26 13:34 | 87843.24166 | 2160.001 | 5 | 12 | 3.567826 | -3.260077 | 3.009544 | 1.955844 | 12.611 | 7.452394
2018-02-26 13:36 | 87963.24176 | 2280.0011 | 5 | 12 | 3.552009 | -3.260065 | 3.009544 | 2.064501 | 12.611 | 7.8392
2018-02-26 13:38 | 88083.24096 | 2400.0003 | 5 | 12 | 3.536818 | -3.260074 | 3.009544 | 2.17316 | 12.611 | 8.224328
2018-02-26 13:40 | 88203.24166 | 2520.001 | 5 | 12 | 3.521567 | -3.260067 | 3.009544 | 2.28182 | 12.611 | 8.607815
2018-02-26 13:42 | 88323.24346 | 2640.0028 | 5 | 12 | 3.505201 | -3.260053 | 3.009544 | 2.390485 | 12.611 | 8.989615
2018-02-26 13:44 | 88443.24256 | 2760.0019 | 5 | 12 | 3.485179 | -3.260042 | 3.009544 | 2.499142 | 12.611 | 9.369439
2018-02-26 13:46 | 88563.24246 | 2880.0018 | 5 | 12 | 3.458137 | -3.260037 | 3.009544 | 2.607795 | 12.611 | 9.746725
2018-02-26 13:48 | 88683.24086 | 3000.0002 | 5 | 12 | 3.420579 | -3.260025 | 3.009544 | 2.716451 | 12.611 | 10.12056
2018-02-26 13:50 | 88803.24246 | 3120.0018 | 5 | 12 | 3.361708 | -3.259994 | 3.009544 | 2.825115 | 12.611 | 10.48934
2018-02-26 13:52 | 88923.24176 | 3240.0011 | 5 | 12 | 3.243596 | -3.260098 | 3.009544 | 2.933772 | 12.611 | 10.84915
2018-02-26 13:53 | 89006.70696 | 3323.4663 | 5 | 12 | 2.999989 | -3.26007 | 3.009544 | 3.009346 | 12.611 | 11.08699
2018-02-26 13:55 | 89126.76 | 120.0001 | 6 | 12 | 3.313656 | 0 | 3.009544 | 3.009354 | 12.611 | 11.08701
2018-02-26 13:57 | 89246.76 | 240.0001 | 6 | 12 | 3.323739 | 0 | 3.009544 | 3.009354 | 12.611 | 11.08701
2018-02-26 13:58 | 89306.76 | 300.0021 | 6 | 12 | 3.326796 | 0 | 3.009544 | 3.009354 | 12.611 | 11.08701
2018-02-26 13:58 | 89306.77156 | 0.0048 | 7 | 13 | 3.326709 | 0 | 0 | 0 | 0 | 0
2018-02-26 14:00 | 89426.86 | 120.0002 | 2 | 13 | 3.96594 | 4.890135 | 0.1622948 | 0 | 0.623601 | 0
2018-02-26 14:02 | 89546.86 | 240.0003 | 2 | 13 | 4.010616 | 4.8901 | 0.3252888 | 0 | 1.273969 | 0
2018-02-26 14:04 | 89666.86 | 360.001 | 2 | 13 | 4.046932 | 4.890137 | 0.4882761 | 0 | 1.930723 | 0
2018-02-26 14:06 | 89786.86 | 480.0018 | 2 | 13 | 4.076489 | 4.89016 | 0.6512666 | 0 | 2.592804 | 0
2018-02-26 14:08 | 89906.86 | 600.0003 | 2 | 13 | 4.102131 | 4.890179 | 0.8142461 | 0 | 3.259333 | 0
2018-02-26 14:10 | 90026.86 | 720.001 | 2 | 13 | 4.125482 | 4.889959 | 0.977242 | 0 | 3.929865 | 0
2018-02-26 14:12 | 90146.86 | 840.0011 | 2 | 13 | 4.15055 | 4.890049 | 1.140227 | 0 | 4.604267 | 0
2018-02-26 14:14 | 90266.86 | 960.0011 | 2 | 13 | 4.178097 | 4.890181 | 1.303214 | 0 | 5.282963 | 0
2018-02-26 14:16 | 90386.86 | 1080.0011 | 2 | 13 | 4.200411 | 4.730452 | 1.465473 | 0 | 5.963152 | 0
2018-02-26 14:18 | 90506.86 | 1200.0011 | 2 | 13 | 4.200392 | 4.20719 | 1.614326 | 0 | 6.588395 | 0
2018-02-26 14:20 | 90626.86 | 1320.0011 | 2 | 13 | 4.200404 | 3.711727 | 1.746219 | 0 | 7.142397 | 0
2018-02-26 14:22 | 90743.26 | 1436.4063 | 2 | 13 | 4.200384 | 3.259979 | 1.858838 | 0 | 7.61544 | 0
2018-02-26 14:24 | 90863.28 | 120.0003 | 3 | 13 | 4.227875 | 3.260078 | 1.967058 | 0 | 8.071381 | 0
2018-02-26 14:26 | 90983.28 | 240.001 | 3 | 13 | 4.260027 | 3.260126 | 2.075719 | 0 | 8.532508 | 0
2018-02-26 14:28 | 91103.28 | 360.0011 | 3 | 13 | 4.29475 | 3.260124 | 2.184376 | 0 | 8.997251 | 0
2018-02-26 14:30 | 91223.28 | 480.0002 | 3 | 13 | 4.331785 | 3.260149 | 2.293033 | 0 | 9.465901 | 0
2018-02-26 14:32 | 91343.28 | 600.0003 | 3 | 13 | 4.370752 | 3.260118 | 2.401696 | 0 | 9.938704 | 0
2018-02-26 14:34 | 91463.28 | 720.0012 | 3 | 13 | 4.400404 | 3.068443 | 2.509445 | 0 | 10.41165 | 0
2018-02-26 14:36 | 91583.28 | 840.0003 | 3 | 13 | 4.400385 | 2.556236 | 2.602793 | 0 | 10.82242 | 0
2018-02-26 14:38 | 91703.28 | 960.0003 | 3 | 13 | 4.400389 | 2.148489 | 2.680969 | 0 | 11.16643 | 0
2018-02-26 14:40 | 91823.28 | 1080.0011 | 3 | 13 | 4.400383 | 1.814859 | 2.746829 | 0 | 11.45624 | 0
2018-02-26 14:42 | 91943.28 | 1200.0011 | 3 | 13 | 4.400389 | 1.542055 | 2.802614 | 0 | 11.70171 | 0
2018-02-26 14:44 | 92063.28 | 1320.0002 | 3 | 13 | 4.400338 | 1.316826 | 2.850142 | 0 | 11.91085 | 0
2018-02-26 14:46 | 92183.28 | 1440.0002 | 3 | 13 | 4.400352 | 1.13319 | 2.890892 | 0 | 12.09017 | 0
2018-02-26 14:48 | 92303.28 | 1560.0011 | 3 | 13 | 4.400357 | 0.9805393 | 2.926042 | 0 | 12.24484 | 0
2018-02-26 14:50 | 92423.28 | 1680.0013 | 3 | 13 | 4.400335 | 0.8532658 | 2.956549 | 0 | 12.37908 | 0
2018-02-26 14:52 | 92543.28 | 1800.0002 | 3 | 13 | 4.400353 | 0.747345 | 2.98318 | 0 | 12.49627 | 0
2018-02-26 14:54 | 92663.29 | 1920.0019 | 3 | 13 | 4.400337 | 0.6575432 | 3.006556 | 0 | 12.59913 | 0
2018-02-26 14:54 | 92671.98 | 1928.6952 | 3 | 13 | 4.400366 | 0.6519985 | 3.008137 | 0 | 12.60609 | 0
2018-02-26 14:56 | 92792.02 | 120.0002 | 4 | 13 | 4.351841 | 0 | 3.008137 | 0 | 12.60609 | 0
2018-02-26 14:58 | 92912.02 | 240.001 | 4 | 13 | 4.348073 | 0 | 3.008137 | 0 | 12.60609 | 0
2018-02-26 14:59 | 92972.02 | 300.0024 | 4 | 13 | 4.346942 | 0 | 3.008137 | 0 | 12.60609 | 0
2018-02-26 15:01 | 93092.1 | 120.0011 | 5 | 13 | 4.09849 | -3.259995 | 3.008137 | 0.1086533 | 12.60609 | 0.4487803
2018-02-26 15:03 | 93212.1 | 240.0002 | 5 | 13 | 4.054546 | -3.260006 | 3.008137 | 0.2173091 | 12.60609 | 0.8916872
2018-02-26 15:05 | 93332.1 | 360.0011 | 5 | 13 | 4.012139 | -3.259994 | 3.008137 | 0.3259636 | 12.60609 | 1.329921
2018-02-26 15:07 | 93452.1 | 480.0002 | 5 | 13 | 3.970431 | -3.259981 | 3.008137 | 0.4346091 | 12.60609 | 1.763547
2018-02-26 15:09 | 93572.1 | 600.0011 | 5 | 13 | 3.929716 | -3.259953 | 3.008137 | 0.5432739 | 12.60609 | 2.19277
2018-02-26 15:11 | 93692.1 | 720.0019 | 5 | 13 | 3.890474 | -3.259981 | 3.008137 | 0.6519391 | 12.60609 | 2.617647
2018-02-26 15:13 | 93812.1 | 840.0019 | 5 | 13 | 3.853136 | -3.260036 | 3.008137 | 0.7605909 | 12.60609 | 3.038308
2018-02-26 15:15 | 93932.1 | 960.0011 | 5 | 13 | 3.817914 | -3.260046 | 3.008137 | 0.8692507 | 12.60609 | 3.455055
2018-02-26 15:17 | 94052.1 | 1080.0018 | 5 | 13 | 3.784741 | -3.260004 | 3.008137 | 0.9779049 | 12.60609 | 3.868067
2018-02-26 15:19 | 94172.1 | 1200.0011 | 5 | 13 | 3.753672 | -3.260036 | 3.008137 | 1.086562 | 12.60609 | 4.2776
2018-02-26 15:21 | 94292.1 | 1320.0003 | 5 | 13 | 3.724373 | -3.260009 | 3.008137 | 1.195213 | 12.60609 | 4.683835
2018-02-26 15:23 | 94412.1 | 1440.0003 | 5 | 13 | 3.696711 | -3.260034 | 3.008137 | 1.303872 | 12.60609 | 5.087005
2018-02-26 15:25 | 94532.1 | 1560.0011 | 5 | 13 | 3.670557 | -3.260036 | 3.008137 | 1.412526 | 12.60609 | 5.487234
2018-02-26 15:27 | 94652.1 | 1680.0002 | 5 | 13 | 3.646127 | -3.259985 | 3.008137 | 1.521182 | 12.60609 | 5.884715
2018-02-26 15:29 | 94772.1 | 1800.0018 | 5 | 13 | 3.623713 | -3.260025 | 3.008137 | 1.629842 | 12.60609 | 6.279669
2018-02-26 15:31 | 94892.1 | 1920.0004 | 5 | 13 | 3.603281 | -3.260051 | 3.008137 | 1.738492 | 12.60609 | 6.672257
2018-02-26 15:33 | 95012.1 | 2040.001 | 5 | 13 | 3.584735 | -3.260015 | 3.008137 | 1.847139 | 12.60609 | 7.062717
2018-02-26 15:35 | 95132.1 | 2160.0011 | 5 | 13 | 3.567824 | -3.260065 | 3.008137 | 1.955796 | 12.60609 | 7.451293
2018-02-26 15:37 | 95252.1 | 2280.0015 | 5 | 13 | 3.552101 | -3.260013 | 3.008137 | 2.06445 | 12.60609 | 7.838086
2018-02-26 15:39 | 95372.1 | 2400.0011 | 5 | 13 | 3.536934 | -3.260061 | 3.008137 | 2.173104 | 12.60609 | 8.223213
2018-02-26 15:41 | 95492.1 | 2520.0019 | 5 | 13 | 3.521692 | -3.260086 | 3.008137 | 2.281766 | 12.60609 | 8.60672
2018-02-26 15:43 | 95612.1 | 2640.0018 | 5 | 13 | 3.505369 | -3.260042 | 3.008137 | 2.390419 | 12.60609 | 8.988493
2018-02-26 15:45 | 95732.1 | 2760.0003 | 5 | 13 | 3.485334 | -3.260093 | 3.008137 | 2.49908 | 12.60609 | 9.36835
2018-02-26 15:47 | 95852.1 | 2880.0011 | 5 | 13 | 3.458187 | -3.260065 | 3.008137 | 2.607737 | 12.60609 | 9.745658
2018-02-26 15:49 | 95972.1 | 3000.0011 | 5 | 13 | 3.420511 | -3.260048 | 3.008137 | 2.716396 | 12.60609 | 10.1195
2018-02-26 15:51 | 96092.1 | 3120.0011 | 5 | 13 | 3.361319 | -3.260074 | 3.008137 | 2.825054 | 12.60609 | 10.48824
2018-02-26 15:53 | 96212.1 | 3240.0003 | 5 | 13 | 3.242038 | -3.260103 | 3.008137 | 2.93371 | 12.60609 | 10.84796
2018-02-26 15:55 | 96294.36 | 3322.2584 | 5 | 13 | 2.99998 | -3.260095 | 3.008137 | 3.008197 | 12.60609 | 11.0823
2018-02-26 15:57 | 96414.4 | 120.0004 | 6 | 13 | 3.312969 | 0 | 3.008137 | 3.008197 | 12.60609 | 11.0823
2018-02-26 15:59 | 96534.4 | 240.0012 | 6 | 13 | 3.323038 | 0 | 3.008137 | 3.008197 | 12.60609 | 11.0823
2018-02-26 16:00 | 96594.41 | 300.0033 | 6 | 13 | 3.326093 | 0 | 3.008137 | 3.008197 | 12.60609 | 11.0823
2018-02-26 16:00 | 96594.41342 | 0.0023 | 7 | 14 | 3.326126 | 0 | 0 | 0 | 0 | 0
2018-02-26 16:02 | 96714.51 | 120.0018 | 2 | 14 | 3.965635 | 4.890089 | 0.1623098 | 2.55e-10 | 0.6235803 | 8.49e-10
2018-02-26 16:04 | 96834.51 | 240.0017 | 2 | 14 | 4.01039 | 4.890066 | 0.3252995 | 2.55e-10 | 1.27389 | 8.49e-10
2018-02-26 16:06 | 96954.51 | 360.0018 | 2 | 14 | 4.046693 | 4.890108 | 0.4882918 | 2.55e-10 | 1.930624 | 8.49e-10
2018-02-26 16:08 | 97074.51 | 480.001 | 2 | 14 | 4.076326 | 4.890085 | 0.6512749 | 2.55e-10 | 2.592637 | 8.49e-10
2018-02-26 16:10 | 97194.51 | 600.0026 | 2 | 14 | 4.102003 | 4.890112 | 0.8142655 | 2.55e-10 | 3.259186 | 8.49e-10
2018-02-26 16:12 | 97314.51 | 720.0011 | 2 | 14 | 4.125415 | 4.890108 | 0.9772577 | 2.55e-10 | 3.929687 | 8.49e-10
2018-02-26 16:14 | 97434.51 | 840 | 2 | 14 | 4.150541 | 4.890066 | 1.140248 | 2.55e-10 | 4.604103 | 8.49e-10
2018-02-26 16:16 | 97554.51 | 960.0011 | 2 | 14 | 4.178178 | 4.89006 | 1.303237 | 2.55e-10 | 5.282816 | 8.49e-10
2018-02-26 16:18 | 97674.51 | 1080.0019 | 2 | 14 | 4.200407 | 4.728933 | 1.465489 | 2.55e-10 | 5.962983 | 8.49e-10
2018-02-26 16:20 | 97794.51 | 1200.0011 | 2 | 14 | 4.200411 | 4.206787 | 1.614271 | 2.55e-10 | 6.587927 | 8.49e-10
2018-02-26 16:22 | 97914.51 | 1320.0018 | 2 | 14 | 4.20038 | 3.709772 | 1.746125 | 2.55e-10 | 7.141765 | 8.49e-10
2018-02-26 16:24 | 98030.5 | 1435.9911 | 2 | 14 | 4.200393 | 3.259979 | 1.858313 | 2.55e-10 | 7.612997 | 8.49e-10
2018-02-26 16:26 | 98150.51228 | 120.0026 | 3 | 14 | 4.227855 | 3.260098 | 1.966531 | 5.03e-10 | 8.068926 | 1.859e-09
2018-02-26 16:28 | 98270.51148 | 240.0018 | 3 | 14 | 4.259974 | 3.260118 | 2.075192 | 5.03e-10 | 8.530052 | 1.859e-09
2018-02-26 16:30 | 98390.51148 | 360.0018 | 3 | 14 | 4.294661 | 3.260111 | 2.183855 | 5.03e-10 | 8.994816 | 1.859e-09
2018-02-26 16:32 | 98510.51148 | 480.0018 | 3 | 14 | 4.331671 | 3.260086 | 2.292517 | 5.03e-10 | 9.463472 | 1.859e-09
2018-02-26 16:34 | 98630.50998 | 600.0003 | 3 | 14 | 4.370604 | 3.260117 | 2.401177 | 5.03e-10 | 9.936254 | 1.859e-09
2018-02-26 16:36 | 98750.50998 | 720.0003 | 3 | 14 | 4.400421 | 3.070415 | 2.508951 | 5.03e-10 | 10.4093 | 1.859e-09
2018-02-26 16:38 | 98870.51098 | 840.0013 | 3 | 14 | 4.400385 | 2.557812 | 2.60235 | 5.03e-10 | 10.82029 | 1.859e-09
2018-02-26 16:40 | 98990.51078 | 960.0011 | 3 | 14 | 4.400393 | 2.149378 | 2.68056 | 5.03e-10 | 11.16445 | 1.859e-09
2018-02-26 16:42 | 99110.51238 | 1080.0027 | 3 | 14 | 4.400383 | 1.81543 | 2.746445 | 5.03e-10 | 11.45437 | 1.859e-09
2018-02-26 16:44 | 99230.50988 | 1200.0002 | 3 | 14 | 4.400384 | 1.542368 | 2.802248 | 5.03e-10 | 11.69992 | 1.859e-09
2018-02-26 16:46 | 99350.51158 | 1320.0019 | 3 | 14 | 4.400375 | 1.318468 | 2.849799 | 5.03e-10 | 11.90916 | 1.859e-09
2018-02-26 16:48 | 99470.51158 | 1440.0019 | 3 | 14 | 4.400364 | 1.13368 | 2.890563 | 5.03e-10 | 12.08854 | 1.859e-09
2018-02-26 16:50 | 99590.51158 | 1560.0019 | 3 | 14 | 4.400346 | 0.981081 | 2.92573 | 5.03e-10 | 12.24329 | 1.859e-09
2018-02-26 16:52 | 99710.51248 | 1680.0028 | 3 | 14 | 4.400344 | 0.8540707 | 2.95625 | 5.03e-10 | 12.37758 | 1.859e-09
2018-02-26 16:54 | 99830.51068 | 1800.001 | 3 | 14 | 4.400362 | 0.7481556 | 2.982893 | 5.03e-10 | 12.49482 | 1.859e-09
2018-02-26 16:56 | 99950.50988 | 1920.0002 | 3 | 14 | 4.400306 | 0.6576519 | 3.006281 | 5.03e-10 | 12.59774 | 1.859e-09
2018-02-26 16:56 | 99960.06318 | 1929.5535 | 3 | 14 | 4.400359 | 0.6519947 | 3.00802 | 5.03e-10 | 12.60539 | 1.859e-09
2018-02-26 16:58 | 100080.1 | 120.0001 | 4 | 14 | 4.351864 | 0 | 3.00802 | 5.03e-10 | 12.60539 | 1.859e-09
2018-02-26 17:00 | 100200.1 | 240.0009 | 4 | 14 | 4.348096 | 0 | 3.00802 | 5.03e-10 | 12.60539 | 1.859e-09
2018-02-26 17:01 | 100260.1 | 300.0022 | 4 | 14 | 4.346969 | 0 | 3.00802 | 5.03e-10 | 12.60539 | 1.859e-09
2018-02-26 17:03 | 100380.2 | 120.0019 | 5 | 14 | 4.098698 | -3.260009 | 3.00802 | 0.1086537 | 12.60539 | 0.4488005
2018-02-26 17:05 | 100500.2 | 240.0011 | 5 | 14 | 4.054761 | -3.259966 | 3.00802 | 0.2173054 | 12.60539 | 0.891716
2018-02-26 17:07 | 100620.2 | 360.0011 | 5 | 14 | 4.012409 | -3.260015 | 3.00802 | 0.3259646 | 12.60539 | 1.329996
2018-02-26 17:09 | 100740.2 | 480.0003 | 5 | 14 | 3.970704 | -3.260006 | 3.00802 | 0.4346209 | 12.60539 | 1.763696
2018-02-26 17:11 | 100860.2 | 600.0003 | 5 | 14 | 3.929977 | -3.260009 | 3.00802 | 0.5432724 | 12.60539 | 2.192895
2018-02-26 17:13 | 100980.2 | 720.0011 | 5 | 14 | 3.890749 | -3.26003 | 3.00802 | 0.6519316 | 12.60539 | 2.617776
2018-02-26 17:15 | 101100.2 | 840.001 | 5 | 14 | 3.853373 | -3.260016 | 3.00802 | 0.7605844 | 12.60539 | 3.03847
2018-02-26 17:17 | 101220.2 | 960.0002 | 5 | 14 | 3.818191 | -3.259992 | 3.00802 | 0.8692425 | 12.60539 | 3.455239
2018-02-26 17:19 | 101340.2 | 1080.0012 | 5 | 14 | 3.785007 | -3.259974 | 3.00802 | 0.9779031 | 12.60539 | 3.868303
2018-02-26 17:21 | 101460.2 | 1200.0004 | 5 | 14 | 3.753856 | -3.259985 | 3.00802 | 1.086561 | 12.60539 | 4.277862
2018-02-26 17:23 | 101580.2 | 1320.0011 | 5 | 14 | 3.72454 | -3.259927 | 3.00802 | 1.195218 | 12.60539 | 4.684138
2018-02-26 17:25 | 101700.2 | 1440.001 | 5 | 14 | 3.696758 | -3.259952 | 3.00802 | 1.303873 | 12.60539 | 5.087304
2018-02-26 17:27 | 101820.2 | 1560.0027 | 5 | 14 | 3.670558 | -3.259929 | 3.00802 | 1.412531 | 12.60539 | 5.487548
2018-02-26 17:29 | 101940.2 | 1680.001 | 5 | 14 | 3.646179 | -3.259964 | 3.00802 | 1.521185 | 12.60539 | 5.885024
2018-02-26 17:31 | 102060.2 | 1800.001 | 5 | 14 | 3.623705 | -3.259985 | 3.00802 | 1.629838 | 12.60539 | 6.279954
2018-02-26 17:33 | 102180.2 | 1920.0003 | 5 | 14 | 3.603251 | -3.259922 | 3.00802 | 1.738496 | 12.60539 | 6.67257
2018-02-26 17:35 | 102300.2 | 2040.0019 | 5 | 14 | 3.584707 | -3.259969 | 3.00802 | 1.847146 | 12.60539 | 7.063037
2018-02-26 17:37 | 102420.2 | 2160.001 | 5 | 14 | 3.567786 | -3.259931 | 3.00802 | 1.955812 | 12.60539 | 7.45164
2018-02-26 17:39 | 102540.2 | 2280.0005 | 5 | 14 | 3.552027 | -3.259973 | 3.00802 | 2.064463 | 12.60539 | 7.83842
2018-02-26 17:41 | 102660.2 | 2400.0019 | 5 | 14 | 3.536871 | -3.259924 | 3.00802 | 2.173122 | 12.60539 | 8.223555
2018-02-26 17:43 | 102780.2 | 2520.0019 | 5 | 14 | 3.521651 | -3.259892 | 3.00802 | 2.281776 | 12.60539 | 8.607027
2018-02-26 17:45 | 102900.2 | 2640.0019 | 5 | 14 | 3.505352 | -3.259933 | 3.00802 | 2.390431 | 12.60539 | 8.988805
2018-02-26 17:47 | 103020.2 | 2760.001 | 5 | 14 | 3.485289 | -3.25995 | 3.00802 | 2.499085 | 12.60539 | 9.368634
2018-02-26 17:49 | 103140.2 | 2880.001 | 5 | 14 | 3.458086 | -3.259933 | 3.00802 | 2.607735 | 12.60539 | 9.745908
2018-02-26 17:51 | 103260.2 | 3000.001 | 5 | 14 | 3.420387 | -3.259943 | 3.00802 | 2.716392 | 12.60539 | 10.11973
2018-02-26 17:53 | 103380.2 | 3120.001 | 5 | 14 | 3.361221 | -3.259979 | 3.00802 | 2.825043 | 12.60539 | 10.48843
2018-02-26 17:55 | 103500.2 | 3240.0003 | 5 | 14 | 3.241786 | -3.259985 | 3.00802 | 2.933701 | 12.60539 | 10.84814
2018-02-26 17:56 | 103582.2 | 3322.0392 | 5 | 14 | 2.999974 | -3.259983 | 3.00802 | 3.007986 | 12.60539 | 11.08182
2018-02-26 17:58 | 103702.3 | 120.0008 | 6 | 14 | 3.312685 | 0 | 3.00802 | 3.007986 | 12.60539 | 11.08182
2018-02-26 18:00 | 103822.3 | 240.001 | 6 | 14 | 3.322762 | 0 | 3.00802 | 3.007986 | 12.60539 | 11.08182
2018-02-26 18:01 | 103882.3 | 300.003 | 6 | 14 | 3.325839 | 0 | 3.00802 | 3.007986 | 12.60539 | 11.08182
2018-02-26 18:01 | 103882.3 | 0.0024 | 7 | 15 | 3.325777 | 0 | 0 | 0 | 0 | 0
2018-02-26 18:03 | 104002.4 | 120.0018 | 2 | 15 | 3.96541 | 4.890095 | 0.1623133 | 5.8e-10 | 0.6235524 | 1.928e-09
2018-02-26 18:05 | 104122.4 | 240.0012 | 2 | 15 | 4.010178 | 4.890129 | 0.3252984 | 5.8e-10 | 1.273808 | 1.928e-09
2018-02-26 18:07 | 104242.4 | 360.0018 | 2 | 15 | 4.04643 | 4.890078 | 0.4882842 | 5.8e-10 | 1.930479 | 1.928e-09
2018-02-26 18:09 | 104362.4 | 480.0018 | 2 | 15 | 4.076023 | 4.890112 | 0.6512769 | 5.8e-10 | 2.592487 | 1.928e-09
2018-02-26 18:11 | 104482.4 | 600.001 | 2 | 15 | 4.10166 | 4.890097 | 0.8142565 | 5.8e-10 | 3.258934 | 1.928e-09
2018-02-26 18:13 | 104602.4 | 720.0002 | 2 | 15 | 4.124991 | 4.89007 | 0.9772398 | 5.8e-10 | 3.929336 | 1.928e-09
2018-02-26 18:15 | 104722.4 | 840.0012 | 2 | 15 | 4.150079 | 4.890068 | 1.140229 | 5.8e-10 | 4.603673 | 1.928e-09
2018-02-26 18:17 | 104842.4 | 960.0018 | 2 | 15 | 4.177663 | 4.89002 | 1.303214 | 5.8e-10 | 5.282288 | 1.928e-09
2018-02-26 18:19 | 104962.4 | 1080.0009 | 2 | 15 | 4.200382 | 4.73793 | 1.465547 | 5.8e-10 | 5.962732 | 1.928e-09
2018-02-26 18:21 | 105082.4 | 1200.0009 | 2 | 15 | 4.200403 | 4.21279 | 1.614605 | 5.8e-10 | 6.588836 | 1.928e-09
2018-02-26 18:23 | 105202.4 | 1320.0007 | 2 | 15 | 4.200411 | 3.715937 | 1.746645 | 5.8e-10 | 7.143454 | 1.928e-09
2018-02-26 18:25 | 105319.7 | 1437.3184 | 2 | 15 | 4.200397 | 3.259975 | 1.860203 | 5.8e-10 | 7.620442 | 1.928e-09
2018-02-26 18:27 | 105439.7 | 120.0004 | 3 | 15 | 4.227984 | 3.260038 | 1.968411 | 5.8e-10 | 8.076337 | 1.928e-09
2018-02-26 18:29 | 105559.7 | 240.002 | 3 | 15 | 4.260202 | 3.259987 | 2.077066 | 5.8e-10 | 8.537454 | 1.928e-09
2018-02-26 18:31 | 105679.7 | 360.0008 | 3 | 15 | 4.294932 | 3.260036 | 2.185721 | 5.8e-10 | 9.002212 | 1.928e-09
2018-02-26 18:33 | 105799.7 | 480.0004 | 3 | 15 | 4.33197 | 3.259972 | 2.294378 | 5.8e-10 | 9.470881 | 1.928e-09
2018-02-26 18:35 | 105919.7 | 600.0004 | 3 | 15 | 4.370879 | 3.259998 | 2.403039 | 5.8e-10 | 9.943694 | 1.928e-09
2018-02-26 18:37 | 106039.7 | 720.0021 | 3 | 15 | 4.400393 | 3.065229 | 2.510764 | 5.8e-10 | 10.41655 | 1.928e-09
2018-02-26 18:39 | 106159.7 | 840.0004 | 3 | 15 | 4.40039 | 2.553431 | 2.604003 | 5.8e-10 | 10.82684 | 1.928e-09
2018-02-26 18:41 | 106279.7 | 960.0021 | 3 | 15 | 4.400396 | 2.145374 | 2.682081 | 5.8e-10 | 11.17041 | 1.928e-09
2018-02-26 18:43 | 106399.7 | 1080.0004 | 3 | 15 | 4.400388 | 1.811371 | 2.747823 | 5.8e-10 | 11.4597 | 1.928e-09
2018-02-26 18:45 | 106519.7 | 1200.0004 | 3 | 15 | 4.400373 | 1.538765 | 2.803501 | 5.8e-10 | 11.70471 | 1.928e-09
2018-02-26 18:47 | 106639.7 | 1320.0003 | 3 | 15 | 4.400348 | 1.314817 | 2.850939 | 5.8e-10 | 11.91345 | 1.928e-09
2018-02-26 18:49 | 106759.7 | 1440.0004 | 3 | 15 | 4.400354 | 1.130777 | 2.891602 | 5.8e-10 | 12.09238 | 1.928e-09
2018-02-26 18:51 | 106879.7 | 1560.0012 | 3 | 15 | 4.400364 | 0.9784031 | 2.926673 | 5.8e-10 | 12.24671 | 1.928e-09
2018-02-26 18:53 | 106999.7 | 1680.0012 | 3 | 15 | 4.400342 | 0.8513641 | 2.957101 | 5.8e-10 | 12.3806 | 1.928e-09
2018-02-26 18:55 | 107119.7 | 1800.002 | 3 | 15 | 4.400348 | 0.7448826 | 2.983658 | 5.8e-10 | 12.49746 | 1.928e-09
2018-02-26 18:57 | 107239.7 | 1920.002 | 3 | 15 | 4.400323 | 0.6552925 | 3.006954 | 5.8e-10 | 12.59997 | 1.928e-09
2018-02-26 18:57 | 107244.2 | 1924.5042 | 3 | 15 | 4.40032 | 0.6519985 | 3.007771 | 5.8e-10 | 12.60357 | 1.928e-09
2018-02-26 18:59 | 107364.3 | 120.0003 | 4 | 15 | 4.351882 | 0 | 3.007771 | 5.8e-10 | 12.60357 | 1.928e-09
2018-02-26 19:01 | 107484.3 | 240.0011 | 4 | 15 | 4.348123 | 0 | 3.007771 | 5.8e-10 | 12.60357 | 1.928e-09
2018-02-26 19:02 | 107544.3 | 300.0031 | 4 | 15 | 4.347002 | 0 | 3.007771 | 5.8e-10 | 12.60357 | 1.928e-09
2018-02-26 19:04 | 107664.4 | 120.0003 | 5 | 15 | 4.098769 | -3.26004 | 3.007771 | 0.1086564 | 12.60357 | 0.4488219
2018-02-26 19:06 | 107784.4 | 240.0019 | 5 | 15 | 4.054802 | -3.26007 | 3.007771 | 0.2173139 | 12.60357 | 0.8917668
2018-02-26 19:08 | 107904.4 | 360.0003 | 5 | 15 | 4.012354 | -3.259974 | 3.007771 | 0.3259696 | 12.60357 | 1.330032
2018-02-26 19:10 | 108024.4 | 480.0019 | 5 | 15 | 3.970618 | -3.260055 | 3.007771 | 0.4346326 | 12.60357 | 1.763749
2018-02-26 19:12 | 108144.4 | 600.0003 | 5 | 15 | 3.929909 | -3.260025 | 3.007771 | 0.5432897 | 12.60357 | 2.192962
2018-02-26 19:14 | 108264.4 | 720.0003 | 5 | 15 | 3.890673 | -3.260004 | 3.007771 | 0.6519475 | 12.60357 | 2.617829
2018-02-26 19:16 | 108384.4 | 840.0019 | 5 | 15 | 3.853299 | -3.260034 | 3.007771 | 0.7606094 | 12.60357 | 3.038547
2018-02-26 19:18 | 108504.4 | 960.0019 | 5 | 15 | 3.817976 | -3.260055 | 3.007771 | 0.8692687 | 12.60357 | 3.455304
2018-02-26 19:20 | 108624.4 | 1080.0003 | 5 | 15 | 3.784805 | -3.260044 | 3.007771 | 0.9779266 | 12.60357 | 3.868339
2018-02-26 19:22 | 108744.4 | 1200.0011 | 5 | 15 | 3.753633 | -3.260037 | 3.007771 | 1.086583 | 12.60357 | 4.27787
2018-02-26 19:24 | 108864.4 | 1320.0003 | 5 | 15 | 3.724304 | -3.259983 | 3.007771 | 1.195246 | 12.60357 | 4.68414
2018-02-26 19:26 | 108984.4 | 1440.0007 | 5 | 15 | 3.696566 | -3.260025 | 3.007771 | 1.303899 | 12.60357 | 5.08728
2018-02-26 19:28 | 109104.4 | 1560.0011 | 5 | 15 | 3.670337 | -3.260023 | 3.007771 | 1.412555 | 12.60357 | 5.487492
2018-02-26 19:30 | 109224.4 | 1680.0003 | 5 | 15 | 3.645897 | -3.259981 | 3.007771 | 1.521213 | 12.60357 | 5.884958
2018-02-26 19:32 | 109344.4 | 1800.0019 | 5 | 15 | 3.623427 | -3.259976 | 3.007771 | 1.629865 | 12.60357 | 6.279856
2018-02-26 19:34 | 109464.4 | 1920.0027 | 5 | 15 | 3.603014 | -3.260002 | 3.007771 | 1.738523 | 12.60357 | 6.672444
2018-02-26 19:36 | 109584.4 | 2040.0003 | 5 | 15 | 3.58449 | -3.26004 | 3.007771 | 1.84718 | 12.60357 | 7.062914
2018-02-26 19:38 | 109704.4 | 2160.0003 | 5 | 15 | 3.567547 | -3.260034 | 3.007771 | 1.955834 | 12.60357 | 7.451447
2018-02-26 19:40 | 109824.4 | 2280.0012 | 5 | 15 | 3.551788 | -3.260021 | 3.007771 | 2.064489 | 12.60357 | 7.838217
2018-02-26 19:42 | 109944.4 | 2400.001 | 5 | 15 | 3.536595 | -3.260077 | 3.007771 | 2.173148 | 12.60357 | 8.223323
2018-02-26 19:44 | 110064.4 | 2520.0003 | 5 | 15 | 3.521419 | -3.260048 | 3.007771 | 2.281803 | 12.60357 | 8.606769
2018-02-26 19:46 | 110184.4 | 2640.0019 | 5 | 15 | 3.505017 | -3.260025 | 3.007771 | 2.390462 | 12.60357 | 8.988531
2018-02-26 19:48 | 110304.4 | 2760.0003 | 5 | 15 | 3.48493 | -3.260006 | 3.007771 | 2.499117 | 12.60357 | 9.368328
2018-02-26 19:50 | 110424.4 | 2880.001 | 5 | 15 | 3.457867 | -3.260016 | 3.007771 | 2.607773 | 12.60357 | 9.745593
2018-02-26 19:52 | 110544.4 | 3000.0019 | 5 | 15 | 3.420076 | -3.259958 | 3.007771 | 2.716424 | 12.60357 | 10.11937
2018-02-26 19:54 | 110664.4 | 3120.0019 | 5 | 15 | 3.360801 | -3.259981 | 3.007771 | 2.825079 | 12.60357 | 10.48804
2018-02-26 19:56 | 110784.4 | 3240.0018 | 5 | 15 | 3.240947 | -3.260016 | 3.007771 | 2.933732 | 12.60357 | 10.84768
2018-02-26 19:57 | 110866 | 3321.6471 | 5 | 15 | 2.999965 | -3.260044 | 3.007771 | 3.007663 | 12.60357 | 11.0802
2018-02-26 19:59 | 110986 | 120.0016 | 6 | 15 | 3.313212 | 0 | 3.007771 | 3.007663 | 12.60357 | 11.0802
2018-02-26 20:01 | 111106 | 240.0016 | 6 | 15 | 3.323299 | 0 | 3.007771 | 3.007663 | 12.60357 | 11.0802
2018-02-26 20:02 | 111166 | 300.0014 | 6 | 15 | 3.326346 | 0 | 3.007771 | 3.007663 | 12.60357 | 11.0802
2018-02-26 20:02 | 111166.0587 | 0.0047 | 7 | 16 | 3.326415 | 0 | 0 | 0 | 0 | 0
2018-02-26 20:05 | 111286.1 | 120.0002 | 2 | 16 | 3.965376 | 4.890064 | 0.1622995 | 0 | 0.6235325 | 0
2018-02-26 20:07 | 111406.1 | 240.001 | 2 | 16 | 4.010067 | 4.890064 | 0.325283 | 0 | 1.273772 | 0
2018-02-26 20:09 | 111526.1 | 360.0002 | 2 | 16 | 4.046239 | 4.890137 | 0.4882603 | 0 | 1.930384 | 0
2018-02-26 20:11 | 111646.1 | 480.001 | 2 | 16 | 4.075826 | 4.890091 | 0.6512586 | 0 | 2.592384 | 0
2018-02-26 20:13 | 111766.1 | 600.001 | 2 | 16 | 4.101388 | 4.890079 | 0.8142502 | 0 | 3.258843 | 0
2018-02-26 20:15 | 111886.1 | 720.001 | 2 | 16 | 4.12466 | 4.890118 | 0.9772325 | 0 | 3.929192 | 0
2018-02-26 20:17 | 112006.1 | 840.001 | 2 | 16 | 4.149725 | 4.890093 | 1.140226 | 0 | 4.603492 | 0
2018-02-26 20:19 | 112126.1 | 960.0009 | 2 | 16 | 4.177367 | 4.890131 | 1.303214 | 0 | 5.28207 | 0
2018-02-26 20:21 | 112246.1 | 1080.001 | 2 | 16 | 4.2004 | 4.74366 | 1.465606 | 0 | 5.962721 | 0
2018-02-26 20:23 | 112366.1 | 1200.0009 | 2 | 16 | 4.200392 | 4.217396 | 1.614829 | 0 | 6.589515 | 0
2018-02-26 20:25 | 112486.1 | 1320.0018 | 2 | 16 | 4.200403 | 3.71858 | 1.747001 | 0 | 7.144691 | 0
2018-02-26 20:26 | 112603.7 | 1437.524 | 2 | 16 | 4.200395 | 3.259993 | 1.860798 | 0 | 7.622684 | 0
2018-02-26 20:28 | 112723.7 | 120.001 | 3 | 16 | 4.227951 | 3.260096 | 1.969007 | 0 | 8.07858 | 0
2018-02-26 20:30 | 112843.7 | 240.0019 | 3 | 16 | 4.260207 | 3.260065 | 2.077672 | 0 | 8.539742 | 0
2018-02-26 20:32 | 112963.7 | 360 | 3 | 16 | 4.294984 | 3.260086 | 2.186329 | 0 | 9.004508 | 0
2018-02-26 20:34 | 113083.7 | 480.0018 | 3 | 16 | 4.332 | 3.26013 | 2.294995 | 0 | 9.473219 | 0
2018-02-26 20:36 | 113203.7 | 600.0018 | 3 | 16 | 4.370988 | 3.260117 | 2.403655 | 0 | 9.946034 | 0
2018-02-26 20:38 | 113323.7 | 720.001 | 3 | 16 | 4.400386 | 3.063824 | 2.511364 | 0 | 10.41883 | 0
2018-02-26 20:40 | 113443.7 | 840.001 | 3 | 16 | 4.400393 | 2.552195 | 2.60457 | 0 | 10.82897 | 0
2018-02-26 20:42 | 113563.7 | 960.0018 | 3 | 16 | 4.400383 | 2.143187 | 2.682586 | 0 | 11.17227 | 0
2018-02-26 20:44 | 113683.7 | 1080.001 | 3 | 16 | 4.40038 | 1.809658 | 2.748272 | 0 | 11.46132 | 0
2018-02-26 20:46 | 113803.7 | 1200.0009 | 3 | 16 | 4.400358 | 1.536652 | 2.803894 | 0 | 11.70607 | 0
2018-02-26 20:48 | 113923.7 | 1320.0002 | 3 | 16 | 4.400348 | 1.313269 | 2.851285 | 0 | 11.91461 | 0
2018-02-26 20:50 | 114043.7 | 1440.001 | 3 | 16 | 4.400372 | 1.129873 | 2.891905 | 0 | 12.09336 | 0
2018-02-26 20:52 | 114163.7 | 1560.0011 | 3 | 16 | 4.400346 | 0.9771309 | 2.926939 | 0 | 12.24751 | 0
2018-02-26 20:54 | 114283.7 | 1680.0011 | 3 | 16 | 4.400368 | 0.8508129 | 2.95734 | 0 | 12.38129 | 0
2018-02-26 20:56 | 114403.7 | 1800.0019 | 3 | 16 | 4.400347 | 0.7443542 | 2.983875 | 0 | 12.49806 | 0
2018-02-26 20:58 | 114523.7 | 1920.0004 | 3 | 16 | 4.40035 | 0.6555882 | 3.007161 | 0 | 12.60052 | 0
2018-02-26 20:59 | 114528.5 | 1924.8401 | 3 | 16 | 4.400345 | 0.6519985 | 3.00804 | 0 | 12.60439 | 0
2018-02-26 21:01 | 114648.6 | 120.0009 | 4 | 16 | 4.352026 | 0 | 3.00804 | 0 | 12.60439 | 0
2018-02-26 21:03 | 114768.6 | 240.0001 | 4 | 16 | 4.348282 | 0 | 3.00804 | 0 | 12.60439 | 0
2018-02-26 21:04 | 114828.6 | 300.003 | 4 | 16 | 4.347152 | 0 | 3.00804 | 0 | 12.60439 | 0
2018-02-26 21:06 | 114948.7 | 120.0033 | 5 | 16 | 4.099522 | -3.260013 | 3.00804 | 0.1086575 | 12.60439 | 0.4489002
2018-02-26 21:08 | 115068.6 | 240.0002 | 5 | 16 | 4.055524 | -3.259969 | 3.00804 | 0.2173093 | 12.60439 | 0.8919021
2018-02-26 21:10 | 115188.6 | 360.0002 | 5 | 16 | 4.013113 | -3.259983 | 3.00804 | 0.3259617 | 12.60439 | 1.330235
2018-02-26 21:12 | 115308.6 | 480.0002 | 5 | 16 | 3.971346 | -3.260065 | 3.00804 | 0.434616 | 12.60439 | 1.764001
2018-02-26 21:14 | 115428.6 | 600.0002 | 5 | 16 | 3.930612 | -3.260004 | 3.00804 | 0.5432697 | 12.60439 | 2.193279
2018-02-26 21:16 | 115548.6 | 720.001 | 5 | 16 | 3.891351 | -3.260059 | 3.00804 | 0.6519269 | 12.60439 | 2.618221
2018-02-26 21:18 | 115668.6 | 840.0004 | 5 | 16 | 3.853945 | -3.260051 | 3.00804 | 0.7605814 | 12.60439 | 3.038984
2018-02-26 21:20 | 115788.6 | 960.0002 | 5 | 16 | 3.818694 | -3.260095 | 3.00804 | 0.8692399 | 12.60439 | 3.455813
2018-02-26 21:22 | 115908.6 | 1080 | 5 | 16 | 3.785491 | -3.26007 | 3.00804 | 0.9778993 | 12.60439 | 3.868929
2018-02-26 21:24 | 116028.6 | 1200.0003 | 5 | 16 | 3.754349 | -3.260006 | 3.00804 | 1.086553 | 12.60439 | 4.278529
2018-02-26 21:26 | 116148.6 | 1320.0009 | 5 | 16 | 3.725023 | -3.260016 | 3.00804 | 1.195212 | 12.60439 | 4.684861
2018-02-26 21:28 | 116268.6 | 1440.0002 | 5 | 16 | 3.697278 | -3.260048 | 3.00804 | 1.303869 | 12.60439 | 5.088091
2018-02-26 21:30 | 116388.6 | 1560.0002 | 5 | 16 | 3.671085 | -3.259974 | 3.00804 | 1.412527 | 12.60439 | 5.488393
2018-02-26 21:32 | 116508.6 | 1680.0018 | 5 | 16 | 3.646634 | -3.26004 | 3.00804 | 1.521187 | 12.60439 | 5.88595
2018-02-26 21:34 | 116628.6 | 1800.0018 | 5 | 16 | 3.624156 | -3.26003 | 3.00804 | 1.629846 | 12.60439 | 6.280948
2018-02-26 21:36 | 116748.6 | 1920.0007 | 5 | 16 | 3.603682 | -3.25999 | 3.00804 | 1.738499 | 12.60439 | 6.673594
2018-02-26 21:38 | 116868.6 | 2040.0018 | 5 | 16 | 3.585115 | -3.260027 | 3.00804 | 1.84716 | 12.60439 | 7.064148
2018-02-26 21:40 | 116988.6 | 2160.0002 | 5 | 16 | 3.568152 | -3.260016 | 3.00804 | 1.955815 | 12.60439 | 7.452754
2018-02-26 21:42 | 117108.6 | 2280.0002 | 5 | 16 | 3.552377 | -3.259988 | 3.00804 | 2.064472 | 12.60439 | 7.839594
2018-02-26 21:44 | 117228.6 | 2400.0002 | 5 | 16 | 3.537165 | -3.26 | 3.00804 | 2.173129 | 12.60439 | 8.224755
2018-02-26 21:46 | 117348.6 | 2520.0002 | 5 | 16 | 3.521935 | -3.26004 | 3.00804 | 2.281787 | 12.60439 | 8.608274
2018-02-26 21:48 | 117468.6 | 2640.0002 | 5 | 16 | 3.505567 | -3.260027 | 3.00804 | 2.390441 | 12.60439 | 8.990077
2018-02-26 21:50 | 117588.6 | 2760.0003 | 5 | 16 | 3.485415 | -3.260015 | 3.00804 | 2.499103 | 12.60439 | 9.369952
2018-02-26 21:52 | 117708.6 | 2880.001 | 5 | 16 | 3.458215 | -3.260025 | 3.00804 | 2.607761 | 12.60439 | 9.747272
2018-02-26 21:54 | 117828.6 | 3000.001 | 5 | 16 | 3.42042 | -3.260086 | 3.00804 | 2.716417 | 12.60439 | 10.1211
2018-02-26 21:56 | 117948.6 | 3120.001 | 5 | 16 | 3.361223 | -3.260061 | 3.00804 | 2.825077 | 12.60439 | 10.48983
2018-02-26 21:58 | 118068.6 | 3240.0008 | 5 | 16 | 3.241819 | -3.260025 | 3.00804 | 2.933729 | 12.60439 | 10.84953
2018-02-26 21:59 | 118150.7 | 3322.0886 | 5 | 16 | 2.999981 | -3.260006 | 3.00804 | 3.008063 | 12.60439 | 11.08336
2018-02-26 22:01 | 118270.8 | 120.0003 | 6 | 16 | 3.312952 | 0 | 3.00804 | 3.008063 | 12.60439 | 11.08336
2018-02-26 22:03 | 118390.8 | 240.0004 | 6 | 16 | 3.323009 | 0 | 3.00804 | 3.008063 | 12.60439 | 11.08336
2018-02-26 22:04 | 118450.8 | 300.0024 | 6 | 16 | 3.326081 | 0 | 3.00804 | 3.008063 | 12.60439 | 11.08336
2018-02-26 22:04 | 118450.8 | 0.0024 | 7 | 17 | 3.326066 | 0 | 0 | 0 | 0 | 0
2018-02-26 22:06 | 118570.9 | 120.001 | 2 | 17 | 3.965754 | 4.89011 | 0.1623064 | 0 | 0.6235824 | 0
2018-02-26 22:08 | 118690.9 | 240.0018 | 2 | 17 | 4.010546 | 4.89012 | 0.325296 | 0 | 1.273914 | 0
2018-02-26 22:10 | 118810.9 | 360.0018 | 2 | 17 | 4.046916 | 4.890142 | 0.488286 | 0 | 1.930673 | 0
2018-02-26 22:12 | 118930.9 | 480.001 | 2 | 17 | 4.076587 | 4.890156 | 0.6512794 | 0 | 2.59277 | 0
2018-02-26 22:14 | 119050.9 | 600.0009 | 2 | 17 | 4.102255 | 4.890173 | 0.8142695 | 0 | 3.259358 | 0
2018-02-26 22:16 | 119170.9 | 720.0018 | 2 | 17 | 4.125607 | 4.890167 | 0.9772619 | 0 | 3.929895 | 0
2018-02-26 22:18 | 119290.9 | 840.0002 | 2 | 17 | 4.150709 | 4.890074 | 1.140246 | 0 | 4.604308 | 0
2018-02-26 22:20 | 119410.9 | 960.001 | 2 | 17 | 4.178364 | 4.890163 | 1.303231 | 0 | 5.283035 | 0
2018-02-26 22:22 | 119530.9 | 1080.001 | 2 | 17 | 4.200395 | 4.726667 | 1.465461 | 0 | 5.963132 | 0
2018-02-26 22:24 | 119650.9 | 1200.0002 | 2 | 17 | 4.200373 | 4.202265 | 1.614175 | 0 | 6.587792 | 0
2018-02-26 22:26 | 119770.9 | 1320.0018 | 2 | 17 | 4.200393 | 3.707767 | 1.745943 | 0 | 7.141267 | 0
2018-02-26 22:28 | 119886.2 | 1435.2919 | 2 | 17 | 4.200384 | 3.259993 | 1.857412 | 0 | 7.609481 | 0
2018-02-26 22:30 | 120006.2 | 120.0011 | 3 | 17 | 4.227852 | 3.260157 | 1.965635 | 0 | 8.065433 | 0
2018-02-26 22:32 | 120126.2 | 240.0019 | 3 | 17 | 4.260014 | 3.260139 | 2.074296 | 0 | 8.526559 | 0
2018-02-26 22:34 | 120246.2 | 360.0011 | 3 | 17 | 4.294684 | 3.260151 | 2.182956 | 0 | 8.991312 | 0
2018-02-26 22:36 | 120366.2 | 480.0011 | 3 | 17 | 4.331623 | 3.26012 | 2.291618 | 0 | 9.45997 | 0
2018-02-26 22:38 | 120486.2 | 600.0011 | 3 | 17 | 4.37054 | 3.260149 | 2.400279 | 0 | 9.932747 | 0
2018-02-26 22:40 | 120606.2 | 720.0011 | 3 | 17 | 4.400394 | 3.070681 | 2.508061 | 0 | 10.40583 | 0
2018-02-26 22:42 | 120726.2 | 840.0003 | 3 | 17 | 4.400382 | 2.558018 | 2.601471 | 0 | 10.81687 | 0
2018-02-26 22:44 | 120846.2 | 960.002 | 3 | 17 | 4.400392 | 2.148605 | 2.679678 | 0 | 11.16101 | 0
2018-02-26 22:46 | 120966.2 | 1080.0009 | 3 | 17 | 4.400374 | 1.814728 | 2.745543 | 0 | 11.45084 | 0
2018-02-26 22:48 | 121086.2 | 1200.0003 | 3 | 17 | 4.400365 | 1.54199 | 2.801337 | 0 | 11.69636 | 0
2018-02-26 22:50 | 121206.2 | 1320.0003 | 3 | 17 | 4.400342 | 1.317913 | 2.848884 | 0 | 11.90558 | 0
2018-02-26 22:52 | 121326.2 | 1440.0002 | 3 | 17 | 4.400335 | 1.133411 | 2.88965 | 0 | 12.08496 | 0
2018-02-26 22:54 | 121446.2 | 1560.001 | 3 | 17 | 4.400351 | 0.9810715 | 2.924823 | 0 | 12.23974 | 0
2018-02-26 22:56 | 121566.2 | 1680.001 | 3 | 17 | 4.400331 | 0.8537674 | 2.95535 | 0 | 12.37407 | 0
2018-02-26 22:58 | 121686.2 | 1800.0019 | 3 | 17 | 4.400354 | 0.748558 | 2.982005 | 0 | 12.49136 | 0
2018-02-26 23:00 | 121806.2 | 1920.001 | 3 | 17 | 4.400327 | 0.6582165 | 3.005406 | 0 | 12.59433 | 0
2018-02-26 23:00 | 121815.5 | 1929.2784 | 3 | 17 | 4.40034 | 0.6519985 | 3.007095 | 0 | 12.60176 | 0
2018-02-26 23:02 | 121935.5 | 120 | 4 | 17 | 4.351901 | 0 | 3.007095 | 0 | 12.60176 | 0
2018-02-26 23:04 | 122055.5 | 240.0017 | 4 | 17 | 4.348137 | 0 | 3.007095 | 0 | 12.60176 | 0
2018-02-26 23:05 | 122115.5 | 300.0023 | 4 | 17 | 4.347014 | 0 | 3.007095 | 0 | 12.60176 | 0
2018-02-26 23:07 | 122235.6 | 120.0002 | 5 | 17 | 4.099121 | -3.259979 | 3.007095 | 0.108655 | 12.60176 | 0.448846
2018-02-26 23:09 | 122355.6 | 240.001 | 5 | 17 | 4.055226 | -3.259969 | 3.007095 | 0.2173125 | 12.60176 | 0.8918323
2018-02-26 23:11 | 122475.6 | 360.0019 | 5 | 17 | 4.012815 | -3.26 | 3.007095 | 0.3259714 | 12.60176 | 1.330158
2018-02-26 23:13 | 122595.6 | 480.0009 | 5 | 17 | 3.971135 | -3.260025 | 3.007095 | 0.4346215 | 12.60176 | 1.763879
2018-02-26 23:15 | 122715.6 | 600.0002 | 5 | 17 | 3.930456 | -3.260002 | 3.007095 | 0.5432838 | 12.60176 | 2.193171
2018-02-26 23:17 | 122835.6 | 720.0002 | 5 | 17 | 3.891214 | -3.259964 | 3.007095 | 0.6519403 | 12.60176 | 2.618094
2018-02-26 23:19 | 122955.6 | 840.0009 | 5 | 17 | 3.853856 | -3.259979 | 3.007095 | 0.7605797 | 12.60176 | 3.038787
2018-02-26 23:21 | 123075.6 | 960.001 | 5 | 17 | 3.818602 | -3.259962 | 3.007095 | 0.8692504 | 12.60176 | 3.455655
2018-02-26 23:23 | 123195.6 | 1080.0018 | 5 | 17 | 3.78544 | -3.259958 | 3.007095 | 0.9779098 | 12.60176 | 3.868762
2018-02-26 23:25 | 123315.6 | 1200.0002 | 5 | 17 | 3.754313 | -3.260011 | 3.007095 | 1.086564 | 12.60176 | 4.278359
2018-02-26 23:27 | 123435.6 | 1320.001 | 5 | 17 | 3.724907 | -3.25995 | 3.007095 | 1.195215 | 12.60176 | 4.684653
2018-02-26 23:29 | 123555.6 | 1440.001 | 5 | 17 | 3.697173 | -3.260019 | 3.007095 | 1.303873 | 12.60176 | 5.087876
2018-02-26 23:31 | 123675.6 | 1560.0009 | 5 | 17 | 3.670998 | -3.259969 | 3.007095 | 1.412524 | 12.60176 | 5.488142
2018-02-26 23:33 | 123795.6 | 1680.0002 | 5 | 17 | 3.646572 | -3.260046 | 3.007095 | 1.521184 | 12.60176 | 5.885688
2018-02-26 23:35 | 123915.6 | 1800.0003 | 5 | 17 | 3.624099 | -3.260037 | 3.007095 | 1.62984 | 12.60176 | 6.28067
2018-02-26 23:37 | 124035.6 | 1920.0018 | 5 | 17 | 3.603682 | -3.260037 | 3.007095 | 1.738501 | 12.60176 | 6.673342
2018-02-26 23:39 | 124155.6 | 2040.0018 | 5 | 17 | 3.585138 | -3.260016 | 3.007095 | 1.84716 | 12.60176 | 7.06389
2018-02-26 23:41 | 124275.6 | 2160.0018 | 5 | 17 | 3.568223 | -3.260004 | 3.007095 | 1.955815 | 12.60176 | 7.452501
2018-02-26 23:43 | 124395.6 | 2280.001 | 5 | 17 | 3.552455 | -3.259998 | 3.007095 | 2.064466 | 12.60176 | 7.839327
2018-02-26 23:45 | 124515.6 | 2400.001 | 5 | 17 | 3.537275 | -3.260013 | 3.007095 | 2.173129 | 12.60176 | 8.22452
2018-02-26 23:47 | 124635.6 | 2520.0018 | 5 | 17 | 3.522041 | -3.260002 | 3.007095 | 2.281782 | 12.60176 | 8.608032
2018-02-26 23:49 | 124755.6 | 2640.0018 | 5 | 17 | 3.505701 | -3.260006 | 3.007095 | 2.39044 | 12.60176 | 8.989862
2018-02-26 23:51 | 124875.6 | 2760.001 | 5 | 17 | 3.485601 | -3.259995 | 3.007095 | 2.499095 | 12.60176 | 9.369733
2018-02-26 23:53 | 124995.6 | 2880.0018 | 5 | 17 | 3.458409 | -3.260009 | 3.007095 | 2.607752 | 12.60176 | 9.747068
2018-02-26 23:55 | 125115.6 | 3000.001 | 5 | 17 | 3.420624 | -3.26 | 3.007095 | 2.716407 | 12.60176 | 10.12091
2018-02-26 23:57 | 125235.6 | 3120.0002 | 5 | 17 | 3.361391 | -3.25996 | 3.007095 | 2.825058 | 12.60176 | 10.48963
2018-02-26 23:59 | 125355.6 | 3240.0002 | 5 | 17 | 3.241394 | -3.260016 | 3.007095 | 2.93371 | 12.60176 | 10.84933
2018-02-27 | 125437 | 3321.4023 | 5 | 17 | 2.999972 | -3.260004 | 3.007095 | 3.007415 | 12.60176 | 11.08117
2018-02-27 00:02 | 125557.1 | 120 | 6 | 17 | 3.31092 | 0 | 3.007095 | 3.007415 | 12.60176 | 11.08117
2018-02-27 00:04 | 125677.1 | 240.0001 | 6 | 17 | 3.320958 | 0 | 3.007095 | 3.007415 | 12.60176 | 11.08117
2018-02-27 00:05 | 125737.1 | 300.0039 | 6 | 17 | 3.324024 | 0 | 3.007095 | 3.007415 | 12.60176 | 11.08117
2018-02-27 00:05 | 125737.1 | 0.0057 | 7 | 18 | 3.323861 | 0 | 0 | 0 | 0 | 0
2018-02-27 00:07 | 125857.1 | 120.0018 | 2 | 18 | 3.964042 | 4.889923 | 0.1622998 | 1.539e-09 | 0.6232293 | 5.116e-09
2018-02-27 00:09 | 125977.1 | 240.001 | 2 | 18 | 4.009082 | 4.889997 | 0.3252765 | 1.539e-09 | 1.273266 | 5.116e-09
2018-02-27 00:11 | 126097.1 | 360.0002 | 2 | 18 | 4.045348 | 4.889938 | 0.4882579 | 1.539e-09 | 1.929742 | 5.116e-09
2018-02-27 00:13 | 126217.1 | 480.0018 | 2 | 18 | 4.075008 | 4.889957 | 0.6512468 | 1.539e-09 | 2.591559 | 5.116e-09
2018-02-27 00:15 | 126337.1 | 600.0002 | 2 | 18 | 4.10074 | 4.889963 | 0.814227 | 1.539e-09 | 3.257854 | 5.116e-09
2018-02-27 00:17 | 126457.1 | 720.0018 | 2 | 18 | 4.124078 | 4.889959 | 0.9772176 | 1.539e-09 | 3.928139 | 5.116e-09
2018-02-27 00:19 | 126577.1 | 840.0018 | 2 | 18 | 4.149202 | 4.889917 | 1.140198 | 1.539e-09 | 4.602294 | 5.116e-09
2018-02-27 00:21 | 126697.1 | 960.0003 | 2 | 18 | 4.176806 | 4.889956 | 1.303179 | 1.539e-09 | 5.280752 | 5.116e-09
2018-02-27 00:23 | 126817.1 | 1080.0003 | 2 | 18 | 4.200373 | 4.752077 | 1.465641 | 1.539e-09 | 5.961634 | 5.116e-09
2018-02-27 00:25 | 126937.1 | 1200.0002 | 2 | 18 | 4.200408 | 4.224176 | 1.61512 | 1.539e-09 | 6.589504 | 5.116e-09
2018-02-27 00:27 | 127057.2 | 1320.0019 | 2 | 18 | 4.200391 | 3.72183 | 1.747471 | 1.539e-09 | 7.145431 | 5.116e-09
2018-02-27 00:29 | 127174.8 | 1437.6495 | 2 | 18 | 4.200395 | 3.259985 | 1.861446 | 1.539e-09 | 7.624169 | 5.116e-09
2018-02-27 00:31 | 127294.8 | 120.0003 | 3 | 18 | 4.227953 | 3.259996 | 1.969659 | 1.539e-09 | 8.080083 | 5.116e-09
2018-02-27 00:33 | 127414.8 | 240.0011 | 3 | 18 | 4.260175 | 3.259998 | 2.078316 | 1.539e-09 | 8.541206 | 5.116e-09
2018-02-27 00:35 | 127534.8 | 360.001 | 3 | 18 | 4.294926 | 3.259953 | 2.186971 | 1.539e-09 | 9.005963 | 5.116e-09
2018-02-27 00:37 | 127654.8 | 480.0004 | 3 | 18 | 4.332015 | 3.26004 | 2.29563 | 1.539e-09 | 9.474637 | 5.116e-09
2018-02-27 00:39 | 127774.8 | 600.0004 | 3 | 18 | 4.370992 | 3.26001 | 2.404286 | 1.539e-09 | 9.947441 | 5.116e-09
2018-02-27 00:41 | 127894.8 | 720.002 | 3 | 18 | 4.400399 | 3.063517 | 2.51199 | 1.539e-09 | 10.42021 | 5.116e-09
2018-02-27 00:43 | 128014.8 | 840.0011 | 3 | 18 | 4.400393 | 2.55055 | 2.605153 | 1.539e-09 | 10.83017 | 5.116e-09
2018-02-27 00:45 | 128134.8 | 960.0011 | 3 | 18 | 4.400385 | 2.141083 | 2.683109 | 1.539e-09 | 11.1732 | 5.116e-09
2018-02-27 00:47 | 128254.8 | 1080.0004 | 3 | 18 | 4.400374 | 1.807383 | 2.748728 | 1.539e-09 | 11.46195 | 5.116e-09
2018-02-27 00:49 | 128374.8 | 1200.0004 | 3 | 18 | 4.400344 | 1.534084 | 2.804273 | 1.539e-09 | 11.70637 | 5.116e-09
2018-02-27 00:51 | 128494.8 | 1320.0019 | 3 | 18 | 4.400336 | 1.310907 | 2.851588 | 1.539e-09 | 11.91457 | 5.116e-09
2018-02-27 00:53 | 128614.8 | 1440.0011 | 3 | 18 | 4.400354 | 1.127342 | 2.892137 | 1.539e-09 | 12.093 | 5.116e-09
2018-02-27 00:55 | 128734.8 | 1560.002 | 3 | 18 | 4.400362 | 0.9754181 | 2.927107 | 1.539e-09 | 12.24688 | 5.116e-09
2018-02-27 00:57 | 128854.8 | 1680.0003 | 3 | 18 | 4.400349 | 0.8490257 | 2.957447 | 1.539e-09 | 12.38039 | 5.116e-09
2018-02-27 00:59 | 128974.8 | 1800.0003 | 3 | 18 | 4.400373 | 0.743433 | 2.983933 | 1.539e-09 | 12.49694 | 5.116e-09
2018-02-27 01:01 | 129094.8 | 1920.0003 | 3 | 18 | 4.400344 | 0.6538143 | 3.00717 | 1.539e-09 | 12.59919 | 5.116e-09
2018-02-27 01:01 | 129097.8 | 1922.9479 | 3 | 18 | 4.400347 | 0.6519985 | 3.007704 | 1.539e-09 | 12.60154 | 5.116e-09
2018-02-27 01:03 | 129217.8 | 120.0012 | 4 | 18 | 4.352027 | 0 | 3.007704 | 1.539e-09 | 12.60154 | 5.116e-09
2018-02-27 01:05 | 129337.8 | 240.002 | 4 | 18 | 4.348279 | 0 | 3.007704 | 1.539e-09 | 12.60154 | 5.116e-09
2018-02-27 01:06 | 129397.8 | 300.0016 | 4 | 18 | 4.347153 | 0 | 3.007704 | 1.539e-09 | 12.60154 | 5.116e-09
2018-02-27 01:08 | 129517.9 | 120.0019 | 5 | 18 | 4.099571 | -3.259994 | 3.007704 | 0.1086579 | 12.60154 | 0.4489058
2018-02-27 01:10 | 129637.9 | 240.0003 | 5 | 18 | 4.055614 | -3.260021 | 3.007704 | 0.2173141 | 12.60154 | 0.8919333
2018-02-27 01:12 | 129757.9 | 360.0018 | 5 | 18 | 4.013188 | -3.260006 | 3.007704 | 0.3259714 | 12.60154 | 1.330294
2018-02-27 01:14 | 129877.9 | 480.0018 | 5 | 18 | 3.97145 | -3.260013 | 3.007704 | 0.4346237 | 12.60154 | 1.764063
2018-02-27 01:16 | 129997.9 | 600.002 | 5 | 18 | 3.930704 | -3.260002 | 3.007704 | 0.5432814 | 12.60154 | 2.193366
2018-02-27 01:18 | 130117.9 | 720.0003 | 5 | 18 | 3.891504 | -3.260002 | 3.007704 | 0.651933 | 12.60154 | 2.618299
2018-02-27 01:20 | 130237.9 | 840.0002 | 5 | 18 | 3.854114 | -3.260004 | 3.007704 | 0.7605872 | 12.60154 | 3.039078
2018-02-27 01:22 | 130357.9 | 960.0018 | 5 | 18 | 3.818842 | -3.259953 | 3.007704 | 0.8692502 | 12.60154 | 3.455942
2018-02-27 01:24 | 130477.9 | 1080.0004 | 5 | 18 | 3.785657 | -3.259981 | 3.007704 | 0.9779001 | 12.60154 | 3.869038
2018-02-27 01:26 | 130597.9 | 1200.0018 | 5 | 18 | 3.754504 | -3.259952 | 3.007704 | 1.086558 | 12.60154 | 4.278669
2018-02-27 01:28 | 130717.9 | 1320.0018 | 5 | 18 | 3.725093 | -3.259992 | 3.007704 | 1.195217 | 12.60154 | 4.685019
2018-02-27 01:30 | 130837.9 | 1440.0002 | 5 | 18 | 3.697318 | -3.260019 | 3.007704 | 1.303869 | 12.60154 | 5.088235
2018-02-27 01:32 | 130957.9 | 1560.0018 | 5 | 18 | 3.671093 | -3.260004 | 3.007704 | 1.412524 | 12.60154 | 5.48853
2018-02-27 01:34 | 131077.9 | 1680.0018 | 5 | 18 | 3.646623 | -3.260011 | 3.007704 | 1.52118 | 12.60154 | 5.886067
2018-02-27 01:36 | 131197.9 | 1800.0002 | 5 | 18 | 3.624101 | -3.259934 | 3.007704 | 1.629828 | 12.60154 | 6.281024
2018-02-27 01:38 | 131317.9 | 1920.0018 | 5 | 18 | 3.603613 | -3.259955 | 3.007704 | 1.738485 | 12.60154 | 6.673677
2018-02-27 01:40 | 131437.9 | 2040.0002 | 5 | 18 | 3.585038 | -3.259918 | 3.007704 | 1.847141 | 12.60154 | 7.064205
2018-02-27 01:42 | 131557.9 | 2160.001 | 5 | 18 | 3.56812 | -3.259988 | 3.007704 | 1.955798 | 12.60154 | 7.452812
2018-02-27 01:44 | 131677.9 | 2280.0002 | 5 | 18 | 3.552352 | -3.260002 | 3.007704 | 2.064454 | 12.60154 | 7.839649
2018-02-27 01:46 | 131797.9 | 2400.0018 | 5 | 18 | 3.537155 | -3.259998 | 3.007704 | 2.173113 | 12.60154 | 8.224816
2018-02-27 01:48 | 131917.9 | 2520.0009 | 5 | 18 | 3.521876 | -3.260015 | 3.007704 | 2.281752 | 12.60154 | 8.608261
2018-02-27 01:50 | 132037.9 | 2640.0009 | 5 | 18 | 3.505542 | -3.259934 | 3.007704 | 2.390429 | 12.60154 | 8.990142
2018-02-27 01:52 | 132157.9 | 2760.0026 | 5 | 18 | 3.485404 | -3.259995 | 3.007704 | 2.499083 | 12.60154 | 9.369985
2018-02-27 01:54 | 132277.9 | 2880.0009 | 5 | 18 | 3.458205 | -3.259985 | 3.007704 | 2.607737 | 12.60154 | 9.747289
2018-02-27 01:56 | 132397.9 | 3000.0002 | 5 | 18 | 3.420375 | -3.259971 | 3.007704 | 2.716395 | 12.60154 | 10.12112
2018-02-27 01:58 | 132517.9 | 3120.0002 | 5 | 18 | 3.361093 | -3.259988 | 3.007704 | 2.82505 | 12.60154 | 10.48983
2018-02-27 02:00 | 132637.9 | 3240.0002 | 5 | 18 | 3.241349 | -3.259941 | 3.007704 | 2.933706 | 12.60154 | 10.84952
2018-02-27 02:02 | 132719.5 | 3321.5536 | 5 | 18 | 2.999979 | -3.259966 | 3.007704 | 3.007547 | 12.60154 | 11.08178
2018-02-27 02:04 | 132839.5 | 120.0002 | 6 | 18 | 3.311591 | 0 | 3.007704 | 3.007547 | 12.60154 | 11.08178
2018-02-27 02:06 | 132959.5 | 240.0011 | 6 | 18 | 3.321621 | 0 | 3.007704 | 3.007547 | 12.60154 | 11.08178
2018-02-27 02:07 | 133019.5 | 300.0024 | 6 | 18 | 3.324687 | 0 | 3.007704 | 3.007547 | 12.60154 | 11.08178
2018-02-27 02:07 | 133019.5 | 0.0048 | 7 | 19 | 3.324747 | 0 | 0 | 0 | 0 | 0
2018-02-27 02:09 | 133139.6 | 120.0018 | 2 | 19 | 3.96409 | 4.890085 | 0.162309 | 2.09e-10 | 0.6233137 | 6.93e-10
2018-02-27 02:11 | 133259.6 | 240.0008 | 2 | 19 | 4.009028 | 4.890087 | 0.3252953 | 2.09e-10 | 1.273386 | 6.93e-10
2018-02-27 02:13 | 133379.6 | 360.0034 | 2 | 19 | 4.045206 | 4.890106 | 0.4882812 | 2.09e-10 | 1.929862 | 6.93e-10
2018-02-27 02:15 | 133499.6 | 480.001 | 2 | 19 | 4.074837 | 4.890045 | 0.6512656 | 2.09e-10 | 2.59164 | 6.93e-10
2018-02-27 02:17 | 133619.6 | 600 | 2 | 19 | 4.100579 | 4.890057 | 0.8142502 | 2.09e-10 | 3.257924 | 6.93e-10
2018-02-27 02:19 | 133739.6 | 720.0002 | 2 | 19 | 4.123932 | 4.890043 | 0.9772362 | 2.09e-10 | 3.928165 | 6.93e-10
2018-02-27 02:21 | 133859.6 | 840.0018 | 2 | 19 | 4.148978 | 4.89006 | 1.140223 | 2.09e-10 | 4.60232 | 6.93e-10
2018-02-27 02:23 | 133979.6 | 960.0018 | 2 | 19 | 4.176535 | 4.890055 | 1.303212 | 2.09e-10 | 5.28077 | 6.93e-10
2018-02-27 02:25 | 134099.6 | 1080.0019 | 2 | 19 | 4.200414 | 4.75639 | 1.465695 | 2.09e-10 | 5.961705 | 6.93e-10
2018-02-27 02:27 | 134219.6 | 1200.0019 | 2 | 19 | 4.200405 | 4.225044 | 1.61523 | 2.09e-10 | 6.589812 | 6.93e-10
2018-02-27 02:29 | 134339.6 | 1320.0002 | 2 | 19 | 4.200392 | 3.723267 | 1.74761 | 2.09e-10 | 7.145861 | 6.93e-10
2018-02-27 02:31 | 134457.7 | 1438.1296 | 2 | 19 | 4.200389 | 3.259996 | 1.862079 | 2.09e-10 | 7.626676 | 6.93e-10
2018-02-27 02:33 | 134577.7 | 120.0002 | 3 | 19 | 4.227946 | 3.259981 | 1.970299 | 2.09e-10 | 8.08262 | 6.93e-10
2018-02-27 02:35 | 134697.7 | 240.0002 | 3 | 19 | 4.26016 | 3.260021 | 2.078953 | 2.09e-10 | 8.543728 | 6.93e-10
2018-02-27 02:37 | 134817.7 | 360.0009 | 3 | 19 | 4.294963 | 3.260014 | 2.187598 | 2.09e-10 | 9.00844 | 6.93e-10
2018-02-27 02:39 | 134937.7 | 480.0009 | 3 | 19 | 4.331961 | 3.259974 | 2.296263 | 2.09e-10 | 9.477145 | 6.93e-10
2018-02-27 02:41 | 135057.7 | 600.0018 | 3 | 19 | 4.370954 | 3.259983 | 2.404922 | 2.09e-10 | 9.94995 | 6.93e-10
2018-02-27 02:43 | 135177.7 | 720.0002 | 3 | 19 | 4.400383 | 3.063337 | 2.512626 | 2.09e-10 | 10.42272 | 6.93e-10
2018-02-27 02:45 | 135297.7 | 840.0018 | 3 | 19 | 4.400392 | 2.550682 | 2.605794 | 2.09e-10 | 10.8327 | 6.93e-10
2018-02-27 02:47 | 135417.7 | 960.0018 | 3 | 19 | 4.400388 | 2.140907 | 2.683751 | 2.09e-10 | 11.17574 | 6.93e-10
2018-02-27 02:49 | 135537.7 | 1080.0002 | 3 | 19 | 4.400403 | 1.807156 | 2.749346 | 2.09e-10 | 11.46438 | 6.93e-10
2018-02-27 02:51 | 135657.7 | 1200.001 | 3 | 19 | 4.400361 | 1.533522 | 2.804867 | 2.09e-10 | 11.70869 | 6.93e-10
2018-02-27 02:53 | 135777.7 | 1320.0019 | 3 | 19 | 4.400355 | 1.310013 | 2.852142 | 2.09e-10 | 11.91672 | 6.93e-10
2018-02-27 02:55 | 135897.7 | 1440.0002 | 3 | 19 | 4.400368 | 1.126343 | 2.892646 | 2.09e-10 | 12.09495 | 6.93e-10
2018-02-27 02:57 | 136017.7 | 1560.0019 | 3 | 19 | 4.400358 | 0.9736671 | 2.927567 | 2.09e-10 | 12.24862 | 6.93e-10
2018-02-27 02:59 | 136137.7 | 1680.0003 | 3 | 19 | 4.400358 | 0.847723 | 2.957852 | 2.09e-10 | 12.38188 | 6.93e-10
2018-02-27 03:01 | 136257.7 | 1800.0002 | 3 | 19 | 4.400339 | 0.7410259 | 2.984275 | 2.09e-10 | 12.49815 | 6.93e-10
2018-02-27 03:03 | 136377.7 | 1920.0003 | 3 | 19 | 4.400369 | 0.6528511 | 3.007458 | 2.09e-10 | 12.60017 | 6.93e-10
2018-02-27 03:03 | 136378.2 | 1920.4912 | 3 | 19 | 4.400345 | 0.6519947 | 3.007546 | 2.09e-10 | 12.60055 | 6.93e-10
2018-02-27 03:05 | 136498.3 | 120.0011 | 4 | 19 | 4.352101 | 0 | 3.007546 | 2.09e-10 | 12.60055 | 6.93e-10
2018-02-27 03:07 | 136618.3 | 240.001 | 4 | 19 | 4.348367 | 0 | 3.007546 | 2.09e-10 | 12.60055 | 6.93e-10
2018-02-27 03:08 | 136678.3 | 300.004 | 4 | 19 | 4.347248 | 0 | 3.007546 | 2.09e-10 | 12.60055 | 6.93e-10
2018-02-27 03:10 | 136798.4 | 120.0003 | 5 | 19 | 4.099721 | -3.260004 | 3.007546 | 0.1086541 | 12.60055 | 0.4489078
2018-02-27 03:12 | 136918.4 | 240.0003 | 5 | 19 | 4.055748 | -3.260032 | 3.007546 | 0.2173112 | 12.60055 | 0.8919545
2018-02-27 03:14 | 137038.4 | 360.0004 | 5 | 19 | 4.013311 | -3.259985 | 3.007546 | 0.3259687 | 12.60055 | 1.330329
2018-02-27 03:16 | 137158.4 | 480.0004 | 5 | 19 | 3.971572 | -3.260015 | 3.007546 | 0.4346241 | 12.60055 | 1.764123
2018-02-27 03:18 | 137278.4 | 600.0011 | 5 | 19 | 3.93082 | -3.260021 | 3.007546 | 0.5432792 | 12.60055 | 2.193429
2018-02-27 03:20 | 137398.4 | 720.0011 | 5 | 19 | 3.891483 | -3.26003 | 3.007546 | 0.6519391 | 12.60055 | 2.618397
2018-02-27 03:22 | 137518.4 | 840.0003 | 5 | 19 | 3.854122 | -3.260019 | 3.007546 | 0.7605933 | 12.60055 | 3.039176
2018-02-27 03:24 | 137638.4 | 960.002 | 5 | 19 | 3.818867 | -3.260006 | 3.007546 | 0.8692512 | 12.60055 | 3.456023
2018-02-27 03:26 | 137758.4 | 1080.0003 | 5 | 19 | 3.785693 | -3.26003 | 3.007546 | 0.9779078 | 12.60055 | 3.869148
2018-02-27 03:28 | 137878.4 | 1200.0011 | 5 | 19 | 3.754525 | -3.260032 | 3.007546 | 1.086566 | 12.60055 | 4.27878
2018-02-27 03:30 | 137998.4 | 1320.0012 | 5 | 19 | 3.725147 | -3.260006 | 3.007546 | 1.195223 | 12.60055 | 4.685122
2018-02-27 03:32 | 138118.4 | 1440.0002 | 5 | 19 | 3.697456 | -3.260027 | 3.007546 | 1.303874 | 12.60055 | 5.088348
2018-02-27 03:34 | 138238.4 | 1560.0004 | 5 | 19 | 3.671268 | -3.259964 | 3.007546 | 1.412539 | 12.60055 | 5.488696
2018-02-27 03:36 | 138358.4 | 1680.0005 | 5 | 19 | 3.646835 | -3.259958 | 3.007546 | 1.521195 | 12.60055 | 5.886257
2018-02-27 03:38 | 138478.4 | 1800.002 | 5 | 19 | 3.624379 | -3.259937 | 3.007546 | 1.629853 | 12.60055 | 6.281277
2018-02-27 03:40 | 138598.4 | 1920.0004 | 5 | 19 | 3.603954 | -3.259948 | 3.007546 | 1.738509 | 12.60055 | 6.67396
2018-02-27 03:42 | 138718.4 | 2040.0004 | 5 | 19 | 3.585421 | -3.260034 | 3.007546 | 1.847161 | 12.60055 | 7.064513
2018-02-27 03:44 | 138838.4 | 2160.0004 | 5 | 19 | 3.568505 | -3.260004 | 3.007546 | 1.955822 | 12.60055 | 7.453177
2018-02-27 03:46 | 138958.4 | 2280.002 | 5 | 19 | 3.552761 | -3.259992 | 3.007546 | 2.064481 | 12.60055 | 7.84006
2018-02-27 03:48 | 139078.4 | 2400.002 | 5 | 19 | 3.537509 | -3.259992 | 3.007546 | 2.173134 | 12.60055 | 8.225249
2018-02-27 03:50 | 139198.4 | 2520.0004 | 5 | 19 | 3.522251 | -3.259933 | 3.007546 | 2.281787 | 12.60055 | 8.608788
2018-02-27 03:52 | 139318.4 | 2640.0004 | 5 | 19 | 3.505828 | -3.260006 | 3.007546 | 2.390445 | 12.60055 | 8.990634
2018-02-27 03:54 | 139438.4 | 2760.0004 | 5 | 19 | 3.485699 | -3.259958 | 3.007546 | 2.499099 | 12.60055 | 9.370512
2018-02-27 03:56 | 139558.4 | 2880.0012 | 5 | 19 | 3.458383 | -3.259988 | 3.007546 | 2.607754 | 12.60055 | 9.747846
2018-02-27 03:58 | 139678.4 | 3000.0003 | 5 | 19 | 3.420523 | -3.259955 | 3.007546 | 2.716409 | 12.60055 | 10.12169
2018-02-27 04:00 | 139798.4 | 3120.0003 | 5 | 19 | 3.361288 | -3.259969 | 3.007546 | 2.825063 | 12.60055 | 10.49041
2018-02-27 04:02 | 139918.4 | 3240.0011 | 5 | 19 | 3.241468 | -3.259971 | 3.007546 | 2.933717 | 12.60055 | 10.85011
2018-02-27 04:03 | 140000 | 3321.5768 | 5 | 19 | 2.999999 | -3.259934 | 3.007546 | 3.007581 | 12.60055 | 11.08244
2018-02-27 04:05 | 140120 | 120.001 | 6 | 19 | 3.311598 | 0 | 3.007546 | 3.007581 | 12.60055 | 11.08244
2018-02-27 04:07 | 140240 | 240.0019 | 6 | 19 | 3.321661 | 0 | 3.007546 | 3.007581 | 12.60055 | 11.08244
2018-02-27 04:08 | 140300 | 300.0032 | 6 | 19 | 3.324723 | 0 | 3.007546 | 3.007581 | 12.60055 | 11.08244
2018-02-27 04:08 | 140300 | 0.0024 | 7 | 20 | 3.324854 | 0 | 0 | 0 | 0 | 0
2018-02-27 04:10 | 140420.1 | 120.0026 | 2 | 20 | 3.964744 | 4.890074 | 0.1623077 | 0 | 0.6233891 | 0
2018-02-27 04:12 | 140540.1 | 240.0002 | 2 | 20 | 4.009728 | 4.890078 | 0.3252832 | 0 | 1.273525 | 0
2018-02-27 04:14 | 140660.1 | 360.0002 | 2 | 20 | 4.046031 | 4.890045 | 0.488271 | 0 | 1.930135 | 0
2018-02-27 04:16 | 140780.1 | 480.0003 | 2 | 20 | 4.07576 | 4.890034 | 0.651252 | 0 | 2.592044 | 0
2018-02-27 04:18 | 140900.1 | 600.0002 | 2 | 20 | 4.101475 | 4.89003 | 0.8142422 | 0 | 3.258504 | 0
2018-02-27 04:20 | 141020.1 | 720.0002 | 2 | 20 | 4.124802 | 4.890066 | 0.9772313 | 0 | 3.928899 | 0
2018-02-27 04:22 | 141140.1 | 840.0002 | 2 | 20 | 4.149796 | 4.890074 | 1.140209 | 0 | 4.60315 | 0
2018-02-27 04:24 | 141260.1 | 960.0002 | 2 | 20 | 4.177481 | 4.890039 | 1.303198 | 0 | 5.281741 | 0
2018-02-27 04:26 | 141380.1 | 1080.0003 | 2 | 20 | 4.200411 | 4.740549 | 1.465553 | 0 | 5.96226 | 0
2018-02-27 04:28 | 141500.1 | 1200.0011 | 2 | 20 | 4.200395 | 4.212463 | 1.614634 | 0 | 6.588459 | 0
2018-02-27 04:30 | 141620.1 | 1320.0028 | 2 | 20 | 4.200392 | 3.713358 | 1.746641 | 0 | 7.142941 | 0
2018-02-27 04:32 | 141736.3 | 1436.2464 | 2 | 20 | 4.200404 | 3.259993 | 1.859107 | 0 | 7.615343 | 0
2018-02-27 04:34 | 141856.4 | 120.001 | 3 | 20 | 4.227899 | 3.260084 | 1.967331 | 0 | 8.071301 | 0
2018-02-27 04:36 | 141976.4 | 240.001 | 3 | 20 | 4.260116 | 3.260071 | 2.075987 | 0 | 8.532412 | 0
2018-02-27 04:38 | 142096.4 | 360.001 | 3 | 20 | 4.294878 | 3.260023 | 2.184647 | 0 | 8.997185 | 0
2018-02-27 04:40 | 142216.4 | 480.001 | 3 | 20 | 4.33183 | 3.260019 | 2.293304 | 0 | 9.465838 | 0
2018-02-27 04:42 | 142336.4 | 600.0018 | 3 | 20 | 4.370792 | 3.260082 | 2.401963 | 0 | 9.938636 | 0
2018-02-27 04:44 | 142456.4 | 720.001 | 3 | 20 | 4.400412 | 3.066931 | 2.509703 | 0 | 10.41155 | 0
2018-02-27 04:46 | 142576.4 | 840.0002 | 3 | 20 | 4.400393 | 2.553457 | 2.602968 | 0 | 10.82195 | 0
2018-02-27 04:48 | 142696.4 | 960.0018 | 3 | 20 | 4.400374 | 2.143936 | 2.681018 | 0 | 11.1654 | 0
2018-02-27 04:50 | 142816.4 | 1080.001 | 3 | 20 | 4.400383 | 1.81039 | 2.746732 | 0 | 11.45457 | 0
2018-02-27 04:52 | 142936.4 | 1200.001 | 3 | 20 | 4.400363 | 1.537052 | 2.802371 | 0 | 11.6994 | 0
2018-02-27 04:54 | 143056.4 | 1320.001 | 3 | 20 | 4.400371 | 1.313658 | 2.849764 | 0 | 11.90795 | 0
2018-02-27 04:56 | 143176.4 | 1440.0002 | 3 | 20 | 4.400357 | 1.129519 | 2.890381 | 0 | 12.08667 | 0
2018-02-27 04:58 | 143296.4 | 1560.001 | 3 | 20 | 4.400383 | 0.977932 | 2.925412 | 0 | 12.24083 | 0
2018-02-27 05:00 | 143416.4 | 1680.001 | 3 | 20 | 4.400353 | 0.8506966 | 2.955808 | 0 | 12.37458 | 0
2018-02-27 05:02 | 143536.4 | 1800.0002 | 3 | 20 | 4.400357 | 0.7449532 | 2.982342 | 0 | 12.49134 | 0
2018-02-27 05:04 | 143656.4 | 1920.001 | 3 | 20 | 4.400371 | 0.655695 | 3.005626 | 0 | 12.5938 | 0
2018-02-27 05:04 | 143660.7 | 1924.3776 | 3 | 20 | 4.400331 | 0.6519985 | 3.006421 | 0 | 12.5973 | 0
2018-02-27 05:06 | 143780.8 | 120.0017 | 4 | 20 | 4.351975 | 0 | 3.006421 | 0 | 12.5973 | 0
2018-02-27 05:08 | 143900.8 | 240.0009 | 4 | 20 | 4.348223 | 0 | 3.006421 | 0 | 12.5973 | 0
2018-02-27 05:09 | 143960.8 | 300.0038 | 4 | 20 | 4.347093 | 0 | 3.006421 | 0 | 12.5973 | 0
2018-02-27 05:11 | 144080.9 | 120.0018 | 5 | 20 | 4.099214 | -3.259953 | 3.006421 | 0.1086479 | 12.5973 | 0.4488289
2018-02-27 05:13 | 144200.9 | 240.0007 | 5 | 20 | 4.055249 | -3.259992 | 3.006421 | 0.2172993 | 12.5973 | 0.8917961
2018-02-27 05:15 | 144320.9 | 360.0003 | 5 | 20 | 4.01286 | -3.260006 | 3.006421 | 0.3259543 | 12.5973 | 1.330109
2018-02-27 05:17 | 144440.9 | 480.0003 | 5 | 20 | 3.971162 | -3.260015 | 3.006421 | 0.4346094 | 12.5973 | 1.763854
2018-02-27 05:19 | 144560.9 | 600.0003 | 5 | 20 | 3.930398 | -3.260013 | 3.006421 | 0.5432661 | 12.5973 | 2.193121
2018-02-27 05:21 | 144680.9 | 720.0003 | 5 | 20 | 3.891214 | -3.259992 | 3.006421 | 0.6519201 | 12.5973 | 2.61803
2018-02-27 05:23 | 144800.9 | 840.001 | 5 | 20 | 3.853882 | -3.259964 | 3.006421 | 0.7605755 | 12.5973 | 3.038785
2018-02-27 05:25 | 144920.9 | 960.0002 | 5 | 20 | 3.818651 | -3.259969 | 3.006421 | 0.8692263 | 12.5973 | 3.45558
2018-02-27 05:27 | 145040.9 | 1080.0011 | 5 | 20 | 3.785486 | -3.260037 | 3.006421 | 0.9778851 | 12.5973 | 3.86869
2018-02-27 05:29 | 145160.9 | 1200.001 | 5 | 20 | 3.754333 | -3.260015 | 3.006421 | 1.086537 | 12.5973 | 4.278282
2018-02-27 05:31 | 145280.9 | 1320.0002 | 5 | 20 | 3.724994 | -3.260034 | 3.006421 | 1.195194 | 12.5973 | 4.684605
2018-02-27 05:33 | 145400.9 | 1440.001 | 5 | 20 | 3.697226 | -3.260016 | 3.006421 | 1.303851 | 12.5973 | 5.087831
2018-02-27 05:35 | 145520.9 | 1560.0002 | 5 | 20 | 3.670987 | -3.260013 | 3.006421 | 1.412504 | 12.5973 | 5.488107
2018-02-27 05:37 | 145640.9 | 1680.001 | 5 | 20 | 3.646529 | -3.260059 | 3.006421 | 1.52116 | 12.5973 | 5.885636
2018-02-27 05:39 | 145760.9 | 1800.0007 | 5 | 20 | 3.624038 | -3.26003 | 3.006421 | 1.629812 | 12.5973 | 6.280598
2018-02-27 05:41 | 145880.9 | 1920.0003 | 5 | 20 | 3.603531 | -3.260044 | 3.006421 | 1.738468 | 12.5973 | 6.673237
2018-02-27 05:43 | 146000.9 | 2040.0002 | 5 | 20 | 3.584897 | -3.260095 | 3.006421 | 1.847126 | 12.5973 | 7.063761
2018-02-27 05:45 | 146120.9 | 2160.0003 | 5 | 20 | 3.567947 | -3.260037 | 3.006421 | 1.955783 | 12.5973 | 7.452352
2018-02-27 05:47 | 146240.9 | 2280.001 | 5 | 20 | 3.552152 | -3.26004 | 3.006421 | 2.064449 | 12.5973 | 7.839198
2018-02-27 05:49 | 146360.9 | 2400.0018 | 5 | 20 | 3.536933 | -3.260019 | 3.006421 | 2.173105 | 12.5973 | 8.224331
2018-02-27 05:51 | 146480.9 | 2520.0003 | 5 | 20 | 3.521643 | -3.260046 | 3.006421 | 2.281762 | 12.5973 | 8.607819
2018-02-27 05:53 | 146600.9 | 2640.0018 | 5 | 20 | 3.505205 | -3.260065 | 3.006421 | 2.390424 | 12.5973 | 8.989612
2018-02-27 05:55 | 146720.9 | 2760.0003 | 5 | 20 | 3.485025 | -3.260044 | 3.006421 | 2.499081 | 12.5973 | 9.36943
2018-02-27 05:57 | 146840.9 | 2880.0003 | 5 | 20 | 3.457736 | -3.260065 | 3.006421 | 2.607741 | 12.5973 | 9.746712
2018-02-27 05:59 | 146960.9 | 3000.0018 | 5 | 20 | 3.419815 | -3.260019 | 3.006421 | 2.716401 | 12.5973 | 10.12049
2018-02-27 06:01 | 147080.9 | 3120.001 | 5 | 20 | 3.360111 | -3.260086 | 3.006421 | 2.825053 | 12.5973 | 10.48911
2018-02-27 06:03 | 147200.9 | 3240.0009 | 5 | 20 | 3.238949 | -3.260055 | 3.006421 | 2.933713 | 12.5973 | 10.84865
2018-02-27 06:04 | 147281.1 | 3320.2152 | 5 | 20 | 2.999963 | -3.26004 | 3.006421 | 3.006347 | 12.5973 | 11.07699
2018-02-27 06:06 | 147401.1 | 120.0017 | 6 | 20 | 3.312023 | 0 | 3.006421 | 3.006347 | 12.5973 | 11.07699
2018-02-27 06:08 | 147521.1 | 240.0018 | 6 | 20 | 3.322105 | 0 | 3.006421 | 3.006347 | 12.5973 | 11.07699
2018-02-27 06:09 | 147581.1 | 300.0023 | 6 | 20 | 3.325175 | 0 | 3.006421 | 3.006347 | 12.5973 | 11.07699
2018-02-27 06:09 | 147581.1 | 0.0025 | 7 | 21 | 3.325133 | 0 | 0 | 0 | 0 | 0
2018-02-27 06:11 | 147701.2 | 120.0019 | 2 | 21 | 3.964955 | 4.890045 | 0.1623094 | 0 | 0.6234518 | 0
2018-02-27 06:13 | 147821.2 | 240.0003 | 2 | 21 | 4.009964 | 4.890055 | 0.325299 | 0 | 1.27368 | 0
2018-02-27 06:15 | 147941.2 | 360.0003 | 2 | 21 | 4.046229 | 4.890078 | 0.4882841 | 0 | 1.930313 | 0
2018-02-27 06:17 | 148061.2 | 480.0003 | 2 | 21 | 4.075865 | 4.890007 | 0.6512721 | 0 | 2.592272 | 0
2018-02-27 06:19 | 148181.2 | 600.0012 | 2 | 21 | 4.101567 | 4.89003 | 0.81426 | 0 | 3.258737 | 0
2018-02-27 06:21 | 148301.2 | 720.0019 | 2 | 21 | 4.124916 | 4.889997 | 0.9772488 | 0 | 3.929147 | 0
2018-02-27 06:23 | 148421.2 | 840.0012 | 2 | 21 | 4.150093 | 4.890034 | 1.140236 | 0 | 4.603469 | 0
2018-02-27 06:25 | 148541.2 | 960.0028 | 2 | 21 | 4.177721 | 4.890045 | 1.303225 | 0 | 5.282107 | 0
2018-02-27 06:27 | 148661.2 | 1080.0012 | 2 | 21 | 4.200415 | 4.737597 | 1.465543 | 0 | 5.962499 | 0
2018-02-27 06:29 | 148781.2 | 1200.0019 | 2 | 21 | 4.200404 | 4.210989 | 1.614568 | 0 | 6.58846 | 0
2018-02-27 06:31 | 148901.2 | 1320.0027 | 2 | 21 | 4.200389 | 3.711544 | 1.746505 | 0 | 7.142648 | 0
2018-02-27 06:33 | 149016.9 | 1435.692 | 2 | 21 | 4.200388 | 3.259974 | 1.858422 | 0 | 7.612745 | 0
2018-02-27 06:35 | 149136.9 | 120.002 | 3 | 21 | 4.22789 | 3.260044 | 1.966641 | 0 | 8.068684 | 0
2018-02-27 06:37 | 149256.9 | 240.0013 | 3 | 21 | 4.260121 | 3.259993 | 2.075298 | 0 | 8.529799 | 0
2018-02-27 06:39 | 149376.9 | 360.0021 | 3 | 21 | 4.294841 | 3.260023 | 2.183956 | 0 | 8.994558 | 0
2018-02-27 06:41 | 149496.9 | 480.0012 | 3 | 21 | 4.331845 | 3.259989 | 2.292612 | 0 | 9.463211 | 0
2018-02-27 06:43 | 149616.9 | 600.0021 | 3 | 21 | 4.370781 | 3.260078 | 2.401273 | 0 | 9.936009 | 0
2018-02-27 06:45 | 149736.9 | 720.0005 | 3 | 21 | 4.400409 | 3.067841 | 2.509023 | 0 | 10.40897 | 0
2018-02-27 06:47 | 149856.9 | 840.0014 | 3 | 21 | 4.400383 | 2.55427 | 2.602316 | 0 | 10.81949 | 0
2018-02-27 06:49 | 149976.9 | 960.0007 | 3 | 21 | 4.400383 | 2.145481 | 2.680406 | 0 | 11.16312 | 0
2018-02-27 06:51 | 150096.9 | 1080.0005 | 3 | 21 | 4.400383 | 1.811293 | 2.746154 | 0 | 11.45243 | 0
2018-02-27 06:53 | 150216.9 | 1200.0021 | 3 | 21 | 4.400382 | 1.538425 | 2.801819 | 0 | 11.69738 | 0
2018-02-27 06:55 | 150336.9 | 1320.0005 | 3 | 21 | 4.400381 | 1.314705 | 2.849232 | 0 | 11.90602 | 0
2018-02-27 06:57 | 150456.9 | 1440.0014 | 3 | 21 | 4.40036 | 1.129669 | 2.889869 | 0 | 12.08484 | 0
2018-02-27 06:59 | 150576.9 | 1560.0014 | 3 | 21 | 4.40035 | 0.9774704 | 2.924912 | 0 | 12.23904 | 0
2018-02-27 07:01 | 150696.9 | 1680.0021 | 3 | 21 | 4.400347 | 0.8505306 | 2.955316 | 0 | 12.37283 | 0
2018-02-27 07:03 | 150816.9 | 1800.0013 | 3 | 21 | 4.400368 | 0.7448521 | 2.981848 | 0 | 12.48958 | 0
2018-02-27 07:05 | 150936.9 | 1920.0013 | 3 | 21 | 4.400347 | 0.6551342 | 3.005131 | 0 | 12.59203 | 0
2018-02-27 07:05 | 150941.2 | 1924.3114 | 3 | 21 | 4.400336 | 0.6519985 | 3.005914 | 0 | 12.59548 | 0
2018-02-27 07:07 | 151061.3 | 120.001 | 4 | 21 | 4.351955 | 0 | 3.005914 | 0 | 12.59548 | 0
2018-02-27 07:09 | 151181.3 | 240.0009 | 4 | 21 | 4.348206 | 0 | 3.005914 | 0 | 12.59548 | 0
2018-02-27 07:10 | 151241.3 | 300.003 | 4 | 21 | 4.347085 | 0 | 3.005914 | 0 | 12.59548 | 0
2018-02-27 07:12 | 151361.4 | 120.0012 | 5 | 21 | 4.098988 | -3.26 | 3.005914 | 0.1086584 | 12.59548 | 0.4488514
2018-02-27 07:14 | 151481.4 | 240.0028 | 5 | 21 | 4.055008 | -3.260027 | 3.005914 | 0.2173183 | 12.59548 | 0.8918274
2018-02-27 07:16 | 151601.4 | 360.002 | 5 | 21 | 4.01258 | -3.260051 | 3.005914 | 0.325974 | 12.59548 | 1.330114
2018-02-27 07:18 | 151721.4 | 480.0002 | 5 | 21 | 3.97087 | -3.259998 | 3.005914 | 0.434629 | 12.59548 | 1.763828
2018-02-27 07:20 | 151841.4 | 600.0003 | 5 | 21 | 3.930146 | -3.260009 | 3.005914 | 0.5432856 | 12.59548 | 2.193066
2018-02-27 07:22 | 151961.4 | 720.001 | 5 | 21 | 3.890949 | -3.259966 | 3.005914 | 0.651942 | 12.59548 | 2.617957
2018-02-27 07:24 | 152081.4 | 840.001 | 5 | 21 | 3.853578 | -3.259979 | 3.005914 | 0.7605973 | 12.59548 | 3.038679
2018-02-27 07:26 | 152201.4 | 960.0019 | 5 | 21 | 3.818369 | -3.259964 | 3.005914 | 0.8692618 | 12.59548 | 3.455494
2018-02-27 07:28 | 152321.4 | 1080.0003 | 5 | 21 | 3.78521 | -3.259929 | 3.005914 | 0.9779167 | 12.59548 | 3.868559
2018-02-27 07:30 | 152441.4 | 1200.0002 | 5 | 21 | 3.754117 | -3.259981 | 3.005914 | 1.086568 | 12.59548 | 4.278122
2018-02-27 07:32 | 152561.4 | 1320.0019 | 5 | 21 | 3.724774 | -3.259962 | 3.005914 | 1.195231 | 12.59548 | 4.684442
2018-02-27 07:34 | 152681.4 | 1440.0003 | 5 | 21 | 3.696979 | -3.259955 | 3.005914 | 1.30388 | 12.59548 | 5.087613
2018-02-27 07:36 | 152801.4 | 1560.0003 | 5 | 21 | 3.670743 | -3.25999 | 3.005914 | 1.41254 | 12.59548 | 5.487885
2018-02-27 07:38 | 152921.4 | 1680.0002 | 5 | 21 | 3.646304 | -3.259955 | 3.005914 | 1.521195 | 12.59548 | 5.885386
2018-02-27 07:40 | 153041.4 | 1800.0003 | 5 | 21 | 3.623873 | -3.259931 | 3.005914 | 1.629853 | 12.59548 | 6.280348
2018-02-27 07:42 | 153161.4 | 1920.0011 | 5 | 21 | 3.603409 | -3.259998 | 3.005914 | 1.738509 | 12.59548 | 6.672972
2018-02-27 07:44 | 153281.4 | 2040.0019 | 5 | 21 | 3.584802 | -3.259962 | 3.005914 | 1.847165 | 12.59548 | 7.063478
2018-02-27 07:46 | 153401.4 | 2160.0019 | 5 | 21 | 3.567833 | -3.259952 | 3.005914 | 1.955818 | 12.59548 | 7.452042
2018-02-27 07:48 | 153521.4 | 2280.0003 | 5 | 21 | 3.552015 | -3.259969 | 3.005914 | 2.06447 | 12.59548 | 7.838825
2018-02-27 07:50 | 153641.4 | 2400.0003 | 5 | 21 | 3.536774 | -3.259973 | 3.005914 | 2.173128 | 12.59548 | 8.223948
2018-02-27 07:52 | 153761.4 | 2520.0011 | 5 | 21 | 3.521507 | -3.259966 | 3.005914 | 2.281777 | 12.59548 | 8.607388
2018-02-27 07:54 | 153881.4 | 2640.0003 | 5 | 21 | 3.505129 | -3.259995 | 3.005914 | 2.390438 | 12.59548 | 8.989171
2018-02-27 07:56 | 154001.4 | 2760.0027 | 5 | 21 | 3.484947 | -3.259976 | 3.005914 | 2.499096 | 12.59548 | 9.368982
2018-02-27 07:58 | 154121.4 | 2880.0003 | 5 | 21 | 3.45751 | -3.260044 | 3.005914 | 2.607753 | 12.59548 | 9.746235
2018-02-27 08:00 | 154241.4 | 3000.0019 | 5 | 21 | 3.41954 | -3.26 | 3.005914 | 2.716407 | 12.59548 | 10.11997
2018-02-27 08:02 | 154361.4 | 3120.0019 | 5 | 21 | 3.359753 | -3.260023 | 3.005914 | 2.825068 | 12.59548 | 10.48859
2018-02-27 08:04 | 154481.4 | 3240.0003 | 5 | 21 | 3.238039 | -3.260063 | 3.005914 | 2.933724 | 12.59548 | 10.84805
2018-02-27 08:06 | 154561.1 | 3319.6833 | 5 | 21 | 2.999969 | -3.260006 | 3.005914 | 3.005874 | 12.59548 | 11.07482
2018-02-27 08:08 | 154681.1 | 120.0008 | 6 | 21 | 3.312273 | 0 | 3.005914 | 3.005881 | 12.59548 | 11.07484
2018-02-27 08:10 | 154801.1 | 240 | 6 | 21 | 3.322338 | 0 | 3.005914 | 3.005881 | 12.59548 | 11.07484
2018-02-27 08:11 | 154861.1 | 300.0013 | 6 | 21 | 3.325387 | 0 | 3.005914 | 3.005881 | 12.59548 | 11.07484
2018-02-27 08:11 | 154861.1 | 0.0025 | 7 | 22 | 3.325354 | 0 | 0 | 0 | 0 | 0
2018-02-27 08:13 | 154981.2 | 120.0009 | 2 | 22 | 3.965123 | 4.890051 | 0.1623022 | 0 | 0.6234533 | 0
2018-02-27 08:15 | 155101.2 | 240.0003 | 2 | 22 | 4.010045 | 4.890034 | 0.3252867 | 0 | 1.273678 | 0
2018-02-27 08:17 | 155221.2 | 360.0026 | 2 | 22 | 4.046392 | 4.890068 | 0.4882681 | 0 | 1.930318 | 0
2018-02-27 08:19 | 155341.2 | 480.0011 | 2 | 22 | 4.076006 | 4.890068 | 0.65126 | 0 | 2.592319 | 0
2018-02-27 08:21 | 155461.2 | 600.0011 | 2 | 22 | 4.101737 | 4.890087 | 0.8142427 | 0 | 3.258788 | 0
2018-02-27 08:23 | 155581.2 | 720.0018 | 2 | 22 | 4.12512 | 4.89003 | 0.9772217 | 0 | 3.929192 | 0
2018-02-27 08:25 | 155701.2 | 840.0001 | 2 | 22 | 4.150313 | 4.890053 | 1.140197 | 0 | 4.603501 | 0
2018-02-27 08:27 | 155821.2 | 960.0027 | 2 | 22 | 4.177981 | 4.890039 | 1.303177 | 0 | 5.282145 | 0
2018-02-27 08:29 | 155941.2 | 1080.0002 | 2 | 22 | 4.200387 | 4.730795 | 1.465435 | 0 | 5.96232 | 0
2018-02-27 08:31 | 156061.2 | 1200.0018 | 2 | 22 | 4.200398 | 4.205515 | 1.614281 | 0 | 6.587532 | 0
2018-02-27 08:33 | 156181.2 | 1320.0003 | 2 | 22 | 4.200387 | 3.706436 | 1.746062 | 0 | 7.141064 | 0
2018-02-27 08:35 | 156295.9 | 1434.7384 | 2 | 22 | 4.200392 | 3.259998 | 1.856974 | 0 | 7.606938 | 0
2018-02-27 08:37 | 156416 | 120.0007 | 3 | 22 | 4.227952 | 3.260033 | 1.965192 | 0 | 8.062872 | 0
2018-02-27 08:39 | 156536 | 240.0003 | 3 | 22 | 4.26019 | 3.260023 | 2.073852 | 0 | 8.524008 | 0
2018-02-27 08:41 | 156656 | 360.0003 | 3 | 22 | 4.294943 | 3.259964 | 2.182507 | 0 | 8.988766 | 0
2018-02-27 08:43 | 156776 | 480.0019 | 3 | 22 | 4.331962 | 3.259995 | 2.291163 | 0 | 9.45743 | 0
2018-02-27 08:45 | 156896 | 600.0019 | 3 | 22 | 4.370905 | 3.260027 | 2.399822 | 0 | 9.930233 | 0
2018-02-27 08:47 | 157016 | 720.0003 | 3 | 22 | 4.400392 | 3.064983 | 2.507541 | 0 | 10.40306 | 0
2018-02-27 08:49 | 157136 | 840.0019 | 3 | 22 | 4.400362 | 2.552855 | 2.600786 | 0 | 10.81338 | 0
2018-02-27 08:51 | 157256 | 960.001 | 3 | 22 | 4.400397 | 2.145498 | 2.678871 | 0 | 11.15698 | 0
2018-02-27 08:53 | 157376 | 1080.0019 | 3 | 22 | 4.40037 | 1.811396 | 2.744628 | 0 | 11.44634 | 0
2018-02-27 08:55 | 157496 | 1200.0019 | 3 | 22 | 4.400354 | 1.538452 | 2.800312 | 0 | 11.69137 | 0
2018-02-27 08:57 | 157616 | 1320.0003 | 3 | 22 | 4.400343 | 1.31459 | 2.84775 | 0 | 11.90011 | 0
2018-02-27 08:59 | 157736 | 1440.0003 | 3 | 22 | 4.400348 | 1.130791 | 2.888415 | 0 | 12.07906 | 0
2018-02-27 09:01 | 157856 | 1560.0012 | 3 | 22 | 4.40036 | 0.9787693 | 2.923489 | 0 | 12.23339 | 0
2018-02-27 09:03 | 157976 | 1680.0003 | 3 | 22 | 4.40036 | 0.8521996 | 2.953928 | 0 | 12.36734 | 0
2018-02-27 09:05 | 158096 | 1800.0011 | 3 | 22 | 4.400323 | 0.7453308 | 2.9805 | 0 | 12.48426 | 0
2018-02-27 09:07 | 158216 | 1920.0028 | 3 | 22 | 4.400325 | 0.6558132 | 3.003823 | 0 | 12.58689 | 0
2018-02-27 09:07 | 158221.8 | 1925.8231 | 3 | 22 | 4.400327 | 0.6519985 | 3.00488 | 0 | 12.59154 | 0
2018-02-27 09:09 | 158341.8 | 120.0001 | 4 | 22 | 4.351841 | 0 | 3.00488 | 0 | 12.59154 | 0
2018-02-27 09:11 | 158461.8 | 240.0001 | 4 | 22 | 4.34809 | 0 | 3.00488 | 0 | 12.59154 | 0
2018-02-27 09:12 | 158521.8 | 300.0039 | 4 | 22 | 4.34695 | 0 | 3.00488 | 0 | 12.59154 | 0
2018-02-27 09:14 | 158641.9 | 120.002 | 5 | 22 | 4.098454 | -3.260006 | 3.00488 | 0.1086601 | 12.59154 | 0.448804
2018-02-27 09:16 | 158761.9 | 240.0013 | 5 | 22 | 4.054494 | -3.260016 | 3.00488 | 0.2173149 | 12.59154 | 0.8917022
2018-02-27 09:18 | 158881.9 | 360.0004 | 5 | 22 | 4.012088 | -3.260042 | 3.00488 | 0.3259731 | 12.59154 | 1.329946
2018-02-27 09:20 | 159001.9 | 480.0019 | 5 | 22 | 3.97039 | -3.259998 | 3.00488 | 0.4346323 | 12.59154 | 1.763624
2018-02-27 09:22 | 159121.9 | 600.0004 | 5 | 22 | 3.929659 | -3.260042 | 3.00488 | 0.5432851 | 12.59154 | 2.192794
2018-02-27 09:24 | 159241.9 | 720.0019 | 5 | 22 | 3.890398 | -3.260004 | 3.00488 | 0.6519458 | 12.59154 | 2.617646
2018-02-27 09:26 | 159361.9 | 840.0003 | 5 | 22 | 3.852983 | -3.260037 | 3.00488 | 0.7605982 | 12.59154 | 3.038296
2018-02-27 09:28 | 159481.9 | 960.0019 | 5 | 22 | 3.817738 | -3.260059 | 3.00488 | 0.8692563 | 12.59154 | 3.455019
2018-02-27 09:30 | 159601.9 | 1080.0004 | 5 | 22 | 3.784564 | -3.260004 | 3.00488 | 0.977913 | 12.59154 | 3.868021
2018-02-27 09:32 | 159721.9 | 1200.001 | 5 | 22 | 3.753335 | -3.260013 | 3.00488 | 1.086567 | 12.59154 | 4.277513
2018-02-27 09:34 | 159841.9 | 1320.0003 | 5 | 22 | 3.723956 | -3.260011 | 3.00488 | 1.195222 | 12.59154 | 4.68372
2018-02-27 09:36 | 159961.9 | 1440.0019 | 5 | 22 | 3.696177 | -3.260042 | 3.00488 | 1.303879 | 12.59154 | 5.08683
2018-02-27 09:38 | 160081.9 | 1560.0003 | 5 | 22 | 3.669925 | -3.259966 | 3.00488 | 1.41253 | 12.59154 | 5.486985
2018-02-27 09:40 | 160201.9 | 1680.001 | 5 | 22 | 3.645472 | -3.259969 | 3.00488 | 1.521188 | 12.59154 | 5.884407
2018-02-27 09:42 | 160321.9 | 1800.001 | 5 | 22 | 3.622993 | -3.25999 | 3.00488 | 1.629843 | 12.59154 | 6.279265
2018-02-27 09:44 | 160441.9 | 1920.0009 | 5 | 22 | 3.60253 | -3.259974 | 3.00488 | 1.738498 | 12.59154 | 6.671791
2018-02-27 09:46 | 160561.9 | 2040.0019 | 5 | 22 | 3.58392 | -3.259974 | 3.00488 | 1.847153 | 12.59154 | 7.062199
2018-02-27 09:48 | 160681.9 | 2160.0019 | 5 | 22 | 3.567004 | -3.259981 | 3.00488 | 1.955809 | 12.59154 | 7.450681
2018-02-27 09:50 | 160801.9 | 2280.0009 | 5 | 22 | 3.551212 | -3.259964 | 3.00488 | 2.064462 | 12.59154 | 7.83738
2018-02-27 09:52 | 160921.9 | 2400.0003 | 5 | 22 | 3.535974 | -3.25996 | 3.00488 | 2.173119 | 12.59154 | 8.222414
2018-02-27 09:54 | 161041.9 | 2520.0019 | 5 | 22 | 3.520706 | -3.259912 | 3.00488 | 2.281775 | 12.59154 | 8.60579
2018-02-27 09:56 | 161161.9 | 2640.0003 | 5 | 22 | 3.50426 | -3.259927 | 3.00488 | 2.390427 | 12.59154 | 8.987453
2018-02-27 09:58 | 161281.9 | 2760.0018 | 5 | 22 | 3.483964 | -3.25999 | 3.00488 | 2.499084 | 12.59154 | 9.367163
2018-02-27 10:00 | 161401.9 | 2880.0003 | 5 | 22 | 3.456518 | -3.259964 | 3.00488 | 2.607735 | 12.59154 | 9.744285
2018-02-27 10:02 | 161521.9 | 3000.001 | 5 | 22 | 3.418313 | -3.259931 | 3.00488 | 2.716393 | 12.59154 | 10.11791
2018-02-27 10:04 | 161641.9 | 3120.0018 | 5 | 22 | 3.357922 | -3.25999 | 3.00488 | 2.825049 | 12.59154 | 10.48635
2018-02-27 10:06 | 161761.9 | 3240.001 | 5 | 22 | 3.234391 | -3.259992 | 3.00488 | 2.933702 | 12.59154 | 10.84552
2018-02-27 10:07 | 161840 | 3318.1127 | 5 | 22 | 2.999983 | -3.259985 | 3.00488 | 3.004429 | 12.59154 | 11.06763
2018-02-27 10:09 | 161960.1 | 120.0019 | 6 | 22 | 3.314664 | 0 | 3.00488 | 3.004435 | 12.59154 | 11.06765
2018-02-27 10:11 | 162080.1 | 240.0003 | 6 | 22 | 3.324759 | 0 | 3.00488 | 3.004435 | 12.59154 | 11.06765
2018-02-27 10:12 | 162140.1 | 300.0033 | 6 | 22 | 3.327786 | 0 | 3.00488 | 3.004435 | 12.59154 | 11.06765
2018-02-27 10:12 | 162140.1 | 0.0048 | 7 | 23 | 3.327779 | 0 | 0 | 0 | 0 | 0
2018-02-27 10:14 | 162260.2 | 120.0001 | 2 | 23 | 3.966702 | 4.890156 | 0.1622949 | 0 | 0.6237684 | 0
2018-02-27 10:16 | 162380.2 | 240.0002 | 2 | 23 | 4.011363 | 4.890179 | 0.3252966 | 0 | 1.274285 | 0
2018-02-27 10:18 | 162500.2 | 360.0009 | 2 | 23 | 4.047623 | 4.890129 | 0.4882855 | 0 | 1.931165 | 0
2018-02-27 10:20 | 162620.2 | 480.001 | 2 | 23 | 4.077269 | 4.890152 | 0.6512727 | 0 | 2.593349 | 0
2018-02-27 10:22 | 162740.2 | 600.0009 | 2 | 23 | 4.102877 | 4.889959 | 0.8142592 | 0 | 3.260029 | 0
2018-02-27 10:24 | 162860.2 | 720.0002 | 2 | 23 | 4.126235 | 4.890162 | 0.9772356 | 0 | 3.930604 | 0
2018-02-27 10:26 | 162980.2 | 840.0002 | 2 | 23 | 4.151378 | 4.890196 | 1.140232 | 0 | 4.605176 | 0
2018-02-27 10:28 | 163100.2 | 960.0002 | 2 | 23 | 4.178999 | 4.89015 | 1.30322 | 0 | 5.284025 | 0
2018-02-27 10:30 | 163220.2 | 1080.0035 | 2 | 23 | 4.200405 | 4.714741 | 1.465321 | 0 | 5.963656 | 0
2018-02-27 10:32 | 163340.2 | 1200.0009 | 2 | 23 | 4.200402 | 4.193665 | 1.61368 | 0 | 6.586821 | 0
2018-02-27 10:34 | 163460.2 | 1320.0002 | 2 | 23 | 4.200408 | 3.698832 | 1.745122 | 0 | 7.138929 | 0
2018-02-27 10:36 | 163573.2 | 1433.0679 | 2 | 23 | 4.200373 | 3.259975 | 1.854318 | 0 | 7.597599 | 0
2018-02-27 10:38 | 163693.3 | 120.0009 | 3 | 23 | 4.227909 | 3.26008 | 1.96254 | 0 | 8.053543 | 0
2018-02-27 10:40 | 163813.3 | 240.0001 | 3 | 23 | 4.260117 | 3.260122 | 2.071197 | 0 | 8.514662 | 0
2018-02-27 10:42 | 163933.3 | 360.001 | 3 | 23 | 4.294818 | 3.26008 | 2.179856 | 0 | 8.979424 | 0
2018-02-27 10:44 | 164053.3 | 480.0009 | 3 | 23 | 4.331796 | 3.260088 | 2.288514 | 0 | 9.44808 | 0
2018-02-27 10:46 | 164173.3 | 600.0009 | 3 | 23 | 4.370693 | 3.260098 | 2.397173 | 0 | 9.920868 | 0
2018-02-27 10:48 | 164293.3 | 720.0019 | 3 | 23 | 4.400392 | 3.069757 | 2.504936 | 0 | 10.39387 | 0
2018-02-27 10:50 | 164413.3 | 840.0018 | 3 | 23 | 4.400392 | 2.55715 | 2.598306 | 0 | 10.80474 | 0
2018-02-27 10:52 | 164533.3 | 960.001 | 3 | 23 | 4.40038 | 2.148447 | 2.676502 | 0 | 11.14883 | 0
2018-02-27 10:54 | 164653.3 | 1080.0009 | 3 | 23 | 4.400391 | 1.815098 | 2.742368 | 0 | 11.43867 | 0
2018-02-27 10:56 | 164773.3 | 1200.0018 | 3 | 23 | 4.400366 | 1.542406 | 2.798164 | 0 | 11.68419 | 0
2018-02-27 10:58 | 164893.3 | 1320.0002 | 3 | 23 | 4.400378 | 1.318947 | 2.845714 | 0 | 11.89342 | 0
2018-02-27 11:00 | 165013.3 | 1440.0009 | 3 | 23 | 4.400368 | 1.134378 | 2.886488 | 0 | 12.07285 | 0
2018-02-27 11:02 | 165133.3 | 1560.0009 | 3 | 23 | 4.400366 | 0.9816895 | 2.921669 | 0 | 12.22766 | 0
2018-02-27 11:04 | 165253.3 | 1680.0002 | 3 | 23 | 4.400338 | 0.8543682 | 2.952206 | 0 | 12.36203 | 0
2018-02-27 11:06 | 165373.3 | 1800.0018 | 3 | 23 | 4.400332 | 0.7478409 | 2.978866 | 0 | 12.47934 | 0
2018-02-27 11:08 | 165493.3 | 1920.0003 | 3 | 23 | 4.400349 | 0.65868 | 3.002272 | 0 | 12.58234 | 0
2018-02-27 11:08 | 165502.7 | 1929.4007 | 3 | 23 | 4.400326 | 0.6519966 | 3.003984 | 0 | 12.58987 | 0
2018-02-27 11:10 | 165622.7 | 120.0001 | 4 | 23 | 4.35184 | 0 | 3.003984 | 0 | 12.58987 | 0
2018-02-27 11:12 | 165742.7 | 240.0009 | 4 | 23 | 4.348084 | 0 | 3.003984 | 0 | 12.58987 | 0
2018-02-27 11:13 | 165802.7 | 300.003 | 4 | 23 | 4.346956 | 0 | 3.003984 | 0 | 12.58987 | 0
2018-02-27 11:15 | 165922.8031 | 120.0003 | 5 | 23 | 4.098377 | -3.260036 | 3.003984 | 0.1086534 | 12.58987 | 0.4487706
2018-02-27 11:17 | 166042.8047 | 240.0019 | 5 | 23 | 4.054416 | -3.260042 | 3.003984 | 0.2173095 | 12.58987 | 0.891666
2018-02-27 11:19 | 166162.804 | 360.0012 | 5 | 23 | 4.01194 | -3.260051 | 3.003984 | 0.3259617 | 12.58987 | 1.329873
2018-02-27 11:21 | 166282.8031 | 480.0003 | 5 | 23 | 3.970253 | -3.260032 | 3.003984 | 0.4346181 | 12.58987 | 1.763522
2018-02-27 11:23 | 166402.8047 | 600.0019 | 5 | 23 | 3.929471 | -3.260046 | 3.003984 | 0.543278 | 12.58987 | 2.192703
2018-02-27 11:25 | 166522.8047 | 720.0019 | 5 | 23 | 3.890171 | -3.260011 | 3.003984 | 0.6519322 | 12.58987 | 2.617506
2018-02-27 11:27 | 166642.8041 | 840.0013 | 5 | 23 | 3.852717 | -3.260011 | 3.003984 | 0.7605878 | 12.58987 | 3.038141
2018-02-27 11:29 | 166762.8033 | 960.0005 | 5 | 23 | 3.817466 | -3.260025 | 3.003984 | 0.8692451 | 12.58987 | 3.454832
2018-02-27 11:31 | 166882.8049 | 1080.0021 | 5 | 23 | 3.784314 | -3.260034 | 3.003984 | 0.9779074 | 12.58987 | 3.867827
2018-02-27 11:33 | 167002.8049 | 1200.0021 | 5 | 23 | 3.753134 | -3.260009 | 3.003984 | 1.086565 | 12.58987 | 4.277311
2018-02-27 11:35 | 167122.8033 | 1320.0005 | 5 | 23 | 3.723784 | -3.260021 | 3.003984 | 1.195221 | 12.58987 | 4.6835
2018-02-27 11:37 | 167242.8049 | 1440.0021 | 5 | 23 | 3.696002 | -3.260053 | 3.003984 | 1.303884 | 12.58987 | 5.086612
2018-02-27 11:39 | 167362.8049 | 1560.0021 | 5 | 23 | 3.669798 | -3.260036 | 3.003984 | 1.412536 | 12.58987 | 5.486753
2018-02-27 11:41 | 167482.8032 | 1680.0004 | 5 | 23 | 3.645353 | -3.260021 | 3.003984 | 1.521192 | 12.58987 | 5.884154
2018-02-27 11:43 | 167602.8049 | 1800.0021 | 5 | 23 | 3.622838 | -3.260015 | 3.003984 | 1.629853 | 12.58987 | 6.27902
2018-02-27 11:45 | 167722.8041 | 1920.0013 | 5 | 23 | 3.602327 | -3.260016 | 3.003984 | 1.738509 | 12.58987 | 6.67153
2018-02-27 11:47 | 167842.8056 | 2040.0028 | 5 | 23 | 3.583709 | -3.260051 | 3.003984 | 1.847168 | 12.58987 | 7.061926
2018-02-27 11:49 | 167962.8041 | 2160.0013 | 5 | 23 | 3.56676 | -3.260027 | 3.003984 | 1.955823 | 12.58987 | 7.450381
2018-02-27 11:51 | 168082.8049 | 2280.0021 | 5 | 23 | 3.550944 | -3.259976 | 3.003984 | 2.064482 | 12.58987 | 7.837079
2018-02-27 11:53 | 168202.8041 | 2400.0013 | 5 | 23 | 3.535721 | -3.259998 | 3.003984 | 2.173138 | 12.58987 | 8.222076
2018-02-27 11:55 | 168322.8041 | 2520.0013 | 5 | 23 | 3.520466 | -3.260042 | 3.003984 | 2.281797 | 12.58987 | 8.605441
2018-02-27 11:57 | 168442.8041 | 2640.0013 | 5 | 23 | 3.504 | -3.259985 | 3.003984 | 2.390455 | 12.58987 | 8.987094
2018-02-27 11:59 | 168562.8049 | 2760.0021 | 5 | 23 | 3.48368 | -3.260013 | 3.003984 | 2.499113 | 12.58987 | 9.366776
2018-02-27 12:01 | 168682.8041 | 2880.0013 | 5 | 23 | 3.456241 | -3.26004 | 3.003984 | 2.607765 | 12.58987 | 9.743872
2018-02-27 12:03 | 168802.8041 | 3000.0013 | 5 | 23 | 3.417928 | -3.260006 | 3.003984 | 2.716426 | 12.58987 | 10.11747
2018-02-27 12:05 | 168922.8033 | 3120.0005 | 5 | 23 | 3.357419 | -3.260019 | 3.003984 | 2.82508 | 12.58987 | 10.48586
2018-02-27 12:07 | 169042.8048 | 3240.002 | 5 | 23 | 3.233264 | -3.260053 | 3.003984 | 2.933739 | 12.58987 | 10.84498
2018-02-27 12:08 | 169120.2893 | 3317.4865 | 5 | 23 | 2.999997 | -3.259992 | 3.003984 | 3.003897 | 12.58987 | 11.06524
2018-02-27 12:10 | 169240.3 | 120.0009 | 6 | 23 | 3.315202 | 0 | 3.003984 | 3.003897 | 12.58987 | 11.06524
2018-02-27 12:12 | 169360.3 | 240.0009 | 6 | 23 | 3.325292 | 0 | 3.003984 | 3.003897 | 12.58987 | 11.06524
2018-02-27 12:13 | 169420.3 | 300.0038 | 6 | 23 | 3.328319 | 0 | 3.003984 | 3.003897 | 12.58987 | 11.06524
2018-02-27 12:13 | 169420.3 | 0.0025 | 7 | 24 | 3.328296 | 0 | 0 | 0 | 0 | 0
2018-02-27 12:15 | 169540.4 | 120.0003 | 2 | 24 | 3.9673 | 4.89015 | 0.1623126 | 1.72e-09 | 0.6239385 | 5.723e-09
2018-02-27 12:17 | 169660.4 | 240.0019 | 2 | 24 | 4.011971 | 4.890118 | 0.3253043 | 1.72e-09 | 1.274511 | 5.723e-09
2018-02-27 12:19 | 169780.4 | 360.0019 | 2 | 24 | 4.048319 | 4.890081 | 0.4882901 | 1.72e-09 | 1.931481 | 5.723e-09
2018-02-27 12:21 | 169900.4 | 480.001 | 2 | 24 | 4.07795 | 4.890139 | 0.6512772 | 1.72e-09 | 2.593776 | 5.723e-09
2018-02-27 12:23 | 170020.4 | 600.0003 | 2 | 24 | 4.103515 | 4.890114 | 0.8142632 | 1.72e-09 | 3.260561 | 5.723e-09
2018-02-27 12:25 | 170140.4 | 720.0004 | 2 | 24 | 4.126832 | 4.890152 | 0.9772485 | 1.72e-09 | 3.931272 | 5.723e-09
2018-02-27 12:27 | 170260.4 | 840.0002 | 2 | 24 | 4.151954 | 4.890116 | 1.140244 | 1.72e-09 | 4.605938 | 5.723e-09
2018-02-27 12:29 | 170380.4 | 960.0019 | 2 | 24 | 4.179554 | 4.890146 | 1.303239 | 1.72e-09 | 5.284906 | 5.723e-09
2018-02-27 12:31 | 170500.4 | 1080.0003 | 2 | 24 | 4.2004 | 4.706572 | 1.465234 | 1.72e-09 | 5.964157 | 5.723e-09
2018-02-27 12:33 | 170620.4 | 1200.0003 | 2 | 24 | 4.200398 | 4.188351 | 1.613377 | 1.72e-09 | 6.586416 | 5.723e-09
2018-02-27 12:35 | 170740.4 | 1320.0011 | 2 | 24 | 4.200386 | 3.694736 | 1.744691 | 1.72e-09 | 7.137982 | 5.723e-09
2018-02-27 12:37 | 170853.1 | 1432.6936 | 2 | 24 | 4.200417 | 3.259996 | 1.853443 | 1.72e-09 | 7.594786 | 5.723e-09
2018-02-27 12:39 | 170973.1 | 120.0017 | 3 | 24 | 4.227864 | 3.260067 | 1.961661 | 1.72e-09 | 8.050714 | 5.723e-09
2018-02-27 12:41 | 171093.1 | 240.001 | 3 | 24 | 4.259975 | 3.260094 | 2.07032 | 1.72e-09 | 8.51183 | 5.723e-09
2018-02-27 12:43 | 171213.1 | 360.0018 | 3 | 24 | 4.294693 | 3.260067 | 2.178982 | 1.72e-09 | 8.976595 | 5.723e-09
2018-02-27 12:45 | 171333.1 | 480.0002 | 3 | 24 | 4.331646 | 3.260105 | 2.287634 | 1.72e-09 | 9.44521 | 5.723e-09
2018-02-27 12:47 | 171453.1 | 600 | 3 | 24 | 4.370595 | 3.260126 | 2.396288 | 1.72e-09 | 9.917962 | 5.723e-09
2018-02-27 12:49 | 171573.1 | 720.0018 | 3 | 24 | 4.400396 | 3.070858 | 2.504068 | 1.72e-09 | 10.39103 | 5.723e-09
2018-02-27 12:51 | 171693.1 | 840.0018 | 3 | 24 | 4.400399 | 2.558311 | 2.597473 | 1.72e-09 | 10.80205 | 5.723e-09
2018-02-27 12:53 | 171813.1 | 960 | 3 | 24 | 4.400403 | 2.149431 | 2.675678 | 1.72e-09 | 11.14618 | 5.723e-09
2018-02-27 12:55 | 171933.1 | 1080.0018 | 3 | 24 | 4.400364 | 1.814415 | 2.741546 | 1.72e-09 | 11.43603 | 5.723e-09
2018-02-27 12:57 | 172053.1 | 1200.0018 | 3 | 24 | 4.400379 | 1.542362 | 2.79734 | 1.72e-09 | 11.68154 | 5.723e-09
2018-02-27 12:59 | 172173.1 | 1320.0002 | 3 | 24 | 4.400337 | 1.317434 | 2.844884 | 1.72e-09 | 11.89075 | 5.723e-09
2018-02-27 13:01 | 172293.1 | 1440.001 | 3 | 24 | 4.40036 | 1.133673 | 2.885642 | 1.72e-09 | 12.0701 | 5.723e-09
2018-02-27 13:03 | 172413.1 | 1560 | 3 | 24 | 4.40036 | 0.9805527 | 2.920799 | 1.72e-09 | 12.22481 | 5.723e-09
2018-02-27 13:05 | 172533.1 | 1680.0002 | 3 | 24 | 4.400325 | 0.8534203 | 2.951304 | 1.72e-09 | 12.35904 | 5.723e-09
2018-02-27 13:07 | 172653.1 | 1800.0009 | 3 | 24 | 4.400345 | 0.7472458 | 2.977931 | 1.72e-09 | 12.47621 | 5.723e-09
2018-02-27 13:09 | 172773.1 | 1920.0018 | 3 | 24 | 4.40034 | 0.657526 | 3.001298 | 1.72e-09 | 12.57903 | 5.723e-09
2018-02-27 13:09 | 172780.9 | 1927.7399 | 3 | 24 | 4.400352 | 0.6519947 | 3.002705 | 1.72e-09 | 12.58523 | 5.723e-09
2018-02-27 13:11 | 172900.9 | 120 | 4 | 24 | 4.351693 | 0 | 3.002705 | 1.72e-09 | 12.58523 | 5.723e-09
2018-02-27 13:13 | 173020.9 | 240 | 4 | 24 | 4.347934 | 0 | 3.002705 | 1.72e-09 | 12.58523 | 5.723e-09
2018-02-27 13:14 | 173080.9 | 300.0038 | 4 | 24 | 4.346815 | 0 | 3.002705 | 1.72e-09 | 12.58523 | 5.723e-09
2018-02-27 13:16 | 173201 | 120.0002 | 5 | 24 | 4.097373 | -3.259995 | 3.002705 | 0.1086448 | 12.58523 | 0.4486396
2018-02-27 13:18 | 173321 | 240.001 | 5 | 24 | 4.053336 | -3.26 | 3.002705 | 0.2173006 | 12.58523 | 0.8914222
2018-02-27 13:20 | 173441 | 360.0002 | 5 | 24 | 4.010876 | -3.259979 | 3.002705 | 0.3259549 | 12.58523 | 1.329522
2018-02-27 13:22 | 173561 | 480.001 | 5 | 24 | 3.969083 | -3.259973 | 3.002705 | 0.4346129 | 12.58523 | 1.763059
2018-02-27 13:24 | 173681 | 600.0002 | 5 | 24 | 3.92838 | -3.260013 | 3.002705 | 0.5432624 | 12.58523 | 2.192076
2018-02-27 13:26 | 173801 | 720.001 | 5 | 24 | 3.889121 | -3.259983 | 3.002705 | 0.651926 | 12.58523 | 2.616802
2018-02-27 13:28 | 173921 | 840.0018 | 5 | 24 | 3.851775 | -3.259973 | 3.002705 | 0.7605831 | 12.58523 | 3.037335
2018-02-27 13:30 | 174041 | 960.0026 | 5 | 24 | 3.816556 | -3.260021 | 3.002705 | 0.8692364 | 12.58523 | 3.45391
2018-02-27 13:32 | 174161 | 1080.0002 | 5 | 24 | 3.783349 | -3.260037 | 3.002705 | 0.97789 | 12.58523 | 3.86677
2018-02-27 13:34 | 174281 | 1200.0026 | 5 | 24 | 3.752174 | -3.260016 | 3.002705 | 1.086551 | 12.58523 | 4.276162
2018-02-27 13:36 | 174401 | 1320.0002 | 5 | 24 | 3.722824 | -3.260015 | 3.002705 | 1.195203 | 12.58523 | 4.682233
2018-02-27 13:38 | 174521 | 1440.0002 | 5 | 24 | 3.69508 | -3.260036 | 3.002705 | 1.303862 | 12.58523 | 5.085229
2018-02-27 13:40 | 174641 | 1560.0002 | 5 | 24 | 3.668864 | -3.259983 | 3.002705 | 1.412504 | 12.58523 | 5.485235
2018-02-27 13:42 | 174761 | 1680.0001 | 5 | 24 | 3.644474 | -3.260011 | 3.002705 | 1.52117 | 12.58523 | 5.882571
2018-02-27 13:44 | 174881 | 1800.0003 | 5 | 24 | 3.622047 | -3.26004 | 3.002705 | 1.62983 | 12.58523 | 6.277341
2018-02-27 13:46 | 175001 | 1920.0018 | 5 | 24 | 3.601632 | -3.260011 | 3.002705 | 1.738488 | 12.58523 | 6.669778
2018-02-27 13:48 | 175121 | 2040.001 | 5 | 24 | 3.583114 | -3.26 | 3.002705 | 1.847144 | 12.58523 | 7.060097
2018-02-27 13:50 | 175241 | 2160.0027 | 5 | 24 | 3.566236 | -3.260002 | 3.002705 | 1.955804 | 12.58523 | 7.448507
2018-02-27 13:52 | 175361 | 2280.0018 | 5 | 24 | 3.550567 | -3.260037 | 3.002705 | 2.064462 | 12.58523 | 7.83515
2018-02-27 13:54 | 175481 | 2400.0018 | 5 | 24 | 3.535411 | -3.259962 | 3.002705 | 2.173116 | 12.58523 | 8.22011
2018-02-27 13:56 | 175601 | 2520.0002 | 5 | 24 | 3.520163 | -3.26 | 3.002705 | 2.281768 | 12.58523 | 8.603415
2018-02-27 13:58 | 175721 | 2640.0018 | 5 | 24 | 3.50375 | -3.259992 | 3.002705 | 2.390429 | 12.58523 | 8.985048
2018-02-27 14:00 | 175841 | 2760.0018 | 5 | 24 | 3.483524 | -3.259973 | 3.002705 | 2.499077 | 12.58523 | 9.364673
2018-02-27 14:02 | 175961 | 2880.001 | 5 | 24 | 3.456027 | -3.259983 | 3.002705 | 2.607731 | 12.58523 | 9.741761
2018-02-27 14:04 | 176081 | 3000.0018 | 5 | 24 | 3.417574 | -3.260004 | 3.002705 | 2.716384 | 12.58523 | 10.11531
2018-02-27 14:06 | 176201 | 3120.0002 | 5 | 24 | 3.356762 | -3.26003 | 3.002705 | 2.825035 | 12.58523 | 10.48363
2018-02-27 14:08 | 176321 | 3240.001 | 5 | 24 | 3.231542 | -3.260032 | 3.002705 | 2.933695 | 12.58523 | 10.84263
2018-02-27 14:10 | 176397.4 | 3316.3759 | 5 | 24 | 2.999978 | -3.260036 | 3.002705 | 3.002851 | 12.58523 | 11.05967
2018-02-27 14:12 | 176517.4 | 120.0018 | 6 | 24 | 3.314424 | 0 | 3.002705 | 3.002851 | 12.58523 | 11.05967
2018-02-27 14:14 | 176637.4 | 240.001 | 6 | 24 | 3.324498 | 0 | 3.002705 | 3.002851 | 12.58523 | 11.05967
2018-02-27 14:15 | 176697.4 | 300.0023 | 6 | 24 | 3.327523 | 0 | 3.002705 | 3.002851 | 12.58523 | 11.05967
2018-02-27 14:15 | 176697.4 | 0.0023 | 7 | 25 | 3.327494 | 0 | 0 | 0 | 0 | 0
2018-02-27 14:17 | 176817.5 | 120.0019 | 2 | 25 | 3.966453 | 4.890018 | 0.1623083 | 2.927e-09 | 0.6237714 | 9.741e-09
2018-02-27 14:19 | 176937.5 | 240.0018 | 2 | 25 | 4.011162 | 4.89003 | 0.3252923 | 2.927e-09 | 1.274182 | 9.741e-09
2018-02-27 14:21 | 177057.5 | 360.0003 | 2 | 25 | 4.047424 | 4.890024 | 0.4882765 | 2.927e-09 | 1.931007 | 9.741e-09
2018-02-27 14:23 | 177177.5 | 480.0011 | 2 | 25 | 4.077007 | 4.890036 | 0.6512636 | 2.927e-09 | 2.593153 | 9.741e-09
2018-02-27 14:25 | 177297.5 | 600.0019 | 2 | 25 | 4.102639 | 4.890017 | 0.8142512 | 2.927e-09 | 3.259796 | 9.741e-09
2018-02-27 14:27 | 177417.5 | 720.0003 | 2 | 25 | 4.125957 | 4.890059 | 0.9772361 | 2.927e-09 | 3.930358 | 9.741e-09
2018-02-27 14:29 | 177537.5 | 840.0019 | 2 | 25 | 4.151158 | 4.890024 | 1.140224 | 2.927e-09 | 4.604854 | 9.741e-09
2018-02-27 14:31 | 177657.5 | 960.0003 | 2 | 25 | 4.178832 | 4.890053 | 1.303209 | 2.927e-09 | 5.28365 | 9.741e-09
2018-02-27 14:33 | 177777.5 | 1080.0004 | 2 | 25 | 4.200402 | 4.717569 | 1.465338 | 2.927e-09 | 5.963377 | 9.741e-09
2018-02-27 14:35 | 177897.5 | 1200.0019 | 2 | 25 | 4.200392 | 4.194328 | 1.613754 | 2.927e-09 | 6.586783 | 9.741e-09
2018-02-27 14:37 | 178017.5 | 1320.0011 | 2 | 25 | 4.200384 | 3.698542 | 1.745221 | 2.927e-09 | 7.138997 | 9.741e-09
2018-02-27 14:39 | 178130.4 | 1432.8495 | 2 | 25 | 4.200387 | 3.259993 | 1.854195 | 2.927e-09 | 7.59673 | 9.741e-09
2018-02-27 14:41 | 178250.4 | 120.0005 | 3 | 25 | 4.227903 | 3.260023 | 1.96241 | 3.482e-09 | 8.052649 | 1.2e-08
2018-02-27 14:43 | 178370.4 | 240.0003 | 3 | 25 | 4.260042 | 3.260021 | 2.071067 | 3.482e-09 | 8.513762 | 1.2e-08
2018-02-27 14:45 | 178490.4 | 360.0019 | 3 | 25 | 4.2948 | 3.260057 | 2.179726 | 3.482e-09 | 8.978523 | 1.2e-08
2018-02-27 14:47 | 178610.4 | 480.0003 | 3 | 25 | 4.331824 | 3.26009 | 2.288388 | 3.482e-09 | 9.447191 | 1.2e-08
2018-02-27 14:49 | 178730.4 | 600.0012 | 3 | 25 | 4.3708 | 3.260111 | 2.397046 | 3.482e-09 | 9.919982 | 1.2e-08
2018-02-27 14:51 | 178850.4 | 720.0003 | 3 | 25 | 4.400403 | 3.066666 | 2.50478 | 3.482e-09 | 10.39287 | 1.2e-08
2018-02-27 14:53 | 178970.4 | 840.0011 | 3 | 25 | 4.400396 | 2.555141 | 2.598071 | 3.482e-09 | 10.80339 | 1.2e-08
2018-02-27 14:55 | 179090.4 | 960.002 | 3 | 25 | 4.400361 | 2.145222 | 2.676184 | 3.482e-09 | 11.14712 | 1.2e-08
2018-02-27 14:57 | 179210.4 | 1080.0002 | 3 | 25 | 4.400388 | 1.812353 | 2.741959 | 3.482e-09 | 11.43655 | 1.2e-08
2018-02-27 14:59 | 179330.4 | 1200.0003 | 3 | 25 | 4.40038 | 1.539545 | 2.797659 | 3.482e-09 | 11.68165 | 1.2e-08
2018-02-27 15:01 | 179450.4 | 1320.0002 | 3 | 25 | 4.400351 | 1.3153 | 2.845115 | 3.482e-09 | 11.89048 | 1.2e-08
2018-02-27 15:03 | 179570.4 | 1440.0019 | 3 | 25 | 4.400355 | 1.131468 | 2.885799 | 3.482e-09 | 12.0695 | 1.2e-08
2018-02-27 15:05 | 179690.4 | 1560.0003 | 3 | 25 | 4.400337 | 0.9788361 | 2.920893 | 3.482e-09 | 12.22393 | 1.2e-08
2018-02-27 15:07 | 179810.4 | 1680.0003 | 3 | 25 | 4.400353 | 0.852066 | 2.951347 | 3.482e-09 | 12.35794 | 1.2e-08
2018-02-27 15:09 | 179930.4 | 1800.0019 | 3 | 25 | 4.400362 | 0.7465191 | 2.977935 | 3.482e-09 | 12.47493 | 1.2e-08
2018-02-27 15:11 | 180050.4 | 1920.0019 | 3 | 25 | 4.400348 | 0.6568775 | 3.001272 | 3.482e-09 | 12.57762 | 1.2e-08
2018-02-27 15:11 | 180057.8 | 1927.3895 | 3 | 25 | 4.400353 | 0.6519928 | 3.002614 | 3.482e-09 | 12.58353 | 1.2e-08
2018-02-27 15:13 | 180177.8 | 120.0017 | 4 | 25 | 4.351749 | 0 | 3.002614 | 3.482e-09 | 12.58353 | 1.2e-08
2018-02-27 15:15 | 180297.8 | 240.0009 | 4 | 25 | 4.347986 | 0 | 3.002614 | 3.482e-09 | 12.58353 | 1.2e-08
2018-02-27 15:16 | 180357.8 | 300.0014 | 4 | 25 | 4.346858 | 0 | 3.002614 | 3.482e-09 | 12.58353 | 1.2e-08
2018-02-27 15:18 | 180477.9 | 120.0003 | 5 | 25 | 4.097424 | -3.260023 | 3.002614 | 0.1086528 | 12.58353 | 0.4486788
2018-02-27 15:20 | 180597.9 | 240.0002 | 5 | 25 | 4.05339 | -3.259992 | 3.002614 | 0.2173085 | 12.58353 | 0.891466
2018-02-27 15:22 | 180717.9 | 360.0003 | 5 | 25 | 4.010917 | -3.259992 | 3.002614 | 0.3259666 | 12.58353 | 1.329587
2018-02-27 15:24 | 180837.9 | 480.0009 | 5 | 25 | 3.969167 | -3.26 | 3.002614 | 0.4346216 | 12.58353 | 1.763118
2018-02-27 15:26 | 180957.9 | 600.0011 | 5 | 25 | 3.928426 | -3.259955 | 3.002614 | 0.5432799 | 12.58353 | 2.192177
2018-02-27 15:28 | 181077.9 | 720.0011 | 5 | 25 | 3.88919 | -3.259979 | 3.002614 | 0.6519324 | 12.58353 | 2.616864
2018-02-27 15:30 | 181197.9 | 840.0011 | 5 | 25 | 3.851831 | -3.259985 | 3.002614 | 0.7605875 | 12.58353 | 3.037396
2018-02-27 15:32 | 181317.9 | 960.001 | 5 | 25 | 3.816627 | -3.260011 | 3.002614 | 0.8692439 | 12.58353 | 3.45399
2018-02-27 15:34 | 181437.9 | 1080.001 | 5 | 25 | 3.783456 | -3.259958 | 3.002614 | 0.9779002 | 12.58353 | 3.866871
2018-02-27 15:36 | 181557.9 | 1200.001 | 5 | 25 | 3.752347 | -3.259992 | 3.002614 | 1.086553 | 12.58353 | 4.276247
2018-02-27 15:38 | 181677.9 | 1320.0018 | 5 | 25 | 3.723003 | -3.26 | 3.002614 | 1.19521 | 12.58353 | 4.682359
2018-02-27 15:40 | 181797.9 | 1440.0019 | 5 | 25 | 3.695263 | -3.259916 | 3.002614 | 1.303862 | 12.58353 | 5.085353
2018-02-27 15:42 | 181917.9 | 1560.001 | 5 | 25 | 3.669104 | -3.259994 | 3.002614 | 1.412519 | 12.58353 | 5.485431
2018-02-27 15:44 | 182037.9 | 1680.0002 | 5 | 25 | 3.644734 | -3.260006 | 3.002614 | 1.521172 | 12.58353 | 5.882748
2018-02-27 15:46 | 182157.9 | 1800.0002 | 5 | 25 | 3.622289 | -3.260027 | 3.002614 | 1.629832 | 12.58353 | 6.277548
2018-02-27 15:48 | 182277.9 | 1920.001 | 5 | 25 | 3.601873 | -3.26 | 3.002614 | 1.73846 | 12.58353 | 6.669905
2018-02-27 15:50 | 182397.9 | 2040.001 | 5 | 25 | 3.583345 | -3.259945 | 3.002614 | 1.847132 | 12.58353 | 7.060305
2018-02-27 15:52 | 182517.9 | 2160.0018 | 5 | 25 | 3.566383 | -3.259974 | 3.002614 | 1.955799 | 12.58353 | 7.44876
2018-02-27 15:54 | 182637.9 | 2280.0009 | 5 | 25 | 3.550631 | -3.259966 | 3.002614 | 2.064447 | 12.58353 | 7.835378
2018-02-27 15:56 | 182757.9 | 2400.0018 | 5 | 25 | 3.535415 | -3.259983 | 3.002614 | 2.173113 | 12.58353 | 8.220382
2018-02-27 15:58 | 182877.9 | 2520.0009 | 5 | 25 | 3.520085 | -3.26 | 3.002614 | 2.281741 | 12.58353 | 8.603596
2018-02-27 16:00 | 182997.9 | 2640.0018 | 5 | 25 | 3.503593 | -3.259973 | 3.002614 | 2.390428 | 12.58353 | 8.98531
2018-02-27 16:02 | 183117.9 | 2760.0018 | 5 | 25 | 3.483275 | -3.259953 | 3.002614 | 2.499084 | 12.58353 | 9.364942
2018-02-27 16:04 | 183237.9 | 2880.0009 | 5 | 25 | 3.455699 | -3.259971 | 3.002614 | 2.607738 | 12.58353 | 9.741996
2018-02-27 16:06 | 183357.9 | 3000.0002 | 5 | 25 | 3.417247 | -3.25996 | 3.002614 | 2.716389 | 12.58353 | 10.1155
2018-02-27 16:08 | 183477.9 | 3120.0002 | 5 | 25 | 3.35626 | -3.259979 | 3.002614 | 2.825047 | 12.58353 | 10.4838
2018-02-27 16:10 | 183597.9 | 3240.0018 | 5 | 25 | 3.230535 | -3.259985 | 3.002614 | 2.9337 | 12.58353 | 10.8427
2018-02-27 16:11 | 183673.9 | 3315.9543 | 5 | 25 | 2.999985 | -3.259953 | 3.002614 | 3.002482 | 12.58353 | 11.05852
2018-02-27 16:13 | 183793.9 | 120.0003 | 6 | 25 | 3.315347 | 0 | 3.002614 | 3.002482 | 12.58353 | 11.05852
2018-02-27 16:15 | 183913.9 | 240.0002 | 6 | 25 | 3.325427 | 0 | 3.002614 | 3.002482 | 12.58353 | 11.05852
2018-02-27 16:16 | 183973.9 | 300.0024 | 6 | 25 | 3.32847 | 0 | 3.002614 | 3.002482 | 12.58353 | 11.05852
2018-02-27 16:16 | 183973.9 | 0.0024 | 7 | 26 | 3.328506 | 0 | 0 | 0 | 0 | 0
2018-02-27 16:18 | 184094 | 120.0003 | 2 | 26 | 3.96726 | 4.890141 | 0.1623029 | 0 | 0.6239099 | 0
2018-02-27 16:20 | 184214 | 240.0027 | 2 | 26 | 4.011868 | 4.890139 | 0.325298 | 0 | 1.274485 | 0
2018-02-27 16:22 | 184334 | 360.0011 | 2 | 26 | 4.048183 | 4.890148 | 0.4882806 | 0 | 1.931423 | 0
2018-02-27 16:24 | 184454 | 480.0003 | 2 | 26 | 4.077788 | 4.890142 | 0.6512666 | 0 | 2.593688 | 0
2018-02-27 16:26 | 184574 | 600.0027 | 2 | 26 | 4.103381 | 4.890202 | 0.8142565 | 0 | 3.260463 | 0
2018-02-27 16:28 | 184694 | 720.0019 | 2 | 26 | 4.126727 | 4.890162 | 0.9772463 | 0 | 3.931171 | 0
2018-02-27 16:30 | 184814 | 840.0019 | 2 | 26 | 4.151822 | 4.890093 | 1.14023 | 0 | 4.605769 | 0
2018-02-27 16:32 | 184934 | 960.0005 | 2 | 26 | 4.179468 | 4.890162 | 1.303216 | 0 | 5.284677 | 0
2018-02-27 16:34 | 185054 | 1080.002 | 2 | 26 | 4.200384 | 4.706636 | 1.465225 | 0 | 5.963977 | 0
2018-02-27 16:36 | 185174 | 1200.0011 | 2 | 26 | 4.200402 | 4.187635 | 1.613346 | 0 | 6.586143 | 0
2018-02-27 16:38 | 185294 | 1320.0011 | 2 | 26 | 4.200381 | 3.692596 | 1.744584 | 0 | 7.137398 | 0
2018-02-27 16:40 | 185405.6 | 1431.588 | 2 | 26 | 4.200381 | 3.259995 | 1.852261 | 0 | 7.589681 | 0
2018-02-27 16:42 | 185525.6 | 120.0012 | 3 | 26 | 4.227883 | 3.260107 | 1.960477 | 0 | 8.045602 | 0
2018-02-27 16:44 | 185645.6 | 240 | 3 | 26 | 4.260107 | 3.260178 | 2.069132 | 0 | 8.506706 | 0
2018-02-27 16:46 | 185765.6 | 360.0011 | 3 | 26 | 4.29481 | 3.26018 | 2.177798 | 0 | 8.971496 | 0
2018-02-27 16:48 | 185885.6 | 480.0019 | 3 | 26 | 4.331767 | 3.260185 | 2.286457 | 0 | 9.440155 | 0
2018-02-27 16:50 | 186005.6 | 600.0019 | 3 | 26 | 4.370744 | 3.260145 | 2.395111 | 0 | 9.912922 | 0
2018-02-27 16:52 | 186125.6 | 720.0004 | 3 | 26 | 4.400404 | 3.068146 | 2.502851 | 0 | 10.38583 | 0
2018-02-27 16:54 | 186245.6 | 840.0011 | 3 | 26 | 4.400388 | 2.556599 | 2.596191 | 0 | 10.79657 | 0
2018-02-27 16:56 | 186365.6 | 960.0019 | 3 | 26 | 4.400374 | 2.147991 | 2.674378 | 0 | 11.14062 | 0
2018-02-27 16:58 | 186485.6 | 1080.0004 | 3 | 26 | 4.400362 | 1.81505 | 2.740244 | 0 | 11.43045 | 0
2018-02-27 17:00 | 186605.6 | 1200.0001 | 3 | 26 | 4.400364 | 1.542292 | 2.796048 | 0 | 11.67601 | 0
2018-02-27 17:02 | 186725.6 | 1320.0004 | 3 | 26 | 4.400364 | 1.318892 | 2.843607 | 0 | 11.88529 | 0
2018-02-27 17:04 | 186845.6 | 1440.0014 | 3 | 26 | 4.400355 | 1.134197 | 2.884392 | 0 | 12.06476 | 0
2018-02-27 17:06 | 186965.6 | 1560.0019 | 3 | 26 | 4.400324 | 0.9812584 | 2.919581 | 0 | 12.21961 | 0
2018-02-27 17:08 | 187085.6 | 1680.0004 | 3 | 26 | 4.40034 | 0.8548222 | 2.950128 | 0 | 12.35402 | 0
2018-02-27 17:10 | 187205.6 | 1800.0011 | 3 | 26 | 4.400365 | 0.7488804 | 2.976797 | 0 | 12.47137 | 0
2018-02-27 17:12 | 187325.6 | 1920.002 | 3 | 26 | 4.400346 | 0.6588135 | 3.000208 | 0 | 12.57439 | 0
2018-02-27 17:12 | 187335.1 | 1929.4912 | 3 | 26 | 4.400338 | 0.6519928 | 3.001936 | 0 | 12.58199 | 0
2018-02-27 17:14 | 187455.2 | 120.0019 | 4 | 26 | 4.351704 | 0 | 3.001936 | 0 | 12.58199 | 0
2018-02-27 17:16 | 187575.2 | 240.0019 | 4 | 26 | 4.347953 | 0 | 3.001936 | 0 | 12.58199 | 0
2018-02-27 17:17 | 187635.2 | 300.0023 | 4 | 26 | 4.34683 | 0 | 3.001936 | 0 | 12.58199 | 0
2018-02-27 17:19 | 187755.2 | 120.002 | 5 | 26 | 4.097535 | -3.260006 | 3.001936 | 0.1086595 | 12.58199 | 0.4487154
2018-02-27 17:21 | 187875.2 | 240.0003 | 5 | 26 | 4.05348 | -3.260004 | 3.001936 | 0.2173154 | 12.58199 | 0.8915135
2018-02-27 17:23 | 187995.2 | 360.002 | 5 | 26 | 4.010947 | -3.260023 | 3.001936 | 0.3259717 | 12.58199 | 1.329632
2018-02-27 17:25 | 188115.2 | 480.0003 | 5 | 26 | 3.969202 | -3.260051 | 3.001936 | 0.4346263 | 12.58199 | 1.763165
2018-02-27 17:27 | 188235.2 | 600.0003 | 5 | 26 | 3.928429 | -3.260015 | 3.001936 | 0.5432882 | 12.58199 | 2.19224
2018-02-27 17:29 | 188355.2 | 720.0006 | 5 | 26 | 3.889087 | -3.260059 | 3.001936 | 0.6519463 | 12.58199 | 2.616943
2018-02-27 17:31 | 188475.2 | 840.0012 | 5 | 26 | 3.851675 | -3.260019 | 3.001936 | 0.7606019 | 12.58199 | 3.037462
2018-02-27 17:33 | 188595.2 | 960.0012 | 5 | 26 | 3.816437 | -3.260025 | 3.001936 | 0.8692601 | 12.58199 | 3.454044
2018-02-27 17:35 | 188715.2 | 1080.0012 | 5 | 26 | 3.783247 | -3.260015 | 3.001936 | 0.9779171 | 12.58199 | 3.866905
2018-02-27 17:37 | 188835.2 | 1200.0028 | 5 | 26 | 3.752134 | -3.26003 | 3.001936 | 1.086573 | 12.58199 | 4.276266
2018-02-27 17:39 | 188955.2 | 1320.0012 | 5 | 26 | 3.722821 | -3.26 | 3.001936 | 1.195225 | 12.58199 | 4.682338
2018-02-27 17:41 | 189075.2 | 1440.0004 | 5 | 26 | 3.695069 | -3.259971 | 3.001936 | 1.303881 | 12.58199 | 5.08532
2018-02-27 17:43 | 189195.2 | 1560.0004 | 5 | 26 | 3.668906 | -3.260034 | 3.001936 | 1.412537 | 12.58199 | 5.485378
2018-02-27 17:45 | 189315.2 | 1680.0013 | 5 | 26 | 3.644511 | -3.259952 | 3.001936 | 1.521193 | 12.58199 | 5.882683
2018-02-27 17:47 | 189435.2 | 1800.0004 | 5 | 26 | 3.622103 | -3.260036 | 3.001936 | 1.629848 | 12.58199 | 6.277441
2018-02-27 17:49 | 189555.2 | 1920.0004 | 5 | 26 | 3.601633 | -3.259983 | 3.001936 | 1.738503 | 12.58199 | 6.669871
2018-02-27 17:51 | 189675.2 | 2040.0004 | 5 | 26 | 3.583111 | -3.259995 | 3.001936 | 1.847161 | 12.58199 | 7.060198
2018-02-27 17:53 | 189795.2 | 2160.0013 | 5 | 26 | 3.566206 | -3.260006 | 3.001936 | 1.955817 | 12.58199 | 7.448593
2018-02-27 17:55 | 189915.2 | 2280.0019 | 5 | 26 | 3.550425 | -3.259983 | 3.001936 | 2.064473 | 12.58199 | 7.835216
2018-02-27 17:57 | 190035.2 | 2400.0011 | 5 | 26 | 3.535197 | -3.259976 | 3.001936 | 2.173126 | 12.58199 | 8.22015
2018-02-27 17:59 | 190155.2 | 2520.0012 | 5 | 26 | 3.519873 | -3.259945 | 3.001936 | 2.281782 | 12.58199 | 8.60344
2018-02-27 18:01 | 190275.2 | 2640.0012 | 5 | 26 | 3.50339 | -3.259952 | 3.001936 | 2.390439 | 12.58199 | 8.985023
2018-02-27 18:03 | 190395.2 | 2760.0012 | 5 | 26 | 3.483025 | -3.260011 | 3.001936 | 2.49909 | 12.58199 | 9.364616
2018-02-27 18:05 | 190515.2 | 2880.0019 | 5 | 26 | 3.45544 | -3.25991 | 3.001936 | 2.607748 | 12.58199 | 9.741654
2018-02-27 18:07 | 190635.2 | 3000.0019 | 5 | 26 | 3.416868 | -3.260023 | 3.001936 | 2.716401 | 12.58199 | 10.11513
2018-02-27 18:09 | 190755.2 | 3120.0012 | 5 | 26 | 3.35558 | -3.259973 | 3.001936 | 2.825054 | 12.58199 | 10.48336
2018-02-27 18:11 | 190875.2 | 3240.0019 | 5 | 26 | 3.229158 | -3.260044 | 3.001936 | 2.933709 | 12.58199 | 10.84217
2018-02-27 18:12 | 190950.5 | 3315.2944 | 5 | 26 | 2.999961 | -3.260015 | 3.001936 | 3.001887 | 12.58199 | 11.05602
2018-02-27 18:14 | 191070.6 | 120.0009 | 6 | 26 | 3.315869 | 0 | 3.001936 | 3.001887 | 12.58199 | 11.05602
2018-02-27 18:16 | 191190.6 | 240.0001 | 6 | 26 | 3.325953 | 0 | 3.001936 | 3.001887 | 12.58199 | 11.05602
2018-02-27 18:17 | 191250.6 | 300.0037 | 6 | 26 | 3.32898 | 0 | 3.001936 | 3.001887 | 12.58199 | 11.05602
2018-02-27 18:17 | 191250.6 | 0.0024 | 7 | 27 | 3.329037 | 0 | 0 | 0 | 0 | 0
2018-02-27 18:19 | 191370.7 | 120.0002 | 2 | 27 | 3.967664 | 4.890179 | 0.1623186 | 5e-10 | 0.6240518 | 1.665e-09
2018-02-27 18:21 | 191490.7 | 240.0027 | 2 | 27 | 4.012183 | 4.889833 | 0.3253033 | 5e-10 | 1.274641 | 1.665e-09
2018-02-27 18:23 | 191610.7 | 360.0012 | 2 | 27 | 4.048481 | 4.89019 | 0.4882874 | 5e-10 | 1.931636 | 1.665e-09
2018-02-27 18:25 | 191730.7 | 480.0027 | 2 | 27 | 4.077985 | 4.890158 | 0.6512787 | 5e-10 | 2.593966 | 1.665e-09
2018-02-27 18:27 | 191850.7 | 600.0013 | 2 | 27 | 4.1036 | 4.890114 | 0.8142624 | 5e-10 | 3.260754 | 1.665e-09
2018-02-27 18:29 | 191970.7 | 720.001 | 2 | 27 | 4.126853 | 4.89015 | 0.9772464 | 5e-10 | 3.931472 | 1.665e-09
2018-02-27 18:31 | 192090.7 | 840.0001 | 2 | 27 | 4.151965 | 4.890095 | 1.140233 | 5e-10 | 4.606103 | 1.665e-09
2018-02-27 18:33 | 192210.7 | 960.0009 | 2 | 27 | 4.179674 | 4.890142 | 1.303224 | 5e-10 | 5.285065 | 1.665e-09
2018-02-27 18:35 | 192330.7 | 1080.0026 | 2 | 27 | 4.200411 | 4.70426 | 1.465198 | 5e-10 | 5.964244 | 1.665e-09
2018-02-27 18:37 | 192450.7 | 1200.001 | 2 | 27 | 4.200376 | 4.186066 | 1.613254 | 5e-10 | 6.586137 | 1.665e-09
2018-02-27 18:39 | 192570.7 | 1320.001 | 2 | 27 | 4.200389 | 3.692348 | 1.744484 | 5e-10 | 7.137357 | 1.665e-09
2018-02-27 18:41 | 192682.5 | 1431.8432 | 2 | 27 | 4.200394 | 3.259972 | 1.852385 | 5e-10 | 7.590583 | 1.665e-09
2018-02-27 18:43 | 192802.5 | 120.0003 | 3 | 27 | 4.227828 | 3.260057 | 1.960601 | 9.88e-10 | 8.046501 | 3.65e-09
2018-02-27 18:45 | 192922.5 | 240.0002 | 3 | 27 | 4.259969 | 3.260096 | 2.069261 | 9.88e-10 | 8.507619 | 3.65e-09
2018-02-27 18:47 | 193042.5 | 360.0013 | 3 | 27 | 4.294661 | 3.260101 | 2.177915 | 9.88e-10 | 8.972345 | 3.65e-09
2018-02-27 18:49 | 193162.5 | 480.0011 | 3 | 27 | 4.33162 | 3.260082 | 2.286574 | 9.88e-10 | 9.440985 | 3.65e-09
2018-02-27 18:51 | 193282.5 | 600.0002 | 3 | 27 | 4.370581 | 3.260084 | 2.39523 | 9.88e-10 | 9.913743 | 3.65e-09
2018-02-27 18:53 | 193402.5 | 720.0018 | 3 | 27 | 4.400399 | 3.070415 | 2.503009 | 9.88e-10 | 10.38681 | 3.65e-09
2018-02-27 18:55 | 193522.5 | 840.0003 | 3 | 27 | 4.400393 | 2.558737 | 2.596424 | 9.88e-10 | 10.79787 | 3.65e-09
2018-02-27 18:57 | 193642.5 | 960.001 | 3 | 27 | 4.400401 | 2.149899 | 2.67466 | 9.88e-10 | 11.14214 | 3.65e-09
2018-02-27 18:59 | 193762.5 | 1080.0019 | 3 | 27 | 4.40039 | 1.815516 | 2.740554 | 9.88e-10 | 11.4321 | 3.65e-09
2018-02-27 19:01 | 193882.5 | 1200.0011 | 3 | 27 | 4.400375 | 1.542112 | 2.796354 | 9.88e-10 | 11.67764 | 3.65e-09
2018-02-27 19:03 | 194002.5 | 1320.001 | 3 | 27 | 4.400361 | 1.31801 | 2.843892 | 9.88e-10 | 11.88683 | 3.65e-09
2018-02-27 19:05 | 194122.5 | 1440.0011 | 3 | 27 | 4.400379 | 1.133867 | 2.884647 | 9.88e-10 | 12.06616 | 3.65e-09
2018-02-27 19:07 | 194242.5 | 1560.0011 | 3 | 27 | 4.400339 | 0.9802017 | 2.919801 | 9.88e-10 | 12.22085 | 3.65e-09
2018-02-27 19:09 | 194362.5 | 1680.0012 | 3 | 27 | 4.400382 | 0.8543282 | 2.95031 | 9.88e-10 | 12.35511 | 3.65e-09
2018-02-27 19:11 | 194482.5 | 1800.0011 | 3 | 27 | 4.400345 | 0.7471161 | 2.976946 | 9.88e-10 | 12.47231 | 3.65e-09
2018-02-27 19:13 | 194602.5 | 1920.0019 | 3 | 27 | 4.400342 | 0.6577168 | 3.000324 | 9.88e-10 | 12.57519 | 3.65e-09
2018-02-27 19:13 | 194611 | 1928.4816 | 3 | 27 | 4.400336 | 0.6519985 | 3.001867 | 9.88e-10 | 12.58197 | 3.65e-09
2018-02-27 19:15 | 194731.1 | 120.0014 | 4 | 27 | 4.351779 | 0 | 3.001867 | 9.88e-10 | 12.58197 | 3.65e-09
2018-02-27 19:17 | 194851.1 | 240.001 | 4 | 27 | 4.348045 | 0 | 3.001867 | 9.88e-10 | 12.58197 | 3.65e-09
2018-02-27 19:18 | 194911.1 | 300.0007 | 4 | 27 | 4.346903 | 0 | 3.001867 | 9.88e-10 | 12.58197 | 3.65e-09
2018-02-27 19:20 | 195031.2 | 120.0019 | 5 | 27 | 4.097786 | -3.260015 | 3.001867 | 0.1086567 | 12.58197 | 0.4487305
2018-02-27 19:22 | 195151.2 | 240.001 | 5 | 27 | 4.053782 | -3.26004 | 3.001867 | 0.2173113 | 12.58197 | 0.8915547
2018-02-27 19:24 | 195271.2 | 360.0019 | 5 | 27 | 4.011321 | -3.259979 | 3.001867 | 0.325965 | 12.58197 | 1.329699
2018-02-27 19:26 | 195391.2 | 480.001 | 5 | 27 | 3.969629 | -3.260002 | 3.001867 | 0.4346176 | 12.58197 | 1.763268
2018-02-27 19:28 | 195511.2 | 600.0011 | 5 | 27 | 3.928897 | -3.260027 | 3.001867 | 0.5432782 | 12.58197 | 2.192387
2018-02-27 19:30 | 195631.2 | 720.0003 | 5 | 27 | 3.889645 | -3.26 | 3.001867 | 0.6519345 | 12.58197 | 2.61714
2018-02-27 19:32 | 195751.2 | 840.0003 | 5 | 27 | 3.852256 | -3.260015 | 3.001867 | 0.7605867 | 12.58197 | 3.037711
2018-02-27 19:34 | 195871.2 | 960.0003 | 5 | 27 | 3.816997 | -3.260025 | 3.001867 | 0.8692484 | 12.58197 | 3.454369
2018-02-27 19:36 | 195991.2 | 1080.0002 | 5 | 27 | 3.783863 | -3.260034 | 3.001867 | 0.9779027 | 12.58197 | 3.867283
2018-02-27 19:38 | 196111.2 | 1200.001 | 5 | 27 | 3.752704 | -3.259988 | 3.001867 | 1.086551 | 12.58197 | 4.276682
2018-02-27 19:40 | 196231.2 | 1320.0003 | 5 | 27 | 3.723312 | -3.26003 | 3.001867 | 1.195205 | 12.58197 | 4.68282
2018-02-27 19:42 | 196351.2 | 1440.0006 | 5 | 27 | 3.695514 | -3.260019 | 3.001867 | 1.303856 | 12.58197 | 5.085839
2018-02-27 19:44 | 196471.2 | 1560.0011 | 5 | 27 | 3.66931 | -3.260015 | 3.001867 | 1.41251 | 12.58197 | 5.485931
2018-02-27 19:46 | 196591.2 | 1680.0011 | 5 | 27 | 3.644905 | -3.260016 | 3.001867 | 1.521165 | 12.58197 | 5.883277
2018-02-27 19:48 | 196711.2 | 1800.0003 | 5 | 27 | 3.622463 | -3.259995 | 3.001867 | 1.629817 | 12.58197 | 6.278065
2018-02-27 19:50 | 196831.2 | 1920.0011 | 5 | 27 | 3.602047 | -3.260009 | 3.001867 | 1.738479 | 12.58197 | 6.670558
2018-02-27 19:52 | 196951.2 | 2040.0003 | 5 | 27 | 3.583491 | -3.260056 | 3.001867 | 1.847131 | 12.58197 | 7.060905
2018-02-27 19:54 | 197071.2 | 2160.0011 | 5 | 27 | 3.566632 | -3.260034 | 3.001867 | 1.955792 | 12.58197 | 7.449361
2018-02-27 19:56 | 197191.2 | 2280.0011 | 5 | 27 | 3.550932 | -3.260059 | 3.001867 | 2.064452 | 12.58197 | 7.836052
2018-02-27 19:58 | 197311.2 | 2400.0012 | 5 | 27 | 3.535749 | -3.260088 | 3.001867 | 2.173101 | 12.58197 | 8.221033
2018-02-27 20:00 | 197431.2 | 2520.0019 | 5 | 27 | 3.520422 | -3.260044 | 3.001867 | 2.281761 | 12.58197 | 8.604398
2018-02-27 20:02 | 197551.2 | 2640.0011 | 5 | 27 | 3.503963 | -3.260019 | 3.001867 | 2.390422 | 12.58197 | 8.986054
2018-02-27 20:04 | 197671.2 | 2760.0011 | 5 | 27 | 3.483634 | -3.260009 | 3.001867 | 2.49908 | 12.58197 | 9.365733
2018-02-27 20:06 | 197791.2 | 2880.0011 | 5 | 27 | 3.456015 | -3.260036 | 3.001867 | 2.607733 | 12.58197 | 9.742818
2018-02-27 20:08 | 197911.2 | 3000.0005 | 5 | 27 | 3.417494 | -3.259988 | 3.001867 | 2.716389 | 12.58197 | 10.11637
2018-02-27 20:10 | 198031.2 | 3120.002 | 5 | 27 | 3.356539 | -3.259998 | 3.001867 | 2.825048 | 12.58197 | 10.4847
2018-02-27 20:12 | 198151.2 | 3240.0011 | 5 | 27 | 3.230501 | -3.260025 | 3.001867 | 2.933704 | 12.58197 | 10.84364
2018-02-27 20:14 | 198226.8 | 3315.6896 | 5 | 27 | 2.999996 | -3.260019 | 3.001867 | 3.002237 | 12.58197 | 11.05867
2018-02-27 20:16 | 198346.9 | 119.9999 | 6 | 27 | 3.313926 | 0 | 3.001867 | 3.002237 | 12.58197 | 11.05867
2018-02-27 20:18 | 198466.9 | 240.0007 | 6 | 27 | 3.323983 | 0 | 3.001867 | 3.002237 | 12.58197 | 11.05867
2018-02-27 20:19 | 198526.9 | 300.0028 | 6 | 27 | 3.327036 | 0 | 3.001867 | 3.002237 | 12.58197 | 11.05867
2018-02-27 20:19 | 198526.9 | 0.0023 | 7 | 28 | 3.327124 | 0 | 0 | 0 | 0 | 0
2018-02-27 20:21 | 198647 | 120.0011 | 2 | 28 | 3.966235 | 4.890028 | 0.1623022 | 1.529e-09 | 0.6236996 | 5.086e-09
2018-02-27 20:23 | 198767 | 240.0011 | 2 | 28 | 4.011038 | 4.890013 | 0.3252865 | 1.529e-09 | 1.27409 | 5.086e-09
2018-02-27 20:25 | 198887 | 360.0019 | 2 | 28 | 4.047275 | 4.89003 | 0.4882763 | 1.529e-09 | 1.930913 | 5.086e-09
2018-02-27 20:27 | 199007 | 480.0003 | 2 | 28 | 4.076856 | 4.890078 | 0.6512594 | 1.529e-09 | 2.593019 | 5.086e-09
2018-02-27 20:29 | 199127 | 600.0003 | 2 | 28 | 4.10251 | 4.89003 | 0.8142382 | 1.529e-09 | 3.259603 | 5.086e-09
2018-02-27 20:31 | 199247 | 720.001 | 2 | 28 | 4.125863 | 4.89003 | 0.977221 | 1.529e-09 | 3.930141 | 5.086e-09
2018-02-27 20:33 | 199367 | 840.0011 | 2 | 28 | 4.151029 | 4.890131 | 1.140212 | 1.529e-09 | 4.604632 | 5.086e-09
2018-02-27 20:35 | 199487 | 960.0011 | 2 | 28 | 4.17877 | 4.890028 | 1.3032 | 1.529e-09 | 5.283429 | 5.086e-09
2018-02-27 20:37 | 199607 | 1080.0019 | 2 | 28 | 4.200388 | 4.718391 | 1.465344 | 1.529e-09 | 5.963213 | 5.086e-09
2018-02-27 20:39 | 199727 | 1200.0004 | 2 | 28 | 4.200395 | 4.194534 | 1.613795 | 1.529e-09 | 6.586767 | 5.086e-09
2018-02-27 20:41 | 199847 | 1320.0019 | 2 | 28 | 4.200389 | 3.698717 | 1.745269 | 1.529e-09 | 7.13901 | 5.086e-09
2018-02-27 20:42 | 199959.7 | 1432.7295 | 2 | 28 | 4.200383 | 3.259989 | 1.854128 | 1.529e-09 | 7.596259 | 5.086e-09
2018-02-27 20:44 | 200079.7 | 120.0012 | 3 | 28 | 4.227922 | 3.260056 | 1.962353 | 1.529e-09 | 8.052226 | 5.086e-09
2018-02-27 20:46 | 200199.7 | 240.001 | 3 | 28 | 4.260152 | 3.260029 | 2.071008 | 1.529e-09 | 8.513333 | 5.086e-09
2018-02-27 20:48 | 200319.7 | 360.0026 | 3 | 28 | 4.294901 | 3.26005 | 2.179672 | 1.529e-09 | 8.978127 | 5.086e-09
2018-02-27 20:50 | 200439.7 | 480.0011 | 3 | 28 | 4.331897 | 3.260046 | 2.288324 | 1.529e-09 | 9.446768 | 5.086e-09
2018-02-27 20:52 | 200559.7 | 600.0003 | 3 | 28 | 4.370798 | 3.260042 | 2.396982 | 1.529e-09 | 9.919558 | 5.086e-09
2018-02-27 20:54 | 200679.7 | 720.002 | 3 | 28 | 4.400393 | 3.067507 | 2.50473 | 1.529e-09 | 10.39251 | 5.086e-09
2018-02-27 20:56 | 200799.7 | 840.0003 | 3 | 28 | 4.400392 | 2.555365 | 2.598045 | 1.529e-09 | 10.80313 | 5.086e-09
2018-02-27 20:58 | 200919.7 | 960.0019 | 3 | 28 | 4.400377 | 2.146198 | 2.676167 | 1.529e-09 | 11.1469 | 5.086e-09
2018-02-27 21:00 | 201039.7 | 1080.0019 | 3 | 28 | 4.400388 | 1.812267 | 2.741956 | 1.529e-09 | 11.43639 | 5.086e-09
2018-02-27 21:02 | 201159.7 | 1200.0019 | 3 | 28 | 4.400355 | 1.538912 | 2.797666 | 1.529e-09 | 11.68154 | 5.086e-09
2018-02-27 21:04 | 201279.7 | 1320.0019 | 3 | 28 | 4.400345 | 1.315243 | 2.845124 | 1.529e-09 | 11.89037 | 5.086e-09
2018-02-27 21:06 | 201399.7 | 1440.0011 | 3 | 28 | 4.400367 | 1.131437 | 2.88581 | 1.529e-09 | 12.0694 | 5.086e-09
2018-02-27 21:08 | 201519.7 | 1560.0009 | 3 | 28 | 4.400378 | 0.9794598 | 2.920903 | 1.529e-09 | 12.22383 | 5.086e-09
2018-02-27 21:10 | 201639.7 | 1680.0012 | 3 | 28 | 4.400345 | 0.8523293 | 2.951359 | 1.529e-09 | 12.35784 | 5.086e-09
2018-02-27 21:12 | 201759.7 | 1800.0002 | 3 | 28 | 4.400355 | 0.7460499 | 2.977944 | 1.529e-09 | 12.47483 | 5.086e-09
2018-02-27 21:14 | 201879.7 | 1920.0002 | 3 | 28 | 4.40032 | 0.6560383 | 3.001279 | 1.529e-09 | 12.57751 | 5.086e-09
2018-02-27 21:15 | 201886.5 | 1926.7119 | 3 | 28 | 4.400331 | 0.6519966 | 3.002499 | 1.529e-09 | 12.58288 | 5.086e-09
2018-02-27 21:17 | 202006.5 | 120.0001 | 4 | 28 | 4.351898 | 0 | 3.002499 | 1.529e-09 | 12.58288 | 5.086e-09
2018-02-27 21:19 | 202126.5 | 240.0009 | 4 | 28 | 4.348137 | 0 | 3.002499 | 1.529e-09 | 12.58288 | 5.086e-09
2018-02-27 21:20 | 202186.5 | 300.0006 | 4 | 28 | 4.347023 | 0 | 3.002499 | 1.529e-09 | 12.58288 | 5.086e-09
2018-02-27 21:22 | 202306.6 | 120.001 | 5 | 28 | 4.098497 | -3.260011 | 3.002499 | 0.1086428 | 12.58288 | 0.4487397
2018-02-27 21:24 | 202426.6 | 240.0003 | 5 | 28 | 4.054502 | -3.259971 | 3.002499 | 0.2173091 | 12.58288 | 0.8916895
2018-02-27 21:26 | 202546.6 | 360.0002 | 5 | 28 | 4.012084 | -3.260002 | 3.002499 | 0.3259478 | 12.58288 | 1.329855
2018-02-27 21:28 | 202666.6 | 480.0002 | 5 | 28 | 3.970341 | -3.260044 | 3.002499 | 0.434621 | 12.58288 | 1.763585
2018-02-27 21:30 | 202786.6 | 600.0002 | 5 | 28 | 3.929572 | -3.259955 | 3.002499 | 0.5432813 | 12.58288 | 2.192776
2018-02-27 21:32 | 202906.6 | 720.0002 | 5 | 28 | 3.89028 | -3.259995 | 3.002499 | 0.6519333 | 12.58288 | 2.617582
2018-02-27 21:34 | 203026.6 | 840.0018 | 5 | 28 | 3.852893 | -3.259994 | 3.002499 | 0.7605891 | 12.58288 | 3.038234
2018-02-27 21:36 | 203146.6 | 960.0026 | 5 | 28 | 3.817642 | -3.259964 | 3.002499 | 0.8692458 | 12.58288 | 3.454942
2018-02-27 21:38 | 203266.6 | 1080.0003 | 5 | 28 | 3.784472 | -3.259962 | 3.002499 | 0.9779016 | 12.58288 | 3.867931
2018-02-27 21:40 | 203386.6 | 1200.0002 | 5 | 28 | 3.753321 | -3.26 | 3.002499 | 1.086558 | 12.58288 | 4.277429
2018-02-27 21:42 | 203506.6 | 1320.0002 | 5 | 28 | 3.723958 | -3.259995 | 3.002499 | 1.195215 | 12.58288 | 4.683641
2018-02-27 21:44 | 203626.6 | 1440.0004 | 5 | 28 | 3.696185 | -3.259979 | 3.002499 | 1.303868 | 12.58288 | 5.086738
2018-02-27 21:46 | 203746.6 | 1560.0002 | 5 | 28 | 3.669985 | -3.25999 | 3.002499 | 1.41251 | 12.58288 | 5.486861
2018-02-27 21:48 | 203866.6 | 1680.0002 | 5 | 28 | 3.645511 | -3.259943 | 3.002499 | 1.521181 | 12.58288 | 5.884332
2018-02-27 21:50 | 203986.6 | 1800.0002 | 5 | 28 | 3.623049 | -3.259969 | 3.002499 | 1.629836 | 12.58288 | 6.279198
2018-02-27 21:52 | 204106.6 | 1920.0011 | 5 | 28 | 3.602583 | -3.260011 | 3.002499 | 1.738487 | 12.58288 | 6.671718
2018-02-27 21:54 | 204226.6 | 2040.0011 | 5 | 28 | 3.584005 | -3.259998 | 3.002499 | 1.847145 | 12.58288 | 7.06214
2018-02-27 21:56 | 204346.6 | 2160.0002 | 5 | 28 | 3.567105 | -3.260004 | 3.002499 | 1.955804 | 12.58288 | 7.450644
2018-02-27 21:58 | 204466.6 | 2280.0011 | 5 | 28 | 3.551356 | -3.259979 | 3.002499 | 2.06446 | 12.58288 | 7.837368
2018-02-27 22:00 | 204586.6 | 2400.0019 | 5 | 28 | 3.536084 | -3.259988 | 3.002499 | 2.173116 | 12.58288 | 8.222412
2018-02-27 22:02 | 204706.6 | 2520.0019 | 5 | 28 | 3.520754 | -3.260032 | 3.002499 | 2.281775 | 12.58288 | 8.605809
2018-02-27 22:04 | 204826.6 | 2640 | 5 | 28 | 3.504244 | -3.25999 | 3.002499 | 2.390427 | 12.58288 | 8.987467
2018-02-27 22:06 | 204946.6 | 2760.0001 | 5 | 28 | 3.483849 | -3.259988 | 3.002499 | 2.49908 | 12.58288 | 9.367156
2018-02-27 22:08 | 205066.6 | 2880.0003 | 5 | 28 | 3.456213 | -3.260011 | 3.002499 | 2.607738 | 12.58288 | 9.744285
2018-02-27 22:10 | 205186.6 | 3000.001 | 5 | 28 | 3.417764 | -3.26004 | 3.002499 | 2.71639 | 12.58288 | 10.11785
2018-02-27 22:12 | 205306.6 | 3120.0012 | 5 | 28 | 3.356926 | -3.260025 | 3.002499 | 2.825051 | 12.58288 | 10.48622
2018-02-27 22:14 | 205426.6 | 3240.0003 | 5 | 28 | 3.231291 | -3.259955 | 3.002499 | 2.933704 | 12.58288 | 10.84521
2018-02-27 22:15 | 205502.6 | 3316.0384 | 5 | 28 | 2.999978 | -3.259992 | 3.002499 | 3.002556 | 12.58288 | 11.06128
2018-02-27 22:17 | 205622.7 | 120.001 | 6 | 28 | 3.313508 | 0 | 3.002499 | 3.002556 | 12.58288 | 11.06128
2018-02-27 22:19 | 205742.7 | 240.0018 | 6 | 28 | 3.323533 | 0 | 3.002499 | 3.002556 | 12.58288 | 11.06128
2018-02-27 22:20 | 205802.7 | 300.0032 | 6 | 28 | 3.326555 | 0 | 3.002499 | 3.002556 | 12.58288 | 11.06128
2018-02-27 22:20 | 205802.7 | 0.0024 | 7 | 29 | 3.326643 | 0 | 0 | 0 | 0 | 0
2018-02-27 22:22 | 205922.8 | 120.0002 | 2 | 29 | 3.965943 | 4.890018 | 0.1623023 | 0 | 0.6236352 | 0
2018-02-27 22:24 | 206042.8 | 240.001 | 2 | 29 | 4.010729 | 4.889973 | 0.3252851 | 0 | 1.273973 | 0
2018-02-27 22:26 | 206162.8 | 360.0004 | 2 | 29 | 4.046945 | 4.890003 | 0.4882701 | 0 | 1.930728 | 0
2018-02-27 22:28 | 206282.8 | 480.001 | 2 | 29 | 4.076559 | 4.89003 | 0.6512413 | 0 | 2.592732 | 0
2018-02-27 22:30 | 206402.8 | 600.0026 | 2 | 29 | 4.102217 | 4.890032 | 0.8142215 | 0 | 3.259276 | 0
2018-02-27 22:32 | 206522.8 | 720.0002 | 2 | 29 | 4.125568 | 4.890018 | 0.9771959 | 0 | 3.929734 | 0
2018-02-27 22:34 | 206642.8 | 840.0011 | 2 | 29 | 4.150723 | 4.889975 | 1.140179 | 0 | 4.604148 | 0
2018-02-27 22:36 | 206762.8 | 960.0003 | 2 | 29 | 4.178421 | 4.889959 | 1.303156 | 0 | 5.282841 | 0
2018-02-27 22:38 | 206882.8 | 1080.001 | 2 | 29 | 4.200402 | 4.722321 | 1.465328 | 0 | 5.962711 | 0
2018-02-27 22:40 | 207002.8 | 1200.0011 | 2 | 29 | 4.200396 | 4.197077 | 1.613873 | 0 | 6.586657 | 0
2018-02-27 22:42 | 207122.8 | 1320.0005 | 2 | 29 | 4.200415 | 3.699898 | 1.745404 | 0 | 7.139141 | 0
2018-02-27 22:44 | 207235.5 | 1432.6895 | 2 | 29 | 4.200396 | 3.259998 | 1.854229 | 0 | 7.596247 | 0
2018-02-27 22:46 | 207355.5 | 120.0027 | 3 | 29 | 4.228014 | 3.259981 | 1.962445 | 2.055e-09 | 8.052177 | 8.369e-09
2018-02-27 22:48 | 207475.5 | 240.0019 | 3 | 29 | 4.26024 | 3.259993 | 2.071098 | 2.055e-09 | 8.513287 | 8.369e-09
2018-02-27 22:50 | 207595.5 | 360.0012 | 3 | 29 | 4.294942 | 3.259985 | 2.179754 | 2.055e-09 | 8.978053 | 8.369e-09
2018-02-27 22:52 | 207715.5 | 480.0012 | 3 | 29 | 4.331919 | 3.259981 | 2.288411 | 2.055e-09 | 9.44672 | 8.369e-09
2018-02-27 22:54 | 207835.5 | 600.0019 | 3 | 29 | 4.370846 | 3.259964 | 2.397066 | 2.055e-09 | 9.919504 | 8.369e-09
2018-02-27 22:56 | 207955.5 | 720.0005 | 3 | 29 | 4.400388 | 3.06625 | 2.5048 | 2.055e-09 | 10.39239 | 8.369e-09
2018-02-27 22:58 | 208075.5 | 840.0007 | 3 | 29 | 4.400392 | 2.553892 | 2.598072 | 2.055e-09 | 10.80282 | 8.369e-09
2018-02-27 23:00 | 208195.5 | 960.002 | 3 | 29 | 4.400391 | 2.144737 | 2.676138 | 2.055e-09 | 11.14635 | 8.369e-09
2018-02-27 23:02 | 208315.5 | 1080.0011 | 3 | 29 | 4.400362 | 1.810156 | 2.741855 | 2.055e-09 | 11.43553 | 8.369e-09
2018-02-27 23:04 | 208435.5 | 1200.0005 | 3 | 29 | 4.400371 | 1.537554 | 2.797497 | 2.055e-09 | 11.68037 | 8.369e-09
2018-02-27 23:06 | 208555.5 | 1320.0003 | 3 | 29 | 4.400364 | 1.31381 | 2.844902 | 2.055e-09 | 11.88897 | 8.369e-09
2018-02-27 23:08 | 208675.5 | 1440.0004 | 3 | 29 | 4.40037 | 1.130009 | 2.885535 | 2.055e-09 | 12.06777 | 8.369e-09
2018-02-27 23:10 | 208795.5 | 1560.0029 | 3 | 29 | 4.400349 | 0.9775448 | 2.920583 | 2.055e-09 | 12.222 | 8.369e-09
2018-02-27 23:12 | 208915.5 | 1680.0004 | 3 | 29 | 4.400333 | 0.8507099 | 2.950995 | 2.055e-09 | 12.35582 | 8.369e-09
2018-02-27 23:14 | 209035.5 | 1800.002 | 3 | 29 | 4.400327 | 0.7446079 | 2.977541 | 2.055e-09 | 12.47263 | 8.369e-09
2018-02-27 23:16 | 209155.5 | 1920.0004 | 3 | 29 | 4.400317 | 0.6545696 | 3.000837 | 2.055e-09 | 12.57514 | 8.369e-09
2018-02-27 23:16 | 209161 | 1925.5842 | 3 | 29 | 4.400347 | 0.6519928 | 3.001852 | 2.055e-09 | 12.57961 | 8.369e-09
2018-02-27 23:18 | 209281.1 | 120.0021 | 4 | 29 | 4.351845 | 0 | 3.001852 | 2.055e-09 | 12.57961 | 8.369e-09
2018-02-27 23:20 | 209401.1 | 240.0019 | 4 | 29 | 4.348112 | 0 | 3.001852 | 2.055e-09 | 12.57961 | 8.369e-09
2018-02-27 23:21 | 209461.1 | 300.0017 | 4 | 29 | 4.346984 | 0 | 3.001852 | 2.055e-09 | 12.57961 | 8.369e-09
2018-02-27 23:23 | 209581.2 | 120.0019 | 5 | 29 | 4.098001 | -3.259979 | 3.001852 | 0.1086475 | 12.57961 | 0.4487107
2018-02-27 23:25 | 209701.2 | 240.0008 | 5 | 29 | 4.054007 | -3.259966 | 3.001852 | 0.217302 | 12.57961 | 0.891557
2018-02-27 23:27 | 209821.2 | 360.0012 | 5 | 29 | 4.011519 | -3.259969 | 3.001852 | 0.325958 | 12.57961 | 1.329735
2018-02-27 23:29 | 209941.2 | 480.001 | 5 | 29 | 3.969738 | -3.259974 | 3.001852 | 0.4346181 | 12.57961 | 1.76335
2018-02-27 23:31 | 210061.2 | 600.0003 | 5 | 29 | 3.928972 | -3.259976 | 3.001852 | 0.5432728 | 12.57961 | 2.192456
2018-02-27 23:33 | 210181.2 | 720.0005 | 5 | 29 | 3.889736 | -3.259976 | 3.001852 | 0.6519251 | 12.57961 | 2.617203
2018-02-27 23:35 | 210301.2 | 840.001 | 5 | 29 | 3.852338 | -3.259974 | 3.001852 | 0.7605817 | 12.57961 | 3.037798
2018-02-27 23:37 | 210421.2 | 960.0003 | 5 | 29 | 3.817093 | -3.259974 | 3.001852 | 0.8692361 | 12.57961 | 3.454437
2018-02-27 23:39 | 210541.2 | 1080.0003 | 5 | 29 | 3.783918 | -3.259958 | 3.001852 | 0.9778903 | 12.57961 | 3.86736
2018-02-27 23:41 | 210661.2 | 1200.0002 | 5 | 29 | 3.752773 | -3.26 | 3.001852 | 1.086544 | 12.57961 | 4.276788
2018-02-27 23:43 | 210781.2 | 1320.001 | 5 | 29 | 3.723384 | -3.25996 | 3.001852 | 1.1952 | 12.57961 | 4.682937
2018-02-27 23:45 | 210901.2 | 1440.0035 | 5 | 29 | 3.695618 | -3.259995 | 3.001852 | 1.303864 | 12.57961 | 5.086012
2018-02-27 23:47 | 211021.2 | 1560.0006 | 5 | 29 | 3.669405 | -3.259992 | 3.001852 | 1.412518 | 12.57961 | 5.486115
2018-02-27 23:49 | 211141.2 | 1680.0001 | 5 | 29 | 3.644971 | -3.259985 | 3.001852 | 1.521171 | 12.57961 | 5.883461
2018-02-27 23:51 | 211261.2 | 1800.0019 | 5 | 29 | 3.622457 | -3.260013 | 3.001852 | 1.629831 | 12.57961 | 6.278282
2018-02-27 23:53 | 211381.2 | 1920.0019 | 5 | 29 | 3.601977 | -3.26 | 3.001852 | 1.738486 | 12.57961 | 6.67075
2018-02-27 23:55 | 211501.2 | 2040.001 | 5 | 29 | 3.583442 | -3.260021 | 3.001852 | 1.847144 | 12.57961 | 7.06111
2018-02-27 23:57 | 211621.2 | 2160.0002 | 5 | 29 | 3.566497 | -3.259998 | 3.001852 | 1.955801 | 12.57961 | 7.449544
2018-02-27 23:59 | 211741.2 | 2280.0002 | 5 | 29 | 3.550743 | -3.260016 | 3.001852 | 2.064461 | 12.57961 | 7.836212
2018-02-28 00:01 | 211861.2 | 2400.0011 | 5 | 29 | 3.535489 | -3.260025 | 3.001852 | 2.173113 | 12.57961 | 8.221177
2018-02-28 00:03 | 211981.2 | 2520.0009 | 5 | 29 | 3.52014 | -3.260034 | 3.001852 | 2.281777 | 12.57961 | 8.604528
2018-02-28 00:05 | 212101.2 | 2640.0019 | 5 | 29 | 3.50361 | -3.259969 | 3.001852 | 2.390433 | 12.57961 | 8.986136
2018-02-28 00:07 | 212221.2 | 2760.0019 | 5 | 29 | 3.483291 | -3.260013 | 3.001852 | 2.499091 | 12.57961 | 9.365778
2018-02-28 00:09 | 212341.2 | 2880.0002 | 5 | 29 | 3.455599 | -3.260004 | 3.001852 | 2.607744 | 12.57961 | 9.742826
2018-02-28 00:11 | 212461.2 | 3000.001 | 5 | 29 | 3.417036 | -3.260015 | 3.001852 | 2.716404 | 12.57961 | 10.11635
2018-02-28 00:13 | 212581.2 | 3120.0019 | 5 | 29 | 3.355796 | -3.259962 | 3.001852 | 2.825066 | 12.57961 | 10.48462
2018-02-28 00:15 | 212701.2 | 3240.0001 | 5 | 29 | 3.229187 | -3.260015 | 3.001852 | 2.9337 | 12.57961 | 10.84338
2018-02-28 00:16 | 212776.3 | 3315.0815 | 5 | 29 | 2.999992 | -3.259995 | 3.001852 | 3.001704 | 12.57961 | 11.05669
2018-02-28 00:18 | 212896.3 | 120.0007 | 6 | 29 | 3.314646 | 0 | 3.001852 | 3.001704 | 12.57961 | 11.05669
2018-02-28 00:20 | 213016.3 | 240 | 6 | 29 | 3.324692 | 0 | 3.001852 | 3.001704 | 12.57961 | 11.05669
2018-02-28 00:21 | 213076.3 | 300.0014 | 6 | 29 | 3.327722 | 0 | 3.001852 | 3.001704 | 12.57961 | 11.05669
2018-02-28 00:21 | 213076.3 | 0.0048 | 7 | 30 | 3.32774 | 0 | 0 | 0 | 0 | 0
2018-02-28 00:23 | 213196.4 | 120.0011 | 2 | 30 | 3.966767 | 4.890034 | 0.1623024 | 1.524e-09 | 0.6238095 | 5.072e-09
2018-02-28 00:25 | 213316.4 | 240.0003 | 2 | 30 | 4.011392 | 4.890089 | 0.3252943 | 1.524e-09 | 1.2743 | 5.072e-09
2018-02-28 00:27 | 213436.4 | 360.0003 | 2 | 30 | 4.0476 | 4.890089 | 0.4882802 | 1.524e-09 | 1.931165 | 5.072e-09
2018-02-28 00:29 | 213556.4 | 480.0011 | 2 | 30 | 4.077152 | 4.890079 | 0.6512669 | 1.524e-09 | 2.593332 | 5.072e-09
2018-02-28 00:31 | 213676.4 | 600.0003 | 2 | 30 | 4.102731 | 4.889977 | 0.8142531 | 1.524e-09 | 3.259988 | 5.072e-09
2018-02-28 00:33 | 213796.4 | 720.0008 | 2 | 30 | 4.126091 | 4.890009 | 0.9772338 | 1.524e-09 | 3.930556 | 5.072e-09
2018-02-28 00:35 | 213916.4 | 840.0011 | 2 | 30 | 4.151183 | 4.890064 | 1.140227 | 1.524e-09 | 4.605089 | 5.072e-09
2018-02-28 00:37 | 214036.4 | 960.0002 | 2 | 30 | 4.178891 | 4.889977 | 1.303204 | 1.524e-09 | 5.283857 | 5.072e-09
2018-02-28 00:39 | 214156.4 | 1080.0004 | 2 | 30 | 4.200421 | 4.716499 | 1.465322 | 1.524e-09 | 5.963549 | 5.072e-09
2018-02-28 00:41 | 214276.4 | 1200.0011 | 2 | 30 | 4.200405 | 4.193064 | 1.613699 | 1.524e-09 | 6.586789 | 5.072e-09
2018-02-28 00:43 | 214396.4 | 1320.0019 | 2 | 30 | 4.2004 | 3.696558 | 1.745095 | 1.524e-09 | 7.138708 | 5.072e-09
2018-02-28 00:45 | 214508.4 | 1432.0169 | 2 | 30 | 4.200377 | 3.259977 | 1.853241 | 1.524e-09 | 7.59296 | 5.072e-09
2018-02-28 00:47 | 214628.4 | 120.0026 | 3 | 30 | 4.227951 | 3.259998 | 1.961464 | 1.524e-09 | 8.048916 | 5.072e-09
2018-02-28 00:49 | 214748.4 | 240.0012 | 3 | 30 | 4.260166 | 3.259964 | 2.070113 | 1.524e-09 | 8.510004 | 5.072e-09
2018-02-28 00:51 | 214868.4 | 360.0002 | 3 | 30 | 4.294856 | 3.260033 | 2.178767 | 1.524e-09 | 8.97475 | 5.072e-09
2018-02-28 00:53 | 214988.4 | 480.0001 | 3 | 30 | 4.331831 | 3.259998 | 2.287426 | 1.524e-09 | 9.443412 | 5.072e-09
2018-02-28 00:55 | 215108.4 | 600.0003 | 3 | 30 | 4.370751 | 3.259981 | 2.396082 | 1.524e-09 | 9.916195 | 5.072e-09
2018-02-28 00:57 | 215228.4 | 720.001 | 3 | 30 | 4.400401 | 3.067823 | 2.503826 | 1.524e-09 | 10.38912 | 5.072e-09
2018-02-28 00:59 | 215348.4 | 840.0026 | 3 | 30 | 4.400383 | 2.555332 | 2.597147 | 1.524e-09 | 10.79977 | 5.072e-09
2018-02-28 01:01 | 215468.4 | 960.001 | 3 | 30 | 4.400376 | 2.146561 | 2.675276 | 1.524e-09 | 11.14357 | 5.072e-09
2018-02-28 01:03 | 215588.4 | 1080.001 | 3 | 30 | 4.400376 | 1.812332 | 2.741061 | 1.524e-09 | 11.43305 | 5.072e-09
2018-02-28 01:05 | 215708.4 | 1200.0011 | 3 | 30 | 4.400364 | 1.539402 | 2.796768 | 1.524e-09 | 11.67818 | 5.072e-09
2018-02-28 01:07 | 215828.4 | 1320.0009 | 3 | 30 | 4.400299 | 1.314346 | 2.844227 | 1.524e-09 | 11.88702 | 5.072e-09
2018-02-28 01:09 | 215948.4 | 1440.001 | 3 | 30 | 4.400362 | 1.131567 | 2.884907 | 1.524e-09 | 12.06602 | 5.072e-09
2018-02-28 01:11 | 216068.4 | 1560.0011 | 3 | 30 | 4.400363 | 0.9788074 | 2.919995 | 1.524e-09 | 12.22042 | 5.072e-09
2018-02-28 01:13 | 216188.4 | 1680.0018 | 3 | 30 | 4.400367 | 0.852459 | 2.950435 | 1.524e-09 | 12.35437 | 5.072e-09
2018-02-28 01:15 | 216308.4 | 1800.0026 | 3 | 30 | 4.40035 | 0.7459011 | 2.977011 | 1.524e-09 | 12.47131 | 5.072e-09
2018-02-28 01:17 | 216428.4 | 1920.0019 | 3 | 30 | 4.400338 | 0.6560555 | 3.000332 | 1.524e-09 | 12.57393 | 5.072e-09
2018-02-28 01:17 | 216434.9 | 1926.4264 | 3 | 30 | 4.400356 | 0.6519947 | 3.001499 | 1.524e-09 | 12.57907 | 5.072e-09
2018-02-28 01:19 | 216554.9 | 120.0018 | 4 | 30 | 4.351854 | 0 | 3.0015 | 1.524e-09 | 12.57907 | 5.072e-09
2018-02-28 01:21 | 216674.9 | 240.001 | 4 | 30 | 4.348127 | 0 | 3.0015 | 1.524e-09 | 12.57907 | 5.072e-09
2018-02-28 01:22 | 216734.9 | 300.0032 | 4 | 30 | 4.347017 | 0 | 3.0015 | 1.524e-09 | 12.57907 | 5.072e-09
2018-02-28 01:24 | 216855 | 120.0003 | 5 | 30 | 4.098231 | -3.259981 | 3.0015 | 0.1086493 | 12.57907 | 0.4487404
2018-02-28 01:26 | 216975 | 240.0004 | 5 | 30 | 4.054245 | -3.260044 | 3.0015 | 0.2173076 | 12.57907 | 0.8916293
2018-02-28 01:28 | 217095 | 360.0011 | 5 | 30 | 4.01178 | -3.260037 | 3.0015 | 0.3259668 | 12.57907 | 1.329847
2018-02-28 01:30 | 217215 | 480.0019 | 5 | 30 | 3.970018 | -3.260044 | 3.0015 | 0.4346249 | 12.57907 | 1.763483
2018-02-28 01:32 | 217335 | 600.0012 | 5 | 30 | 3.929245 | -3.260093 | 3.0015 | 0.5432866 | 12.57907 | 2.192645
2018-02-28 01:34 | 217455 | 720.0019 | 5 | 30 | 3.889949 | -3.260056 | 3.0015 | 0.6519465 | 12.57907 | 2.617444
2018-02-28 01:36 | 217575 | 840.0003 | 5 | 30 | 3.852525 | -3.260077 | 3.0015 | 0.7605999 | 12.57907 | 3.038048
2018-02-28 01:38 | 217695 | 960.0019 | 5 | 30 | 3.817298 | -3.260004 | 3.0015 | 0.8692572 | 12.57907 | 3.454719
2018-02-28 01:40 | 217815 | 1080.0011 | 5 | 30 | 3.784084 | -3.260056 | 3.0015 | 0.9779146 | 12.57907 | 3.867676
2018-02-28 01:42 | 217935 | 1200.0011 | 5 | 30 | 3.752928 | -3.260034 | 3.0015 | 1.08657 | 12.57907 | 4.277127
2018-02-28 01:44 | 218055 | 1320.0004 | 5 | 30 | 3.723523 | -3.259971 | 3.0015 | 1.195229 | 12.57907 | 4.683302
2018-02-28 01:46 | 218175 | 1440.0011 | 5 | 30 | 3.695752 | -3.259998 | 3.0015 | 1.303892 | 12.57907 | 5.08639
2018-02-28 01:48 | 218295 | 1560.0004 | 5 | 30 | 3.669524 | -3.259988 | 3.0015 | 1.412546 | 12.57907 | 5.486509
2018-02-28 01:50 | 218415 | 1680.0027 | 5 | 30 | 3.645092 | -3.259985 | 3.0015 | 1.521206 | 12.57907 | 5.883893
2018-02-28 01:52 | 218535 | 1800.0004 | 5 | 30 | 3.622624 | -3.260011 | 3.0015 | 1.629856 | 12.57907 | 6.278695
2018-02-28 01:54 | 218655 | 1920.0004 | 5 | 30 | 3.602165 | -3.260019 | 3.0015 | 1.738517 | 12.57907 | 6.671201
2018-02-28 01:56 | 218775 | 2040.0004 | 5 | 30 | 3.583598 | -3.260036 | 3.0015 | 1.847175 | 12.57907 | 7.061582
2018-02-28 01:58 | 218895 | 2160.0011 | 5 | 30 | 3.566664 | -3.260051 | 3.0015 | 1.955836 | 12.57907 | 7.450044
2018-02-28 02:00 | 219015 | 2280.001 | 5 | 30 | 3.550865 | -3.260044 | 3.0015 | 2.064491 | 12.57907 | 7.836714
2018-02-28 02:02 | 219135 | 2400.0004 | 5 | 30 | 3.535606 | -3.260019 | 3.0015 | 2.173144 | 12.57907 | 8.221698
2018-02-28 02:04 | 219255 | 2520.0005 | 5 | 30 | 3.520237 | -3.260025 | 3.0015 | 2.281798 | 12.57907 | 8.605024
2018-02-28 02:06 | 219375 | 2640.0004 | 5 | 30 | 3.503706 | -3.26 | 3.0015 | 2.390455 | 12.57907 | 8.986643
2018-02-28 02:08 | 219495 | 2760.0011 | 5 | 30 | 3.483263 | -3.260036 | 3.0015 | 2.499111 | 12.57907 | 9.366282
2018-02-28 02:10 | 219615 | 2880.0011 | 5 | 30 | 3.455583 | -3.260006 | 3.0015 | 2.607767 | 12.57907 | 9.743334
2018-02-28 02:12 | 219735 | 3000.002 | 5 | 30 | 3.416946 | -3.260016 | 3.0015 | 2.716427 | 12.57907 | 10.11685
2018-02-28 02:14 | 219855 | 3120.0013 | 5 | 30 | 3.355738 | -3.259941 | 3.0015 | 2.825078 | 12.57907 | 10.48508
2018-02-28 02:16 | 219975 | 3240.0019 | 5 | 30 | 3.228889 | -3.260002 | 3.0015 | 2.933734 | 12.57907 | 10.8439
2018-02-28 02:17 | 220049.9 | 3314.8905 | 5 | 30 | 2.999991 | -3.259983 | 3.0015 | 3.001543 | 12.57907 | 11.05658
2018-02-28 02:19 | 220169.9 | 120.0017 | 6 | 30 | 3.314556 | 0 | 3.0015 | 3.001543 | 12.57907 | 11.05658
2018-02-28 02:21 | 220289.9 | 240.0017 | 6 | 30 | 3.324595 | 0 | 3.0015 | 3.001543 | 12.57907 | 11.05658
2018-02-28 02:22 | 220349.9 | 300.0023 | 6 | 30 | 3.327627 | 0 | 3.0015 | 3.001543 | 12.57907 | 11.05658
2018-02-28 02:22 | 220349.9 | 0.0024 | 7 | 31 | 3.327588 | 0 | 0 | 0 | 0 | 0
2018-02-28 02:24 | 220470 | 120.0019 | 2 | 31 | 3.966853 | 4.890095 | 0.1623102 | 0 | 0.6238438 | 0
2018-02-28 02:26 | 220590 | 240.001 | 2 | 31 | 4.011496 | 4.890049 | 0.3252946 | 0 | 1.274319 | 0
2018-02-28 02:28 | 220710 | 360.0011 | 2 | 31 | 4.047756 | 4.890017 | 0.4882855 | 0 | 1.931227 | 0
2018-02-28 02:30 | 220830 | 480.0003 | 2 | 31 | 4.077367 | 4.889982 | 0.6512624 | 0 | 2.593389 | 0
2018-02-28 02:32 | 220950 | 600.0018 | 2 | 31 | 4.102985 | 4.890026 | 0.8142596 | 0 | 3.260127 | 0
2018-02-28 02:34 | 221070 | 720.0011 | 2 | 31 | 4.126291 | 4.890064 | 0.9772437 | 0 | 3.930746 | 0
2018-02-28 02:36 | 221190 | 840.0011 | 2 | 31 | 4.151464 | 4.890038 | 1.140234 | 0 | 4.605307 | 0
2018-02-28 02:38 | 221310 | 960.0003 | 2 | 31 | 4.179164 | 4.890024 | 1.303213 | 0 | 5.284131 | 0
2018-02-28 02:40 | 221430 | 1080.0002 | 2 | 31 | 4.200413 | 4.711222 | 1.465268 | 0 | 5.963589 | 0
2018-02-28 02:42 | 221550 | 1200.0019 | 2 | 31 | 4.200384 | 4.188473 | 1.613492 | 0 | 6.586193 | 0
2018-02-28 02:44 | 221670 | 1320.0011 | 2 | 31 | 4.200374 | 3.692638 | 1.74477 | 0 | 7.13761 | 0
2018-02-28 02:46 | 221781.6 | 1431.5879 | 2 | 31 | 4.200398 | 3.259985 | 1.852437 | 0 | 7.589854 | 0
2018-02-28 02:48 | 221901.6 | 120.0011 | 3 | 31 | 4.227938 | 3.259983 | 1.960653 | 0 | 8.045779 | 0
2018-02-28 02:50 | 222021.6 | 240.0004 | 3 | 31 | 4.260086 | 3.259989 | 2.069305 | 0 | 8.506875 | 0
2018-02-28 02:52 | 222141.6 | 360.002 | 3 | 31 | 4.294767 | 3.26001 | 2.177964 | 0 | 8.971634 | 0
2018-02-28 02:54 | 222261.6 | 480.0004 | 3 | 31 | 4.331703 | 3.260054 | 2.28662 | 0 | 9.440273 | 0
2018-02-28 02:56 | 222381.6 | 600.0004 | 3 | 31 | 4.370615 | 3.259995 | 2.395277 | 0 | 9.91304 | 0
2018-02-28 02:58 | 222501.6 | 720 | 3 | 31 | 4.400409 | 3.070936 | 2.503049 | 0 | 10.38608 | 0
2018-02-28 03:00 | 222621.6 | 840.0014 | 3 | 31 | 4.400384 | 2.557316 | 2.596442 | 0 | 10.79704 | 0
2018-02-28 03:02 | 222741.6 | 960.002 | 3 | 31 | 4.400371 | 2.147686 | 2.67462 | 0 | 11.14106 | 0
2018-02-28 03:04 | 222861.6 | 1080.002 | 3 | 31 | 4.400383 | 1.813889 | 2.74045 | 0 | 11.43074 | 0
2018-02-28 03:06 | 222981.6 | 1200.0011 | 3 | 31 | 4.400383 | 1.540522 | 2.796193 | 0 | 11.67603 | 0
2018-02-28 03:08 | 223101.6 | 1320.0012 | 3 | 31 | 4.40037 | 1.316416 | 2.84368 | 0 | 11.88499 | 0
2018-02-28 03:10 | 223221.6 | 1440.0012 | 3 | 31 | 4.400364 | 1.131985 | 2.884384 | 0 | 12.0641 | 0
2018-02-28 03:12 | 223341.6 | 1560.002 | 3 | 31 | 4.400358 | 0.9794254 | 2.919493 | 0 | 12.21859 | 0
2018-02-28 03:14 | 223461.6 | 1680.0003 | 3 | 31 | 4.400353 | 0.8529091 | 2.949963 | 0 | 12.35267 | 0
2018-02-28 03:16 | 223581.6 | 1800.0027 | 3 | 31 | 4.400359 | 0.7464867 | 2.976558 | 0 | 12.4697 | 0
2018-02-28 03:18 | 223701.6 | 1920.0002 | 3 | 31 | 4.400331 | 0.6567917 | 2.999902 | 0 | 12.57242 | 0
2018-02-28 03:18 | 223709.5 | 1927.8944 | 3 | 31 | 4.400359 | 0.6519985 | 3.001335 | 0 | 12.57873 | 0
2018-02-28 03:20 | 223829.6 | 120 | 4 | 31 | 4.351923 | 0 | 3.001335 | 0 | 12.57873 | 0
2018-02-28 03:22 | 223949.6 | 240 | 4 | 31 | 4.348176 | 0 | 3.001335 | 0 | 12.57873 | 0
2018-02-28 03:23 | 224009.6 | 300.0013 | 4 | 31 | 4.347057 | 0 | 3.001335 | 0 | 12.57873 | 0
2018-02-28 03:25 | 224129.7 | 120.001 | 5 | 31 | 4.098383 | -3.260004 | 3.001335 | 0.1086524 | 12.57873 | 0.4487657
2018-02-28 03:27 | 224249.7 | 240.0003 | 5 | 31 | 4.054417 | -3.260044 | 3.001335 | 0.2173069 | 12.57873 | 0.8916559
2018-02-28 03:29 | 224369.7 | 360.001 | 5 | 31 | 4.011972 | -3.259979 | 3.001335 | 0.3259665 | 12.57873 | 1.329896
2018-02-28 03:31 | 224489.7 | 480.0002 | 5 | 31 | 3.970219 | -3.260006 | 3.001335 | 0.4346216 | 12.57873 | 1.763542
2018-02-28 03:33 | 224609.7 | 600.0004 | 5 | 31 | 3.929381 | -3.259995 | 3.001335 | 0.5432792 | 12.57873 | 2.192707
2018-02-28 03:35 | 224729.7 | 720.0002 | 5 | 31 | 3.890089 | -3.260015 | 3.001335 | 0.651931 | 12.57873 | 2.617491
2018-02-28 03:37 | 224849.7 | 840.0002 | 5 | 31 | 3.852666 | -3.260019 | 3.001335 | 0.7605895 | 12.57873 | 3.038131
2018-02-28 03:39 | 224969.7 | 960.0018 | 5 | 31 | 3.817414 | -3.25999 | 3.001335 | 0.8692423 | 12.57873 | 3.454798
2018-02-28 03:41 | 225089.7 | 1080.001 | 5 | 31 | 3.784188 | -3.260046 | 3.001335 | 0.977899 | 12.57873 | 3.867761
2018-02-28 03:43 | 225209.7 | 1200.001 | 5 | 31 | 3.753021 | -3.259969 | 3.001335 | 1.086554 | 12.57873 | 4.27722
2018-02-28 03:45 | 225329.7 | 1320.0018 | 5 | 31 | 3.723671 | -3.259994 | 3.001335 | 1.195212 | 12.57873 | 4.68341
2018-02-28 03:47 | 225449.7 | 1440.0017 | 5 | 31 | 3.695919 | -3.259985 | 3.001335 | 1.303867 | 12.57873 | 5.086484
2018-02-28 03:49 | 225569.6 | 1560 | 5 | 31 | 3.669688 | -3.259971 | 3.001335 | 1.412517 | 12.57873 | 5.486602
2018-02-28 03:51 | 225689.7 | 1680.0002 | 5 | 31 | 3.645227 | -3.259955 | 3.001335 | 1.52117 | 12.57873 | 5.883979
2018-02-28 03:53 | 225809.7 | 1800.0002 | 5 | 31 | 3.62274 | -3.259966 | 3.001335 | 1.629822 | 12.57873 | 6.278799
2018-02-28 03:55 | 225929.7 | 1920.0009 | 5 | 31 | 3.60229 | -3.259971 | 3.001335 | 1.738478 | 12.57873 | 6.6713
2018-02-28 03:57 | 226049.7 | 2040.001 | 5 | 31 | 3.583663 | -3.25999 | 3.001335 | 1.847132 | 12.57873 | 7.061678
2018-02-28 03:59 | 226169.7 | 2160.0018 | 5 | 31 | 3.566691 | -3.260002 | 3.001335 | 1.955787 | 12.57873 | 7.450127
2018-02-28 04:01 | 226289.7 | 2280.001 | 5 | 31 | 3.550869 | -3.259976 | 3.001335 | 2.064442 | 12.57873 | 7.836797
2018-02-28 04:03 | 226409.7 | 2400.0018 | 5 | 31 | 3.535619 | -3.260002 | 3.001335 | 2.173098 | 12.57873 | 8.22179
2018-02-28 04:05 | 226529.7 | 2520.0018 | 5 | 31 | 3.520296 | -3.26 | 3.001335 | 2.28175 | 12.57873 | 8.605114
2018-02-28 04:07 | 226649.7 | 2640.0013 | 5 | 31 | 3.503733 | -3.260065 | 3.001335 | 2.390403 | 12.57873 | 8.986727
2018-02-28 04:09 | 226769.7 | 2760.0019 | 5 | 31 | 3.483299 | -3.260004 | 3.001335 | 2.499056 | 12.57873 | 9.366357
2018-02-28 04:11 | 226889.7 | 2880.0004 | 5 | 31 | 3.45551 | -3.260023 | 3.001335 | 2.607708 | 12.57873 | 9.743398
2018-02-28 04:13 | 227009.7 | 3000.0004 | 5 | 31 | 3.416847 | -3.260046 | 3.001335 | 2.716362 | 12.57873 | 10.11688
2018-02-28 04:15 | 227129.7 | 3120.0004 | 5 | 31 | 3.355566 | -3.260051 | 3.001335 | 2.825018 | 12.57873 | 10.48511
2018-02-28 04:17 | 227249.7 | 3240.0019 | 5 | 31 | 3.228549 | -3.260076 | 3.001335 | 2.933676 | 12.57873 | 10.84391
2018-02-28 04:18 | 227324.4 | 3314.7121 | 5 | 31 | 2.999998 | -3.26008 | 3.001335 | 3.001326 | 12.57873 | 11.05608
2018-02-28 04:20 | 227444.4 | 120.0002 | 6 | 31 | 3.314436 | 0 | 3.001335 | 3.001326 | 12.57873 | 11.05608
2018-02-28 04:22 | 227564.4 | 240.0008 | 6 | 31 | 3.324493 | 0 | 3.001335 | 3.001326 | 12.57873 | 11.05608
2018-02-28 04:23 | 227624.4 | 300.0024 | 6 | 31 | 3.327504 | 0 | 3.001335 | 3.001326 | 12.57873 | 11.05608
2018-02-28 04:23 | 227624.4 | 0.0025 | 7 | 32 | 3.327487 | 0 | 0 | 0 | 0 | 0
2018-02-28 04:25 | 227744.5 | 120.0003 | 2 | 32 | 3.966858 | 4.890036 | 0.1623045 | 0 | 0.6238188 | 0
2018-02-28 04:27 | 227864.5 | 240.0011 | 2 | 32 | 4.011582 | 4.890005 | 0.3252918 | 0 | 1.274312 | 0
2018-02-28 04:29 | 227984.5 | 360.0003 | 2 | 32 | 4.047883 | 4.89002 | 0.488275 | 0 | 1.931207 | 0
2018-02-28 04:31 | 228104.5 | 480.0018 | 2 | 32 | 4.077479 | 4.889952 | 0.6512613 | 0 | 2.593426 | 0
2018-02-28 04:33 | 228224.5 | 600.0019 | 2 | 32 | 4.103133 | 4.890018 | 0.8142473 | 0 | 3.260141 | 0
2018-02-28 04:35 | 228344.5 | 720.0019 | 2 | 32 | 4.126401 | 4.890003 | 0.9772255 | 0 | 3.930755 | 0
2018-02-28 04:37 | 228464.5 | 840.0019 | 2 | 32 | 4.1516 | 4.889923 | 1.140217 | 0 | 4.60534 | 0
2018-02-28 04:39 | 228584.5 | 960.0011 | 2 | 32 | 4.179397 | 4.889967 | 1.3032 | 0 | 5.284215 | 0
2018-02-28 04:41 | 228704.5 | 1080.0019 | 2 | 32 | 4.200408 | 4.707598 | 1.465213 | 0 | 5.963528 | 0
2018-02-28 04:43 | 228824.5 | 1200.0019 | 2 | 32 | 4.200406 | 4.18602 | 1.61332 | 0 | 6.585634 | 0
2018-02-28 04:45 | 228944.5 | 1320.0003 | 2 | 32 | 4.200402 | 3.689657 | 1.744494 | 0 | 7.136619 | 0
2018-02-28 04:47 | 229055.3 | 1430.7688 | 2 | 32 | 4.200388 | 3.25996 | 1.851322 | 0 | 7.585336 | 0
2018-02-28 04:49 | 229175.3 | 120.001 | 3 | 32 | 4.227943 | 3.259958 | 1.959527 | 1.319e-09 | 8.041213 | 5.371e-09
2018-02-28 04:51 | 229295.3 | 240.0019 | 3 | 32 | 4.260147 | 3.259933 | 2.068184 | 1.319e-09 | 8.502335 | 5.371e-09
2018-02-28 04:53 | 229415.3 | 360.0012 | 3 | 32 | 4.294852 | 3.259977 | 2.176842 | 1.319e-09 | 8.967102 | 5.371e-09
2018-02-28 04:55 | 229535.3 | 480.0019 | 3 | 32 | 4.331829 | 3.260004 | 2.285498 | 1.319e-09 | 9.43575 | 5.371e-09
2018-02-28 04:57 | 229655.3 | 600.0003 | 3 | 32 | 4.370822 | 3.260038 | 2.394148 | 1.319e-09 | 9.908503 | 5.371e-09
2018-02-28 04:59 | 229775.3 | 720.0019 | 3 | 32 | 4.400413 | 3.067656 | 2.501892 | 1.319e-09 | 10.38144 | 5.371e-09
2018-02-28 05:01 | 229895.3 | 840.001 | 3 | 32 | 4.400395 | 2.555899 | 2.595206 | 1.319e-09 | 10.79206 | 5.371e-09
2018-02-28 05:03 | 230015.3 | 960.0003 | 3 | 32 | 4.400371 | 2.147215 | 2.673356 | 1.319e-09 | 11.13595 | 5.371e-09
2018-02-28 05:05 | 230135.3 | 1080.0018 | 3 | 32 | 4.400384 | 1.81353 | 2.739178 | 1.319e-09 | 11.42559 | 5.371e-09
2018-02-28 05:07 | 230255.3 | 1200.0019 | 3 | 32 | 4.400359 | 1.540382 | 2.794926 | 1.319e-09 | 11.6709 | 5.371e-09
2018-02-28 05:09 | 230375.3 | 1320.0019 | 3 | 32 | 4.400358 | 1.316647 | 2.842422 | 1.319e-09 | 11.8799 | 5.371e-09
2018-02-28 05:11 | 230495.3 | 1440.0018 | 3 | 32 | 4.400347 | 1.132149 | 2.883145 | 1.319e-09 | 12.05909 | 5.371e-09
2018-02-28 05:13 | 230615.3 | 1560.0019 | 3 | 32 | 4.400348 | 0.9802227 | 2.918274 | 1.319e-09 | 12.21367 | 5.371e-09
2018-02-28 05:15 | 230735.3 | 1680.0019 | 3 | 32 | 4.400355 | 0.8536587 | 2.948767 | 1.319e-09 | 12.34785 | 5.371e-09
2018-02-28 05:17 | 230855.3 | 1800.0011 | 3 | 32 | 4.400324 | 0.7468834 | 2.975386 | 1.319e-09 | 12.46499 | 5.371e-09
2018-02-28 05:19 | 230975.3 | 1920.0019 | 3 | 32 | 4.400325 | 0.6572552 | 2.998755 | 1.319e-09 | 12.56782 | 5.371e-09
2018-02-28 05:19 | 230983.8 | 1928.5456 | 3 | 32 | 4.400347 | 0.6519909 | 3.000308 | 1.319e-09 | 12.57465 | 5.371e-09
2018-02-28 05:21 | 231103.9 | 120.0002 | 4 | 32 | 4.351791 | 0 | 3.00031 | 1.319e-09 | 12.57466 | 5.371e-09
2018-02-28 05:23 | 231223.9 | 240.001 | 4 | 32 | 4.348048 | 0 | 3.00031 | 1.319e-09 | 12.57466 | 5.371e-09
2018-02-28 05:24 | 231283.9 | 300.0032 | 4 | 32 | 4.346919 | 0 | 3.00031 | 1.319e-09 | 12.57466 | 5.371e-09
2018-02-28 05:26 | 231404 | 120.001 | 5 | 32 | 4.097648 | -3.260004 | 3.00031 | 0.1086574 | 12.57466 | 0.4487175
2018-02-28 05:28 | 231524 | 240.001 | 5 | 32 | 4.053644 | -3.260019 | 3.00031 | 0.2173135 | 12.57466 | 0.8915315
2018-02-28 05:30 | 231644 | 360.0017 | 5 | 32 | 4.011222 | -3.259985 | 3.00031 | 0.3259733 | 12.57466 | 1.329688
2018-02-28 05:32 | 231764 | 480.0017 | 5 | 32 | 3.969414 | -3.260009 | 3.00031 | 0.4346295 | 12.57466 | 1.763253
2018-02-28 05:34 | 231884 | 600.0017 | 5 | 32 | 3.928651 | -3.259948 | 3.00031 | 0.5432878 | 12.57466 | 2.192337
2018-02-28 05:36 | 232004 | 720.0019 | 5 | 32 | 3.889372 | -3.259992 | 3.00031 | 0.6519478 | 12.57466 | 2.617075
2018-02-28 05:38 | 232124 | 840.0002 | 5 | 32 | 3.851967 | -3.259958 | 3.00031 | 0.760596 | 12.57466 | 3.037598
2018-02-28 05:40 | 232244 | 960.0002 | 5 | 32 | 3.816727 | -3.259929 | 3.00031 | 0.8692592 | 12.57466 | 3.454231
2018-02-28 05:42 | 232364 | 1080.0002 | 5 | 32 | 3.78355 | -3.259962 | 3.00031 | 0.9779112 | 12.57466 | 3.867107
2018-02-28 05:44 | 232484 | 1200.0018 | 5 | 32 | 3.752463 | -3.260015 | 3.00031 | 1.08658 | 12.57466 | 4.276553
2018-02-28 05:46 | 232604 | 1320.001 | 5 | 32 | 3.723099 | -3.259994 | 3.00031 | 1.195235 | 12.57466 | 4.68267
2018-02-28 05:48 | 232724 | 1440.0009 | 5 | 32 | 3.695287 | -3.260013 | 3.00031 | 1.303885 | 12.57466 | 5.085657
2018-02-28 05:50 | 232844 | 1560.0009 | 5 | 32 | 3.669049 | -3.26 | 3.00031 | 1.412557 | 12.57466 | 5.485789
2018-02-28 05:52 | 232964 | 1680.0002 | 5 | 32 | 3.6446 | -3.259966 | 3.00031 | 1.521205 | 12.57466 | 5.88308
2018-02-28 05:54 | 233084 | 1800.0003 | 5 | 32 | 3.622157 | -3.26004 | 3.00031 | 1.629874 | 12.57466 | 6.277897
2018-02-28 05:56 | 233204 | 1920.001 | 5 | 32 | 3.601727 | -3.260006 | 3.00031 | 1.738532 | 12.57466 | 6.670346
2018-02-28 05:58 | 233324 | 2040.001 | 5 | 32 | 3.58321 | -3.259981 | 3.00031 | 1.847194 | 12.57466 | 7.060693
2018-02-28 06:00 | 233444 | 2160.0002 | 5 | 32 | 3.566268 | -3.260021 | 3.00031 | 1.955848 | 12.57466 | 7.449091
2018-02-28 06:02 | 233564 | 2280.0002 | 5 | 32 | 3.5505 | -3.259969 | 3.00031 | 2.064508 | 12.57466 | 7.835737
2018-02-28 06:04 | 233684 | 2400.0018 | 5 | 32 | 3.535298 | -3.259981 | 3.00031 | 2.173167 | 12.57466 | 8.220701
2018-02-28 06:06 | 233804 | 2520.001 | 5 | 32 | 3.519955 | -3.260051 | 3.00031 | 2.281819 | 12.57466 | 8.603992
2018-02-28 06:08 | 233924 | 2640.0001 | 5 | 32 | 3.503446 | -3.259962 | 3.00031 | 2.390468 | 12.57466 | 8.985552
2018-02-28 06:10 | 234044 | 2760.0002 | 5 | 32 | 3.48298 | -3.25999 | 3.00031 | 2.499141 | 12.57466 | 9.365218
2018-02-28 06:12 | 234164 | 2880.0018 | 5 | 32 | 3.455216 | -3.260053 | 3.00031 | 2.607798 | 12.57466 | 9.742242
2018-02-28 06:14 | 234284 | 3000.0018 | 5 | 32 | 3.416432 | -3.260055 | 3.00031 | 2.716454 | 12.57466 | 10.11569
2018-02-28 06:16 | 234404 | 3120.001 | 5 | 32 | 3.354787 | -3.26 | 3.00031 | 2.825112 | 12.57466 | 10.48387
2018-02-28 06:18 | 234524 | 3240.001 | 5 | 32 | 3.226674 | -3.260023 | 3.00031 | 2.933771 | 12.57466 | 10.84255
2018-02-28 06:20 | 234597.6 | 3313.6 | 5 | 32 | 2.999993 | -3.260021 | 3.00031 | 3.000416 | 12.57466 | 11.05148
2018-02-28 06:22 | 234717.6 | 120.0001 | 6 | 32 | 3.314307 | 0 | 3.00031 | 3.000416 | 12.57466 | 11.05148
2018-02-28 06:24 | 234837.6 | 240.0003 | 6 | 32 | 3.324338 | 0 | 3.00031 | 3.000416 | 12.57466 | 11.05148
2018-02-28 06:25 | 234897.6 | 300.0041 | 6 | 32 | 3.327379 | 0 | 3.00031 | 3.000416 | 12.57466 | 11.05148
2018-02-28 06:25 | 234897.6 | 0.0024 | 7 | 33 | 3.32731 | 0 | 0 | 0 | 0 | 0
2018-02-28 06:27 | 235017.7 | 120.0011 | 2 | 33 | 3.966698 | 4.889971 | 0.1623084 | 0 | 0.6238083 | 0
2018-02-28 06:29 | 235137.7 | 240.0003 | 2 | 33 | 4.011429 | 4.889996 | 0.3252912 | 0 | 1.274259 | 0
2018-02-28 06:31 | 235257.7 | 360.0019 | 2 | 33 | 4.047685 | 4.890015 | 0.488278 | 0 | 1.931139 | 0
2018-02-28 06:33 | 235377.7 | 480.0011 | 2 | 33 | 4.077382 | 4.890009 | 0.6512612 | 0 | 2.593318 | 0
2018-02-28 06:35 | 235497.7 | 600.0028 | 2 | 33 | 4.102994 | 4.889973 | 0.8142504 | 0 | 3.260026 | 0
2018-02-28 06:37 | 235617.7 | 720.0011 | 2 | 33 | 4.12628 | 4.890003 | 0.9772307 | 0 | 3.93063 | 0
2018-02-28 06:39 | 235737.7 | 840.0011 | 2 | 33 | 4.151424 | 4.89002 | 1.140211 | 0 | 4.605144 | 0
2018-02-28 06:41 | 235857.7 | 960.002 | 2 | 33 | 4.179237 | 4.889984 | 1.303187 | 0 | 5.283958 | 0
2018-02-28 06:43 | 235977.7 | 1080.002 | 2 | 33 | 4.200407 | 4.709335 | 1.465229 | 0 | 5.963377 | 0
2018-02-28 06:45 | 236097.7 | 1200.0019 | 2 | 33 | 4.200387 | 4.186266 | 1.613374 | 0 | 6.585644 | 0
2018-02-28 06:47 | 236217.7 | 1320.0011 | 2 | 33 | 4.200382 | 3.689297 | 1.744543 | 0 | 7.136606 | 0
2018-02-28 06:49 | 236328.7 | 1430.9394 | 2 | 33 | 4.2004 | 3.259962 | 1.851529 | 0 | 7.585991 | 0
2018-02-28 06:51 | 236448.7 | 120.001 | 3 | 33 | 4.228009 | 3.259933 | 1.959746 | 0 | 8.041927 | 0
2018-02-28 06:53 | 236568.7 | 240.0013 | 3 | 33 | 4.260213 | 3.26 | 2.068404 | 0 | 8.503057 | 0
2018-02-28 06:55 | 236688.7 | 360.0005 | 3 | 33 | 4.294941 | 3.259996 | 2.177055 | 0 | 8.967803 | 0
2018-02-28 06:57 | 236808.7 | 480.0007 | 3 | 33 | 4.331904 | 3.259981 | 2.285705 | 0 | 9.436433 | 0
2018-02-28 06:59 | 236928.7 | 600.0002 | 3 | 33 | 4.370834 | 3.259998 | 2.39436 | 0 | 9.909215 | 0
2018-02-28 07:01 | 237048.7 | 720.0011 | 3 | 33 | 4.400409 | 3.066938 | 2.502094 | 0 | 10.38211 | 0
2018-02-28 07:03 | 237168.7 | 840.0003 | 3 | 33 | 4.400402 | 2.554735 | 2.595385 | 0 | 10.79263 | 0
2018-02-28 07:05 | 237288.7 | 960.0019 | 3 | 33 | 4.400383 | 2.145237 | 2.673484 | 0 | 11.13629 | 0
2018-02-28 07:07 | 237408.7 | 1080.0003 | 3 | 33 | 4.400369 | 1.811634 | 2.739249 | 0 | 11.42568 | 0
2018-02-28 07:09 | 237528.7 | 1200.0011 | 3 | 33 | 4.400359 | 1.538813 | 2.794946 | 0 | 11.67077 | 0
2018-02-28 07:11 | 237648.7 | 1320.0011 | 3 | 33 | 4.400383 | 1.316576 | 2.842403 | 0 | 11.8796 | 0
2018-02-28 07:13 | 237768.7 | 1440.0003 | 3 | 33 | 4.400357 | 1.131655 | 2.883097 | 0 | 12.05867 | 0
2018-02-28 07:15 | 237888.7 | 1560.0011 | 3 | 33 | 4.400341 | 0.9794312 | 2.918205 | 0 | 12.21316 | 0
2018-02-28 07:17 | 238008.7 | 1680.0019 | 3 | 33 | 4.400372 | 0.8533478 | 2.948689 | 0 | 12.34729 | 0
2018-02-28 07:19 | 238128.7 | 1800.0003 | 3 | 33 | 4.400375 | 0.7473145 | 2.975301 | 0 | 12.4644 | 0
2018-02-28 07:21 | 238248.7 | 1920.0011 | 3 | 33 | 4.400361 | 0.6578846 | 2.998664 | 0 | 12.5672 | 0
2018-02-28 07:21 | 238255.9 | 1927.2736 | 3 | 33 | 4.400324 | 0.6519985 | 2.999988 | 0 | 12.57303 | 0
2018-02-28 07:23 | 238376 | 120.0019 | 4 | 33 | 4.351779 | 0 | 2.999988 | 0 | 12.57303 | 0
2018-02-28 07:25 | 238496 | 240.0002 | 4 | 33 | 4.348043 | 0 | 2.999988 | 0 | 12.57303 | 0
2018-02-28 07:26 | 238556 | 300.0016 | 4 | 33 | 4.346906 | 0 | 2.999988 | 0 | 12.57303 | 0
2018-02-28 07:28 | 238676.1 | 120.0001 | 5 | 33 | 4.0979 | -3.260002 | 2.999988 | 0.1086556 | 12.57303 | 0.448733
2018-02-28 07:30 | 238796.1 | 240.0019 | 5 | 33 | 4.053892 | -3.260013 | 2.999988 | 0.2173153 | 12.57303 | 0.8915889
2018-02-28 07:32 | 238916.1 | 360.0002 | 5 | 33 | 4.011423 | -3.260032 | 2.999988 | 0.3259696 | 12.57303 | 1.329746
2018-02-28 07:34 | 239036.1 | 480.0005 | 5 | 33 | 3.969662 | -3.260025 | 2.999988 | 0.434628 | 12.57303 | 1.763344
2018-02-28 07:36 | 239156.1 | 600.0019 | 5 | 33 | 3.928897 | -3.260025 | 2.999988 | 0.5432849 | 12.57303 | 2.192449
2018-02-28 07:38 | 239276.1 | 720.0019 | 5 | 33 | 3.88962 | -3.260103 | 2.999988 | 0.6519351 | 12.57303 | 2.617174
2018-02-28 07:40 | 239396.1 | 840.0011 | 5 | 33 | 3.852236 | -3.260009 | 2.999988 | 0.7605937 | 12.57303 | 3.037765
2018-02-28 07:42 | 239516.1 | 960.0011 | 5 | 33 | 3.816944 | -3.260061 | 2.999988 | 0.8692508 | 12.57303 | 3.4544
2018-02-28 07:44 | 239636.1 | 1080.001 | 5 | 33 | 3.783742 | -3.260004 | 2.999988 | 0.9779085 | 12.57303 | 3.867317
2018-02-28 07:46 | 239756.1 | 1200.0003 | 5 | 33 | 3.752589 | -3.260002 | 2.999988 | 1.086565 | 12.57303 | 4.276736
2018-02-28 07:48 | 239876.1 | 1320.0003 | 5 | 33 | 3.723244 | -3.260027 | 2.999988 | 1.195222 | 12.57303 | 4.682873
2018-02-28 07:50 | 239996.1 | 1440.0026 | 5 | 33 | 3.695475 | -3.260032 | 2.999988 | 1.303881 | 12.57303 | 5.085913
2018-02-28 07:52 | 240116.1 | 1560.0003 | 5 | 33 | 3.66923 | -3.26004 | 2.999988 | 1.412532 | 12.57303 | 5.48599
2018-02-28 07:54 | 240236.1 | 1680.0011 | 5 | 33 | 3.644775 | -3.259981 | 2.999988 | 1.521185 | 12.57303 | 5.883317
2018-02-28 07:56 | 240356.1 | 1800.0019 | 5 | 33 | 3.622281 | -3.259974 | 2.999988 | 1.629839 | 12.57303 | 6.278095
2018-02-28 07:58 | 240476.1 | 1920.0019 | 5 | 33 | 3.601833 | -3.259971 | 2.999988 | 1.738497 | 12.57303 | 6.670554
2018-02-28 08:00 | 240596.1 | 2040.0012 | 5 | 33 | 3.583261 | -3.260025 | 2.999988 | 1.847152 | 12.57303 | 7.060885
2018-02-28 08:02 | 240716.1 | 2160.0003 | 5 | 33 | 3.566322 | -3.259985 | 2.999988 | 1.955807 | 12.57303 | 7.449294
2018-02-28 08:04 | 240836.1 | 2280.0003 | 5 | 33 | 3.55051 | -3.259976 | 2.999988 | 2.064461 | 12.57303 | 7.835922
2018-02-28 08:06 | 240956.1 | 2400.0011 | 5 | 33 | 3.535234 | -3.259966 | 2.999988 | 2.173116 | 12.57303 | 8.220872
2018-02-28 08:08 | 241076.1 | 2520.0011 | 5 | 33 | 3.519898 | -3.259979 | 2.999988 | 2.281772 | 12.57303 | 8.604167
2018-02-28 08:10 | 241196.1 | 2640.0003 | 5 | 33 | 3.503334 | -3.259974 | 2.999988 | 2.390425 | 12.57303 | 8.985738
2018-02-28 08:12 | 241316.1 | 2760.0003 | 5 | 33 | 3.482851 | -3.259964 | 2.999988 | 2.499083 | 12.57303 | 9.365338
2018-02-28 08:14 | 241436.1 | 2880.0019 | 5 | 33 | 3.45505 | -3.260019 | 2.999988 | 2.60774 | 12.57303 | 9.742346
2018-02-28 08:16 | 241556.1 | 3000.0011 | 5 | 33 | 3.416289 | -3.25996 | 2.999988 | 2.716394 | 12.57303 | 10.11578
2018-02-28 08:18 | 241676.1 | 3120.0019 | 5 | 33 | 3.354572 | -3.260016 | 2.999988 | 2.825053 | 12.57303 | 10.48394
2018-02-28 08:20 | 241796.1 | 3240.0002 | 5 | 33 | 3.226066 | -3.259958 | 2.999988 | 2.933703 | 12.57303 | 10.84255
2018-02-28 08:21 | 241869.3 | 3313.2144 | 5 | 33 | 2.999971 | -3.260019 | 2.999988 | 2.999995 | 12.57303 | 11.05034
2018-02-28 08:23 | 241989.3 | 120.001 | 6 | 33 | 3.314338 | 0 | 2.999988 | 3.000002 | 12.57303 | 11.05036
2018-02-28 08:25 | 242109.3 | 240.001 | 6 | 33 | 3.324372 | 0 | 2.999988 | 3.000002 | 12.57303 | 11.05036
2018-02-28 08:26 | 242169.3 | 300.0016 | 6 | 33 | 3.327395 | 0 | 2.999988 | 3.000002 | 12.57303 | 11.05036
2018-02-28 08:26 | 242169.4 | 0.0024 | 7 | 34 | 3.327425 | 0 | 0 | 0 | 0 | 0
2018-02-28 08:28 | 242289.4 | 120.0011 | 2 | 34 | 3.966866 | 4.889971 | 0.162302 | 1.04e-09 | 0.6238049 | 3.462e-09
2018-02-28 08:30 | 242409.4 | 240.0012 | 2 | 34 | 4.011582 | 4.890028 | 0.3252876 | 1.04e-09 | 1.274293 | 3.462e-09
2018-02-28 08:32 | 242529.4 | 360.0009 | 2 | 34 | 4.047884 | 4.890034 | 0.4882673 | 1.04e-09 | 1.93117 | 3.462e-09
2018-02-28 08:34 | 242649.4 | 480.0003 | 2 | 34 | 4.077496 | 4.88999 | 0.6512552 | 1.04e-09 | 2.593395 | 3.462e-09
2018-02-28 08:36 | 242769.4 | 600.0018 | 2 | 34 | 4.103132 | 4.889988 | 0.8142372 | 1.04e-09 | 3.260096 | 3.462e-09
2018-02-28 08:38 | 242889.4 | 720.0002 | 2 | 34 | 4.126461 | 4.889959 | 0.9772072 | 1.04e-09 | 3.930682 | 3.462e-09
2018-02-28 08:40 | 243009.4 | 840.001 | 2 | 34 | 4.151584 | 4.890011 | 1.140197 | 1.04e-09 | 4.605262 | 3.462e-09
2018-02-28 08:42 | 243129.4 | 960.001 | 2 | 34 | 4.179353 | 4.889938 | 1.303174 | 1.04e-09 | 5.284107 | 3.462e-09
2018-02-28 08:44 | 243249.4 | 1080.0002 | 2 | 34 | 4.200398 | 4.707415 | 1.465186 | 1.04e-09 | 5.963409 | 3.462e-09
2018-02-28 08:46 | 243369.4 | 1200.001 | 2 | 34 | 4.200372 | 4.185061 | 1.613301 | 1.04e-09 | 6.585551 | 3.462e-09
2018-02-28 08:48 | 243489.4 | 1320.0018 | 2 | 34 | 4.200402 | 3.690153 | 1.744465 | 1.04e-09 | 7.13649 | 3.462e-09
2018-02-28 08:50 | 243600.1 | 1430.636 | 2 | 34 | 4.200396 | 3.259979 | 1.851156 | 1.04e-09 | 7.584634 | 3.462e-09
2018-02-28 08:52 | 243720.1 | 120.0004 | 3 | 34 | 4.227933 | 3.259993 | 1.95937 | 1.04e-09 | 8.04055 | 3.462e-09
2018-02-28 08:54 | 243840.1 | 240.002 | 3 | 34 | 4.260097 | 3.26004 | 2.068027 | 1.04e-09 | 8.501666 | 3.462e-09
2018-02-28 08:56 | 243960.1 | 360.0004 | 3 | 34 | 4.294777 | 3.26 | 2.176674 | 1.04e-09 | 8.966376 | 3.462e-09
2018-02-28 08:58 | 244080.1 | 480.0007 | 3 | 34 | 4.3318 | 3.259996 | 2.285337 | 1.04e-09 | 9.435053 | 3.462e-09
2018-02-28 09:00 | 244200.1 | 600.0005 | 3 | 34 | 4.370723 | 3.260019 | 2.393993 | 1.04e-09 | 9.907825 | 3.462e-09
2018-02-28 09:02 | 244320.1 | 720.0012 | 3 | 34 | 4.400406 | 3.06805 | 2.501737 | 1.04e-09 | 10.38075 | 3.462e-09
2018-02-28 09:04 | 244440.1 | 840.0004 | 3 | 34 | 4.400383 | 2.55579 | 2.595067 | 1.04e-09 | 10.79144 | 3.462e-09
2018-02-28 09:06 | 244560.1 | 960.001 | 3 | 34 | 4.400358 | 2.146358 | 2.6732 | 1.04e-09 | 11.13526 | 3.462e-09
2018-02-28 09:08 | 244680.1 | 1080.0004 | 3 | 34 | 4.400377 | 1.81284 | 2.739002 | 1.04e-09 | 11.42481 | 3.462e-09
2018-02-28 09:10 | 244800.1 | 1200.0012 | 3 | 34 | 4.400359 | 1.539774 | 2.794725 | 1.04e-09 | 11.67002 | 3.462e-09
2018-02-28 09:12 | 244920.1 | 1320.002 | 3 | 34 | 4.400355 | 1.316471 | 2.842207 | 1.04e-09 | 11.87895 | 3.462e-09
2018-02-28 09:14 | 245040.1 | 1440.0004 | 3 | 34 | 4.400354 | 1.132011 | 2.882917 | 1.04e-09 | 12.05809 | 3.462e-09
2018-02-28 09:16 | 245160.1 | 1560.0006 | 3 | 34 | 4.400361 | 0.9802227 | 2.918038 | 1.04e-09 | 12.21264 | 3.462e-09
2018-02-28 09:18 | 245280.1 | 1680.0012 | 3 | 34 | 4.400331 | 0.8528843 | 2.948521 | 1.04e-09 | 12.34677 | 3.462e-09
2018-02-28 09:20 | 245400.1 | 1800.0021 | 3 | 34 | 4.400358 | 0.7473278 | 2.975139 | 1.04e-09 | 12.4639 | 3.462e-09
2018-02-28 09:22 | 245520.1 | 1920.0005 | 3 | 34 | 4.40036 | 0.6576004 | 2.998503 | 1.04e-09 | 12.56671 | 3.462e-09
2018-02-28 09:22 | 245528.8 | 1928.6658 | 3 | 34 | 4.400347 | 0.6519966 | 3.000079 | 1.04e-09 | 12.57364 | 3.462e-09
2018-02-28 09:24 | 245648.8 | 120.0018 | 4 | 34 | 4.35188 | 0 | 3.000079 | 1.04e-09 | 12.57364 | 3.462e-09
2018-02-28 09:26 | 245768.8 | 240.001 | 4 | 34 | 4.348128 | 0 | 3.000079 | 1.04e-09 | 12.57364 | 3.462e-09
2018-02-28 09:27 | 245828.8 | 300.0039 | 4 | 34 | 4.347014 | 0 | 3.000079 | 1.04e-09 | 12.57364 | 3.462e-09
2018-02-28 09:29 | 245948.9 | 120.0011 | 5 | 34 | 4.098177 | -3.260011 | 3.000079 | 0.108654 | 12.57364 | 0.4487549
2018-02-28 09:31 | 246068.9 | 240.0012 | 5 | 34 | 4.054137 | -3.259994 | 3.000079 | 0.2173115 | 12.57364 | 0.891632
2018-02-28 09:33 | 246188.9 | 360.0004 | 5 | 34 | 4.011642 | -3.259973 | 3.000079 | 0.3259654 | 12.57364 | 1.329815
2018-02-28 09:35 | 246308.9 | 480.0004 | 5 | 34 | 3.969836 | -3.259973 | 3.000079 | 0.4346198 | 12.57364 | 1.763418
2018-02-28 09:37 | 246428.9 | 600.0004 | 5 | 34 | 3.928832 | -3.260006 | 3.000079 | 0.5432764 | 12.57364 | 2.192536
2018-02-28 09:39 | 246548.9 | 720.0004 | 5 | 34 | 3.888672 | -3.260019 | 3.000079 | 0.6519294 | 12.57364 | 2.617184
2018-02-28 09:41 | 246668.9 | 840.0019 | 5 | 34 | 3.851502 | -3.259969 | 3.000079 | 0.7605869 | 12.57364 | 3.03768
2018-02-28 09:43 | 246788.9 | 960.0011 | 5 | 34 | 3.816447 | -3.259979 | 3.000079 | 0.869239 | 12.57364 | 3.454229
2018-02-28 09:45 | 246908.9 | 1080.002 | 5 | 34 | 3.783449 | -3.259985 | 3.000079 | 0.9778887 | 12.57364 | 3.867074
2018-02-28 09:47 | 247028.9 | 1200.0012 | 5 | 34 | 3.752462 | -3.259994 | 3.000079 | 1.086541 | 12.57364 | 4.276453
2018-02-28 09:49 | 247148.9 | 1320.0004 | 5 | 34 | 3.72325 | -3.259981 | 3.000079 | 1.195192 | 12.57364 | 4.682561
2018-02-28 09:51 | 247268.9 | 1440.0004 | 5 | 34 | 3.695602 | -3.260086 | 3.000079 | 1.303848 | 12.57364 | 5.085597
2018-02-28 09:53 | 247388.9 | 1560.002 | 5 | 34 | 3.669465 | -3.259983 | 3.000079 | 1.412504 | 12.57364 | 5.485713
2018-02-28 09:55 | 247508.9 | 1680.0004 | 5 | 34 | 3.645112 | -3.260036 | 3.000079 | 1.521163 | 12.57364 | 5.883092
2018-02-28 09:57 | 247628.9 | 1800.0004 | 5 | 34 | 3.622715 | -3.259995 | 3.000079 | 1.629818 | 12.57364 | 6.277915
2018-02-28 09:59 | 247748.9 | 1920.0012 | 5 | 34 | 3.602314 | -3.260061 | 3.000079 | 1.738477 | 12.57364 | 6.670427
2018-02-28 10:01 | 247868.9 | 2040.0004 | 5 | 34 | 3.583822 | -3.26003 | 3.000079 | 1.847133 | 12.57364 | 7.06082
2018-02-28 10:03 | 247988.9 | 2160.0004 | 5 | 34 | 3.566901 | -3.259992 | 3.000079 | 1.955791 | 12.57364 | 7.449302
2018-02-28 10:05 | 248108.9 | 2280.0012 | 5 | 34 | 3.551172 | -3.259998 | 3.000079 | 2.06445 | 12.57364 | 7.836013
2018-02-28 10:07 | 248228.9 | 2400.0013 | 5 | 34 | 3.535895 | -3.260037 | 3.000079 | 2.17311 | 12.57364 | 8.221055
2018-02-28 10:09 | 248348.9 | 2520.0004 | 5 | 34 | 3.520603 | -3.260032 | 3.000079 | 2.281768 | 12.57364 | 8.604429
2018-02-28 10:11 | 248468.9 | 2640.0012 | 5 | 34 | 3.504112 | -3.260046 | 3.000079 | 2.390424 | 12.57364 | 8.986088
2018-02-28 10:13 | 248588.9 | 2760.002 | 5 | 34 | 3.483715 | -3.26004 | 3.000079 | 2.499082 | 12.57364 | 9.365778
2018-02-28 10:15 | 248708.9 | 2880.0004 | 5 | 34 | 3.455972 | -3.260048 | 3.000079 | 2.607741 | 12.57364 | 9.742892
2018-02-28 10:17 | 248828.9 | 3000.0005 | 5 | 34 | 3.417294 | -3.260042 | 3.000079 | 2.716397 | 12.57364 | 10.11643
2018-02-28 10:19 | 248948.9 | 3120.0011 | 5 | 34 | 3.35597 | -3.260063 | 3.000079 | 2.825054 | 12.57364 | 10.48472
2018-02-28 10:21 | 249068.9 | 3240.0003 | 5 | 34 | 3.228433 | -3.260023 | 3.000079 | 2.933705 | 12.57364 | 10.84352
2018-02-28 10:22 | 249142.9 | 3313.996 | 5 | 34 | 2.999979 | -3.260002 | 3.000079 | 3.000707 | 12.57364 | 11.05365
2018-02-28 10:24 | 249262.9 | 120.001 | 6 | 34 | 3.311427 | 0 | 3.000079 | 3.000707 | 12.57364 | 11.05365
2018-02-28 10:26 | 249382.9 | 240.0002 | 6 | 34 | 3.321513 | 0 | 3.000079 | 3.000707 | 12.57364 | 11.05365
2018-02-28 10:27 | 249442.9 | 300.0007 | 6 | 34 | 3.324586 | 0 | 3.000079 | 3.000707 | 12.57364 | 11.05365
2018-02-28 10:27 | 249442.9 | 0.0048 | 7 | 35 | 3.324655 | 0 | 0 | 0 | 0 | 0
2018-02-28 10:29 | 249563 | 120.0019 | 2 | 35 | 3.965997 | 4.889948 | 0.1623118 | 1.378e-09 | 0.6235691 | 4.583e-09
2018-02-28 10:31 | 249683 | 240.0011 | 2 | 35 | 4.011078 | 4.889996 | 0.3252974 | 1.378e-09 | 1.273962 | 4.583e-09
2018-02-28 10:33 | 249803 | 360.0011 | 2 | 35 | 4.047473 | 4.890039 | 0.4882839 | 1.378e-09 | 1.930794 | 4.583e-09
2018-02-28 10:35 | 249923 | 480.0011 | 2 | 35 | 4.077135 | 4.889997 | 0.6512657 | 1.378e-09 | 2.592934 | 4.583e-09
2018-02-28 10:37 | 250043 | 600.0011 | 2 | 35 | 4.102828 | 4.890013 | 0.8142535 | 1.378e-09 | 3.259605 | 4.583e-09
2018-02-28 10:39 | 250163 | 720.0002 | 2 | 35 | 4.126118 | 4.890009 | 0.9772324 | 1.378e-09 | 3.930177 | 4.583e-09
2018-02-28 10:41 | 250283 | 840.0002 | 2 | 35 | 4.151216 | 4.889984 | 1.140213 | 1.378e-09 | 4.604663 | 4.583e-09
2018-02-28 10:43 | 250403 | 960.0011 | 2 | 35 | 4.178916 | 4.890015 | 1.303202 | 1.378e-09 | 5.283489 | 4.583e-09
2018-02-28 10:45 | 250523 | 1080.0019 | 2 | 35 | 4.200392 | 4.715445 | 1.465311 | 1.378e-09 | 5.963149 | 4.583e-09
2018-02-28 10:47 | 250643 | 1200.0027 | 2 | 35 | 4.200387 | 4.191437 | 1.613664 | 1.378e-09 | 6.58629 | 4.583e-09
2018-02-28 10:49 | 250763 | 1320.0011 | 2 | 35 | 4.200384 | 3.694117 | 1.745027 | 1.378e-09 | 7.138064 | 4.583e-09
2018-02-28 10:51 | 250874.8 | 1431.7688 | 2 | 35 | 4.200411 | 3.259995 | 1.852886 | 1.378e-09 | 7.591115 | 4.583e-09
2018-02-28 10:53 | 250994.8 | 120.0011 | 3 | 35 | 4.228055 | 3.259987 | 1.961108 | 1.378e-09 | 8.047076 | 4.583e-09
2018-02-28 10:55 | 251114.8 | 240.0011 | 3 | 35 | 4.260333 | 3.260002 | 2.069763 | 1.378e-09 | 8.508204 | 4.583e-09
2018-02-28 10:57 | 251234.8 | 360.0002 | 3 | 35 | 4.295121 | 3.260006 | 2.178418 | 1.378e-09 | 8.972981 | 4.583e-09
2018-02-28 10:59 | 251354.8 | 480.0011 | 3 | 35 | 4.332157 | 3.260006 | 2.287078 | 1.378e-09 | 9.44168 | 4.583e-09
2018-02-28 11:01 | 251474.8 | 600.0003 | 3 | 35 | 4.371191 | 3.260025 | 2.395739 | 1.378e-09 | 9.914522 | 4.583e-09
2018-02-28 11:03 | 251594.8 | 720.0011 | 3 | 35 | 4.400412 | 3.060789 | 2.503407 | 1.378e-09 | 10.38715 | 4.583e-09
2018-02-28 11:05 | 251714.8 | 840.0003 | 3 | 35 | 4.400375 | 2.549704 | 2.596515 | 1.378e-09 | 10.79687 | 4.583e-09
2018-02-28 11:07 | 251834.8 | 960.0003 | 3 | 35 | 4.400376 | 2.140465 | 2.67445 | 1.378e-09 | 11.13981 | 4.583e-09
2018-02-28 11:09 | 251954.8 | 1080.0027 | 3 | 35 | 4.400395 | 1.80752 | 2.74006 | 1.378e-09 | 11.42852 | 4.583e-09
2018-02-28 11:11 | 252074.8 | 1200.0027 | 3 | 35 | 4.400371 | 1.53459 | 2.795603 | 1.378e-09 | 11.67293 | 4.583e-09
2018-02-28 11:13 | 252194.8 | 1320.0019 | 3 | 35 | 4.400368 | 1.311575 | 2.842909 | 1.378e-09 | 11.88109 | 4.583e-09
2018-02-28 11:15 | 252314.8 | 1440.0008 | 3 | 35 | 4.400359 | 1.127535 | 2.883456 | 1.378e-09 | 12.05952 | 4.583e-09
2018-02-28 11:17 | 252434.8 | 1560.001 | 3 | 35 | 4.400355 | 0.9752922 | 2.918424 | 1.378e-09 | 12.21339 | 4.583e-09
2018-02-28 11:19 | 252554.8 | 1680.0019 | 3 | 35 | 4.400326 | 0.8488884 | 2.94877 | 1.378e-09 | 12.34692 | 4.583e-09
2018-02-28 11:21 | 252674.8 | 1800.001 | 3 | 35 | 4.400346 | 0.743351 | 2.975261 | 1.378e-09 | 12.46349 | 4.583e-09
2018-02-28 11:23 | 252794.8 | 1920.0002 | 3 | 35 | 4.400346 | 0.6546001 | 2.998516 | 1.378e-09 | 12.56582 | 4.583e-09
2018-02-28 11:23 | 252798.2 | 1923.3711 | 3 | 35 | 4.400333 | 0.6519985 | 2.999127 | 1.378e-09 | 12.56851 | 4.583e-09
2018-02-28 11:25 | 252918.2 | 120.0019 | 4 | 35 | 4.351667 | 0 | 2.999127 | 1.378e-09 | 12.56851 | 4.583e-09
2018-02-28 11:27 | 253038.2 | 240.0019 | 4 | 35 | 4.347908 | 0 | 2.999127 | 1.378e-09 | 12.56851 | 4.583e-09
2018-02-28 11:28 | 253098.2 | 300.0008 | 4 | 35 | 4.346793 | 0 | 2.999127 | 1.378e-09 | 12.56851 | 4.583e-09
2018-02-28 11:30 | 253218.3 | 120.0003 | 5 | 35 | 4.096929 | -3.259976 | 2.999127 | 0.1086531 | 12.56851 | 0.4486245
2018-02-28 11:32 | 253338.3 | 240.0019 | 5 | 35 | 4.05303 | -3.259973 | 2.999127 | 0.2173087 | 12.56851 | 0.8913643
2018-02-28 11:34 | 253458.3 | 360.0003 | 5 | 35 | 4.010695 | -3.260025 | 2.999127 | 0.3259612 | 12.56851 | 1.329429
2018-02-28 11:36 | 253578.3 | 480.0019 | 5 | 35 | 3.96903 | -3.260002 | 2.999127 | 0.4346213 | 12.56851 | 1.76296
2018-02-28 11:38 | 253698.3 | 600.0001 | 5 | 35 | 3.92837 | -3.260002 | 2.999127 | 0.5432747 | 12.56851 | 2.191989
2018-02-28 11:40 | 253818.3 | 720.0011 | 5 | 35 | 3.889192 | -3.259966 | 2.999127 | 0.6519323 | 12.56851 | 2.616691
2018-02-28 11:42 | 253938.3 | 840.002 | 5 | 35 | 3.851861 | -3.26 | 2.999127 | 0.7605891 | 12.56851 | 3.037231
2018-02-28 11:44 | 254058.3 | 960.0003 | 5 | 35 | 3.816678 | -3.260004 | 2.999127 | 0.8692416 | 12.56851 | 3.453814
2018-02-28 11:46 | 254178.3 | 1080.0004 | 5 | 35 | 3.783556 | -3.259992 | 2.999127 | 0.9779003 | 12.56851 | 3.866712
2018-02-28 11:48 | 254298.3 | 1200.0019 | 5 | 35 | 3.752428 | -3.260074 | 2.999127 | 1.086556 | 12.56851 | 4.276109
2018-02-28 11:50 | 254418.3 | 1320.0007 | 5 | 35 | 3.72309 | -3.260006 | 2.999127 | 1.195211 | 12.56851 | 4.682219
2018-02-28 11:52 | 254538.3 | 1440.002 | 5 | 35 | 3.695302 | -3.260044 | 2.999127 | 1.303869 | 12.56851 | 5.085239
2018-02-28 11:54 | 254658.3 | 1560.002 | 5 | 35 | 3.669069 | -3.26 | 2.999127 | 1.412523 | 12.56851 | 5.485309
2018-02-28 11:56 | 254778.3 | 1680.0011 | 5 | 35 | 3.644624 | -3.260021 | 2.999127 | 1.521179 | 12.56851 | 5.882632
2018-02-28 11:58 | 254898.3 | 1800.002 | 5 | 35 | 3.622178 | -3.260011 | 2.999127 | 1.629836 | 12.56851 | 6.277407
2018-02-28 12:00 | 255018.3 | 1920.0014 | 5 | 35 | 3.601728 | -3.260036 | 2.999127 | 1.738491 | 12.56851 | 6.669846
2018-02-28 12:02 | 255138.3 | 2040.0019 | 5 | 35 | 3.583195 | -3.260015 | 2.999127 | 1.847146 | 12.56851 | 7.060169
2018-02-28 12:04 | 255258.3 | 2160.0004 | 5 | 35 | 3.566302 | -3.260046 | 2.999127 | 1.9558 | 12.56851 | 7.448566
2018-02-28 12:06 | 255378.3 | 2280.002 | 5 | 35 | 3.55054 | -3.260027 | 2.999127 | 2.064459 | 12.56851 | 7.835211
2018-02-28 12:08 | 255498.3 | 2400.0012 | 5 | 35 | 3.535313 | -3.260004 | 2.999127 | 2.173111 | 12.56851 | 8.220157
2018-02-28 12:10 | 255618.3 | 2520.0012 | 5 | 35 | 3.520027 | -3.260019 | 2.999127 | 2.28177 | 12.56851 | 8.603477
2018-02-28 12:12 | 255738.3 | 2640.002 | 5 | 35 | 3.503466 | -3.259969 | 2.999127 | 2.390425 | 12.56851 | 8.985065
2018-02-28 12:14 | 255858.3 | 2760.0004 | 5 | 35 | 3.482996 | -3.259983 | 2.999127 | 2.499076 | 12.56851 | 9.364657
2018-02-28 12:16 | 255978.3 | 2880.0003 | 5 | 35 | 3.455124 | -3.26 | 2.999127 | 2.607726 | 12.56851 | 9.741652
2018-02-28 12:18 | 256098.3 | 3000.0013 | 5 | 35 | 3.416229 | -3.26004 | 2.999127 | 2.716387 | 12.56851 | 10.11511
2018-02-28 12:20 | 256218.3 | 3120.0011 | 5 | 35 | 3.354384 | -3.260015 | 2.999127 | 2.825041 | 12.56851 | 10.48324
2018-02-28 12:22 | 256338.3 | 3240.0003 | 5 | 35 | 3.224654 | -3.260032 | 2.999127 | 2.933698 | 12.56851 | 10.84182
2018-02-28 12:23 | 256410.4 | 3312.0617 | 5 | 35 | 2.999993 | -3.260051 | 2.999127 | 2.998945 | 12.56851 | 11.04626
2018-02-28 12:25 | 256530.4199 | 120.001 | 6 | 35 | 3.312247 | 0 | 2.999127 | 2.998945 | 12.56851 | 11.04626
2018-02-28 12:27 | 256650.4199 | 240.001 | 6 | 35 | 3.322333 | 0 | 2.999127 | 2.998945 | 12.56851 | 11.04626
2018-02-28 12:28 | 256710.422 | 300.0031 | 6 | 35 | 3.325401 | 0 | 2.999127 | 2.998945 | 12.56851 | 11.04626
2018-02-28 12:28 | 256710.4 | 0.0025 | 7 | 36 | 3.325488 | 0 | 0 | 0 | 0 | 0
2018-02-28 12:30 | 256830.5 | 120.0004 | 2 | 36 | 3.966494 | 4.890039 | 0.1622989 | 5.53e-10 | 0.6236312 | 1.839e-09
2018-02-28 12:32 | 256950.5 | 240.0007 | 2 | 36 | 4.011536 | 4.889986 | 0.3252801 | 5.53e-10 | 1.27408 | 1.839e-09
2018-02-28 12:34 | 257070.5 | 360.0012 | 2 | 36 | 4.047884 | 4.889963 | 0.4882523 | 5.53e-10 | 1.930928 | 1.839e-09
2018-02-28 12:36 | 257190.5 | 480.0012 | 2 | 36 | 4.077574 | 4.889988 | 0.6512361 | 5.53e-10 | 2.593145 | 1.839e-09
2018-02-28 12:38 | 257310.5 | 600.0012 | 2 | 36 | 4.103213 | 4.890032 | 0.8142181 | 5.53e-10 | 3.259859 | 1.839e-09
2018-02-28 12:40 | 257430.5 | 720.0028 | 2 | 36 | 4.126484 | 4.889936 | 0.9772024 | 5.53e-10 | 3.930511 | 1.839e-09
2018-02-28 12:42 | 257550.5 | 840.0004 | 2 | 36 | 4.151523 | 4.889957 | 1.140184 | 5.53e-10 | 4.605057 | 1.839e-09
2018-02-28 12:44 | 257670.5 | 960.0004 | 2 | 36 | 4.17925 | 4.889946 | 1.303171 | 5.53e-10 | 5.283928 | 1.839e-09
2018-02-28 12:46 | 257790.5 | 1080.0004 | 2 | 36 | 4.200411 | 4.710056 | 1.465216 | 5.53e-10 | 5.963357 | 1.839e-09
2018-02-28 12:48 | 257910.5 | 1200.0012 | 2 | 36 | 4.200398 | 4.18804 | 1.61341 | 5.53e-10 | 6.585828 | 1.839e-09
2018-02-28 12:50 | 258030.5 | 1320.0004 | 2 | 36 | 4.200398 | 3.691366 | 1.744647 | 5.53e-10 | 7.137078 | 1.839e-09
2018-02-28 12:52 | 258141.3 | 1430.8346 | 2 | 36 | 4.200378 | 3.259979 | 1.851573 | 5.53e-10 | 7.586207 | 1.839e-09
2018-02-28 12:54 | 258261.4 | 120.001 | 3 | 36 | 4.227973 | 3.259975 | 1.959781 | 1.483e-09 | 8.042102 | 5.625e-09
2018-02-28 12:56 | 258381.4 | 240.0002 | 3 | 36 | 4.26024 | 3.259937 | 2.068437 | 1.483e-09 | 8.503221 | 5.625e-09
2018-02-28 12:58 | 258501.4 | 360.0018 | 3 | 36 | 4.295012 | 3.259951 | 2.17709 | 1.483e-09 | 8.967978 | 5.625e-09
2018-02-28 13:00 | 258621.4 | 480.0019 | 3 | 36 | 4.332038 | 3.259951 | 2.285751 | 1.483e-09 | 9.43667 | 5.625e-09
2018-02-28 13:02 | 258741.4 | 600.0009 | 3 | 36 | 4.371057 | 3.259974 | 2.394398 | 1.483e-09 | 9.90944 | 5.625e-09
2018-02-28 13:04 | 258861.4 | 720.0019 | 3 | 36 | 4.400388 | 3.062134 | 2.502088 | 1.483e-09 | 10.38215 | 5.625e-09
2018-02-28 13:06 | 258981.4 | 840.0003 | 3 | 36 | 4.400391 | 2.551361 | 2.595252 | 1.483e-09 | 10.79211 | 5.625e-09
2018-02-28 13:08 | 259101.4 | 960.0018 | 3 | 36 | 4.400377 | 2.142574 | 2.673242 | 1.483e-09 | 11.1353 | 5.625e-09
2018-02-28 13:10 | 259221.4 | 1080.0018 | 3 | 36 | 4.40036 | 1.808174 | 2.738896 | 1.483e-09 | 11.4242 | 5.625e-09
2018-02-28 13:12 | 259341.4 | 1200.0011 | 3 | 36 | 4.400357 | 1.535467 | 2.79448 | 1.483e-09 | 11.66879 | 5.625e-09
2018-02-28 13:14 | 259461.4 | 1320.0019 | 3 | 36 | 4.400359 | 1.312529 | 2.841824 | 1.483e-09 | 11.87712 | 5.625e-09
2018-02-28 13:16 | 259581.4 | 1440.0011 | 3 | 36 | 4.400345 | 1.128418 | 2.88241 | 1.483e-09 | 12.05572 | 5.625e-09
2018-02-28 13:18 | 259701.4 | 1560.0011 | 3 | 36 | 4.40036 | 0.9771252 | 2.917421 | 1.483e-09 | 12.20978 | 5.625e-09
2018-02-28 13:20 | 259821.4 | 1680.0011 | 3 | 36 | 4.400367 | 0.85079 | 2.94781 | 1.483e-09 | 12.3435 | 5.625e-09
2018-02-28 13:22 | 259941.4 | 1800.001 | 3 | 36 | 4.400343 | 0.7444592 | 2.974341 | 1.483e-09 | 12.46025 | 5.625e-09
2018-02-28 13:24 | 260061.4 | 1920.0026 | 3 | 36 | 4.400328 | 0.655302 | 2.99763 | 1.483e-09 | 12.56273 | 5.625e-09
2018-02-28 13:24 | 260066.4 | 1925.0136 | 3 | 36 | 4.400345 | 0.6519985 | 2.99854 | 1.483e-09 | 12.56673 | 5.625e-09
2018-02-28 13:26 | 260186.4 | 120.001 | 4 | 36 | 4.351654 | 0 | 2.99854 | 1.483e-09 | 12.56673 | 5.625e-09
2018-02-28 13:28 | 260306.4 | 240.001 | 4 | 36 | 4.347917 | 0 | 2.99854 | 1.483e-09 | 12.56673 | 5.625e-09
2018-02-28 13:29 | 260366.4 | 300.004 | 4 | 36 | 4.346774 | 0 | 2.99854 | 1.483e-09 | 12.56673 | 5.625e-09
2018-02-28 13:31 | 260486.5 | 120.0001 | 5 | 36 | 4.096896 | -3.259976 | 2.99854 | 0.1086522 | 12.56673 | 0.4486186
2018-02-28 13:33 | 260606.5 | 240.0003 | 5 | 36 | 4.052971 | -3.259994 | 2.99854 | 0.2173127 | 12.56673 | 0.8913738
2018-02-28 13:35 | 260726.5 | 360.0002 | 5 | 36 | 4.010636 | -3.260004 | 2.99854 | 0.3259652 | 12.56673 | 1.329432
2018-02-28 13:37 | 260846.5 | 480.0003 | 5 | 36 | 3.968966 | -3.26003 | 2.99854 | 0.4346208 | 12.56673 | 1.76294
2018-02-28 13:39 | 260966.5 | 600.0002 | 5 | 36 | 3.92828 | -3.260006 | 2.99854 | 0.5432763 | 12.56673 | 2.19197
2018-02-28 13:41 | 261086.5 | 720.0003 | 5 | 36 | 3.889056 | -3.259995 | 2.99854 | 0.6519353 | 12.56673 | 2.616668
2018-02-28 13:43 | 261206.5 | 840.001 | 5 | 36 | 3.851736 | -3.259973 | 2.99854 | 0.7605975 | 12.56673 | 3.037215
2018-02-28 13:45 | 261326.5 | 960.001 | 5 | 36 | 3.816519 | -3.259981 | 2.99854 | 0.8692512 | 12.56673 | 3.453787
2018-02-28 13:47 | 261446.5 | 1080.001 | 5 | 36 | 3.783362 | -3.260032 | 2.99854 | 0.977907 | 12.56673 | 3.866654
2018-02-28 13:49 | 261566.5 | 1200.001 | 5 | 36 | 3.752256 | -3.259969 | 2.99854 | 1.086562 | 12.56673 | 4.276027
2018-02-28 13:51 | 261686.5 | 1320.0019 | 5 | 36 | 3.722876 | -3.259983 | 2.99854 | 1.195221 | 12.56673 | 4.682135
2018-02-28 13:53 | 261806.5 | 1440.0002 | 5 | 36 | 3.695117 | -3.260013 | 2.99854 | 1.303872 | 12.56673 | 5.08511
2018-02-28 13:55 | 261926.5 | 1560.0019 | 5 | 36 | 3.668919 | -3.260009 | 2.99854 | 1.412533 | 12.56673 | 5.485184
2018-02-28 13:57 | 262046.5 | 1680.0019 | 5 | 36 | 3.644486 | -3.259981 | 2.99854 | 1.521189 | 12.56673 | 5.882489
2018-02-28 13:59 | 262166.5 | 1800.001 | 5 | 36 | 3.622063 | -3.260056 | 2.99854 | 1.62984 | 12.56673 | 6.277229
2018-02-28 14:01 | 262286.5 | 1920.001 | 5 | 36 | 3.601587 | -3.259988 | 2.99854 | 1.738497 | 12.56673 | 6.669662
2018-02-28 14:03 | 262406.5 | 2040.0019 | 5 | 36 | 3.583084 | -3.260009 | 2.99854 | 1.847152 | 12.56673 | 7.059974
2018-02-28 14:05 | 262526.5 | 2160.0002 | 5 | 36 | 3.566185 | -3.259998 | 2.99854 | 1.9558 | 12.56673 | 7.448338
2018-02-28 14:07 | 262646.5 | 2280.0019 | 5 | 36 | 3.550462 | -3.259918 | 2.99854 | 2.064458 | 12.56673 | 7.83497
2018-02-28 14:09 | 262766.5 | 2400.001 | 5 | 36 | 3.535239 | -3.259998 | 2.99854 | 2.173115 | 12.56673 | 8.219924
2018-02-28 14:11 | 262886.5 | 2520.0019 | 5 | 36 | 3.519948 | -3.259966 | 2.99854 | 2.281775 | 12.56673 | 8.603237
2018-02-28 14:13 | 263006.5 | 2640.0002 | 5 | 36 | 3.503389 | -3.260032 | 2.99854 | 2.390425 | 12.56673 | 8.9848
2018-02-28 14:15 | 263126.5 | 2760.001 | 5 | 36 | 3.482893 | -3.260027 | 2.99854 | 2.499077 | 12.56673 | 9.364388
2018-02-28 14:17 | 263246.5 | 2880.0002 | 5 | 36 | 3.455003 | -3.260037 | 2.99854 | 2.607733 | 12.56673 | 9.74139
2018-02-28 14:19 | 263366.5 | 3000.001 | 5 | 36 | 3.41606 | -3.260019 | 2.99854 | 2.716395 | 12.56673 | 10.11484
2018-02-28 14:21 | 263486.5 | 3120.0002 | 5 | 36 | 3.353973 | -3.260025 | 2.99854 | 2.825055 | 12.56673 | 10.48296
2018-02-28 14:23 | 263606.5 | 3240.0009 | 5 | 36 | 3.223734 | -3.260021 | 2.99854 | 2.933719 | 12.56673 | 10.84149
2018-02-28 14:24 | 263678.1 | 3311.6128 | 5 | 36 | 2.999974 | -3.259998 | 2.99854 | 2.998567 | 12.56673 | 11.04464
2018-02-28 14:26 | 263798.2 | 120 | 6 | 36 | 3.312394 | 0 | 2.99854 | 2.998567 | 12.56673 | 11.04464
2018-02-28 14:28 | 263918.2 | 240.0008 | 6 | 36 | 3.32248 | 0 | 2.99854 | 2.998567 | 12.56673 | 11.04464
2018-02-28 14:29 | 263978.2 | 300.0037 | 6 | 36 | 3.325565 | 0 | 2.99854 | 2.998567 | 12.56673 | 11.04464
2018-02-28 14:29 | 263978.1909 | 0.0025 | 7 | 37 | 3.325545 | 0 | 0 | 0 | 0 | 0
2018-02-28 14:31 | 264098.3 | 120.0002 | 2 | 37 | 3.966635 | 4.890034 | 0.1623067 | 5.21e-10 | 0.6236931 | 1.734e-09
2018-02-28 14:33 | 264218.3 | 240.0002 | 2 | 37 | 4.011566 | 4.889971 | 0.3252991 | 5.21e-10 | 1.274202 | 1.734e-09
2018-02-28 14:35 | 264338.3 | 360.0011 | 2 | 37 | 4.047827 | 4.88999 | 0.4882831 | 5.21e-10 | 1.931096 | 1.734e-09
2018-02-28 14:37 | 264458.3 | 480.001 | 2 | 37 | 4.077434 | 4.890034 | 0.6512637 | 5.21e-10 | 2.593283 | 1.734e-09
2018-02-28 14:39 | 264578.3 | 600.001 | 2 | 37 | 4.102967 | 4.890007 | 0.8142611 | 5.21e-10 | 3.260028 | 1.734e-09
2018-02-28 14:41 | 264698.3 | 720.0002 | 2 | 37 | 4.126203 | 4.889967 | 0.9772475 | 5.21e-10 | 3.930649 | 1.734e-09
2018-02-28 14:43 | 264818.3 | 840.001 | 2 | 37 | 4.151193 | 4.889965 | 1.140229 | 5.21e-10 | 4.605145 | 1.734e-09
2018-02-28 14:45 | 264938.3 | 960.0018 | 2 | 37 | 4.178801 | 4.889969 | 1.303213 | 5.21e-10 | 5.283937 | 1.734e-09
2018-02-28 14:47 | 265058.3 | 1080.0003 | 2 | 37 | 4.200408 | 4.717714 | 1.46535 | 5.21e-10 | 5.963698 | 1.734e-09
2018-02-28 14:49 | 265178.3 | 1200.0019 | 2 | 37 | 4.20039 | 4.19351 | 1.613765 | 5.21e-10 | 6.587103 | 1.734e-09
2018-02-28 14:51 | 265298.3 | 1320.0009 | 2 | 37 | 4.20039 | 3.695061 | 1.745157 | 5.21e-10 | 7.139002 | 1.734e-09
2018-02-28 14:53 | 265409.8 | 1431.4632 | 2 | 37 | 4.200374 | 3.259983 | 1.852741 | 5.21e-10 | 7.590893 | 1.734e-09
2018-02-28 14:55 | 265529.8 | 120.001 | 3 | 37 | 4.22798 | 3.259987 | 1.960962 | 2.312e-09 | 8.046846 | 9.023e-09
2018-02-28 14:57 | 265649.8 | 240.0013 | 3 | 37 | 4.260264 | 3.260015 | 2.069618 | 2.312e-09 | 8.50797 | 9.023e-09
2018-02-28 14:59 | 265769.8 | 360.0005 | 3 | 37 | 4.295052 | 3.259962 | 2.178273 | 2.312e-09 | 8.972738 | 9.023e-09
2018-02-28 15:01 | 265889.8 | 480.0002 | 3 | 37 | 4.332092 | 3.26001 | 2.286927 | 2.312e-09 | 9.441403 | 9.023e-09
2018-02-28 15:03 | 266009.8 | 600.0018 | 3 | 37 | 4.371089 | 3.259979 | 2.39558 | 2.312e-09 | 9.914205 | 9.023e-09
2018-02-28 15:05 | 266129.8 | 720.0002 | 3 | 37 | 4.400399 | 3.062269 | 2.503265 | 2.312e-09 | 10.3869 | 9.023e-09
2018-02-28 15:07 | 266249.8 | 840.0011 | 3 | 37 | 4.4004 | 2.550371 | 2.59641 | 2.312e-09 | 10.79677 | 9.023e-09
2018-02-28 15:09 | 266369.8 | 960.0011 | 3 | 37 | 4.400356 | 2.140335 | 2.674364 | 2.312e-09 | 11.1398 | 9.023e-09
2018-02-28 15:11 | 266489.8 | 1080.0002 | 3 | 37 | 4.400378 | 1.807241 | 2.739974 | 2.312e-09 | 11.42851 | 9.023e-09
2018-02-28 15:13 | 266609.8 | 1200.0019 | 3 | 37 | 4.400368 | 1.53414 | 2.795505 | 2.312e-09 | 11.67287 | 9.023e-09
2018-02-28 15:15 | 266729.8 | 1320.0011 | 3 | 37 | 4.400365 | 1.310633 | 2.842798 | 2.312e-09 | 11.88098 | 9.023e-09
2018-02-28 15:17 | 266849.8 | 1440.0012 | 3 | 37 | 4.400373 | 1.127079 | 2.883329 | 2.312e-09 | 12.05933 | 9.023e-09
2018-02-28 15:19 | 266969.8 | 1560.0011 | 3 | 37 | 4.400347 | 0.9747849 | 2.918279 | 2.312e-09 | 12.21312 | 9.023e-09
2018-02-28 15:21 | 267089.8 | 1680.0018 | 3 | 37 | 4.400377 | 0.8490677 | 2.948602 | 2.312e-09 | 12.34655 | 9.023e-09
2018-02-28 15:23 | 267209.8 | 1800.0011 | 3 | 37 | 4.400356 | 0.7432327 | 2.97507 | 2.312e-09 | 12.46302 | 9.023e-09
2018-02-28 15:25 | 267329.8 | 1920.0011 | 3 | 37 | 4.400326 | 0.6537533 | 2.998302 | 2.312e-09 | 12.56525 | 9.023e-09
2018-02-28 15:25 | 267331.6 | 1921.8464 | 3 | 37 | 4.400305 | 0.6519985 | 2.998637 | 2.312e-09 | 12.56672 | 9.023e-09
2018-02-28 15:27 | 267451.7 | 120.0011 | 4 | 37 | 4.351719 | 0 | 2.998637 | 2.312e-09 | 12.56672 | 9.023e-09
2018-02-28 15:29 | 267571.7 | 240.0019 | 4 | 37 | 4.347979 | 0 | 2.998637 | 2.312e-09 | 12.56672 | 9.023e-09
2018-02-28 15:30 | 267631.7 | 300.0032 | 4 | 37 | 4.346848 | 0 | 2.998637 | 2.312e-09 | 12.56672 | 9.023e-09
2018-02-28 15:32 | 267751.8 | 120.0003 | 5 | 37 | 4.097389 | -3.25999 | 2.998637 | 0.1086523 | 12.56672 | 0.4486654
2018-02-28 15:34 | 267871.8 | 240.0003 | 5 | 37 | 4.053483 | -3.260002 | 2.998637 | 0.2173093 | 12.56672 | 0.8914606
2018-02-28 15:36 | 267991.8 | 360.0003 | 5 | 37 | 4.011144 | -3.260025 | 2.998637 | 0.3259684 | 12.56672 | 1.329602
2018-02-28 15:38 | 268111.8 | 480.0019 | 5 | 37 | 3.969479 | -3.260019 | 2.998637 | 0.4346241 | 12.56672 | 1.763165
2018-02-28 15:40 | 268231.8 | 600.002 | 5 | 37 | 3.928804 | -3.259985 | 2.998637 | 0.5432809 | 12.56672 | 2.192254
2018-02-28 15:42 | 268351.8 | 720.0003 | 5 | 37 | 3.889565 | -3.260034 | 2.998637 | 0.6519385 | 12.56672 | 2.617001
2018-02-28 15:44 | 268471.8 | 840.0004 | 5 | 37 | 3.852233 | -3.260002 | 2.998637 | 0.7605937 | 12.56672 | 3.037576
2018-02-28 15:46 | 268591.8 | 960.0019 | 5 | 37 | 3.817018 | -3.260025 | 2.998637 | 0.8692524 | 12.56672 | 3.454221
2018-02-28 15:48 | 268711.8 | 1080.0011 | 5 | 37 | 3.783874 | -3.260009 | 2.998637 | 0.9779066 | 12.56672 | 3.867138
2018-02-28 15:50 | 268831.8 | 1200.0003 | 5 | 37 | 3.752741 | -3.260002 | 2.998637 | 1.08656 | 12.56672 | 4.276561
2018-02-28 15:52 | 268951.8 | 1320.0003 | 5 | 37 | 3.723368 | -3.260009 | 2.998637 | 1.195216 | 12.56672 | 4.682708
2018-02-28 15:54 | 269071.8 | 1440.0019 | 5 | 37 | 3.695579 | -3.260002 | 2.998637 | 1.303872 | 12.56672 | 5.08575
2018-02-28 15:56 | 269191.8 | 1560.0019 | 5 | 37 | 3.669332 | -3.260006 | 2.998637 | 1.412529 | 12.56672 | 5.485862
2018-02-28 15:58 | 269311.8 | 1680.0003 | 5 | 37 | 3.644866 | -3.260009 | 2.998637 | 1.521183 | 12.56672 | 5.883203
2018-02-28 16:00 | 269431.8 | 1800.0019 | 5 | 37 | 3.622387 | -3.260025 | 2.998637 | 1.629843 | 12.56672 | 6.278015
2018-02-28 16:02 | 269551.8 | 1920.0003 | 5 | 37 | 3.60194 | -3.259995 | 2.998637 | 1.738498 | 12.56672 | 6.670475
2018-02-28 16:04 | 269671.8 | 2040.0019 | 5 | 37 | 3.583361 | -3.260027 | 2.998637 | 1.847156 | 12.56672 | 7.060829
2018-02-28 16:06 | 269791.8 | 2160.0003 | 5 | 37 | 3.566407 | -3.260053 | 2.998637 | 1.955812 | 12.56672 | 7.44925
2018-02-28 16:08 | 269911.8 | 2280.0006 | 5 | 37 | 3.550622 | -3.260046 | 2.998637 | 2.064472 | 12.56672 | 7.835908
2018-02-28 16:10 | 270031.8 | 2400.0019 | 5 | 37 | 3.535388 | -3.260044 | 2.998637 | 2.173127 | 12.56672 | 8.220873
2018-02-28 16:12 | 270151.8 | 2520.0002 | 5 | 37 | 3.52006 | -3.26003 | 2.998637 | 2.281779 | 12.56672 | 8.604171
2018-02-28 16:14 | 270271.8 | 2640.0007 | 5 | 37 | 3.503528 | -3.259966 | 2.998637 | 2.390435 | 12.56672 | 8.985768
2018-02-28 16:16 | 270391.8 | 2760.0019 | 5 | 37 | 3.48301 | -3.260019 | 2.998637 | 2.499092 | 12.56672 | 9.365388
2018-02-28 16:18 | 270511.8 | 2880.0014 | 5 | 37 | 3.455067 | -3.259994 | 2.998637 | 2.607749 | 12.56672 | 9.742404
2018-02-28 16:20 | 270631.8 | 3000.002 | 5 | 37 | 3.416122 | -3.259966 | 2.998637 | 2.716407 | 12.56672 | 10.11584
2018-02-28 16:22 | 270751.8 | 3120.0011 | 5 | 37 | 3.354112 | -3.259983 | 2.998637 | 2.825058 | 12.56672 | 10.48394
2018-02-28 16:24 | 270871.8 | 3240.0019 | 5 | 37 | 3.223955 | -3.259988 | 2.998637 | 2.933715 | 12.56672 | 10.84247
2018-02-28 16:25 | 270943.5 | 3311.7184 | 5 | 37 | 2.999976 | -3.259952 | 2.998637 | 2.998652 | 12.56672 | 11.04591
2018-02-28 16:27 | 271063.5 | 120.0004 | 6 | 37 | 3.31226 | 0 | 2.998637 | 2.998652 | 12.56672 | 11.04591
2018-02-28 16:29 | 271183.5 | 240.002 | 6 | 37 | 3.322367 | 0 | 2.998637 | 2.998652 | 12.56672 | 11.04591
2018-02-28 16:30 | 271243.5 | 300.004 | 6 | 37 | 3.32544 | 0 | 2.998637 | 2.998652 | 12.56672 | 11.04591
2018-02-28 16:30 | 271243.5 | 0.0024 | 7 | 38 | 3.325472 | 0 | 0 | 0 | 0 | 0
2018-02-28 16:32 | 271363.6 | 120.0005 | 2 | 38 | 3.96675 | 4.889973 | 0.1623086 | 0 | 0.6237072 | 0
2018-02-28 16:34 | 271483.6 | 240.002 | 2 | 38 | 4.011764 | 4.890032 | 0.32529 | 0 | 1.274195 | 0
2018-02-28 16:36 | 271603.6 | 360.002 | 2 | 38 | 4.048041 | 4.890057 | 0.4882805 | 0 | 1.931144 | 0
2018-02-28 16:38 | 271723.6 | 480.0012 | 2 | 38 | 4.077616 | 4.889952 | 0.6512659 | 0 | 2.593385 | 0
2018-02-28 16:40 | 271843.6 | 600.002 | 2 | 38 | 4.103222 | 4.890011 | 0.8142534 | 0 | 3.260126 | 0
2018-02-28 16:42 | 271963.6 | 720.0004 | 2 | 38 | 4.126447 | 4.890066 | 0.9772301 | 0 | 3.930747 | 0
2018-02-28 16:44 | 272083.6 | 840.002 | 2 | 38 | 4.151481 | 4.890011 | 1.140221 | 0 | 4.605325 | 0
2018-02-28 16:46 | 272203.6 | 960.0012 | 2 | 38 | 4.179125 | 4.890045 | 1.303203 | 0 | 5.28416 | 0
2018-02-28 16:48 | 272323.6 | 1080.002 | 2 | 38 | 4.200396 | 4.712015 | 1.465274 | 0 | 5.963681 | 0
2018-02-28 16:50 | 272443.6 | 1200.0013 | 2 | 38 | 4.200395 | 4.189411 | 1.613532 | 0 | 6.586422 | 0
2018-02-28 16:52 | 272563.6 | 1320.002 | 2 | 38 | 4.200386 | 3.691732 | 1.744802 | 0 | 7.137808 | 0
2018-02-28 16:54 | 272674.5 | 1430.8761 | 2 | 38 | 4.200395 | 3.259966 | 1.851769 | 0 | 7.587112 | 0
2018-02-28 16:56 | 272794.5 | 120.0003 | 3 | 38 | 4.227996 | 3.260002 | 1.959983 | 6.04e-10 | 8.043035 | 2.458e-09
2018-02-28 16:58 | 272914.5 | 240.0019 | 3 | 38 | 4.260264 | 3.259987 | 2.06864 | 6.04e-10 | 8.504164 | 2.458e-09
2018-02-28 17:00 | 273034.5 | 360.0019 | 3 | 38 | 4.295033 | 3.259968 | 2.177293 | 6.04e-10 | 8.968924 | 2.458e-09
2018-02-28 17:02 | 273154.5 | 480.0003 | 3 | 38 | 4.332069 | 3.26004 | 2.285944 | 6.04e-10 | 9.437574 | 2.458e-09
2018-02-28 17:04 | 273274.5 | 600.0004 | 3 | 38 | 4.371048 | 3.259983 | 2.394595 | 6.04e-10 | 9.91036 | 2.458e-09
2018-02-28 17:06 | 273394.5 | 720.0004 | 3 | 38 | 4.400389 | 3.062435 | 2.502286 | 6.04e-10 | 10.38308 | 2.458e-09
2018-02-28 17:08 | 273514.5 | 840.0004 | 3 | 38 | 4.400377 | 2.550381 | 2.595446 | 6.04e-10 | 10.79302 | 2.458e-09
2018-02-28 17:10 | 273634.5 | 960.0011 | 3 | 38 | 4.400366 | 2.141638 | 2.673414 | 6.04e-10 | 11.13611 | 2.458e-09
2018-02-28 17:12 | 273754.5 | 1080.0019 | 3 | 38 | 4.400375 | 1.807598 | 2.739046 | 6.04e-10 | 11.42492 | 2.458e-09
2018-02-28 17:14 | 273874.5 | 1200.0004 | 3 | 38 | 4.400357 | 1.535114 | 2.794606 | 6.04e-10 | 11.6694 | 2.458e-09
2018-02-28 17:16 | 273994.5 | 1320.0019 | 3 | 38 | 4.400368 | 1.312086 | 2.841933 | 6.04e-10 | 11.87766 | 2.458e-09
2018-02-28 17:18 | 274114.5 | 1440.0019 | 3 | 38 | 4.400347 | 1.127789 | 2.882491 | 6.04e-10 | 12.05612 | 2.458e-09
2018-02-28 17:20 | 274234.5 | 1560.0004 | 3 | 38 | 4.400368 | 0.9761581 | 2.91747 | 6.04e-10 | 12.21004 | 2.458e-09
2018-02-28 17:22 | 274354.5 | 1680.0011 | 3 | 38 | 4.400334 | 0.8490028 | 2.947826 | 6.04e-10 | 12.34362 | 2.458e-09
2018-02-28 17:24 | 274474.5 | 1800.0011 | 3 | 38 | 4.400343 | 0.7436275 | 2.974324 | 6.04e-10 | 12.46022 | 2.458e-09
2018-02-28 17:26 | 274594.5 | 1920.0011 | 3 | 38 | 4.400336 | 0.6545353 | 2.997581 | 6.04e-10 | 12.56256 | 2.458e-09
2018-02-28 17:26 | 274598.5 | 1924.0232 | 3 | 38 | 4.400343 | 0.6519985 | 2.998312 | 6.04e-10 | 12.56578 | 2.458e-09
2018-02-28 17:28 | 274718.6 | 120.0019 | 4 | 38 | 4.351745 | 0 | 2.998312 | 6.04e-10 | 12.56578 | 2.458e-09
2018-02-28 17:30 | 274838.6 | 240.0011 | 4 | 38 | 4.348 | 0 | 2.998312 | 6.04e-10 | 12.56578 | 2.458e-09
2018-02-28 17:31 | 274898.6 | 300.0008 | 4 | 38 | 4.346879 | 0 | 2.998312 | 6.04e-10 | 12.56578 | 2.458e-09
2018-02-28 17:33 | 275018.7 | 120.0019 | 5 | 38 | 4.097235 | -3.26 | 2.998312 | 0.1086521 | 12.56578 | 0.4486512
2018-02-28 17:35 | 275138.6 | 240.0003 | 5 | 38 | 4.05333 | -3.259992 | 2.998312 | 0.217308 | 12.56578 | 0.8914243
2018-02-28 17:37 | 275258.6 | 360.0004 | 5 | 38 | 4.010944 | -3.260055 | 2.998312 | 0.3259631 | 12.56578 | 1.32953
2018-02-28 17:39 | 275378.7 | 480.002 | 5 | 38 | 3.969244 | -3.260002 | 2.998312 | 0.4346176 | 12.56578 | 1.763065
2018-02-28 17:41 | 275498.6 | 600.0004 | 5 | 38 | 3.928514 | -3.260032 | 2.998312 | 0.5432728 | 12.56578 | 2.192121
2018-02-28 17:43 | 275618.6 | 720.0011 | 5 | 38 | 3.88927 | -3.260037 | 2.998312 | 0.6519299 | 12.56578 | 2.616835
2018-02-28 17:45 | 275738.6 | 840.0006 | 5 | 38 | 3.851936 | -3.259994 | 2.998312 | 0.7605855 | 12.56578 | 3.03738
2018-02-28 17:47 | 275858.6 | 960.0004 | 5 | 38 | 3.816702 | -3.26 | 2.998312 | 0.8692442 | 12.56578 | 3.453992
2018-02-28 17:49 | 275978.7 | 1080.0019 | 5 | 38 | 3.783551 | -3.259974 | 2.998312 | 0.9778979 | 12.56578 | 3.866872
2018-02-28 17:51 | 276098.6 | 1200.0004 | 5 | 38 | 3.752394 | -3.259962 | 2.998312 | 1.086552 | 12.56578 | 4.276259
2018-02-28 17:53 | 276218.6 | 1320.0004 | 5 | 38 | 3.723014 | -3.259981 | 2.998312 | 1.195204 | 12.56578 | 4.682356
2018-02-28 17:55 | 276338.6 | 1440.0007 | 5 | 38 | 3.695218 | -3.259979 | 2.998312 | 1.303859 | 12.56578 | 5.085356
2018-02-28 17:57 | 276458.6 | 1560.0004 | 5 | 38 | 3.668932 | -3.260037 | 2.998312 | 1.412515 | 12.56578 | 5.485421
2018-02-28 17:59 | 276578.7 | 1680.002 | 5 | 38 | 3.64449 | -3.259974 | 2.998312 | 1.521171 | 12.56578 | 5.882727
2018-02-28 18:01 | 276698.6 | 1800.0004 | 5 | 38 | 3.622013 | -3.259976 | 2.998312 | 1.629828 | 12.56578 | 6.27749
2018-02-28 18:03 | 276818.7 | 1920.0019 | 5 | 38 | 3.601523 | -3.260004 | 2.998312 | 1.738486 | 12.56578 | 6.669919
2018-02-28 18:05 | 276938.6 | 2040.0011 | 5 | 38 | 3.582987 | -3.259979 | 2.998312 | 1.847136 | 12.56578 | 7.060202
2018-02-28 18:07 | 277058.6 | 2160.0011 | 5 | 38 | 3.566096 | -3.259952 | 2.998312 | 1.955789 | 12.56578 | 7.44857
2018-02-28 18:09 | 277178.6 | 2280.0004 | 5 | 38 | 3.550322 | -3.259966 | 2.998312 | 2.064443 | 12.56578 | 7.835176
2018-02-28 18:11 | 277298.6 | 2400.0004 | 5 | 38 | 3.535106 | -3.259952 | 2.998312 | 2.173094 | 12.56578 | 8.220093
2018-02-28 18:13 | 277418.6 | 2520.0004 | 5 | 38 | 3.519781 | -3.259969 | 2.998312 | 2.281748 | 12.56578 | 8.603367
2018-02-28 18:15 | 277538.6 | 2640.0004 | 5 | 38 | 3.503185 | -3.26003 | 2.998312 | 2.390405 | 12.56578 | 8.984938
2018-02-28 18:17 | 277658.6 | 2760.0004 | 5 | 38 | 3.482652 | -3.260021 | 2.998312 | 2.499062 | 12.56578 | 9.364517
2018-02-28 18:19 | 277778.6 | 2880.0004 | 5 | 38 | 3.454713 | -3.26003 | 2.998312 | 2.607718 | 12.56578 | 9.741496
2018-02-28 18:21 | 277898.6 | 3000.0004 | 5 | 38 | 3.415724 | -3.260036 | 2.998312 | 2.716377 | 12.56578 | 10.11489
2018-02-28 18:23 | 278018.6 | 3120.0004 | 5 | 38 | 3.353499 | -3.260015 | 2.998312 | 2.825032 | 12.56578 | 10.48296
2018-02-28 18:25 | 278138.6 | 3240.0005 | 5 | 38 | 3.222685 | -3.260091 | 2.998312 | 2.933691 | 12.56578 | 10.84139
2018-02-28 18:27 | 278209.8 | 3311.1745 | 5 | 38 | 2.999986 | -3.260074 | 2.998312 | 2.998141 | 12.56578 | 11.04325
2018-02-28 18:29 | 278329.9 | 120.0015 | 6 | 38 | 3.313221 | 0 | 2.998312 | 2.998141 | 12.56578 | 11.04325
2018-02-28 18:31 | 278449.9 | 240.0015 | 6 | 38 | 3.32335 | 0 | 2.998312 | 2.998141 | 12.56578 | 11.04325
2018-02-28 18:32 | 278509.9 | 300.002 | 6 | 38 | 3.326423 | 0 | 2.998312 | 2.998141 | 12.56578 | 11.04325
2018-02-28 18:32 | 278509.9 | 0.0048 | 7 | 39 | 3.326381 | 0 | 0 | 0 | 0 | 0
2018-02-28 18:34 | 278629.9784 | 120.0013 | 2 | 39 | 3.967472 | 4.890024 | 0.1623035 | 0 | 0.6238376 | 0
2018-02-28 18:36 | 278749.9775 | 240.0004 | 2 | 39 | 4.012381 | 4.889946 | 0.3252852 | 0 | 1.27443 | 0
2018-02-28 18:38 | 278869.9775 | 360.0004 | 2 | 39 | 4.048732 | 4.889948 | 0.488268 | 0 | 1.931456 | 0
2018-02-28 18:40 | 278989.9774 | 480.0003 | 2 | 39 | 4.07831 | 4.890024 | 0.6512475 | 0 | 2.593786 | 0
2018-02-28 18:42 | 279109.9774 | 600.0003 | 2 | 39 | 4.103914 | 4.890024 | 0.8142294 | 0 | 3.260616 | 0
2018-02-28 18:44 | 279229.9783 | 720.0012 | 2 | 39 | 4.127161 | 4.890032 | 0.9772213 | 0 | 3.931413 | 0
2018-02-28 18:46 | 279349.9783 | 840.0012 | 2 | 39 | 4.152272 | 4.890038 | 1.140206 | 0 | 4.606087 | 0
2018-02-28 18:48 | 279469.9783 | 960.0012 | 2 | 39 | 4.179951 | 4.890066 | 1.30319 | 0 | 5.285063 | 0
2018-02-28 18:50 | 279589.9783 | 1080.0012 | 2 | 39 | 4.2004 | 4.697916 | 1.465094 | 0 | 5.963981 | 0
2018-02-28 18:52 | 279709.9775 | 1200.0004 | 2 | 39 | 4.200396 | 4.178276 | 1.612934 | 0 | 6.584966 | 0
2018-02-28 18:54 | 279829.9783 | 1320.0012 | 2 | 39 | 4.200385 | 3.683315 | 1.743888 | 0 | 7.135026 | 0
2018-02-28 18:55 | 279939.1484 | 1429.1713 | 2 | 39 | 4.200397 | 3.259985 | 1.849086 | 0 | 7.576897 | 0
2018-02-28 18:57 | 280059.2 | 120.0003 | 3 | 39 | 4.228014 | 3.26 | 1.957305 | 0 | 8.032843 | 0
2018-02-28 18:59 | 280179.2 | 240.0018 | 3 | 39 | 4.260269 | 3.260044 | 2.065962 | 0 | 8.493973 | 0
2018-02-28 19:01 | 280299.2 | 360.0003 | 3 | 39 | 4.295049 | 3.260006 | 2.174616 | 0 | 8.958735 | 0
2018-02-28 19:03 | 280419.2 | 480.0003 | 3 | 39 | 4.332055 | 3.26001 | 2.283268 | 0 | 9.427392 | 0
2018-02-28 19:05 | 280539.2 | 600.0003 | 3 | 39 | 4.371002 | 3.260002 | 2.391927 | 0 | 9.900206 | 0
2018-02-28 19:07 | 280659.2 | 720.0019 | 3 | 39 | 4.400391 | 3.063494 | 2.499626 | 0 | 10.37296 | 0
2018-02-28 19:09 | 280779.2 | 840.0004 | 3 | 39 | 4.400383 | 2.552786 | 2.592837 | 0 | 10.78312 | 0
2018-02-28 19:11 | 280899.2 | 960.0019 | 3 | 39 | 4.400394 | 2.144045 | 2.670876 | 0 | 11.12653 | 0
2018-02-28 19:13 | 281019.2 | 1080.0013 | 3 | 39 | 4.400378 | 1.810308 | 2.736584 | 0 | 11.41567 | 0
2018-02-28 19:15 | 281139.2 | 1200.0003 | 3 | 39 | 4.400377 | 1.537783 | 2.792225 | 0 | 11.66051 | 0
2018-02-28 19:17 | 281259.2 | 1320.0003 | 3 | 39 | 4.400379 | 1.31422 | 2.839629 | 0 | 11.86911 | 0
2018-02-28 19:19 | 281379.2 | 1440.0003 | 3 | 39 | 4.400378 | 1.130621 | 2.880266 | 0 | 12.04792 | 0
2018-02-28 19:21 | 281499.2 | 1560.0003 | 3 | 39 | 4.400371 | 0.9781017 | 2.915321 | 0 | 12.20218 | 0
2018-02-28 19:23 | 281619.2 | 1680.0003 | 3 | 39 | 4.400353 | 0.8514404 | 2.945744 | 0 | 12.33605 | 0
2018-02-28 19:25 | 281739.2 | 1800.0018 | 3 | 39 | 4.400367 | 0.7455711 | 2.972298 | 0 | 12.4529 | 0
2018-02-28 19:27 | 281859.2 | 1920.001 | 3 | 39 | 4.40032 | 0.6557121 | 2.995607 | 0 | 12.55546 | 0
2018-02-28 19:28 | 281866.2 | 1927.0703 | 3 | 39 | 4.400377 | 0.6519985 | 2.99689 | 0 | 12.56111 | 0
2018-02-28 19:30 | 281986.3 | 120.0008 | 4 | 39 | 4.351599 | 0 | 2.99689 | 0 | 12.56111 | 0
2018-02-28 19:32 | 282106.3 | 240.0011 | 4 | 39 | 4.347865 | 0 | 2.99689 | 0 | 12.56111 | 0
2018-02-28 19:33 | 282166.3 | 300.0045 | 4 | 39 | 4.346733 | 0 | 2.99689 | 0 | 12.56111 | 0
2018-02-28 19:35 | 282286.4 | 120.0019 | 5 | 39 | 4.096153 | -3.259973 | 2.99689 | 0.1086522 | 12.56111 | 0.4485476
2018-02-28 19:37 | 282406.4 | 240.0003 | 5 | 39 | 4.052229 | -3.259969 | 2.99689 | 0.2173041 | 12.56111 | 0.891186
2018-02-28 19:39 | 282526.4 | 360.0019 | 5 | 39 | 4.009874 | -3.259939 | 2.99689 | 0.3259598 | 12.56111 | 1.329176
2018-02-28 19:41 | 282646.4 | 480.0003 | 5 | 39 | 3.968212 | -3.260036 | 2.99689 | 0.4346143 | 12.56111 | 1.762596
2018-02-28 19:43 | 282766.4 | 600.0004 | 5 | 39 | 3.927527 | -3.259983 | 2.99689 | 0.5432723 | 12.56111 | 2.191552
2018-02-28 19:45 | 282886.4 | 720.0003 | 5 | 39 | 3.888306 | -3.26 | 2.99689 | 0.6519265 | 12.56111 | 2.616148
2018-02-28 19:47 | 283006.4 | 840.0003 | 5 | 39 | 3.85096 | -3.260002 | 2.99689 | 0.7605813 | 12.56111 | 3.036583
2018-02-28 19:49 | 283126.4 | 960.0003 | 5 | 39 | 3.815756 | -3.259979 | 2.99689 | 0.8692367 | 12.56111 | 3.453079
2018-02-28 19:51 | 283246.4 | 1080.0011 | 5 | 39 | 3.782631 | -3.26 | 2.99689 | 0.977896 | 12.56111 | 3.865878
2018-02-28 19:53 | 283366.4 | 1200.001 | 5 | 39 | 3.75148 | -3.260021 | 2.99689 | 1.086545 | 12.56111 | 4.275147
2018-02-28 19:55 | 283486.4 | 1320.001 | 5 | 39 | 3.722128 | -3.259995 | 2.99689 | 1.195186 | 12.56111 | 4.681105
2018-02-28 19:57 | 283606.4 | 1440.0014 | 5 | 39 | 3.694337 | -3.259981 | 2.99689 | 1.303859 | 12.56111 | 5.084075
2018-02-28 19:59 | 283726.4 | 1560.001 | 5 | 39 | 3.668119 | -3.259955 | 2.99689 | 1.412513 | 12.56111 | 5.484041
2018-02-28 20:01 | 283846.4 | 1680.0019 | 5 | 39 | 3.643713 | -3.259969 | 2.99689 | 1.52117 | 12.56111 | 5.881268
2018-02-28 20:03 | 283966.4 | 1800.0003 | 5 | 39 | 3.621317 | -3.259939 | 2.99689 | 1.62982 | 12.56111 | 6.275921
2018-02-28 20:05 | 284086.4 | 1920.0003 | 5 | 39 | 3.60088 | -3.259966 | 2.99689 | 1.738475 | 12.56111 | 6.668269
2018-02-28 20:07 | 284206.4 | 2040.0011 | 5 | 39 | 3.582361 | -3.259973 | 2.99689 | 1.847131 | 12.56111 | 7.058501
2018-02-28 20:09 | 284326.4 | 2160.0019 | 5 | 39 | 3.565523 | -3.260037 | 2.99689 | 1.955787 | 12.56111 | 7.446821
2018-02-28 20:11 | 284446.4 | 2280.0001 | 5 | 39 | 3.549827 | -3.260032 | 2.99689 | 2.06444 | 12.56111 | 7.833363
2018-02-28 20:13 | 284566.4 | 2400.0011 | 5 | 39 | 3.534623 | -3.260036 | 2.99689 | 2.173102 | 12.56111 | 8.218268
2018-02-28 20:15 | 284686.4 | 2520.0019 | 5 | 39 | 3.519315 | -3.260032 | 2.99689 | 2.281756 | 12.56111 | 8.601491
2018-02-28 20:17 | 284806.4 | 2640.0019 | 5 | 39 | 3.502729 | -3.260002 | 2.99689 | 2.390413 | 12.56111 | 8.983007
2018-02-28 20:19 | 284926.4 | 2760.0019 | 5 | 39 | 3.482193 | -3.260042 | 2.99689 | 2.499066 | 12.56111 | 9.362524
2018-02-28 20:21 | 285046.4 | 2880.0011 | 5 | 39 | 3.454202 | -3.25999 | 2.99689 | 2.607717 | 12.56111 | 9.739429
2018-02-28 20:23 | 285166.4 | 3000.0003 | 5 | 39 | 3.415014 | -3.260027 | 2.99689 | 2.716376 | 12.56111 | 10.11277
2018-02-28 20:25 | 285286.4 | 3120.0011 | 5 | 39 | 3.352389 | -3.260021 | 2.99689 | 2.825031 | 12.56111 | 10.48074
2018-02-28 20:27 | 285406.4 | 3240.001 | 5 | 39 | 3.220067 | -3.260023 | 2.99689 | 2.93369 | 12.56111 | 10.83899
2018-02-28 20:28 | 285476.1 | 3309.7817 | 5 | 39 | 2.999971 | -3.259992 | 2.99689 | 2.996873 | 12.56111 | 11.03677
2018-02-28 20:30 | 285596.2 | 120.0017 | 6 | 39 | 3.313452 | 0 | 2.99689 | 2.996873 | 12.56111 | 11.03677
2018-02-28 20:32 | 285716.2 | 240.0008 | 6 | 39 | 3.323617 | 0 | 2.99689 | 2.996873 | 12.56111 | 11.03677
2018-02-28 20:33 | 285776.2 | 300.003 | 6 | 39 | 3.326689 | 0 | 2.99689 | 2.996873 | 12.56111 | 11.03677
2018-02-28 20:33 | 285776.2 | 0.0026 | 7 | 40 | 3.326645 | 0 | 0 | 0 | 0 | 0
2018-02-28 20:35 | 285896.2825 | 120.0013 | 2 | 40 | 3.967568 | 4.889997 | 0.162306 | 0 | 0.6238797 | 0
2018-02-28 20:37 | 286016.2822 | 240.001 | 2 | 40 | 4.01243 | 4.88999 | 0.3252948 | 0 | 1.274511 | 0
2018-02-28 20:39 | 286136.2822 | 360.001 | 2 | 40 | 4.048746 | 4.889994 | 0.4882801 | 0 | 1.931554 | 0
2018-02-28 20:41 | 286256.2822 | 480.001 | 2 | 40 | 4.078351 | 4.88999 | 0.6512688 | 0 | 2.593926 | 0
2018-02-28 20:43 | 286376.2822 | 600.001 | 2 | 40 | 4.103934 | 4.889978 | 0.8142502 | 0 | 3.260761 | 0
2018-02-28 20:45 | 286496.283 | 720.0018 | 2 | 40 | 4.127167 | 4.890055 | 0.977244 | 0 | 3.93157 | 0
2018-02-28 20:47 | 286616.2825 | 840.0013 | 2 | 40 | 4.152198 | 4.890064 | 1.140229 | 0 | 4.606239 | 0
2018-02-28 20:49 | 286736.2815 | 960.0003 | 2 | 40 | 4.1799 | 4.890074 | 1.303215 | 0 | 5.285213 | 0
2018-02-28 20:51 | 286856.283 | 1080.0018 | 2 | 40 | 4.200389 | 4.69923 | 1.465141 | 0 | 5.964215 | 0
2018-02-28 20:53 | 286976.2815 | 1200.0003 | 2 | 40 | 4.200407 | 4.179123 | 1.613023 | 0 | 6.585379 | 0
2018-02-28 20:55 | 287096.283 | 1320.0018 | 2 | 40 | 4.200385 | 3.683651 | 1.743987 | 0 | 7.135476 | 0
2018-02-28 20:56 | 287205.4972 | 1429.216 | 2 | 40 | 4.200397 | 3.259996 | 1.849229 | 0 | 7.577533 | 0
2018-02-28 20:58 | 287325.5 | 120.0012 | 3 | 40 | 4.228036 | 3.260044 | 1.957446 | 0 | 8.033473 | 0
2018-02-28 21:00 | 287445.5 | 240.0003 | 3 | 40 | 4.260306 | 3.260029 | 2.066102 | 0 | 8.494599 | 0
2018-02-28 21:02 | 287565.5 | 360.0003 | 3 | 40 | 4.295106 | 3.260029 | 2.174756 | 0 | 8.959371 | 0
2018-02-28 21:04 | 287685.5 | 480.0002 | 3 | 40 | 4.332139 | 3.259972 | 2.283412 | 0 | 9.428052 | 0
2018-02-28 21:06 | 287805.5 | 600.0003 | 3 | 40 | 4.37114 | 3.259985 | 2.392069 | 0 | 9.900872 | 0
2018-02-28 21:08 | 287925.5 | 720.0002 | 3 | 40 | 4.400393 | 3.061466 | 2.499748 | 0 | 10.37355 | 0
2018-02-28 21:10 | 288045.5 | 840.0002 | 3 | 40 | 4.400391 | 2.551432 | 2.592902 | 0 | 10.78346 | 0
2018-02-28 21:12 | 288165.5 | 960.0002 | 3 | 40 | 4.400377 | 2.142508 | 2.67089 | 0 | 11.12664 | 0
2018-02-28 21:14 | 288285.5 | 1080.0003 | 3 | 40 | 4.400371 | 1.808949 | 2.736562 | 0 | 11.41562 | 0
2018-02-28 21:16 | 288405.5 | 1200.0004 | 3 | 40 | 4.40037 | 1.536324 | 2.792167 | 0 | 11.6603 | 0
2018-02-28 21:18 | 288525.5 | 1320.0003 | 3 | 40 | 4.400393 | 1.313614 | 2.839535 | 0 | 11.86874 | 0
2018-02-28 21:20 | 288645.5 | 1440.0003 | 3 | 40 | 4.400357 | 1.129377 | 2.880139 | 0 | 12.04741 | 0
2018-02-28 21:22 | 288765.5 | 1560.0018 | 3 | 40 | 4.400356 | 0.9768314 | 2.915163 | 0 | 12.20153 | 0
2018-02-28 21:24 | 288885.5 | 1680.0018 | 3 | 40 | 4.400346 | 0.8506279 | 2.945561 | 0 | 12.33529 | 0
2018-02-28 21:26 | 289005.5 | 1800.0002 | 3 | 40 | 4.40034 | 0.7445049 | 2.972096 | 0 | 12.45205 | 0
2018-02-28 21:28 | 289125.5 | 1920.001 | 3 | 40 | 4.400339 | 0.6552467 | 2.995387 | 0 | 12.55454 | 0
2018-02-28 21:29 | 289129.8 | 1924.28 | 3 | 40 | 4.400314 | 0.6519928 | 2.996165 | 0 | 12.55797 | 0
2018-02-28 21:31 | 289249.9 | 120.0009 | 4 | 40 | 4.351503 | 0 | 2.996165 | 0 | 12.55797 | 0
2018-02-28 21:33 | 289369.9 | 240.0017 | 4 | 40 | 4.347773 | 0 | 2.996165 | 0 | 12.55797 | 0
2018-02-28 21:34 | 289429.9 | 300.0038 | 4 | 40 | 4.34664 | 0 | 2.996165 | 0 | 12.55797 | 0
2018-02-28 21:36 | 289549.9 | 120.001 | 5 | 40 | 4.095969 | -3.26 | 2.996165 | 0.1086578 | 12.55797 | 0.448552
2018-02-28 21:38 | 289669.9 | 240.0011 | 5 | 40 | 4.052044 | -3.260023 | 2.996165 | 0.2173137 | 12.55797 | 0.891187
2018-02-28 21:40 | 289789.9 | 360.0019 | 5 | 40 | 4.009631 | -3.260002 | 2.996165 | 0.3259717 | 12.55797 | 1.329164
2018-02-28 21:42 | 289909.9 | 480.0004 | 5 | 40 | 3.967972 | -3.260011 | 2.996165 | 0.4346293 | 12.55797 | 1.762571
2018-02-28 21:44 | 290029.9 | 600.001 | 5 | 40 | 3.927264 | -3.259998 | 2.996165 | 0.5432855 | 12.55797 | 2.191493
2018-02-28 21:46 | 290149.9 | 720.0019 | 5 | 40 | 3.888022 | -3.260044 | 2.996165 | 0.6519429 | 12.55797 | 2.616072
2018-02-28 21:48 | 290269.9 | 840.0004 | 5 | 40 | 3.850713 | -3.260002 | 2.996165 | 0.7605977 | 12.55797 | 3.036479
2018-02-28 21:50 | 290389.9 | 960.0004 | 5 | 40 | 3.815477 | -3.259974 | 2.996165 | 0.8692555 | 12.55797 | 3.452954
2018-02-28 21:52 | 290509.9 | 1080.0011 | 5 | 40 | 3.78237 | -3.259953 | 2.996165 | 0.9779105 | 12.55797 | 3.865707
2018-02-28 21:54 | 290629.9 | 1200.0006 | 5 | 40 | 3.751235 | -3.259988 | 2.996165 | 1.086568 | 12.55797 | 4.27498
2018-02-28 21:56 | 290749.9 | 1320.0011 | 5 | 40 | 3.7219 | -3.26004 | 2.996165 | 1.195222 | 12.55797 | 4.680961
2018-02-28 21:58 | 290869.9 | 1440.0019 | 5 | 40 | 3.694119 | -3.260051 | 2.996165 | 1.303878 | 12.55797 | 5.083841
2018-02-28 22:00 | 290989.9 | 1560.0011 | 5 | 40 | 3.667858 | -3.260011 | 2.996165 | 1.412535 | 12.55797 | 5.483793
2018-02-28 22:02 | 291109.9 | 1680.0003 | 5 | 40 | 3.643418 | -3.259973 | 2.996165 | 1.521191 | 12.55797 | 5.880982
2018-02-28 22:04 | 291229.9 | 1800.0019 | 5 | 40 | 3.620962 | -3.259998 | 2.996165 | 1.629851 | 12.55797 | 6.275639
2018-02-28 22:06 | 291349.9 | 1920.0003 | 5 | 40 | 3.600539 | -3.260019 | 2.996165 | 1.738506 | 12.55797 | 6.667945
2018-02-28 22:08 | 291469.9 | 2040.0011 | 5 | 40 | 3.582007 | -3.260025 | 2.996165 | 1.847167 | 12.55797 | 7.058161
2018-02-28 22:10 | 291589.9 | 2160.0003 | 5 | 40 | 3.565085 | -3.260011 | 2.996165 | 1.955823 | 12.55797 | 7.446434
2018-02-28 22:12 | 291709.9 | 2280.0011 | 5 | 40 | 3.54935 | -3.259994 | 2.996165 | 2.064481 | 12.55797 | 7.832947
2018-02-28 22:14 | 291829.9 | 2400.0003 | 5 | 40 | 3.534108 | -3.259918 | 2.996165 | 2.173137 | 12.55797 | 8.217777
2018-02-28 22:16 | 291949.9 | 2520.0011 | 5 | 40 | 3.518784 | -3.259994 | 2.996165 | 2.281795 | 12.55797 | 8.600955
2018-02-28 22:18 | 292069.9 | 2640.0004 | 5 | 40 | 3.502158 | -3.259998 | 2.996165 | 2.390453 | 12.55797 | 8.982419
2018-02-28 22:20 | 292189.9 | 2760.0019 | 5 | 40 | 3.481623 | -3.259973 | 2.996165 | 2.49911 | 12.55797 | 9.36189
2018-02-28 22:22 | 292309.9 | 2880.0011 | 5 | 40 | 3.453597 | -3.26004 | 2.996165 | 2.607762 | 12.55797 | 9.738734
2018-02-28 22:24 | 292429.9 | 3000.0003 | 5 | 40 | 3.414283 | -3.259995 | 2.996165 | 2.716414 | 12.55797 | 10.11197
2018-02-28 22:26 | 292549.9 | 3120.0012 | 5 | 40 | 3.351305 | -3.259992 | 2.996165 | 2.82507 | 12.55797 | 10.47985
2018-02-28 22:28 | 292669.9 | 3240.0002 | 5 | 40 | 3.217684 | -3.26003 | 2.996165 | 2.933722 | 12.55797 | 10.83791
2018-02-28 22:29 | 292738.7 | 3308.76 | 5 | 40 | 2.999997 | -3.26 | 2.996165 | 2.995983 | 12.55797 | 11.0327
2018-02-28 22:31 | 292858.8 | 120.0017 | 6 | 40 | 3.314571 | 0 | 2.996165 | 2.995983 | 12.55797 | 11.0327
2018-02-28 22:33 | 292978.8 | 240.0001 | 6 | 40 | 3.324707 | 0 | 2.996165 | 2.995983 | 12.55797 | 11.0327
2018-02-28 22:34 | 293038.8 | 300.0013 | 6 | 40 | 3.327778 | 0 | 2.996165 | 2.995983 | 12.55797 | 11.0327
2018-02-28 22:34 | 293038.8 | 0.0024 | 7 | 41 | 3.327801 | 0 | 0 | 0 | 0 | 0
2018-02-28 22:36 | 293158.9 | 120.0019 | 2 | 41 | 3.967922 | 4.890095 | 0.1623065 | 3.99e-10 | 0.6239918 | 1.328e-09
2018-02-28 22:38 | 293278.9 | 240.0019 | 2 | 41 | 4.012599 | 4.890074 | 0.3252972 | 3.99e-10 | 1.274671 | 1.328e-09
2018-02-28 22:40 | 293398.9 | 360.0011 | 2 | 41 | 4.048826 | 4.890059 | 0.4882792 | 3.99e-10 | 1.931722 | 1.328e-09
2018-02-28 22:42 | 293518.8 | 480.0001 | 2 | 41 | 4.078372 | 4.890055 | 0.651261 | 3.99e-10 | 2.594072 | 1.328e-09
2018-02-28 22:44 | 293638.9 | 600.001 | 2 | 41 | 4.103894 | 4.89002 | 0.8142455 | 3.99e-10 | 3.260916 | 1.328e-09
2018-02-28 22:46 | 293758.8 | 720.0003 | 2 | 41 | 4.127063 | 4.890053 | 0.9772202 | 3.99e-10 | 3.931631 | 1.328e-09
2018-02-28 22:48 | 293878.9 | 840.0018 | 2 | 41 | 4.152057 | 4.890066 | 1.140208 | 3.99e-10 | 4.606291 | 1.328e-09
2018-02-28 22:50 | 293998.9 | 960.0018 | 2 | 41 | 4.179655 | 4.890068 | 1.303189 | 3.99e-10 | 5.285212 | 1.328e-09
2018-02-28 22:52 | 294118.9 | 1080.0009 | 2 | 41 | 4.200394 | 4.703037 | 1.465158 | 3.99e-10 | 5.964367 | 1.328e-09
2018-02-28 22:54 | 294238.8 | 1200.0002 | 2 | 41 | 4.20039 | 4.181845 | 1.613137 | 3.99e-10 | 6.585934 | 1.328e-09
2018-02-28 22:56 | 294358.9 | 1320.0011 | 2 | 41 | 4.200385 | 3.685818 | 1.744187 | 3.99e-10 | 7.136397 | 1.328e-09
2018-02-28 22:58 | 294468.3 | 1429.4208 | 2 | 41 | 4.200383 | 3.259993 | 1.849662 | 3.99e-10 | 7.579433 | 1.328e-09
2018-02-28 23:00 | 294588.3 | 120.0027 | 3 | 41 | 4.227997 | 3.260033 | 1.957883 | 3.99e-10 | 8.035384 | 1.328e-09
2018-02-28 23:02 | 294708.3 | 240.0002 | 3 | 41 | 4.260276 | 3.260004 | 2.066533 | 3.99e-10 | 8.496485 | 1.328e-09
2018-02-28 23:04 | 294828.3 | 360.0002 | 3 | 41 | 4.295037 | 3.260014 | 2.175192 | 3.99e-10 | 8.961269 | 1.328e-09
2018-02-28 23:06 | 294948.3 | 480.0027 | 3 | 41 | 4.332039 | 3.259958 | 2.283849 | 3.99e-10 | 9.429949 | 1.328e-09
2018-02-28 23:08 | 295068.3 | 600.0018 | 3 | 41 | 4.371021 | 3.260017 | 2.392504 | 3.99e-10 | 9.902749 | 1.328e-09
2018-02-28 23:10 | 295188.3 | 720.0019 | 3 | 41 | 4.400403 | 3.063705 | 2.500203 | 3.99e-10 | 10.3755 | 1.328e-09
2018-02-28 23:12 | 295308.3 | 840.0019 | 3 | 41 | 4.400377 | 2.552238 | 2.59341 | 3.99e-10 | 10.78565 | 1.328e-09
2018-02-28 23:14 | 295428.3 | 960.0027 | 3 | 41 | 4.400388 | 2.143274 | 2.671425 | 3.99e-10 | 11.12894 | 1.328e-09
2018-02-28 23:16 | 295548.3 | 1080.0003 | 3 | 41 | 4.40038 | 1.808805 | 2.737103 | 3.99e-10 | 11.41795 | 1.328e-09
2018-02-28 23:18 | 295668.3 | 1200.001 | 3 | 41 | 4.400369 | 1.536263 | 2.792705 | 3.99e-10 | 11.66262 | 1.328e-09
2018-02-28 23:20 | 295788.3 | 1320.0019 | 3 | 41 | 4.400366 | 1.31262 | 2.840057 | 3.99e-10 | 11.87099 | 1.328e-09
2018-02-28 23:22 | 295908.3 | 1440.0014 | 3 | 41 | 4.400378 | 1.128744 | 2.880642 | 3.99e-10 | 12.04958 | 1.328e-09
2018-02-28 23:24 | 296028.3 | 1560.001 | 3 | 41 | 4.400349 | 0.9765129 | 2.915643 | 3.99e-10 | 12.20359 | 1.328e-09
2018-02-28 23:26 | 296148.3 | 1680.0018 | 3 | 41 | 4.400378 | 0.8502922 | 2.946011 | 3.99e-10 | 12.33723 | 1.328e-09
2018-02-28 23:28 | 296268.3 | 1800.0018 | 3 | 41 | 4.40034 | 0.7437687 | 2.972516 | 3.99e-10 | 12.45385 | 1.328e-09
2018-02-28 23:30 | 296388.3 | 1920.0012 | 3 | 41 | 4.400342 | 0.6549263 | 2.995779 | 3.99e-10 | 12.55622 | 1.328e-09
2018-02-28 23:30 | 296392.7 | 1924.4471 | 3 | 41 | 4.400358 | 0.6519966 | 2.996587 | 3.99e-10 | 12.55977 | 1.328e-09
2018-02-28 23:32 | 296512.8 | 120.0016 | 4 | 41 | 4.351726 | 0 | 2.996587 | 3.99e-10 | 12.55977 | 1.328e-09
2018-02-28 23:34 | 296632.8 | 240.0016 | 4 | 41 | 4.347987 | 0 | 2.996587 | 3.99e-10 | 12.55977 | 1.328e-09
2018-02-28 23:35 | 296692.8 | 300.0021 | 4 | 41 | 4.346863 | 0 | 2.996587 | 3.99e-10 | 12.55977 | 1.328e-09
2018-02-28 23:37 | 296812.8 | 120.0018 | 5 | 41 | 4.096969 | -3.260013 | 2.996587 | 0.1086546 | 12.55977 | 0.4486348
2018-02-28 23:39 | 296932.8 | 240.0018 | 5 | 41 | 4.053043 | -3.259973 | 2.996587 | 0.2173065 | 12.55977 | 0.8913625
2018-02-28 23:41 | 297052.8 | 360.0003 | 5 | 41 | 4.010699 | -3.259976 | 2.996587 | 0.3259588 | 12.55977 | 1.329428
2018-02-28 23:43 | 297172.8 | 480.001 | 5 | 41 | 3.969049 | -3.259955 | 2.996587 | 0.4346148 | 12.55977 | 1.762945
2018-02-28 23:45 | 297292.8 | 600.001 | 5 | 41 | 3.928359 | -3.259945 | 2.996587 | 0.5432672 | 12.55977 | 2.191971
2018-02-28 23:47 | 297412.8 | 720.0019 | 5 | 41 | 3.88915 | -3.260011 | 2.996587 | 0.6519238 | 12.55977 | 2.616667
2018-02-28 23:49 | 297532.8 | 840.0003 | 5 | 41 | 3.851764 | -3.260016 | 2.996587 | 0.7605737 | 12.55977 | 3.037173
2018-02-28 23:51 | 297652.8 | 960.0019 | 5 | 41 | 3.816561 | -3.260015 | 2.996587 | 0.8692322 | 12.55977 | 3.453767
2018-02-28 23:53 | 297772.8 | 1080.0018 | 5 | 41 | 3.783398 | -3.260015 | 2.996587 | 0.9778885 | 12.55977 | 3.86664
2018-02-28 23:55 | 297892.8 | 1200.001 | 5 | 41 | 3.752244 | -3.260067 | 2.996587 | 1.086544 | 12.55977 | 4.276016
2018-02-28 23:57 | 298012.8 | 1320.001 | 5 | 41 | 3.722876 | -3.260076 | 2.996587 | 1.195202 | 12.55977 | 4.682118
2018-02-28 23:59 | 298132.8 | 1440.0002 | 5 | 41 | 3.695054 | -3.260109 | 2.996587 | 1.303861 | 12.55977 | 5.085119
2018-03-01 00:01 | 298252.8 | 1560.001 | 5 | 41 | 3.668779 | -3.260084 | 2.996587 | 1.412521 | 12.55977 | 5.485181
2018-03-01 00:03 | 298372.8 | 1680.0011 | 5 | 41 | 3.644331 | -3.260084 | 2.996587 | 1.521176 | 12.55977 | 5.882465
2018-03-01 00:05 | 298492.8 | 1800.0011 | 5 | 41 | 3.621889 | -3.260036 | 2.996587 | 1.629835 | 12.55977 | 6.277216
2018-03-01 00:07 | 298612.8 | 1920.0003 | 5 | 41 | 3.601477 | -3.260048 | 2.996587 | 1.738491 | 12.55977 | 6.669631
2018-03-01 00:09 | 298732.8 | 2040.0014 | 5 | 41 | 3.582972 | -3.260044 | 2.996587 | 1.847153 | 12.55977 | 7.059953
2018-03-01 00:11 | 298852.8 | 2160.0004 | 5 | 41 | 3.566074 | -3.260019 | 2.996587 | 1.955808 | 12.55977 | 7.448329
2018-03-01 00:13 | 298972.8 | 2280.0019 | 5 | 41 | 3.550315 | -3.260002 | 2.996587 | 2.064468 | 12.55977 | 7.834953
2018-03-01 00:15 | 299092.8 | 2400.001 | 5 | 41 | 3.535066 | -3.260042 | 2.996587 | 2.173121 | 12.55977 | 8.219875
2018-03-01 00:17 | 299212.8 | 2520.001 | 5 | 41 | 3.519736 | -3.260025 | 2.996587 | 2.281774 | 12.55977 | 8.603143
2018-03-01 00:19 | 299332.8 | 2640.0019 | 5 | 41 | 3.503117 | -3.260015 | 2.996587 | 2.39043 | 12.55977 | 8.984701
2018-03-01 00:21 | 299452.8 | 2760.0011 | 5 | 41 | 3.482522 | -3.260016 | 2.996587 | 2.499084 | 12.55977 | 9.364264
2018-03-01 00:23 | 299572.8 | 2880.0019 | 5 | 41 | 3.454458 | -3.260048 | 2.996587 | 2.607747 | 12.55977 | 9.74124
2018-03-01 00:25 | 299692.8 | 3000.0011 | 5 | 41 | 3.415315 | -3.260016 | 2.996587 | 2.716399 | 12.55977 | 10.11458
2018-03-01 00:27 | 299812.8 | 3120.0019 | 5 | 41 | 3.352789 | -3.260042 | 2.996587 | 2.825061 | 12.55977 | 10.48261
2018-03-01 00:29 | 299932.8 | 3240.0011 | 5 | 41 | 3.220571 | -3.26003 | 2.996587 | 2.933718 | 12.55977 | 10.84091
2018-03-01 00:30 | 300002.7 | 3309.9064 | 5 | 41 | 2.999974 | -3.260065 | 2.996587 | 2.997014 | 12.55977 | 11.03906
2018-03-01 00:32 | 300122.8 | 120.002 | 6 | 41 | 3.312645 | 0 | 2.996587 | 2.997014 | 12.55977 | 11.03906
2018-03-01 00:34 | 300242.8 | 240.001 | 6 | 41 | 3.322799 | 0 | 2.996587 | 2.997014 | 12.55977 | 11.03906
2018-03-01 00:35 | 300302.8 | 300.0007 | 6 | 41 | 3.325881 | 0 | 2.996587 | 2.997014 | 12.55977 | 11.03906
2018-03-01 00:35 | 300302.8 | 0.0024 | 7 | 42 | 3.325847 | 0 | 0 | 0 | 0 | 0
2018-03-01 00:37 | 300422.9 | 120.0019 | 2 | 42 | 3.967173 | 4.889992 | 0.1622997 | 0 | 0.6237621 | 0
2018-03-01 00:39 | 300542.9 | 240.0003 | 2 | 42 | 4.012153 | 4.890015 | 0.32528 | 0 | 1.274312 | 0
2018-03-01 00:41 | 300662.9 | 360.0011 | 2 | 42 | 4.048432 | 4.890018 | 0.4882653 | 0 | 1.931305 | 0
2018-03-01 00:43 | 300782.9 | 480.0003 | 2 | 42 | 4.078089 | 4.890017 | 0.6512495 | 0 | 2.593611 | 0
2018-03-01 00:45 | 300902.9 | 600.0019 | 2 | 42 | 4.103654 | 4.890017 | 0.8142333 | 0 | 3.260412 | 0
2018-03-01 00:47 | 301022.9 | 720.0003 | 2 | 42 | 4.126867 | 4.889963 | 0.9772152 | 0 | 3.931125 | 0
2018-03-01 00:49 | 301142.9 | 840.0003 | 2 | 42 | 4.151897 | 4.889967 | 1.140201 | 0 | 4.605749 | 0
2018-03-01 00:51 | 301262.9 | 960.0011 | 2 | 42 | 4.179533 | 4.890028 | 1.303186 | 0 | 5.284664 | 0
2018-03-01 00:53 | 301382.9 | 1080.0011 | 2 | 42 | 4.200401 | 4.70471 | 1.465176 | 0 | 5.963894 | 0
2018-03-01 00:55 | 301502.9 | 1200.0004 | 2 | 42 | 4.200373 | 4.182676 | 1.613208 | 0 | 6.585687 | 0
2018-03-01 00:57 | 301622.9 | 1320.0003 | 2 | 42 | 4.200405 | 3.686453 | 1.744275 | 0 | 7.136222 | 0
2018-03-01 00:59 | 301732.3 | 1429.3823 | 2 | 42 | 4.200387 | 3.259981 | 1.849718 | 0 | 7.579124 | 0
2018-03-01 01:01 | 301852.3 | 120.001 | 3 | 42 | 4.228074 | 3.260004 | 1.95794 | 0 | 8.035079 | 0
2018-03-01 01:03 | 301972.3 | 240.001 | 3 | 42 | 4.260355 | 3.26 | 2.066596 | 0 | 8.496217 | 0
2018-03-01 01:05 | 302092.3 | 360.0011 | 3 | 42 | 4.295143 | 3.26 | 2.175253 | 0 | 8.961001 | 0
2018-03-01 01:07 | 302212.3 | 480.001 | 3 | 42 | 4.332213 | 3.260021 | 2.283908 | 0 | 9.429687 | 0
2018-03-01 01:09 | 302332.3 | 600.0003 | 3 | 42 | 4.371233 | 3.260008 | 2.392567 | 0 | 9.90252 | 0
2018-03-01 01:11 | 302452.3 | 720.0011 | 3 | 42 | 4.400401 | 3.060425 | 2.500234 | 0 | 10.37515 | 0
2018-03-01 01:13 | 302572.3 | 840.0011 | 3 | 42 | 4.400399 | 2.550133 | 2.593346 | 0 | 10.78488 | 0
2018-03-01 01:15 | 302692.3 | 960.0003 | 3 | 42 | 4.400387 | 2.141335 | 2.671284 | 0 | 11.12784 | 0
2018-03-01 01:17 | 302812.3 | 1080.0003 | 3 | 42 | 4.400369 | 1.807161 | 2.736899 | 0 | 11.41657 | 0
2018-03-01 01:19 | 302932.3 | 1200.0003 | 3 | 42 | 4.400383 | 1.535257 | 2.792451 | 0 | 11.66102 | 0
2018-03-01 01:21 | 303052.3 | 1320.0003 | 3 | 42 | 4.400353 | 1.311581 | 2.839771 | 0 | 11.86924 | 0
2018-03-01 01:23 | 303172.3 | 1440.0003 | 3 | 42 | 4.400342 | 1.127823 | 2.880338 | 0 | 12.04775 | 0
2018-03-01 01:25 | 303292.3 | 1560.001 | 3 | 42 | 4.400353 | 0.9761143 | 2.91533 | 0 | 12.20173 | 0
2018-03-01 01:27 | 303412.3 | 1680.0019 | 3 | 42 | 4.400336 | 0.8496304 | 2.945695 | 0 | 12.33535 | 0
2018-03-01 01:29 | 303532.3 | 1800.0001 | 3 | 42 | 4.400321 | 0.7437439 | 2.972207 | 0 | 12.45201 | 0
2018-03-01 01:31 | 303652.3 | 1920.0002 | 3 | 42 | 4.400345 | 0.6549683 | 2.995482 | 0 | 12.55443 | 0
2018-03-01 01:31 | 303656.9 | 1924.6055 | 3 | 42 | 4.400345 | 0.6519966 | 2.996318 | 0 | 12.5581 | 0
2018-03-01 01:33 | 303776.9606 | 120.0009 | 4 | 42 | 4.351658 | 0 | 2.996318 | 0 | 12.5581 | 0
2018-03-01 01:35 | 303896.9599 | 240.0002 | 4 | 42 | 4.347918 | 0 | 2.996318 | 0 | 12.5581 | 0
2018-03-01 01:36 | 303956.9612 | 300.0015 | 4 | 42 | 4.346809 | 0 | 2.996318 | 0 | 12.5581 | 0
2018-03-01 01:38 | 304077 | 120.001 | 5 | 42 | 4.096753 | -3.259973 | 2.996318 | 0.1086455 | 12.5581 | 0.4485756
2018-03-01 01:40 | 304197 | 240.0002 | 5 | 42 | 4.052823 | -3.259974 | 2.996318 | 0.2173114 | 12.5581 | 0.8913361
2018-03-01 01:42 | 304317 | 360.0003 | 5 | 42 | 4.010491 | -3.25996 | 2.996318 | 0.3259589 | 12.5581 | 1.329358
2018-03-01 01:44 | 304437 | 480.0011 | 5 | 42 | 3.968804 | -3.260011 | 2.996318 | 0.4346199 | 12.5581 | 1.762871
2018-03-01 01:46 | 304557 | 600.001 | 5 | 42 | 3.928097 | -3.26003 | 2.996318 | 0.5432782 | 12.5581 | 2.191892
2018-03-01 01:48 | 304677 | 720.001 | 5 | 42 | 3.888834 | -3.259995 | 2.996318 | 0.6519323 | 12.5581 | 2.616548
2018-03-01 01:50 | 304797 | 840.001 | 5 | 42 | 3.851474 | -3.260009 | 2.996318 | 0.7605848 | 12.5581 | 3.037032
2018-03-01 01:52 | 304917 | 960.0003 | 5 | 42 | 3.816265 | -3.25996 | 2.996318 | 0.8692418 | 12.5581 | 3.453588
2018-03-01 01:54 | 305037 | 1080.0019 | 5 | 42 | 3.783108 | -3.260051 | 2.996318 | 0.9778965 | 12.5581 | 3.866424
2018-03-01 01:56 | 305157 | 1200.0003 | 5 | 42 | 3.751964 | -3.260053 | 2.996318 | 1.086551 | 12.5581 | 4.275766
2018-03-01 01:58 | 305277 | 1320.0003 | 5 | 42 | 3.72261 | -3.260023 | 2.996318 | 1.195207 | 12.5581 | 4.681828
2018-03-01 02:00 | 305397 | 1440.0019 | 5 | 42 | 3.694821 | -3.259995 | 2.996318 | 1.303864 | 12.5581 | 5.084794
2018-03-01 02:02 | 305517 | 1560.0003 | 5 | 42 | 3.668572 | -3.260002 | 2.996318 | 1.412521 | 12.5581 | 5.48482
2018-03-01 02:04 | 305637 | 1680.0011 | 5 | 42 | 3.644118 | -3.259966 | 2.996318 | 1.521172 | 12.5581 | 5.882069
2018-03-01 02:06 | 305757 | 1800.0019 | 5 | 42 | 3.621637 | -3.259983 | 2.996318 | 1.629831 | 12.5581 | 6.276794
2018-03-01 02:08 | 305877 | 1920.0002 | 5 | 42 | 3.601211 | -3.260011 | 2.996318 | 1.73848 | 12.5581 | 6.669154
2018-03-01 02:10 | 305997 | 2040.0001 | 5 | 42 | 3.582657 | -3.259995 | 2.996318 | 1.847137 | 12.5581 | 7.059428
2018-03-01 02:12 | 306117 | 2160.0019 | 5 | 42 | 3.565761 | -3.260037 | 2.996318 | 1.955797 | 12.5581 | 7.447785
2018-03-01 02:14 | 306237 | 2280.0019 | 5 | 42 | 3.54999 | -3.260004 | 2.996318 | 2.064451 | 12.5581 | 7.834358
2018-03-01 02:16 | 306357 | 2400.0011 | 5 | 42 | 3.534741 | -3.260019 | 2.996318 | 2.173107 | 12.5581 | 8.219253
2018-03-01 02:18 | 306477 | 2520.0011 | 5 | 42 | 3.519389 | -3.259979 | 2.996318 | 2.281761 | 12.5581 | 8.602488
2018-03-01 02:20 | 306597 | 2640.0011 | 5 | 42 | 3.502717 | -3.259988 | 2.996318 | 2.39042 | 12.5581 | 8.984014
2018-03-01 02:22 | 306717 | 2760.0003 | 5 | 42 | 3.482111 | -3.260013 | 2.996318 | 2.499075 | 12.5581 | 9.363535
2018-03-01 02:24 | 306837 | 2880.0003 | 5 | 42 | 3.454036 | -3.260002 | 2.996318 | 2.607729 | 12.5581 | 9.740436
2018-03-01 02:26 | 306957 | 3000.0019 | 5 | 42 | 3.414807 | -3.260055 | 2.996318 | 2.716389 | 12.5581 | 10.11376
2018-03-01 02:28 | 307077 | 3120.0018 | 5 | 42 | 3.351948 | -3.260025 | 2.996318 | 2.825042 | 12.5581 | 10.48169
2018-03-01 02:30 | 307197 | 3240.0003 | 5 | 42 | 3.218761 | -3.260051 | 2.996318 | 2.9337 | 12.5581 | 10.83986
2018-03-01 02:31 | 307266.1 | 3309.0801 | 5 | 42 | 2.999976 | -3.260056 | 2.996318 | 2.996251 | 12.5581 | 11.0356
2018-03-01 02:33 | 307386.2 | 120.0003 | 6 | 42 | 3.31319 | 0 | 2.996318 | 2.996251 | 12.5581 | 11.0356
2018-03-01 02:35 | 307506.2 | 240.0019 | 6 | 42 | 3.323362 | 0 | 2.996318 | 2.996251 | 12.5581 | 11.0356
2018-03-01 02:36 | 307566.2 | 300.0032 | 6 | 42 | 3.326443 | 0 | 2.996318 | 2.996251 | 12.5581 | 11.0356
2018-03-01 02:36 | 307566.1843 | 0.0023 | 7 | 43 | 3.326393 | 0 | 0 | 0 | 0 | 0
2018-03-01 02:38 | 307686.3 | 120.0003 | 2 | 43 | 3.967499 | 4.890053 | 0.1622892 | 0 | 0.6237952 | 0
2018-03-01 02:40 | 307806.3 | 240.0004 | 2 | 43 | 4.012357 | 4.890066 | 0.3252735 | 0 | 1.274401 | 0
2018-03-01 02:42 | 307926.3 | 360.002 | 2 | 43 | 4.04865 | 4.890005 | 0.4882548 | 0 | 1.931415 | 0
2018-03-01 02:44 | 308046.3 | 480.002 | 2 | 43 | 4.078237 | 4.88999 | 0.6512393 | 0 | 2.593751 | 0
2018-03-01 02:46 | 308166.3 | 600.0003 | 2 | 43 | 4.103788 | 4.889959 | 0.8142239 | 0 | 3.260576 | 0
2018-03-01 02:48 | 308286.3 | 720.0019 | 2 | 43 | 4.126965 | 4.889952 | 0.9772062 | 0 | 3.931307 | 0
2018-03-01 02:50 | 308406.3 | 840.002 | 2 | 43 | 4.151943 | 4.890013 | 1.140193 | 0 | 4.605944 | 0
2018-03-01 02:52 | 308526.3 | 960.0003 | 2 | 43 | 4.1795 | 4.889982 | 1.303168 | 0 | 5.284821 | 0
2018-03-01 02:54 | 308646.3 | 1080.002 | 2 | 43 | 4.200404 | 4.706226 | 1.465177 | 0 | 5.964125 | 0
2018-03-01 02:56 | 308766.3 | 1200.002 | 2 | 43 | 4.200399 | 4.184839 | 1.613271 | 0 | 6.586177 | 0
2018-03-01 02:58 | 308886.3 | 1320.0004 | 2 | 43 | 4.200384 | 3.687397 | 1.744392 | 0 | 7.13694 | 0
2018-03-01 03:00 | 308996 | 1429.6961 | 2 | 43 | 4.200394 | 3.259996 | 1.850155 | 0 | 7.581184 | 0
2018-03-01 03:02 | 309116 | 120.001 | 3 | 43 | 4.228051 | 3.259956 | 1.958368 | 0 | 8.037103 | 0
2018-03-01 03:04 | 309236 | 240.001 | 3 | 43 | 4.260325 | 3.259945 | 2.067024 | 0 | 8.498234 | 0
2018-03-01 03:06 | 309356 | 360.0009 | 3 | 43 | 4.295112 | 3.259958 | 2.175677 | 0 | 8.962998 | 0
2018-03-01 03:08 | 309476 | 480.0004 | 3 | 43 | 4.332199 | 3.259968 | 2.28433 | 0 | 9.431673 | 0
2018-03-01 03:10 | 309596 | 600.001 | 3 | 43 | 4.371213 | 3.259958 | 2.392983 | 0 | 9.904482 | 0
2018-03-01 03:12 | 309716 | 720.0003 | 3 | 43 | 4.400397 | 3.059269 | 2.500639 | 0 | 10.37707 | 0
2018-03-01 03:14 | 309836 | 840.0018 | 3 | 43 | 4.400398 | 2.548296 | 2.593698 | 0 | 10.78656 | 0
2018-03-01 03:16 | 309956 | 960.0011 | 3 | 43 | 4.400373 | 2.139095 | 2.671585 | 0 | 11.12929 | 0
2018-03-01 03:18 | 310076 | 1080.0003 | 3 | 43 | 4.400351 | 1.805107 | 2.73714 | 0 | 11.41776 | 0
2018-03-01 03:20 | 310196 | 1200.001 | 3 | 43 | 4.400378 | 1.533644 | 2.792627 | 0 | 11.66193 | 0
2018-03-01 03:22 | 310316 | 1320.0003 | 3 | 43 | 4.40035 | 1.309715 | 2.83989 | 0 | 11.8699 | 0
2018-03-01 03:24 | 310436 | 1440.0003 | 3 | 43 | 4.40035 | 1.125856 | 2.880388 | 0 | 12.04811 | 0
2018-03-01 03:26 | 310556 | 1560.001 | 3 | 43 | 4.400342 | 0.974474 | 2.915314 | 0 | 12.20179 | 0
2018-03-01 03:28 | 310676 | 1680.0019 | 3 | 43 | 4.400357 | 0.8478336 | 2.945623 | 0 | 12.33516 | 0
2018-03-01 03:30 | 310796 | 1800.0011 | 3 | 43 | 4.400355 | 0.7426758 | 2.972079 | 0 | 12.45158 | 0
2018-03-01 03:32 | 310916 | 1920.0018 | 3 | 43 | 4.400371 | 0.6537838 | 2.995301 | 0 | 12.55376 | 0
2018-03-01 03:32 | 310918.1 | 1922.1335 | 3 | 43 | 4.400344 | 0.6519928 | 2.995687 | 0 | 12.55546 | 0
2018-03-01 03:34 | 311038.2 | 119.9999 | 4 | 43 | 4.35162 | 0 | 2.995689 | 0 | 12.55547 | 0
2018-03-01 03:36 | 311158.2 | 239.9999 | 4 | 43 | 4.34788 | 0 | 2.995689 | 0 | 12.55547 | 0
2018-03-01 03:37 | 311218.2 | 300.003 | 4 | 43 | 4.346763 | 0 | 2.995689 | 0 | 12.55547 | 0
2018-03-01 03:39 | 311338.2 | 120.0011 | 5 | 43 | 4.096497 | -3.260037 | 2.995689 | 0.1086541 | 12.55547 | 0.4485864
2018-03-01 03:41 | 311458.2 | 240.0019 | 5 | 43 | 4.052574 | -3.259988 | 2.995689 | 0.2173063 | 12.55547 | 0.8912645
2018-03-01 03:43 | 311578.2 | 360.0003 | 5 | 43 | 4.010252 | -3.259995 | 2.995689 | 0.325967 | 12.55547 | 1.329315
2018-03-01 03:45 | 311698.2 | 480.0019 | 5 | 43 | 3.968605 | -3.259976 | 2.995689 | 0.4346282 | 12.55547 | 1.762804
2018-03-01 03:47 | 311818.2 | 600.0003 | 5 | 43 | 3.927894 | -3.26003 | 2.995689 | 0.5432833 | 12.55547 | 2.191791
2018-03-01 03:49 | 311938.2 | 720.0019 | 5 | 43 | 3.888664 | -3.259992 | 2.995689 | 0.6519389 | 12.55547 | 2.616431
2018-03-01 03:51 | 312058.2 | 840.0019 | 5 | 43 | 3.851319 | -3.260009 | 2.995689 | 0.7605949 | 12.55547 | 3.03691
2018-03-01 03:53 | 312178.2 | 960.0019 | 5 | 43 | 3.816126 | -3.260011 | 2.995689 | 0.8692544 | 12.55547 | 3.453461
2018-03-01 03:55 | 312298.2 | 1080.0002 | 5 | 43 | 3.783014 | -3.260015 | 2.995689 | 0.9779076 | 12.55547 | 3.866279
2018-03-01 03:57 | 312418.2 | 1200.0003 | 5 | 43 | 3.751867 | -3.259988 | 2.995689 | 1.086565 | 12.55547 | 4.275622
2018-03-01 03:59 | 312538.2 | 1320.0003 | 5 | 43 | 3.722488 | -3.259998 | 2.995689 | 1.195223 | 12.55547 | 4.681682
2018-03-01 04:01 | 312658.2 | 1440.0018 | 5 | 43 | 3.694676 | -3.259966 | 2.995689 | 1.303883 | 12.55547 | 5.084643
2018-03-01 04:03 | 312778.2 | 1560.001 | 5 | 43 | 3.668426 | -3.260004 | 2.995689 | 1.412539 | 12.55547 | 5.484653
2018-03-01 04:05 | 312898.2 | 1680.0003 | 5 | 43 | 3.643924 | -3.259988 | 2.995689 | 1.521195 | 12.55547 | 5.881897
2018-03-01 04:07 | 313018.2 | 1800.0018 | 5 | 43 | 3.621408 | -3.259973 | 2.995689 | 1.629855 | 12.55547 | 6.276603
2018-03-01 04:09 | 313138.2 | 1920.0003 | 5 | 43 | 3.600956 | -3.259979 | 2.995689 | 1.738505 | 12.55547 | 6.66894
2018-03-01 04:11 | 313258.2 | 2040.0018 | 5 | 43 | 3.58239 | -3.260002 | 2.995689 | 1.847168 | 12.55547 | 7.059209
2018-03-01 04:13 | 313378.2 | 2160.0003 | 5 | 43 | 3.565521 | -3.260015 | 2.995689 | 1.955816 | 12.55547 | 7.447497
2018-03-01 04:15 | 313498.2 | 2280.001 | 5 | 43 | 3.54975 | -3.259979 | 2.995689 | 2.064475 | 12.55547 | 7.834059
2018-03-01 04:17 | 313618.2 | 2400.001 | 5 | 43 | 3.534499 | -3.260027 | 2.995689 | 2.173132 | 12.55547 | 8.218935
2018-03-01 04:19 | 313738.2 | 2520.0017 | 5 | 43 | 3.519116 | -3.260013 | 2.995689 | 2.28179 | 12.55547 | 8.602152
2018-03-01 04:21 | 313858.2 | 2640.0009 | 5 | 43 | 3.502484 | -3.259948 | 2.995689 | 2.390441 | 12.55547 | 8.983627
2018-03-01 04:23 | 313978.2 | 2760.0004 | 5 | 43 | 3.481836 | -3.259988 | 2.995689 | 2.499099 | 12.55547 | 9.363132
2018-03-01 04:25 | 314098.2 | 2880.0009 | 5 | 43 | 3.453736 | -3.259998 | 2.995689 | 2.607757 | 12.55547 | 9.740015
2018-03-01 04:27 | 314218.2 | 3000.0018 | 5 | 43 | 3.414425 | -3.259994 | 2.995689 | 2.716415 | 12.55547 | 10.11329
2018-03-01 04:29 | 314338.2 | 3120.0018 | 5 | 43 | 3.351374 | -3.259971 | 2.995689 | 2.825069 | 12.55547 | 10.48117
2018-03-01 04:31 | 314458.2 | 3240.001 | 5 | 43 | 3.21747 | -3.260059 | 2.995689 | 2.933728 | 12.55547 | 10.83926
2018-03-01 04:32 | 314526.7 | 3308.4496 | 5 | 43 | 2.999998 | -3.260061 | 2.995689 | 2.995712 | 12.55547 | 11.03317
2018-03-01 04:34 | 314646.8 | 120.0017 | 6 | 43 | 3.313539 | 0 | 2.995689 | 2.995712 | 12.55547 | 11.03317
2018-03-01 04:36 | 314766.8 | 240.0026 | 6 | 43 | 3.323748 | 0 | 2.995689 | 2.995712 | 12.55547 | 11.03317
2018-03-01 04:37 | 314826.8 | 300.0032 | 6 | 43 | 3.326835 | 0 | 2.995689 | 2.995712 | 12.55547 | 11.03317
2018-03-01 04:37 | 314826.754 | 0.0023 | 7 | 44 | 3.326961 | 0 | 0 | 0 | 0 | 0
2018-03-01 04:39 | 314946.9 | 120.0012 | 2 | 44 | 3.967942 | 4.890015 | 0.162302 | 3.65e-10 | 0.6239266 | 1.214e-09
2018-03-01 04:41 | 315066.9 | 240.0004 | 2 | 44 | 4.012784 | 4.890007 | 0.325282 | 3.65e-10 | 1.274581 | 1.214e-09
2018-03-01 04:43 | 315186.9 | 360.0004 | 2 | 44 | 4.049094 | 4.889996 | 0.4882669 | 3.65e-10 | 1.931679 | 1.214e-09
2018-03-01 04:45 | 315306.9 | 480.002 | 2 | 44 | 4.078645 | 4.89002 | 0.6512622 | 3.65e-10 | 2.594131 | 1.214e-09
2018-03-01 04:47 | 315426.9 | 600.0012 | 2 | 44 | 4.104199 | 4.890039 | 0.8142488 | 3.65e-10 | 3.261033 | 1.214e-09
2018-03-01 04:49 | 315546.9 | 720.0004 | 2 | 44 | 4.127452 | 4.890011 | 0.9772328 | 3.65e-10 | 3.931843 | 1.214e-09
2018-03-01 04:51 | 315666.9 | 840.0004 | 2 | 44 | 4.152432 | 4.890011 | 1.140212 | 3.65e-10 | 4.60653 | 1.214e-09
2018-03-01 04:53 | 315786.9 | 960.0012 | 2 | 44 | 4.180083 | 4.889982 | 1.303199 | 3.65e-10 | 5.285542 | 1.214e-09
2018-03-01 04:55 | 315906.9 | 1080.0004 | 2 | 44 | 4.200386 | 4.6961 | 1.465081 | 3.65e-10 | 5.964377 | 1.214e-09
2018-03-01 04:57 | 316026.9 | 1200.0012 | 2 | 44 | 4.200393 | 4.176849 | 1.612894 | 3.65e-10 | 6.585249 | 1.214e-09
2018-03-01 04:59 | 316146.9 | 1320.0012 | 2 | 44 | 4.20041 | 3.681908 | 1.743785 | 3.65e-10 | 7.135044 | 1.214e-09
2018-03-01 05:01 | 316255.4 | 1428.5025 | 2 | 44 | 4.200406 | 3.259998 | 1.848304 | 3.65e-10 | 7.574066 | 1.214e-09
2018-03-01 05:03 | 316375.3 | 120.001 | 3 | 44 | 4.228052 | 3.259975 | 1.956524 | 3.65e-10 | 8.030015 | 1.214e-09
2018-03-01 05:05 | 316495.3 | 240.0018 | 3 | 44 | 4.260321 | 3.259995 | 2.065177 | 3.65e-10 | 8.491138 | 1.214e-09
2018-03-01 05:07 | 316615.3 | 360.0012 | 3 | 44 | 4.295095 | 3.259922 | 2.173834 | 3.65e-10 | 8.955917 | 1.214e-09
2018-03-01 05:09 | 316735.3 | 480.0003 | 3 | 44 | 4.332152 | 3.259958 | 2.282488 | 3.65e-10 | 9.424592 | 1.214e-09
2018-03-01 05:11 | 316855.3 | 600.0003 | 3 | 44 | 4.371138 | 3.259972 | 2.391145 | 3.65e-10 | 9.897414 | 1.214e-09
2018-03-01 05:13 | 316975.3 | 720.0003 | 3 | 44 | 4.40038 | 3.061228 | 2.498828 | 3.65e-10 | 10.3701 | 1.214e-09
2018-03-01 05:15 | 317095.3 | 840.0004 | 3 | 44 | 4.400379 | 2.550928 | 2.591979 | 3.65e-10 | 10.78 | 1.214e-09
2018-03-01 05:17 | 317215.3 | 960.0028 | 3 | 44 | 4.400372 | 2.142372 | 2.669968 | 3.65e-10 | 11.12319 | 1.214e-09
2018-03-01 05:19 | 317335.3 | 1080.0011 | 3 | 44 | 4.400375 | 1.808474 | 2.735623 | 3.65e-10 | 11.4121 | 1.214e-09
2018-03-01 05:21 | 317455.3 | 1200.0012 | 3 | 44 | 4.400356 | 1.535933 | 2.791214 | 3.65e-10 | 11.65672 | 1.214e-09
2018-03-01 05:23 | 317575.3 | 1320.0012 | 3 | 44 | 4.400377 | 1.312691 | 2.838572 | 3.65e-10 | 11.86511 | 1.214e-09
2018-03-01 05:25 | 317695.3 | 1440.0004 | 3 | 44 | 4.400334 | 1.128315 | 2.879158 | 3.65e-10 | 12.0437 | 1.214e-09
2018-03-01 05:27 | 317815.3 | 1560.0012 | 3 | 44 | 4.400377 | 0.9771156 | 2.914161 | 3.65e-10 | 12.19773 | 1.214e-09
2018-03-01 05:29 | 317935.3 | 1680.0012 | 3 | 44 | 4.40035 | 0.8499146 | 2.944535 | 3.65e-10 | 12.33139 | 1.214e-09
2018-03-01 05:31 | 318055.3 | 1800.0012 | 3 | 44 | 4.400353 | 0.7441368 | 2.971053 | 3.65e-10 | 12.44807 | 1.214e-09
2018-03-01 05:33 | 318175.3 | 1920.0004 | 3 | 44 | 4.40032 | 0.6545277 | 2.994326 | 3.65e-10 | 12.55048 | 1.214e-09
2018-03-01 05:33 | 318179.8 | 1924.4985 | 3 | 44 | 4.400335 | 0.6519966 | 2.995142 | 3.65e-10 | 12.55407 | 1.214e-09
2018-03-01 05:35 | 318299.9 | 120.002 | 4 | 44 | 4.351597 | 0 | 2.995142 | 3.65e-10 | 12.55407 | 1.214e-09
2018-03-01 05:37 | 318419.9 | 240.0003 | 4 | 44 | 4.34785 | 0 | 2.995142 | 3.65e-10 | 12.55407 | 1.214e-09
2018-03-01 05:38 | 318479.9 | 300.0041 | 4 | 44 | 4.34674 | 0 | 2.995142 | 3.65e-10 | 12.55407 | 1.214e-09
2018-03-01 05:40 | 318600 | 120.0011 | 5 | 44 | 4.096268 | -3.260025 | 2.995142 | 0.1086561 | 12.55407 | 0.4485729
2018-03-01 05:42 | 318720 | 240.0005 | 5 | 44 | 4.052317 | -3.260103 | 2.995142 | 0.2173152 | 12.55407 | 0.8912518
2018-03-01 05:44 | 318840 | 360.0008 | 5 | 44 | 4.009933 | -3.260098 | 2.995142 | 0.325978 | 12.55407 | 1.329278
2018-03-01 05:46 | 318960 | 480.0003 | 5 | 44 | 3.968259 | -3.260091 | 2.995142 | 0.4346341 | 12.55407 | 1.762711
2018-03-01 05:48 | 319080 | 600.0011 | 5 | 44 | 3.927534 | -3.260053 | 2.995142 | 0.5432945 | 12.55407 | 2.19168
2018-03-01 05:50 | 319200 | 720.0019 | 5 | 44 | 3.888282 | -3.260072 | 2.995142 | 0.6519509 | 12.55407 | 2.616284
2018-03-01 05:52 | 319320 | 840 | 5 | 44 | 3.850925 | -3.26007 | 2.995142 | 0.7606094 | 12.55407 | 3.036731
2018-03-01 05:54 | 319440 | 960.0004 | 5 | 44 | 3.815732 | -3.260105 | 2.995142 | 0.86927 | 12.55407 | 3.453243
2018-03-01 05:56 | 319560 | 1080.001 | 5 | 44 | 3.782585 | -3.260051 | 2.995142 | 0.9779289 | 12.55407 | 3.866037
2018-03-01 05:58 | 319680 | 1200.0003 | 5 | 44 | 3.751469 | -3.260061 | 2.995142 | 1.086587 | 12.55407 | 4.275336
2018-03-01 06:00 | 319800 | 1320 | 5 | 44 | 3.72209 | -3.260091 | 2.995142 | 1.195243 | 12.55407 | 4.681349
2018-03-01 06:02 | 319920 | 1440.0003 | 5 | 44 | 3.694281 | -3.260021 | 2.995142 | 1.303902 | 12.55407 | 5.084261
2018-03-01 06:04 | 320040 | 1560.0011 | 5 | 44 | 3.668022 | -3.26004 | 2.995142 | 1.412564 | 12.55407 | 5.484247
2018-03-01 06:06 | 320160 | 1680.0019 | 5 | 44 | 3.643555 | -3.260032 | 2.995142 | 1.521223 | 12.55407 | 5.881464
2018-03-01 06:08 | 320280 | 1800.0011 | 5 | 44 | 3.621094 | -3.260004 | 2.995142 | 1.62988 | 12.55407 | 6.276122
2018-03-01 06:10 | 320400 | 1920.0019 | 5 | 44 | 3.600641 | -3.26003 | 2.995142 | 1.738535 | 12.55407 | 6.668444
2018-03-01 06:12 | 320520 | 2040.0002 | 5 | 44 | 3.582127 | -3.260025 | 2.995142 | 1.847187 | 12.55407 | 7.05864
2018-03-01 06:14 | 320640 | 2160.0019 | 5 | 44 | 3.565229 | -3.260004 | 2.995142 | 1.955842 | 12.55407 | 7.446924
2018-03-01 06:16 | 320760 | 2280.0011 | 5 | 44 | 3.549433 | -3.259939 | 2.995142 | 2.064501 | 12.55407 | 7.83345
2018-03-01 06:18 | 320880 | 2400.0003 | 5 | 44 | 3.5342 | -3.260002 | 2.995142 | 2.173157 | 12.55407 | 8.21829
2018-03-01 06:20 | 321000 | 2520.0011 | 5 | 44 | 3.518829 | -3.260016 | 2.995142 | 2.281814 | 12.55407 | 8.601476
2018-03-01 06:22 | 321120 | 2640.0019 | 5 | 44 | 3.502179 | -3.260009 | 2.995142 | 2.390472 | 12.55407 | 8.982941
2018-03-01 06:24 | 321240 | 2760.0019 | 5 | 44 | 3.481528 | -3.25999 | 2.995142 | 2.499132 | 12.55407 | 9.362418
2018-03-01 06:26 | 321360 | 2880.0012 | 5 | 44 | 3.453361 | -3.260002 | 2.995142 | 2.60779 | 12.55407 | 9.739265
2018-03-01 06:28 | 321480 | 3000.0009 | 5 | 44 | 3.413978 | -3.260009 | 2.995142 | 2.716445 | 12.55407 | 10.11249
2018-03-01 06:30 | 321600 | 3120.0019 | 5 | 44 | 3.350674 | -3.260013 | 2.995142 | 2.825103 | 12.55407 | 10.48032
2018-03-01 06:32 | 321720 | 3240.0003 | 5 | 44 | 3.215848 | -3.259983 | 2.995142 | 2.933759 | 12.55407 | 10.83828
2018-03-01 06:33 | 321787.7 | 3307.7335 | 5 | 44 | 2.999997 | -3.259974 | 2.995142 | 2.995088 | 12.55407 | 11.03008
2018-03-01 06:35 | 321907.8 | 120.001 | 6 | 44 | 3.314061 | 0 | 2.995142 | 2.995088 | 12.55407 | 11.03008
2018-03-01 06:37 | 322027.8 | 240.0018 | 6 | 44 | 3.324266 | 0 | 2.995142 | 2.995088 | 12.55407 | 11.03008
2018-03-01 06:38 | 322087.8 | 300.0023 | 6 | 44 | 3.32733 | 0 | 2.995142 | 2.995088 | 12.55407 | 11.03008
2018-03-01 06:38 | 322087.8 | 0.0024 | 7 | 45 | 3.327502 | 0 | 0 | 0 | 0 | 0
2018-03-01 06:40 | 322207.9 | 120.0019 | 2 | 45 | 3.968298 | 4.89006 | 0.162315 | 0 | 0.6240531 | 0
2018-03-01 06:42 | 322327.9 | 240.0019 | 2 | 45 | 4.013093 | 4.890051 | 0.3253026 | 0 | 1.27479 | 0
2018-03-01 06:44 | 322447.9 | 360.0018 | 2 | 45 | 4.049357 | 4.890059 | 0.4882916 | 0 | 1.93195 | 0
2018-03-01 06:46 | 322567.9 | 480.0011 | 2 | 45 | 4.078947 | 4.890051 | 0.6512781 | 0 | 2.594412 | 0
2018-03-01 06:48 | 322687.9 | 600.0018 | 2 | 45 | 4.104485 | 4.890032 | 0.8142572 | 0 | 3.261329 | 0
2018-03-01 06:50 | 322807.9 | 720.0021 | 2 | 45 | 4.127704 | 4.890064 | 0.9772422 | 0 | 3.932188 | 0
2018-03-01 06:52 | 322927.9 | 840.0027 | 2 | 45 | 4.152743 | 4.890036 | 1.140226 | 0 | 4.606939 | 0
2018-03-01 06:54 | 323047.9 | 960.0018 | 2 | 45 | 4.180425 | 4.89002 | 1.303212 | 0 | 5.286001 | 0
2018-03-01 06:56 | 323167.9 | 1080.0019 | 2 | 45 | 4.200389 | 4.690702 | 1.465033 | 0 | 5.964619 | 0
2018-03-01 06:58 | 323287.9 | 1200.0003 | 2 | 45 | 4.20038 | 4.171522 | 1.61265 | 0 | 6.584668 | 0
2018-03-01 07:00 | 323407.9 | 1320.0019 | 2 | 45 | 4.200394 | 3.678062 | 1.743405 | 0 | 7.133893 | 0
2018-03-01 07:02 | 323515.5 | 1427.6671 | 2 | 45 | 4.200385 | 3.259979 | 1.847075 | 0 | 7.569345 | 0
2018-03-01 07:04 | 323635.5 | 120.001 | 3 | 45 | 4.227976 | 3.260029 | 1.955291 | 4e-12 | 8.025273 | 1.5e-11
2018-03-01 07:06 | 323755.5 | 240.001 | 3 | 45 | 4.260214 | 3.260033 | 2.063948 | 4e-12 | 8.4864 | 1.5e-11
2018-03-01 07:08 | 323875.5 | 360.0003 | 3 | 45 | 4.294966 | 3.260025 | 2.172601 | 4e-12 | 8.951152 | 1.5e-11
2018-03-01 07:10 | 323995.5 | 480.001 | 3 | 45 | 4.331967 | 3.259983 | 2.281251 | 4e-12 | 9.419793 | 1.5e-11
2018-03-01 07:12 | 324115.5 | 600.0002 | 3 | 45 | 4.370949 | 3.260002 | 2.3899 | 4e-12 | 9.89256 | 1.5e-11
2018-03-01 07:14 | 324235.5 | 720.0002 | 3 | 45 | 4.400397 | 3.065042 | 2.497611 | 4e-12 | 10.36536 | 1.5e-11
2018-03-01 07:16 | 324355.5 | 840.0002 | 3 | 45 | 4.400382 | 2.553366 | 2.590857 | 4e-12 | 10.77568 | 1.5e-11
2018-03-01 07:18 | 324475.5 | 960.0019 | 3 | 45 | 4.400374 | 2.144732 | 2.668921 | 4e-12 | 11.11919 | 1.5e-11
2018-03-01 07:20 | 324595.5 | 1080.0002 | 3 | 45 | 4.400368 | 1.810781 | 2.734654 | 4e-12 | 11.40844 | 1.5e-11
2018-03-01 07:22 | 324715.5 | 1200.0002 | 3 | 45 | 4.400379 | 1.537949 | 2.790311 | 4e-12 | 11.65335 | 1.5e-11
2018-03-01 07:24 | 324835.5 | 1320.0018 | 3 | 45 | 4.40036 | 1.314188 | 2.837725 | 4e-12 | 11.86199 | 1.5e-11
2018-03-01 07:26 | 324955.5 | 1440.0018 | 3 | 45 | 4.400357 | 1.130316 | 2.878366 | 4e-12 | 12.04083 | 1.5e-11
2018-03-01 07:28 | 325075.5 | 1560.0002 | 3 | 45 | 4.400369 | 0.978199 | 2.913426 | 4e-12 | 12.1951 | 1.5e-11
2018-03-01 07:30 | 325195.5 | 1680.001 | 3 | 45 | 4.400337 | 0.8513584 | 2.943852 | 4e-12 | 12.32899 | 1.5e-11
2018-03-01 07:32 | 325315.5 | 1800.0018 | 3 | 45 | 4.400336 | 0.7451171875 | 2.970414 | 4e-12 | 12.44587 | 1.5e-11
2018-03-01 07:34 | 325435.5 | 1920.0011 | 3 | 45 | 4.400346 | 0.6563759 | 2.993736 | 4e-12 | 12.54849 | 1.5e-11
2018-03-01 07:34 | 325442.1 | 1926.5655 | 3 | 45 | 4.400344 | 0.6519966 | 2.994929 | 4e-12 | 12.55374 | 1.5e-11
2018-03-01 07:36 | 325562.1 | 120 | 4 | 45 | 4.351642 | 0 | 2.994929 | 4e-12 | 12.55374 | 1.5e-11
2018-03-01 07:38 | 325682.1 | 240 | 4 | 45 | 4.34791 | 0 | 2.994929 | 4e-12 | 12.55374 | 1.5e-11
2018-03-01 07:39 | 325742.1 | 300.0021 | 4 | 45 | 4.346785 | 0 | 2.994929 | 4e-12 | 12.55374 | 1.5e-11
2018-03-01 07:41 | 325862.3 | 120.002 | 5 | 45 | 4.096607 | -3.259981 | 2.994929 | 0.1086553 | 12.55374 | 0.4486016
2018-03-01 07:43 | 325982.3 | 240.0011 | 5 | 45 | 4.052684 | -3.25999 | 2.994929 | 0.2173102 | 12.55374 | 0.8913022
2018-03-01 07:45 | 326102.3 | 360.0011 | 5 | 45 | 4.010343 | -3.259981 | 2.994929 | 0.3259712 | 12.55374 | 1.329363
2018-03-01 07:47 | 326222.3 | 480.0011 | 5 | 45 | 3.968634 | -3.26004 | 2.994929 | 0.4346248 | 12.55374 | 1.76283
2018-03-01 07:49 | 326342.3 | 600.0011 | 5 | 45 | 3.927945 | -3.259995 | 2.994929 | 0.5432785 | 12.55374 | 2.191815
2018-03-01 07:51 | 326462.3 | 720.0003 | 5 | 45 | 3.888669 | -3.25996 | 2.994929 | 0.6519339 | 12.55374 | 2.616458
2018-03-01 07:53 | 326582.3 | 840.0004 | 5 | 45 | 3.851289 | -3.259958 | 2.994929 | 0.7605839 | 12.55374 | 3.036913
2018-03-01 07:55 | 326702.3 | 960.0003 | 5 | 45 | 3.816057 | -3.260015 | 2.994929 | 0.8692423 | 12.55374 | 3.453454
2018-03-01 07:57 | 326822.3 | 1080.0011 | 5 | 45 | 3.782899 | -3.259985 | 2.994929 | 0.9778941 | 12.55374 | 3.866255
2018-03-01 07:59 | 326942.3 | 1200.0013 | 5 | 45 | 3.751724 | -3.259931 | 2.994929 | 1.086552 | 12.55374 | 4.275585
2018-03-01 08:01 | 327062.3 | 1320.0003 | 5 | 45 | 3.722322 | -3.259962 | 2.994929 | 1.195206 | 12.55374 | 4.681616
2018-03-01 08:03 | 327182.3 | 1440.0004 | 5 | 45 | 3.694514 | -3.260009 | 2.994929 | 1.303865 | 12.55374 | 5.084553
2018-03-01 08:05 | 327302.3 | 1560.0003 | 5 | 45 | 3.668246 | -3.260015 | 2.994929 | 1.412519 | 12.55374 | 5.484535
2018-03-01 08:07 | 327422.3 | 1680.0011 | 5 | 45 | 3.643785 | -3.259985 | 2.994929 | 1.521173 | 12.55374 | 5.881758
2018-03-01 08:09 | 327542.3 | 1800.002 | 5 | 45 | 3.621325 | -3.260044 | 2.994929 | 1.629833 | 12.55374 | 6.276453
2018-03-01 08:11 | 327662.3 | 1920.0005 | 5 | 45 | 3.600877 | -3.259992 | 2.994929 | 1.738488 | 12.55374 | 6.668801
2018-03-01 08:13 | 327782.3 | 2040.002 | 5 | 45 | 3.582349 | -3.259998 | 2.994929 | 1.84714 | 12.55374 | 7.059019
2018-03-01 08:15 | 327902.3 | 2160.0006 | 5 | 45 | 3.565474 | -3.259976 | 2.994929 | 1.955788 | 12.55374 | 7.447306
2018-03-01 08:17 | 328022.3 | 2280.0003 | 5 | 45 | 3.549731 | -3.259948 | 2.994929 | 2.064437 | 12.55374 | 7.833829
2018-03-01 08:19 | 328142.3 | 2400.0004 | 5 | 45 | 3.534454 | -3.260053 | 2.994929 | 2.17309 | 12.55374 | 8.218683
2018-03-01 08:21 | 328262.3 | 2520.0004 | 5 | 45 | 3.519052 | -3.26007 | 2.994929 | 2.281753 | 12.55374 | 8.601917
2018-03-01 08:23 | 328382.3 | 2640.0004 | 5 | 45 | 3.502437 | -3.260027 | 2.994929 | 2.39041 | 12.55374 | 8.983404
2018-03-01 08:25 | 328502.3 | 2760.0012 | 5 | 45 | 3.481789 | -3.260036 | 2.994929 | 2.499072 | 12.55374 | 9.362918
2018-03-01 08:27 | 328622.3 | 2880.0004 | 5 | 45 | 3.453632 | -3.26007 | 2.994929 | 2.607727 | 12.55374 | 9.739784
2018-03-01 08:29 | 328742.3 | 3000.0004 | 5 | 45 | 3.414186 | -3.260051 | 2.994929 | 2.716387 | 12.55374 | 10.11305
2018-03-01 08:31 | 328862.3 | 3120.0011 | 5 | 45 | 3.35097 | -3.26004 | 2.994929 | 2.825046 | 12.55374 | 10.48092
2018-03-01 08:33 | 328982.3 | 3240.0004 | 5 | 45 | 3.216194 | -3.260093 | 2.994929 | 2.933702 | 12.55374 | 10.83891
2018-03-01 08:34 | 329050.1 | 3307.7968 | 5 | 45 | 2.999985 | -3.260076 | 2.994929 | 2.995089 | 12.55374 | 11.0309
2018-03-01 08:36 | 329170.1 | 120.0002 | 6 | 45 | 3.313413 | 0 | 2.994929 | 2.995089 | 12.55374 | 11.0309
2018-03-01 08:38 | 329290.1 | 240.0014 | 6 | 45 | 3.323605 | 0 | 2.994929 | 2.995089 | 12.55374 | 11.0309
2018-03-01 08:39 | 329350.1 | 300.0007 | 6 | 45 | 3.326684 | 0 | 2.994929 | 2.995089 | 12.55374 | 11.0309
2018-03-01 08:39 | 329350.1 | 0.0024 | 7 | 46 | 3.326652 | 0 | 0 | 0 | 0 | 0
2018-03-01 08:41 | 329470.2 | 120.0004 | 2 | 46 | 3.967904 | 4.890017 | 0.1623067 | 0 | 0.6239372 | 0
2018-03-01 08:43 | 329590.2 | 240.0003 | 2 | 46 | 4.012756 | 4.889997 | 0.3252874 | 0 | 1.274591 | 0
2018-03-01 08:45 | 329710.2 | 360.0003 | 2 | 46 | 4.049027 | 4.89002 | 0.4882751 | 0 | 1.931692 | 0
2018-03-01 08:47 | 329830.2 | 480.001 | 2 | 46 | 4.078601 | 4.889965 | 0.6512626 | 0 | 2.594101 | 0
2018-03-01 08:49 | 329950.2 | 600.001 | 2 | 46 | 4.104178 | 4.890007 | 0.8142459 | 0 | 3.260984 | 0
2018-03-01 08:51 | 330070.2 | 720.0003 | 2 | 46 | 4.127392 | 4.88999 | 0.9772247 | 0 | 3.931767 | 0
2018-03-01 08:53 | 330190.2 | 840.0019 | 2 | 46 | 4.152494 | 4.889997 | 1.140211 | 0 | 4.606487 | 0
2018-03-01 08:55 | 330310.2 | 960.0003 | 2 | 46 | 4.180172 | 4.889965 | 1.303198 | 0 | 5.285508 | 0
2018-03-01 08:57 | 330430.2 | 1080.0002 | 2 | 46 | 4.200383 | 4.693012 | 1.465037 | 0 | 5.964177 | 0
2018-03-01 08:59 | 330550.2 | 1200.0019 | 2 | 46 | 4.200401 | 4.173409 | 1.612721 | 0 | 6.584512 | 0
2018-03-01 09:01 | 330670.2 | 1320.0002 | 2 | 46 | 4.200392 | 3.677734375 | 1.74349 | 0 | 7.133791 | 0
2018-03-01 09:03 | 330777.6 | 1427.3792 | 2 | 46 | 4.200396 | 3.259983 | 1.846879 | 0 | 7.568066 | 0
2018-03-01 09:05 | 330897.6 | 120.0018 | 3 | 46 | 4.228075 | 3.260046 | 1.955101 | 1.43e-10 | 8.024022 | 5.8e-10
2018-03-01 09:07 | 331017.6 | 240.0019 | 3 | 46 | 4.260394 | 3.260044 | 2.063759 | 1.43e-10 | 8.485169 | 5.8e-10
2018-03-01 09:09 | 331137.6 | 360.0019 | 3 | 46 | 4.295201 | 3.260046 | 2.172419 | 1.43e-10 | 8.949974 | 5.8e-10
2018-03-01 09:11 | 331257.6 | 480.0019 | 3 | 46 | 4.332297 | 3.260057 | 2.281079 | 1.43e-10 | 9.418682 | 5.8e-10
2018-03-01 09:13 | 331377.6 | 600.0019 | 3 | 46 | 4.371356 | 3.260014 | 2.389742 | 1.43e-10 | 9.891548 | 5.8e-10
2018-03-01 09:15 | 331497.6 | 720.0003 | 3 | 46 | 4.400403 | 3.058493 | 2.497382 | 1.43e-10 | 10.36407 | 5.8e-10
2018-03-01 09:17 | 331617.6 | 840.002 | 3 | 46 | 4.400403 | 2.54896 | 2.590441 | 1.43e-10 | 10.77357 | 5.8e-10
2018-03-01 09:19 | 331737.6 | 960.0019 | 3 | 46 | 4.400383 | 2.14089 | 2.668372 | 1.43e-10 | 11.11649 | 5.8e-10
2018-03-01 09:21 | 331857.6 | 1080.0019 | 3 | 46 | 4.400358 | 1.807526 | 2.733992 | 1.43e-10 | 11.40525 | 5.8e-10
2018-03-01 09:23 | 331977.6 | 1200.0019 | 3 | 46 | 4.400374 | 1.535885 | 2.789564 | 1.43e-10 | 11.64979 | 5.8e-10
2018-03-01 09:25 | 332097.6 | 1320.0012 | 3 | 46 | 4.400355 | 1.312368 | 2.836912 | 1.43e-10 | 11.85813 | 5.8e-10
2018-03-01 09:27 | 332217.6 | 1440.0019 | 3 | 46 | 4.400381 | 1.129383 | 2.877505 | 1.43e-10 | 12.03676 | 5.8e-10
2018-03-01 09:29 | 332337.6 | 1560.0019 | 3 | 46 | 4.400378 | 0.9776115 | 2.912527 | 1.43e-10 | 12.19087 | 5.8e-10
2018-03-01 09:31 | 332457.6 | 1680.0011 | 3 | 46 | 4.400348 | 0.850462 | 2.942922 | 1.43e-10 | 12.32462 | 5.8e-10
2018-03-01 09:33 | 332577.6 | 1800.0002 | 3 | 46 | 4.400367 | 0.7453098 | 2.969464 | 1.43e-10 | 12.44141 | 5.8e-10
2018-03-01 09:35 | 332697.6 | 1920.0019 | 3 | 46 | 4.400316 | 0.6554241 | 2.992768 | 1.43e-10 | 12.54395 | 5.8e-10
2018-03-01 09:35 | 332703.2 | 1925.6559 | 3 | 46 | 4.400341 | 0.6519985 | 2.993795 | 1.43e-10 | 12.54847 | 5.8e-10
2018-03-01 09:37 | 332823.3 | 120.0009 | 4 | 46 | 4.351482 | 0 | 2.993795 | 1.43e-10 | 12.54847 | 5.8e-10
2018-03-01 09:39 | 332943.3 | 240.0004 | 4 | 46 | 4.34774 | 0 | 2.993795 | 1.43e-10 | 12.54847 | 5.8e-10
2018-03-01 09:40 | 333003.3 | 300.0006 | 4 | 46 | 4.346602 | 0 | 2.993795 | 1.43e-10 | 12.54847 | 5.8e-10
2018-03-01 09:42 | 333123.4 | 120.0018 | 5 | 46 | 4.095603 | -3.259981 | 2.993795 | 0.1086531 | 12.54847 | 0.4484944
2018-03-01 09:44 | 333243.4 | 240.0011 | 5 | 46 | 4.051647 | -3.259983 | 2.993795 | 0.2173102 | 12.54847 | 0.8910922
2018-03-01 09:46 | 333363.4 | 360.001 | 5 | 46 | 4.009293 | -3.25999 | 2.993795 | 0.3259677 | 12.54847 | 1.329026
2018-03-01 09:48 | 333483.4 | 480.0002 | 5 | 46 | 3.967606 | -3.260004 | 2.993795 | 0.4346232 | 12.54847 | 1.762387
2018-03-01 09:50 | 333603.4 | 600.0002 | 5 | 46 | 3.926884 | -3.260004 | 2.993795 | 0.5432807 | 12.54847 | 2.191273
2018-03-01 09:52 | 333723.4 | 720.0002 | 5 | 46 | 3.887653 | -3.260065 | 2.993795 | 0.6519363 | 12.54847 | 2.615804
2018-03-01 09:54 | 333843.4 | 840.0002 | 5 | 46 | 3.850293 | -3.260019 | 2.993795 | 0.7605952 | 12.54847 | 3.036185
2018-03-01 09:56 | 333963.4 | 960.001 | 5 | 46 | 3.815078 | -3.259979 | 2.993795 | 0.8692499 | 12.54847 | 3.452604
2018-03-01 09:58 | 334083.4 | 1080.0007 | 5 | 46 | 3.781942 | -3.259992 | 2.993795 | 0.9779023 | 12.54847 | 3.865304
2018-03-01 10:00 | 334203.4 | 1200.0026 | 5 | 46 | 3.750847 | -3.259995 | 2.993795 | 1.086554 | 12.54847 | 4.27451
2018-03-01 10:02 | 334323.4 | 1320.0009 | 5 | 46 | 3.721509 | -3.260002 | 2.993795 | 1.195204 | 12.54847 | 4.680431
2018-03-01 10:04 | 334443.4 | 1440.0009 | 5 | 46 | 3.693676 | -3.259992 | 2.993795 | 1.303857 | 12.54847 | 5.083256
2018-03-01 10:06 | 334563.4 | 1560.0017 | 5 | 46 | 3.667429 | -3.260048 | 2.993795 | 1.412516 | 12.54847 | 5.483167
2018-03-01 10:08 | 334683.4 | 1680.001 | 5 | 46 | 3.642974 | -3.260053 | 2.993795 | 1.521172 | 12.54847 | 5.88031
2018-03-01 10:10 | 334803.4 | 1800.0002 | 5 | 46 | 3.620522 | -3.259995 | 2.993795 | 1.629824 | 12.54847 | 6.274889
2018-03-01 10:12 | 334923.4 | 1920.001 | 5 | 46 | 3.60012 | -3.26004 | 2.993795 | 1.738484 | 12.54847 | 6.667169
2018-03-01 10:14 | 335043.4 | 2040.001 | 5 | 46 | 3.581625 | -3.260042 | 2.993795 | 1.84714 | 12.54847 | 7.057322
2018-03-01 10:16 | 335163.4 | 2160.0017 | 5 | 46 | 3.564795 | -3.260051 | 2.993795 | 1.955793 | 12.54847 | 7.44555
2018-03-01 10:18 | 335283.4 | 2280.0017 | 5 | 46 | 3.549069 | -3.259964 | 2.993795 | 2.064452 | 12.54847 | 7.832035
2018-03-01 10:20 | 335403.4 | 2400.0002 | 5 | 46 | 3.533837 | -3.260006 | 2.993795 | 2.173104 | 12.54847 | 8.21682
2018-03-01 10:22 | 335523.4 | 2520.0012 | 5 | 46 | 3.518484 | -3.260027 | 2.993795 | 2.281758 | 12.54847 | 8.599956
2018-03-01 10:24 | 335643.4 | 2640.001 | 5 | 46 | 3.501846 | -3.259988 | 2.993795 | 2.390415 | 12.54847 | 8.98138
2018-03-01 10:26 | 335763.4 | 2760.001 | 5 | 46 | 3.481139 | -3.259985 | 2.993795 | 2.499069 | 12.54847 | 9.360797
2018-03-01 10:28 | 335883.4 | 2880.001 | 5 | 46 | 3.452918 | -3.259976 | 2.993795 | 2.607721 | 12.54847 | 9.73758
2018-03-01 10:30 | 336003.4 | 3000.001 | 5 | 46 | 3.413316 | -3.259992 | 2.993795 | 2.716382 | 12.54847 | 10.11076
2018-03-01 10:32 | 336123.4 | 3120.0018 | 5 | 46 | 3.349596 | -3.25995 | 2.993795 | 2.825036 | 12.54847 | 10.4785
2018-03-01 10:34 | 336243.4 | 3240.0011 | 5 | 46 | 3.212896 | -3.260023 | 2.993795 | 2.933689 | 12.54847 | 10.83626
2018-03-01 10:35 | 336309.6 | 3306.2136 | 5 | 46 | 2.999979 | -3.260004 | 2.993795 | 2.993641 | 12.54847 | 11.02362
2018-03-01 10:37 | 336429.7 | 120.0009 | 6 | 46 | 3.314258 | 0 | 2.993795 | 2.993641 | 12.54847 | 11.02362
2018-03-01 10:39 | 336549.6 | 240 | 6 | 46 | 3.32446 | 0 | 2.993795 | 2.993641 | 12.54847 | 11.02362
2018-03-01 10:40 | 336609.7 | 300.003 | 6 | 46 | 3.327528 | 0 | 2.993795 | 2.993641 | 12.54847 | 11.02362
2018-03-01 10:40 | 336609.6 | 0.0047 | 7 | 47 | 3.327556 | 0 | 0 | 0 | 0 | 0
2018-03-01 10:42 | 336729.7 | 120.001 | 2 | 47 | 3.968369 | 4.890024 | 0.1622935 | 2.98e-10 | 0.6239967 | 9.9e-10
2018-03-01 10:44 | 336849.7 | 240.001 | 2 | 47 | 4.013091 | 4.889994 | 0.3252782 | 2.98e-10 | 1.274725 | 9.9e-10
2018-03-01 10:46 | 336969.7 | 360.0013 | 2 | 47 | 4.04934 | 4.89002 | 0.4882672 | 2.98e-10 | 1.931882 | 9.9e-10
2018-03-01 10:48 | 337089.7 | 480.0002 | 2 | 47 | 4.078931 | 4.890018 | 0.6512479 | 2.98e-10 | 2.594316 | 9.9e-10
2018-03-01 10:50 | 337209.7 | 600.0009 | 2 | 47 | 4.104467 | 4.890024 | 0.814231 | 2.98e-10 | 3.261248 | 9.9e-10
2018-03-01 10:52 | 337329.7 | 720.0003 | 2 | 47 | 4.127676 | 4.890026 | 0.9772154 | 2.98e-10 | 3.932102 | 9.9e-10
2018-03-01 10:54 | 337449.7 | 840.001 | 2 | 47 | 4.15273 | 4.89003 | 1.14021 | 2.98e-10 | 4.606897 | 9.9e-10
2018-03-01 10:56 | 337569.7 | 960.0002 | 2 | 47 | 4.180404 | 4.89006 | 1.303196 | 2.98e-10 | 5.285955 | 9.9e-10
2018-03-01 10:58 | 337689.7 | 1080.0019 | 2 | 47 | 4.200395 | 4.69009 | 1.465004 | 2.98e-10 | 5.964517 | 9.9e-10
2018-03-01 11:00 | 337809.7 | 1200.0019 | 2 | 47 | 4.200394 | 4.170996 | 1.612596 | 2.98e-10 | 6.584462 | 9.9e-10
2018-03-01 11:02 | 337929.7 | 1320.0019 | 2 | 47 | 4.200407 | 3.676241 | 1.743286 | 2.98e-10 | 7.133411 | 9.9e-10
2018-03-01 11:04 | 338036.8 | 1427.0551 | 2 | 47 | 4.200392 | 3.259995 | 1.846325 | 2.98e-10 | 7.566218 | 9.9e-10
2018-03-01 11:06 | 338156.8 | 120.0018 | 3 | 47 | 4.228054 | 3.259996 | 1.954539 | 2.98e-10 | 8.022141 | 9.9e-10
2018-03-01 11:08 | 338276.8 | 240.001 | 3 | 47 | 4.260326 | 3.259972 | 2.063195 | 2.98e-10 | 8.483274 | 9.9e-10
2018-03-01 11:10 | 338396.8 | 360.0002 | 3 | 47 | 4.295124 | 3.259985 | 2.171849 | 2.98e-10 | 8.948046 | 9.9e-10
2018-03-01 11:12 | 338516.8 | 480.001 | 3 | 47 | 4.332166 | 3.260042 | 2.280504 | 2.98e-10 | 9.416723 | 9.9e-10
2018-03-01 11:14 | 338636.8 | 600.0002 | 3 | 47 | 4.371141 | 3.259996 | 2.389159 | 2.98e-10 | 9.889535 | 9.9e-10
2018-03-01 11:16 | 338756.8 | 720.0011 | 3 | 47 | 4.400392 | 3.061142 | 2.496835 | 2.98e-10 | 10.3622 | 9.9e-10
2018-03-01 11:18 | 338876.8 | 840.0011 | 3 | 47 | 4.400382 | 2.550768 | 2.589985 | 2.98e-10 | 10.7721 | 9.9e-10
2018-03-01 11:20 | 338996.8 | 960.0019 | 3 | 47 | 4.400383 | 2.142698 | 2.667978 | 2.98e-10 | 11.11529 | 9.9e-10
2018-03-01 11:22 | 339116.8 | 1080.0011 | 3 | 47 | 4.40036 | 1.808954 | 2.733648 | 2.98e-10 | 11.40427 | 9.9e-10
2018-03-01 11:24 | 339236.8 | 1200.0011 | 3 | 47 | 4.400374 | 1.536972 | 2.789257 | 2.98e-10 | 11.64897 | 9.9e-10
2018-03-01 11:26 | 339356.8 | 1320.001 | 3 | 47 | 4.400368 | 1.31353 | 2.836631 | 2.98e-10 | 11.85743 | 9.9e-10
2018-03-01 11:28 | 339476.8 | 1440.0019 | 3 | 47 | 4.400352 | 1.129198 | 2.877242 | 2.98e-10 | 12.03613 | 9.9e-10
2018-03-01 11:30 | 339596.8 | 1560.0019 | 3 | 47 | 4.400349 | 0.9769497 | 2.912269 | 2.98e-10 | 12.19027 | 9.9e-10
2018-03-01 11:32 | 339716.8 | 1680.0018 | 3 | 47 | 4.400356 | 0.8508625 | 2.942669 | 2.98e-10 | 12.32404 | 9.9e-10
2018-03-01 11:34 | 339836.8 | 1800.0003 | 3 | 47 | 4.400352 | 0.7449665 | 2.969205 | 2.98e-10 | 12.4408 | 9.9e-10
2018-03-01 11:36 | 339956.8 | 1920.001 | 3 | 47 | 4.400355 | 0.6555443 | 2.992502 | 2.98e-10 | 12.54332 | 9.9e-10
2018-03-01 11:36 | 339962.6 | 1925.7456 | 3 | 47 | 4.400352 | 0.6519966 | 2.993545 | 2.98e-10 | 12.54791 | 9.9e-10
2018-03-01 11:38 | 340082.6 | 120.0019 | 4 | 47 | 4.351559 | 0 | 2.993545 | 2.98e-10 | 12.54791 | 9.9e-10
2018-03-01 11:40 | 340202.6 | 240.0019 | 4 | 47 | 4.347807 | 0 | 2.993545 | 2.98e-10 | 12.54791 | 9.9e-10
2018-03-01 11:41 | 340262.6 | 300.0016 | 4 | 47 | 4.346678 | 0 | 2.993545 | 2.98e-10 | 12.54791 | 9.9e-10
2018-03-01 11:43 | 340382.7 | 120.001 | 5 | 47 | 4.09582 | -3.259976 | 2.993545 | 0.108656 | 12.54791 | 0.448528
2018-03-01 11:45 | 340502.7 | 240.001 | 5 | 47 | 4.051848 | -3.259969 | 2.993545 | 0.2173092 | 12.54791 | 0.891133
2018-03-01 11:47 | 340622.7 | 360.0018 | 5 | 47 | 4.009477 | -3.260019 | 2.993545 | 0.3259639 | 12.54791 | 1.329076
2018-03-01 11:49 | 340742.7 | 480.0018 | 5 | 47 | 3.967769 | -3.260019 | 2.993545 | 0.4346199 | 12.54791 | 1.762457
2018-03-01 11:51 | 340862.7 | 600.0002 | 5 | 47 | 3.927076 | -3.259994 | 2.993545 | 0.5432766 | 12.54791 | 2.191359
2018-03-01 11:53 | 340982.7 | 720.0011 | 5 | 47 | 3.887801 | -3.25996 | 2.993545 | 0.6519341 | 12.54791 | 2.615915
2018-03-01 11:55 | 341102.7 | 840.001 | 5 | 47 | 3.850407 | -3.260009 | 2.993545 | 0.7605894 | 12.54791 | 3.036295
2018-03-01 11:57 | 341222.7 | 960.001 | 5 | 47 | 3.815172 | -3.260055 | 2.993545 | 0.8692455 | 12.54791 | 3.452732
2018-03-01 11:59 | 341342.7 | 1080.0018 | 5 | 47 | 3.782051 | -3.259981 | 2.993545 | 0.9779003 | 12.54791 | 3.865451
2018-03-01 12:01 | 341462.7 | 1200.0005 | 5 | 47 | 3.750927 | -3.259995 | 2.993545 | 1.086555 | 12.54791 | 4.274681
2018-03-01 12:03 | 341582.7 | 1320.001 | 5 | 47 | 3.721606 | -3.25999 | 2.993545 | 1.195213 | 12.54791 | 4.680642
2018-03-01 12:05 | 341702.7 | 1440.0011 | 5 | 47 | 3.693802 | -3.260013 | 2.993545 | 1.303868 | 12.54791 | 5.083489
2018-03-01 12:07 | 341822.7 | 1560.001 | 5 | 47 | 3.667542 | -3.260006 | 2.993545 | 1.412527 | 12.54791 | 5.483411
2018-03-01 12:09 | 341942.7 | 1680.0018 | 5 | 47 | 3.643096 | -3.260011 | 2.993545 | 1.521182 | 12.54791 | 5.880562
2018-03-01 12:11 | 342062.7 | 1800.0002 | 5 | 47 | 3.620675 | -3.260037 | 2.993545 | 1.629838 | 12.54791 | 6.27517
2018-03-01 12:13 | 342182.7 | 1920.0018 | 5 | 47 | 3.60025 | -3.259958 | 2.993545 | 1.738495 | 12.54791 | 6.667454
2018-03-01 12:15 | 342302.7 | 2040.0002 | 5 | 47 | 3.581732 | -3.260009 | 2.993545 | 1.847151 | 12.54791 | 7.057619
2018-03-01 12:17 | 342422.7 | 2160.0002 | 5 | 47 | 3.564886 | -3.260023 | 2.993545 | 1.955811 | 12.54791 | 7.445881
2018-03-01 12:19 | 342542.7 | 2280.0002 | 5 | 47 | 3.549137 | -3.260016 | 2.993545 | 2.064467 | 12.54791 | 7.832364
2018-03-01 12:21 | 342662.7 | 2400.0018 | 5 | 47 | 3.533877 | -3.259995 | 2.993545 | 2.173123 | 12.54791 | 8.217169
2018-03-01 12:23 | 342782.7 | 2520.0003 | 5 | 47 | 3.518504 | -3.260015 | 2.993545 | 2.281775 | 12.54791 | 8.600297
2018-03-01 12:25 | 342902.7 | 2640.0002 | 5 | 47 | 3.501822 | -3.259976 | 2.993545 | 2.390426 | 12.54791 | 8.981704
2018-03-01 12:27 | 343022.7 | 2760.0002 | 5 | 47 | 3.481136 | -3.259998 | 2.993545 | 2.499078 | 12.54791 | 9.361112
2018-03-01 12:29 | 343142.7 | 2880.0018 | 5 | 47 | 3.452863 | -3.260006 | 2.993545 | 2.607738 | 12.54791 | 9.737921
2018-03-01 12:31 | 343262.7 | 3000.001 | 5 | 47 | 3.413221 | -3.260009 | 2.993545 | 2.716392 | 12.54791 | 10.11107
2018-03-01 12:33 | 343382.7 | 3120.001 | 5 | 47 | 3.349411 | -3.259988 | 2.993545 | 2.82505 | 12.54791 | 10.4788
2018-03-01 12:35 | 343502.7 | 3240.0003 | 5 | 47 | 3.212653 | -3.260048 | 2.993545 | 2.933706 | 12.54791 | 10.83655
2018-03-01 12:36 | 343568.8 | 3306.1311 | 5 | 47 | 2.999964 | -3.259976 | 2.993545 | 2.993587 | 12.54791 | 11.02368
2018-03-01 12:38 | 343688.9 | 120.0003 | 6 | 47 | 3.314394 | 0 | 2.993545 | 2.993587 | 12.54791 | 11.02368
2018-03-01 12:40 | 343808.9 | 240.0003 | 6 | 47 | 3.324632 | 0 | 2.993545 | 2.993587 | 12.54791 | 11.02368
2018-03-01 12:41 | 343868.9 | 300.0008 | 6 | 47 | 3.327694 | 0 | 2.993545 | 2.993587 | 12.54791 | 11.02368
2018-03-01 12:41 | 343868.9 | 0.0025 | 7 | 48 | 3.327815 | 0 | 0 | 0 | 0 | 0
2018-03-01 12:43 | 343989 | 120.0008 | 2 | 48 | 3.968426 | 4.889935 | 0.1622974 | 2.3e-10 | 0.6240284 | 7.64e-10
2018-03-01 12:45 | 344109 | 240.0002 | 2 | 48 | 4.013148 | 4.889965 | 0.3252773 | 2.3e-10 | 1.274747 | 7.64e-10
2018-03-01 12:47 | 344229 | 360.0002 | 2 | 48 | 4.049389 | 4.889984 | 0.4882546 | 2.3e-10 | 1.931866 | 7.64e-10
2018-03-01 12:49 | 344349 | 480.0011 | 2 | 48 | 4.07896 | 4.890018 | 0.6512362 | 2.3e-10 | 2.59431 | 7.64e-10
2018-03-01 12:51 | 344469 | 600.0018 | 2 | 48 | 4.104484 | 4.890034 | 0.8142172 | 2.3e-10 | 3.261235 | 7.64e-10
2018-03-01 12:53 | 344589 | 720.001 | 2 | 48 | 4.127703 | 4.889999 | 0.9771933 | 2.3e-10 | 3.932056 | 7.64e-10
2018-03-01 12:55 | 344709 | 840.0018 | 2 | 48 | 4.152729 | 4.889997 | 1.140178 | 2.3e-10 | 4.606812 | 7.64e-10
2018-03-01 12:57 | 344829 | 960.0002 | 2 | 48 | 4.180398 | 4.890007 | 1.303165 | 2.3e-10 | 5.285872 | 7.64e-10
2018-03-01 12:59 | 344949 | 1080.0018 | 2 | 48 | 4.200411 | 4.691145 | 1.464981 | 2.3e-10 | 5.964466 | 7.64e-10
2018-03-01 13:01 | 345069 | 1200.0002 | 2 | 48 | 4.200398 | 4.171982 | 1.612596 | 2.3e-10 | 6.584509 | 7.64e-10
2018-03-01 13:03 | 345189 | 1320.0017 | 2 | 48 | 4.200389 | 3.676874 | 1.743328 | 2.3e-10 | 7.133632 | 7.64e-10
2018-03-01 13:05 | 345296.3 | 1427.2992 | 2 | 48 | 4.200385 | 3.259972 | 1.846624 | 2.3e-10 | 7.567516 | 7.64e-10
2018-03-01 13:07 | 345416.3 | 120.0002 | 3 | 48 | 4.228039 | 3.259975 | 1.954836 | 2.3e-10 | 8.023432 | 7.64e-10
2018-03-01 13:09 | 345536.3 | 240.0003 | 3 | 48 | 4.260317 | 3.259972 | 2.063491 | 2.3e-10 | 8.484557 | 7.64e-10
2018-03-01 13:11 | 345656.3 | 360.0019 | 3 | 48 | 4.295095 | 3.259983 | 2.17215 | 2.3e-10 | 8.949349 | 7.64e-10
2018-03-01 13:13 | 345776.3 | 480.001 | 3 | 48 | 4.332143 | 3.260008 | 2.280803 | 2.3e-10 | 9.418016 | 7.64e-10
2018-03-01 13:15 | 345896.3 | 600.0019 | 3 | 48 | 4.371128 | 3.260035 | 2.389459 | 2.3e-10 | 9.89083 | 7.64e-10
2018-03-01 13:17 | 346016.3 | 720.0019 | 3 | 48 | 4.400403 | 3.062052 | 2.497147 | 2.3e-10 | 10.36355 | 7.64e-10
2018-03-01 13:19 | 346136.3 | 840.0004 | 3 | 48 | 4.400375 | 2.550789 | 2.590298 | 2.3e-10 | 10.77345 | 7.64e-10
2018-03-01 13:21 | 346256.3 | 960.002 | 3 | 48 | 4.400379 | 2.141964 | 2.668283 | 2.3e-10 | 11.11661 | 7.64e-10
2018-03-01 13:23 | 346376.3 | 1080.0004 | 3 | 48 | 4.400384 | 1.808603 | 2.733939 | 2.3e-10 | 11.40552 | 7.64e-10
2018-03-01 13:25 | 346496.3 | 1200.0012 | 3 | 48 | 4.400373 | 1.536409 | 2.789536 | 2.3e-10 | 11.65017 | 7.64e-10
2018-03-01 13:27 | 346616.3 | 1320.0004 | 3 | 48 | 4.400384 | 1.313437 | 2.836895 | 2.3e-10 | 11.85857 | 7.64e-10
2018-03-01 13:29 | 346736.3 | 1440 | 3 | 48 | 4.400339 | 1.128529 | 2.877493 | 2.3e-10 | 12.03721 | 7.64e-10
2018-03-01 13:31 | 346856.3 | 1560.0012 | 3 | 48 | 4.400345 | 0.9762421 | 2.912507 | 2.3e-10 | 12.19129 | 7.64e-10
2018-03-01 13:33 | 346976.3 | 1680.0004 | 3 | 48 | 4.400357 | 0.8501949 | 2.94289 | 2.3e-10 | 12.32498 | 7.64e-10
2018-03-01 13:35 | 347096.3 | 1800.0004 | 3 | 48 | 4.400374 | 0.7449303 | 2.96941 | 2.3e-10 | 12.44168 | 7.64e-10
2018-03-01 13:37 | 347216.3 | 1920.0012 | 3 | 48 | 4.400348 | 0.6553459 | 2.992688 | 2.3e-10 | 12.54411 | 7.64e-10
2018-03-01 13:37 | 347220.5 | 1924.2009 | 3 | 48 | 4.400335 | 0.6519947 | 2.993452 | 2.3e-10 | 12.54747 | 7.64e-10
2018-03-01 13:39 | 347340.5 | 120.0024 | 4 | 48 | 4.351579 | 0 | 2.993452 | 2.3e-10 | 12.54747 | 7.64e-10
2018-03-01 13:41 | 347460.5 | 240.0005 | 4 | 48 | 4.34784 | 0 | 2.993452 | 2.3e-10 | 12.54747 | 7.64e-10
2018-03-01 13:42 | 347520.5 | 300.0022 | 4 | 48 | 4.346715 | 0 | 2.993452 | 2.3e-10 | 12.54747 | 7.64e-10
2018-03-01 13:44 | 347640.6 | 120.0002 | 5 | 48 | 4.096253 | -3.259952 | 2.993452 | 0.1086467 | 12.54747 | 0.4485303
2018-03-01 13:46 | 347760.6 | 240.0002 | 5 | 48 | 4.052328 | -3.259958 | 2.993452 | 0.2173118 | 12.54747 | 0.891234
2018-03-01 13:48 | 347880.6 | 360.0019 | 5 | 48 | 4.009967 | -3.259939 | 2.993452 | 0.3259676 | 12.54747 | 1.329235
2018-03-01 13:50 | 348000.6 | 480.0011 | 5 | 48 | 3.968276 | -3.259979 | 2.993452 | 0.4346187 | 12.54747 | 1.762651
2018-03-01 13:52 | 348120.6 | 600.0011 | 5 | 48 | 3.927559 | -3.259995 | 2.993452 | 0.5432673 | 12.54747 | 2.191576
2018-03-01 13:54 | 348240.6 | 720.0011 | 5 | 48 | 3.888308 | -3.259985 | 2.993452 | 0.6519181 | 12.54747 | 2.616162
2018-03-01 13:56 | 348360.6 | 840.0019 | 5 | 48 | 3.850893 | -3.260015 | 2.993452 | 0.7605779 | 12.54747 | 3.036615
2018-03-01 13:58 | 348480.6 | 960.0018 | 5 | 48 | 3.815667 | -3.260013 | 2.993452 | 0.8692343 | 12.54747 | 3.453105
2018-03-01 14:00 | 348600.6 | 1080.0026 | 5 | 48 | 3.782507 | -3.260011 | 2.993452 | 0.9778892 | 12.54747 | 3.865877
2018-03-01 14:02 | 348720.6 | 1200.0011 | 5 | 48 | 3.751367 | -3.260051 | 2.993452 | 1.086549 | 12.54747 | 4.275172
2018-03-01 14:04 | 348840.6 | 1320.0003 | 5 | 48 | 3.721987 | -3.260042 | 2.993452 | 1.195205 | 12.54747 | 4.68117
2018-03-01 14:06 | 348960.6 | 1440.0002 | 5 | 48 | 3.694163 | -3.259994 | 2.993452 | 1.303867 | 12.54747 | 5.084085
2018-03-01 14:08 | 349080.6 | 1560.0001 | 5 | 48 | 3.66788 | -3.260048 | 2.993452 | 1.412525 | 12.54747 | 5.484041
2018-03-01 14:10 | 349200.6 | 1680.0011 | 5 | 48 | 3.643425 | -3.260055 | 2.993452 | 1.521178 | 12.54747 | 5.881223
2018-03-01 14:12 | 349320.6 | 1800.0012 | 5 | 48 | 3.620952 | -3.260032 | 2.993452 | 1.629842 | 12.54747 | 6.275891
2018-03-01 14:14 | 349440.6 | 1920.0011 | 5 | 48 | 3.600543 | -3.260002 | 2.993452 | 1.738495 | 12.54747 | 6.668195
2018-03-01 14:16 | 349560.6 | 2040.0003 | 5 | 48 | 3.582005 | -3.260011 | 2.993452 | 1.847152 | 12.54747 | 7.058396
2018-03-01 14:18 | 349680.6 | 2160.0027 | 5 | 48 | 3.565133 | -3.260006 | 2.993452 | 1.95581 | 12.54747 | 7.446678
2018-03-01 14:20 | 349800.6 | 2280.0002 | 5 | 48 | 3.549373 | -3.260004 | 2.993452 | 2.064464 | 12.54747 | 7.83318
2018-03-01 14:22 | 349920.6 | 2400.0011 | 5 | 48 | 3.534087 | -3.260019 | 2.993452 | 2.173122 | 12.54747 | 8.218019
2018-03-01 14:24 | 350040.6 | 2520.0004 | 5 | 48 | 3.518686 | -3.260048 | 2.993452 | 2.281778 | 12.54747 | 8.601188
2018-03-01 14:26 | 350160.6 | 2640.0002 | 5 | 48 | 3.501995 | -3.260059 | 2.993452 | 2.390435 | 12.54747 | 8.982633
2018-03-01 14:28 | 350280.6 | 2760.0019 | 5 | 48 | 3.481258 | -3.260013 | 2.993452 | 2.499093 | 12.54747 | 9.362076
2018-03-01 14:30 | 350400.6 | 2880.0004 | 5 | 48 | 3.45294 | -3.260021 | 2.993452 | 2.60775 | 12.54747 | 9.738888
2018-03-01 14:32 | 350520.6 | 3000.0002 | 5 | 48 | 3.413292 | -3.260023 | 2.993452 | 2.716409 | 12.54747 | 10.11206
2018-03-01 14:34 | 350640.6 | 3120.0002 | 5 | 48 | 3.34955 | -3.260006 | 2.993452 | 2.82506 | 12.54747 | 10.47978
2018-03-01 14:36 | 350760.6 | 3240.0011 | 5 | 48 | 3.212696 | -3.260021 | 2.993452 | 2.933718 | 12.54747 | 10.83754
2018-03-01 14:37 | 350826.7 | 3306.1048 | 5 | 48 | 2.999984 | -3.260023 | 2.993452 | 2.993576 | 12.54747 | 11.02461
2018-03-01 14:39 | 350946.8 | 120.0003 | 6 | 48 | 3.314156 | 0 | 2.993452 | 2.993576 | 12.54747 | 11.02461
2018-03-01 14:41 | 351066.8 | 240.0011 | 6 | 48 | 3.324424 | 0 | 2.993452 | 2.993576 | 12.54747 | 11.02461
2018-03-01 14:42 | 351126.8 | 300.0016 | 6 | 48 | 3.327526 | 0 | 2.993452 | 2.993576 | 12.54747 | 11.02461
2018-03-01 14:42 | 351126.8 | 0.0025 | 7 | 49 | 3.327587 | 0 | 0 | 0 | 0 | 0
2018-03-01 14:44 | 351246.9 | 120.0011 | 2 | 49 | 3.968502 | 4.890032 | 0.1623074 | 5.57e-10 | 0.624072 | 1.852e-09
2018-03-01 14:46 | 351366.9 | 240.0027 | 2 | 49 | 4.013253 | 4.890047 | 0.3253024 | 5.57e-10 | 1.274867 | 1.852e-09
2018-03-01 14:48 | 351486.9 | 360.0002 | 2 | 49 | 4.049482 | 4.890038 | 0.4882813 | 5.57e-10 | 1.932011 | 1.852e-09
2018-03-01 14:50 | 351606.9 | 480.0002 | 2 | 49 | 4.079072 | 4.889963 | 0.651273 | 5.57e-10 | 2.594516 | 1.852e-09
2018-03-01 14:52 | 351726.9 | 600.0019 | 2 | 49 | 4.104603 | 4.889988 | 0.8142501 | 5.57e-10 | 3.261445 | 1.852e-09
2018-03-01 14:54 | 351846.9 | 720.0019 | 2 | 49 | 4.127851 | 4.890038 | 0.9772374 | 5.57e-10 | 3.932334 | 1.852e-09
2018-03-01 14:56 | 351966.9 | 840.0012 | 2 | 49 | 4.152916 | 4.890038 | 1.14022 | 5.57e-10 | 4.607108 | 1.852e-09
2018-03-01 14:58 | 352086.9 | 960.0003 | 2 | 49 | 4.180577 | 4.890013 | 1.303209 | 5.57e-10 | 5.286204 | 1.852e-09
2018-03-01 15:00 | 352206.9 | 1080.0003 | 2 | 49 | 4.200395 | 4.686451 | 1.464973 | 5.57e-10 | 5.964603 | 1.852e-09
2018-03-01 15:02 | 352326.9 | 1200.0019 | 2 | 49 | 4.200384 | 4.168283 | 1.61247 | 5.57e-10 | 6.584152 | 1.852e-09
2018-03-01 15:04 | 352446.9 | 1320.0011 | 2 | 49 | 4.200393 | 3.67345 | 1.743086 | 5.57e-10 | 7.132788 | 1.852e-09
2018-03-01 15:06 | 352553.5 | 1426.628 | 2 | 49 | 4.200381 | 3.259995 | 1.845702 | 5.57e-10 | 7.563816 | 1.852e-09
2018-03-01 15:08 | 352673.5 | 120.001 | 3 | 49 | 4.228024 | 3.260038 | 1.953919 | 5.71e-10 | 8.019752 | 1.912e-09
2018-03-01 15:10 | 352793.5 | 240.001 | 3 | 49 | 4.260279 | 3.260019 | 2.06257 | 5.71e-10 | 8.480857 | 1.912e-09
2018-03-01 15:12 | 352913.5 | 360.0019 | 3 | 49 | 4.295038 | 3.260035 | 2.171222 | 5.71e-10 | 8.945612 | 1.912e-09
2018-03-01 15:14 | 353033.5 | 480.0003 | 3 | 49 | 4.332079 | 3.260019 | 2.279874 | 5.71e-10 | 9.414269 | 1.912e-09
2018-03-01 15:16 | 353153.5 | 600.001 | 3 | 49 | 4.371097 | 3.260035 | 2.388532 | 5.71e-10 | 9.88709 | 1.912e-09
2018-03-01 15:18 | 353273.5 | 720.0004 | 3 | 49 | 4.400411 | 3.062216 | 2.496217 | 5.71e-10 | 10.35979 | 1.912e-09
2018-03-01 15:20 | 353393.5 | 840.0019 | 3 | 49 | 4.400379 | 2.550991 | 2.589388 | 5.71e-10 | 10.76978 | 1.912e-09
2018-03-01 15:22 | 353513.5 | 960.001 | 3 | 49 | 4.400366 | 2.142727 | 2.667395 | 5.71e-10 | 11.11304 | 1.912e-09
2018-03-01 15:24 | 353633.5 | 1080.001 | 3 | 49 | 4.400385 | 1.809603 | 2.733076 | 5.71e-10 | 11.40206 | 1.912e-09
2018-03-01 15:26 | 353753.5 | 1200.0019 | 3 | 49 | 4.400388 | 1.53731 | 2.788695 | 5.71e-10 | 11.6468 | 1.912e-09
2018-03-01 15:28 | 353873.5 | 1320.0019 | 3 | 49 | 4.400365 | 1.31337 | 2.836076 | 5.71e-10 | 11.8553 | 1.912e-09
2018-03-01 15:30 | 353993.5 | 1440.001 | 3 | 49 | 4.400356 | 1.129524 | 2.876693 | 5.71e-10 | 12.03403 | 1.912e-09
2018-03-01 15:32 | 354113.5 | 1560.0003 | 3 | 49 | 4.400359 | 0.9777279 | 2.911733 | 5.71e-10 | 12.18821 | 1.912e-09
2018-03-01 15:34 | 354233.5 | 1680.001 | 3 | 49 | 4.400352 | 0.8510571 | 2.942146 | 5.71e-10 | 12.32205 | 1.912e-09
2018-03-01 15:36 | 354353.5 | 1800.0003 | 3 | 49 | 4.400344 | 0.7453594 | 2.968702 | 5.71e-10 | 12.4389 | 1.912e-09
2018-03-01 15:38 | 354473.5 | 1920.0009 | 3 | 49 | 4.400341 | 0.6563683 | 2.992018 | 5.71e-10 | 12.5415 | 1.912e-09
2018-03-01 15:38 | 354479.3 | 1925.8039 | 3 | 49 | 4.400331 | 0.6519966 | 2.993073 | 5.71e-10 | 12.54614 | 1.912e-09
2018-03-01 15:40 | 354599.3 | 120.0017 | 4 | 49 | 4.351562 | 0 | 2.993073 | 5.71e-10 | 12.54614 | 1.912e-09
2018-03-01 15:42 | 354719.3 | 240.0017 | 4 | 49 | 4.347811 | 0 | 2.993073 | 5.71e-10 | 12.54614 | 1.912e-09
2018-03-01 15:43 | 354779.3 | 300.0007 | 4 | 49 | 4.346696 | 0 | 2.993073 | 5.71e-10 | 12.54614 | 1.912e-09
2018-03-01 15:45 | 354899.4 | 120.0011 | 5 | 49 | 4.096251 | -3.259973 | 2.993073 | 0.1086528 | 12.54614 | 0.4485548
2018-03-01 15:47 | 355019.4 | 240.0019 | 5 | 49 | 4.052321 | -3.259995 | 2.993073 | 0.2173095 | 12.54614 | 0.8912226
2018-03-01 15:49 | 355139.4 | 360.0003 | 5 | 49 | 4.009943 | -3.259992 | 2.993073 | 0.3259661 | 12.54614 | 1.329225
2018-03-01 15:51 | 355259.4 | 480.0011 | 5 | 49 | 3.968035 | -3.259983 | 2.993073 | 0.4346192 | 12.54614 | 1.762642
2018-03-01 15:53 | 355379.4 | 600.0012 | 5 | 49 | 3.927267 | -3.260013 | 2.993073 | 0.5432752 | 12.54614 | 2.191564
2018-03-01 15:55 | 355499.4 | 720.0003 | 5 | 49 | 3.888021 | -3.260034 | 2.993073 | 0.6519311 | 12.54614 | 2.616137
2018-03-01 15:57 | 355619.4 | 840.0003 | 5 | 49 | 3.850689 | -3.260004 | 2.993073 | 0.7605837 | 12.54614 | 3.036533
2018-03-01 15:59 | 355739.4 | 960.0007 | 5 | 49 | 3.815524 | -3.260015 | 2.993073 | 0.8692441 | 12.54614 | 3.453021
2018-03-01 16:01 | 355859.4 | 1080.002 | 5 | 49 | 3.782425 | -3.259981 | 2.993073 | 0.9779008 | 12.54614 | 3.865787
2018-03-01 16:03 | 355979.4 | 1200.0004 | 5 | 49 | 3.751335 | -3.259958 | 2.993073 | 1.086555 | 12.54614 | 4.275055
2018-03-01 16:05 | 356099.4 | 1320.0003 | 5 | 49 | 3.722008 | -3.259941 | 2.993073 | 1.195206 | 12.54614 | 4.681034
2018-03-01 16:07 | 356219.4 | 1440.0012 | 5 | 49 | 3.694192 | -3.25999 | 2.993073 | 1.303862 | 12.54614 | 5.083928
2018-03-01 16:09 | 356339.4 | 1560.0006 | 5 | 49 | 3.66794 | -3.259952 | 2.993073 | 1.412518 | 12.54614 | 5.483883
2018-03-01 16:11 | 356459.4 | 1680.0003 | 5 | 49 | 3.643483 | -3.259985 | 2.993073 | 1.52117 | 12.54614 | 5.881065
2018-03-01 16:13 | 356579.4 | 1800.002 | 5 | 49 | 3.621051 | -3.26003 | 2.993073 | 1.629827 | 12.54614 | 6.275722
2018-03-01 16:15 | 356699.4 | 1920.0014 | 5 | 49 | 3.600627 | -3.259992 | 2.993073 | 1.738481 | 12.54614 | 6.668034
2018-03-01 16:17 | 356819.4 | 2040.0003 | 5 | 49 | 3.582109 | -3.259948 | 2.993073 | 1.847135 | 12.54614 | 7.058233
2018-03-01 16:19 | 356939.4 | 2160.0004 | 5 | 49 | 3.565215 | -3.259992 | 2.993073 | 1.955791 | 12.54614 | 7.446519
2018-03-01 16:21 | 357059.4 | 2280.0012 | 5 | 49 | 3.5495 | -3.259969 | 2.993073 | 2.064446 | 12.54614 | 7.83304
2018-03-01 16:23 | 357179.4 | 2400.0012 | 5 | 49 | 3.534227 | -3.259998 | 2.993073 | 2.173102 | 12.54614 | 8.217882
2018-03-01 16:25 | 357299.4 | 2520.0012 | 5 | 49 | 3.518828 | -3.260025 | 2.993073 | 2.281758 | 12.54614 | 8.601063
2018-03-01 16:27 | 357419.4 | 2640.0004 | 5 | 49 | 3.502129 | -3.259995 | 2.993073 | 2.390414 | 12.54614 | 8.982519
2018-03-01 16:29 | 357539.4 | 2760.002 | 5 | 49 | 3.481405 | -3.259969 | 2.993073 | 2.499071 | 12.54614 | 9.361976
2018-03-01 16:31 | 357659.4 | 2880.0019 | 5 | 49 | 3.453065 | -3.260067 | 2.993073 | 2.607727 | 12.54614 | 9.738795
2018-03-01 16:33 | 357779.4 | 3000.0004 | 5 | 49 | 3.413408 | -3.259979 | 2.993073 | 2.716379 | 12.54614 | 10.11196
2018-03-01 16:35 | 357899.4 | 3120.002 | 5 | 49 | 3.349698 | -3.259973 | 2.993073 | 2.825038 | 12.54614 | 10.47972
2018-03-01 16:37 | 358019.4 | 3240.0005 | 5 | 49 | 3.212669 | -3.259976 | 2.993073 | 2.933686 | 12.54614 | 10.83747
2018-03-01 16:38 | 358085.3 | 3305.8561 | 5 | 49 | 2.999988 | -3.259983 | 2.993073 | 2.993317 | 12.54614 | 11.02382
2018-03-01 16:40 | 358205.3 | 120.0018 | 6 | 49 | 3.313117 | 0 | 2.993073 | 2.993317 | 12.54614 | 11.02382
2018-03-01 16:42 | 358325.3 | 240.001 | 6 | 49 | 3.323386 | 0 | 2.993073 | 2.993317 | 12.54614 | 11.02382
2018-03-01 16:43 | 358385.3 | 300.0023 | 6 | 49 | 3.326496 | 0 | 2.993073 | 2.993317 | 12.54614 | 11.02382
2018-03-01 16:43 | 358385.4 | 0.0049 | 7 | 50 | 3.326442 | 0 | 0 | 0 | 0 | 0
2018-03-01 16:45 | 358505.5 | 120.0011 | 2 | 50 | 3.967753 | 4.889929 | 0.162301 | 0 | 0.6238945 | 0
2018-03-01 16:47 | 358625.5 | 240.001 | 2 | 50 | 4.012573 | 4.889944 | 0.3252863 | 0 | 1.274541 | 0
2018-03-01 16:49 | 358745.5 | 360.0018 | 2 | 50 | 4.048853 | 4.889914 | 0.4882633 | 0 | 1.931569 | 0
2018-03-01 16:51 | 358865.5 | 480.0003 | 2 | 50 | 4.078479 | 4.889956 | 0.6512437 | 0 | 2.593925 | 0
2018-03-01 16:53 | 358985.5 | 600.0008 | 2 | 50 | 4.104059 | 4.889933 | 0.8142226 | 0 | 3.260769 | 0
2018-03-01 16:55 | 359105.5 | 720.0011 | 2 | 50 | 4.127311 | 4.889906 | 0.9772035 | 0 | 3.931544 | 0
2018-03-01 16:57 | 359225.5 | 840.0003 | 2 | 50 | 4.152359 | 4.889896 | 1.140182 | 0 | 4.606208 | 0
2018-03-01 16:59 | 359345.5 | 960.0027 | 2 | 50 | 4.180088 | 4.889915 | 1.303164 | 0 | 5.285193 | 0
2018-03-01 17:01 | 359465.5 | 1080.0008 | 2 | 50 | 4.200386 | 4.694586 | 1.465038 | 0 | 5.964001 | 0
2018-03-01 17:03 | 359585.5 | 1200.0018 | 2 | 50 | 4.20039 | 4.174234 | 1.612776 | 0 | 6.58456 | 0
2018-03-01 17:05 | 359705.5 | 1320.0018 | 2 | 50 | 4.20039 | 3.677343 | 1.74355 | 0 | 7.133862 | 0
2018-03-01 17:07 | 359812.8 | 1427.3552 | 2 | 50 | 4.200383 | 3.259954 | 1.84691 | 0 | 7.568014 | 0
2018-03-01 17:09 | 359932.8 | 120.0019 | 3 | 50 | 4.228062 | 3.259956 | 1.95513 | 0 | 8.023965 | 0
2018-03-01 17:11 | 360052.8 | 240.0028 | 3 | 50 | 4.260369 | 3.259962 | 2.063783 | 0 | 8.485086 | 0
2018-03-01 17:13 | 360172.8 | 360.0028 | 3 | 50 | 4.295147 | 3.259893 | 2.172439 | 0 | 8.949869 | 0
2018-03-01 17:15 | 360292.8 | 480.0003 | 3 | 50 | 4.332193 | 3.259926 | 2.281094 | 0 | 9.418552 | 0
2018-03-01 17:17 | 360412.8 | 600.0014 | 3 | 50 | 4.371194 | 3.259922 | 2.389747 | 0 | 9.89136 | 0
2018-03-01 17:19 | 360532.8 | 720.0029 | 3 | 50 | 4.400393 | 3.059998 | 2.497413 | 0 | 10.36399 | 0
2018-03-01 17:21 | 360652.8 | 840.0012 | 3 | 50 | 4.400394 | 2.549355 | 2.590507 | 0 | 10.77363 | 0
2018-03-01 17:23 | 360772.8 | 960.0011 | 3 | 50 | 4.400377 | 2.140068 | 2.668424 | 0 | 11.1165 | 0
2018-03-01 17:25 | 360892.8 | 1080.0019 | 3 | 50 | 4.400377 | 1.806797 | 2.734013 | 0 | 11.40511 | 0
2018-03-01 17:27 | 361012.8 | 1200.0012 | 3 | 50 | 4.400344 | 1.533674 | 2.789541 | 0 | 11.64946 | 0
2018-03-01 17:29 | 361132.8 | 1320.0019 | 3 | 50 | 4.400362 | 1.311056 | 2.836835 | 0 | 11.85757 | 0
2018-03-01 17:31 | 361252.8 | 1440.0012 | 3 | 50 | 4.400361 | 1.127621 | 2.877374 | 0 | 12.03596 | 0
2018-03-01 17:33 | 361372.8 | 1560.0012 | 3 | 50 | 4.400366 | 0.9756165 | 2.912344 | 0 | 12.18984 | 0
2018-03-01 17:35 | 361492.8 | 1680.0012 | 3 | 50 | 4.40034 | 0.8489132 | 2.942693 | 0 | 12.32338 | 0
2018-03-01 17:37 | 361612.8 | 1800.002 | 3 | 50 | 4.400362 | 0.7441292 | 2.969188 | 0 | 12.43997 | 0
2018-03-01 17:39 | 361732.8 | 1920.0012 | 3 | 50 | 4.400345 | 0.6544781 | 2.992448 | 0 | 12.54232 | 0
2018-03-01 17:39 | 361736.5 | 1923.7249 | 3 | 50 | 4.400342 | 0.6519985 | 2.993123 | 0 | 12.54529 | 0
2018-03-01 17:41 | 361856.6031 | 120.0016 | 4 | 50 | 4.351604 | 0 | 2.993123 | 0 | 12.54529 | 0
2018-03-01 17:43 | 361976.6013 | 239.9998 | 4 | 50 | 4.347861 | 0 | 2.993123 | 0 | 12.54529 | 0
2018-03-01 17:44 | 362036.6028 | 300.0013 | 4 | 50 | 4.346755 | 0 | 2.993123 | 0 | 12.54529 | 0
2018-03-01 17:46 | 362156.7 | 120.0005 | 5 | 50 | 4.096248 | -3.259955 | 2.993123 | 0.1086549 | 12.54529 | 0.4485653
2018-03-01 17:48 | 362276.7 | 240.0018 | 5 | 50 | 4.052285 | -3.260009 | 2.993123 | 0.2173103 | 12.54529 | 0.8912264
2018-03-01 17:50 | 362396.7 | 360.001 | 5 | 50 | 4.009918 | -3.259988 | 2.993123 | 0.3259652 | 12.54529 | 1.329219
2018-03-01 17:52 | 362516.7 | 480.001 | 5 | 50 | 3.968259 | -3.260002 | 2.993123 | 0.4346158 | 12.54529 | 1.762629
2018-03-01 17:54 | 362636.7 | 600.001 | 5 | 50 | 3.927498 | -3.26 | 2.993123 | 0.5432759 | 12.54529 | 2.191596
2018-03-01 17:56 | 362756.7 | 720.0018 | 5 | 50 | 3.8882 | -3.259927 | 2.993123 | 0.6519288 | 12.54529 | 2.616182
2018-03-01 17:58 | 362876.7 | 840.0002 | 5 | 50 | 3.85044 | -3.259931 | 2.993123 | 0.7605758 | 12.54529 | 3.036536
2018-03-01 18:00 | 362996.7 | 960.0011 | 5 | 50 | 3.815319 | -3.259966 | 2.993123 | 0.8692261 | 12.54529 | 3.452959
2018-03-01 18:02 | 363116.7 | 1080.0018 | 5 | 50 | 3.78227 | -3.259981 | 2.993123 | 0.9778777 | 12.54529 | 3.865685
2018-03-01 18:04 | 363236.7 | 1200.0018 | 5 | 50 | 3.751226 | -3.259953 | 2.993123 | 1.086532 | 12.54529 | 4.27494
2018-03-01 18:06 | 363356.7 | 1320.0018 | 5 | 50 | 3.721919 | -3.259953 | 2.993123 | 1.19519 | 12.54529 | 4.680934
2018-03-01 18:08 | 363476.7 | 1440.001 | 5 | 50 | 3.69416 | -3.260023 | 2.993123 | 1.303843 | 12.54529 | 5.083809
2018-03-01 18:10 | 363596.7 | 1560.0027 | 5 | 50 | 3.667935 | -3.259964 | 2.993123 | 1.412497 | 12.54529 | 5.483756
2018-03-01 18:12 | 363716.7 | 1680.0008 | 5 | 50 | 3.643554 | -3.25999 | 2.993123 | 1.521148 | 12.54529 | 5.88094
2018-03-01 18:14 | 363836.7 | 1800.0002 | 5 | 50 | 3.621147 | -3.259979 | 2.993123 | 1.629802 | 12.54529 | 6.275589
2018-03-01 18:16 | 363956.7 | 1920.0018 | 5 | 50 | 3.600766 | -3.259988 | 2.993123 | 1.738464 | 12.54529 | 6.667943
2018-03-01 18:18 | 364076.7 | 2040.0027 | 5 | 50 | 3.582266 | -3.259973 | 2.993123 | 1.847119 | 12.54529 | 7.058164
2018-03-01 18:20 | 364196.7 | 2160.0018 | 5 | 50 | 3.565397 | -3.259981 | 2.993123 | 1.955773 | 12.54529 | 7.446463
2018-03-01 18:22 | 364316.7 | 2280.001 | 5 | 50 | 3.549634 | -3.25995 | 2.993123 | 2.064423 | 12.54529 | 7.832979
2018-03-01 18:24 | 364436.7 | 2400.0001 | 5 | 50 | 3.534319 | -3.259962 | 2.993123 | 2.173074 | 12.54529 | 8.217818
2018-03-01 18:26 | 364556.7 | 2520.0001 | 5 | 50 | 3.518917 | -3.259955 | 2.993123 | 2.281729 | 12.54529 | 8.601008
2018-03-01 18:28 | 364676.7 | 2640.001 | 5 | 50 | 3.502224 | -3.259971 | 2.993123 | 2.390382 | 12.54529 | 8.982464
2018-03-01 18:30 | 364796.7 | 2760.0018 | 5 | 50 | 3.481494 | -3.260013 | 2.993123 | 2.499038 | 12.54529 | 9.361927
2018-03-01 18:32 | 364916.7 | 2880.0009 | 5 | 50 | 3.453135 | -3.259958 | 2.993123 | 2.60769 | 12.54529 | 9.73874
2018-03-01 18:34 | 365036.7 | 3000.0018 | 5 | 50 | 3.413434 | -3.259939 | 2.993123 | 2.716354 | 12.54529 | 10.11195
2018-03-01 18:36 | 365156.7 | 3120.0001 | 5 | 50 | 3.349623 | -3.259994 | 2.993123 | 2.825008 | 12.54529 | 10.47969
2018-03-01 18:38 | 365276.7 | 3240.0026 | 5 | 50 | 3.212487 | -3.25999 | 2.993123 | 2.933669 | 12.54529 | 10.83747
2018-03-01 18:39 | 365342.5 | 3305.76 | 5 | 50 | 2.999944 | -3.259976 | 2.993123 | 2.993209 | 12.54529 | 11.02353
2018-03-01 18:41 | 365462.5 | 119.9999 | 6 | 50 | 3.313028 | 0 | 2.993123 | 2.993209 | 12.54529 | 11.02353
2018-03-01 18:43 | 365582.5 | 239.9999 | 6 | 50 | 3.32329 | 0 | 2.993123 | 2.993209 | 12.54529 | 11.02353
2018-03-01 18:44 | 365642.5 | 300.0022 | 6 | 50 | 3.326422 | 0 | 2.993123 | 2.993209 | 12.54529 | 11.02353
2018-03-01 18:44 | 365642.5 | 0.0024 | 7 | 51 | 3.326423 | 0 | 0 | 0 | 0 | 0
2018-03-01 18:46 | 365762.5479 | 120.0009 | 8 | 51 | 3.824078 | 3.259974 | 0.1086513 | 0 | 0.4022031 | 0
2018-03-01 18:48 | 365882.548 | 240.001 | 8 | 51 | 3.891748 | 3.259993 | 0.2173098 | 0 | 0.8226731 | 0
2018-03-01 18:50 | 366002.5488 | 360.0018 | 8 | 51 | 3.915268 | 3.259987 | 0.3259676 | 0 | 1.246807 | 0
2018-03-01 18:52 | 366122.5471 | 480.0001 | 8 | 51 | 3.938715 | 3.259974 | 0.4346204 | 0 | 1.67349 | 0
2018-03-01 18:54 | 366242.5471 | 600.0001 | 8 | 51 | 3.961409 | 3.260019 | 0.5432733 | 0 | 2.10269 | 0
2018-03-01 18:56 | 366362.548 | 720.001 | 8 | 51 | 3.981287 | 3.260036 | 0.6519294 | 0 | 2.534234 | 0
2018-03-01 18:58 | 366482.5473 | 840.0003 | 8 | 51 | 3.997747 | 3.260019 | 0.7605856 | 0 | 2.967743 | 0
2018-03-01 19:00 | 366602.5487 | 960.0017 | 8 | 51 | 4.012289 | 3.260017 | 0.86924 | 0 | 3.402919 | 0
2018-03-01 19:02 | 366722.5478 | 1080.0008 | 8 | 51 | 4.026438 | 3.260023 | 0.9778925 | 0 | 3.839626 | 0
2018-03-01 19:04 | 366842.5479 | 1200.0009 | 8 | 51 | 4.04181 | 3.260035 | 1.086548 | 0 | 4.277943 | 0
2018-03-01 19:06 | 366962.5472 | 1320.0002 | 8 | 51 | 4.058793 | 3.260002 | 1.195203 | 0 | 4.718012 | 0
2018-03-01 19:08 | 367082.548 | 1440.001 | 8 | 51 | 4.077353 | 3.260065 | 1.303862 | 0 | 5.160031 | 0
2018-03-01 19:10 | 367202.5488 | 1560.0018 | 8 | 51 | 4.097286 | 3.260019 | 1.412521 | 0 | 5.604145 | 0
2018-03-01 19:12 | 367322.5479 | 1680.0009 | 8 | 51 | 4.118684 | 3.260006 | 1.521153 | 0 | 6.050386 | 0
2018-03-01 19:14 | 367442.5479 | 1800.0009 | 8 | 51 | 4.141969 | 3.259995 | 1.629822 | 0 | 6.499206 | 0
2018-03-01 19:16 | 367562.5479 | 1920.0009 | 8 | 51 | 4.167454 | 3.260015 | 1.738486 | 0 | 6.950653 | 0
2018-03-01 19:18 | 367682.5479 | 2040.0009 | 8 | 51 | 4.195309 | 3.259989 | 1.847167 | 0 | 7.405069 | 0
2018-03-01 19:18 | 367701.8573 | 2059.3103 | 8 | 51 | 4.2 | 3.260025 | 1.864653 | 0 | 7.478466 | 0