2018-03-12 00:24 | 464150.5 | 720.0008 | 5 | 46 | 3.930496 | -3.259992 | 3.172584 | 0.651903 | 13.36352 | 2.643577
2018-03-12 00:26 | 464270.5 | 840.0009 | 5 | 46 | 3.891198 | -3.260012 | 3.172584 | 0.7605525 | 13.36352 | 3.068475
2018-03-12 00:28 | 464390.5 | 960.0011 | 5 | 46 | 3.85362 | -3.25999 | 3.172584 | 0.8691975 | 13.36352 | 3.489177
2018-03-12 00:30 | 464510.5 | 1080.0002 | 5 | 46 | 3.817894 | -3.259975 | 3.172584 | 0.9778455 | 13.36352 | 3.90591
2018-03-12 00:32 | 464630.5 | 1200.0013 | 5 | 46 | 3.784029 | -3.259992 | 3.172584 | 1.08649 | 13.36352 | 4.318844
2018-03-12 00:34 | 464750.5 | 1320.0006 | 5 | 46 | 3.752112 | -3.259995 | 3.172584 | 1.195141 | 13.36352 | 4.72823
2018-03-12 00:36 | 464870.5 | 1440 | 5 | 46 | 3.722122 | -3.259979 | 3.172584 | 1.303791 | 13.36352 | 5.134251
2018-03-12 00:38 | 464990.5 | 1560.001 | 5 | 46 | 3.694142 | -3.259939 | 3.172584 | 1.412439 | 13.36352 | 5.537116
2018-03-12 00:40 | 465110.5 | 1680.0011 | 5 | 46 | 3.667964 | -3.259977 | 3.172584 | 1.521087 | 13.36352 | 5.937038
2018-03-12 00:42 | 465230.5 | 1800.0004 | 5 | 46 | 3.643525 | -3.259994 | 3.172584 | 1.629721 | 13.36352 | 6.334161
2018-03-12 00:44 | 465350.5 | 1920.0004 | 5 | 46 | 3.620881 | -3.260012 | 3.172584 | 1.738357 | 13.36352 | 6.728733
2018-03-12 00:46 | 465470.5 | 2040.0006 | 5 | 46 | 3.600123 | -3.260042 | 3.172584 | 1.847004 | 13.36352 | 7.120986
2018-03-12 00:48 | 465590.5 | 2160.0007 | 5 | 46 | 3.581255 | -3.26003 | 3.172584 | 1.955658 | 13.36352 | 7.511111
2018-03-12 00:50 | 465710.5 | 2280.0002 | 5 | 46 | 3.564163 | -3.259992 | 3.172584 | 2.064311 | 13.36352 | 7.899282
2018-03-12 00:52 | 465830.5 | 2400.0003 | 5 | 46 | 3.548454 | -3.260044 | 3.172584 | 2.17296 | 13.36352 | 8.285663
2018-03-12 00:54 | 465950.5 | 2520.0013 | 5 | 46 | 3.533556 | -3.260069 | 3.172584 | 2.281612 | 13.36352 | 8.670394
2018-03-12 00:56 | 466070.5 | 2640.0012 | 5 | 46 | 3.518774 | -3.260047 | 3.172584 | 2.39027 | 13.36352 | 9.05354
2018-03-12 00:58 | 466190.5 | 2760.0013 | 5 | 46 | 3.503394 | -3.260008 | 3.172584 | 2.49892 | 13.36352 | 9.435031
2018-03-12 01:00 | 466310.5 | 2880.0015 | 5 | 46 | 3.486024 | -3.260014 | 3.172584 | 2.607573 | 13.36352 | 9.814763
2018-03-12 01:02 | 466430.5 | 3000.0015 | 5 | 46 | 3.463934 | -3.260047 | 3.172584 | 2.716231 | 13.36352 | 10.19241
2018-03-12 01:04 | 466550.5 | 3120 | 5 | 46 | 3.431692 | -3.260051 | 3.172584 | 2.824882 | 13.36352 | 10.56713
2018-03-12 01:06 | 466670.5 | 3240.0001 | 5 | 46 | 3.384034 | -3.260036 | 3.172584 | 2.933536 | 13.36352 | 10.9376
2018-03-12 01:08 | 466790.5 | 3360.0002 | 5 | 46 | 3.301456 | -3.260087 | 3.172584 | 3.04219 | 13.36352 | 11.30128
2018-03-12 01:10 | 466910.5 | 3480.0004 | 5 | 46 | 3.092691 | -3.260002 | 3.172584 | 3.150841 | 13.36352 | 11.65097
2018-03-12 01:11 | 466933.3 | 3502.8387 | 5 | 46 | 2.999974 | -3.260033 | 3.172584 | 3.171516 | 13.36352 | 11.71402
2018-03-12 01:13 | 467053.3512 | 120.0009 | 6 | 46 | 3.34619 | 0 | 3.172584 | 3.171516 | 13.36352 | 11.71402
2018-03-12 01:15 | 467173.3506 | 240.0003 | 6 | 46 | 3.359536 | 0 | 3.172584 | 3.171516 | 13.36352 | 11.71402
2018-03-12 01:16 | 467233.3531 | 300.0028 | 6 | 46 | 3.363267 | 0 | 3.172584 | 3.171516 | 13.36352 | 11.71402
2018-03-12 01:16 | 467233.3 | 0.0024 | 7 | 47 | 3.363201 | 0 | 0 | 0 | 0 | 0
2018-03-12 01:18 | 467353.4 | 120.0004 | 2 | 47 | 3.986875 | 4.890104 | 0.1622952 | 0 | 0.6282505 | 0
2018-03-12 01:20 | 467473.4 | 240.0014 | 2 | 47 | 4.028045 | 4.890085 | 0.3252746 | 0 | 1.281531 | 0
2018-03-12 01:22 | 467593.4 | 360.0007 | 2 | 47 | 4.06378 | 4.89007 | 0.4882625 | 0 | 1.941072 | 0
2018-03-12 01:24 | 467713.4 | 480.0008 | 2 | 47 | 4.093055 | 4.890116 | 0.6512492 | 0 | 2.605864 | 0
2018-03-12 01:26 | 467833.4 | 600.0001 | 2 | 47 | 4.118159 | 4.890112 | 0.8142315 | 0 | 3.275057 | 0
2018-03-12 01:28 | 467953.4 | 720.0003 | 2 | 47 | 4.141015 | 4.89012 | 0.9772165 | 0 | 3.948118 | 0
2018-03-12 01:30 | 468073.4 | 840.0007 | 2 | 47 | 4.165503 | 4.890112 | 1.140192 | 0 | 4.62496 | 0
2018-03-12 01:32 | 468193.4 | 960.0009 | 2 | 47 | 4.192626 | 4.890137 | 1.303174 | 0 | 5.306034 | 0
2018-03-12 01:34 | 468313.4 | 1080.0016 | 2 | 47 | 4.200385 | 4.519188 | 1.461439 | 0 | 5.970641 | 0
2018-03-12 01:36 | 468433.4 | 1200.0002 | 2 | 47 | 4.200382 | 4.049835 | 1.60422 | 0 | 6.570375 | 0
2018-03-12 01:38 | 468553.4 | 1320.0004 | 2 | 47 | 4.200382 | 3.591085 | 1.731516 | 0 | 7.105071 | 0
2018-03-12 01:39 | 468643.9 | 1410.4176 | 2 | 47 | 4.200387 | 3.259962 | 1.817515 | 0 | 7.466297 | 0
2018-03-12 01:41 | 468763.9 | 120 | 3 | 47 | 4.228041 | 3.25985 | 1.925724 | 0 | 7.922194 | 0
2018-03-12 01:43 | 468883.9 | 240.0012 | 3 | 47 | 4.260481 | 3.260197 | 2.03438 | 0 | 8.383333 | 0
2018-03-12 01:45 | 469003.9 | 360.0015 | 3 | 47 | 4.295458 | 3.260134 | 2.143036 | 0 | 8.848138 | 0
2018-03-12 01:47 | 469123.9 | 480.0011 | 3 | 47 | 4.332842 | 3.260172 | 2.251694 | 0 | 9.316886 | 0
2018-03-12 01:49 | 469243.9 | 600.0015 | 3 | 47 | 4.372207 | 3.259819 | 2.360352 | 0 | 9.789804 | 0
2018-03-12 01:51 | 469363.9 | 720.001 | 3 | 47 | 4.400403 | 3.048813 | 2.467837 | 0 | 10.26172 | 0
2018-03-12 01:53 | 469483.9 | 840.0001 | 3 | 47 | 4.400385 | 2.559277 | 2.560957 | 0 | 10.67149 | 0
2018-03-12 01:55 | 469603.9 | 960.0001 | 3 | 47 | 4.400397 | 2.162884 | 2.639433 | 0 | 11.01681 | 0
2018-03-12 01:57 | 469723.9 | 1080.0002 | 3 | 47 | 4.400389 | 1.836245 | 2.705889 | 0 | 11.30924 | 0
2018-03-12 01:59 | 469843.9 | 1200.0001 | 3 | 47 | 4.400355 | 1.567089 | 2.762458 | 0 | 11.55817 | 0
2018-03-12 02:01 | 469963.9 | 1320.0001 | 3 | 47 | 4.400379 | 1.346605 | 2.8109 | 0 | 11.77133 | 0
2018-03-12 02:03 | 470083.9 | 1440.001 | 3 | 47 | 4.400344 | 1.163086 | 2.852634 | 0 | 11.95498 | 0
2018-03-12 02:05 | 470203.9 | 1560.0002 | 3 | 47 | 4.400365 | 1.011524 | 2.888803 | 0 | 12.11413 | 0
2018-03-12 02:07 | 470323.9 | 1680.001 | 3 | 47 | 4.400342 | 0.8837776 | 2.92033 | 0 | 12.25286 | 0
2018-03-12 02:09 | 470443.9 | 1800.001 | 3 | 47 | 4.400364 | 0.7776127 | 2.947963 | 0 | 12.37446 | 0
2018-03-12 02:11 | 470563.9 | 1920.001 | 3 | 47 | 4.400333 | 0.686491 | 2.972318 | 0 | 12.48163 | 0
2018-03-12 02:13 | 470683.9 | 2040.001 | 3 | 47 | 4.400347 | 0.6096096 | 2.993889 | 0 | 12.57655 | 0
2018-03-12 02:15 | 470803.9 | 2160.0002 | 3 | 47 | 4.40033 | 0.543499 | 3.013083 | 0 | 12.66101 | 0
2018-03-12 02:17 | 470923.9 | 2280.001 | 3 | 47 | 4.400352 | 0.4867802 | 3.030227 | 0 | 12.73645 | 0
2018-03-12 02:19 | 471043.9 | 2400.0002 | 3 | 47 | 4.400333 | 0.4368439 | 3.045594 | 0 | 12.80407 | 0
2018-03-12 02:21 | 471163.9 | 2520.001 | 3 | 47 | 4.400303 | 0.3930435 | 3.05941 | 0 | 12.86486 | 0
2018-03-12 02:23 | 471283.9 | 2640.0011 | 3 | 47 | 4.400316 | 0.3549976 | 3.071869 | 0 | 12.91969 | 0
2018-03-12 02:25 | 471403.9 | 2760.0011 | 3 | 47 | 4.400329 | 0.3215981 | 3.08313 | 0 | 12.96924 | 0
2018-03-12 02:27 | 471523.9 | 2880.0005 | 3 | 47 | 4.400299 | 0.290617 | 3.09333 | 0 | 13.01412 | 0
2018-03-12 02:29 | 471643.9 | 3000.0006 | 3 | 47 | 4.400296 | 0.2642612 | 3.102575 | 0 | 13.0548 | 0
2018-03-12 02:31 | 471763.9 | 3120.0002 | 3 | 47 | 4.400277 | 0.2400665 | 3.110978 | 0 | 13.09178 | 0
2018-03-12 02:33 | 471883.9 | 3240.0002 | 3 | 47 | 4.400267 | 0.2187004 | 3.118633 | 0 | 13.12546 | 0
2018-03-12 02:35 | 472003.9 | 3360.0002 | 3 | 47 | 4.400282 | 0.1999187 | 3.125618 | 0 | 13.1562 | 0
2018-03-12 02:37 | 472123.9 | 3480.0003 | 3 | 47 | 4.400327 | 0.183485 | 3.131997 | 0 | 13.18427 | 0
2018-03-12 02:39 | 472243.9 | 3600.0008 | 3 | 47 | 4.400293 | 0.1675224 | 3.137841 | 0 | 13.20998 | 0
2018-03-12 02:41 | 472363.9 | 3720.0003 | 3 | 47 | 4.400308 | 0.1540184 | 3.143187 | 0 | 13.23351 | 0
2018-03-12 02:43 | 472483.9 | 3840.0013 | 3 | 47 | 4.400323 | 0.1415253 | 3.148089 | 0 | 13.25508 | 0
2018-03-12 02:45 | 472603.9 | 3960.0018 | 3 | 47 | 4.400286 | 0.1294613 | 3.152595 | 0 | 13.27491 | 0
2018-03-12 02:47 | 472723.9 | 4080.003 | 3 | 47 | 4.400266 | 0.1188011 | 3.156728 | 0 | 13.29309 | 0
2018-03-12 02:49 | 472843.9 | 4200.0002 | 3 | 47 | 4.400257 | 0.1088448 | 3.16053 | 0 | 13.30982 | 0
2018-03-12 02:51 | 472963.9 | 4320.001 | 3 | 47 | 4.400324 | 0.1014233 | 3.16403 | 0 | 13.32522 | 0
2018-03-12 02:53 | 473083.9 | 4440.0002 | 3 | 47 | 4.40028 | 0.09275627 | 3.167247 | 0 | 13.33938 | 0
2018-03-12 02:55 | 473203.9 | 4560.0007 | 3 | 47 | 4.400257 | 0.08531952 | 3.170216 | 0 | 13.35244 | 0
2018-03-12 02:57 | 473284.1 | 4640.1888 | 3 | 47 | 4.400301 | 0.0814991 | 3.172073 | 0 | 13.36061 | 0
2018-03-12 02:59 | 473404.1 | 120.0002 | 4 | 47 | 4.393898 | 0 | 3.172073 | 0 | 13.36061 | 0
2018-03-12 03:01 | 473524.1 | 240 | 4 | 47 | 4.393252 | 0 | 3.172073 | 0 | 13.36061 | 0
2018-03-12 03:02 | 473584.1 | 300.0017 | 4 | 47 | 4.393027 | 0 | 3.172073 | 0 | 13.36061 | 0
2018-03-12 03:04 | 473704.2 | 120.0007 | 5 | 47 | 4.134182 | -3.260016 | 3.172073 | 0.1086306 | 13.36061 | 0.4523942
2018-03-12 03:06 | 473824.2 | 240.0014 | 5 | 47 | 4.094171 | -3.260002 | 3.172073 | 0.2172754 | 13.36061 | 0.8993713
2018-03-12 03:08 | 473944.2 | 360.0005 | 5 | 47 | 4.05353 | -3.259997 | 3.172073 | 0.3259263 | 13.36061 | 1.342011
2018-03-12 03:10 | 474064.2 | 480.0003 | 5 | 47 | 4.011953 | -3.259986 | 3.172073 | 0.4345771 | 13.36061 | 1.780175
2018-03-12 03:12 | 474184.2 | 600.0008 | 5 | 47 | 3.970348 | -3.259975 | 3.172073 | 0.543227 | 13.36061 | 2.21381
2018-03-12 03:14 | 474304.2 | 720.0015 | 5 | 47 | 3.929618 | -3.260047 | 3.172073 | 0.6518764 | 13.36061 | 2.642963
2018-03-12 03:16 | 474424.2 | 840.0007 | 5 | 47 | 3.89029 | -3.260056 | 3.172073 | 0.7605216 | 13.36061 | 3.067744
2018-03-12 03:18 | 474544.2 | 960.0008 | 5 | 47 | 3.852715 | -3.260049 | 3.172073 | 0.8691674 | 13.36061 | 3.488352
2018-03-12 03:20 | 474664.2 | 1080.0007 | 5 | 47 | 3.816988 | -3.260006 | 3.172073 | 0.9778193 | 13.36061 | 3.904997
2018-03-12 03:22 | 474784.2 | 1200.0009 | 5 | 47 | 3.783123 | -3.260051 | 3.172073 | 1.086472 | 13.36061 | 4.317869
2018-03-12 03:24 | 474904.2 | 1320.0002 | 5 | 47 | 3.751218 | -3.25999 | 3.172073 | 1.19512 | 13.36061 | 4.727146
2018-03-12 03:26 | 475024.2 | 1440.0001 | 5 | 47 | 3.721254 | -3.260002 | 3.172073 | 1.303769 | 13.36061 | 5.133067
2018-03-12 03:28 | 475144.2 | 1560.0002 | 5 | 47 | 3.693284 | -3.260008 | 3.172073 | 1.412417 | 13.36061 | 5.535838
2018-03-12 03:30 | 475264.2 | 1680.0017 | 5 | 47 | 3.667125 | -3.260033 | 3.172073 | 1.521067 | 13.36061 | 5.935674
2018-03-12 03:32 | 475384.2 | 1800.0002 | 5 | 47 | 3.642742 | -3.25997 | 3.172073 | 1.629715 | 13.36061 | 6.332761
2018-03-12 03:34 | 475504.2 | 1920 | 5 | 47 | 3.620202 | -3.260008 | 3.172073 | 1.738354 | 13.36061 | 6.727262
2018-03-12 03:36 | 475624.2 | 2040.0006 | 5 | 47 | 3.59951 | -3.260053 | 3.172073 | 1.84699 | 13.36061 | 7.119409
2018-03-12 03:38 | 475744.2 | 2160.0005 | 5 | 47 | 3.580673 | -3.260075 | 3.172073 | 1.955629 | 13.36061 | 7.509417
2018-03-12 03:40 | 475864.2 | 2280.0004 | 5 | 47 | 3.563597 | -3.260098 | 3.172073 | 2.064279 | 13.36061 | 7.897513
2018-03-12 03:42 | 475984.2 | 2400.0008 | 5 | 47 | 3.547881 | -3.260093 | 3.172073 | 2.172931 | 13.36061 | 8.283842
2018-03-12 03:44 | 476104.2 | 2520.0014 | 5 | 47 | 3.532959 | -3.260081 | 3.172073 | 2.281585 | 13.36061 | 8.668518
2018-03-12 03:46 | 476224.2 | 2640.0005 | 5 | 47 | 3.51818 | -3.260096 | 3.172073 | 2.390233 | 13.36061 | 9.051566
2018-03-12 03:48 | 476344.2 | 2760.0015 | 5 | 47 | 3.502799 | -3.260099 | 3.172073 | 2.498886 | 13.36061 | 9.433002
2018-03-12 03:50 | 476464.2 | 2880 | 5 | 47 | 3.485377 | -3.26006 | 3.172073 | 2.607538 | 13.36061 | 9.812665
2018-03-12 03:52 | 476584.2 | 3000.0003 | 5 | 47 | 3.46329 | -3.260063 | 3.172073 | 2.716188 | 13.36061 | 10.19022
2018-03-12 03:54 | 476704.2 | 3120.0008 | 5 | 47 | 3.430912 | -3.260071 | 3.172073 | 2.824841 | 13.36061 | 10.56487
2018-03-12 03:56 | 476824.2 | 3240.0011 | 5 | 47 | 3.383008 | -3.260065 | 3.172073 | 2.933496 | 13.36061 | 10.93524
2018-03-12 03:58 | 476944.2 | 3360 | 5 | 47 | 3.299939 | -3.260075 | 3.172073 | 3.042153 | 13.36061 | 11.2988
2018-03-12 04:00 | 477064.2 | 3480.0012 | 5 | 47 | 3.088883 | -3.260014 | 3.172073 | 3.150801 | 13.36061 | 11.64823
2018-03-12 04:00 | 477085.9 | 3501.7727 | 5 | 47 | 2.999983 | -3.260038 | 3.172073 | 3.170511 | 13.36061 | 11.70829
2018-03-12 04:02 | 477206 | 120.0004 | 6 | 47 | 3.347504 | 0 | 3.172073 | 3.170511 | 13.36061 | 11.70829
2018-03-12 04:04 | 477326 | 240.0009 | 6 | 47 | 3.360806 | 0 | 3.172073 | 3.170511 | 13.36061 | 11.70829
2018-03-12 04:05 | 477386 | 300.0024 | 6 | 47 | 3.364554 | 0 | 3.172073 | 3.170511 | 13.36061 | 11.70829
2018-03-12 04:05 | 477386 | 0.0025 | 7 | 48 | 3.364743 | 0 | 0 | 0 | 0 | 0
2018-03-12 04:07 | 477506.1 | 120.001 | 2 | 48 | 3.987589 | 4.890135 | 0.1622999 | 0 | 0.6284394 | 0
2018-03-12 04:09 | 477626.1 | 240.0011 | 2 | 48 | 4.028642 | 4.890076 | 0.3252828 | 0 | 1.281834 | 0
2018-03-12 04:11 | 477746.1 | 360.0012 | 2 | 48 | 4.064438 | 4.890144 | 0.4882624 | 0 | 1.941441 | 0
2018-03-12 04:13 | 477866.1 | 480.0002 | 2 | 48 | 4.093755 | 4.890116 | 0.6512335 | 0 | 2.606282 | 0
2018-03-12 04:15 | 477986.1 | 600.0016 | 2 | 48 | 4.11882 | 4.890146 | 0.8142163 | 0 | 3.275587 | 0
2018-03-12 04:17 | 478106.1 | 720.0005 | 2 | 48 | 4.141613 | 4.890116 | 0.9772024 | 0 | 3.948752 | 0
2018-03-12 04:19 | 478226.1 | 840.0011 | 2 | 48 | 4.166125 | 4.890137 | 1.140186 | 0 | 4.625728 | 0
2018-03-12 04:21 | 478346.1 | 960.0006 | 2 | 48 | 4.193227 | 4.890137 | 1.303166 | 0 | 5.306891 | 0
2018-03-12 04:23 | 478466.1 | 1080.0001 | 2 | 48 | 4.200395 | 4.511814 | 1.461187 | 0 | 5.9705 | 0
2018-03-12 04:25 | 478586.1 | 1200.0012 | 2 | 48 | 4.200408 | 4.045197 | 1.603758 | 0 | 6.569354 | 0
2018-03-12 04:27 | 478706.1 | 1320.0002 | 2 | 48 | 4.20041 | 3.588547 | 1.730897 | 0 | 7.103386 | 0
2018-03-12 04:28 | 478795.8 | 1409.7604 | 2 | 48 | 4.200389 | 3.259991 | 1.81623 | 0 | 7.461819 | 0
2018-03-12 04:30 | 478915.9 | 120.0012 | 3 | 48 | 4.228039 | 3.259811 | 1.924437 | 0 | 7.917706 | 0
2018-03-12 04:32 | 479035.9 | 240.0004 | 3 | 48 | 4.260493 | 3.259836 | 2.033085 | 0 | 8.37881 | 0
2018-03-12 04:34 | 479155.9 | 360.0006 | 3 | 48 | 4.295469 | 3.259789 | 2.141738 | 0 | 8.843602 | 0
2018-03-12 04:36 | 479275.9 | 480.0007 | 3 | 48 | 4.332862 | 3.259825 | 2.250393 | 0 | 9.312336 | 0
2018-03-12 04:38 | 479395.9 | 600.0004 | 3 | 48 | 4.372279 | 3.259832 | 2.359043 | 0 | 9.785225 | 0
2018-03-12 04:40 | 479515.9 | 720.0006 | 3 | 48 | 4.400409 | 3.048023 | 2.466512 | 0 | 10.25708 | 0
2018-03-12 04:42 | 479635.9 | 840.0014 | 3 | 48 | 4.400406 | 2.558249 | 2.559587 | 0 | 10.66664 | 0
2018-03-12 04:44 | 479755.9 | 960.0024 | 3 | 48 | 4.400392 | 2.161383 | 2.638007 | 0 | 11.01172 | 0
2018-03-12 04:46 | 479875.9 | 1080.001 | 3 | 48 | 4.400359 | 1.834192 | 2.70441 | 0 | 11.30392 | 0
2018-03-12 04:48 | 479995.9 | 1200.0002 | 3 | 48 | 4.400371 | 1.565884 | 2.760932 | 0 | 11.55264 | 0
2018-03-12 04:50 | 480115.9 | 1320.0023 | 3 | 48 | 4.400363 | 1.344931 | 2.809334 | 0 | 11.76562 | 0
2018-03-12 04:52 | 480235.9 | 1440.0021 | 3 | 48 | 4.40035 | 1.162252 | 2.851025 | 0 | 11.94908 | 0
2018-03-12 04:54 | 480355.9 | 1560 | 3 | 48 | 4.400358 | 1.010454 | 2.887156 | 0 | 12.10807 | 0
2018-03-12 04:56 | 480475.9 | 1680.0007 | 3 | 48 | 4.40036 | 0.8835258 | 2.918656 | 0 | 12.24668 | 0
2018-03-12 04:58 | 480595.9 | 1800.0006 | 3 | 48 | 4.400362 | 0.7769241 | 2.946273 | 0 | 12.36821 | 0
2018-03-12 05:00 | 480715.9 | 1920.001 | 3 | 48 | 4.400345 | 0.6863251 | 2.970615 | 0 | 12.47532 | 0
2018-03-12 05:02 | 480835.9 | 2040.0016 | 3 | 48 | 4.400328 | 0.6096573 | 2.992185 | 0 | 12.57023 | 0
2018-03-12 05:04 | 480955.9 | 2160.0002 | 3 | 48 | 4.400353 | 0.5442066 | 3.011381 | 0 | 12.6547 | 0
2018-03-12 05:06 | 481075.9 | 2280.0001 | 3 | 48 | 4.400323 | 0.4866333 | 3.028532 | 0 | 12.73017 | 0
2018-03-12 05:08 | 481195.9 | 2400.0014 | 3 | 48 | 4.400362 | 0.4377823 | 3.04391 | 0 | 12.79784 | 0
2018-03-12 05:10 | 481315.9 | 2520.0023 | 3 | 48 | 4.400313 | 0.3937702 | 3.05774 | 0 | 12.8587 | 0
2018-03-12 05:12 | 481435.9 | 2640.0002 | 3 | 48 | 4.400268 | 0.3549461 | 3.070217 | 0 | 12.9136 | 0
2018-03-12 05:14 | 481555.9 | 2760.0003 | 3 | 48 | 4.400316 | 0.3219624 | 3.081501 | 0 | 12.96325 | 0
2018-03-12 05:16 | 481675.9 | 2880.001 | 3 | 48 | 4.40031 | 0.2921085 | 3.091727 | 0 | 13.00825 | 0
2018-03-12 05:18 | 481795.9 | 3000.0003 | 3 | 48 | 4.400316 | 0.2656746 | 3.10101 | 0 | 13.0491 | 0
2018-03-12 05:20 | 481915.9 | 3120.0012 | 3 | 48 | 4.400316 | 0.2418861 | 3.109451 | 0 | 13.08624 | 0
2018-03-12 05:22 | 482035.9 | 3240.001 | 3 | 48 | 4.40028 | 0.2199612 | 3.117143 | 0 | 13.12009 | 0
2018-03-12 05:24 | 482155.9 | 3360 | 3 | 48 | 4.400291 | 0.2012806 | 3.124158 | 0 | 13.15096 | 0
2018-03-12 05:26 | 482275.9 | 3480.0002 | 3 | 48 | 4.400303 | 0.1842308 | 3.130572 | 0 | 13.17918 | 0
2018-03-12 05:28 | 482395.9 | 3600.0006 | 3 | 48 | 4.400288 | 0.1682262 | 3.136434 | 0 | 13.20498 | 0
2018-03-12 05:30 | 482515.9 | 3720.0009 | 3 | 48 | 4.400283 | 0.1543255 | 3.141803 | 0 | 13.2286 | 0
2018-03-12 05:32 | 482635.9 | 3840.0015 | 3 | 48 | 4.400277 | 0.1415272 | 3.146731 | 0 | 13.25028 | 0
2018-03-12 05:34 | 482755.9 | 3960.0012 | 3 | 48 | 4.400262 | 0.1297874 | 3.151255 | 0 | 13.27019 | 0
2018-03-12 05:36 | 482875.9 | 4080.0011 | 3 | 48 | 4.400297 | 0.1198502 | 3.155409 | 0 | 13.28847 | 0
2018-03-12 05:38 | 482995.9 | 4200.0002 | 3 | 48 | 4.400297 | 0.1102715 | 3.159233 | 0 | 13.3053 | 0
2018-03-12 05:40 | 483115.9 | 4320.0017 | 3 | 48 | 4.400269 | 0.1009808 | 3.162752 | 0 | 13.32078 | 0
2018-03-12 05:42 | 483235.9 | 4440.001 | 3 | 48 | 4.400238 | 0.09279633 | 3.16599 | 0 | 13.33503 | 0
2018-03-12 05:44 | 483355.9 | 4560.0011 | 3 | 48 | 4.400292 | 0.08640099 | 3.168977 | 0 | 13.34817 | 0
2018-03-12 05:46 | 483429 | 4633.1251 | 3 | 48 | 4.400248 | 0.0814991 | 3.170679 | 0 | 13.35566 | 0
2018-03-12 05:48 | 483549 | 120.0007 | 4 | 48 | 4.393839 | 0 | 3.170679 | 0 | 13.35566 | 0
2018-03-12 05:50 | 483669 | 240.0004 | 4 | 48 | 4.393177 | 0 | 3.170679 | 0 | 13.35566 | 0
2018-03-12 05:51 | 483729 | 300.0027 | 4 | 48 | 4.392939 | 0 | 3.170679 | 0 | 13.35566 | 0
2018-03-12 05:53 | 483849.1 | 120.0004 | 5 | 48 | 4.133817 | -3.259995 | 3.170679 | 0.1086467 | 13.35566 | 0.4524262
2018-03-12 05:55 | 483969.1 | 240.0008 | 5 | 48 | 4.093798 | -3.260014 | 3.170679 | 0.2172989 | 13.35566 | 0.8993925
2018-03-12 05:57 | 484089.1 | 360.0013 | 5 | 48 | 4.053154 | -3.260033 | 3.170679 | 0.325947 | 13.35566 | 1.34198
2018-03-12 05:59 | 484209.1 | 480.0003 | 5 | 48 | 4.011603 | -3.259984 | 3.170679 | 0.434593 | 13.35566 | 1.780086
2018-03-12 06:01 | 484329.1 | 600.0006 | 5 | 48 | 3.970011 | -3.259997 | 3.170679 | 0.5432441 | 13.35566 | 2.213688
2018-03-12 06:03 | 484449.1 | 720.0006 | 5 | 48 | 3.929267 | -3.260018 | 3.170679 | 0.6518963 | 13.35566 | 2.642815
2018-03-12 06:05 | 484569.1 | 840.0005 | 5 | 48 | 3.889953 | -3.26001 | 3.170679 | 0.760547 | 13.35566 | 3.067583
2018-03-12 06:07 | 484689.1 | 960.0001 | 5 | 48 | 3.852389 | -3.260018 | 3.170679 | 0.8691996 | 13.35566 | 3.488179
2018-03-12 06:09 | 484809.1 | 1080.0008 | 5 | 48 | 3.816667 | -3.260012 | 3.170679 | 0.9778448 | 13.35566 | 3.904764
2018-03-12 06:11 | 484929.1 | 1200.0001 | 5 | 48 | 3.782824 | -3.260024 | 3.170679 | 1.086486 | 13.35566 | 4.317554
2018-03-12 06:13 | 485049.1 | 1320.0012 | 5 | 48 | 3.750913 | -3.26001 | 3.170679 | 1.195133 | 13.35566 | 4.726799
2018-03-12 06:15 | 485169.1 | 1440.0003 | 5 | 48 | 3.720959 | -3.260004 | 3.170679 | 1.303785 | 13.35566 | 5.132696
2018-03-12 06:17 | 485289.1 | 1560.0001 | 5 | 48 | 3.692976 | -3.260026 | 3.170679 | 1.412442 | 13.35566 | 5.535468
2018-03-12 06:19 | 485409.1 | 1680.0005 | 5 | 48 | 3.666831 | -3.260028 | 3.170679 | 1.521093 | 13.35566 | 5.935277
2018-03-12 06:21 | 485529.1 | 1800.001 | 5 | 48 | 3.642457 | -3.26003 | 3.170679 | 1.62974 | 13.35566 | 6.332327
2018-03-12 06:23 | 485649.1 | 1920.0009 | 5 | 48 | 3.619904 | -3.260081 | 3.170679 | 1.738389 | 13.35566 | 6.726835
2018-03-12 06:25 | 485769.1 | 2040.0001 | 5 | 48 | 3.599263 | -3.26006 | 3.170679 | 1.847031 | 13.35566 | 7.118971
2018-03-12 06:27 | 485889.1 | 2160.001 | 5 | 48 | 3.580452 | -3.260081 | 3.170679 | 1.955673 | 13.35566 | 7.508962
2018-03-12 06:29 | 486009.1 | 2280.0013 | 5 | 48 | 3.563376 | -3.260081 | 3.170679 | 2.064313 | 13.35566 | 7.897001
2018-03-12 06:31 | 486129.1 | 2400.0008 | 5 | 48 | 3.547682 | -3.260077 | 3.170679 | 2.172964 | 13.35566 | 8.283302
2018-03-12 06:33 | 486249.1 | 2520.0012 | 5 | 48 | 3.532773 | -3.260098 | 3.170679 | 2.28162 | 13.35566 | 8.667967
2018-03-12 06:35 | 486369.1 | 2640.0001 | 5 | 48 | 3.517916 | -3.260053 | 3.170679 | 2.39027 | 13.35566 | 9.050997
2018-03-12 06:37 | 486489.1 | 2760.0004 | 5 | 48 | 3.502471 | -3.260058 | 3.170679 | 2.498919 | 13.35566 | 9.432386
2018-03-12 06:39 | 486609.1 | 2880.0006 | 5 | 48 | 3.484955 | -3.260018 | 3.170679 | 2.60757 | 13.35566 | 9.812007
2018-03-12 06:41 | 486729.1 | 3000.0012 | 5 | 48 | 3.462731 | -3.260047 | 3.170679 | 2.716225 | 13.35566 | 10.18952
2018-03-12 06:43 | 486849.1 | 3120.0004 | 5 | 48 | 3.43025 | -3.260089 | 3.170679 | 2.824875 | 13.35566 | 10.5641
2018-03-12 06:45 | 486969.1 | 3240.0001 | 5 | 48 | 3.38214 | -3.260055 | 3.170679 | 2.933531 | 13.35566 | 10.93439
2018-03-12 06:47 | 487089.1 | 3360.0002 | 5 | 48 | 3.298422 | -3.260067 | 3.170679 | 3.042182 | 13.35566 | 11.29781
2018-03-12 06:49 | 487209.1 | 3480.0014 | 5 | 48 | 3.084424 | -3.260055 | 3.170679 | 3.150838 | 13.35566 | 11.64698
2018-03-12 06:49 | 487229.6 | 3500.5046 | 5 | 48 | 2.999973 | -3.26003 | 3.170679 | 3.169398 | 13.35566 | 11.7035
2018-03-12 06:51 | 487349.7 | 120.0005 | 6 | 48 | 3.348439 | 0 | 3.170679 | 3.169398 | 13.35566 | 11.7035
2018-03-12 06:53 | 487469.7 | 240.0004 | 6 | 48 | 3.36178 | 0 | 3.170679 | 3.169398 | 13.35566 | 11.7035
2018-03-12 06:54 | 487529.7 | 300.0027 | 6 | 48 | 3.36552 | 0 | 3.170679 | 3.169398 | 13.35566 | 11.7035
2018-03-12 06:54 | 487529.6 | 0.0024 | 7 | 49 | 3.365568 | 0 | 0 | 0 | 0 | 0
2018-03-12 06:56 | 487649.7 | 120.0012 | 2 | 49 | 3.988301 | 4.890118 | 0.1623106 | 0 | 0.6286324 | 0
2018-03-12 06:58 | 487769.7 | 240.0014 | 2 | 49 | 4.029338 | 4.890112 | 0.3252883 | 0 | 1.282115 | 0
2018-03-12 07:00 | 487889.7 | 360.0011 | 2 | 49 | 4.065139 | 4.890093 | 0.4882594 | 0 | 1.941804 | 0
2018-03-12 07:02 | 488009.7 | 480.0003 | 2 | 49 | 4.094499 | 4.890133 | 0.651242 | 0 | 2.606807 | 0
2018-03-12 07:04 | 488129.7 | 600.001 | 2 | 49 | 4.119523 | 4.89015 | 0.8142264 | 0 | 3.276239 | 0
2018-03-12 07:06 | 488249.7 | 720.0001 | 2 | 49 | 4.142358 | 4.890169 | 0.9772012 | 0 | 3.949474 | 0
2018-03-12 07:08 | 488369.7 | 840.0011 | 2 | 49 | 4.166899 | 4.89019 | 1.140187 | 0 | 4.626583 | 0
2018-03-12 07:10 | 488489.7 | 960.0022 | 2 | 49 | 4.194129 | 4.89015 | 1.303174 | 0 | 5.307919 | 0
2018-03-12 07:12 | 488609.7 | 1080.0015 | 2 | 49 | 4.200364 | 4.497953 | 1.460834 | 0 | 5.970039 | 0
2018-03-12 07:14 | 488729.7 | 1200.0005 | 2 | 49 | 4.200397 | 4.032965 | 1.602993 | 0 | 6.567163 | 0
2018-03-12 07:16 | 488849.7 | 1320.0011 | 2 | 49 | 4.200387 | 3.578306 | 1.729791 | 0 | 7.099764 | 0
2018-03-12 07:18 | 488937.1 | 1407.3264 | 2 | 49 | 4.200382 | 3.259991 | 1.812696 | 0 | 7.448 | 0
2018-03-12 07:20 | 489057.1 | 120.0008 | 3 | 49 | 4.227899 | 3.259859 | 1.920906 | 0 | 7.90389 | 0
2018-03-12 07:22 | 489177.1 | 240.0008 | 3 | 49 | 4.260279 | 3.259857 | 2.029557 | 0 | 8.36499 | 0
2018-03-12 07:24 | 489297.1 | 360.0004 | 3 | 49 | 4.295188 | 3.259869 | 2.1382 | 0 | 8.829716 | 0
2018-03-12 07:26 | 489417.1 | 480.001 | 3 | 49 | 4.332446 | 3.259825 | 2.246851 | 0 | 9.298395 | 0
2018-03-12 07:28 | 489537.1 | 600 | 3 | 49 | 4.37185 | 3.259871 | 2.355501 | 0 | 9.771241 | 0
2018-03-12 07:30 | 489657.1 | 720.0013 | 3 | 49 | 4.400394 | 3.054827 | 2.463049 | 0 | 10.2434 | 0
2018-03-12 07:32 | 489777.1 | 840.0005 | 3 | 49 | 4.400396 | 2.564932 | 2.556351 | 0 | 10.65397 | 0
2018-03-12 07:34 | 489897.1 | 960.0013 | 3 | 49 | 4.40038 | 2.16748 | 2.635006 | 0 | 11.00008 | 0
2018-03-12 07:36 | 490017.1 | 1080.0013 | 3 | 49 | 4.400388 | 1.840361 | 2.701623 | 0 | 11.29322 | 0
2018-03-12 07:38 | 490137.1 | 1200.0013 | 3 | 49 | 4.40036 | 1.571215 | 2.758338 | 0 | 11.54279 | 0
2018-03-12 07:40 | 490257.1 | 1320.0007 | 3 | 49 | 4.400353 | 1.350037 | 2.806911 | 0 | 11.75653 | 0
2018-03-12 07:42 | 490377.1 | 1440.0015 | 3 | 49 | 4.400359 | 1.166752 | 2.848762 | 0 | 11.94069 | 0
2018-03-12 07:44 | 490497.1 | 1560 | 3 | 49 | 4.400354 | 1.014463 | 2.88503 | 0 | 12.10028 | 0
2018-03-12 07:46 | 490617.1 | 1680.0011 | 3 | 49 | 4.40034 | 0.8866119 | 2.91665 | 0 | 12.23942 | 0
2018-03-12 07:48 | 490737.1 | 1800.0012 | 3 | 49 | 4.4003 | 0.7787876 | 2.94437 | 0 | 12.3614 | 0
2018-03-12 07:50 | 490857.1 | 1920.0012 | 3 | 49 | 4.400293 | 0.6881161 | 2.968799 | 0 | 12.46889 | 0
2018-03-12 07:52 | 490977.1 | 2040.0007 | 3 | 49 | 4.400296 | 0.6108761 | 2.990442 | 0 | 12.56413 | 0
2018-03-12 07:54 | 491097.1 | 2160.0009 | 3 | 49 | 4.4003 | 0.5453911 | 3.009704 | 0 | 12.64888 | 0
2018-03-12 07:56 | 491217.1 | 2280.0011 | 3 | 49 | 4.400332 | 0.4887581 | 3.026915 | 0 | 12.72462 | 0
2018-03-12 07:58 | 491337.1 | 2400.0012 | 3 | 49 | 4.40029 | 0.4382877 | 3.04235 | 0 | 12.79254 | 0
2018-03-12 08:00 | 491457.1 | 2520.0003 | 3 | 49 | 4.400304 | 0.395195 | 3.056227 | 0 | 12.8536 | 0
2018-03-12 08:02 | 491577.1 | 2640.0012 | 3 | 49 | 4.400295 | 0.3567162 | 3.068745 | 0 | 12.90868 | 0
2018-03-12 08:04 | 491697.1 | 2760.0003 | 3 | 49 | 4.400278 | 0.3223915 | 3.080053 | 0 | 12.95844 | 0
2018-03-12 08:06 | 491817.1 | 2880.0001 | 3 | 49 | 4.400239 | 0.2916946 | 3.090299 | 0 | 13.00353 | 0
2018-03-12 08:08 | 491937.1 | 3000 | 3 | 49 | 4.400321 | 0.2667732 | 3.099603 | 0 | 13.04447 | 0
2018-03-12 08:10 | 492057.1 | 3120.0007 | 3 | 49 | 4.400282 | 0.2421875 | 3.108069 | 0 | 13.08172 | 0
2018-03-12 08:12 | 492177.1 | 3240.0004 | 3 | 49 | 4.400283 | 0.2210941 | 3.115788 | 0 | 13.11569 | 0
2018-03-12 08:14 | 492297.1 | 3360.0002 | 3 | 49 | 4.40028 | 0.2020531 | 3.122827 | 0 | 13.14666 | 0
2018-03-12 08:16 | 492417.1 | 3480.0002 | 3 | 49 | 4.400176 | 0.1834717 | 3.129251 | 0 | 13.17493 | 0
2018-03-12 08:18 | 492537.1 | 3600.0012 | 3 | 49 | 4.40025 | 0.1689758 | 3.135132 | 0 | 13.20081 | 0
2018-03-12 08:20 | 492657.1 | 3720.0002 | 3 | 49 | 4.400249 | 0.1546955 | 3.140524 | 0 | 13.22453 | 0
2018-03-12 08:22 | 492777.1 | 3840.0015 | 3 | 49 | 4.400281 | 0.1426411 | 3.145476 | 0 | 13.24632 | 0
2018-03-12 08:24 | 492897.1 | 3960.0001 | 3 | 49 | 4.400238 | 0.1305408 | 3.150008 | 0 | 13.26626 | 0
2018-03-12 08:26 | 493017.1 | 4080.0002 | 3 | 49 | 4.400267 | 0.1206322 | 3.154198 | 0 | 13.2847 | 0
2018-03-12 08:28 | 493137.1 | 4200.0001 | 3 | 49 | 4.400256 | 0.1106567 | 3.158045 | 0 | 13.30163 | 0
2018-03-12 08:30 | 493257.1 | 4320.0008 | 3 | 49 | 4.400257 | 0.1020718 | 3.16158 | 0 | 13.31718 | 0
2018-03-12 08:32 | 493377.1 | 4440.0006 | 3 | 49 | 4.400216 | 0.09353828 | 3.16484 | 0 | 13.33153 | 0
2018-03-12 08:34 | 493497.1 | 4560.0005 | 3 | 49 | 4.400309 | 0.08783913 | 3.167843 | 0 | 13.34474 | 0
2018-03-12 08:35 | 493579.8 | 4642.7198 | 3 | 49 | 4.400205 | 0.08149719 | 3.169778 | 0 | 13.35326 | 0
2018-03-12 08:37 | 493699.8 | 120.0001 | 4 | 49 | 4.393776 | 0 | 3.169778 | 0 | 13.35326 | 0
2018-03-12 08:39 | 493819.8 | 239.9999 | 4 | 49 | 4.393101 | 0 | 3.169778 | 0 | 13.35326 | 0
2018-03-12 08:40 | 493879.8 | 300.0024 | 4 | 49 | 4.392879 | 0 | 3.169778 | 0 | 13.35326 | 0
2018-03-12 08:42 | 494000 | 120.0012 | 5 | 49 | 4.133114 | -3.260006 | 3.169778 | 0.1086434 | 13.35326 | 0.4523446
2018-03-12 08:44 | 494120 | 240.0002 | 5 | 49 | 4.093152 | -3.260096 | 3.169778 | 0.2172939 | 13.35326 | 0.8992304
2018-03-12 08:46 | 494240 | 360.0002 | 5 | 49 | 4.052549 | -3.260036 | 3.169778 | 0.3259427 | 13.35326 | 1.341753
2018-03-12 08:48 | 494360 | 480.0009 | 5 | 49 | 4.011025 | -3.259981 | 3.169778 | 0.4345955 | 13.35326 | 1.779821
2018-03-12 08:50 | 494480 | 600.0013 | 5 | 49 | 3.969519 | -3.260024 | 3.169778 | 0.5432497 | 13.35326 | 2.213377
2018-03-12 08:52 | 494600 | 720.0011 | 5 | 49 | 3.928857 | -3.260053 | 3.169778 | 0.651897 | 13.35326 | 2.642435
2018-03-12 08:54 | 494720 | 840.0012 | 5 | 49 | 3.889651 | -3.260008 | 3.169778 | 0.7605433 | 13.35326 | 3.067145
2018-03-12 08:56 | 494840 | 960.0012 | 5 | 49 | 3.852098 | -3.260026 | 3.169778 | 0.8691931 | 13.35326 | 3.4877
2018-03-12 08:58 | 494960 | 1080.0002 | 5 | 49 | 3.816414 | -3.260075 | 3.169778 | 0.9778435 | 13.35326 | 3.904276
2018-03-12 09:00 | 495080 | 1200.0014 | 5 | 49 | 3.782594 | -3.260022 | 3.169778 | 1.0865 | 13.35326 | 4.317099
2018-03-12 09:02 | 495200 | 1320 | 5 | 49 | 3.750712 | -3.260012 | 3.169778 | 1.195151 | 13.35326 | 4.72633
2018-03-12 09:04 | 495320 | 1440.0009 | 5 | 49 | 3.720772 | -3.259975 | 3.169778 | 1.303805 | 13.35326 | 5.132217
2018-03-12 09:06 | 495440 | 1560.0004 | 5 | 49 | 3.692811 | -3.260016 | 3.169778 | 1.412457 | 13.35326 | 5.53495
2018-03-12 09:08 | 495560 | 1680.0012 | 5 | 49 | 3.666667 | -3.259994 | 3.169778 | 1.521106 | 13.35326 | 5.934735
2018-03-12 09:10 | 495680 | 1800.0014 | 5 | 49 | 3.642326 | -3.260024 | 3.169778 | 1.629754 | 13.35326 | 6.331773
2018-03-12 09:12 | 495800 | 1920.0015 | 5 | 49 | 3.619769 | -3.260051 | 3.169778 | 1.738403 | 13.35326 | 6.726266
2018-03-12 09:14 | 495920 | 2040.0016 | 5 | 49 | 3.599134 | -3.260079 | 3.169778 | 1.847054 | 13.35326 | 7.118418
2018-03-12 09:16 | 496040 | 2160 | 5 | 49 | 3.57975 | -3.260022 | 3.169778 | 1.955698 | 13.35326 | 7.508392
2018-03-12 09:18 | 496160 | 2280.0002 | 5 | 49 | 3.561628 | -3.260016 | 3.169778 | 2.064327 | 13.35326 | 7.896237
2018-03-12 09:20 | 496280 | 2400.0006 | 5 | 49 | 3.545793 | -3.260049 | 3.169778 | 2.172955 | 13.35326 | 8.282261
2018-03-12 09:22 | 496400 | 2520.0016 | 5 | 49 | 3.530816 | -3.26004 | 3.169778 | 2.281602 | 13.35326 | 8.666683
2018-03-12 09:24 | 496520 | 2640.0011 | 5 | 49 | 3.51601 | -3.260036 | 3.169778 | 2.390249 | 13.35326 | 9.049492
2018-03-12 09:26 | 496640 | 2760.0004 | 5 | 49 | 3.500592 | -3.260058 | 3.169778 | 2.498902 | 13.35326 | 9.430687
2018-03-12 09:28 | 496760 | 2880.0012 | 5 | 49 | 3.483147 | -3.260075 | 3.169778 | 2.607557 | 13.35326 | 9.810122
2018-03-12 09:30 | 496880 | 3000.0004 | 5 | 49 | 3.460958 | -3.260035 | 3.169778 | 2.716209 | 13.35326 | 10.18744
2018-03-12 09:32 | 497000 | 3120.0004 | 5 | 49 | 3.428385 | -3.260035 | 3.169778 | 2.824858 | 13.35326 | 10.56181
2018-03-12 09:34 | 497120 | 3240.0005 | 5 | 49 | 3.38 | -3.260069 | 3.169778 | 2.933509 | 13.35326 | 10.93188
2018-03-12 09:36 | 497240 | 3360.0014 | 5 | 49 | 3.295177 | -3.260049 | 3.169778 | 3.042158 | 13.35326 | 11.295
2018-03-12 09:38 | 497360 | 3480.0015 | 5 | 49 | 3.077139 | -3.260055 | 3.169778 | 3.150803 | 13.35326 | 11.64363
2018-03-12 09:38 | 497378.5 | 3498.5854 | 5 | 49 | 2.999983 | -3.260018 | 3.169778 | 3.16763 | 13.35326 | 11.6948
2018-03-12 09:40 | 497498.6 | 120.0002 | 6 | 49 | 3.351611 | 0 | 3.169778 | 3.16763 | 13.35326 | 11.6948
2018-03-12 09:42 | 497618.6 | 240.0012 | 6 | 49 | 3.365018 | 0 | 3.169778 | 3.16763 | 13.35326 | 11.6948
2018-03-12 09:43 | 497678.6 | 300.0021 | 6 | 49 | 3.368738 | 0 | 3.169778 | 3.16763 | 13.35326 | 11.6948
2018-03-12 09:43 | 497678.6 | 0.0024 | 7 | 50 | 3.368774 | 0 | 0 | 0 | 0 | 0
2018-03-12 09:45 | 497798.6 | 120.0009 | 2 | 50 | 3.989633 | 4.890135 | 0.1623029 | 0 | 0.6289802 | 0
2018-03-12 09:47 | 497918.6 | 240.001 | 2 | 50 | 4.030224 | 4.890097 | 0.3252763 | 0 | 1.282613 | 0
2018-03-12 09:49 | 498038.6 | 360.0006 | 2 | 50 | 4.065867 | 4.890121 | 0.4882479 | 0 | 1.942434 | 0
2018-03-12 09:51 | 498158.6 | 480.0015 | 2 | 50 | 4.095108 | 4.890108 | 0.6512304 | 0 | 2.607548 | 0
2018-03-12 09:53 | 498278.6 | 600 | 2 | 50 | 4.120043 | 4.890152 | 0.8142099 | 0 | 3.277048 | 0
2018-03-12 09:55 | 498398.6 | 720.001 | 2 | 50 | 4.1428 | 4.890137 | 0.9771922 | 0 | 3.950394 | 0
2018-03-12 09:57 | 498518.6 | 840.0009 | 2 | 50 | 4.167225 | 4.890158 | 1.140175 | 0 | 4.627556 | 0
2018-03-12 09:59 | 498638.6 | 960.0001 | 2 | 50 | 4.1943 | 4.890121 | 1.303157 | 0 | 5.308909 | 0
2018-03-12 10:01 | 498758.6 | 1080.0005 | 2 | 50 | 4.200385 | 4.496582 | 1.46076 | 0 | 5.970796 | 0
2018-03-12 10:03 | 498878.6 | 1200.0015 | 2 | 50 | 4.200392 | 4.03104 | 1.602866 | 0 | 6.567698 | 0
2018-03-12 10:05 | 498998.6 | 1320.0015 | 2 | 50 | 4.200391 | 3.577126 | 1.729616 | 0 | 7.100099 | 0
2018-03-12 10:07 | 499085.9 | 1407.2102 | 2 | 50 | 4.200393 | 3.259985 | 1.812389 | 0 | 7.447778 | 0
2018-03-12 10:09 | 499205.9 | 120.0019 | 3 | 50 | 4.228 | 3.259851 | 1.9206 | 2.44e-10 | 7.903679 | 9.93e-10
2018-03-12 10:11 | 499325.9 | 240.0003 | 3 | 50 | 4.260402 | 3.26022 | 2.029254 | 2.44e-10 | 8.364806 | 9.93e-10
2018-03-12 10:13 | 499445.9 | 360.0012 | 3 | 50 | 4.295316 | 3.260012 | 2.137906 | 2.44e-10 | 8.829577 | 9.93e-10
2018-03-12 10:15 | 499565.9 | 480.0013 | 3 | 50 | 4.332649 | 3.259832 | 2.24656 | 2.44e-10 | 9.298293 | 9.93e-10
2018-03-12 10:17 | 499685.9 | 600.0007 | 3 | 50 | 4.372042 | 3.25984 | 2.355215 | 2.44e-10 | 9.771178 | 9.93e-10
2018-03-12 10:19 | 499805.9 | 720 | 3 | 50 | 4.4004 | 3.050934 | 2.462719 | 2.44e-10 | 10.24317 | 9.93e-10
2018-03-12 10:21 | 499925.9 | 840 | 3 | 50 | 4.4004 | 2.561865 | 2.55591 | 2.44e-10 | 10.65324 | 9.93e-10
2018-03-12 10:23 | 500045.9 | 960 | 3 | 50 | 4.400378 | 2.164156 | 2.634454 | 2.44e-10 | 10.99887 | 9.93e-10
2018-03-12 10:25 | 500165.9 | 1080.0001 | 3 | 50 | 4.400368 | 1.837404 | 2.700969 | 2.44e-10 | 11.29156 | 9.93e-10
2018-03-12 10:27 | 500285.9 | 1200.0001 | 3 | 50 | 4.400378 | 1.569403 | 2.757596 | 2.44e-10 | 11.54074 | 9.93e-10
2018-03-12 10:29 | 500405.9 | 1320.0009 | 3 | 50 | 4.400371 | 1.347906 | 2.806087 | 2.44e-10 | 11.75412 | 9.93e-10
2018-03-12 10:31 | 500525.9 | 1440.0011 | 3 | 50 | 4.400342 | 1.164192 | 2.847864 | 2.44e-10 | 11.93795 | 9.93e-10
2018-03-12 10:33 | 500645.9 | 1560.0011 | 3 | 50 | 4.400353 | 1.012365 | 2.884075 | 2.44e-10 | 12.09729 | 9.93e-10
2018-03-12 10:35 | 500765.9 | 1680.0028 | 3 | 50 | 4.400368 | 0.8860703 | 2.915651 | 2.44e-10 | 12.23624 | 9.93e-10
2018-03-12 10:37 | 500885.9 | 1800.0005 | 3 | 50 | 4.400342 | 0.7789612 | 2.943345 | 2.44e-10 | 12.3581 | 9.93e-10
2018-03-12 10:39 | 501005.9 | 1920 | 3 | 50 | 4.400348 | 0.6887894 | 2.967768 | 2.44e-10 | 12.46557 | 9.93e-10
2018-03-12 10:41 | 501125.9 | 2040.0014 | 3 | 50 | 4.400351 | 0.6122017 | 2.989412 | 2.44e-10 | 12.56081 | 9.93e-10
2018-03-12 10:43 | 501245.9 | 2160.0014 | 3 | 50 | 4.400326 | 0.5458717 | 3.008679 | 2.44e-10 | 12.64559 | 9.93e-10
2018-03-12 10:45 | 501365.9 | 2280.0014 | 3 | 50 | 4.40032 | 0.4888325 | 3.025901 | 2.44e-10 | 12.72137 | 9.93e-10
2018-03-12 10:47 | 501485.9 | 2400.0007 | 3 | 50 | 4.400314 | 0.4390717 | 3.041349 | 2.44e-10 | 12.78935 | 9.93e-10
2018-03-12 10:49 | 501605.9 | 2520.0008 | 3 | 50 | 4.400314 | 0.3953018 | 3.055252 | 2.44e-10 | 12.85053 | 9.93e-10
2018-03-12 10:51 | 501725.9 | 2640.0001 | 3 | 50 | 4.40031 | 0.3574867 | 3.067797 | 2.44e-10 | 12.90573 | 9.93e-10
2018-03-12 10:53 | 501845.9 | 2760.0001 | 3 | 50 | 4.40032 | 0.3241253 | 3.079141 | 2.44e-10 | 12.95565 | 9.93e-10
2018-03-12 10:55 | 501965.9 | 2880.0002 | 3 | 50 | 4.400318 | 0.2938328 | 3.089425 | 2.44e-10 | 13.0009 | 9.93e-10
2018-03-12 10:57 | 502085.9 | 3000.0002 | 3 | 50 | 4.400305 | 0.2670383 | 3.098762 | 2.44e-10 | 13.04198 | 9.93e-10
2018-03-12 10:59 | 502205.9 | 3120.0002 | 3 | 50 | 4.400288 | 0.2425556 | 3.107258 | 2.44e-10 | 13.07937 | 9.93e-10
2018-03-12 11:01 | 502325.9 | 3240.0009 | 3 | 50 | 4.400319 | 0.2216091 | 3.114995 | 2.44e-10 | 13.11342 | 9.93e-10
2018-03-12 11:03 | 502445.9 | 3360.0003 | 3 | 50 | 4.400258 | 0.2013683 | 3.122056 | 2.44e-10 | 13.14449 | 9.93e-10
2018-03-12 11:05 | 502565.9 | 3480.0009 | 3 | 50 | 4.400273 | 0.1845646 | 3.1285 | 2.44e-10 | 13.17284 | 9.93e-10
2018-03-12 11:07 | 502685.9 | 3600.0009 | 3 | 50 | 4.400314 | 0.1697063 | 3.134405 | 2.44e-10 | 13.19883 | 9.93e-10
2018-03-12 11:09 | 502805.9 | 3720.0001 | 3 | 50 | 4.400285 | 0.1550636 | 3.139809 | 2.44e-10 | 13.2226 | 9.93e-10
2018-03-12 11:11 | 502925.9 | 3840.0001 | 3 | 50 | 4.400303 | 0.1426296 | 3.144764 | 2.44e-10 | 13.24441 | 9.93e-10
2018-03-12 11:13 | 503045.9 | 3960.001 | 3 | 50 | 4.400247 | 0.1301537 | 3.149314 | 2.44e-10 | 13.26443 | 9.93e-10
2018-03-12 11:15 | 503165.9 | 4080.001 | 3 | 50 | 4.400273 | 0.1202488 | 3.153493 | 2.44e-10 | 13.28282 | 9.93e-10
2018-03-12 11:17 | 503285.9 | 4200.0002 | 3 | 50 | 4.400271 | 0.1102867 | 3.157343 | 2.44e-10 | 13.29976 | 9.93e-10
2018-03-12 11:19 | 503405.9 | 4320.001 | 3 | 50 | 4.400288 | 0.1020756 | 3.160885 | 2.44e-10 | 13.31534 | 9.93e-10
2018-03-12 11:21 | 503525.9 | 4440.001 | 3 | 50 | 4.400286 | 0.09425163 | 3.164147 | 2.44e-10 | 13.3297 | 9.93e-10
2018-03-12 11:23 | 503645.9 | 4560.001 | 3 | 50 | 4.400263 | 0.08624077 | 3.167161 | 2.44e-10 | 13.34296 | 9.93e-10
2018-03-12 11:24 | 503727.4 | 4641.4865 | 3 | 50 | 4.400231 | 0.08149529 | 3.169067 | 2.44e-10 | 13.35135 | 9.93e-10
2018-03-12 11:26 | 503847.4 | 120.0009 | 4 | 50 | 4.393834 | 0 | 3.169067 | 2.44e-10 | 13.35135 | 9.93e-10
2018-03-12 11:28 | 503967.4 | 240.0001 | 4 | 50 | 4.393174 | 0 | 3.169067 | 2.44e-10 | 13.35135 | 9.93e-10
2018-03-12 11:29 | 504027.4 | 300.0024 | 4 | 50 | 4.392925 | 0 | 3.169067 | 2.44e-10 | 13.35135 | 9.93e-10
2018-03-12 11:31 | 504147.5 | 120.0009 | 5 | 50 | 4.133927 | -3.259994 | 3.169067 | 0.108648 | 13.35135 | 0.4524421
2018-03-12 11:33 | 504267.5 | 240 | 5 | 50 | 4.093915 | -3.259988 | 3.169067 | 0.2173009 | 13.35135 | 0.8994234
2018-03-12 11:35 | 504387.5 | 360.0009 | 5 | 50 | 4.053269 | -3.260022 | 3.169067 | 0.3259529 | 13.35135 | 1.342037
2018-03-12 11:37 | 504507.5 | 480.0008 | 5 | 50 | 4.011702 | -3.259997 | 3.169067 | 0.4346057 | 13.35135 | 1.780183
2018-03-12 11:39 | 504627.5 | 600.0008 | 5 | 50 | 3.970125 | -3.260006 | 3.169067 | 0.5432582 | 13.35135 | 2.213801
2018-03-12 11:41 | 504747.5 | 720 | 5 | 50 | 3.929374 | -3.260033 | 3.169067 | 0.6519097 | 13.35135 | 2.642938
2018-03-12 11:43 | 504867.5 | 840.0009 | 5 | 50 | 3.890062 | -3.260004 | 3.169067 | 0.7605593 | 13.35135 | 3.067712
2018-03-12 11:45 | 504987.5 | 960.0009 | 5 | 50 | 3.852493 | -3.260012 | 3.169067 | 0.8692155 | 13.35135 | 3.488334
2018-03-12 11:47 | 505107.5 | 1080.0009 | 5 | 50 | 3.816776 | -3.260047 | 3.169067 | 0.9778677 | 13.35135 | 3.904959
2018-03-12 11:49 | 505227.5 | 1200.0001 | 5 | 50 | 3.782932 | -3.260028 | 3.169067 | 1.086522 | 13.35135 | 4.317811
2018-03-12 11:51 | 505347.5 | 1320.0009 | 5 | 50 | 3.751024 | -3.259992 | 3.169067 | 1.195175 | 13.35135 | 4.727089
2018-03-12 11:53 | 505467.5 | 1440.0017 | 5 | 50 | 3.721067 | -3.259992 | 3.169067 | 1.303827 | 13.35135 | 5.133001
2018-03-12 11:55 | 505587.5 | 1560 | 5 | 50 | 3.693096 | -3.259972 | 3.169067 | 1.412478 | 13.35135 | 5.535759
2018-03-12 11:57 | 505707.5 | 1680.0009 | 5 | 50 | 3.66696 | -3.259995 | 3.169067 | 1.52113 | 13.35135 | 5.935587
2018-03-12 11:59 | 505827.5 | 1800.0009 | 5 | 50 | 3.642605 | -3.260035 | 3.169067 | 1.62978 | 13.35135 | 6.332661
2018-03-12 12:01 | 505947.5 | 1920.0009 | 5 | 50 | 3.620017 | -3.25999 | 3.169067 | 1.738432 | 13.35135 | 6.727194
2018-03-12 12:03 | 506067.5 | 2040.0009 | 5 | 50 | 3.599378 | -3.260051 | 3.169067 | 1.847083 | 13.35135 | 7.119375
2018-03-12 12:05 | 506187.5 | 2160 | 5 | 50 | 3.580652 | -3.260028 | 3.169067 | 1.955735 | 13.35135 | 7.509419
2018-03-12 12:07 | 506307.5 | 2280.0009 | 5 | 50 | 3.563721 | -3.259951 | 3.169067 | 2.064385 | 13.35135 | 7.897521
2018-03-12 12:09 | 506427.5 | 2400.0009 | 5 | 50 | 3.548067 | -3.259995 | 3.169067 | 2.173026 | 13.35135 | 8.283826
2018-03-12 12:11 | 506547.5 | 2520.0009 | 5 | 50 | 3.533151 | -3.25999 | 3.169067 | 2.281665 | 13.35135 | 8.668472
2018-03-12 12:13 | 506667.5 | 2640.0001 | 5 | 50 | 3.518324 | -3.260056 | 3.169067 | 2.390306 | 13.35135 | 9.051512
2018-03-12 12:15 | 506787.5 | 2760.0009 | 5 | 50 | 3.502832 | -3.260049 | 3.169067 | 2.49896 | 13.35135 | 9.432965
2018-03-12 12:17 | 506907.5 | 2880.0009 | 5 | 50 | 3.485305 | -3.260036 | 3.169067 | 2.607614 | 13.35135 | 9.812633
2018-03-12 12:19 | 507027.5 | 3000.0009 | 5 | 50 | 3.462971 | -3.260065 | 3.169067 | 2.716264 | 13.35135 | 10.19017
2018-03-12 12:21 | 507147.5 | 3120.0001 | 5 | 50 | 3.430357 | -3.26004 | 3.169067 | 2.824914 | 13.35135 | 10.56475
2018-03-12 12:23 | 507267.5 | 3240.0001 | 5 | 50 | 3.382082 | -3.260022 | 3.169067 | 2.93357 | 13.35135 | 10.93505
2018-03-12 12:25 | 507387.5 | 3360.0009 | 5 | 50 | 3.298071 | -3.260035 | 3.169067 | 3.042217 | 13.35135 | 11.29843
2018-03-12 12:27 | 507507.5 | 3480.0009 | 5 | 50 | 3.082712 | -3.26002 | 3.169067 | 3.150867 | 13.35135 | 11.6475
2018-03-12 12:27 | 507527.4 | 3499.9672 | 5 | 50 | 2.999991 | -3.260055 | 3.169067 | 3.168944 | 13.35135 | 11.70253
2018-03-12 12:29 | 507647.5 | 120.0008 | 6 | 50 | 3.347716 | 0 | 3.169067 | 3.168944 | 13.35135 | 11.70253
2018-03-12 12:31 | 507767.5 | 240 | 6 | 50 | 3.360981 | 0 | 3.169067 | 3.168944 | 13.35135 | 11.70253
2018-03-12 12:32 | 507827.5 | 300.0015 | 6 | 50 | 3.36471 | 0 | 3.169067 | 3.168944 | 13.35135 | 11.70253
2018-03-12 12:32 | 507827.5 | 0.0025 | 7 | 51 | 3.364686 | 0 | 0 | 0 | 0 | 0
2018-03-12 12:34 | 507947.6 | 120.0009 | 8 | 51 | 3.845481 | 3.26017 | 0.1086503 | 0 | 0.4052334 | 0
2018-03-12 12:36 | 508067.6 | 240.0009 | 8 | 51 | 3.90301 | 3.260115 | 0.2173078 | 0 | 0.827314 | 0
2018-03-12 12:38 | 508187.6 | 360.0001 | 8 | 51 | 3.92623 | 3.260149 | 0.3259617 | 0 | 1.252639 | 0
2018-03-12 12:40 | 508307.6 | 480.0009 | 8 | 51 | 3.949584 | 3.259968 | 0.4346174 | 0 | 1.680516 | 0
2018-03-12 12:42 | 508427.6 | 600.0009 | 8 | 51 | 3.972396 | 3.26016 | 0.5432736 | 0 | 2.110916 | 0
2018-03-12 12:44 | 508547.6 | 720.0009 | 8 | 51 | 3.992118 | 3.260111 | 0.6519284 | 0 | 2.543646 | 0
2018-03-12 12:46 | 508667.6 | 840.0009 | 8 | 51 | 4.008026 | 3.260172 | 0.7605775 | 0 | 2.978275 | 0
2018-03-12 12:48 | 508787.6 | 960.0009 | 8 | 51 | 4.021901 | 3.260151 | 0.8692354 | 0 | 3.414546 | 0
2018-03-12 12:50 | 508907.6 | 1080.0009 | 8 | 51 | 4.035426 | 3.260155 | 0.9778942 | 0 | 3.852289 | 0
2018-03-12 12:52 | 509027.6 | 1200.0009 | 8 | 51 | 4.050157 | 3.260141 | 1.086551 | 0 | 4.291551 | 0
2018-03-12 12:54 | 509147.6 | 1320.0009 | 8 | 51 | 4.066641 | 3.26018 | 1.19521 | 0 | 4.732515 | 0
2018-03-12 12:56 | 509267.6 | 1440.0009 | 8 | 51 | 4.084909 | 3.260036 | 1.303866 | 0 | 5.175357 | 0
2018-03-12 12:58 | 509387.6 | 1560.0009 | 8 | 51 | 4.104825 | 3.26009 | 1.412525 | 0 | 5.620289 | 0
2018-03-12 13:00 | 509507.6 | 1680.0009 | 8 | 51 | 4.126407 | 3.260105 | 1.521183 | 0 | 6.067467 | 0
2018-03-12 13:02 | 509627.6 | 1800.0009 | 8 | 51 | 4.150012 | 3.260111 | 1.629844 | 0 | 6.517107 | 0
2018-03-12 13:04 | 509747.6 | 1920.0001 | 8 | 51 | 4.175939 | 3.260155 | 1.738503 | 0 | 6.969426 | 0
2018-03-12 13:06 | 509849.9 | 2022.2776 | 8 | 51 | 4.200001 | 3.260138 | 1.83111 | 0 | 7.35725 | 0