## Global_Info
Sample No | Channel | Start DateTime
21-161 | 65 | 2018-02-25 12:22
21-162 | 66 | 2018-02-25 12:22
21-163 | 67 | 2018-02-25 12:22
21-164 | 68 | 2018-02-25 12:22
21-165 | 69 | 2018-02-25 12:22
21-166 | 70 | 2018-02-25 12:22
21-167 | 71 | 2018-02-25 12:22
21-168 | 72 | 2018-02-25 12:22

## Statistics_65
Date_Time | Test_Time(s) | Step_Time(s) | Step_Index | Cycle_Index | Voltage(V) | Current(A) | Charge_Capacity(Ah) | Discharge_Capacity(Ah) | Charge_Energy(Wh) | Discharge_Energy(Wh) | ACR(Ohm) | Internal Resistance(Ohm)
2018-02-25 14:52 | 8979.735924 | 300.004 | 6 | 1 | 3.276674 | 0 | 2.945761 | 3.021142 | 12.31536 | 11.2015
2018-02-25 16:52 | 16215.88 | 300.0017 | 6 | 2 | 3.277785 | 0 | 3.019967 | 3.020989 | 12.58806 | 11.20062
2018-02-25 18:53 | 23453.5 | 300.0033 | 6 | 3 | 3.278118 | 0 | 3.020325 | 3.020148 | 12.59111 | 11.19648
2018-02-25 20:54 | 30688.3285 | 300.0024 | 6 | 4 | 3.27804 | 0 | 3.017697 | 3.019615 | 12.57996 | 11.19406
2018-02-25 22:54 | 37922.85 | 300.0021 | 6 | 5 | 3.278195 | 0 | 3.019379 | 3.019859 | 12.58659 | 11.19571
2018-02-26 00:55 | 45158.34 | 300.003 | 6 | 6 | 3.279048 | 0 | 3.020007 | 3.019052 | 12.58963 | 11.19174
2018-02-26 02:55 | 52393.23 | 300.0022 | 6 | 7 | 3.279895 | 0 | 3.019752 | 3.018726 | 12.5892 | 11.18978
2018-02-26 04:56 | 59626.62 | 300.0033 | 6 | 8 | 3.2795 | 0 | 3.017418 | 3.017998 | 12.58038 | 11.1869
2018-02-26 06:56 | 66858.62 | 300.0031 | 6 | 9 | 3.280411 | 0 | 3.018127 | 3.017066 | 12.58273 | 11.1824
2018-02-26 08:57 | 74089.91 | 300.0054 | 6 | 10 | 3.282553 | 0 | 3.016843 | 3.016397 | 12.57804 | 11.17875
2018-02-26 10:57 | 81316.8341 | 300.0024 | 6 | 11 | 3.280549 | 0 | 3.01343 | 3.014346 | 12.56708 | 11.17134
2018-02-26 12:58 | 88545.43 | 300.0024 | 6 | 12 | 3.281646 | 0 | 3.015841 | 3.014816 | 12.5739 | 11.17206
2018-02-26 14:58 | 95773.45 | 300.003 | 6 | 13 | 3.282298 | 0 | 3.015356 | 3.014303 | 12.57356 | 11.1703
2018-02-26 16:59 | 103001.0589 | 300.003 | 6 | 14 | 3.282375 | 0 | 3.013349 | 3.013809 | 12.56623 | 11.16797
2018-02-26 18:59 | 110227.8374 | 300.0039 | 6 | 15 | 3.282912 | 0 | 3.014152 | 3.013194 | 12.56921 | 11.16488
2018-02-26 21:00 | 117455.6389 | 300.004 | 6 | 16 | 3.282138 | 0 | 3.01372 | 3.012811 | 12.56802 | 11.16393
2018-02-26 23:00 | 124681.2 | 300.0013 | 6 | 17 | 3.282993 | 0 | 3.012289 | 3.012562 | 12.56138 | 11.16269
2018-02-27 01:00 | 131906.9412 | 300.0037 | 6 | 18 | 3.283567 | 0 | 3.013282 | 3.01216 | 12.56581 | 11.16099
2018-02-27 03:01 | 139131.2 | 300.0013 | 6 | 19 | 3.282735 | 0 | 3.012369 | 3.011622 | 12.56234 | 11.15854
2018-02-27 05:01 | 146353.8 | 300.0008 | 6 | 20 | 3.283801 | 0 | 3.010439 | 3.010561 | 12.5544 | 11.15391
2018-02-27 07:02 | 153576.4 | 300.0023 | 6 | 21 | 3.284217 | 0 | 3.010112 | 3.010378 | 12.55363 | 11.15295
2018-02-27 09:02 | 160796.7 | 300.0023 | 6 | 22 | 3.285762 | 0 | 3.007787 | 3.009152 | 12.54504 | 11.14684
2018-02-27 11:02 | 168017.1 | 300.0038 | 6 | 23 | 3.286081 | 0 | 3.008743 | 3.007645 | 12.54991 | 11.13962
2018-02-27 13:03 | 175237.6 | 300.0038 | 6 | 24 | 3.28664 | 0 | 3.008691 | 3.00755 | 12.55014 | 11.13956
2018-02-27 15:03 | 182457.6 | 300.0021 | 6 | 25 | 3.286682 | 0 | 3.007734 | 3.006683 | 12.54711 | 11.13556
2018-02-27 17:03 | 189675.5 | 300.003 | 6 | 26 | 3.287285 | 0 | 3.007301 | 3.006147 | 12.54513 | 11.13298
2018-02-27 19:04 | 196893.7 | 300.0024 | 6 | 27 | 3.287357 | 0 | 3.006629 | 3.005587 | 12.54295 | 11.13077
2018-02-27 21:04 | 204112.9 | 300.0017 | 6 | 28 | 3.285979 | 0 | 2.997071 | 3.004887 | 12.50549 | 11.12984
2018-02-27 23:04 | 211330.3 | 300.0032 | 6 | 29 | 3.287209 | 0 | 3.007153 | 3.005856 | 12.54343 | 11.13249
2018-02-28 01:04 | 218546.9 | 300.0015 | 6 | 30 | 3.28696 | 0 | 3.005957 | 3.005026 | 12.53966 | 11.12931
2018-02-28 03:05 | 225760.9 | 300.0045 | 6 | 31 | 3.287323 | 0 | 3.005113 | 3.003125 | 12.53627 | 11.1217
2018-02-28 05:05 | 232976 | 300.0017 | 6 | 32 | 3.288427 | 0 | 3.005047 | 3.003912 | 12.53595 | 11.12394
2018-02-28 07:05 | 240190.2 | 300.0038 | 6 | 33 | 3.288311 | 0 | 3.004086 | 3.003033 | 12.53326 | 11.12026
2018-02-28 09:05 | 247401.7 | 300.0025 | 6 | 34 | 3.288947 | 0 | 3.003477 | 3.001156 | 12.53041 | 11.11261
2018-02-28 11:06 | 254613.3 | 300.0033 | 6 | 35 | 3.290287 | 0 | 3.003006 | 3.001522 | 12.52927 | 11.11323
2018-02-28 13:06 | 261826.4 | 300.0039 | 6 | 36 | 3.290511 | 0 | 3.001536 | 3.000493 | 12.52516 | 11.10789
2018-02-28 15:06 | 269034.3 | 300.0022 | 6 | 37 | 3.290704 | 0 | 2.995543 | 2.998978 | 12.50047 | 11.10229
2018-02-28 17:06 | 276244.5 | 300.0022 | 6 | 38 | 3.290574 | 0 | 3.000815 | 2.999642 | 12.52199 | 11.10475
2018-02-28 19:06 | 283452.6 | 300.003 | 6 | 39 | 3.29158 | 0 | 2.996695 | 2.998219 | 12.50558 | 11.09785
2018-02-28 21:06 | 290659.1 | 300.0026 | 6 | 40 | 3.292242 | 0 | 2.963715 | 2.996992 | 12.37289 | 11.0932
2018-02-28 23:06 | 297866.3 | 300.0022 | 6 | 41 | 3.290685 | 0 | 2.965478 | 2.9974 | 12.3807 | 11.09474
2018-03-01 01:07 | 305073.1 | 300.0016 | 6 | 42 | 3.291282 | 0 | 2.982296 | 2.997532 | 12.44713 | 11.09562
2018-03-01 03:07 | 312277.6 | 300.0022 | 6 | 43 | 3.291695 | 0 | 2.995872 | 2.99621 | 12.50202 | 11.09071
2018-03-01 05:07 | 319482.1 | 300.0041 | 6 | 44 | 3.292032 | 0 | 2.995925 | 2.996331 | 12.50298 | 11.09028
2018-03-01 07:07 | 326685.6 | 300.0023 | 6 | 45 | 3.292521 | 0 | 2.97786 | 2.99571 | 12.42961 | 11.08741
2018-03-01 09:07 | 333887.4 | 300.0039 | 6 | 46 | 3.293026 | 0 | 2.995075 | 2.994192 | 12.49988 | 11.08179
2018-03-01 11:07 | 341088.3 | 300.0016 | 6 | 47 | 3.294106 | 0 | 2.988354 | 2.993324 | 12.47363 | 11.07633
2018-03-01 13:07 | 348294.1 | 300.0021 | 6 | 48 | 3.294332 | 0 | 2.984849 | 2.992899 | 12.45913 | 11.07462
2018-03-01 15:07 | 355493.7 | 300.0023 | 6 | 49 | 3.294266 | 0 | 2.990873 | 2.991702 | 12.48426 | 11.07025
2018-03-01 17:07 | 362694.2 | 300.0016 | 6 | 50 | 3.294745 | 0 | 2.993359 | 2.992233 | 12.49501 | 11.07037
2018-03-01 17:42 | 364802.1735 | 2107.9274 | 8 | 51 | 4.200001 | 3.25997 | 1.908687 | 0 | 7.620111 | 0

## Channel_65_1
Date_Time | Test_Time(s) | Step_Time(s) | Step_Index | Cycle_Index | Voltage(V) | Current(A) | Charge_Capacity(Ah) | Discharge_Capacity(Ah) | Charge_Energy(Wh) | Discharge_Energy(Wh) | ACR(Ohm) | Internal Resistance(Ohm)
2018-02-25 12:24 | 120.0001 | 120 | 1 | 1 | 3.521686 | 0 | 0 | 0 | 0 | 0
2018-02-25 12:26 | 240.0001 | 240 | 1 | 1 | 3.521733 | 0 | 0 | 0 | 0 | 0
2018-02-25 12:28 | 360.0001 | 360 | 1 | 1 | 3.522545 | 0 | 0 | 0 | 0 | 0
2018-02-25 12:30 | 480.0004 | 480.0003 | 1 | 1 | 3.52348 | 0 | 0 | 0 | 0 | 0
2018-02-25 12:32 | 600.0011 | 600.001 | 1 | 1 | 3.524439 | 0 | 0 | 0 | 0 | 0
2018-02-25 12:34 | 720.0004 | 720.0003 | 1 | 1 | 3.525399 | 0 | 0 | 0 | 0 | 0
2018-02-25 12:36 | 840.0012 | 840.0011 | 1 | 1 | 3.526284 | 0 | 0 | 0 | 0 | 0
2018-02-25 12:38 | 960.0004 | 960.0003 | 1 | 1 | 3.527158 | 0 | 0 | 0 | 0 | 0
2018-02-25 12:40 | 1080.0012 | 1080.0011 | 1 | 1 | 3.52798 | 0 | 0 | 0 | 0 | 0
2018-02-25 12:42 | 1200.0012 | 1200.0011 | 1 | 1 | 3.528774 | 0 | 0 | 0 | 0 | 0
2018-02-25 12:44 | 1320.0012 | 1320.0011 | 1 | 1 | 3.529524 | 0 | 0 | 0 | 0 | 0
2018-02-25 12:46 | 1440.0012 | 1440.0011 | 1 | 1 | 3.530245 | 0 | 0 | 0 | 0 | 0
2018-02-25 12:48 | 1560.0012 | 1560.0011 | 1 | 1 | 3.530931 | 0 | 0 | 0 | 0 | 0
2018-02-25 12:50 | 1680.0004 | 1680.0003 | 1 | 1 | 3.53158 | 0 | 0 | 0 | 0 | 0
2018-02-25 12:52 | 1800.0012 | 1800.0011 | 1 | 1 | 3.532198 | 0 | 0 | 0 | 0 | 0
2018-02-25 12:52 | 1800.0035 | 1800.0034 | 1 | 1 | 3.532198 | 0 | 0 | 0 | 0 | 0
2018-02-25 12:54 | 1920.083776 | 120.0019 | 2 | 1 | 3.947224 | 4.889811 | 0.1623451 | 0 | 0.632265 | 0
2018-02-25 12:56 | 2040.082976 | 240.0011 | 2 | 1 | 3.986599 | 4.890137 | 0.3253518 | 0 | 1.278919 | 0
2018-02-25 12:58 | 2160.083776 | 360.0019 | 2 | 1 | 4.022451 | 4.889805 | 0.4882685 | 0 | 1.931391 | 0
2018-02-25 13:00 | 2280.083776 | 480.0019 | 2 | 1 | 4.052961 | 4.889757 | 0.6513392 | 0 | 2.589891 | 0
2018-02-25 13:02 | 2400.083776 | 600.0019 | 2 | 1 | 4.07936 | 4.89003 | 0.814301 | 0 | 3.252563 | 0
2018-02-25 13:04 | 2520.083776 | 720.0019 | 2 | 1 | 4.103396 | 4.889772 | 0.9772117 | 0 | 3.919099 | 0
2018-02-25 13:06 | 2640.082176 | 840.0003 | 2 | 1 | 4.129379 | 4.889837 | 1.140342 | 0 | 4.590554 | 0
2018-02-25 13:08 | 2760.082976 | 960.0011 | 2 | 1 | 4.159576 | 4.889826 | 1.303323 | 0 | 5.26597 | 0
2018-02-25 13:10 | 2880.082176 | 1080.0003 | 2 | 1 | 4.193799 | 4.890003 | 1.466341 | 0 | 5.946793 | 0
2018-02-25 13:12 | 3000.082276 | 1200.0004 | 2 | 1 | 4.200393 | 4.320902 | 1.621109 | 0 | 6.596782 | 0
2018-02-25 13:14 | 3120.082276 | 1320.0004 | 2 | 1 | 4.200376 | 3.713247 | 1.754785 | 0 | 7.158274 | 0
2018-02-25 13:16 | 3218.765876 | 1418.684 | 2 | 1 | 4.2004 | 3.259983 | 1.850377 | 0 | 7.559798 | 0
2018-02-25 13:18 | 3338.780316 | 120.0003 | 3 | 1 | 4.229636 | 3.259888 | 1.958543 | 0 | 8.015614 | 0
2018-02-25 13:20 | 3458.780316 | 240.0003 | 3 | 1 | 4.263104 | 3.259993 | 2.067262 | 0 | 8.477256 | 0
2018-02-25 13:22 | 3578.780316 | 360.0003 | 3 | 1 | 4.298869 | 3.259808 | 2.175925 | 0 | 8.942422 | 0
2018-02-25 13:24 | 3698.780316 | 480.0003 | 3 | 1 | 4.336586 | 3.259897 | 2.284595 | 0 | 9.411611 | 0
2018-02-25 13:26 | 3818.780316 | 600.0003 | 3 | 1 | 4.375855 | 3.259954 | 2.393181 | 0 | 9.884624 | 0
2018-02-25 13:28 | 3938.780416 | 720.0004 | 3 | 1 | 4.400387 | 2.973261 | 2.499825 | 0 | 10.35309 | 0
2018-02-25 13:30 | 4058.780416 | 840.0004 | 3 | 1 | 4.400365 | 2.440338 | 2.589545 | 0 | 10.74789 | 0
2018-02-25 13:32 | 4178.780416 | 960.0004 | 3 | 1 | 4.400368 | 2.022108 | 2.663803 | 0 | 11.07465 | 0
2018-02-25 13:34 | 4298.782016 | 1080.002 | 3 | 1 | 4.400368 | 1.688955 | 2.725341 | 0 | 11.34544 | 0
2018-02-25 13:36 | 4418.780416 | 1200.0004 | 3 | 1 | 4.400361 | 1.42132 | 2.777035 | 0 | 11.57291 | 0
2018-02-25 13:38 | 4538.780416 | 1320.0004 | 3 | 1 | 4.400339 | 1.205975 | 2.82068 | 0 | 11.76496 | 0
2018-02-25 13:40 | 4658.780416 | 1440.0004 | 3 | 1 | 4.40034 | 1.030535 | 2.857837 | 0 | 11.92847 | 0
2018-02-25 13:42 | 4778.780416 | 1560.0004 | 3 | 1 | 4.400327 | 0.8874569 | 2.889745 | 0 | 12.06888 | 0
2018-02-25 13:44 | 4898.780416 | 1680.0004 | 3 | 1 | 4.400351 | 0.7692318 | 2.917348 | 0 | 12.19034 | 0
2018-02-25 13:46 | 5018.780316 | 1800.0003 | 3 | 1 | 4.400306 | 0.6695938 | 2.941268 | 0 | 12.29559 | 0
2018-02-25 13:46 | 5043.245616 | 1824.4656 | 3 | 1 | 4.400333 | 0.6519871 | 2.945761 | 0 | 12.31536 | 0
2018-02-25 13:48 | 5163.291736 | 120.001 | 4 | 1 | 4.357877 | 0 | 2.945761 | 0 | 12.31536 | 0
2018-02-25 13:50 | 5283.291736 | 240.001 | 4 | 1 | 4.354846 | 0 | 2.945761 | 0 | 12.31536 | 0
2018-02-25 13:51 | 5343.293136 | 300.0024 | 4 | 1 | 4.353909 | 0 | 2.945761 | 0 | 12.31536 | 0
2018-02-25 13:53 | 5463.377508 | 120.0004 | 5 | 1 | 4.130257 | -3.259986 | 2.945761 | 0.1086448 | 12.31536 | 0.4517936
2018-02-25 13:55 | 5583.377408 | 240.0003 | 5 | 1 | 4.087862 | -3.260083 | 2.945761 | 0.2173274 | 12.31536 | 0.8983625
2018-02-25 13:57 | 5703.378008 | 360.0009 | 5 | 1 | 4.045958 | -3.260015 | 2.945761 | 0.3259787 | 12.31536 | 1.340236
2018-02-25 13:59 | 5823.378208 | 480.0011 | 5 | 1 | 4.004208 | -3.259892 | 2.945761 | 0.4346213 | 12.31536 | 1.777529
2018-02-25 14:01 | 5943.377308 | 600.0002 | 5 | 1 | 3.963017 | -3.26003 | 2.945761 | 0.543238 | 12.31536 | 2.21021
2018-02-25 14:03 | 6063.377408 | 720.0003 | 5 | 1 | 3.922868 | -3.259899 | 2.945761 | 0.6519833 | 12.31536 | 2.638975
2018-02-25 14:05 | 6183.378108 | 840.001 | 5 | 1 | 3.884361 | -3.260032 | 2.945761 | 0.7604883 | 12.31536 | 3.062521
2018-02-25 14:07 | 6303.377308 | 960.0002 | 5 | 1 | 3.84794 | -3.259998 | 2.945761 | 0.869307 | 12.31536 | 3.483212
2018-02-25 14:09 | 6423.379708 | 1080.0026 | 5 | 1 | 3.813824 | -3.260075 | 2.945761 | 0.9779494 | 12.31536 | 3.899389
2018-02-25 14:11 | 6543.377308 | 1200.0002 | 5 | 1 | 3.781902 | -3.260013 | 2.945761 | 1.086643 | 12.31536 | 4.312171
2018-02-25 14:13 | 6663.379708 | 1320.0026 | 5 | 1 | 3.751909 | -3.260048 | 2.945761 | 1.195306 | 12.31536 | 4.72148
2018-02-25 14:15 | 6783.379008 | 1440.0019 | 5 | 1 | 3.723542 | -3.259965 | 2.945761 | 1.303946 | 12.31536 | 5.127531
2018-02-25 14:17 | 6903.378208 | 1560.0011 | 5 | 1 | 3.696853 | -3.260002 | 2.945761 | 1.412595 | 12.31536 | 5.530624
2018-02-25 14:19 | 7023.378108 | 1680.001 | 5 | 1 | 3.671944 | -3.259945 | 2.945761 | 1.52117 | 12.31536 | 5.930646
2018-02-25 14:21 | 7143.377308 | 1800.0002 | 5 | 1 | 3.648924 | -3.259783 | 2.945761 | 1.629902 | 12.31536 | 6.328636
2018-02-25 14:23 | 7263.377308 | 1920.0002 | 5 | 1 | 3.627831 | -3.259965 | 2.945761 | 1.73851 | 12.31536 | 6.723774
2018-02-25 14:25 | 7383.377308 | 2040.0002 | 5 | 1 | 3.608742 | -3.259959 | 2.945761 | 1.847272 | 12.31536 | 7.117291
2018-02-25 14:27 | 7503.378208 | 2160.0011 | 5 | 1 | 3.591198 | -3.259947 | 2.945761 | 1.95589 | 12.31536 | 7.508303
2018-02-25 14:29 | 7623.377308 | 2280.0002 | 5 | 1 | 3.57445 | -3.259922 | 2.945761 | 2.064585 | 12.31536 | 7.897735
2018-02-25 14:31 | 7743.379008 | 2400.0019 | 5 | 1 | 3.557623 | -3.259968 | 2.945761 | 2.17328 | 12.31536 | 8.285348
2018-02-25 14:33 | 7863.378108 | 2520.001 | 5 | 1 | 3.540619 | -3.259938 | 2.945761 | 2.281927 | 12.31536 | 8.670948
2018-02-25 14:35 | 7983.378208 | 2640.0011 | 5 | 1 | 3.522969 | -3.259965 | 2.945761 | 2.390602 | 12.31536 | 9.054777
2018-02-25 14:37 | 8103.377408 | 2760.0003 | 5 | 1 | 3.502219 | -3.259934 | 2.945761 | 2.499265 | 12.31536 | 9.436516
2018-02-25 14:39 | 8223.378208 | 2880.0011 | 5 | 1 | 3.474175 | -3.259961 | 2.945761 | 2.607925 | 12.31536 | 9.815613
2018-02-25 14:41 | 8343.377308 | 3000.0002 | 5 | 1 | 3.43615 | -3.260023 | 2.945761 | 2.716576 | 12.31536 | 10.19113
2018-02-25 14:43 | 8463.379008 | 3120.0019 | 5 | 1 | 3.38291 | -3.259996 | 2.945761 | 2.825154 | 12.31536 | 10.56153
2018-02-25 14:45 | 8583.378108 | 3240.001 | 5 | 1 | 3.279612 | -3.260007 | 2.945761 | 2.933892 | 12.31536 | 10.9246
2018-02-25 14:47 | 8679.688308 | 3336.3112 | 5 | 1 | 2.999973 | -3.259936 | 2.945761 | 3.021142 | 12.31536 | 11.2015
2018-02-25 14:49 | 8799.732924 | 120.001 | 6 | 1 | 3.259746 | 0 | 2.945761 | 3.021142 | 12.31536 | 11.2015
2018-02-25 14:51 | 8919.732924 | 240.001 | 6 | 1 | 3.272419 | 0 | 2.945761 | 3.021142 | 12.31536 | 11.2015
2018-02-25 14:52 | 8979.735924 | 300.004 | 6 | 1 | 3.276674 | 0 | 2.945761 | 3.021142 | 12.31536 | 11.2015
2018-02-25 14:52 | 8979.745744 | 0.0024 | 7 | 2 | 3.276779 | 0 | 0 | 0 | 0 | 0
2018-02-25 14:54 | 9099.833308 | 120.0019 | 2 | 2 | 3.91842 | 4.890041 | 0.1623332 | 0 | 0.6147611 | 0
2018-02-25 14:56 | 9219.831708 | 240.0003 | 2 | 2 | 3.968809 | 4.890144 | 0.3252788 | 0 | 1.25802 | 0
2018-02-25 14:58 | 9339.831708 | 360.0003 | 2 | 2 | 4.005597 | 4.890121 | 0.4883234 | 0 | 1.90817 | 0
2018-02-25 15:00 | 9459.832508 | 480.0011 | 2 | 2 | 4.037343 | 4.890173 | 0.6512421 | 0 | 2.563411 | 0
2018-02-25 15:02 | 9579.833208 | 600.0018 | 2 | 2 | 4.065031 | 4.890135 | 0.8143262 | 0 | 3.224144 | 0
2018-02-25 15:04 | 9699.833208 | 720.0018 | 2 | 2 | 4.090108 | 4.890127 | 0.9772989 | 0 | 3.888704 | 0
2018-02-25 15:06 | 9819.833208 | 840.0018 | 2 | 2 | 4.115235 | 4.890062 | 1.140298 | 0 | 4.557399 | 0
2018-02-25 15:08 | 9939.832608 | 960.0012 | 2 | 2 | 4.144091 | 4.89003 | 1.303295 | 0 | 5.230466 | 0
2018-02-25 15:10 | 10059.83 | 1080.0003 | 2 | 2 | 4.177327 | 4.890059 | 1.466291 | 0 | 5.908587 | 0
2018-02-25 15:12 | 10179.83 | 1200.0004 | 2 | 2 | 4.200419 | 4.621412 | 1.62739 | 0 | 6.58405 | 0
2018-02-25 15:14 | 10299.83 | 1320.002 | 2 | 2 | 4.200373 | 3.981489 | 1.77056 | 0 | 7.185417 | 0
2018-02-25 15:16 | 10419.83 | 1440.0013 | 2 | 2 | 4.200377 | 3.406551 | 1.893706 | 0 | 7.702678 | 0
2018-02-25 15:16 | 10452.87 | 1473.0391 | 2 | 2 | 4.200395 | 3.259974 | 1.924282 | 0 | 7.83111 | 0
2018-02-25 15:18 | 10572.89 | 120.0003 | 3 | 2 | 4.229709 | 3.259996 | 2.032499 | 0 | 8.287147 | 0
2018-02-25 15:20 | 10692.89 | 240.0012 | 3 | 2 | 4.263207 | 3.259937 | 2.141143 | 0 | 8.748478 | 0
2018-02-25 15:22 | 10812.89 | 360.001 | 3 | 2 | 4.298966 | 3.259884 | 2.249818 | 0 | 9.213705 | 0
2018-02-25 15:24 | 10932.89 | 480.0019 | 3 | 2 | 4.336676 | 3.259956 | 2.35848 | 0 | 9.682878 | 0
2018-02-25 15:26 | 11052.89 | 600.0011 | 3 | 2 | 4.375979 | 3.259911 | 2.467116 | 0 | 10.15612 | 0
2018-02-25 15:28 | 11172.89 | 720.002 | 3 | 2 | 4.400358 | 2.971611 | 2.573631 | 0 | 10.62402 | 0
2018-02-25 15:30 | 11292.89 | 840.0012 | 3 | 2 | 4.40039 | 2.440937 | 2.663486 | 0 | 11.01942 | 0
2018-02-25 15:32 | 11412.89 | 960.0013 | 3 | 2 | 4.400362 | 2.022863 | 2.737597 | 0 | 11.34553 | 0
2018-02-25 15:34 | 11532.89 | 1080.0014 | 3 | 2 | 4.400329 | 1.689344 | 2.798774 | 0 | 11.61473 | 0
2018-02-25 15:36 | 11652.89 | 1200.0021 | 3 | 2 | 4.400356 | 1.423302 | 2.850542 | 0 | 11.84253 | 0
2018-02-25 15:38 | 11772.89 | 1320.0013 | 3 | 2 | 4.400363 | 1.208097 | 2.894198 | 0 | 12.03463 | 0
2018-02-25 15:40 | 11892.89 | 1440.0021 | 3 | 2 | 4.400347 | 1.03266 | 2.931445 | 0 | 12.19853 | 0
2018-02-25 15:42 | 12012.89 | 1560.0013 | 3 | 2 | 4.400324 | 0.8896599 | 2.963451 | 0 | 12.33937 | 0
2018-02-25 15:44 | 12132.89 | 1680.0015 | 3 | 2 | 4.400314 | 0.770586 | 2.991049 | 0 | 12.46081 | 0
2018-02-25 15:46 | 12252.89 | 1800.002 | 3 | 2 | 4.400309 | 0.6714344 | 3.015069 | 0 | 12.56651 | 0
2018-02-25 15:47 | 12279.53 | 1826.6489 | 3 | 2 | 4.400332 | 0.6519928 | 3.019967 | 0 | 12.58806 | 0
2018-02-25 15:49 | 12399.58 | 120.001 | 4 | 2 | 4.357824 | 0 | 3.019967 | 0 | 12.58806 | 0
2018-02-25 15:51 | 12519.58 | 240.0002 | 4 | 2 | 4.35481 | 0 | 3.019967 | 0 | 12.58806 | 0
2018-02-25 15:52 | 12579.58 | 300.004 | 4 | 2 | 4.353873 | 0 | 3.019967 | 0 | 12.58806 | 0
2018-02-25 15:54 | 12699.66 | 120.0002 | 5 | 2 | 4.130023 | -3.259858 | 3.019967 | 0.1086325 | 12.58806 | 0.4517197
2018-02-25 15:56 | 12819.66 | 240.0018 | 5 | 2 | 4.087646 | -3.259938 | 3.019967 | 0.2173203 | 12.58806 | 0.8982846
2018-02-25 15:58 | 12939.66 | 360.0002 | 5 | 2 | 4.045732 | -3.260282 | 3.019967 | 0.3259304 | 12.58806 | 1.339968
2018-02-25 16:00 | 13059.66 | 480.001 | 5 | 2 | 4.004021 | -3.259885 | 3.019967 | 0.4346297 | 12.58806 | 1.777468
2018-02-25 16:02 | 13179.66 | 600.0005 | 5 | 2 | 3.962851 | -3.259891 | 3.019967 | 0.5432923 | 12.58806 | 2.210311
2018-02-25 16:04 | 13299.66 | 720.0002 | 5 | 2 | 3.922727 | -3.259837 | 3.019967 | 0.6519212 | 12.58806 | 2.638598
2018-02-25 16:06 | 13419.66 | 840.0002 | 5 | 2 | 3.884189 | -3.259871 | 3.019967 | 0.7606292 | 12.58806 | 3.062918
2018-02-25 16:08 | 13539.66 | 960.0002 | 5 | 2 | 3.847818 | -3.259957 | 3.019967 | 0.8692468 | 12.58806 | 3.482814
2018-02-25 16:10 | 13659.66 | 1080.0018 | 5 | 2 | 3.813735 | -3.259905 | 3.019967 | 0.9779576 | 12.58806 | 3.89924
2018-02-25 16:12 | 13779.66 | 1200.001 | 5 | 2 | 3.781852 | -3.259993 | 3.019967 | 1.086604 | 12.58806 | 4.311839
2018-02-25 16:14 | 13899.66 | 1320.001 | 5 | 2 | 3.7519 | -3.25993 | 3.019967 | 1.195156 | 12.58806 | 4.720727
2018-02-25 16:16 | 14019.66 | 1440.0009 | 5 | 2 | 3.723586 | -3.26003 | 3.019967 | 1.303926 | 12.58806 | 5.127266
2018-02-25 16:18 | 14139.66 | 1560.0002 | 5 | 2 | 3.696879 | -3.259851 | 3.019967 | 1.412602 | 12.58806 | 5.530463
2018-02-25 16:20 | 14259.66 | 1680.001 | 5 | 2 | 3.672001 | -3.259959 | 3.019967 | 1.52123 | 12.58806 | 5.930681
2018-02-25 16:22 | 14379.66 | 1800.0002 | 5 | 2 | 3.648971 | -3.259791 | 3.019967 | 1.629886 | 12.58806 | 6.328398
2018-02-25 16:24 | 14499.66 | 1920.0009 | 5 | 2 | 3.627893 | -3.259878 | 3.019967 | 1.738585 | 12.58806 | 6.723872
2018-02-25 16:26 | 14619.66 | 2040.0002 | 5 | 2 | 3.60877 | -3.259874 | 3.019967 | 1.847262 | 12.58806 | 7.117085
2018-02-25 16:28 | 14739.66 | 2160.0002 | 5 | 2 | 3.591209 | -3.259889 | 3.019967 | 1.95594 | 12.58806 | 7.508314
2018-02-25 16:30 | 14859.66 | 2280.0002 | 5 | 2 | 3.574432 | -3.259841 | 3.019967 | 2.064569 | 12.58806 | 7.897508
2018-02-25 16:32 | 14979.66 | 2400.0002 | 5 | 2 | 3.557565 | -3.260102 | 3.019967 | 2.173265 | 12.58806 | 8.285121
2018-02-25 16:34 | 15099.66 | 2520.001 | 5 | 2 | 3.540514 | -3.25991 | 3.019967 | 2.281913 | 12.58806 | 8.670718
2018-02-25 16:36 | 15219.66 | 2640.0002 | 5 | 2 | 3.522807 | -3.259897 | 3.019967 | 2.390569 | 12.58806 | 9.054466
2018-02-25 16:38 | 15339.66 | 2760.0002 | 5 | 2 | 3.502018 | -3.259951 | 3.019967 | 2.499186 | 12.58806 | 9.436024
2018-02-25 16:40 | 15459.66 | 2880.0002 | 5 | 2 | 3.473979 | -3.259872 | 3.019967 | 2.607902 | 12.58806 | 9.815293
2018-02-25 16:42 | 15579.66 | 3000.0018 | 5 | 2 | 3.435867 | -3.260228 | 3.019967 | 2.716582 | 12.58806 | 10.19089
2018-02-25 16:44 | 15699.66 | 3120.0019 | 5 | 2 | 3.382543 | -3.260053 | 3.019967 | 2.825217 | 12.58806 | 10.56145
2018-02-25 16:46 | 15819.66 | 3240.0002 | 5 | 2 | 3.279025 | -3.25997 | 3.019967 | 2.933864 | 12.58806 | 10.92416
2018-02-25 16:47 | 15915.83 | 3336.1711 | 5 | 2 | 2.999973 | -3.25999 | 3.019967 | 3.020989 | 12.58806 | 11.20062
2018-02-25 16:49 | 16035.88 | 120.001 | 6 | 2 | 3.260808 | 0 | 3.019967 | 3.020989 | 12.58806 | 11.20062
2018-02-25 16:51 | 16155.88 | 240.0003 | 6 | 2 | 3.273522 | 0 | 3.019967 | 3.020989 | 12.58806 | 11.20062
2018-02-25 16:52 | 16215.88 | 300.0017 | 6 | 2 | 3.277785 | 0 | 3.019967 | 3.020989 | 12.58806 | 11.20062
2018-02-25 16:52 | 16215.89 | 0.0024 | 7 | 3 | 3.277786 | 0 | 0 | 0 | 0 | 0
2018-02-25 16:54 | 16335.97 | 120.0012 | 2 | 3 | 3.919464 | 4.890146 | 0.1623296 | 0 | 0.6149261 | 0
2018-02-25 16:56 | 16455.97 | 240.001 | 2 | 3 | 3.969759 | 4.889814 | 0.3253365 | 0 | 1.258584 | 0
2018-02-25 16:58 | 16575.97 | 360.0007 | 2 | 3 | 4.006563 | 4.88991 | 0.4883394 | 0 | 1.908726 | 0
2018-02-25 17:00 | 16695.97 | 480.0018 | 2 | 3 | 4.038302 | 4.889847 | 0.6512915 | 0 | 2.564263 | 0
2018-02-25 17:02 | 16815.97 | 600.001 | 2 | 3 | 4.065915 | 4.889919 | 0.8143209 | 0 | 3.224924 | 0
2018-02-25 17:04 | 16935.98 | 720.0027 | 2 | 3 | 4.090921 | 4.890163 | 0.9772296 | 0 | 3.889361 | 0
2018-02-25 17:06 | 17055.97 | 840.0009 | 2 | 3 | 4.116022 | 4.889864 | 1.140285 | 0 | 4.558419 | 0
2018-02-25 17:08 | 17175.97 | 960.001 | 2 | 3 | 4.14487 | 4.889807 | 1.303205 | 0 | 5.231288 | 0
2018-02-25 17:10 | 17295.97 | 1080.0012 | 2 | 3 | 4.177825 | 4.890205 | 1.466207 | 0 | 5.909543 | 0
2018-02-25 17:12 | 17415.97 | 1200.0003 | 2 | 3 | 4.200394 | 4.613615 | 1.627377 | 0 | 6.585352 | 0
2018-02-25 17:14 | 17535.97 | 1320.0003 | 2 | 3 | 4.200376 | 3.977518 | 1.770418 | 0 | 7.186178 | 0
2018-02-25 17:16 | 17655.97 | 1440.0019 | 2 | 3 | 4.200394 | 3.404791 | 1.893242 | 0 | 7.70209 | 0
2018-02-25 17:17 | 17688.41 | 1472.4376 | 2 | 3 | 4.200361 | 3.259993 | 1.923354 | 0 | 7.828571 | 0
2018-02-25 17:19 | 17808.43 | 120.0018 | 3 | 3 | 4.229642 | 3.260056 | 2.031584 | 0 | 8.284654 | 0
2018-02-25 17:21 | 17928.43 | 240.0011 | 3 | 3 | 4.263175 | 3.26 | 2.140271 | 0 | 8.746161 | 0
2018-02-25 17:23 | 18048.43 | 360.001 | 3 | 3 | 4.298872 | 3.259924 | 2.248916 | 0 | 9.211254 | 0
2018-02-25 17:25 | 18168.43 | 480.0018 | 3 | 3 | 4.336565 | 3.259851 | 2.357597 | 0 | 9.68049 | 0
2018-02-25 17:27 | 18288.42 | 600.0005 | 3 | 3 | 4.375864 | 3.259966 | 2.466218 | 0 | 10.15366 | 0
2018-02-25 17:29 | 18408.42 | 720.0002 | 3 | 3 | 4.400361 | 2.974583 | 2.57292 | 0 | 10.62237 | 0
2018-02-25 17:31 | 18528.43 | 840.0019 | 3 | 3 | 4.40038 | 2.443659 | 2.662594 | 0 | 11.01697 | 0
2018-02-25 17:33 | 18648.43 | 960.0011 | 3 | 3 | 4.400379 | 2.026197 | 2.73686 | 0 | 11.34377 | 0
2018-02-25 17:35 | 18768.43 | 1080.0011 | 3 | 3 | 4.400371 | 1.693264 | 2.798729 | 0 | 11.61601 | 0
2018-02-25 17:37 | 18888.43 | 1200.0019 | 3 | 3 | 4.400333 | 1.425392 | 2.850495 | 0 | 11.84381 | 0
2018-02-25 17:39 | 19008.43 | 1320.0014 | 3 | 3 | 4.400336 | 1.210508 | 2.893918 | 0 | 12.03488 | 0
2018-02-25 17:41 | 19128.43 | 1440.0019 | 3 | 3 | 4.400353 | 1.035387 | 2.931267 | 0 | 12.19923 | 0
2018-02-25 17:43 | 19248.43 | 1560.0019 | 3 | 3 | 4.400306 | 0.8909626 | 2.963085 | 0 | 12.33924 | 0
2018-02-25 17:45 | 19368.43 | 1680.0019 | 3 | 3 | 4.400323 | 0.7730293 | 2.990782 | 0 | 12.46111 | 0
2018-02-25 17:47 | 19488.43 | 1800.0013 | 3 | 3 | 4.400323 | 0.67383 | 3.01487 | 0 | 12.56711 | 0
2018-02-25 17:47 | 19518.07 | 1829.6496 | 3 | 3 | 4.400322 | 0.6519947 | 3.020325 | 0 | 12.59111 | 0
2018-02-25 17:49 | 19638.12 | 120.0009 | 4 | 3 | 4.357727 | 0 | 3.020325 | 0 | 12.59111 | 0
2018-02-25 17:51 | 19758.12 | 240.0008 | 4 | 3 | 4.354713 | 0 | 3.020325 | 0 | 12.59111 | 0
2018-02-25 17:52 | 19818.12 | 300.0022 | 4 | 3 | 4.353772 | 0 | 3.020325 | 0 | 12.59111 | 0
2018-02-25 17:54 | 19938.2 | 120.0019 | 5 | 3 | 4.129447 | -3.25977 | 3.020325 | 0.1086098 | 12.59111 | 0.4515689
2018-02-25 17:56 | 20058.2 | 240.0003 | 5 | 3 | 4.087089 | -3.26 | 3.020325 | 0.2172853 | 12.59111 | 0.8980244
2018-02-25 17:58 | 20178.2 | 360.0001 | 5 | 3 | 4.045289 | -3.259903 | 3.020325 | 0.3259766 | 12.59111 | 1.339983
2018-02-25 18:00 | 20298.2 | 480.0003 | 5 | 3 | 4.003583 | -3.259876 | 3.020325 | 0.4346407 | 12.59111 | 1.77729
2018-02-25 18:02 | 20418.2 | 600.0002 | 5 | 3 | 3.96238 | -3.259924 | 3.020325 | 0.5432981 | 12.59111 | 2.210062
2018-02-25 18:04 | 20538.2 | 720.0003 | 5 | 3 | 3.922271 | -3.259868 | 3.020325 | 0.6519552 | 12.59111 | 2.638412
2018-02-25 18:06 | 20658.2 | 840.0003 | 5 | 3 | 3.883774 | -3.259827 | 3.020325 | 0.7606381 | 12.59111 | 3.062586
2018-02-25 18:08 | 20778.2 | 960.0003 | 5 | 3 | 3.847359 | -3.259915 | 3.020325 | 0.8692243 | 12.59111 | 3.482312
2018-02-25 18:10 | 20898.2 | 1080.0018 | 5 | 3 | 3.813281 | -3.25991 | 3.020325 | 0.9779325 | 12.59111 | 3.89868
2018-02-25 18:12 | 21018.2 | 1200.0003 | 5 | 3 | 3.7814 | -3.260274 | 3.020325 | 1.08661 | 12.59111 | 4.311347
2018-02-25 18:14 | 21138.2 | 1320.0003 | 5 | 3 | 3.751452 | -3.259996 | 3.020325 | 1.195251 | 12.59111 | 4.720521
2018-02-25 18:16 | 21258.2 | 1440.0018 | 5 | 3 | 3.723115 | -3.259924 | 3.020325 | 1.303959 | 12.59111 | 5.126781
2018-02-25 18:18 | 21378.2 | 1560.0019 | 5 | 3 | 3.696427 | -3.259961 | 3.020325 | 1.412547 | 12.59111 | 5.529602
2018-02-25 18:20 | 21498.2 | 1680.0019 | 5 | 3 | 3.671518 | -3.25986 | 3.020325 | 1.5212 | 12.59111 | 5.929859
2018-02-25 18:22 | 21618.2 | 1800.0003 | 5 | 3 | 3.648468 | -3.260009 | 3.020325 | 1.629881 | 12.59111 | 6.327615
2018-02-25 18:24 | 21738.2 | 1920.0002 | 5 | 3 | 3.627417 | -3.259945 | 3.020325 | 1.738566 | 12.59111 | 6.722985
2018-02-25 18:26 | 21858.2 | 2040.0019 | 5 | 3 | 3.608322 | -3.260075 | 3.020325 | 1.847258 | 12.59111 | 7.116204
2018-02-25 18:28 | 21978.2 | 2160.0002 | 5 | 3 | 3.59079 | -3.25986 | 3.020325 | 1.955889 | 12.59111 | 7.507214
2018-02-25 18:30 | 22098.2 | 2280.0003 | 5 | 3 | 3.57403 | -3.259955 | 3.020325 | 2.064597 | 12.59111 | 7.896649
2018-02-25 18:32 | 22218.2 | 2400.002 | 5 | 3 | 3.557187 | -3.259746 | 3.020325 | 2.173221 | 12.59111 | 8.28396
2018-02-25 18:34 | 22338.2 | 2520.0004 | 5 | 3 | 3.540155 | -3.260032 | 3.020325 | 2.281931 | 12.59111 | 8.669739
2018-02-25 18:36 | 22458.2 | 2640.0003 | 5 | 3 | 3.522447 | -3.259926 | 3.020325 | 2.390577 | 12.59111 | 9.05341
2018-02-25 18:38 | 22578.2 | 2760.0004 | 5 | 3 | 3.501648 | -3.260058 | 3.020325 | 2.499257 | 12.59111 | 9.435153
2018-02-25 18:40 | 22698.2 | 2880.0003 | 5 | 3 | 3.473527 | -3.259936 | 3.020325 | 2.607916 | 12.59111 | 9.814176
2018-02-25 18:42 | 22818.2 | 3000.002 | 5 | 3 | 3.435382 | -3.25988 | 3.020325 | 2.716509 | 12.59111 | 10.18942
2018-02-25 18:44 | 22938.2 | 3120.0005 | 5 | 3 | 3.381891 | -3.26004 | 3.020325 | 2.825183 | 12.59111 | 10.56006
2018-02-25 18:46 | 23058.21 | 3240.0029 | 5 | 3 | 3.277607 | -3.259959 | 3.020325 | 2.933912 | 12.59111 | 10.92294
2018-02-25 18:48 | 23153.45 | 3335.249 | 5 | 3 | 2.999978 | -3.259899 | 3.020325 | 3.020148 | 12.59111 | 11.19648
2018-02-25 18:50 | 23273.5 | 120.0003 | 6 | 3 | 3.261119 | 0 | 3.020325 | 3.020148 | 12.59111 | 11.19648
2018-02-25 18:52 | 23393.5 | 240.0003 | 6 | 3 | 3.27386 | 0 | 3.020325 | 3.020148 | 12.59111 | 11.19648
2018-02-25 18:53 | 23453.5 | 300.0033 | 6 | 3 | 3.278118 | 0 | 3.020325 | 3.020148 | 12.59111 | 11.19648
2018-02-25 18:53 | 23453.51 | 0.0024 | 7 | 4 | 3.278175 | 0 | 0 | 0 | 0 | 0
2018-02-25 18:55 | 23573.6 | 120.0021 | 2 | 4 | 3.919373 | 4.890064 | 0.1622682 | 0 | 0.6147072 | 0
2018-02-25 18:57 | 23693.6 | 240.0012 | 2 | 4 | 3.969687 | 4.890211 | 0.3252623 | 0 | 1.258298 | 0
2018-02-25 18:59 | 23813.6 | 360.0021 | 2 | 4 | 4.006449 | 4.890039 | 0.4883177 | 0 | 1.908632 | 0
2018-02-25 19:01 | 23933.6 | 480.0021 | 2 | 4 | 4.038132 | 4.889845 | 0.6512652 | 0 | 2.564126 | 0
2018-02-25 19:03 | 24053.6 | 600.0004 | 2 | 4 | 4.065796 | 4.889881 | 0.8142764 | 0 | 3.224689 | 0
2018-02-25 19:05 | 24173.6 | 720.0012 | 2 | 4 | 4.090824 | 4.890205 | 0.9773105 | 0 | 3.889619 | 0
2018-02-25 19:07 | 24293.6 | 840.0021 | 2 | 4 | 4.115989 | 4.8899 | 1.140305 | 0 | 4.558414 | 0
2018-02-25 19:09 | 24413.6 | 960.0004 | 2 | 4 | 4.144867 | 4.890242 | 1.303303 | 0 | 5.23161 | 0
2018-02-25 19:11 | 24533.6 | 1080.0005 | 2 | 4 | 4.177843 | 4.890236 | 1.46629 | 0 | 5.909803 | 0
2018-02-25 19:13 | 24653.6 | 1200.0021 | 2 | 4 | 4.200412 | 4.613064 | 1.627476 | 0 | 6.585685 | 0
2018-02-25 19:15 | 24773.6 | 1320.0006 | 2 | 4 | 4.200386 | 3.977026 | 1.767086 | 0 | 7.172101 | 0
2018-02-25 19:17 | 24893.6 | 1440.0021 | 2 | 4 | 4.200381 | 3.403969 | 1.890857 | 0 | 7.691988 | 0
2018-02-25 19:17 | 24926.09 | 1472.4937 | 2 | 4 | 4.200385 | 3.259998 | 1.92093 | 0 | 7.818306 | 0
2018-02-25 19:19 | 25046.1 | 120.0003 | 3 | 4 | 4.229674 | 3.25992 | 2.029109 | 0 | 8.274178 | 0
2018-02-25 19:21 | 25166.1 | 240.0003 | 3 | 4 | 4.263165 | 3.259893 | 2.1378 | 0 | 8.735705 | 0
2018-02-25 19:23 | 25286.1 | 360.0011 | 3 | 4 | 4.298873 | 3.260117 | 2.246458 | 0 | 9.20085 | 0
2018-02-25 19:25 | 25406.1 | 480.0003 | 3 | 4 | 4.336518 | 3.260052 | 2.355109 | 0 | 9.669958 | 0
2018-02-25 19:27 | 25526.1 | 600.0012 | 3 | 4 | 4.375791 | 3.259983 | 2.463738 | 0 | 10.14315 | 0
2018-02-25 19:29 | 25646.1 | 720.0004 | 3 | 4 | 4.400389 | 2.976307 | 2.570364 | 0 | 10.61153 | 0
2018-02-25 19:31 | 25766.1 | 840.0004 | 3 | 4 | 4.400384 | 2.444166 | 2.660359 | 0 | 11.00754 | 0
2018-02-25 19:33 | 25886.11 | 960.0028 | 3 | 4 | 4.400349 | 2.025576 | 2.734582 | 0 | 11.33415 | 0
2018-02-25 19:35 | 26006.1 | 1080.0004 | 3 | 4 | 4.400371 | 1.693113 | 2.796252 | 0 | 11.60552 | 0
2018-02-25 19:37 | 26126.1 | 1200.0013 | 3 | 4 | 4.400363 | 1.425447 | 2.848155 | 0 | 11.83391 | 0
2018-02-25 19:39 | 26246.1 | 1320.0004 | 3 | 4 | 4.400358 | 1.210487 | 2.891907 | 0 | 12.02644 | 0
2018-02-25 19:41 | 26366.1 | 1440.0005 | 3 | 4 | 4.400352 | 1.035084 | 2.928936 | 0 | 12.18938 | 0
2018-02-25 19:43 | 26486.1 | 1560.0012 | 3 | 4 | 4.400363 | 0.8915462 | 2.960974 | 0 | 12.33036 | 0
2018-02-25 19:45 | 26606.11 | 1680.0028 | 3 | 4 | 4.400343 | 0.772274 | 2.988621 | 0 | 12.45201 | 0
2018-02-25 19:47 | 26726.11 | 1800.002 | 3 | 4 | 4.400314 | 0.6723633 | 3.012653 | 0 | 12.55776 | 0
2018-02-25 19:48 | 26753.5 | 1827.396 | 3 | 4 | 4.400316 | 0.6519737 | 3.017697 | 0 | 12.57996 | 0
2018-02-25 19:50 | 26873.54 | 120.001 | 4 | 4 | 4.357692 | 0 | 3.017697 | 0 | 12.57996 | 0
2018-02-25 19:52 | 26993.54 | 240.0002 | 4 | 4 | 4.354667 | 0 | 3.017697 | 0 | 12.57996 | 0
2018-02-25 19:53 | 27053.55 | 300.0032 | 4 | 4 | 4.353736 | 0 | 3.017697 | 0 | 12.57996 | 0
2018-02-25 19:55 | 27173.63194 | 120.0028 | 5 | 4 | 4.129092 | -3.259998 | 3.017697 | 0.1086383 | 12.57996 | 0.4516523
2018-02-25 19:57 | 27293.63114 | 240.002 | 5 | 4 | 4.08673 | -3.259779 | 3.017697 | 0.2173192 | 12.57996 | 0.8980888
2018-02-25 19:59 | 27413.62914 | 360 | 5 | 4 | 4.044875 | -3.259868 | 3.017697 | 0.3259885 | 12.57996 | 1.339916
2018-02-25 20:01 | 27533.62944 | 480.0003 | 5 | 4 | 4.003171 | -3.259924 | 3.017697 | 0.4346458 | 12.57996 | 1.77715
2018-02-25 20:03 | 27653.62954 | 600.0004 | 5 | 4 | 3.96202 | -3.259933 | 3.017697 | 0.5433139 | 12.57996 | 2.209923
2018-02-25 20:05 | 27773.63024 | 720.0011 | 5 | 4 | 3.921932 | -3.259901 | 3.017697 | 0.6519475 | 12.57996 | 2.638141
2018-02-25 20:07 | 27893.63044 | 840.0013 | 5 | 4 | 3.883448 | -3.26015 | 3.017697 | 0.7606247 | 12.57996 | 3.062258
2018-02-25 20:09 | 28013.62954 | 960.0004 | 5 | 4 | 3.847081 | -3.259908 | 3.017697 | 0.8693004 | 12.57996 | 3.482298
2018-02-25 20:11 | 28133.63024 | 1080.0011 | 5 | 4 | 3.813029 | -3.260205 | 3.017697 | 0.9779053 | 12.57996 | 3.898239
2018-02-25 20:13 | 28253.62944 | 1200.0003 | 5 | 4 | 3.781184 | -3.259899 | 3.017697 | 1.086581 | 12.57996 | 4.310873
2018-02-25 20:15 | 28373.63104 | 1320.0019 | 5 | 4 | 3.751242 | -3.259889 | 3.017697 | 1.195297 | 12.57996 | 4.720306
2018-02-25 20:17 | 28493.63114 | 1440.002 | 5 | 4 | 3.722922 | -3.259892 | 3.017697 | 1.303936 | 12.57996 | 5.126284
2018-02-25 20:19 | 28613.63034 | 1560.0012 | 5 | 4 | 3.696228 | -3.260263 | 3.017697 | 1.412613 | 12.57996 | 5.529416
2018-02-25 20:21 | 28733.63034 | 1680.0012 | 5 | 4 | 3.671361 | -3.25993 | 3.017697 | 1.521265 | 12.57996 | 5.929651
2018-02-25 20:23 | 28853.62944 | 1800.0003 | 5 | 4 | 3.648349 | -3.259943 | 3.017697 | 1.629904 | 12.57996 | 6.327239
2018-02-25 20:25 | 28973.63034 | 1920.0012 | 5 | 4 | 3.627292 | -3.26034 | 3.017697 | 1.738604 | 12.57996 | 6.72265
2018-02-25 20:27 | 29093.63104 | 2040.0019 | 5 | 4 | 3.608227 | -3.25994 | 3.017697 | 1.847279 | 12.57996 | 7.115795
2018-02-25 20:29 | 29213.63104 | 2160.0019 | 5 | 4 | 3.590707 | -3.259818 | 3.017697 | 1.955936 | 12.57996 | 7.506894
2018-02-25 20:31 | 29333.63104 | 2280.0019 | 5 | 4 | 3.573961 | -3.260009 | 3.017697 | 2.064579 | 12.57996 | 7.896085
2018-02-25 20:33 | 29453.62944 | 2400.0003 | 5 | 4 | 3.557129 | -3.260187 | 3.017697 | 2.173238 | 12.57996 | 8.283515
2018-02-25 20:35 | 29573.63194 | 2520.0028 | 5 | 4 | 3.540073 | -3.259917 | 3.017697 | 2.281866 | 12.57996 | 8.668993
2018-02-25 20:37 | 29693.63114 | 2640.002 | 5 | 4 | 3.522366 | -3.26 | 3.017697 | 2.390571 | 12.57996 | 9.052866
2018-02-25 20:39 | 29813.62954 | 2760.0004 | 5 | 4 | 3.501496 | -3.260062 | 3.017697 | 2.49918 | 12.57996 | 9.434347
2018-02-25 20:41 | 29933.63034 | 2880.0012 | 5 | 4 | 3.473342 | -3.259864 | 3.017697 | 2.607913 | 12.57996 | 9.813611
2018-02-25 20:43 | 30053.63104 | 3000.0019 | 5 | 4 | 3.435155 | -3.259871 | 3.017697 | 2.716584 | 12.57996 | 10.1891
2018-02-25 20:45 | 30173.63024 | 3120.0011 | 5 | 4 | 3.381483 | -3.26018 | 3.017697 | 2.825166 | 12.57996 | 10.55939
2018-02-25 20:47 | 30293.62944 | 3240.0003 | 5 | 4 | 3.276762 | -3.259922 | 3.017697 | 2.933888 | 12.57996 | 10.92219
2018-02-25 20:49 | 30388.28444 | 3334.6553 | 5 | 4 | 2.999962 | -3.259848 | 3.017697 | 3.019615 | 12.57996 | 11.19406
2018-02-25 20:51 | 30508.3271 | 120.001 | 6 | 4 | 3.261018 | 0 | 3.017697 | 3.019615 | 12.57996 | 11.19406
2018-02-25 20:53 | 30628.3263 | 240.0002 | 6 | 4 | 3.273772 | 0 | 3.017697 | 3.019615 | 12.57996 | 11.19406
2018-02-25 20:54 | 30688.3285 | 300.0024 | 6 | 4 | 3.27804 | 0 | 3.017697 | 3.019615 | 12.57996 | 11.19406
2018-02-25 20:54 | 30688.34 | 0.0024 | 7 | 5 | 3.278149 | 0 | 0 | 0 | 0 | 0
2018-02-25 20:56 | 30808.42 | 120.0019 | 2 | 5 | 3.919037 | 4.889856 | 0.1622735 | 0 | 0.6146794 | 0
2018-02-25 20:58 | 30928.42 | 240.0004 | 2 | 5 | 3.969418 | 4.889822 | 0.3253367 | 0 | 1.2585 | 0
2018-02-25 21:00 | 31048.42 | 360.0011 | 2 | 5 | 4.006176 | 4.890192 | 0.4883325 | 0 | 1.908554 | 0
2018-02-25 21:02 | 31168.42 | 480.0019 | 2 | 5 | 4.037849 | 4.889811 | 0.6513192 | 0 | 2.564157 | 0
2018-02-25 21:04 | 31288.42 | 600.0019 | 2 | 5 | 4.065402 | 4.889992 | 0.8142836 | 0 | 3.224474 | 0
2018-02-25 21:06 | 31408.42 | 720.0008 | 2 | 5 | 4.090451 | 4.890043 | 0.9773221 | 0 | 3.889361 | 0
2018-02-25 21:08 | 31528.42 | 840.0019 | 2 | 5 | 4.115547 | 4.889847 | 1.140309 | 0 | 4.55806 | 0
2018-02-25 21:10 | 31648.42 | 960.0012 | 2 | 5 | 4.144698 | 4.88987 | 1.303279 | 0 | 5.231102 | 0
2018-02-25 21:12 | 31768.42 | 1080.002 | 2 | 5 | 4.177737 | 4.890224 | 1.466242 | 0 | 5.909171 | 0
2018-02-25 21:14 | 31888.42 | 1200.0013 | 2 | 5 | 4.200406 | 4.613585 | 1.627459 | 0 | 6.585171 | 0
2018-02-25 21:16 | 32008.42 | 1320.0021 | 2 | 5 | 4.200378 | 3.976206 | 1.770405 | 0 | 7.185602 | 0
2018-02-25 21:18 | 32128.42 | 1440.0013 | 2 | 5 | 4.200382 | 3.402411 | 1.893231 | 0 | 7.701516 | 0
2018-02-25 21:18 | 32160.47 | 1472.0554 | 2 | 5 | 4.200392 | 3.259949 | 1.922916 | 0 | 7.826207 | 0
2018-02-25 21:20 | 32280.49 | 120.0018 | 3 | 5 | 4.229722 | 3.259995 | 2.031142 | 0 | 8.282281 | 0
2018-02-25 21:22 | 32400.49 | 240.0005 | 3 | 5 | 4.263244 | 3.259855 | 2.139794 | 0 | 8.743649 | 0
2018-02-25 21:24 | 32520.49 | 360.001 | 3 | 5 | 4.299009 | 3.259977 | 2.248457 | 0 | 9.208831 | 0
2018-02-25 21:26 | 32640.49 | 480.0002 | 3 | 5 | 4.336711 | 3.25988 | 2.357125 | 0 | 9.678031 | 0
2018-02-25 21:28 | 32760.49 | 600.0019 | 3 | 5 | 4.375993 | 3.260033 | 2.465794 | 0 | 10.15142 | 0
2018-02-25 21:30 | 32880.49 | 720.0001 | 3 | 5 | 4.400383 | 2.973082 | 2.57242 | 0 | 10.61981 | 0
2018-02-25 21:32 | 33000.49 | 840.0003 | 3 | 5 | 4.400383 | 2.441437 | 2.661942 | 0 | 11.01374 | 0
2018-02-25 21:34 | 33120.49 | 960.0019 | 3 | 5 | 4.400377 | 2.023819 | 2.73613 | 0 | 11.34019 | 0
2018-02-25 21:36 | 33240.49 | 1080.0011 | 3 | 5 | 4.400392 | 1.691166 | 2.797868 | 0 | 11.61187 | 0
2018-02-25 21:38 | 33360.49 | 1200.0027 | 3 | 5 | 4.400338 | 1.423382 | 2.849788 | 0 | 11.84033 | 0
2018-02-25 21:40 | 33480.49 | 1320.0027 | 3 | 5 | 4.400359 | 1.20875 | 2.893405 | 0 | 12.03226 | 0
2018-02-25 21:42 | 33600.49 | 1440.001 | 3 | 5 | 4.400344 | 1.033381 | 2.930663 | 0 | 12.19621 | 0
2018-02-25 21:44 | 33720.49 | 1560.0011 | 3 | 5 | 4.400342 | 0.8897476 | 2.962744 | 0 | 12.33738 | 0
2018-02-25 21:46 | 33840.49 | 1680.0019 | 3 | 5 | 4.400316 | 0.7706146 | 2.99037 | 0 | 12.45894 | 0
2018-02-25 21:48 | 33960.49 | 1800.0018 | 3 | 5 | 4.400297 | 0.6712093 | 3.014371 | 0 | 12.56455 | 0
2018-02-25 21:49 | 33987.74 | 1827.2503 | 3 | 5 | 4.400341 | 0.6519814 | 3.019379 | 0 | 12.58659 | 0
2018-02-25 21:51 | 34107.78 | 120.0002 | 4 | 5 | 4.357778 | 0 | 3.019379 | 0 | 12.58659 | 0
2018-02-25 21:53 | 34227.79 | 240.0011 | 4 | 5 | 4.354753 | 0 | 3.019379 | 0 | 12.58659 | 0
2018-02-25 21:54 | 34287.79 | 300.0023 | 4 | 5 | 4.353823 | 0 | 3.019379 | 0 | 12.58659 | 0
2018-02-25 21:56 | 34407.87 | 120.0011 | 5 | 5 | 4.129619 | -3.259947 | 3.019379 | 0.108628 | 12.58659 | 0.4516614
2018-02-25 21:58 | 34527.87 | 240.0003 | 5 | 5 | 4.087308 | -3.259996 | 3.019379 | 0.2173191 | 12.58659 | 0.8981985
2018-02-25 22:00 | 34647.87 | 360.0002 | 5 | 5 | 4.045516 | -3.260019 | 3.019379 | 0.3258952 | 12.58659 | 1.339714
2018-02-25 22:02 | 34767.87 | 480.0019 | 5 | 5 | 4.00383 | -3.259961 | 3.019379 | 0.4346342 | 12.58659 | 1.77735
2018-02-25 22:04 | 34887.87 | 600.0003 | 5 | 5 | 3.962611 | -3.260055 | 3.019379 | 0.543257 | 12.58659 | 2.210011
2018-02-25 22:06 | 35007.87 | 720.001 | 5 | 5 | 3.922511 | -3.259959 | 3.019379 | 0.6519791 | 12.58659 | 2.638642
2018-02-25 22:08 | 35127.87 | 840.0011 | 5 | 5 | 3.88398 | -3.260203 | 3.019379 | 0.7605063 | 12.58659 | 3.062235
2018-02-25 22:10 | 35247.87 | 960.001 | 5 | 5 | 3.847561 | -3.259897 | 3.019379 | 0.8693036 | 12.58659 | 3.482801
2018-02-25 22:12 | 35367.87 | 1080.001 | 5 | 5 | 3.813426 | -3.25992 | 3.019379 | 0.9779171 | 12.58659 | 3.898822
2018-02-25 22:14 | 35487.87 | 1200.0003 | 5 | 5 | 3.781511 | -3.259977 | 3.019379 | 1.08661 | 12.58659 | 4.311558
2018-02-25 22:16 | 35607.87 | 1320.0019 | 5 | 5 | 3.751501 | -3.259858 | 3.019379 | 1.195261 | 12.58659 | 4.720776
2018-02-25 22:18 | 35727.87 | 1440.0003 | 5 | 5 | 3.723151 | -3.260168 | 3.019379 | 1.30396 | 12.58659 | 5.127005
2018-02-25 22:20 | 35847.87 | 1560.0011 | 5 | 5 | 3.69644 | -3.259806 | 3.019379 | 1.412386 | 12.58659 | 5.529227
2018-02-25 22:22 | 35967.87 | 1680.0003 | 5 | 5 | 3.671562 | -3.259988 | 3.019379 | 1.521276 | 12.58659 | 5.930362
2018-02-25 22:24 | 36087.87 | 1800.0019 | 5 | 5 | 3.648552 | -3.259846 | 3.019379 | 1.629778 | 12.58659 | 6.327473
2018-02-25 22:26 | 36207.87 | 1920.0019 | 5 | 5 | 3.627504 | -3.2598 | 3.019379 | 1.73847 | 12.58659 | 6.722879
2018-02-25 22:28 | 36327.87 | 2040.0011 | 5 | 5 | 3.608388 | -3.260207 | 3.019379 | 1.847237 | 12.58659 | 7.116376
2018-02-25 22:30 | 36447.87 | 2160.0011 | 5 | 5 | 3.590869 | -3.25988 | 3.019379 | 1.955896 | 12.58659 | 7.507498
2018-02-25 22:32 | 36567.87 | 2280.0011 | 5 | 5 | 3.574085 | -3.260203 | 3.019379 | 2.064584 | 12.58659 | 7.896866
2018-02-25 22:34 | 36687.87 | 2400.0011 | 5 | 5 | 3.557247 | -3.259885 | 3.019379 | 2.173249 | 12.58659 | 8.284334
2018-02-25 22:36 | 36807.87 | 2520.0019 | 5 | 5 | 3.540169 | -3.259998 | 3.019379 | 2.281921 | 12.58659 | 8.669982
2018-02-25 22:38 | 36927.87 | 2640.001 | 5 | 5 | 3.522425 | -3.25983 | 3.019379 | 2.390546 | 12.58659 | 9.053576
2018-02-25 22:40 | 37047.87 | 2760.0019 | 5 | 5 | 3.501565 | -3.259806 | 3.019379 | 2.499244 | 12.58659 | 9.435374
2018-02-25 22:42 | 37167.87 | 2880.001 | 5 | 5 | 3.473407 | -3.259868 | 3.019379 | 2.60792 | 12.58659 | 9.814448
2018-02-25 22:44 | 37287.87 | 3000.0002 | 5 | 5 | 3.435243 | -3.25988 | 3.019379 | 2.716578 | 12.58659 | 10.18991
2018-02-25 22:46 | 37407.87 | 3120.001 | 5 | 5 | 3.381629 | -3.260017 | 3.019379 | 2.825228 | 12.58659 | 10.56043
2018-02-25 22:48 | 37527.87 | 3240.001 | 5 | 5 | 3.277077 | -3.259798 | 3.019379 | 2.933892 | 12.58659 | 10.92306
2018-02-25 22:49 | 37622.8 | 3334.9352 | 5 | 5 | 2.99997 | -3.259883 | 3.019379 | 3.019859 | 12.58659 | 11.19571
2018-02-25 22:51 | 37742.85 | 120 | 6 | 5 | 3.261128 | 0 | 3.019379 | 3.019859 | 12.58659 | 11.19571
2018-02-25 22:53 | 37862.85 | 240 | 6 | 5 | 3.273925 | 0 | 3.019379 | 3.019859 | 12.58659 | 11.19571
2018-02-25 22:54 | 37922.85 | 300.0021 | 6 | 5 | 3.278195 | 0 | 3.019379 | 3.019859 | 12.58659 | 11.19571
2018-02-25 22:54 | 37922.85896 | 0.0024 | 7 | 6 | 3.27824 | 0 | 0 | 0 | 0 | 0
2018-02-25 22:56 | 38042.93888 | 120.0003 | 2 | 6 | 3.9191 | 4.889858 | 0.1622489 | 0 | 0.6146007 | 0
2018-02-25 22:58 | 38162.94058 | 240.002 | 2 | 6 | 3.969548 | 4.889889 | 0.3253157 | 0 | 1.258451 | 0
2018-02-25 23:00 | 38282.93888 | 360.0003 | 2 | 6 | 4.00633 | 4.889877 | 0.4882366 | 0 | 1.908228 | 0
2018-02-25 23:02 | 38402.93898 | 480.0004 | 2 | 6 | 4.038072 | 4.889807 | 0.6512336 | 0 | 2.563905 | 0
2018-02-25 23:04 | 38522.93888 | 600.0003 | 2 | 6 | 4.065692 | 4.890131 | 0.8143161 | 0 | 3.224742 | 0
2018-02-25 23:06 | 38642.93968 | 720.0011 | 2 | 6 | 4.09073 | 4.889759 | 0.977304 | 0 | 3.889468 | 0
2018-02-25 23:08 | 38762.94048 | 840.0019 | 2 | 6 | 4.115906 | 4.890163 | 1.140303 | 0 | 4.55827 | 0
2018-02-25 23:10 | 38882.93888 | 960.0003 | 2 | 6 | 4.144805 | 4.890125 | 1.303282 | 0 | 5.231371 | 0
2018-02-25 23:12 | 39002.93888 | 1080.0003 | 2 | 6 | 4.177809 | 4.890059 | 1.466261 | 0 | 5.909524 | 0
2018-02-25 23:14 | 39122.93978 | 1200.0012 | 2 | 6 | 4.200415 | 4.613016 | 1.627459 | 0 | 6.585453 | 0
2018-02-25 23:16 | 39242.93908 | 1320.0005 | 2 | 6 | 4.20037 | 3.975283 | 1.770421 | 0 | 7.185946 | 0
2018-02-25 23:18 | 39362.93908 | 1440.0005 | 2 | 6 | 4.200368 | 3.401657 | 1.893178 | 0 | 7.701575 | 0
2018-02-25 23:19 | 39394.90898 | 1471.9704 | 2 | 6 | 4.200382 | 3.259983 | 1.922772 | 0 | 7.825881 | 0
2018-02-25 23:21 | 39514.92 | 120.0019 | 3 | 6 | 4.229681 | 3.259983 | 2.030968 | 0 | 8.281825 | 0
2018-02-25 23:23 | 39634.92 | 240.0011 | 3 | 6 | 4.26321 | 3.260075 | 2.139626 | 0 | 8.743216 | 0
2018-02-25 23:25 | 39754.92 | 360.0011 | 3 | 6 | 4.298921 | 3.259911 | 2.248265 | 0 | 9.208283 | 0
2018-02-25 23:27 | 39874.92 | 480.0003 | 3 | 6 | 4.336627 | 3.259903 | 2.356962 | 0 | 9.6776 | 0
2018-02-25 23:29 | 39994.92 | 600.0004 | 3 | 6 | 4.375932 | 3.259983 | 2.465597 | 0 | 10.15083 | 0
2018-02-25 23:31 | 40114.92 | 720.0004 | 3 | 6 | 4.400403 | 2.974438 | 2.572286 | 0 | 10.61949 | 0
2018-02-25 23:33 | 40234.92 | 840.0012 | 3 | 6 | 4.400376 | 2.442659 | 2.662103 | 0 | 11.01472 | 0
2018-02-25 23:35 | 40354.92 | 960.0012 | 3 | 6 | 4.40038 | 2.025301 | 2.736322 | 0 | 11.34132 | 0
2018-02-25 23:37 | 40474.92 | 1080.0004 | 3 | 6 | 4.400378 | 1.692467 | 2.798018 | 0 | 11.6128 | 0
2018-02-25 23:39 | 40594.92 | 1200.002 | 3 | 6 | 4.400366 | 1.42557 | 2.849747 | 0 | 11.84043 | 0
2018-02-25 23:41 | 40714.92 | 1320.0015 | 3 | 6 | 4.400323 | 1.209139 | 2.893615 | 0 | 12.03346 | 0
2018-02-25 23:43 | 40834.92 | 1440.002 | 3 | 6 | 4.400353 | 1.034557 | 2.930903 | 0 | 12.19754 | 0
2018-02-25 23:45 | 40954.92 | 1560.002 | 3 | 6 | 4.400336 | 0.8909874 | 2.962914 | 0 | 12.3384 | 0
2018-02-25 23:47 | 41074.92 | 1680.002 | 3 | 6 | 4.40034 | 0.7725277 | 2.99059 | 0 | 12.46018 | 0
2018-02-25 23:49 | 41194.92 | 1800.0004 | 3 | 6 | 4.400342 | 0.6732521 | 3.014636 | 0 | 12.56599 | 0
2018-02-25 23:49 | 41224.13 | 1829.2056 | 3 | 6 | 4.400345 | 0.6519852 | 3.020007 | 0 | 12.58963 | 0
2018-02-25 23:51 | 41344.18 | 120.0002 | 4 | 6 | 4.357727 | 0 | 3.020007 | 0 | 12.58963 | 0
2018-02-25 23:53 | 41464.18 | 240.0018 | 4 | 6 | 4.354715 | 0 | 3.020007 | 0 | 12.58963 | 0
2018-02-25 23:54 | 41524.18 | 300.004 | 4 | 6 | 4.353758 | 0 | 3.020007 | 0 | 12.58963 | 0
2018-02-25 23:56 | 41644.26646 | 120.0019 | 5 | 6 | 4.129087 | -3.260317 | 3.020007 | 0.108654 | 12.58963 | 0.4517175
2018-02-25 23:58 | 41764.26486 | 240.0003 | 5 | 6 | 4.086774 | -3.259955 | 3.020007 | 0.2173119 | 12.58963 | 0.8980621
2018-02-26 | 41884.26486 | 360.0003 | 5 | 6 | 4.044958 | -3.259943 | 3.020007 | 0.3258826 | 12.58963 | 1.339496
2018-02-26 00:02 | 42004.26556 | 480.001 | 5 | 6 | 4.003286 | -3.259804 | 3.020007 | 0.4345404 | 12.58963 | 1.776748
2018-02-26 00:04 | 42124.26486 | 600.0003 | 5 | 6 | 3.962108 | -3.259957 | 3.020007 | 0.5433161 | 12.58963 | 2.209962
2018-02-26 00:06 | 42244.26556 | 720.001 | 5 | 6 | 3.921985 | -3.260218 | 3.020007 | 0.6519622 | 12.58963 | 2.638237
2018-02-26 00:08 | 42364.26486 | 840.0003 | 5 | 6 | 3.883475 | -3.259949 | 3.020007 | 0.7605503 | 12.58963 | 3.062011
2018-02-26 00:10 | 42484.26476 | 960.0002 | 5 | 6 | 3.847089 | -3.25998 | 3.020007 | 0.8693048 | 12.58963 | 3.482358
2018-02-26 00:12 | 42604.26646 | 1080.0019 | 5 | 6 | 3.813014 | -3.259974 | 3.020007 | 0.9779333 | 12.58963 | 3.898387
2018-02-26 00:14 | 42724.26566 | 1200.0011 | 5 | 6 | 3.78111 | -3.259957 | 3.020007 | 1.086628 | 12.58963 | 4.31109
2018-02-26 00:16 | 42844.26566 | 1320.0011 | 5 | 6 | 3.751132 | -3.260083 | 3.020007 | 1.195278 | 12.58963 | 4.720263
2018-02-26 00:18 | 42964.26646 | 1440.0019 | 5 | 6 | 3.722829 | -3.259972 | 3.020007 | 1.303949 | 12.58963 | 5.12635
2018-02-26 00:20 | 43084.26566 | 1560.0011 | 5 | 6 | 3.696152 | -3.259955 | 3.020007 | 1.412613 | 12.58963 | 5.52942
2018-02-26 00:22 | 43204.26556 | 1680.001 | 5 | 6 | 3.671268 | -3.259972 | 3.020007 | 1.521281 | 12.58963 | 5.929704
2018-02-26 00:24 | 43324.26566 | 1800.0011 | 5 | 6 | 3.648218 | -3.259959 | 3.020007 | 1.629922 | 12.58963 | 6.327286
2018-02-26 00:26 | 43444.26486 | 1920.0003 | 5 | 6 | 3.627162 | -3.260011 | 3.020007 | 1.738607 | 12.58963 | 6.722631
2018-02-26 00:28 | 43564.26566 | 2040.0011 | 5 | 6 | 3.608081 | -3.25986 | 3.020007 | 1.847242 | 12.58963 | 7.115613
2018-02-26 00:30 | 43684.26656 | 2160.002 | 5 | 6 | 3.590539 | -3.259818 | 3.020007 | 1.955911 | 12.58963 | 7.506734
2018-02-26 00:32 | 43804.26566 | 2280.0011 | 5 | 6 | 3.573762 | -3.259924 | 3.020007 | 2.064568 | 12.58963 | 7.895961
2018-02-26 00:34 | 43924.26566 | 2400.0011 | 5 | 6 | 3.556888 | -3.259858 | 3.020007 | 2.173262 | 12.58963 | 8.283494
2018-02-26 00:36 | 44044.26566 | 2520.0011 | 5 | 6 | 3.539801 | -3.259818 | 3.020007 | 2.281921 | 12.58963 | 8.669052
2018-02-26 00:38 | 44164.26486 | 2640.0003 | 5 | 6 | 3.522028 | -3.259883 | 3.020007 | 2.390513 | 12.58963 | 9.052494
2018-02-26 00:40 | 44284.26566 | 2760.0011 | 5 | 6 | 3.501145 | -3.259928 | 3.020007 | 2.499219 | 12.58963 | 9.434278
2018-02-26 00:42 | 44404.26646 | 2880.0019 | 5 | 6 | 3.472914 | -3.260131 | 3.020007 | 2.607916 | 12.58963 | 9.813375
2018-02-26 00:44 | 44524.26476 | 3000.0002 | 5 | 6 | 3.434717 | -3.259837 | 3.020007 | 2.716568 | 12.58963 | 10.18876
2018-02-26 00:46 | 44644.26556 | 3120.001 | 5 | 6 | 3.380848 | -3.259908 | 3.020007 | 2.825243 | 12.58963 | 10.5593
2018-02-26 00:48 | 44764.26556 | 3240.001 | 5 | 6 | 3.275478 | -3.259862 | 3.020007 | 2.933912 | 12.58963 | 10.92183
2018-02-26 00:50 | 44858.29256 | 3334.028 | 5 | 6 | 2.999991 | -3.260067 | 3.020007 | 3.019052 | 12.58963 | 11.19174
2018-02-26 00:52 | 44978.34 | 120 | 6 | 6 | 3.261958 | 0 | 3.020007 | 3.019052 | 12.58963 | 11.19174
2018-02-26 00:54 | 45098.34 | 240 | 6 | 6 | 3.274758 | 0 | 3.020007 | 3.019052 | 12.58963 | 11.19174
2018-02-26 00:55 | 45158.34 | 300.003 | 6 | 6 | 3.279048 | 0 | 3.020007 | 3.019052 | 12.58963 | 11.19174
2018-02-26 00:55 | 45158.34 | 0.0024 | 7 | 7 | 3.279105 | 0 | 0 | 0 | 0 | 0
2018-02-26 00:57 | 45278.43 | 120.0019 | 2 | 7 | 3.919743 | 4.890141 | 0.1623272 | 2.879e-09 | 0.6150346 | 9.44e-09
2018-02-26 00:59 | 45398.43 | 240.0011 | 2 | 7 | 3.970017 | 4.889875 | 0.3252717 | 2.879e-09 | 1.258488 | 9.44e-09
2018-02-26 01:01 | 45518.43 | 360.0019 | 2 | 7 | 4.006771 | 4.889841 | 0.4882959 | 2.879e-09 | 1.908753 | 9.44e-09
2018-02-26 01:03 | 45638.43 | 480.0019 | 2 | 7 | 4.038461 | 4.890198 | 0.6513193 | 2.879e-09 | 2.564605 | 9.44e-09
2018-02-26 01:05 | 45758.43 | 600.0019 | 2 | 7 | 4.066016 | 4.890162 | 0.8142911 | 2.879e-09 | 3.225052 | 9.44e-09
2018-02-26 01:07 | 45878.43 | 720.0003 | 2 | 7 | 4.090967 | 4.889906 | 0.9773073 | 2.879e-09 | 3.889938 | 9.44e-09
2018-02-26 01:09 | 45998.43 | 840.0011 | 2 | 7 | 4.116067 | 4.889765 | 1.14027 | 2.879e-09 | 4.558624 | 9.44e-09
2018-02-26 01:11 | 46118.43 | 960.0019 | 2 | 7 | 4.14498 | 4.890163 | 1.303275 | 2.879e-09 | 5.231859 | 9.44e-09
2018-02-26 01:13 | 46238.43 | 1080.0011 | 2 | 7 | 4.177965 | 4.889889 | 1.466281 | 2.879e-09 | 5.910154 | 9.44e-09
2018-02-26 01:15 | 46358.43 | 1200.0003 | 2 | 7 | 4.200396 | 4.609955 | 1.627409 | 2.879e-09 | 6.585806 | 9.44e-09
2018-02-26 01:17 | 46478.43 | 1320.0004 | 2 | 7 | 4.200401 | 3.973707 | 1.77029 | 2.879e-09 | 7.185964 | 9.44e-09
2018-02-26 01:19 | 46598.43 | 1440.0004 | 2 | 7 | 4.200386 | 3.400669 | 1.893015 | 2.879e-09 | 7.701457 | 9.44e-09
2018-02-26 01:19 | 46630.03 | 1471.5984 | 2 | 7 | 4.200379 | 3.259977 | 1.922258 | 2.879e-09 | 7.824287 | 9.44e-09
2018-02-26 01:21 | 46750.04 | 120.001 | 3 | 7 | 4.229709 | 3.25985 | 2.030478 | 2.879e-09 | 8.280338 | 9.44e-09
2018-02-26 01:23 | 46870.04 | 240.001 | 3 | 7 | 4.26323 | 3.259977 | 2.139112 | 2.879e-09 | 8.741628 | 9.44e-09
2018-02-26 01:25 | 46990.04 | 360.001 | 3 | 7 | 4.298999 | 3.259928 | 2.247724 | 2.879e-09 | 9.206587 | 9.44e-09
2018-02-26 01:27 | 47110.04 | 480.0002 | 3 | 7 | 4.336709 | 3.260099 | 2.356448 | 2.879e-09 | 9.676026 | 9.44e-09
2018-02-26 01:29 | 47230.04 | 600.001 | 3 | 7 | 4.375983 | 3.259869 | 2.465042 | 2.879e-09 | 10.14909 | 9.44e-09
2018-02-26 01:31 | 47350.04 | 720.0003 | 3 | 7 | 4.400392 | 2.97427 | 2.571769 | 2.879e-09 | 10.61792 | 9.44e-09
2018-02-26 01:33 | 47470.04 | 840.0013 | 3 | 7 | 4.400385 | 2.443228 | 2.661569 | 2.879e-09 | 11.01307 | 9.44e-09
2018-02-26 01:35 | 47590.04 | 960 | 3 | 7 | 4.400379 | 2.026251 | 2.735795 | 2.879e-09 | 11.33969 | 9.44e-09
2018-02-26 01:37 | 47710.05 | 1080.002 | 3 | 7 | 4.400374 | 1.69352 | 2.797608 | 2.879e-09 | 11.6117 | 9.44e-09
2018-02-26 01:39 | 47830.04 | 1200.0013 | 3 | 7 | 4.400338 | 1.425898 | 2.849324 | 2.879e-09 | 11.83926 | 9.44e-09
2018-02-26 01:41 | 47950.04 | 1320.0005 | 3 | 7 | 4.400336 | 1.210157 | 2.893193 | 2.879e-09 | 12.0323 | 9.44e-09
2018-02-26 01:43 | 48070.04 | 1440.0004 | 3 | 7 | 4.400334 | 1.035419 | 2.93052 | 2.879e-09 | 12.19656 | 9.44e-09
2018-02-26 01:45 | 48190.05 | 1560.002 | 3 | 7 | 4.40035 | 0.8921127 | 2.9626 | 2.879e-09 | 12.33772 | 9.44e-09
2018-02-26 01:47 | 48310.05 | 1680.002 | 3 | 7 | 4.400342 | 0.7733822 | 2.990285 | 2.879e-09 | 12.45954 | 9.44e-09
2018-02-26 01:49 | 48430.04 | 1800.0004 | 3 | 7 | 4.40031 | 0.6733475 | 3.014347 | 2.879e-09 | 12.56542 | 9.44e-09
2018-02-26 01:50 | 48459.4 | 1829.3553 | 3 | 7 | 4.400342 | 0.6519547 | 3.019752 | 2.879e-09 | 12.5892 | 9.44e-09
2018-02-26 01:52 | 48579.44 | 120.0007 | 4 | 7 | 4.357749 | 0 | 3.019752 | 2.879e-09 | 12.5892 | 9.44e-09
2018-02-26 01:54 | 48699.44 | 239.9998 | 4 | 7 | 4.354725 | 0 | 3.019752 | 2.879e-09 | 12.5892 | 9.44e-09
2018-02-26 01:55 | 48759.45 | 300.0029 | 4 | 7 | 4.353791 | 0 | 3.019752 | 2.879e-09 | 12.5892 | 9.44e-09
2018-02-26 01:57 | 48879.53 | 120.0003 | 5 | 7 | 4.129129 | -3.259949 | 3.019752 | 0.1085806 | 12.5892 | 0.4514195
2018-02-26 01:59 | 48999.53 | 240.0002 | 5 | 7 | 4.086785 | -3.259872 | 3.019752 | 0.2172908 | 12.5892 | 0.8979836
2018-02-26 02:01 | 49119.53 | 360.0003 | 5 | 7 | 4.044926 | -3.259936 | 3.019752 | 0.3259475 | 12.5892 | 1.339766
2018-02-26 02:03 | 49239.53 | 480.0003 | 5 | 7 | 4.003227 | -3.260056 | 3.019752 | 0.4346172 | 12.5892 | 1.777059
2018-02-26 02:05 | 49359.53 | 600.0002 | 5 | 7 | 3.962017 | -3.260017 | 3.019752 | 0.5432999 | 12.5892 | 2.209893
2018-02-26 02:07 | 49479.53 | 720.0006 | 5 | 7 | 3.921854 | -3.259791 | 3.019752 | 0.6519338 | 12.5892 | 2.638109
2018-02-26 02:09 | 49599.53 | 840.0001 | 5 | 7 | 3.883304 | -3.260015 | 3.019752 | 0.7606325 | 12.5892 | 3.062297
2018-02-26 02:11 | 49719.53 | 960.0002 | 5 | 7 | 3.846837 | -3.259876 | 3.019752 | 0.8692889 | 12.5892 | 3.482239
2018-02-26 02:13 | 49839.53 | 1080.0003 | 5 | 7 | 3.812716 | -3.26006 | 3.019752 | 0.97796 | 12.5892 | 3.898404
2018-02-26 02:15 | 49959.53 | 1200.0002 | 5 | 7 | 3.780826 | -3.259934 | 3.019752 | 1.08661 | 12.5892 | 4.310903
2018-02-26 02:17 | 50079.53 | 1320.0002 | 5 | 7 | 3.750837 | -3.259823 | 3.019752 | 1.195258 | 12.5892 | 4.72004
2018-02-26 02:19 | 50199.53 | 1440.0002 | 5 | 7 | 3.72247 | -3.259855 | 3.019752 | 1.303857 | 12.5892 | 5.125823
2018-02-26 02:21 | 50319.53 | 1560.0019 | 5 | 7 | 3.695763 | -3.259912 | 3.019752 | 1.412602 | 12.5892 | 5.529157
2018-02-26 02:23 | 50439.53 | 1680.001 | 5 | 7 | 3.670863 | -3.259963 | 3.019752 | 1.521261 | 12.5892 | 5.929366
2018-02-26 02:25 | 50559.53 | 1800.0015 | 5 | 7 | 3.64785 | -3.259972 | 3.019752 | 1.629866 | 12.5892 | 6.326772
2018-02-26 02:27 | 50679.53 | 1920.001 | 5 | 7 | 3.626782 | -3.260013 | 3.019752 | 1.738599 | 12.5892 | 6.722249
2018-02-26 02:29 | 50799.53 | 2040.0019 | 5 | 7 | 3.607685 | -3.259986 | 3.019752 | 1.847251 | 12.5892 | 7.115252
2018-02-26 02:31 | 50919.53 | 2160.0002 | 5 | 7 | 3.590146 | -3.260085 | 3.019752 | 1.955938 | 12.5892 | 7.506393
2018-02-26 02:33 | 51039.53 | 2280.0003 | 5 | 7 | 3.573355 | -3.260067 | 3.019752 | 2.064589 | 12.5892 | 7.895551
2018-02-26 02:35 | 51159.53 | 2400.0014 | 5 | 7 | 3.556523 | -3.25994 | 3.019752 | 2.173272 | 12.5892 | 8.283003
2018-02-26 02:37 | 51279.53 | 2520.0002 | 5 | 7 | 3.539431 | -3.25983 | 3.019752 | 2.281934 | 12.5892 | 8.668532
2018-02-26 02:39 | 51399.53 | 2640.0003 | 5 | 7 | 3.521686 | -3.25986 | 3.019752 | 2.390557 | 12.5892 | 9.052045
2018-02-26 02:41 | 51519.53 | 2760.0011 | 5 | 7 | 3.500774 | -3.259825 | 3.019752 | 2.499255 | 12.5892 | 9.43376
2018-02-26 02:43 | 51639.53 | 2880.0019 | 5 | 7 | 3.47255 | -3.259959 | 3.019752 | 2.607906 | 12.5892 | 9.812657
2018-02-26 02:45 | 51759.53 | 3000.0011 | 5 | 7 | 3.434268 | -3.259984 | 3.019752 | 2.716569 | 12.5892 | 10.18803
2018-02-26 02:47 | 51879.53 | 3120.0002 | 5 | 7 | 3.380277 | -3.259988 | 3.019752 | 2.825128 | 12.5892 | 10.55813
2018-02-26 02:49 | 51999.53 | 3240.0002 | 5 | 7 | 3.274512 | -3.260131 | 3.019752 | 2.933854 | 12.5892 | 10.92078
2018-02-26 02:50 | 52093.18 | 3333.6577 | 5 | 7 | 2.999995 | -3.260023 | 3.019752 | 3.018718 | 12.5892 | 11.18976
2018-02-26 02:52 | 52213.23 | 120 | 6 | 7 | 3.262826 | 0 | 3.019752 | 3.018726 | 12.5892 | 11.18978
2018-02-26 02:54 | 52333.23 | 240 | 6 | 7 | 3.275623 | 0 | 3.019752 | 3.018726 | 12.5892 | 11.18978
2018-02-26 02:55 | 52393.23 | 300.0022 | 6 | 7 | 3.279895 | 0 | 3.019752 | 3.018726 | 12.5892 | 11.18978
2018-02-26 02:55 | 52393.24 | 0.0023 | 7 | 8 | 3.279929 | 0 | 0 | 0 | 0 | 0
2018-02-26 02:57 | 52513.33 | 120.002 | 2 | 8 | 3.920397 | 4.890104 | 0.1622832 | 2.545e-09 | 0.6149933 | 8.347e-09
2018-02-26 02:59 | 52633.32 | 240.0003 | 2 | 8 | 3.970569 | 4.89019 | 0.3251877 | 2.545e-09 | 1.258379 | 8.347e-09
2018-02-26 03:01 | 52753.33 | 360.0011 | 2 | 8 | 4.007304 | 4.890196 | 0.4882046 | 2.545e-09 | 1.908699 | 8.347e-09
2018-02-26 03:03 | 52873.32 | 480.0003 | 2 | 8 | 4.038944 | 4.890074 | 0.6512715 | 2.545e-09 | 2.564806 | 8.347e-09
2018-02-26 03:05 | 52993.33 | 600.0011 | 2 | 8 | 4.066457 | 4.890175 | 0.8143029 | 2.545e-09 | 3.22557 | 8.347e-09
2018-02-26 03:07 | 53113.32 | 720.0003 | 2 | 8 | 4.091594 | 4.890154 | 0.9772972 | 2.545e-09 | 3.890447 | 8.347e-09
2018-02-26 03:09 | 53233.33 | 840.0011 | 2 | 8 | 4.116666 | 4.889971 | 1.140199 | 2.545e-09 | 4.558979 | 8.347e-09
2018-02-26 03:11 | 53353.33 | 960.0012 | 2 | 8 | 4.14563 | 4.889917 | 1.303278 | 2.545e-09 | 5.232624 | 8.347e-09
2018-02-26 03:13 | 53473.32 | 1080.0004 | 2 | 8 | 4.178663 | 4.890045 | 1.466136 | 2.545e-09 | 5.910411 | 8.347e-09
2018-02-26 03:15 | 53593.33 | 1200.0012 | 2 | 8 | 4.200403 | 4.596714 | 1.627252 | 2.545e-09 | 6.586085 | 8.347e-09
2018-02-26 03:17 | 53713.33 | 1320.002 | 2 | 8 | 4.200386 | 3.96277 | 1.769582 | 2.545e-09 | 7.183926 | 8.347e-09
2018-02-26 03:19 | 53833.33 | 1440.0019 | 2 | 8 | 4.200383 | 3.391708 | 1.892141 | 2.545e-09 | 7.69872 | 8.347e-09
2018-02-26 03:20 | 53863.11 | 1469.7881 | 2 | 8 | 4.200394 | 3.259945 | 1.919619 | 2.545e-09 | 7.814138 | 8.347e-09
2018-02-26 03:22 | 53983.13 | 120.0018 | 3 | 8 | 4.229699 | 3.260021 | 2.027837 | 2.545e-09 | 8.27018 | 8.347e-09
2018-02-26 03:24 | 54103.13 | 240.0018 | 3 | 8 | 4.2632 | 3.259974 | 2.136463 | 2.545e-09 | 8.731436 | 8.347e-09
2018-02-26 03:26 | 54223.13 | 360.0018 | 3 | 8 | 4.298951 | 3.259897 | 2.245134 | 2.545e-09 | 9.196641 | 8.347e-09
2018-02-26 03:28 | 54343.13 | 480.001 | 3 | 8 | 4.336667 | 3.259884 | 2.353813 | 2.545e-09 | 9.665882 | 8.347e-09
2018-02-26 03:30 | 54463.12 | 600.0002 | 3 | 8 | 4.375946 | 3.259922 | 2.462482 | 2.545e-09 | 10.13927 | 8.347e-09
2018-02-26 03:32 | 54583.12 | 720.0003 | 3 | 8 | 4.400359 | 2.973637 | 2.569137 | 2.545e-09 | 10.60779 | 8.347e-09
2018-02-26 03:34 | 54703.13 | 840.0018 | 3 | 8 | 4.400381 | 2.443487 | 2.65889 | 2.545e-09 | 11.00273 | 8.347e-09
2018-02-26 03:36 | 54823.12 | 960.0003 | 3 | 8 | 4.400387 | 2.026901 | 2.733194 | 2.545e-09 | 11.3297 | 8.347e-09
2018-02-26 03:38 | 54943.12 | 1080.0002 | 3 | 8 | 4.400365 | 1.69346 | 2.794908 | 2.545e-09 | 11.60126 | 8.347e-09
2018-02-26 03:40 | 55063.13 | 1200.0019 | 3 | 8 | 4.400336 | 1.425741 | 2.846761 | 2.545e-09 | 11.82943 | 8.347e-09
2018-02-26 03:42 | 55183.12 | 1320.0003 | 3 | 8 | 4.400348 | 1.210728 | 2.890575 | 2.545e-09 | 12.02223 | 8.347e-09
2018-02-26 03:44 | 55303.13 | 1440.0019 | 3 | 8 | 4.400362 | 1.035931 | 2.927959 | 2.545e-09 | 12.18673 | 8.347e-09
2018-02-26 03:46 | 55423.13 | 1560.001 | 3 | 8 | 4.400331 | 0.8921719 | 2.960023 | 2.545e-09 | 12.32783 | 8.347e-09
2018-02-26 03:48 | 55543.13 | 1680.0019 | 3 | 8 | 4.400353 | 0.7738113 | 2.987721 | 2.545e-09 | 12.4497 | 8.347e-09
2018-02-26 03:50 | 55663.13 | 1800.0018 | 3 | 8 | 4.400334 | 0.6739693 | 3.011814 | 2.545e-09 | 12.55573 | 8.347e-09
2018-02-26 03:50 | 55693.58 | 1830.4583 | 3 | 8 | 4.400336 | 0.6519928 | 3.017418 | 2.545e-09 | 12.58038 | 8.347e-09
2018-02-26 03:52 | 55813.63 | 120 | 4 | 8 | 4.357661 | 0 | 3.017418 | 2.545e-09 | 12.58038 | 8.347e-09
2018-02-26 03:54 | 55933.63 | 240 | 4 | 8 | 4.354654 | 0 | 3.017418 | 2.545e-09 | 12.58038 | 8.347e-09
2018-02-26 03:55 | 55993.63 | 300.003 | 4 | 8 | 4.353714 | 0 | 3.017418 | 2.545e-09 | 12.58038 | 8.347e-09
2018-02-26 03:57 | 56113.71254 | 120.0002 | 5 | 8 | 4.128683 | -3.259895 | 3.017418 | 0.1086485 | 12.58038 | 0.4516523
2018-02-26 03:59 | 56233.71344 | 240.0011 | 5 | 8 | 4.086337 | -3.259917 | 3.017418 | 0.2172592 | 12.58038 | 0.8977569
2018-02-26 04:01 | 56353.71254 | 360.0002 | 5 | 8 | 4.044499 | -3.260197 | 3.017418 | 0.3258829 | 12.58038 | 1.339361
2018-02-26 04:03 | 56473.71334 | 480.001 | 5 | 8 | 4.002819 | -3.259858 | 3.017418 | 0.4346105 | 12.58038 | 1.776843
2018-02-26 04:05 | 56593.71254 | 600.0002 | 5 | 8 | 3.961645 | -3.259889 | 3.017418 | 0.5432569 | 12.58038 | 2.209491
2018-02-26 04:07 | 56713.71344 | 720.0011 | 5 | 8 | 3.921501 | -3.259953 | 3.017418 | 0.6519315 | 12.58038 | 2.637828
2018-02-26 04:09 | 56833.71424 | 840.0019 | 5 | 8 | 3.883004 | -3.25986 | 3.017418 | 0.7606164 | 12.58038 | 3.061927
2018-02-26 04:11 | 56953.71334 | 960.001 | 5 | 8 | 3.846628 | -3.259791 | 3.017418 | 0.8692679 | 12.58038 | 3.481824
2018-02-26 04:13 | 57073.71264 | 1080.0003 | 5 | 8 | 3.812531 | -3.259892 | 3.017418 | 0.9779592 | 12.58038 | 3.898044
2018-02-26 04:15 | 57193.71324 | 1200.0009 | 5 | 8 | 3.780692 | -3.260212 | 3.017418 | 1.086599 | 12.58038 | 4.310488
2018-02-26 04:17 | 57313.71264 | 1320.0003 | 5 | 8 | 3.750757 | -3.259744 | 3.017418 | 1.195262 | 12.58038 | 4.719667
2018-02-26 04:19 | 57433.71424 | 1440.0019 | 5 | 8 | 3.722419 | -3.259887 | 3.017418 | 1.303951 | 12.58038 | 5.125782
2018-02-26 04:21 | 57553.71344 | 1560.0011 | 5 | 8 | 3.695776 | -3.2602 | 3.017418 | 1.412611 | 12.58038 | 5.528797
2018-02-26 04:23 | 57673.71344 | 1680.0011 | 5 | 8 | 3.670907 | -3.259866 | 3.017418 | 1.521282 | 12.58038 | 5.929051
2018-02-26 04:25 | 57793.71264 | 1800.0003 | 5 | 8 | 3.647873 | -3.260224 | 3.017418 | 1.629904 | 12.58038 | 6.326527
2018-02-26 04:27 | 57913.71344 | 1920.0011 | 5 | 8 | 3.626791 | -3.26012 | 3.017418 | 1.738608 | 12.58038 | 6.721901
2018-02-26 04:29 | 58033.71344 | 2040.0011 | 5 | 8 | 3.607699 | -3.259936 | 3.017418 | 1.847266 | 12.58038 | 7.114926
2018-02-26 04:31 | 58153.71344 | 2160.0011 | 5 | 8 | 3.590184 | -3.260007 | 3.017418 | 1.955742 | 12.58038 | 7.505319
2018-02-26 04:33 | 58273.71424 | 2280.0019 | 5 | 8 | 3.573399 | -3.260023 | 3.017418 | 2.06458 | 12.58038 | 7.895153
2018-02-26 04:35 | 58393.71264 | 2400.0003 | 5 | 8 | 3.5565 | -3.259913 | 3.017418 | 2.173204 | 12.58038 | 8.282393
2018-02-26 04:37 | 58513.71424 | 2520.0019 | 5 | 8 | 3.539413 | -3.259885 | 3.017418 | 2.281905 | 12.58038 | 8.668061
2018-02-26 04:39 | 58633.71344 | 2640.0011 | 5 | 8 | 3.521623 | -3.259972 | 3.017418 | 2.390542 | 12.58038 | 9.051619
2018-02-26 04:41 | 58753.71264 | 2760.0003 | 5 | 8 | 3.500659 | -3.259895 | 3.017418 | 2.499204 | 12.58038 | 9.433199
2018-02-26 04:43 | 58873.71314 | 2880.0008 | 5 | 8 | 3.472409 | -3.259968 | 3.017418 | 2.607902 | 12.58038 | 9.812246
2018-02-26 04:45 | 58993.71344 | 3000.0011 | 5 | 8 | 3.434035 | -3.259868 | 3.017418 | 2.716551 | 12.58038 | 10.18755
2018-02-26 04:47 | 59113.71264 | 3120.0003 | 5 | 8 | 3.379951 | -3.259977 | 3.017418 | 2.825239 | 12.58038 | 10.55806
2018-02-26 04:49 | 59233.71254 | 3240.0002 | 5 | 8 | 3.273512 | -3.25993 | 3.017418 | 2.933903 | 12.58038 | 10.92043
2018-02-26 04:51 | 59326.57394 | 3332.8616 | 5 | 8 | 2.999998 | -3.259868 | 3.017418 | 3.017969 | 12.58038 | 11.18681
2018-02-26 04:53 | 59446.62 | 120.0002 | 6 | 8 | 3.262413 | 0 | 3.017418 | 3.017998 | 12.58038 | 11.1869
2018-02-26 04:55 | 59566.62 | 240.0003 | 6 | 8 | 3.27523 | 0 | 3.017418 | 3.017998 | 12.58038 | 11.1869
2018-02-26 04:56 | 59626.62 | 300.0033 | 6 | 8 | 3.2795 | 0 | 3.017418 | 3.017998 | 12.58038 | 11.1869
2018-02-26 04:56 | 59626.63 | 0.0025 | 7 | 9 | 3.279527 | 0 | 0 | 0 | 0 | 0
2018-02-26 04:58 | 59746.71 | 120.0014 | 2 | 9 | 3.919815 | 4.889811 | 0.1622793 | 0 | 0.6148902 | 0
2018-02-26 05:00 | 59866.71 | 240.0011 | 2 | 9 | 3.970141 | 4.889832 | 0.3252787 | 0 | 1.258576 | 0
2018-02-26 05:02 | 59986.71 | 360.0019 | 2 | 9 | 4.006899 | 4.890148 | 0.4882785 | 0 | 1.908763 | 0
2018-02-26 05:04 | 60106.71 | 480.0011 | 2 | 9 | 4.038578 | 4.889868 | 0.6513119 | 0 | 2.564676 | 0
2018-02-26 05:06 | 60226.71 | 600.0019 | 2 | 9 | 4.066093 | 4.88983 | 0.8143179 | 0 | 3.225282 | 0
2018-02-26 05:08 | 60346.71 | 720.0011 | 2 | 9 | 4.091142 | 4.890062 | 0.9772822 | 0 | 3.88998 | 0
2018-02-26 05:10 | 60466.71 | 840.0004 | 2 | 9 | 4.116304 | 4.890156 | 1.140321 | 0 | 4.559009 | 0
2018-02-26 05:12 | 60586.71 | 960.0004 | 2 | 9 | 4.145261 | 4.889893 | 1.303267 | 0 | 5.232044 | 0
2018-02-26 05:14 | 60706.71 | 1080.0004 | 2 | 9 | 4.178326 | 4.889906 | 1.466248 | 0 | 5.910285 | 0
2018-02-26 05:16 | 60826.71 | 1200.002 | 2 | 9 | 4.20038 | 4.602255 | 1.62737 | 0 | 6.585949 | 0
2018-02-26 05:18 | 60946.71 | 1320.002 | 2 | 9 | 4.200403 | 3.968351 | 1.769959 | 0 | 7.18488 | 0
2018-02-26 05:20 | 61066.71 | 1440.0004 | 2 | 9 | 4.200385 | 3.39506 | 1.892547 | 0 | 7.699798 | 0
2018-02-26 05:20 | 61097.2 | 1470.4953 | 2 | 9 | 4.200386 | 3.259977 | 1.92073 | 0 | 7.818174 | 0
2018-02-26 05:22 | 61217.22 | 120.0019 | 3 | 9 | 4.229756 | 3.259871 | 2.02894 | 0 | 8.274184 | 0
2018-02-26 05:24 | 61337.22 | 240.0002 | 3 | 9 | 4.263319 | 3.259922 | 2.137584 | 0 | 8.735526 | 0
2018-02-26 05:26 | 61457.22 | 360.0018 | 3 | 9 | 4.299117 | 3.259901 | 2.246235 | 0 | 9.200665 | 0
2018-02-26 05:28 | 61577.22 | 480.0018 | 3 | 9 | 4.336849 | 3.259884 | 2.354898 | 0 | 9.669855 | 0
2018-02-26 05:30 | 61697.22 | 600.0003 | 3 | 9 | 4.37615 | 3.25996 | 2.463578 | 0 | 10.14331 | 0
2018-02-26 05:32 | 61817.22 | 720.0019 | 3 | 9 | 4.400384 | 2.971636 | 2.570166 | 0 | 10.61154 | 0
2018-02-26 05:34 | 61937.22 | 840.0019 | 3 | 9 | 4.400357 | 2.441273 | 2.660019 | 0 | 11.00693 | 0
2018-02-26 05:36 | 62057.22 | 960.0019 | 3 | 9 | 4.400392 | 2.026104 | 2.734157 | 0 | 11.33316 | 0
2018-02-26 05:38 | 62177.22 | 1080.0004 | 3 | 9 | 4.400369 | 1.692896 | 2.795865 | 0 | 11.6047 | 0
2018-02-26 05:40 | 62297.22 | 1200.002 | 3 | 9 | 4.400344 | 1.425968 | 2.847653 | 0 | 11.83259 | 0
2018-02-26 05:42 | 62417.22 | 1320.0019 | 3 | 9 | 4.40035 | 1.210766 | 2.891468 | 0 | 12.02539 | 0
2018-02-26 05:44 | 62537.22 | 1440.0012 | 3 | 9 | 4.400355 | 1.036255 | 2.928779 | 0 | 12.18957 | 0
2018-02-26 05:46 | 62657.22 | 1560.0007 | 3 | 9 | 4.400317 | 0.8916759 | 2.960924 | 0 | 12.33102 | 0
2018-02-26 05:48 | 62777.22 | 1680.0003 | 3 | 9 | 4.400309 | 0.7729492 | 2.988642 | 0 | 12.45299 | 0
2018-02-26 05:50 | 62897.22 | 1800.0019 | 3 | 9 | 4.40034 | 0.6744556 | 3.012725 | 0 | 12.55896 | 0
2018-02-26 05:51 | 62926.55 | 1829.3343 | 3 | 9 | 4.400302 | 0.6519852 | 3.018127 | 0 | 12.58273 | 0
2018-02-26 05:53 | 63046.60284 | 120.0008 | 4 | 9 | 4.357603 | 0 | 3.018127 | 0 | 12.58273 | 0
2018-02-26 05:55 | 63166.60204 | 240 | 4 | 9 | 4.354587 | 0 | 3.018127 | 0 | 12.58273 | 0
2018-02-26 05:56 | 63226.60584 | 300.0038 | 4 | 9 | 4.353643 | 0 | 3.018127 | 0 | 12.58273 | 0
2018-02-26 05:58 | 63346.68 | 120.0004 | 5 | 9 | 4.128298 | -3.260034 | 3.018127 | 0.1086454 | 12.58273 | 0.4516063
2018-02-26 06:00 | 63466.68 | 240.0012 | 5 | 9 | 4.08597 | -3.259984 | 3.018127 | 0.2170929 | 12.58273 | 0.8970053
2018-02-26 06:02 | 63586.68 | 360.0004 | 5 | 9 | 4.044121 | -3.259986 | 3.018127 | 0.3259523 | 12.58273 | 1.339527
2018-02-26 06:04 | 63706.68 | 480.002 | 5 | 9 | 4.00239 | -3.259926 | 3.018127 | 0.4346098 | 12.58273 | 1.77668
2018-02-26 06:06 | 63826.68 | 600.0004 | 5 | 9 | 3.961171 | -3.260005 | 3.018127 | 0.5433149 | 12.58273 | 2.209512
2018-02-26 06:08 | 63946.68 | 720.0011 | 5 | 9 | 3.921042 | -3.260044 | 3.018127 | 0.651862 | 12.58273 | 2.637296
2018-02-26 06:10 | 64066.68 | 840.0011 | 5 | 9 | 3.88252 | -3.259951 | 3.018127 | 0.7606171 | 12.58273 | 3.061619
2018-02-26 06:12 | 64186.68 | 960.0011 | 5 | 9 | 3.846108 | -3.25991 | 3.018127 | 0.8692822 | 12.58273 | 3.481514
2018-02-26 06:14 | 64306.68 | 1080.0003 | 5 | 9 | 3.812025 | -3.260025 | 3.018127 | 0.9779133 | 12.58273 | 3.897448
2018-02-26 06:16 | 64426.68 | 1200.0003 | 5 | 9 | 3.78017 | -3.259874 | 3.018127 | 1.086613 | 12.58273 | 4.310063
2018-02-26 06:18 | 64546.68 | 1320.0004 | 5 | 9 | 3.750217 | -3.260085 | 3.018127 | 1.195289 | 12.58273 | 4.719232
2018-02-26 06:20 | 64666.68 | 1440.0011 | 5 | 9 | 3.721901 | -3.259891 | 3.018127 | 1.303957 | 12.58273 | 5.125209
2018-02-26 06:22 | 64786.69 | 1560.0028 | 5 | 9 | 3.695276 | -3.260002 | 3.018127 | 1.412604 | 12.58273 | 5.528121
2018-02-26 06:24 | 64906.68 | 1680.0011 | 5 | 9 | 3.670416 | -3.25981 | 3.018127 | 1.521266 | 12.58273 | 5.928289
2018-02-26 06:26 | 65026.68 | 1800.0004 | 5 | 9 | 3.647382 | -3.259878 | 3.018127 | 1.629895 | 12.58273 | 6.325734
2018-02-26 06:28 | 65146.68 | 1920.0019 | 5 | 9 | 3.626355 | -3.259943 | 3.018127 | 1.738604 | 12.58273 | 6.721075
2018-02-26 06:30 | 65266.68 | 2040.002 | 5 | 9 | 3.60728 | -3.259924 | 3.018127 | 1.847238 | 12.58273 | 7.113967
2018-02-26 06:32 | 65386.68 | 2160.0004 | 5 | 9 | 3.589766 | -3.259982 | 3.018127 | 1.955804 | 12.58273 | 7.504631
2018-02-26 06:34 | 65506.68 | 2280.0004 | 5 | 9 | 3.573004 | -3.260073 | 3.018127 | 2.064536 | 12.58273 | 7.894042
2018-02-26 06:36 | 65626.68 | 2400.0012 | 5 | 9 | 3.556123 | -3.259947 | 3.018127 | 2.173206 | 12.58273 | 8.281404
2018-02-26 06:38 | 65746.68 | 2520.0004 | 5 | 9 | 3.539021 | -3.259949 | 3.018127 | 2.281879 | 12.58273 | 8.666931
2018-02-26 06:40 | 65866.68 | 2640.0004 | 5 | 9 | 3.521232 | -3.259968 | 3.018127 | 2.39059 | 12.58273 | 9.050706
2018-02-26 06:42 | 65986.68 | 2760.0004 | 5 | 9 | 3.500271 | -3.259943 | 3.018127 | 2.499224 | 12.58273 | 9.432146
2018-02-26 06:44 | 66106.68 | 2880.0011 | 5 | 9 | 3.47194 | -3.259832 | 3.018127 | 2.607916 | 12.58273 | 9.811125
2018-02-26 06:46 | 66226.68 | 3000.0004 | 5 | 9 | 3.433472 | -3.259773 | 3.018127 | 2.716568 | 12.58273 | 10.18639
2018-02-26 06:48 | 66346.68 | 3120.0011 | 5 | 9 | 3.379078 | -3.259936 | 3.018127 | 2.82521 | 12.58273 | 10.55666
2018-02-26 06:50 | 66466.68 | 3240.0004 | 5 | 9 | 3.271675 | -3.259936 | 3.018127 | 2.933889 | 12.58273 | 10.91894
2018-02-26 06:51 | 66558.57 | 3331.8897 | 5 | 9 | 2.999988 | -3.259953 | 3.018127 | 3.017066 | 12.58273 | 11.1824
2018-02-26 06:53 | 66678.62 | 120.0009 | 6 | 9 | 3.263299 | 0 | 3.018127 | 3.017066 | 12.58273 | 11.1824
2018-02-26 06:55 | 66798.62 | 240.0001 | 6 | 9 | 3.276131 | 0 | 3.018127 | 3.017066 | 12.58273 | 11.1824
2018-02-26 06:56 | 66858.62 | 300.0031 | 6 | 9 | 3.280411 | 0 | 3.018127 | 3.017066 | 12.58273 | 11.1824
2018-02-26 06:56 | 66858.62 | 0.0024 | 7 | 10 | 3.280475 | 0 | 0 | 0 | 0 | 0
2018-02-26 06:58 | 66978.71 | 120.0003 | 2 | 10 | 3.920583 | 4.889858 | 0.1622389 | 3.94e-10 | 0.6148795 | 1.291e-09
2018-02-26 07:00 | 67098.71 | 240.0003 | 2 | 10 | 3.970744 | 4.890034 | 0.3252708 | 3.94e-10 | 1.258798 | 1.291e-09
2018-02-26 07:02 | 67218.71 | 360.0019 | 2 | 10 | 4.007487 | 4.890142 | 0.4882592 | 3.94e-10 | 1.909035 | 1.291e-09
2018-02-26 07:04 | 67338.71 | 480.0004 | 2 | 10 | 4.039157 | 4.88995 | 0.6512995 | 3.94e-10 | 2.565069 | 1.291e-09
2018-02-26 07:06 | 67458.71 | 600.0019 | 2 | 10 | 4.066638 | 4.890093 | 0.8143153 | 3.94e-10 | 3.225804 | 1.291e-09
2018-02-26 07:08 | 67578.71 | 720.0011 | 2 | 10 | 4.091625 | 4.890078 | 0.9771833 | 3.94e-10 | 3.890191 | 1.291e-09
2018-02-26 07:10 | 67698.71 | 840.0004 | 2 | 10 | 4.116728 | 4.890265 | 1.140304 | 3.94e-10 | 4.55963 | 1.291e-09
2018-02-26 07:12 | 67818.71 | 960.0003 | 2 | 10 | 4.145655 | 4.889885 | 1.303312 | 3.94e-10 | 5.232989 | 1.291e-09
2018-02-26 07:14 | 67938.71 | 1080.0013 | 2 | 10 | 4.1787 | 4.890173 | 1.466276 | 3.94e-10 | 5.911224 | 1.291e-09
2018-02-26 07:16 | 68058.71 | 1200.0027 | 2 | 10 | 4.200388 | 4.596956 | 1.627276 | 3.94e-10 | 6.586408 | 1.291e-09
2018-02-26 07:18 | 68178.71 | 1320.0005 | 2 | 10 | 4.200388 | 3.96382 | 1.76977 | 3.94e-10 | 7.184937 | 1.291e-09
2018-02-26 07:20 | 68298.71 | 1440.0021 | 2 | 10 | 4.20038 | 3.392292 | 1.892185 | 3.94e-10 | 7.699129 | 1.291e-09
2018-02-26 07:21 | 68328.65 | 1469.9369 | 2 | 10 | 4.20039 | 3.259977 | 1.919773 | 3.94e-10 | 7.815012 | 1.291e-09
2018-02-26 07:23 | 68448.67 | 120.0011 | 3 | 10 | 4.229704 | 3.259855 | 2.027985 | 3.94e-10 | 8.271026 | 1.291e-09
2018-02-26 07:25 | 68568.66 | 240.0003 | 3 | 10 | 4.263206 | 3.259859 | 2.136624 | 3.94e-10 | 8.732338 | 1.291e-09
2018-02-26 07:27 | 68688.66 | 360.0003 | 3 | 10 | 4.298934 | 3.259821 | 2.245311 | 3.94e-10 | 9.197617 | 1.291e-09
2018-02-26 07:29 | 68808.66 | 480.0003 | 3 | 10 | 4.336632 | 3.260149 | 2.353975 | 3.94e-10 | 9.666785 | 1.291e-09
2018-02-26 07:31 | 68928.66 | 600.0003 | 3 | 10 | 4.37591 | 3.259949 | 2.462591 | 3.94e-10 | 10.13993 | 1.291e-09
2018-02-26 07:33 | 69048.66 | 720.0004 | 3 | 10 | 4.400388 | 2.975004 | 2.56929 | 3.94e-10 | 10.60864 | 1.291e-09
2018-02-26 07:35 | 69168.66 | 840.0004 | 3 | 10 | 4.400383 | 2.444071 | 2.658516 | 3.94e-10 | 11.00127 | 1.291e-09
2018-02-26 07:37 | 69288.67 | 960.0012 | 3 | 10 | 4.400372 | 2.026342 | 2.732625 | 3.94e-10 | 11.32738 | 1.291e-09
2018-02-26 07:39 | 69408.66 | 1080.0004 | 3 | 10 | 4.400364 | 1.693312 | 2.794436 | 3.94e-10 | 11.59937 | 1.291e-09
2018-02-26 07:41 | 69528.67 | 1200.001 | 3 | 10 | 4.400361 | 1.426752 | 2.846277 | 3.94e-10 | 11.82749 | 1.291e-09
2018-02-26 07:43 | 69648.67 | 1320.002 | 3 | 10 | 4.400351 | 1.211033 | 2.890124 | 3.94e-10 | 12.02043 | 1.291e-09
2018-02-26 07:45 | 69768.67 | 1440.0012 | 3 | 10 | 4.400353 | 1.035858 | 2.92748 | 3.94e-10 | 12.18481 | 1.291e-09
2018-02-26 07:47 | 69888.66 | 1560.0004 | 3 | 10 | 4.400339 | 0.8919888 | 2.959554 | 3.94e-10 | 12.32594 | 1.291e-09
2018-02-26 07:49 | 70008.66 | 1680.0004 | 3 | 10 | 4.400351 | 0.773983 | 2.98724 | 3.94e-10 | 12.44777 | 1.291e-09
2018-02-26 07:51 | 70128.66 | 1800.0003 | 3 | 10 | 4.40031 | 0.6739292 | 3.011313 | 3.94e-10 | 12.5537 | 1.291e-09
2018-02-26 07:51 | 70158.65 | 1829.9808 | 3 | 10 | 4.400321 | 0.6519852 | 3.016843 | 3.94e-10 | 12.57804 | 1.291e-09
2018-02-26 07:53 | 70278.69 | 120 | 4 | 10 | 4.357607 | 0 | 3.016843 | 3.94e-10 | 12.57804 | 1.291e-09
2018-02-26 07:55 | 70398.69 | 240 | 4 | 10 | 4.354596 | 0 | 3.016843 | 3.94e-10 | 12.57804 | 1.291e-09
2018-02-26 07:56 | 70458.69 | 300.003 | 4 | 10 | 4.353653 | 0 | 3.016843 | 3.94e-10 | 12.57804 | 1.291e-09
2018-02-26 07:58 | 70578.77 | 120.001 | 5 | 10 | 4.128313 | -3.259853 | 3.016843 | 0.1086588 | 12.57804 | 0.4516593
2018-02-26 08:00 | 70698.77 | 240.001 | 5 | 10 | 4.085954 | -3.259899 | 3.016843 | 0.2173025 | 12.57804 | 0.8978601
2018-02-26 08:02 | 70818.77 | 360.0011 | 5 | 10 | 4.044076 | -3.259938 | 3.016843 | 0.3259705 | 12.57804 | 1.339597
2018-02-26 08:04 | 70938.77 | 480.0011 | 5 | 10 | 4.002326 | -3.259945 | 3.016843 | 0.4346301 | 12.57804 | 1.776753
2018-02-26 08:06 | 71058.77 | 600.0027 | 5 | 10 | 3.961092 | -3.259968 | 3.016843 | 0.5432853 | 12.57804 | 2.209379
2018-02-26 08:08 | 71178.77 | 720.001 | 5 | 10 | 3.920862 | -3.260042 | 3.016843 | 0.6519197 | 12.57804 | 2.637494
2018-02-26 08:10 | 71298.77 | 840.0002 | 5 | 10 | 3.882308 | -3.259988 | 3.016843 | 0.7605318 | 12.57804 | 3.061238
2018-02-26 08:12 | 71418.77 | 960.0019 | 5 | 10 | 3.845857 | -3.259908 | 3.016843 | 0.8691149 | 12.57804 | 3.480797
2018-02-26 08:14 | 71538.77 | 1080.0003 | 5 | 10 | 3.811764 | -3.259943 | 3.016843 | 0.9779518 | 12.57804 | 3.897493
2018-02-26 08:16 | 71658.77 | 1200.0003 | 5 | 10 | 3.779841 | -3.25988 | 3.016843 | 1.08659 | 12.57804 | 4.309844
2018-02-26 08:18 | 71778.77 | 1320.0007 | 5 | 10 | 3.749824 | -3.259915 | 3.016843 | 1.195296 | 12.57804 | 4.719085
2018-02-26 08:20 | 71898.77 | 1440.0002 | 5 | 10 | 3.721467 | -3.259936 | 3.016843 | 1.303872 | 12.57804 | 5.124672
2018-02-26 08:22 | 72018.77 | 1560.0007 | 5 | 10 | 3.694747 | -3.259936 | 3.016843 | 1.412588 | 12.57804 | 5.527787
2018-02-26 08:24 | 72138.77 | 1680.0005 | 5 | 10 | 3.669828 | -3.260017 | 3.016843 | 1.521273 | 12.57804 | 5.927981
2018-02-26 08:26 | 72258.77 | 1800.0001 | 5 | 10 | 3.646789 | -3.260079 | 3.016843 | 1.629904 | 12.57804 | 6.32537
2018-02-26 08:28 | 72378.77 | 1920.0013 | 5 | 10 | 3.625699 | -3.259995 | 3.016843 | 1.738606 | 12.57804 | 6.720617
2018-02-26 08:30 | 72498.77 | 2040.0015 | 5 | 10 | 3.60662 | -3.259959 | 3.016843 | 1.847272 | 12.57804 | 7.113553
2018-02-26 08:32 | 72618.77 | 2160.0005 | 5 | 10 | 3.589088 | -3.25992 | 3.016843 | 1.955943 | 12.57804 | 7.504523
2018-02-26 08:34 | 72738.77 | 2280.0024 | 5 | 10 | 3.572299 | -3.259965 | 3.016843 | 2.06459 | 12.57804 | 7.893556
2018-02-26 08:36 | 72858.77 | 2400.001 | 5 | 10 | 3.55545 | -3.259955 | 3.016843 | 2.173275 | 12.57804 | 8.280894
2018-02-26 08:38 | 72978.77 | 2520.0013 | 5 | 10 | 3.538338 | -3.259858 | 3.016843 | 2.281906 | 12.57804 | 8.666201
2018-02-26 08:40 | 73098.77 | 2640.0008 | 5 | 10 | 3.520557 | -3.259959 | 3.016843 | 2.39047 | 12.57804 | 9.049384
2018-02-26 08:42 | 73218.77 | 2760.001 | 5 | 10 | 3.499555 | -3.25997 | 3.016843 | 2.499264 | 12.57804 | 9.431311
2018-02-26 08:44 | 73338.77 | 2880.0003 | 5 | 10 | 3.471187 | -3.259977 | 3.016843 | 2.607918 | 12.57804 | 9.81008
2018-02-26 08:46 | 73458.77 | 3000.0007 | 5 | 10 | 3.432632 | -3.259995 | 3.016843 | 2.716554 | 12.57804 | 10.1852
2018-02-26 08:48 | 73578.77 | 3120.0003 | 5 | 10 | 3.377949 | -3.259974 | 3.016843 | 2.825255 | 12.57804 | 10.55557
2018-02-26 08:50 | 73698.77 | 3240.0012 | 5 | 10 | 3.269675 | -3.259912 | 3.016843 | 2.933885 | 12.57804 | 10.91753
2018-02-26 08:52 | 73789.86 | 3331.092 | 5 | 10 | 2.999982 | -3.260083 | 3.016843 | 3.016397 | 12.57804 | 11.17875
2018-02-26 08:54 | 73909.91 | 120.0012 | 6 | 10 | 3.265434 | 0 | 3.016843 | 3.016397 | 12.57804 | 11.17875
2018-02-26 08:56 | 74029.91 | 240.001 | 6 | 10 | 3.278291 | 0 | 3.016843 | 3.016397 | 12.57804 | 11.17875
2018-02-26 08:57 | 74089.91 | 300.0054 | 6 | 10 | 3.282553 | 0 | 3.016843 | 3.016397 | 12.57804 | 11.17875
2018-02-26 08:57 | 74089.92456 | 0.0024 | 7 | 11 | 3.282637 | 0 | 0 | 0 | 0 | 0
2018-02-26 08:59 | 74210.00548 | 120.0013 | 2 | 11 | 3.922772 | 4.889748 | 0.16226 | 0 | 0.6153604 | 0
2018-02-26 09:01 | 74330.00528 | 240.0011 | 2 | 11 | 3.972561 | 4.89012 | 0.3253053 | 0 | 1.259643 | 0
2018-02-26 09:03 | 74450.00458 | 360.0004 | 2 | 11 | 4.009287 | 4.88991 | 0.488313 | 0 | 1.910256 | 0
2018-02-26 09:05 | 74570.00578 | 480.0016 | 2 | 11 | 4.040919 | 4.889978 | 0.6512934 | 0 | 2.566342 | 0
2018-02-26 09:07 | 74690.00578 | 600.0016 | 2 | 11 | 4.068563 | 4.889967 | 0.8143246 | 0 | 3.227446 | 0
2018-02-26 09:09 | 74810.00558 | 720.0014 | 2 | 11 | 4.093429 | 4.889879 | 0.9773163 | 0 | 3.892643 | 0
2018-02-26 09:11 | 74930.00638 | 840.0022 | 2 | 11 | 4.118528 | 4.889925 | 1.140315 | 0 | 4.561874 | 0
2018-02-26 09:13 | 75050.00448 | 960.0003 | 2 | 11 | 4.147484 | 4.890034 | 1.303218 | 0 | 5.235097 | 0
2018-02-26 09:15 | 75170.00448 | 1080.0003 | 2 | 11 | 4.180523 | 4.890184 | 1.466313 | 0 | 5.914171 | 0
2018-02-26 09:17 | 75290.00568 | 1200.0015 | 2 | 11 | 4.200394 | 4.567238 | 1.62679 | 0 | 6.587334 | 0
2018-02-26 09:19 | 75410.00438 | 1320.0002 | 2 | 11 | 4.200407 | 3.94142 | 1.768359 | 0 | 7.181979 | 0
2018-02-26 09:21 | 75530.00448 | 1440.0003 | 2 | 11 | 4.200362 | 3.375269 | 1.890164 | 0 | 7.693604 | 0
2018-02-26 09:21 | 75556.30868 | 1466.3045 | 2 | 11 | 4.20038 | 3.259981 | 1.914353 | 0 | 7.795207 | 0
2018-02-26 09:23 | 75676.33152 | 120.0004 | 3 | 11 | 4.22971 | 3.259907 | 2.022523 | 0 | 8.251046 | 0
2018-02-26 09:25 | 75796.33112 | 240 | 3 | 11 | 4.263231 | 3.260208 | 2.131197 | 0 | 8.712506 | 0
2018-02-26 09:27 | 75916.33172 | 360.0006 | 3 | 11 | 4.298982 | 3.259951 | 2.239866 | 0 | 9.177708 | 0
2018-02-26 09:29 | 76036.33392 | 480.0028 | 3 | 11 | 4.336651 | 3.259966 | 2.348517 | 0 | 9.646829 | 0
2018-02-26 09:31 | 76156.33162 | 600.0005 | 3 | 11 | 4.375949 | 3.259872 | 2.457127 | 0 | 10.11995 | 0
2018-02-26 09:33 | 76276.33332 | 720.0022 | 3 | 11 | 4.400405 | 2.97574 | 2.563876 | 0 | 10.58888 | 0
2018-02-26 09:35 | 76396.33262 | 840.0015 | 3 | 11 | 4.400373 | 2.446514 | 2.653843 | 0 | 10.98477 | 0
2018-02-26 09:37 | 76516.33342 | 960.0023 | 3 | 11 | 4.400372 | 2.030197 | 2.728175 | 0 | 11.31186 | 0
2018-02-26 09:39 | 76636.33152 | 1080.0004 | 3 | 11 | 4.400388 | 1.698309 | 2.790096 | 0 | 11.58433 | 0
2018-02-26 09:41 | 76756.33322 | 1200.0021 | 3 | 11 | 4.400359 | 1.430811 | 2.84199 | 0 | 11.81269 | 0
2018-02-26 09:43 | 76876.33112 | 1320 | 3 | 11 | 4.400341 | 1.215084 | 2.88603 | 0 | 12.00648 | 0
2018-02-26 09:45 | 76996.33252 | 1440.0014 | 3 | 11 | 4.400335 | 1.040152 | 2.923487 | 0 | 12.1713 | 0
2018-02-26 09:47 | 77116.33332 | 1560.0022 | 3 | 11 | 4.400343 | 0.8962631 | 2.95572 | 0 | 12.31314 | 0
2018-02-26 09:49 | 77236.33232 | 1680.0012 | 3 | 11 | 4.400342 | 0.7741127 | 2.983532 | 0 | 12.43552 | 0
2018-02-26 09:51 | 77356.33312 | 1800.002 | 3 | 11 | 4.400319 | 0.6747513 | 3.007626 | 0 | 12.54154 | 0
2018-02-26 09:52 | 77387.81242 | 1831.4813 | 3 | 11 | 4.400333 | 0.6519871 | 3.01343 | 0 | 12.56708 | 0
2018-02-26 09:54 | 77507.85882 | 120.0011 | 4 | 11 | 4.357295 | 0 | 3.01343 | 0 | 12.56708 | 0
2018-02-26 09:56 | 77627.85862 | 240.0009 | 4 | 11 | 4.354241 | 0 | 3.01343 | 0 | 12.56708 | 0
2018-02-26 09:57 | 77687.86142 | 300.0037 | 4 | 11 | 4.353294 | 0 | 3.01343 | 0 | 12.56708 | 0
2018-02-26 09:59 | 77807.94 | 120.0003 | 5 | 11 | 4.126996 | -3.25998 | 3.01343 | 0.1086635 | 12.56708 | 0.4515413
2018-02-26 10:01 | 77927.94 | 240.0014 | 5 | 11 | 4.084803 | -3.25998 | 3.01343 | 0.2173111 | 12.56708 | 0.8976217
2018-02-26 10:03 | 78047.94 | 360 | 5 | 11 | 4.043096 | -3.260048 | 3.01343 | 0.325965 | 12.56708 | 1.339185
2018-02-26 10:05 | 78167.94 | 480.0018 | 5 | 11 | 4.00142 | -3.259928 | 3.01343 | 0.4346579 | 12.56708 | 1.776373
2018-02-26 10:07 | 78287.94 | 600.0018 | 5 | 11 | 3.960297 | -3.259912 | 3.01343 | 0.5432875 | 12.56708 | 2.208804
2018-02-26 10:09 | 78407.94 | 720.0002 | 5 | 11 | 3.920218 | -3.259993 | 3.01343 | 0.6519343 | 12.56708 | 2.636888
2018-02-26 10:11 | 78527.94 | 840.0011 | 5 | 11 | 3.881777 | -3.25992 | 3.01343 | 0.7606114 | 12.56708 | 3.06082
2018-02-26 10:13 | 78647.94 | 960.0003 | 5 | 11 | 3.845429 | -3.259926 | 3.01343 | 0.8693106 | 12.56708 | 3.480769
2018-02-26 10:15 | 78767.94 | 1080.0012 | 5 | 11 | 3.811429 | -3.260005 | 3.01343 | 0.977952 | 12.56708 | 3.896672
2018-02-26 10:17 | 78887.94 | 1200.0004 | 5 | 11 | 3.779617 | -3.25991 | 3.01343 | 1.086534 | 12.56708 | 4.308782
2018-02-26 10:19 | 79007.94 | 1320.0008 | 5 | 11 | 3.749731 | -3.259938 | 3.01343 | 1.195282 | 12.56708 | 4.718165
2018-02-26 10:21 | 79127.94 | 1440.0016 | 5 | 11 | 3.721472 | -3.260009 | 3.01343 | 1.303923 | 12.56708 | 5.123989
2018-02-26 10:23 | 79247.94 | 1560.0009 | 5 | 11 | 3.694882 | -3.25992 | 3.01343 | 1.412614 | 12.56708 | 5.52702
2018-02-26 10:25 | 79367.94 | 1680.0009 | 5 | 11 | 3.670079 | -3.259889 | 3.01343 | 1.521296 | 12.56708 | 5.92722
2018-02-26 10:27 | 79487.94 | 1800.001 | 5 | 11 | 3.647127 | -3.259955 | 3.01343 | 1.629925 | 12.56708 | 6.324636
2018-02-26 10:29 | 79607.94 | 1920.0002 | 5 | 11 | 3.626137 | -3.259895 | 3.01343 | 1.738586 | 12.56708 | 6.719778
2018-02-26 10:31 | 79727.94 | 2040.001 | 5 | 11 | 3.607135 | -3.259866 | 3.01343 | 1.847236 | 12.56708 | 7.11271
2018-02-26 10:33 | 79847.94 | 2160.0002 | 5 | 11 | 3.58963 | -3.25988 | 3.01343 | 1.955921 | 12.56708 | 7.503791
2018-02-26 10:35 | 79967.94 | 2280.0002 | 5 | 11 | 3.572809 | -3.25985 | 3.01343 | 2.064602 | 12.56708 | 7.892998
2018-02-26 10:37 | 80087.94 | 2400.0001 | 5 | 11 | 3.555843 | -3.260228 | 3.01343 | 2.173243 | 12.56708 | 8.280232
2018-02-26 10:39 | 80207.94 | 2520.0026 | 5 | 11 | 3.538676 | -3.259883 | 3.01343 | 2.281888 | 12.56708 | 8.665627
2018-02-26 10:41 | 80327.94 | 2640.001 | 5 | 11 | 3.520781 | -3.259864 | 3.01343 | 2.39057 | 12.56708 | 9.049256
2018-02-26 10:43 | 80447.94 | 2760.0002 | 5 | 11 | 3.499582 | -3.259951 | 3.01343 | 2.499233 | 12.56708 | 9.430737
2018-02-26 10:45 | 80567.94 | 2880.0018 | 5 | 11 | 3.470978 | -3.259993 | 3.01343 | 2.607889 | 12.56708 | 9.809505
2018-02-26 10:47 | 80687.94 | 3000.0009 | 5 | 11 | 3.432129 | -3.260062 | 3.01343 | 2.71656 | 12.56708 | 10.18471
2018-02-26 10:49 | 80807.94 | 3120.0009 | 5 | 11 | 3.37705 | -3.260284 | 3.01343 | 2.82525 | 12.56708 | 10.55497
2018-02-26 10:51 | 80927.94 | 3240.0018 | 5 | 11 | 3.266982 | -3.259767 | 3.01343 | 2.933906 | 12.56708 | 10.91685
2018-02-26 10:52 | 81016.79 | 3328.8495 | 5 | 11 | 2.999979 | -3.260007 | 3.01343 | 3.014346 | 12.56708 | 11.17134
2018-02-26 10:54 | 81136.8319 | 120.0002 | 6 | 11 | 3.26348 | 0 | 3.01343 | 3.014346 | 12.56708 | 11.17134
2018-02-26 10:56 | 81256.8327 | 240.001 | 6 | 11 | 3.276275 | 0 | 3.01343 | 3.014346 | 12.56708 | 11.17134
2018-02-26 10:57 | 81316.8341 | 300.0024 | 6 | 11 | 3.280549 | 0 | 3.01343 | 3.014346 | 12.56708 | 11.17134
2018-02-26 10:57 | 81316.85 | 0.0024 | 7 | 12 | 3.280566 | 0 | 0 | 0 | 0 | 0
2018-02-26 10:59 | 81436.93 | 120.0003 | 2 | 12 | 3.92054 | 4.890127 | 0.1622688 | 0 | 0.6150053 | 0
2018-02-26 11:01 | 81556.93 | 240.0004 | 2 | 12 | 3.970622 | 4.890076 | 0.3252136 | 0 | 1.258567 | 0
2018-02-26 11:03 | 81676.93 | 360.002 | 2 | 12 | 4.007259 | 4.889807 | 0.4883227 | 0 | 1.909257 | 0
2018-02-26 11:05 | 81796.93 | 480.0004 | 2 | 12 | 4.038921 | 4.890192 | 0.6513109 | 0 | 2.565041 | 0
2018-02-26 11:07 | 81916.93 | 600.0009 | 2 | 12 | 4.06646 | 4.890251 | 0.8142638 | 0 | 3.225485 | 0
2018-02-26 11:09 | 82036.93 | 720.0012 | 2 | 12 | 4.091521 | 4.890142 | 0.9772639 | 0 | 3.890387 | 0
2018-02-26 11:11 | 82156.93 | 840.0011 | 2 | 12 | 4.116685 | 4.889816 | 1.140267 | 0 | 4.559332 | 0
2018-02-26 11:13 | 82276.93 | 960.0004 | 2 | 12 | 4.145736 | 4.890089 | 1.303298 | 0 | 5.23279 | 0
2018-02-26 11:15 | 82396.93 | 1080.0019 | 2 | 12 | 4.178919 | 4.889868 | 1.466303 | 0 | 5.911217 | 0
2018-02-26 11:17 | 82516.93 | 1200.0004 | 2 | 12 | 4.200392 | 4.590675 | 1.627181 | 0 | 6.585916 | 0
2018-02-26 11:19 | 82636.93 | 1320.0005 | 2 | 12 | 4.200375 | 3.957273 | 1.769472 | 0 | 7.183598 | 0
2018-02-26 11:21 | 82756.93 | 1440.0013 | 2 | 12 | 4.200399 | 3.387337 | 1.891692 | 0 | 7.696968 | 0
2018-02-26 11:22 | 82785.47 | 1468.5401 | 2 | 12 | 4.20036 | 3.259996 | 1.917966 | 0 | 7.807326 | 0
2018-02-26 11:24 | 82905.4846 | 120.0002 | 3 | 12 | 4.229678 | 3.26 | 2.026175 | 0 | 8.263327 | 0
2018-02-26 11:26 | 83025.4849 | 240.0005 | 3 | 12 | 4.263198 | 3.260006 | 2.134837 | 0 | 8.724733 | 0
2018-02-26 11:28 | 83145.4855 | 360.0011 | 3 | 12 | 4.298971 | 3.259968 | 2.243487 | 0 | 9.189853 | 0
2018-02-26 11:30 | 83265.4854 | 480.001 | 3 | 12 | 4.336665 | 3.26005 | 2.352138 | 0 | 9.658974 | 0
2018-02-26 11:32 | 83385.4871 | 600.0027 | 3 | 12 | 4.375933 | 3.259884 | 2.460823 | 0 | 10.13243 | 0
2018-02-26 11:34 | 83505.4856 | 720.0012 | 3 | 12 | 4.400402 | 2.974817 | 2.567459 | 0 | 10.60086 | 0
2018-02-26 11:36 | 83625.485 | 840.0006 | 3 | 12 | 4.400377 | 2.443918 | 2.657404 | 0 | 10.99665 | 0
2018-02-26 11:38 | 83745.4847 | 960.0003 | 3 | 12 | 4.400376 | 2.026533 | 2.731426 | 0 | 11.32237 | 0
2018-02-26 11:40 | 83865.4847 | 1080.0003 | 3 | 12 | 4.400373 | 1.693598 | 2.793345 | 0 | 11.59484 | 0
2018-02-26 11:42 | 83985.4863 | 1200.0019 | 3 | 12 | 4.40036 | 1.42635 | 2.845069 | 0 | 11.82245 | 0
2018-02-26 11:44 | 84105.4848 | 1320.0004 | 3 | 12 | 4.400315 | 1.210321 | 2.889028 | 0 | 12.01588 | 0
2018-02-26 11:46 | 84225.4863 | 1440.0019 | 3 | 12 | 4.400349 | 1.035988 | 2.926392 | 0 | 12.1803 | 0
2018-02-26 11:48 | 84345.4847 | 1560.0003 | 3 | 12 | 4.400333 | 0.8916798 | 2.958459 | 0 | 12.3214 | 0
2018-02-26 11:50 | 84465.4871 | 1680.0027 | 3 | 12 | 4.400325 | 0.773592 | 2.986161 | 0 | 12.4433 | 0
2018-02-26 11:52 | 84585.4847 | 1800.0003 | 3 | 12 | 4.40033 | 0.6743946 | 3.010233 | 0 | 12.54922 | 0
2018-02-26 11:52 | 84615.9099 | 1830.4255 | 3 | 12 | 4.400337 | 0.6519814 | 3.015841 | 0 | 12.5739 | 0
2018-02-26 11:54 | 84735.96 | 120.0001 | 4 | 12 | 4.357479 | 0 | 3.015841 | 0 | 12.5739 | 0
2018-02-26 11:56 | 84855.96 | 240.0011 | 4 | 12 | 4.354469 | 0 | 3.015841 | 0 | 12.5739 | 0
2018-02-26 11:57 | 84915.96 | 300.0024 | 4 | 12 | 4.353525 | 0 | 3.015841 | 0 | 12.5739 | 0
2018-02-26 11:59 | 85036.04 | 120.0011 | 5 | 12 | 4.127392 | -3.260009 | 3.015841 | 0.1086619 | 12.5739 | 0.4515798
2018-02-26 12:01 | 85156.04 | 240.0012 | 5 | 12 | 4.085036 | -3.25992 | 3.015841 | 0.2173189 | 12.5739 | 0.8977331
2018-02-26 12:03 | 85276.04 | 360.0028 | 5 | 12 | 4.043177 | -3.259858 | 3.015841 | 0.3258854 | 12.5739 | 1.33896
2018-02-26 12:05 | 85396.04 | 480.0012 | 5 | 12 | 4.001469 | -3.259996 | 3.015841 | 0.4346466 | 12.5739 | 1.776431
2018-02-26 12:07 | 85516.04 | 600.0003 | 5 | 12 | 3.960264 | -3.259872 | 3.015841 | 0.5431769 | 12.5739 | 2.20847
2018-02-26 12:09 | 85636.04 | 720.002 | 5 | 12 | 3.920123 | -3.259982 | 3.015841 | 0.6519677 | 12.5739 | 2.637115
2018-02-26 12:11 | 85756.04 | 840.0004 | 5 | 12 | 3.88155 | -3.25993 | 3.015841 | 0.7605906 | 12.5739 | 3.060818
2018-02-26 12:13 | 85876.04 | 960.0002 | 5 | 12 | 3.845169 | -3.259974 | 3.015841 | 0.869274 | 12.5739 | 3.48068
2018-02-26 12:15 | 85996.04 | 1080.002 | 5 | 12 | 3.811093 | -3.259959 | 3.015841 | 0.9779642 | 12.5739 | 3.896738
2018-02-26 12:17 | 86116.04 | 1200.0012 | 5 | 12 | 3.779225 | -3.259928 | 3.015841 | 1.086629 | 12.5739 | 4.309117
2018-02-26 12:19 | 86236.04 | 1320.0004 | 5 | 12 | 3.749269 | -3.26006 | 3.015841 | 1.195221 | 12.5739 | 4.717868
2018-02-26 12:21 | 86356.04 | 1440.0004 | 5 | 12 | 3.720962 | -3.260067 | 3.015841 | 1.30396 | 12.5739 | 5.124007
2018-02-26 12:23 | 86476.04 | 1560.0012 | 5 | 12 | 3.694321 | -3.259963 | 3.015841 | 1.412608 | 12.5739 | 5.52682
2018-02-26 12:25 | 86596.04 | 1680.0012 | 5 | 12 | 3.669478 | -3.259878 | 3.015841 | 1.521261 | 12.5739 | 5.926851
2018-02-26 12:27 | 86716.04 | 1800.002 | 5 | 12 | 3.646538 | -3.259934 | 3.015841 | 1.629928 | 12.5739 | 6.324341
2018-02-26 12:29 | 86836.04 | 1920.0012 | 5 | 12 | 3.625512 | -3.25988 | 3.015841 | 1.738617 | 12.5739 | 6.719515
2018-02-26 12:31 | 86956.04 | 2040.0012 | 5 | 12 | 3.606474 | -3.259887 | 3.015841 | 1.847281 | 12.5739 | 7.112426
2018-02-26 12:33 | 87076.04 | 2160.002 | 5 | 12 | 3.588977 | -3.259972 | 3.015841 | 1.955922 | 12.5739 | 7.503278
2018-02-26 12:35 | 87196.04 | 2280.0012 | 5 | 12 | 3.572205 | -3.260002 | 3.015841 | 2.064581 | 12.5739 | 7.892336
2018-02-26 12:37 | 87316.04 | 2400.0006 | 5 | 12 | 3.555345 | -3.259901 | 3.015841 | 2.173249 | 12.5739 | 8.279607
2018-02-26 12:39 | 87436.04 | 2520.0004 | 5 | 12 | 3.538235 | -3.259938 | 3.015841 | 2.281854 | 12.5739 | 8.664809
2018-02-26 12:41 | 87556.04 | 2640.002 | 5 | 12 | 3.520422 | -3.259924 | 3.015841 | 2.390559 | 12.5739 | 9.048478
2018-02-26 12:43 | 87676.04 | 2760.0003 | 5 | 12 | 3.4993 | -3.259922 | 3.015841 | 2.49924 | 12.5739 | 9.429985
2018-02-26 12:45 | 87796.04 | 2880.0011 | 5 | 12 | 3.470826 | -3.260172 | 3.015841 | 2.607918 | 12.5739 | 9.808805
2018-02-26 12:47 | 87916.04 | 3000.0019 | 5 | 12 | 3.432126 | -3.259924 | 3.015841 | 2.716557 | 12.5739 | 10.18389
2018-02-26 12:49 | 88036.04 | 3120.0019 | 5 | 12 | 3.377149 | -3.259874 | 3.015841 | 2.825213 | 12.5739 | 10.55404
2018-02-26 12:51 | 88156.04 | 3240.0003 | 5 | 12 | 3.267356 | -3.259868 | 3.015841 | 2.933869 | 12.5739 | 10.91594
2018-02-26 12:53 | 88245.38 | 3329.3441 | 5 | 12 | 2.99996 | -3.259827 | 3.015841 | 3.014816 | 12.5739 | 11.17206
2018-02-26 12:55 | 88365.43 | 120.001 | 6 | 12 | 3.26449 | 0 | 3.015841 | 3.014816 | 12.5739 | 11.17206
2018-02-26 12:57 | 88485.43 | 240.001 | 6 | 12 | 3.27737 | 0 | 3.015841 | 3.014816 | 12.5739 | 11.17206
2018-02-26 12:58 | 88545.43 | 300.0024 | 6 | 12 | 3.281646 | 0 | 3.015841 | 3.014816 | 12.5739 | 11.17206
2018-02-26 12:58 | 88545.44 | 0.0024 | 7 | 13 | 3.281684 | 0 | 0 | 0 | 0 | 0
2018-02-26 13:00 | 88665.52656 | 120.0011 | 2 | 13 | 3.921662 | 4.889826 | 0.1623099 | 0 | 0.6153729 | 0
2018-02-26 13:02 | 88785.52656 | 240.0011 | 2 | 13 | 3.971703 | 4.890184 | 0.3253236 | 0 | 1.259384 | 0
2018-02-26 13:04 | 88905.52736 | 360.0019 | 2 | 13 | 4.008458 | 4.890091 | 0.4883118 | 0 | 1.909779 | 0
2018-02-26 13:06 | 89025.52736 | 480.0019 | 2 | 13 | 4.040096 | 4.889786 | 0.6512935 | 0 | 2.565735 | 0
2018-02-26 13:08 | 89145.52736 | 600.0019 | 2 | 13 | 4.067549 | 4.890192 | 0.8143077 | 0 | 3.226614 | 0
2018-02-26 13:10 | 89265.52586 | 720.0004 | 2 | 13 | 4.092454 | 4.88987 | 0.9772809 | 0 | 3.891573 | 0
2018-02-26 13:12 | 89385.52656 | 840.0011 | 2 | 13 | 4.11754 | 4.889807 | 1.140312 | 0 | 4.560784 | 0
2018-02-26 13:14 | 89505.52736 | 960.0019 | 2 | 13 | 4.146474 | 4.88995 | 1.303302 | 0 | 5.234199 | 0
2018-02-26 13:16 | 89625.52736 | 1080.0019 | 2 | 13 | 4.179569 | 4.890099 | 1.466263 | 0 | 5.912562 | 0
2018-02-26 13:18 | 89745.52746 | 1200.002 | 2 | 13 | 4.200416 | 4.582647 | 1.627019 | 0 | 6.586807 | 0
2018-02-26 13:20 | 89865.52556 | 1320.0001 | 2 | 13 | 4.200401 | 3.953009 | 1.769097 | 0 | 7.18359 | 0
2018-02-26 13:22 | 89985.52656 | 1440.0011 | 2 | 13 | 4.200394 | 3.383972 | 1.891195 | 0 | 7.696448 | 0
2018-02-26 13:22 | 90013.49746 | 1467.972 | 2 | 13 | 4.200388 | 3.259981 | 1.917011 | 0 | 7.804887 | 0
2018-02-26 13:24 | 90133.51 | 120.0011 | 3 | 13 | 4.229722 | 3.259836 | 2.025096 | 0 | 8.260365 | 0
2018-02-26 13:26 | 90253.51 | 240.0003 | 3 | 13 | 4.263279 | 3.259914 | 2.133852 | 0 | 8.722174 | 0
2018-02-26 13:28 | 90373.51 | 360.0018 | 3 | 13 | 4.299034 | 3.260155 | 2.24255 | 0 | 9.187508 | 0
2018-02-26 13:30 | 90493.51 | 480 | 3 | 13 | 4.336714 | 3.260067 | 2.351216 | 0 | 9.656696 | 0
2018-02-26 13:32 | 90613.51 | 600.0003 | 3 | 13 | 4.376022 | 3.259888 | 2.459879 | 0 | 10.13006 | 0
2018-02-26 13:34 | 90733.51 | 720.0003 | 3 | 13 | 4.400383 | 2.974144 | 2.566511 | 0 | 10.59848 | 0
2018-02-26 13:36 | 90853.51 | 840.0011 | 3 | 13 | 4.400376 | 2.444759 | 2.656425 | 0 | 10.99414 | 0
2018-02-26 13:38 | 90973.51 | 960.0012 | 3 | 13 | 4.400381 | 2.027977 | 2.730655 | 0 | 11.32078 | 0
2018-02-26 13:40 | 91093.51 | 1080.002 | 3 | 13 | 4.400362 | 1.695127 | 2.792498 | 0 | 11.59291 | 0
2018-02-26 13:42 | 91213.51 | 1200.0004 | 3 | 13 | 4.400309 | 1.427025 | 2.84437 | 0 | 11.82117 | 0
2018-02-26 13:44 | 91333.51 | 1320.0011 | 3 | 13 | 4.400357 | 1.212875 | 2.888268 | 0 | 12.01433 | 0
2018-02-26 13:46 | 91453.51 | 1440.0003 | 3 | 13 | 4.400356 | 1.037582 | 2.925699 | 0 | 12.17904 | 0
2018-02-26 13:48 | 91573.51 | 1560.002 | 3 | 13 | 4.400323 | 0.8928833 | 2.957798 | 0 | 12.32029 | 0
2018-02-26 13:50 | 91693.51 | 1680.0006 | 3 | 13 | 4.400333 | 0.7747879 | 2.985546 | 0 | 12.44239 | 0
2018-02-26 13:52 | 91813.51 | 1800.0001 | 3 | 13 | 4.400329 | 0.6751118 | 3.009653 | 0 | 12.54847 | 0
2018-02-26 13:53 | 91844.47 | 1830.96 | 3 | 13 | 4.400335 | 0.6519966 | 3.015356 | 0 | 12.57356 | 0
2018-02-26 13:55 | 91964.52 | 120.0017 | 4 | 13 | 4.357503 | 0 | 3.015356 | 0 | 12.57356 | 0
2018-02-26 13:57 | 92084.52 | 240.003 | 4 | 13 | 4.354487 | 0 | 3.015356 | 0 | 12.57356 | 0
2018-02-26 13:58 | 92144.52 | 300.0039 | 4 | 13 | 4.353542 | 0 | 3.015356 | 0 | 12.57356 | 0
2018-02-26 14:00 | 92264.60014 | 120.0014 | 5 | 13 | 4.127519 | -3.259938 | 3.015356 | 0.1086589 | 12.57356 | 0.451582
2018-02-26 14:02 | 92384.60034 | 240.0016 | 5 | 13 | 4.08515 | -3.260019 | 3.015356 | 0.2172852 | 12.57356 | 0.8976238
2018-02-26 14:04 | 92504.59954 | 360.0008 | 5 | 13 | 4.043314 | -3.260002 | 3.015356 | 0.3259045 | 12.57356 | 1.339079
2018-02-26 14:06 | 92624.59974 | 480.001 | 5 | 13 | 4.001607 | -3.259908 | 3.015356 | 0.4346125 | 12.57356 | 1.776352
2018-02-26 14:08 | 92744.59924 | 600.0005 | 5 | 13 | 3.960393 | -3.259996 | 3.015356 | 0.5432562 | 12.57356 | 2.208856
2018-02-26 14:10 | 92864.60094 | 720.0022 | 5 | 13 | 3.92027 | -3.259832 | 3.015356 | 0.6518809 | 12.57356 | 2.636863
2018-02-26 14:12 | 92984.59924 | 840.0005 | 5 | 13 | 3.881732 | -3.260034 | 3.015356 | 0.7606294 | 12.57356 | 3.061073
2018-02-26 14:14 | 93104.60004 | 960.0013 | 5 | 13 | 3.845327 | -3.25993 | 3.015356 | 0.8692892 | 12.57356 | 3.480861
2018-02-26 14:16 | 93224.59934 | 1080.0006 | 5 | 13 | 3.811199 | -3.260307 | 3.015356 | 0.977874 | 12.57356 | 3.896532
2018-02-26 14:18 | 93344.59924 | 1200.0005 | 5 | 13 | 3.779327 | -3.259996 | 3.015356 | 1.08662 | 12.57356 | 4.309236
2018-02-26 14:20 | 93464.60004 | 1320.0013 | 5 | 13 | 3.749411 | -3.259998 | 3.015356 | 1.195244 | 12.57356 | 4.718118
2018-02-26 14:22 | 93584.59934 | 1440.0006 | 5 | 13 | 3.721078 | -3.25998 | 3.015356 | 1.303949 | 12.57356 | 5.124143
2018-02-26 14:24 | 93704.60004 | 1560.0013 | 5 | 13 | 3.694417 | -3.259872 | 3.015356 | 1.412549 | 12.57356 | 5.526792
2018-02-26 14:26 | 93824.59924 | 1680.0005 | 5 | 13 | 3.669536 | -3.259945 | 3.015356 | 1.521269 | 12.57356 | 5.92708
2018-02-26 14:28 | 93944.60004 | 1800.0013 | 5 | 13 | 3.646516 | -3.259855 | 3.015356 | 1.629932 | 12.57356 | 6.324555
2018-02-26 14:30 | 94064.60084 | 1920.0021 | 5 | 13 | 3.625475 | -3.260013 | 3.015356 | 1.738527 | 12.57356 | 6.719387
2018-02-26 14:32 | 94184.60004 | 2040.0013 | 5 | 13 | 3.606418 | -3.259968 | 3.015356 | 1.847246 | 12.57356 | 7.112494
2018-02-26 14:34 | 94304.60004 | 2160.0013 | 5 | 13 | 3.588905 | -3.259922 | 3.015356 | 1.955907 | 12.57356 | 7.503411
2018-02-26 14:36 | 94424.60094 | 2280.0022 | 5 | 13 | 3.572129 | -3.259928 | 3.015356 | 2.064577 | 12.57356 | 7.892503
2018-02-26 14:38 | 94544.60084 | 2400.0021 | 5 | 13 | 3.55521 | -3.259957 | 3.015356 | 2.173201 | 12.57356 | 8.279605
2018-02-26 14:40 | 94664.60004 | 2520.0013 | 5 | 13 | 3.538068 | -3.259947 | 3.015356 | 2.281924 | 12.57356 | 8.66521
2018-02-26 14:42 | 94784.59934 | 2640.0006 | 5 | 13 | 3.520214 | -3.260104 | 3.015356 | 2.390594 | 12.57356 | 9.048735
2018-02-26 14:44 | 94904.59924 | 2760.0005 | 5 | 13 | 3.499076 | -3.26 | 3.015356 | 2.499226 | 12.57356 | 9.430046
2018-02-26 14:46 | 95024.60014 | 2880.0014 | 5 | 13 | 3.470532 | -3.259839 | 3.015356 | 2.607896 | 12.57356 | 9.808811
2018-02-26 14:48 | 95144.59934 | 3000.0006 | 5 | 13 | 3.431733 | -3.259934 | 3.015356 | 2.716565 | 12.57356 | 10.18396
2018-02-26 14:50 | 95264.59924 | 3120.0005 | 5 | 13 | 3.37661 | -3.259982 | 3.015356 | 2.825245 | 12.57356 | 10.55414
2018-02-26 14:52 | 95384.60014 | 3240.0014 | 5 | 13 | 3.266323 | -3.259943 | 3.015356 | 2.933902 | 12.57356 | 10.91597
2018-02-26 14:53 | 95473.40864 | 3328.8099 | 5 | 13 | 2.999974 | -3.259922 | 3.015356 | 3.014303 | 12.57356 | 11.1703
2018-02-26 14:55 | 95593.45 | 120.0009 | 6 | 13 | 3.265162 | 0 | 3.015356 | 3.014303 | 12.57356 | 11.1703
2018-02-26 14:57 | 95713.45 | 240 | 6 | 13 | 3.278028 | 0 | 3.015356 | 3.014303 | 12.57356 | 11.1703
2018-02-26 14:58 | 95773.45 | 300.003 | 6 | 13 | 3.282298 | 0 | 3.015356 | 3.014303 | 12.57356 | 11.1703
2018-02-26 14:58 | 95773.46 | 0.0039 | 7 | 14 | 3.282308 | 0 | 0 | 0 | 0 | 0
2018-02-26 15:00 | 95893.55 | 120.0003 | 2 | 14 | 3.92233 | 4.890116 | 0.1623254 | 0 | 0.6155514 | 0
2018-02-26 15:02 | 96013.55 | 240.002 | 2 | 14 | 3.972213 | 4.890114 | 0.3253036 | 0 | 1.259511 | 0
2018-02-26 15:04 | 96133.55 | 360.0011 | 2 | 14 | 4.008938 | 4.890146 | 0.488287 | 0 | 1.909968 | 0
2018-02-26 15:06 | 96253.55 | 480.002 | 2 | 14 | 4.040833 | 4.889978 | 0.6513135 | 0 | 2.566221 | 0
2018-02-26 15:08 | 96373.55 | 600.0012 | 2 | 14 | 4.068262 | 4.890104 | 0.8142732 | 0 | 3.226995 | 0
2018-02-26 15:10 | 96493.55 | 720.0012 | 2 | 14 | 4.093172 | 4.889847 | 0.9772999 | 0 | 3.892285 | 0
2018-02-26 15:12 | 96613.55 | 840.0027 | 2 | 14 | 4.118293 | 4.890066 | 1.140298 | 0 | 4.561476 | 0
2018-02-26 15:14 | 96733.55 | 960.0003 | 2 | 14 | 4.147225 | 4.889898 | 1.303213 | 0 | 5.234701 | 0
2018-02-26 15:16 | 96853.55 | 1080.0004 | 2 | 14 | 4.180308 | 4.890112 | 1.466216 | 0 | 5.913355 | 0
2018-02-26 15:18 | 96973.55 | 1200.0012 | 2 | 14 | 4.200389 | 4.570324 | 1.626809 | 0 | 6.586981 | 0
2018-02-26 15:20 | 97093.55 | 1320.0012 | 2 | 14 | 4.200393 | 3.943548 | 1.76855 | 0 | 7.182351 | 0
2018-02-26 15:22 | 97213.55 | 1440.0012 | 2 | 14 | 4.200361 | 3.37561 | 1.890367 | 0 | 7.69403 | 0
2018-02-26 15:23 | 97239.9 | 1466.3561 | 2 | 14 | 4.200372 | 3.259993 | 1.914628 | 0 | 7.795934 | 0
2018-02-26 15:25 | 97359.93 | 120.001 | 3 | 14 | 4.229649 | 3.259859 | 2.022767 | 0 | 8.251639 | 0
2018-02-26 15:27 | 97479.93 | 240.001 | 3 | 14 | 4.263181 | 3.25979 | 2.131516 | 0 | 8.713408 | 0
2018-02-26 15:29 | 97599.93 | 360.001 | 3 | 14 | 4.298935 | 3.259943 | 2.240054 | 0 | 9.178042 | 0
2018-02-26 15:31 | 97719.93 | 480.0018 | 3 | 14 | 4.336672 | 3.259853 | 2.348832 | 0 | 9.647711 | 0
2018-02-26 15:33 | 97839.92 | 600.0002 | 3 | 14 | 4.37602 | 3.259848 | 2.457493 | 0 | 10.12106 | 0
2018-02-26 15:35 | 97959.93 | 720.001 | 3 | 14 | 4.40039 | 2.973989 | 2.564122 | 0 | 10.58947 | 0
2018-02-26 15:37 | 98079.92 | 840.0003 | 3 | 14 | 4.40036 | 2.444138 | 2.654043 | 0 | 10.98516 | 0
2018-02-26 15:39 | 98199.92 | 960.0002 | 3 | 14 | 4.400374 | 2.028051 | 2.7282 | 0 | 11.31148 | 0
2018-02-26 15:41 | 98319.93 | 1080.001 | 3 | 14 | 4.400338 | 1.694494 | 2.790032 | 0 | 11.58356 | 0
2018-02-26 15:43 | 98439.93 | 1200.001 | 3 | 14 | 4.400356 | 1.428328 | 2.841923 | 0 | 11.8119 | 0
2018-02-26 15:45 | 98559.93 | 1320.001 | 3 | 14 | 4.400383 | 1.213192 | 2.885902 | 0 | 12.00542 | 0
2018-02-26 15:47 | 98679.93 | 1440.001 | 3 | 14 | 4.400347 | 1.037626 | 2.923308 | 0 | 12.17002 | 0
2018-02-26 15:49 | 98799.93 | 1560.001 | 3 | 14 | 4.400329 | 0.8938732 | 2.955406 | 0 | 12.31126 | 0
2018-02-26 15:51 | 98919.93 | 1680.0007 | 3 | 14 | 4.400288 | 0.7742729 | 2.983173 | 0 | 12.43345 | 0
2018-02-26 15:53 | 99039.93 | 1800.001 | 3 | 14 | 4.40034 | 0.6761246 | 3.007314 | 0 | 12.53968 | 0
2018-02-26 15:53 | 99072.66 | 1832.7359 | 3 | 14 | 4.400346 | 0.6519966 | 3.013349 | 0 | 12.56623 | 0
2018-02-26 15:55 | 99192.7 | 119.9999 | 4 | 14 | 4.357448 | 0 | 3.013349 | 0 | 12.56623 | 0
2018-02-26 15:57 | 99312.71 | 240.0007 | 4 | 14 | 4.354436 | 0 | 3.013349 | 0 | 12.56623 | 0
2018-02-26 15:58 | 99372.71 | 300.0029 | 4 | 14 | 4.353488 | 0 | 3.013349 | 0 | 12.56623 | 0
2018-02-26 16:00 | 99492.78 | 120.001 | 5 | 14 | 4.12712 | -3.259957 | 3.013349 | 0.1086352 | 12.56623 | 0.4514436
2018-02-26 16:02 | 99612.78 | 240.0001 | 5 | 14 | 4.084844 | -3.259862 | 3.013349 | 0.217291 | 12.56623 | 0.8975673
2018-02-26 16:04 | 99732.78 | 360.0009 | 5 | 14 | 4.043077 | -3.259874 | 3.013349 | 0.3259253 | 12.56623 | 1.339052
2018-02-26 16:06 | 99852.78 | 480.0001 | 5 | 14 | 4.001423 | -3.259915 | 3.013349 | 0.4345621 | 12.56623 | 1.776015
2018-02-26 16:08 | 99972.78 | 600.0002 | 5 | 14 | 3.960262 | -3.25988 | 3.013349 | 0.5432976 | 12.56623 | 2.208868
2018-02-26 16:10 | 100092.8 | 720.001 | 5 | 14 | 3.92011 | -3.260002 | 3.013349 | 0.6519442 | 12.56623 | 2.636943
2018-02-26 16:12 | 100212.8 | 840.0001 | 5 | 14 | 3.881556 | -3.259959 | 3.013349 | 0.7606302 | 12.56623 | 3.060891
2018-02-26 16:14 | 100332.8 | 960.0018 | 5 | 14 | 3.845135 | -3.25999 | 3.013349 | 0.8691796 | 12.56623 | 3.480235
2018-02-26 16:16 | 100452.8 | 1080.001 | 5 | 14 | 3.811001 | -3.260025 | 3.013349 | 0.9779459 | 12.56623 | 3.896581
2018-02-26 16:18 | 100572.8 | 1200.0018 | 5 | 14 | 3.779123 | -3.259871 | 3.013349 | 1.086609 | 12.56623 | 4.308943
2018-02-26 16:20 | 100692.8 | 1320.001 | 5 | 14 | 3.749157 | -3.259953 | 3.013349 | 1.195268 | 12.56623 | 4.717935
2018-02-26 16:22 | 100812.8 | 1440.0018 | 5 | 14 | 3.720851 | -3.259915 | 3.013349 | 1.303925 | 12.56623 | 5.123755
2018-02-26 16:24 | 100932.8 | 1560.0018 | 5 | 14 | 3.694172 | -3.259982 | 3.013349 | 1.412569 | 12.56623 | 5.526539
2018-02-26 16:26 | 101052.8 | 1680.001 | 5 | 14 | 3.669295 | -3.259903 | 3.013349 | 1.521261 | 12.56623 | 5.926697
2018-02-26 16:28 | 101172.8 | 1800.0002 | 5 | 14 | 3.646307 | -3.259915 | 3.013349 | 1.629944 | 12.56623 | 6.324222
2018-02-26 16:30 | 101292.8 | 1920.0018 | 5 | 14 | 3.625288 | -3.259917 | 3.013349 | 1.738581 | 12.56623 | 6.719185
2018-02-26 16:32 | 101412.8 | 2040.0018 | 5 | 14 | 3.606234 | -3.259889 | 3.013349 | 1.847226 | 12.56623 | 7.112
2018-02-26 16:34 | 101532.8 | 2160.0018 | 5 | 14 | 3.588721 | -3.259868 | 3.013349 | 1.955941 | 12.56623 | 7.503087
2018-02-26 16:36 | 101652.8 | 2280.001 | 5 | 14 | 3.571936 | -3.259926 | 3.013349 | 2.064558 | 12.56623 | 7.89197
2018-02-26 16:38 | 101772.8 | 2400.001 | 5 | 14 | 3.555054 | -3.260034 | 3.013349 | 2.173259 | 12.56623 | 8.279331
2018-02-26 16:40 | 101892.8 | 2520.0002 | 5 | 14 | 3.537919 | -3.259988 | 3.013349 | 2.281901 | 12.56623 | 8.664631
2018-02-26 16:42 | 102012.8 | 2640.001 | 5 | 14 | 3.52007 | -3.259993 | 3.013349 | 2.390595 | 12.56623 | 9.048223
2018-02-26 16:44 | 102132.8 | 2760.0002 | 5 | 14 | 3.498904 | -3.260005 | 3.013349 | 2.499234 | 12.56623 | 9.429542
2018-02-26 16:46 | 102252.8 | 2880.0018 | 5 | 14 | 3.470322 | -3.259975 | 3.013349 | 2.607855 | 12.56623 | 9.808113
2018-02-26 16:48 | 102372.8 | 3000.001 | 5 | 14 | 3.431416 | -3.259889 | 3.013349 | 2.716525 | 12.56623 | 10.18324
2018-02-26 16:50 | 102492.8 | 3120.001 | 5 | 14 | 3.376135 | -3.260237 | 3.013349 | 2.825231 | 12.56623 | 10.55347
2018-02-26 16:52 | 102612.8 | 3240.0002 | 5 | 14 | 3.265309 | -3.259926 | 3.013349 | 2.933889 | 12.56623 | 10.91523
2018-02-26 16:54 | 102701 | 3328.2303 | 5 | 14 | 2.999972 | -3.260015 | 3.013349 | 3.013741 | 12.56623 | 11.16776
2018-02-26 16:56 | 102821.0568 | 120.0009 | 6 | 14 | 3.265218 | 0 | 3.013349 | 3.013809 | 12.56623 | 11.16797
2018-02-26 16:58 | 102941.056 | 240.0001 | 6 | 14 | 3.278067 | 0 | 3.013349 | 3.013809 | 12.56623 | 11.16797
2018-02-26 16:59 | 103001.0589 | 300.003 | 6 | 14 | 3.282375 | 0 | 3.013349 | 3.013809 | 12.56623 | 11.16797
2018-02-26 16:59 | 103001.1 | 0.0024 | 7 | 15 | 3.282375 | 0 | 0 | 0 | 0 | 0
2018-02-26 17:01 | 103121.1 | 120.002 | 2 | 15 | 3.922227 | 4.889837 | 0.1622875 | 0 | 0.615401 | 0
2018-02-26 17:03 | 103241.1 | 240.002 | 2 | 15 | 3.972139 | 4.889862 | 0.325302 | 0 | 1.25949 | 0
2018-02-26 17:05 | 103361.1 | 360.0012 | 2 | 15 | 4.008857 | 4.890142 | 0.4882733 | 0 | 1.909886 | 0
2018-02-26 17:07 | 103481.1 | 480.0013 | 2 | 15 | 4.040513 | 4.890137 | 0.651305 | 0 | 2.566107 | 0
2018-02-26 17:09 | 103601.1 | 600.0004 | 2 | 15 | 4.067955 | 4.890091 | 0.814303 | 0 | 3.226987 | 0
2018-02-26 17:11 | 103721.1 | 720.0005 | 2 | 15 | 4.092877 | 4.890062 | 0.9772395 | 0 | 3.89186 | 0
2018-02-26 17:13 | 103841.1 | 840.0012 | 2 | 15 | 4.1179 | 4.889832 | 1.140297 | 0 | 4.561238 | 0
2018-02-26 17:15 | 103961.1 | 960.0013 | 2 | 15 | 4.146842 | 4.890041 | 1.303303 | 0 | 5.234784 | 0
2018-02-26 17:17 | 104081.1 | 1080.0005 | 2 | 15 | 4.179922 | 4.890104 | 1.466293 | 0 | 5.913323 | 0
2018-02-26 17:19 | 104201.1 | 1200.0002 | 2 | 15 | 4.200398 | 4.576284 | 1.626901 | 0 | 6.586982 | 0
2018-02-26 17:21 | 104321.1 | 1320.0005 | 2 | 15 | 4.200376 | 3.947674 | 1.768722 | 0 | 7.182687 | 0
2018-02-26 17:23 | 104441.1 | 1440.0012 | 2 | 15 | 4.200385 | 3.379402 | 1.890727 | 0 | 7.695153 | 0
2018-02-26 17:23 | 104468.3 | 1467.1658 | 2 | 15 | 4.200398 | 3.259983 | 1.91577 | 0 | 7.800344 | 0
2018-02-26 17:25 | 104588.3 | 120.0004 | 3 | 15 | 4.229784 | 3.260094 | 2.024003 | 0 | 8.256452 | 0
2018-02-26 17:27 | 104708.3 | 240.0019 | 3 | 15 | 4.263298 | 3.259933 | 2.132619 | 0 | 8.717675 | 0
2018-02-26 17:29 | 104828.3 | 360.0011 | 3 | 15 | 4.2991 | 3.260283 | 2.241275 | 0 | 9.182832 | 0
2018-02-26 17:31 | 104948.3 | 480.0003 | 3 | 15 | 4.336776 | 3.259851 | 2.349967 | 0 | 9.652138 | 0
2018-02-26 17:33 | 105068.3 | 600.0019 | 3 | 15 | 4.3761 | 3.260008 | 2.458583 | 0 | 10.1253 | 0
2018-02-26 17:35 | 105188.3 | 720.0011 | 3 | 15 | 4.400396 | 2.972923 | 2.565255 | 0 | 10.59391 | 0
2018-02-26 17:37 | 105308.3 | 840.0003 | 3 | 15 | 4.400373 | 2.443464 | 2.655144 | 0 | 10.98945 | 0
2018-02-26 17:39 | 105428.3 | 960.0013 | 3 | 15 | 4.400354 | 2.026781 | 2.729287 | 0 | 11.31571 | 0
2018-02-26 17:41 | 105548.3 | 1080.0004 | 3 | 15 | 4.400344 | 1.694084 | 2.791143 | 0 | 11.5879 | 0
2018-02-26 17:43 | 105668.3 | 1200.0003 | 3 | 15 | 4.400364 | 1.428013 | 2.843055 | 0 | 11.81633 | 0
2018-02-26 17:45 | 105788.3 | 1320.0003 | 3 | 15 | 4.400362 | 1.212828 | 2.886919 | 0 | 12.00935 | 0
2018-02-26 17:47 | 105908.3 | 1440.0004 | 3 | 15 | 4.400308 | 1.036547 | 2.924329 | 0 | 12.17396 | 0
2018-02-26 17:49 | 106028.3 | 1560.0011 | 3 | 15 | 4.400329 | 0.8934155 | 2.956438 | 0 | 12.31525 | 0
2018-02-26 17:51 | 106148.3 | 1680.0004 | 3 | 15 | 4.400335 | 0.7748165 | 2.984183 | 0 | 12.43734 | 0
2018-02-26 17:53 | 106268.3 | 1800.0013 | 3 | 15 | 4.400333 | 0.6753216 | 3.0083 | 0 | 12.54347 | 0
2018-02-26 17:54 | 106300.1 | 1831.7561 | 3 | 15 | 4.400343 | 0.651989 | 3.014152 | 0 | 12.56921 | 0
2018-02-26 17:56 | 106420.1 | 120.0016 | 4 | 15 | 4.357419 | 0 | 3.014152 | 0 | 12.56921 | 0
2018-02-26 17:58 | 106540.1 | 240.0008 | 4 | 15 | 4.354399 | 0 | 3.014152 | 0 | 12.56921 | 0
2018-02-26 17:59 | 106600.1 | 300.0037 | 4 | 15 | 4.353453 | 0 | 3.014152 | 0 | 12.56921 | 0
2018-02-26 18:01 | 106720.2 | 120.001 | 5 | 15 | 4.12696 | -3.259972 | 3.014152 | 0.1086585 | 12.56921 | 0.451523
2018-02-26 18:03 | 106840.2 | 240.0007 | 5 | 15 | 4.084605 | -3.260184 | 3.014152 | 0.217325 | 12.56921 | 0.8976689
2018-02-26 18:05 | 106960.2 | 360.0023 | 5 | 15 | 4.042738 | -3.260189 | 3.014152 | 0.3259755 | 12.56921 | 1.339189
2018-02-26 18:07 | 107080.2 | 480.0007 | 5 | 15 | 4.001044 | -3.259936 | 3.014152 | 0.4346224 | 12.56921 | 1.776152
2018-02-26 18:09 | 107200.2 | 600.0016 | 5 | 15 | 3.959826 | -3.259848 | 3.014152 | 0.5432771 | 12.56921 | 2.208638
2018-02-26 18:11 | 107320.2 | 720.0008 | 5 | 15 | 3.919634 | -3.259903 | 3.014152 | 0.6519779 | 12.56921 | 2.636878
2018-02-26 18:13 | 107440.2 | 840.0016 | 5 | 15 | 3.881114 | -3.259889 | 3.014152 | 0.760614 | 12.56921 | 3.060582
2018-02-26 18:15 | 107560.2 | 960.0003 | 5 | 15 | 3.844702 | -3.26 | 3.014152 | 0.8692833 | 12.56921 | 3.480342
2018-02-26 18:17 | 107680.2 | 1080.0009 | 5 | 15 | 3.810596 | -3.25992 | 3.014152 | 0.9779286 | 12.56921 | 3.896177
2018-02-26 18:19 | 107800.2 | 1200.0007 | 5 | 15 | 3.778713 | -3.259868 | 3.014152 | 1.086611 | 12.56921 | 4.308569
2018-02-26 18:21 | 107920.2 | 1320.001 | 5 | 15 | 3.74878 | -3.260025 | 3.014152 | 1.195291 | 12.56921 | 4.7176
2018-02-26 18:23 | 108040.2 | 1440.0001 | 5 | 15 | 3.720406 | -3.259957 | 3.014152 | 1.303937 | 12.56921 | 5.123332
2018-02-26 18:25 | 108160.2 | 1560.0021 | 5 | 15 | 3.693783 | -3.259993 | 3.014152 | 1.412624 | 12.56921 | 5.52623
2018-02-26 18:27 | 108280.2 | 1680.0014 | 5 | 15 | 3.668946 | -3.259961 | 3.014152 | 1.521277 | 12.56921 | 5.926203
2018-02-26 18:29 | 108400.2 | 1800.0006 | 5 | 15 | 3.645983 | -3.259808 | 3.014152 | 1.629896 | 12.56921 | 6.323454
2018-02-26 18:31 | 108520.2 | 1920.0019 | 5 | 15 | 3.624962 | -3.259864 | 3.014152 | 1.738608 | 12.56921 | 6.718655
2018-02-26 18:33 | 108640.2 | 2040.0004 | 5 | 15 | 3.605945 | -3.259953 | 3.014152 | 1.847252 | 12.56921 | 7.111436
2018-02-26 18:35 | 108760.2 | 2160.0001 | 5 | 15 | 3.588442 | -3.259984 | 3.014152 | 1.955893 | 12.56921 | 7.502229
2018-02-26 18:37 | 108880.2 | 2280.0002 | 5 | 15 | 3.571674 | -3.259912 | 3.014152 | 2.064546 | 12.56921 | 7.891212
2018-02-26 18:39 | 109000.2 | 2400.0012 | 5 | 15 | 3.554792 | -3.259897 | 3.014152 | 2.173232 | 12.56921 | 8.278487
2018-02-26 18:41 | 109120.2 | 2520.0015 | 5 | 15 | 3.537637 | -3.25998 | 3.014152 | 2.281921 | 12.56921 | 8.66392
2018-02-26 18:43 | 109240.2 | 2640.0001 | 5 | 15 | 3.519767 | -3.260345 | 3.014152 | 2.390548 | 12.56921 | 9.047249
2018-02-26 18:45 | 109360.2 | 2760.0009 | 5 | 15 | 3.498592 | -3.259912 | 3.014152 | 2.49916 | 12.56921 | 9.42844
2018-02-26 18:47 | 109480.2 | 2880.0016 | 5 | 15 | 3.469965 | -3.259829 | 3.014152 | 2.607922 | 12.56921 | 9.807467
2018-02-26 18:49 | 109600.2 | 3000.0006 | 5 | 15 | 3.431 | -3.259949 | 3.014152 | 2.716569 | 12.56921 | 10.18247
2018-02-26 18:51 | 109720.2 | 3120.0008 | 5 | 15 | 3.375537 | -3.260025 | 3.014152 | 2.825117 | 12.56921 | 10.55212
2018-02-26 18:53 | 109840.2 | 3240.002 | 5 | 15 | 3.264027 | -3.259915 | 3.014152 | 2.933903 | 12.56921 | 10.91421
2018-02-26 18:54 | 109927.8 | 3327.5729 | 5 | 15 | 2.999964 | -3.259874 | 3.014152 | 3.013194 | 12.56921 | 11.16488
2018-02-26 18:56 | 110047.8337 | 120.0002 | 6 | 15 | 3.26575 | 0 | 3.014152 | 3.013194 | 12.56921 | 11.16488
2018-02-26 18:58 | 110167.8345 | 240.001 | 6 | 15 | 3.278654 | 0 | 3.014152 | 3.013194 | 12.56921 | 11.16488
2018-02-26 18:59 | 110227.8374 | 300.0039 | 6 | 15 | 3.282912 | 0 | 3.014152 | 3.013194 | 12.56921 | 11.16488
2018-02-26 18:59 | 110227.8 | 0.0024 | 7 | 16 | 3.282891 | 0 | 0 | 0 | 0 | 0
2018-02-26 19:01 | 110347.9 | 120.0012 | 2 | 16 | 3.922648 | 4.890039 | 0.1623132 | 0 | 0.6155872 | 0
2018-02-26 19:03 | 110467.9 | 240.0018 | 2 | 16 | 3.972486 | 4.890141 | 0.32528 | 0 | 1.259546 | 0
2018-02-26 19:05 | 110587.9 | 360.0022 | 2 | 16 | 4.009135 | 4.890194 | 0.488283 | 0 | 1.910117 | 0
2018-02-26 19:07 | 110707.9 | 480.0009 | 2 | 16 | 4.040785 | 4.890062 | 0.6512732 | 0 | 2.566217 | 0
2018-02-26 19:09 | 110827.9 | 600.0011 | 2 | 16 | 4.068233 | 4.889944 | 0.8142778 | 0 | 3.227169 | 0
2018-02-26 19:11 | 110947.9 | 720.0004 | 2 | 16 | 4.093135 | 4.890146 | 0.9773028 | 0 | 3.89245 | 0
2018-02-26 19:13 | 111067.9 | 840.0003 | 2 | 16 | 4.118197 | 4.890142 | 1.140266 | 0 | 4.561483 | 0
2018-02-26 19:15 | 111187.9 | 960.0015 | 2 | 16 | 4.147066 | 4.890245 | 1.303293 | 0 | 5.235151 | 0
2018-02-26 19:17 | 111307.9 | 1080.0012 | 2 | 16 | 4.180151 | 4.889948 | 1.466296 | 0 | 5.913783 | 0
2018-02-26 19:19 | 111427.9 | 1200.0002 | 2 | 16 | 4.200393 | 4.570679 | 1.626847 | 0 | 6.587226 | 0
2018-02-26 19:21 | 111547.9 | 1320.0003 | 2 | 16 | 4.200409 | 3.943802 | 1.76844 | 0 | 7.181972 | 0
2018-02-26 19:23 | 111667.9 | 1440.0003 | 2 | 16 | 4.200388 | 3.375986 | 1.890367 | 0 | 7.694114 | 0
2018-02-26 19:24 | 111694.3 | 1466.3624 | 2 | 16 | 4.200398 | 3.25997 | 1.914576 | 0 | 7.795803 | 0
2018-02-26 19:26 | 111814.3 | 120.0004 | 3 | 16 | 4.229781 | 3.259958 | 2.022874 | 0 | 8.252182 | 0
2018-02-26 19:28 | 111934.3 | 240.0007 | 3 | 16 | 4.263346 | 3.260004 | 2.131561 | 0 | 8.713706 | 0
2018-02-26 19:30 | 112054.3 | 360.0002 | 3 | 16 | 4.299126 | 3.259876 | 2.240251 | 0 | 9.179013 | 0
2018-02-26 19:32 | 112174.3 | 480.0004 | 3 | 16 | 4.336854 | 3.259937 | 2.348921 | 0 | 9.648233 | 0
2018-02-26 19:34 | 112294.3 | 600.0021 | 3 | 16 | 4.376172 | 3.25992 | 2.457578 | 0 | 10.12159 | 0
2018-02-26 19:36 | 112414.3 | 720.0022 | 3 | 16 | 4.400377 | 2.9716 | 2.564167 | 0 | 10.58983 | 0
2018-02-26 19:38 | 112534.3 | 840.0011 | 3 | 16 | 4.400384 | 2.44298 | 2.654027 | 0 | 10.98525 | 0
2018-02-26 19:40 | 112654.3 | 960.0011 | 3 | 16 | 4.400382 | 2.027355 | 2.728112 | 0 | 11.31125 | 0
2018-02-26 19:42 | 112774.3 | 1080.0011 | 3 | 16 | 4.400371 | 1.695148 | 2.789985 | 0 | 11.58351 | 0
2018-02-26 19:44 | 112894.3 | 1200.0011 | 3 | 16 | 4.400356 | 1.428854 | 2.841977 | 0 | 11.8123 | 0
2018-02-26 19:46 | 113014.3 | 1320.0011 | 3 | 16 | 4.400342 | 1.213619 | 2.885895 | 0 | 12.00555 | 0
2018-02-26 19:48 | 113134.3 | 1440.0012 | 3 | 16 | 4.400371 | 1.039154 | 2.923329 | 0 | 12.17027 | 0
2018-02-26 19:50 | 113254.3 | 1560.0011 | 3 | 16 | 4.400329 | 0.8950081 | 2.955475 | 0 | 12.31173 | 0
2018-02-26 19:52 | 113374.3 | 1680.0002 | 3 | 16 | 4.400343 | 0.7764568 | 2.983281 | 0 | 12.43408 | 0
2018-02-26 19:54 | 113494.3 | 1800.001 | 3 | 16 | 4.400351 | 0.6771832 | 3.007447 | 0 | 12.54042 | 0
2018-02-26 19:54 | 113528.3 | 1834.0215 | 3 | 16 | 4.400343 | 0.6519947 | 3.01372 | 0 | 12.56802 | 0
2018-02-26 19:56 | 113648.4 | 120.0001 | 4 | 16 | 4.3574 | 0 | 3.01372 | 0 | 12.56802 | 0
2018-02-26 19:58 | 113768.4 | 240.0008 | 4 | 16 | 4.354368 | 0 | 3.01372 | 0 | 12.56802 | 0
2018-02-26 19:59 | 113828.4 | 300.003 | 4 | 16 | 4.353404 | 0 | 3.01372 | 0 | 12.56802 | 0
2018-02-26 20:01 | 113948.5 | 120.001 | 5 | 16 | 4.126819 | -3.259883 | 3.01372 | 0.1086326 | 12.56802 | 0.4514025
2018-02-26 20:03 | 114068.5 | 240.0002 | 5 | 16 | 4.084518 | -3.259915 | 3.01372 | 0.2173221 | 12.56802 | 0.8976312
2018-02-26 20:05 | 114188.5 | 360.0003 | 5 | 16 | 4.042699 | -3.259908 | 3.01372 | 0.3259672 | 12.56802 | 1.339122
2018-02-26 20:07 | 114308.5 | 480.0003 | 5 | 16 | 4.001019 | -3.259891 | 3.01372 | 0.4346204 | 12.56802 | 1.776107
2018-02-26 20:09 | 114428.5 | 600.0019 | 5 | 16 | 3.95981 | -3.259876 | 3.01372 | 0.5432791 | 12.56802 | 2.208606
2018-02-26 20:11 | 114548.5 | 720.0002 | 5 | 16 | 3.919646 | -3.259892 | 3.01372 | 0.6519523 | 12.56802 | 2.636736
2018-02-26 20:13 | 114668.5 | 840.0019 | 5 | 16 | 3.881135 | -3.259938 | 3.01372 | 0.7605981 | 12.56802 | 3.06048
2018-02-26 20:15 | 114788.5 | 960.0002 | 5 | 16 | 3.844722 | -3.259777 | 3.01372 | 0.8692932 | 12.56802 | 3.480341
2018-02-26 20:17 | 114908.5 | 1080.0002 | 5 | 16 | 3.810663 | -3.259793 | 3.01372 | 0.977949 | 12.56802 | 3.896221
2018-02-26 20:19 | 115028.5 | 1200.0003 | 5 | 16 | 3.77884 | -3.259913 | 3.01372 | 1.086601 | 12.56802 | 4.30851
2018-02-26 20:21 | 115148.5 | 1320.0002 | 5 | 16 | 3.748902 | -3.259814 | 3.01372 | 1.195224 | 12.56802 | 4.717337
2018-02-26 20:23 | 115268.5 | 1440.0002 | 5 | 16 | 3.72063 | -3.259887 | 3.01372 | 1.303841 | 12.56802 | 5.122979
2018-02-26 20:25 | 115388.5 | 1560.0014 | 5 | 16 | 3.694022 | -3.260062 | 3.01372 | 1.412616 | 12.56802 | 5.526229
2018-02-26 20:27 | 115508.5 | 1680.0011 | 5 | 16 | 3.669195 | -3.260193 | 3.01372 | 1.521227 | 12.56802 | 5.926075
2018-02-26 20:29 | 115628.5 | 1800.0019 | 5 | 16 | 3.646258 | -3.259917 | 3.01372 | 1.629896 | 12.56802 | 6.323543
2018-02-26 20:31 | 115748.5 | 1920.0011 | 5 | 16 | 3.625257 | -3.260193 | 3.01372 | 1.738582 | 12.56802 | 6.718681
2018-02-26 20:33 | 115868.5 | 2040.0002 | 5 | 16 | 3.606241 | -3.259938 | 3.01372 | 1.847275 | 12.56802 | 7.111671
2018-02-26 20:35 | 115988.5 | 2160.0011 | 5 | 16 | 3.588743 | -3.260115 | 3.01372 | 1.955897 | 12.56802 | 7.502428
2018-02-26 20:37 | 116108.5 | 2280.0019 | 5 | 16 | 3.571952 | -3.259905 | 3.01372 | 2.064557 | 12.56802 | 7.891465
2018-02-26 20:39 | 116228.5 | 2400.0011 | 5 | 16 | 3.555035 | -3.25994 | 3.01372 | 2.173248 | 12.56802 | 8.27879
2018-02-26 20:41 | 116348.5 | 2520.0011 | 5 | 16 | 3.537844 | -3.259862 | 3.01372 | 2.281928 | 12.56802 | 8.664216
2018-02-26 20:43 | 116468.5 | 2640.0003 | 5 | 16 | 3.519932 | -3.259825 | 3.01372 | 2.39059 | 12.56802 | 9.047682
2018-02-26 20:45 | 116588.5 | 2760.0018 | 5 | 16 | 3.498659 | -3.260224 | 3.01372 | 2.499246 | 12.56802 | 9.429043
2018-02-26 20:47 | 116708.5 | 2880.0018 | 5 | 16 | 3.470024 | -3.259889 | 3.01372 | 2.607898 | 12.56802 | 9.807693
2018-02-26 20:49 | 116828.5 | 3000.0011 | 5 | 16 | 3.430954 | -3.259926 | 3.01372 | 2.716571 | 12.56802 | 10.18279
2018-02-26 20:51 | 116948.5 | 3120.0011 | 5 | 16 | 3.375416 | -3.259868 | 3.01372 | 2.825248 | 12.56802 | 10.55286
2018-02-26 20:53 | 117068.5 | 3240.0002 | 5 | 16 | 3.263678 | -3.259926 | 3.01372 | 2.933818 | 12.56802 | 10.91421
2018-02-26 20:55 | 117155.6 | 3327.1328 | 5 | 16 | 2.999998 | -3.259915 | 3.01372 | 3.012811 | 12.56802 | 11.16393
2018-02-26 20:57 | 117275.6351 | 120.0002 | 6 | 16 | 3.264962 | 0 | 3.01372 | 3.012811 | 12.56802 | 11.16393
2018-02-26 20:59 | 117395.6352 | 240.0003 | 6 | 16 | 3.277845 | 0 | 3.01372 | 3.012811 | 12.56802 | 11.16393
2018-02-26 21:00 | 117455.6389 | 300.004 | 6 | 16 | 3.282138 | 0 | 3.01372 | 3.012811 | 12.56802 | 11.16393
2018-02-26 21:00 | 117455.7 | 0.0049 | 7 | 17 | 3.282228 | 0 | 0 | 0 | 0 | 0
2018-02-26 21:02 | 117575.7 | 120.0019 | 2 | 17 | 3.921798 | 4.889795 | 0.1623051 | 1.546e-09 | 0.6154147 | 5.075e-09
2018-02-26 21:04 | 117695.7 | 240.0011 | 2 | 17 | 3.972117 | 4.88991 | 0.3252743 | 1.546e-09 | 1.259274 | 5.075e-09
2018-02-26 21:06 | 117815.7 | 360.0011 | 2 | 17 | 4.008833 | 4.890192 | 0.488272 | 1.546e-09 | 1.909771 | 5.075e-09
2018-02-26 21:08 | 117935.7 | 480.0012 | 2 | 17 | 4.040432 | 4.889847 | 0.651193 | 1.546e-09 | 2.565539 | 5.075e-09
2018-02-26 21:10 | 118055.7 | 600.0002 | 2 | 17 | 4.067881 | 4.890104 | 0.8142551 | 1.546e-09 | 3.226664 | 5.075e-09
2018-02-26 21:12 | 118175.7 | 720.0012 | 2 | 17 | 4.092844 | 4.890179 | 0.9772792 | 1.546e-09 | 3.891885 | 5.075e-09
2018-02-26 21:14 | 118295.7 | 840.0012 | 2 | 17 | 4.117971 | 4.890034 | 1.140303 | 1.546e-09 | 4.561127 | 5.075e-09
2018-02-26 21:16 | 118415.7 | 960.0012 | 2 | 17 | 4.147008 | 4.890127 | 1.303267 | 1.546e-09 | 5.234512 | 5.075e-09
2018-02-26 21:18 | 118535.7 | 1080.0019 | 2 | 17 | 4.180184 | 4.890104 | 1.466187 | 1.546e-09 | 5.912791 | 5.075e-09
2018-02-26 21:20 | 118655.7 | 1200.0003 | 2 | 17 | 4.200389 | 4.569815 | 1.626848 | 1.546e-09 | 6.586699 | 5.075e-09
2018-02-26 21:22 | 118775.7 | 1320.0011 | 2 | 17 | 4.200386 | 3.941383 | 1.768435 | 1.546e-09 | 7.181421 | 5.075e-09
2018-02-26 21:24 | 118895.7 | 1440.0003 | 2 | 17 | 4.200384 | 3.372808 | 1.890135 | 1.546e-09 | 7.692607 | 5.075e-09
2018-02-26 21:24 | 118921.4 | 1465.6312 | 2 | 17 | 4.20039 | 3.259974 | 1.913841 | 1.546e-09 | 7.792182 | 5.075e-09
2018-02-26 21:26 | 119041.4 | 120.001 | 3 | 17 | 4.229791 | 3.259857 | 2.022059 | 1.546e-09 | 8.248229 | 5.075e-09
2018-02-26 21:28 | 119161.4 | 240.0018 | 3 | 17 | 4.263331 | 3.25988 | 2.130722 | 1.546e-09 | 8.709652 | 5.075e-09
2018-02-26 21:30 | 119281.4 | 360.0002 | 3 | 17 | 4.299135 | 3.259987 | 2.239384 | 1.546e-09 | 9.174841 | 5.075e-09
2018-02-26 21:32 | 119401.4 | 480.0018 | 3 | 17 | 4.336895 | 3.260015 | 2.348053 | 1.546e-09 | 9.644063 | 5.075e-09
2018-02-26 21:34 | 119521.4 | 600.001 | 3 | 17 | 4.376241 | 3.259958 | 2.456695 | 1.546e-09 | 10.11735 | 5.075e-09
2018-02-26 21:36 | 119641.4 | 720.0011 | 3 | 17 | 4.400393 | 2.970888 | 2.563291 | 1.546e-09 | 10.58563 | 5.075e-09
2018-02-26 21:38 | 119761.4 | 840.0011 | 3 | 17 | 4.400383 | 2.442213 | 2.653107 | 1.546e-09 | 10.98086 | 5.075e-09
2018-02-26 21:40 | 119881.4 | 960.0011 | 3 | 17 | 4.400364 | 2.025766 | 2.727314 | 1.546e-09 | 11.3074 | 5.075e-09
2018-02-26 21:42 | 120001.4 | 1080.0003 | 3 | 17 | 4.400382 | 1.694328 | 2.789049 | 1.546e-09 | 11.57905 | 5.075e-09
2018-02-26 21:44 | 120121.4 | 1200.0011 | 3 | 17 | 4.400373 | 1.427814 | 2.840958 | 1.546e-09 | 11.80747 | 5.075e-09
2018-02-26 21:46 | 120241.4 | 1320.0011 | 3 | 17 | 4.400347 | 1.21212 | 2.884839 | 1.546e-09 | 12.00056 | 5.075e-09
2018-02-26 21:48 | 120361.4 | 1440.0011 | 3 | 17 | 4.400345 | 1.037477 | 2.922196 | 1.546e-09 | 12.16494 | 5.075e-09
2018-02-26 21:50 | 120481.4 | 1560.0011 | 3 | 17 | 4.400328 | 0.8938503 | 2.954352 | 1.546e-09 | 12.30645 | 5.075e-09
2018-02-26 21:52 | 120601.4 | 1680.001 | 3 | 17 | 4.400336 | 0.7757359 | 2.982114 | 1.546e-09 | 12.42861 | 5.075e-09
2018-02-26 21:54 | 120721.4 | 1800.0018 | 3 | 17 | 4.40034 | 0.6762657 | 3.006246 | 1.546e-09 | 12.53479 | 5.075e-09
2018-02-26 21:55 | 120754.1 | 1832.7288 | 3 | 17 | 4.400331 | 0.6519699 | 3.012289 | 1.546e-09 | 12.56138 | 5.075e-09
2018-02-26 21:57 | 120874.2 | 120.0016 | 4 | 17 | 4.357404 | 0 | 3.012289 | 1.546e-09 | 12.56138 | 5.075e-09
2018-02-26 21:59 | 120994.2 | 240 | 4 | 17 | 4.354392 | 0 | 3.012289 | 1.546e-09 | 12.56138 | 5.075e-09
2018-02-26 22:00 | 121054.2 | 300.0037 | 4 | 17 | 4.353446 | 0 | 3.012289 | 1.546e-09 | 12.56138 | 5.075e-09
2018-02-26 22:02 | 121174.2 | 120.0011 | 5 | 17 | 4.127001 | -3.25988 | 3.012289 | 0.1086623 | 12.56138 | 0.4515412
2018-02-26 22:04 | 121294.2 | 240.0002 | 5 | 17 | 4.084635 | -3.260191 | 3.012289 | 0.2173215 | 12.56138 | 0.897661
2018-02-26 22:06 | 121414.2 | 360.0002 | 5 | 17 | 4.04281 | -3.260037 | 3.012289 | 0.3259297 | 12.56138 | 1.339015
2018-02-26 22:08 | 121534.2 | 480.0019 | 5 | 17 | 4.001102 | -3.25993 | 3.012289 | 0.4346502 | 12.56138 | 1.776281
2018-02-26 22:10 | 121654.2 | 600.0011 | 5 | 17 | 3.959886 | -3.260028 | 3.012289 | 0.5432437 | 12.56138 | 2.20853
2018-02-26 22:12 | 121774.2 | 720.0018 | 5 | 17 | 3.919724 | -3.259901 | 3.012289 | 0.651837 | 12.56138 | 2.636357
2018-02-26 22:14 | 121894.2 | 840.0011 | 5 | 17 | 3.881188 | -3.259868 | 3.012289 | 0.7606171 | 12.56138 | 3.060633
2018-02-26 22:16 | 122014.2 | 960.0011 | 5 | 17 | 3.844771 | -3.259974 | 3.012289 | 0.8692992 | 12.56138 | 3.480448
2018-02-26 22:18 | 122134.2 | 1080.0003 | 5 | 17 | 3.810661 | -3.259839 | 3.012289 | 0.9778416 | 12.56138 | 3.895897
2018-02-26 22:20 | 122254.2 | 1200.0011 | 5 | 17 | 3.778802 | -3.259933 | 3.012289 | 1.086542 | 12.56138 | 4.308369
2018-02-26 22:22 | 122374.2 | 1320.0011 | 5 | 17 | 3.748841 | -3.259943 | 3.012289 | 1.19526 | 12.56138 | 4.71755
2018-02-26 22:24 | 122494.2 | 1440.0011 | 5 | 17 | 3.720531 | -3.259972 | 3.012289 | 1.303946 | 12.56138 | 5.123444
2018-02-26 22:26 | 122614.2 | 1560.0018 | 5 | 17 | 3.693874 | -3.25985 | 3.012289 | 1.412506 | 12.56138 | 5.525884
2018-02-26 22:28 | 122734.2 | 1680.0002 | 5 | 17 | 3.669025 | -3.260117 | 3.012289 | 1.521257 | 12.56138 | 5.926228
2018-02-26 22:30 | 122854.2 | 1800.0019 | 5 | 17 | 3.646034 | -3.259892 | 3.012289 | 1.629948 | 12.56138 | 6.32375
2018-02-26 22:32 | 122974.2 | 1920.0011 | 5 | 17 | 3.625023 | -3.25998 | 3.012289 | 1.738607 | 12.56138 | 6.718764
2018-02-26 22:34 | 123094.2 | 2040.0002 | 5 | 17 | 3.605956 | -3.259968 | 3.012289 | 1.847255 | 12.56138 | 7.11156
2018-02-26 22:36 | 123214.2 | 2160.0011 | 5 | 17 | 3.588427 | -3.259795 | 3.012289 | 1.955904 | 12.56138 | 7.502383
2018-02-26 22:38 | 123334.2 | 2280.0011 | 5 | 17 | 3.571643 | -3.25998 | 3.012289 | 2.064604 | 12.56138 | 7.891528
2018-02-26 22:40 | 123454.2 | 2400.0027 | 5 | 17 | 3.554706 | -3.259926 | 3.012289 | 2.173055 | 12.56138 | 8.277964
2018-02-26 22:42 | 123574.2 | 2520.0003 | 5 | 17 | 3.537539 | -3.260191 | 3.012289 | 2.281924 | 12.56138 | 8.664028
2018-02-26 22:44 | 123694.2 | 2640.0011 | 5 | 17 | 3.519637 | -3.259913 | 3.012289 | 2.390576 | 12.56138 | 9.047429
2018-02-26 22:46 | 123814.2 | 2760.0018 | 5 | 17 | 3.49835 | -3.260099 | 3.012289 | 2.499244 | 12.56138 | 9.428799
2018-02-26 22:48 | 123934.2 | 2880.0011 | 5 | 17 | 3.469685 | -3.260032 | 3.012289 | 2.607911 | 12.56138 | 9.807464
2018-02-26 22:50 | 124054.2 | 3000.0019 | 5 | 17 | 3.430645 | -3.259984 | 3.012289 | 2.716524 | 12.56138 | 10.18232
2018-02-26 22:52 | 124174.2 | 3120.0003 | 5 | 17 | 3.375012 | -3.259825 | 3.012289 | 2.825238 | 12.56138 | 10.55247
2018-02-26 22:54 | 124294.2 | 3240.0002 | 5 | 17 | 3.262912 | -3.260133 | 3.012289 | 2.93385 | 12.56138 | 10.9139
2018-02-26 22:55 | 124381.1 | 3326.8936 | 5 | 17 | 2.999998 | -3.260098 | 3.012289 | 3.012562 | 12.56138 | 11.16269
2018-02-26 22:57 | 124501.2 | 120.0015 | 6 | 17 | 3.26584 | 0 | 3.012289 | 3.012562 | 12.56138 | 11.16269
2018-02-26 22:59 | 124621.2 | 240.0007 | 6 | 17 | 3.278696 | 0 | 3.012289 | 3.012562 | 12.56138 | 11.16269
2018-02-26 23:00 | 124681.2 | 300.0013 | 6 | 17 | 3.282993 | 0 | 3.012289 | 3.012562 | 12.56138 | 11.16269
2018-02-26 23:00 | 124681.2 | 0.0025 | 7 | 18 | 3.283083 | 0 | 0 | 0 | 0 | 0
2018-02-26 23:02 | 124801.3 | 120.0012 | 2 | 18 | 3.922331 | 4.889898 | 0.1623145 | 0 | 0.6155668 | 0
2018-02-26 23:04 | 124921.3 | 240.0004 | 2 | 18 | 3.972179 | 4.889778 | 0.3253204 | 0 | 1.259634 | 0
2018-02-26 23:06 | 125041.3 | 360.0004 | 2 | 18 | 4.008851 | 4.89015 | 0.4883087 | 0 | 1.910101 | 0
2018-02-26 23:08 | 125161.3 | 480.002 | 2 | 18 | 4.040452 | 4.890238 | 0.6512969 | 0 | 2.566143 | 0
2018-02-26 23:10 | 125281.3 | 600.0021 | 2 | 18 | 4.067873 | 4.889923 | 0.8141557 | 0 | 3.226446 | 0
2018-02-26 23:12 | 125401.3 | 720.0012 | 2 | 18 | 4.09283 | 4.8899 | 0.9772667 | 0 | 3.892023 | 0
2018-02-26 23:14 | 125521.3 | 840.0005 | 2 | 18 | 4.117976 | 4.890163 | 1.140313 | 0 | 4.561357 | 0
2018-02-26 23:16 | 125641.3 | 960.002 | 2 | 18 | 4.146988 | 4.889898 | 1.303238 | 0 | 5.234581 | 0
2018-02-26 23:18 | 125761.3 | 1080.0012 | 2 | 18 | 4.180165 | 4.890215 | 1.466305 | 0 | 5.91347 | 0
2018-02-26 23:20 | 125881.3 | 1200.0016 | 2 | 18 | 4.200387 | 4.570839 | 1.626851 | 0 | 6.586893 | 0
2018-02-26 23:22 | 126001.3 | 1320.0022 | 2 | 18 | 4.200396 | 3.941675 | 1.768541 | 0 | 7.182047 | 0
2018-02-26 23:24 | 126121.3 | 1440.0013 | 2 | 18 | 4.200384 | 3.374256 | 1.8903 | 0 | 7.69348 | 0
2018-02-26 23:25 | 126147.1 | 1465.8634 | 2 | 18 | 4.200382 | 3.25997 | 1.914133 | 0 | 7.793587 | 0
2018-02-26 23:27 | 126267.1 | 120.0005 | 3 | 18 | 4.229771 | 3.259907 | 2.022353 | 0 | 8.249641 | 0
2018-02-26 23:29 | 126387.1 | 240.0004 | 3 | 18 | 4.263308 | 3.259972 | 2.131015 | 0 | 8.711055 | 0
2018-02-26 23:31 | 126507.1 | 360.0004 | 3 | 18 | 4.299035 | 3.259949 | 2.239677 | 0 | 9.17624 | 0
2018-02-26 23:33 | 126627.1 | 480.0011 | 3 | 18 | 4.336726 | 3.259935 | 2.3483 | 0 | 9.645242 | 0
2018-02-26 23:35 | 126747.1 | 600.0019 | 3 | 18 | 4.376013 | 3.260084 | 2.45701 | 0 | 10.11881 | 0
2018-02-26 23:37 | 126867.1 | 720.0004 | 3 | 18 | 4.400393 | 2.975052 | 2.563647 | 0 | 10.58725 | 0
2018-02-26 23:39 | 126987.1 | 840.0004 | 3 | 18 | 4.400383 | 2.44558 | 2.65356 | 0 | 10.98291 | 0
2018-02-26 23:41 | 127107.1 | 960.0004 | 3 | 18 | 4.400373 | 2.028978 | 2.727899 | 0 | 11.31002 | 0
2018-02-26 23:43 | 127227.1 | 1080.0004 | 3 | 18 | 4.400365 | 1.696106 | 2.78975 | 0 | 11.58219 | 0
2018-02-26 23:45 | 127347.1 | 1200.0004 | 3 | 18 | 4.400364 | 1.429598 | 2.841724 | 0 | 11.81089 | 0
2018-02-26 23:47 | 127467.1 | 1320.0004 | 3 | 18 | 4.400338 | 1.213537 | 2.885647 | 0 | 12.00417 | 0
2018-02-26 23:49 | 127587.1 | 1440.0012 | 3 | 18 | 4.40032 | 1.038029 | 2.923077 | 0 | 12.16887 | 0
2018-02-26 23:51 | 127707.1 | 1560.0013 | 3 | 18 | 4.400345 | 0.8949928 | 2.955231 | 0 | 12.31036 | 0
2018-02-26 23:53 | 127827.1 | 1680.0004 | 3 | 18 | 4.400342 | 0.7759666 | 2.983012 | 0 | 12.43261 | 0
2018-02-26 23:55 | 127947.1 | 1800.002 | 3 | 18 | 4.400328 | 0.6762066 | 3.007161 | 0 | 12.53887 | 0
2018-02-26 23:55 | 127980.3 | 1833.1474 | 3 | 18 | 4.400343 | 0.6519737 | 3.013282 | 0 | 12.56581 | 0
2018-02-26 23:57 | 128100.3397 | 120.0007 | 4 | 18 | 4.357436 | 0 | 3.013282 | 0 | 12.56581 | 0
2018-02-26 23:59 | 128220.3397 | 240.0007 | 4 | 18 | 4.354423 | 0 | 3.013282 | 0 | 12.56581 | 0
2018-02-27 | 128280.3419 | 300.0029 | 4 | 18 | 4.353479 | 0 | 3.013282 | 0 | 12.56581 | 0
2018-02-27 00:02 | 128400.4 | 120.0009 | 5 | 18 | 4.127057 | -3.25993 | 3.013282 | 0.1086441 | 12.56581 | 0.451473
2018-02-27 00:04 | 128520.4 | 240.0009 | 5 | 18 | 4.084729 | -3.259928 | 3.013282 | 0.2172889 | 12.56581 | 0.897541
2018-02-27 00:06 | 128640.4 | 360.0002 | 5 | 18 | 4.042857 | -3.259851 | 3.013282 | 0.3259812 | 12.56581 | 1.339242
2018-02-27 00:08 | 128760.4 | 480.0019 | 5 | 18 | 4.001136 | -3.25991 | 3.013282 | 0.4346509 | 12.56581 | 1.776307
2018-02-27 00:10 | 128880.4 | 600.0003 | 5 | 18 | 3.959939 | -3.259839 | 3.013282 | 0.5432913 | 12.56581 | 2.208745
2018-02-27 00:12 | 129000.4 | 720.0011 | 5 | 18 | 3.919774 | -3.259897 | 3.013282 | 0.6519601 | 12.56581 | 2.636871
2018-02-27 00:14 | 129120.4 | 840.0003 | 5 | 18 | 3.881232 | -3.25994 | 3.013282 | 0.7605124 | 12.56581 | 3.060263
2018-02-27 00:16 | 129240.4 | 960.0008 | 5 | 18 | 3.844802 | -3.259839 | 3.013282 | 0.8692713 | 12.56581 | 3.480382
2018-02-27 00:18 | 129360.4 | 1080.0011 | 5 | 18 | 3.810669 | -3.260158 | 3.013282 | 0.9779341 | 12.56581 | 3.896293
2018-02-27 00:20 | 129480.4 | 1200.001 | 5 | 18 | 3.778757 | -3.260242 | 3.013282 | 1.08661 | 12.56581 | 4.308671
2018-02-27 00:22 | 129600.4 | 1320.0011 | 5 | 18 | 3.748785 | -3.259936 | 3.013282 | 1.195279 | 12.56581 | 4.717658
2018-02-27 00:24 | 129720.4 | 1440.0004 | 5 | 18 | 3.720443 | -3.259883 | 3.013282 | 1.303947 | 12.56581 | 5.123475
2018-02-27 00:26 | 129840.4 | 1560.002 | 5 | 18 | 3.693764 | -3.259885 | 3.013282 | 1.412552 | 12.56581 | 5.52607
2018-02-27 00:28 | 129960.4 | 1680.0011 | 5 | 18 | 3.668881 | -3.259953 | 3.013282 | 1.521245 | 12.56581 | 5.926189
2018-02-27 00:30 | 130080.4 | 1800.0011 | 5 | 18 | 3.645875 | -3.259793 | 3.013282 | 1.629905 | 12.56581 | 6.323579
2018-02-27 00:32 | 130200.4 | 1920.001 | 5 | 18 | 3.624853 | -3.259872 | 3.013282 | 1.738605 | 12.56581 | 6.718724
2018-02-27 00:34 | 130320.4 | 2040.0003 | 5 | 18 | 3.60577 | -3.259871 | 3.013282 | 1.847269 | 12.56581 | 7.111564
2018-02-27 00:36 | 130440.4 | 2160.0011 | 5 | 18 | 3.588239 | -3.259897 | 3.013282 | 1.955923 | 12.56581 | 7.502381
2018-02-27 00:38 | 130560.4 | 2280.0011 | 5 | 18 | 3.571447 | -3.25992 | 3.013282 | 2.064588 | 12.56581 | 7.891381
2018-02-27 00:40 | 130680.4 | 2400.0003 | 5 | 18 | 3.554504 | -3.259858 | 3.013282 | 2.173247 | 12.56581 | 8.278534
2018-02-27 00:42 | 130800.4 | 2520.0013 | 5 | 18 | 3.53731 | -3.2598 | 3.013282 | 2.28193 | 12.56581 | 8.663913
2018-02-27 00:44 | 130920.4 | 2640.0011 | 5 | 18 | 3.51939 | -3.25983 | 3.013282 | 2.390575 | 12.56581 | 9.047263
2018-02-27 00:46 | 131040.4 | 2760.0001 | 5 | 18 | 3.498107 | -3.259975 | 3.013282 | 2.499243 | 12.56581 | 9.428606
2018-02-27 00:48 | 131160.4 | 2880.002 | 5 | 18 | 3.469383 | -3.259908 | 3.013282 | 2.607906 | 12.56581 | 9.807229
2018-02-27 00:50 | 131280.4 | 3000.0006 | 5 | 18 | 3.43027 | -3.259889 | 3.013282 | 2.716552 | 12.56581 | 10.18216
2018-02-27 00:52 | 131400.4 | 3120.0019 | 5 | 18 | 3.374484 | -3.25985 | 3.013282 | 2.825173 | 12.56581 | 10.55196
2018-02-27 00:54 | 131520.4 | 3240.0011 | 5 | 18 | 3.261941 | -3.259895 | 3.013282 | 2.93387 | 12.56581 | 10.9136
2018-02-27 00:56 | 131606.9 | 3326.4648 | 5 | 18 | 2.999973 | -3.259839 | 3.013282 | 3.01216 | 12.56581 | 11.16099
2018-02-27 00:58 | 131726.9374 | 119.9999 | 6 | 18 | 3.266384 | 0 | 3.013282 | 3.01216 | 12.56581 | 11.16099
2018-02-27 01:00 | 131846.9382 | 240.0007 | 6 | 18 | 3.279303 | 0 | 3.013282 | 3.01216 | 12.56581 | 11.16099
2018-02-27 01:01 | 131906.9412 | 300.0037 | 6 | 18 | 3.283567 | 0 | 3.013282 | 3.01216 | 12.56581 | 11.16099
2018-02-27 01:01 | 131906.9 | 0.0024 | 7 | 19 | 3.283515 | 0 | 0 | 0 | 0 | 0
2018-02-27 01:03 | 132027 | 120.0003 | 2 | 19 | 3.922949 | 4.889811 | 0.1623048 | 0 | 0.6156486 | 0
2018-02-27 01:05 | 132147 | 240.0003 | 2 | 19 | 3.972653 | 4.890018 | 0.3252596 | 0 | 1.259598 | 0
2018-02-27 01:07 | 132267 | 360.0003 | 2 | 19 | 4.009265 | 4.890045 | 0.4883002 | 0 | 1.910346 | 0
2018-02-27 01:09 | 132387 | 480.002 | 2 | 19 | 4.040764 | 4.890112 | 0.6513277 | 0 | 2.566607 | 0
2018-02-27 01:11 | 132507 | 600.0009 | 2 | 19 | 4.068127 | 4.890034 | 0.8142808 | 0 | 3.227339 | 0
2018-02-27 01:13 | 132627 | 720.0009 | 2 | 19 | 4.092996 | 4.890007 | 0.9772797 | 0 | 3.89249 | 0
2018-02-27 01:15 | 132747 | 840.0003 | 2 | 19 | 4.118055 | 4.889982 | 1.140279 | 0 | 4.561648 | 0
2018-02-27 01:17 | 132867 | 960.0003 | 2 | 19 | 4.146986 | 4.889933 | 1.303267 | 0 | 5.235139 | 0
2018-02-27 01:19 | 132987 | 1080.002 | 2 | 19 | 4.180139 | 4.890123 | 1.466273 | 0 | 5.913775 | 0
2018-02-27 01:21 | 133107 | 1200.0003 | 2 | 19 | 4.200393 | 4.570345 | 1.626833 | 0 | 6.587255 | 0
2018-02-27 01:23 | 133227 | 1320.0002 | 2 | 19 | 4.200394 | 3.940662 | 1.768424 | 0 | 7.181991 | 0
2018-02-27 01:25 | 133347 | 1440.001 | 2 | 19 | 4.20037 | 3.372652 | 1.89024 | 0 | 7.693664 | 0
2018-02-27 01:25 | 133372.7 | 1465.652 | 2 | 19 | 4.200385 | 3.259983 | 1.913855 | 0 | 7.792858 | 0
2018-02-27 01:27 | 133492.7 | 120.0003 | 3 | 19 | 4.229804 | 3.260181 | 2.022047 | 0 | 8.248793 | 0
2018-02-27 01:29 | 133612.7 | 240.0019 | 3 | 19 | 4.263326 | 3.260004 | 2.13072 | 0 | 8.710258 | 0
2018-02-27 01:31 | 133732.7 | 360.001 | 3 | 19 | 4.299136 | 3.25985 | 2.239365 | 0 | 9.17537 | 0
2018-02-27 01:33 | 133852.7 | 480.0011 | 3 | 19 | 4.336892 | 3.26 | 2.348044 | 0 | 9.644632 | 0
2018-02-27 01:35 | 133972.7 | 600.0019 | 3 | 19 | 4.376202 | 3.259781 | 2.456714 | 0 | 10.11804 | 0
2018-02-27 01:37 | 134092.7 | 720.0012 | 3 | 19 | 4.400394 | 2.971413 | 2.563331 | 0 | 10.58641 | 0
2018-02-27 01:39 | 134212.7 | 840.002 | 3 | 19 | 4.400384 | 2.442478 | 2.653147 | 0 | 10.98164 | 0
2018-02-27 01:41 | 134332.7 | 960.0004 | 3 | 19 | 4.400364 | 2.026484 | 2.727375 | 0 | 11.30827 | 0
2018-02-27 01:43 | 134452.7 | 1080.002 | 3 | 19 | 4.400345 | 1.694048 | 2.789164 | 0 | 11.58016 | 0
2018-02-27 01:45 | 134572.7 | 1200.002 | 3 | 19 | 4.400358 | 1.428024 | 2.841061 | 0 | 11.80853 | 0
2018-02-27 01:47 | 134692.7 | 1320.0013 | 3 | 19 | 4.400335 | 1.212542 | 2.884916 | 0 | 12.0015 | 0
2018-02-27 01:49 | 134812.7 | 1440.0012 | 3 | 19 | 4.400332 | 1.037527 | 2.922349 | 0 | 12.16622 | 0
2018-02-27 01:51 | 134932.7 | 1560.0011 | 3 | 19 | 4.400353 | 0.8945599 | 2.954467 | 0 | 12.30755 | 0
2018-02-27 01:53 | 135052.7 | 1680.0009 | 3 | 19 | 4.400308 | 0.7750607 | 2.982211 | 0 | 12.42963 | 0
2018-02-27 01:55 | 135172.7 | 1800.0003 | 3 | 19 | 4.400338 | 0.6764183 | 3.006372 | 0 | 12.53595 | 0
2018-02-27 01:55 | 135205.2 | 1832.5288 | 3 | 19 | 4.400338 | 0.651989 | 3.012369 | 0 | 12.56234 | 0
2018-02-27 01:57 | 135325.3 | 120.0016 | 4 | 19 | 4.357379 | 0 | 3.012369 | 0 | 12.56234 | 0
2018-02-27 01:59 | 135445.3 | 240.0008 | 4 | 19 | 4.354352 | 0 | 3.012369 | 0 | 12.56234 | 0
2018-02-27 02:00 | 135505.3 | 300.0022 | 4 | 19 | 4.353405 | 0 | 3.012369 | 0 | 12.56234 | 0
2018-02-27 02:02 | 135625.4 | 120.0009 | 5 | 19 | 4.126702 | -3.259982 | 3.012369 | 0.1086452 | 12.56234 | 0.4514404
2018-02-27 02:04 | 135745.4 | 240.0001 | 5 | 19 | 4.084357 | -3.259864 | 3.012369 | 0.2173241 | 12.56234 | 0.8976087
2018-02-27 02:06 | 135865.4 | 360.0001 | 5 | 19 | 4.042507 | -3.259917 | 3.012369 | 0.3259514 | 12.56234 | 1.339007
2018-02-27 02:08 | 135985.4 | 480.0018 | 5 | 19 | 4.000765 | -3.260013 | 3.012369 | 0.4346079 | 12.56234 | 1.77598
2018-02-27 02:10 | 136105.4 | 600.0002 | 5 | 19 | 3.959548 | -3.25999 | 3.012369 | 0.5433006 | 12.56234 | 2.208588
2018-02-27 02:12 | 136225.4 | 720.0001 | 5 | 19 | 3.919366 | -3.259839 | 3.012369 | 0.6519706 | 12.56234 | 2.636676
2018-02-27 02:14 | 136345.4 | 840.0002 | 5 | 19 | 3.88083 | -3.259885 | 3.012369 | 0.7605982 | 12.56234 | 3.060316
2018-02-27 02:16 | 136465.4 | 960.0018 | 5 | 19 | 3.844368 | -3.259924 | 3.012369 | 0.8693035 | 12.56234 | 3.480179
2018-02-27 02:18 | 136585.4 | 1080.0009 | 5 | 19 | 3.810282 | -3.259901 | 3.012369 | 0.9779505 | 12.56234 | 3.895984
2018-02-27 02:20 | 136705.4 | 1200.0009 | 5 | 19 | 3.778409 | -3.259851 | 3.012369 | 1.08662 | 12.56234 | 4.308293
2018-02-27 02:22 | 136825.4 | 1320.0008 | 5 | 19 | 3.748432 | -3.25991 | 3.012369 | 1.195196 | 12.56234 | 4.716897
2018-02-27 02:24 | 136945.4 | 1440.0009 | 5 | 19 | 3.720112 | -3.260295 | 3.012369 | 1.303946 | 12.56234 | 5.122985
2018-02-27 02:26 | 137065.4 | 1560.0009 | 5 | 19 | 3.693462 | -3.2598 | 3.012369 | 1.412619 | 12.56234 | 5.525798
2018-02-27 02:28 | 137185.4 | 1680.0001 | 5 | 19 | 3.668621 | -3.259895 | 3.012369 | 1.521266 | 12.56234 | 5.925715
2018-02-27 02:30 | 137305.4 | 1800.0002 | 5 | 19 | 3.645639 | -3.259993 | 3.012369 | 1.629849 | 12.56234 | 6.322802
2018-02-27 02:32 | 137425.4 | 1920.0002 | 5 | 19 | 3.624619 | -3.260079 | 3.012369 | 1.738554 | 12.56234 | 6.71794
2018-02-27 02:34 | 137545.4 | 2040.0009 | 5 | 19 | 3.605603 | -3.260125 | 3.012369 | 1.847274 | 12.56234 | 7.110961
2018-02-27 02:36 | 137665.4 | 2160.0001 | 5 | 19 | 3.588128 | -3.259779 | 3.012369 | 1.955858 | 12.56234 | 7.501513
2018-02-27 02:38 | 137785.4 | 2280.001 | 5 | 19 | 3.571335 | -3.25997 | 3.012369 | 2.064603 | 12.56234 | 7.890786
2018-02-27 02:40 | 137905.4 | 2400.0002 | 5 | 19 | 3.554434 | -3.26017 | 3.012369 | 2.173243 | 12.56234 | 8.27786
2018-02-27 02:42 | 138025.4 | 2520.0018 | 5 | 19 | 3.537287 | -3.260152 | 3.012369 | 2.281885 | 12.56234 | 8.663095
2018-02-27 02:44 | 138145.4 | 2640.0009 | 5 | 19 | 3.519386 | -3.259972 | 3.012369 | 2.390548 | 12.56234 | 9.046507
2018-02-27 02:46 | 138265.4 | 2760.0018 | 5 | 19 | 3.49813 | -3.25986 | 3.012369 | 2.499252 | 12.56234 | 9.427977
2018-02-27 02:48 | 138385.4 | 2880.0002 | 5 | 19 | 3.469399 | -3.259814 | 3.012369 | 2.607905 | 12.56234 | 9.806564
2018-02-27 02:50 | 138505.4 | 3000.0018 | 5 | 19 | 3.430231 | -3.260005 | 3.012369 | 2.716575 | 12.56234 | 10.18157
2018-02-27 02:52 | 138625.4 | 3120.0002 | 5 | 19 | 3.374324 | -3.260187 | 3.012369 | 2.825242 | 12.56234 | 10.55152
2018-02-27 02:54 | 138745.4 | 3240.0018 | 5 | 19 | 3.261272 | -3.260135 | 3.012369 | 2.933906 | 12.56234 | 10.91301
2018-02-27 02:56 | 138831.2 | 3325.8176 | 5 | 19 | 2.999992 | -3.259835 | 3.012369 | 3.011622 | 12.56234 | 11.15854
2018-02-27 02:58 | 138951.2 | 119.9999 | 6 | 19 | 3.265538 | 0 | 3.012369 | 3.011622 | 12.56234 | 11.15854
2018-02-27 03:00 | 139071.2 | 240.0007 | 6 | 19 | 3.278434 | 0 | 3.012369 | 3.011622 | 12.56234 | 11.15854
2018-02-27 03:01 | 139131.2 | 300.0013 | 6 | 19 | 3.282735 | 0 | 3.012369 | 3.011622 | 12.56234 | 11.15854
2018-02-27 03:01 | 139131.2 | 0.0025 | 7 | 20 | 3.282676 | 0 | 0 | 0 | 0 | 0
2018-02-27 03:03 | 139251.3 | 120.0019 | 2 | 20 | 3.922905 | 4.890169 | 0.1624059 | 0 | 0.6159247 | 0
2018-02-27 03:05 | 139371.3 | 240.0003 | 2 | 20 | 3.97238 | 4.889856 | 0.3253783 | 0 | 1.259901 | 0
2018-02-27 03:07 | 139491.3 | 360.0003 | 2 | 20 | 4.009111 | 4.890226 | 0.4884031 | 0 | 1.910551 | 0
2018-02-27 03:09 | 139611.3 | 480.0011 | 2 | 20 | 4.040765 | 4.890072 | 0.6514023 | 0 | 2.566684 | 0
2018-02-27 03:11 | 139731.3 | 600.0019 | 2 | 20 | 4.068216 | 4.889828 | 0.814348 | 0 | 3.227393 | 0
2018-02-27 03:13 | 139851.3 | 720.0003 | 2 | 20 | 4.09321 | 4.890057 | 0.9773645 | 0 | 3.892644 | 0
2018-02-27 03:15 | 139971.3 | 840.0019 | 2 | 20 | 4.118423 | 4.890099 | 1.140389 | 0 | 4.561954 | 0
2018-02-27 03:17 | 140091.3 | 960.0003 | 2 | 20 | 4.147487 | 4.889814 | 1.303352 | 0 | 5.235415 | 0
2018-02-27 03:19 | 140211.3 | 1080.0011 | 2 | 20 | 4.180752 | 4.890234 | 1.466388 | 0 | 5.914268 | 0
2018-02-27 03:21 | 140331.3 | 1200.0021 | 2 | 20 | 4.200397 | 4.559036 | 1.626708 | 0 | 6.586791 | 0
2018-02-27 03:23 | 140451.3 | 1320.0007 | 2 | 20 | 4.200386 | 3.93145 | 1.768078 | 0 | 7.1806 | 0
2018-02-27 03:25 | 140571.3 | 1440.0014 | 2 | 20 | 4.200371 | 3.365231 | 1.889513 | 0 | 7.690673 | 0
2018-02-27 03:25 | 140595.3 | 1463.9713 | 2 | 20 | 4.200391 | 3.259987 | 1.911506 | 0 | 7.783055 | 0
2018-02-27 03:27 | 140715.3 | 120.0002 | 3 | 20 | 4.229805 | 3.259859 | 2.019789 | 0 | 8.239371 | 0
2018-02-27 03:29 | 140835.3 | 240.0009 | 3 | 20 | 4.263382 | 3.259968 | 2.128401 | 0 | 8.700582 | 0
2018-02-27 03:31 | 140955.3 | 360.0007 | 3 | 20 | 4.299194 | 3.259918 | 2.237091 | 0 | 9.165897 | 0
2018-02-27 03:33 | 141075.3 | 480.0002 | 3 | 20 | 4.336948 | 3.259932 | 2.345744 | 0 | 9.63505 | 0
2018-02-27 03:35 | 141195.3 | 600.001 | 3 | 20 | 4.376276 | 3.260044 | 2.454449 | 0 | 10.10863 | 0
2018-02-27 03:37 | 141315.3 | 720.002 | 3 | 20 | 4.400403 | 2.970459 | 2.561033 | 0 | 10.57685 | 0
2018-02-27 03:39 | 141435.3 | 840.0021 | 3 | 20 | 4.400374 | 2.442329 | 2.650829 | 0 | 10.97199 | 0
2018-02-27 03:41 | 141555.3 | 960.0005 | 3 | 20 | 4.400371 | 2.026789 | 2.725065 | 0 | 11.29865 | 0
2018-02-27 03:43 | 141675.3 | 1080.0022 | 3 | 20 | 4.400374 | 1.695333 | 2.786843 | 0 | 11.5705 | 0
2018-02-27 03:45 | 141795.3 | 1200.0005 | 3 | 20 | 4.400355 | 1.428284 | 2.838755 | 0 | 11.79893 | 0
2018-02-27 03:47 | 141915.3 | 1320.0021 | 3 | 20 | 4.400321 | 1.212877 | 2.882679 | 0 | 11.99221 | 0
2018-02-27 03:49 | 142035.3 | 1440.0005 | 3 | 20 | 4.400324 | 1.037884 | 2.920101 | 0 | 12.15689 | 0
2018-02-27 03:51 | 142155.3 | 1560.0013 | 3 | 20 | 4.400321 | 0.8946304 | 2.952253 | 0 | 12.29837 | 0
2018-02-27 03:53 | 142275.3 | 1680.0004 | 3 | 20 | 4.40032 | 0.7760201 | 2.980038 | 0 | 12.42063 | 0
2018-02-27 03:55 | 142395.3 | 1800.0005 | 3 | 20 | 4.400326 | 0.677 | 3.004223 | 0 | 12.52705 | 0
2018-02-27 03:56 | 142429 | 1833.6809 | 3 | 20 | 4.400321 | 0.6519947 | 3.010439 | 0 | 12.5544 | 0
2018-02-27 03:58 | 142549 | 120.0002 | 4 | 20 | 4.357276 | 0 | 3.010439 | 0 | 12.5544 | 0
2018-02-27 04:00 | 142669 | 240.0018 | 4 | 20 | 4.354246 | 0 | 3.010439 | 0 | 12.5544 | 0
2018-02-27 04:01 | 142729 | 300.0007 | 4 | 20 | 4.353308 | 0 | 3.010439 | 0 | 12.5544 | 0
2018-02-27 04:03 | 142849.1 | 120.0003 | 5 | 20 | 4.126434 | -3.259862 | 3.010439 | 0.1086017 | 12.5544 | 0.451232
2018-02-27 04:05 | 142969.1 | 240.0003 | 5 | 20 | 4.084088 | -3.259891 | 3.010439 | 0.2173092 | 12.5544 | 0.8974911
2018-02-27 04:07 | 143089.1 | 360.001 | 5 | 20 | 4.042263 | -3.259804 | 3.010439 | 0.3258779 | 12.5544 | 1.338626
2018-02-27 04:09 | 143209.1 | 480.0019 | 5 | 20 | 4.000507 | -3.25986 | 3.010439 | 0.4345702 | 12.5544 | 1.775718
2018-02-27 04:11 | 143329.1 | 600.001 | 5 | 20 | 3.959234 | -3.259917 | 3.010439 | 0.5432649 | 12.5544 | 2.208303
2018-02-27 04:13 | 143449.1 | 720.0019 | 5 | 20 | 3.919075 | -3.259912 | 3.010439 | 0.6519094 | 12.5544 | 2.63626
2018-02-27 04:15 | 143569.1 | 840.001 | 5 | 20 | 3.880493 | -3.259832 | 3.010439 | 0.7606082 | 12.5544 | 3.060145
2018-02-27 04:17 | 143689.1 | 960.0011 | 5 | 20 | 3.844078 | -3.259917 | 3.010439 | 0.8691882 | 12.5544 | 3.479493
2018-02-27 04:19 | 143809.1 | 1080.0011 | 5 | 20 | 3.809982 | -3.25986 | 3.010439 | 0.9779372 | 12.5544 | 3.895658
2018-02-27 04:21 | 143929.1 | 1200.0003 | 5 | 20 | 3.778094 | -3.26012 | 3.010439 | 1.08651 | 12.5544 | 4.30757
2018-02-27 04:23 | 144049.1 | 1320.0019 | 5 | 20 | 3.748137 | -3.259843 | 3.010439 | 1.195256 | 12.5544 | 4.716778
2018-02-27 04:25 | 144169.1 | 1440.0011 | 5 | 20 | 3.71982 | -3.259853 | 3.010439 | 1.303909 | 12.5544 | 5.122472
2018-02-27 04:27 | 144289.1 | 1560.0011 | 5 | 20 | 3.693184 | -3.260189 | 3.010439 | 1.412584 | 12.5544 | 5.525261
2018-02-27 04:29 | 144409.1 | 1680.0003 | 5 | 20 | 3.668369 | -3.259915 | 3.010439 | 1.521265 | 12.5544 | 5.925275
2018-02-27 04:31 | 144529.1 | 1800.0001 | 5 | 20 | 3.645398 | -3.259871 | 3.010439 | 1.629918 | 12.5544 | 6.322587
2018-02-27 04:33 | 144649.1 | 1920.0011 | 5 | 20 | 3.624363 | -3.260099 | 3.010439 | 1.73861 | 12.5544 | 6.717652
2018-02-27 04:35 | 144769.1 | 2040.0011 | 5 | 20 | 3.605327 | -3.260297 | 3.010439 | 1.847193 | 12.5544 | 7.110149
2018-02-27 04:37 | 144889.1 | 2160.0001 | 5 | 20 | 3.587839 | -3.260046 | 3.010439 | 1.955892 | 12.5544 | 7.501083
2018-02-27 04:39 | 145009.1 | 2280.0019 | 5 | 20 | 3.57103 | -3.259949 | 3.010439 | 2.064592 | 12.5544 | 7.890166
2018-02-27 04:41 | 145129.1 | 2400.0019 | 5 | 20 | 3.554111 | -3.25985 | 3.010439 | 2.173238 | 12.5544 | 8.277231
2018-02-27 04:43 | 145249.1 | 2520.0002 | 5 | 20 | 3.536937 | -3.259786 | 3.010439 | 2.281924 | 12.5544 | 8.66258
2018-02-27 04:45 | 145369.1 | 2640.0011 | 5 | 20 | 3.518947 | -3.260237 | 3.010439 | 2.390512 | 12.5544 | 9.045686
2018-02-27 04:47 | 145489.1 | 2760.0011 | 5 | 20 | 3.497601 | -3.260069 | 3.010439 | 2.499218 | 12.5544 | 9.427113
2018-02-27 04:49 | 145609.1 | 2880.0027 | 5 | 20 | 3.468746 | -3.259802 | 3.010439 | 2.607916 | 12.5544 | 9.805797
2018-02-27 04:51 | 145729.1 | 3000.0019 | 5 | 20 | 3.42944 | -3.260077 | 3.010439 | 2.716584 | 12.5544 | 10.18073
2018-02-27 04:53 | 145849.1 | 3120.001 | 5 | 20 | 3.373247 | -3.259988 | 3.010439 | 2.825208 | 12.5544 | 10.55042
2018-02-27 04:55 | 145969.1 | 3240.0019 | 5 | 20 | 3.258983 | -3.259996 | 3.010439 | 2.933902 | 12.5544 | 10.91184
2018-02-27 04:56 | 146053.8 | 3324.6608 | 5 | 20 | 2.999959 | -3.259934 | 3.010439 | 3.010561 | 12.5544 | 11.15391
2018-02-27 04:58 | 146173.8 | 120.0002 | 6 | 20 | 3.26665 | 0 | 3.010439 | 3.010561 | 12.5544 | 11.15391
2018-02-27 05:00 | 146293.8 | 240.0003 | 6 | 20 | 3.279515 | 0 | 3.010439 | 3.010561 | 12.5544 | 11.15391
2018-02-27 05:01 | 146353.8 | 300.0008 | 6 | 20 | 3.283801 | 0 | 3.010439 | 3.010561 | 12.5544 | 11.15391
2018-02-27 05:01 | 146353.8 | 0.0025 | 7 | 21 | 3.284017 | 0 | 0 | 0 | 0 | 0
2018-02-27 05:03 | 146473.9 | 120.0003 | 2 | 21 | 3.922952 | 4.88991 | 0.1624106 | 0 | 0.6160409 | 0
2018-02-27 05:05 | 146593.9 | 240.0019 | 2 | 21 | 3.972716 | 4.890181 | 0.325382 | 0 | 1.260063 | 0
2018-02-27 05:07 | 146713.9 | 360.0012 | 2 | 21 | 4.009399 | 4.890072 | 0.487041 | 0 | 1.905324 | 0
2018-02-27 05:09 | 146833.9 | 480.0012 | 2 | 21 | 4.04101 | 4.890188 | 0.6500643 | 0 | 2.561598 | 0
2018-02-27 05:11 | 146953.9 | 600.0003 | 2 | 21 | 4.06844 | 4.890076 | 0.8130543 | 0 | 3.222525 | 0
2018-02-27 05:13 | 147073.9 | 720.0019 | 2 | 21 | 4.09333 | 4.889692 | 0.9760597 | 0 | 3.88776 | 0
2018-02-27 05:15 | 147193.9 | 840.0003 | 2 | 21 | 4.118468 | 4.889736 | 1.13905 | 0 | 4.556949 | 0
2018-02-27 05:17 | 147313.9 | 960.0028 | 2 | 21 | 4.147511 | 4.890125 | 1.302 | 0 | 5.230361 | 0
2018-02-27 05:19 | 147433.9 | 1080.0012 | 2 | 21 | 4.180683 | 4.889761 | 1.465033 | 0 | 5.909193 | 0
2018-02-27 05:21 | 147553.9 | 1200.0019 | 2 | 21 | 4.200401 | 4.561731 | 1.625454 | 0 | 6.582137 | 0
2018-02-27 05:23 | 147673.9 | 1320.0012 | 2 | 21 | 4.200391 | 3.934616 | 1.766839 | 0 | 7.176011 | 0
2018-02-27 05:25 | 147793.9 | 1440.0003 | 2 | 21 | 4.200399 | 3.368959 | 1.888325 | 0 | 7.686299 | 0
2018-02-27 05:26 | 147818.5 | 1464.5545 | 2 | 21 | 4.200366 | 3.259932 | 1.910989 | 0 | 7.781497 | 0
2018-02-27 05:28 | 147938.5 | 120.002 | 3 | 21 | 4.229764 | 3.259951 | 2.019176 | 0 | 8.237406 | 0
2018-02-27 05:30 | 148058.5 | 240.002 | 3 | 21 | 4.263304 | 3.25984 | 2.127877 | 0 | 8.698989 | 0
2018-02-27 05:32 | 148178.5 | 360.0012 | 3 | 21 | 4.29906 | 3.259935 | 2.23654 | 0 | 9.164181 | 0
2018-02-27 05:34 | 148298.5 | 480.0012 | 3 | 21 | 4.336782 | 3.259953 | 2.345161 | 0 | 9.633183 | 0
2018-02-27 05:36 | 148418.5 | 600.0012 | 3 | 21 | 4.376146 | 3.25992 | 2.453824 | 0 | 10.10655 | 0
2018-02-27 05:38 | 148538.5 | 720.002 | 3 | 21 | 4.400409 | 2.972345 | 2.560472 | 0 | 10.57505 | 0
2018-02-27 05:40 | 148658.5 | 840.002 | 3 | 21 | 4.400384 | 2.443747 | 2.650353 | 0 | 10.97057 | 0
2018-02-27 05:42 | 148778.5 | 960.0003 | 3 | 21 | 4.40036 | 2.027742 | 2.724604 | 0 | 11.2973 | 0
2018-02-27 05:44 | 148898.5 | 1080.0012 | 3 | 21 | 4.400376 | 1.696445 | 2.786471 | 0 | 11.56954 | 0
2018-02-27 05:46 | 149018.5 | 1200.0004 | 3 | 21 | 4.400372 | 1.429838 | 2.83839 | 0 | 11.798 | 0
2018-02-27 05:48 | 149138.5 | 1320.0022 | 3 | 21 | 4.400369 | 1.214939 | 2.882351 | 0 | 11.99144 | 0
2018-02-27 05:50 | 149258.5 | 1440.002 | 3 | 21 | 4.400351 | 1.039375 | 2.919811 | 0 | 12.15628 | 0
2018-02-27 05:52 | 149378.5 | 1560.0019 | 3 | 21 | 4.400311 | 0.895113 | 2.951973 | 0 | 12.2978 | 0
2018-02-27 05:54 | 149498.5 | 1680.0011 | 3 | 21 | 4.400337 | 0.7766762 | 2.979793 | 0 | 12.42022 | 0
2018-02-27 05:56 | 149618.5 | 1800.0019 | 3 | 21 | 4.400353 | 0.6779957 | 3.003974 | 0 | 12.52663 | 0
2018-02-27 05:56 | 149651.8 | 1833.2736 | 3 | 21 | 4.400303 | 0.6519909 | 3.010112 | 0 | 12.55363 | 0
2018-02-27 05:58 | 149771.8 | 120.0009 | 4 | 21 | 4.357311 | 0 | 3.010112 | 0 | 12.55363 | 0
2018-02-27 06:00 | 149891.8 | 240.0009 | 4 | 21 | 4.354303 | 0 | 3.010112 | 0 | 12.55363 | 0
2018-02-27 06:01 | 149951.8 | 300.003 | 4 | 21 | 4.353352 | 0 | 3.010112 | 0 | 12.55363 | 0
2018-02-27 06:03 | 150071.9 | 120.0011 | 5 | 21 | 4.12652 | -3.259988 | 3.010112 | 0.1086378 | 12.55363 | 0.451393
2018-02-27 06:05 | 150191.9 | 240 | 5 | 21 | 4.084147 | -3.25982 | 3.010112 | 0.2173019 | 12.55363 | 0.8974808
2018-02-27 06:07 | 150311.9 | 360.0002 | 5 | 21 | 4.042273 | -3.259908 | 3.010112 | 0.3259838 | 12.55363 | 1.339078
2018-02-27 06:09 | 150431.9 | 480.0011 | 5 | 21 | 4.000524 | -3.259998 | 3.010112 | 0.4346349 | 12.55363 | 1.776003
2018-02-27 06:11 | 150551.9 | 600.001 | 5 | 21 | 3.959273 | -3.259793 | 3.010112 | 0.5432553 | 12.55363 | 2.208294
2018-02-27 06:13 | 150671.9 | 720.001 | 5 | 21 | 3.919062 | -3.259874 | 3.010112 | 0.6519386 | 12.55363 | 2.636403
2018-02-27 06:15 | 150791.9 | 840.0011 | 5 | 21 | 3.880476 | -3.259829 | 3.010112 | 0.760573 | 12.55363 | 3.060035
2018-02-27 06:17 | 150911.9 | 960.0003 | 5 | 21 | 3.844031 | -3.259832 | 3.010112 | 0.8692781 | 12.55363 | 3.479862
2018-02-27 06:19 | 151031.9 | 1080.0007 | 5 | 21 | 3.809897 | -3.259846 | 3.010112 | 0.9779246 | 12.55363 | 3.895626
2018-02-27 06:21 | 151151.9 | 1200.0011 | 5 | 21 | 3.778007 | -3.259851 | 3.010112 | 1.086622 | 12.55363 | 4.308002
2018-02-27 06:23 | 151271.9 | 1320.0003 | 5 | 21 | 3.74805 | -3.25999 | 3.010112 | 1.195279 | 12.55363 | 4.71686
2018-02-27 06:25 | 151391.9 | 1440.0011 | 5 | 21 | 3.719702 | -3.259913 | 3.010112 | 1.303913 | 12.55363 | 5.122472
2018-02-27 06:27 | 151511.9 | 1560.0019 | 5 | 21 | 3.693048 | -3.259897 | 3.010112 | 1.412502 | 12.55363 | 5.524929
2018-02-27 06:29 | 151631.9 | 1680.0011 | 5 | 21 | 3.668159 | -3.260237 | 3.010112 | 1.521254 | 12.55363 | 5.925187
2018-02-27 06:31 | 151751.9 | 1800.0019 | 5 | 21 | 3.645199 | -3.259905 | 3.010112 | 1.629931 | 12.55363 | 6.322565
2018-02-27 06:33 | 151871.9 | 1920.0019 | 5 | 21 | 3.624178 | -3.259928 | 3.010112 | 1.738498 | 12.55363 | 6.717154
2018-02-27 06:35 | 151991.9 | 2040.0011 | 5 | 21 | 3.605121 | -3.260113 | 3.010112 | 1.847216 | 12.55363 | 7.110116
2018-02-27 06:37 | 152111.9 | 2160.0019 | 5 | 21 | 3.587615 | -3.259913 | 3.010112 | 1.955936 | 12.55363 | 7.501104
2018-02-27 06:39 | 152231.9 | 2280.0011 | 5 | 21 | 3.570806 | -3.259986 | 3.010112 | 2.064601 | 12.55363 | 7.890034
2018-02-27 06:41 | 152351.9 | 2400.0019 | 5 | 21 | 3.553878 | -3.259804 | 3.010112 | 2.17324 | 12.55363 | 8.277049
2018-02-27 06:43 | 152471.9 | 2520.0003 | 5 | 21 | 3.536705 | -3.260056 | 3.010112 | 2.281922 | 12.55363 | 8.662357
2018-02-27 06:45 | 152591.9 | 2640.0003 | 5 | 21 | 3.518754 | -3.260168 | 3.010112 | 2.390584 | 12.55363 | 9.045703
2018-02-27 06:47 | 152711.9 | 2760.0019 | 5 | 21 | 3.497406 | -3.25991 | 3.010112 | 2.499226 | 12.55363 | 9.426882
2018-02-27 06:49 | 152831.9 | 2880.0011 | 5 | 21 | 3.468569 | -3.259903 | 3.010112 | 2.607918 | 12.55363 | 9.805523
2018-02-27 06:51 | 152951.9 | 3000.0011 | 5 | 21 | 3.429265 | -3.259868 | 3.010112 | 2.716564 | 12.55363 | 10.18036
2018-02-27 06:53 | 153071.9 | 3120.001 | 5 | 21 | 3.373014 | -3.259922 | 3.010112 | 2.825244 | 12.55363 | 10.55022
2018-02-27 06:55 | 153191.9 | 3240.0003 | 5 | 21 | 3.258556 | -3.259853 | 3.010112 | 2.933884 | 12.55363 | 10.91143
2018-02-27 06:57 | 153276.4 | 3324.4696 | 5 | 21 | 2.999979 | -3.259945 | 3.010112 | 3.010378 | 12.55363 | 11.15295
2018-02-27 06:59 | 153396.4 | 120.0001 | 6 | 21 | 3.267004 | 0 | 3.010112 | 3.010378 | 12.55363 | 11.15295
2018-02-27 07:01 | 153516.4 | 240.0001 | 6 | 21 | 3.279942 | 0 | 3.010112 | 3.010378 | 12.55363 | 11.15295
2018-02-27 07:02 | 153576.4 | 300.0023 | 6 | 21 | 3.284217 | 0 | 3.010112 | 3.010378 | 12.55363 | 11.15295
2018-02-27 07:02 | 153576.4 | 0.0049 | 7 | 22 | 3.28439 | 0 | 0 | 0 | 0 | 0
2018-02-27 07:04 | 153696.5 | 120.0009 | 2 | 22 | 3.923507 | 4.889805 | 0.1624687 | 0 | 0.6163475 | 0
2018-02-27 07:06 | 153816.5 | 240.0018 | 2 | 22 | 3.973226 | 4.889872 | 0.3252499 | 0 | 1.259702 | 0
2018-02-27 07:08 | 153936.5 | 360.0018 | 2 | 22 | 4.009923 | 4.889832 | 0.485716 | 0 | 1.900318 | 0
2018-02-27 07:10 | 154056.5 | 480.0008 | 2 | 22 | 4.041563 | 4.889814 | 0.6486086 | 0 | 2.556154 | 0
2018-02-27 07:12 | 154176.5 | 600.0002 | 2 | 22 | 4.069007 | 4.890064 | 0.8117458 | 0 | 3.21777 | 0
2018-02-27 07:14 | 154296.5 | 720.001 | 2 | 22 | 4.09389 | 4.889885 | 0.9747095 | 0 | 3.882926 | 0
2018-02-27 07:16 | 154416.5 | 840.0002 | 2 | 22 | 4.11903 | 4.890154 | 1.137717 | 0 | 4.55227 | 0
2018-02-27 07:18 | 154536.5 | 960.0002 | 2 | 22 | 4.147996 | 4.889938 | 1.300689 | 0 | 5.225857 | 0
2018-02-27 07:20 | 154656.5 | 1080.0003 | 2 | 22 | 4.181121 | 4.889862 | 1.463714 | 0 | 5.904733 | 0
2018-02-27 07:22 | 154776.5 | 1200.0019 | 2 | 22 | 4.200405 | 4.554611 | 1.624011 | 0 | 6.577196 | 0
2018-02-27 07:24 | 154896.5 | 1320.0019 | 2 | 22 | 4.200381 | 3.929193 | 1.765197 | 0 | 7.170233 | 0
2018-02-27 07:26 | 155016.5 | 1440.0003 | 2 | 22 | 4.200394 | 3.364719 | 1.886575 | 0 | 7.680068 | 0
2018-02-27 07:26 | 155040.2 | 1463.6655 | 2 | 22 | 4.200377 | 3.259993 | 1.908364 | 0 | 7.77159 | 0
2018-02-27 07:28 | 155160.2 | 120.0011 | 3 | 22 | 4.22979 | 3.259979 | 2.016514 | 0 | 8.227348 | 0
2018-02-27 07:30 | 155280.2 | 240.0011 | 3 | 22 | 4.263277 | 3.259809 | 2.125248 | 0 | 8.689066 | 0
2018-02-27 07:32 | 155400.2 | 360.0005 | 3 | 22 | 4.29906 | 3.259897 | 2.233891 | 0 | 9.154171 | 0
2018-02-27 07:34 | 155520.2 | 480.0004 | 3 | 22 | 4.336786 | 3.259947 | 2.342585 | 0 | 9.623487 | 0
2018-02-27 07:36 | 155640.2 | 600.0004 | 3 | 22 | 4.376083 | 3.259981 | 2.451249 | 0 | 10.09686 | 0
2018-02-27 07:38 | 155760.2 | 720.0012 | 3 | 22 | 4.400392 | 2.973724 | 2.55787 | 0 | 10.56524 | 0
2018-02-27 07:40 | 155880.2 | 840.0004 | 3 | 22 | 4.400384 | 2.445528 | 2.647803 | 0 | 10.96098 | 0
2018-02-27 07:42 | 156000.2 | 960.0003 | 3 | 22 | 4.400369 | 2.02973 | 2.722126 | 0 | 11.28803 | 0
2018-02-27 07:44 | 156120.2 | 1080.0011 | 3 | 22 | 4.400365 | 1.69735 | 2.784011 | 0 | 11.56035 | 0
2018-02-27 07:46 | 156240.2 | 1200.0012 | 3 | 22 | 4.400355 | 1.430634 | 2.83599 | 0 | 11.78907 | 0
2018-02-27 07:48 | 156360.2 | 1320.0004 | 3 | 22 | 4.400369 | 1.215603 | 2.879963 | 0 | 11.98257 | 0
2018-02-27 07:50 | 156480.2 | 1440.002 | 3 | 22 | 4.400345 | 1.039642 | 2.917419 | 0 | 12.14739 | 0
2018-02-27 07:52 | 156600.2 | 1560.002 | 3 | 22 | 4.400318 | 0.8959255 | 2.949624 | 0 | 12.2891 | 0
2018-02-27 07:54 | 156720.2 | 1680.0019 | 3 | 22 | 4.400347 | 0.7772617 | 2.977449 | 0 | 12.41154 | 0
2018-02-27 07:56 | 156840.2 | 1800.002 | 3 | 22 | 4.40029 | 0.6767044 | 3.001629 | 0 | 12.51794 | 0
2018-02-27 07:57 | 156873.5 | 1833.2729 | 3 | 22 | 4.400297 | 0.6519928 | 3.007787 | 0 | 12.54504 | 0
2018-02-27 07:59 | 156993.5 | 120.0001 | 4 | 22 | 4.357219 | 0 | 3.007787 | 0 | 12.54504 | 0
2018-02-27 08:01 | 157113.5 | 240.0002 | 4 | 22 | 4.35419 | 0 | 3.007787 | 0 | 12.54504 | 0
2018-02-27 08:02 | 157173.5 | 300.0015 | 4 | 22 | 4.353231 | 0 | 3.007787 | 0 | 12.54504 | 0
2018-02-27 08:04 | 157293.6 | 120.001 | 5 | 22 | 4.125975 | -3.259889 | 3.007787 | 0.1086432 | 12.54504 | 0.4513586
2018-02-27 08:06 | 157413.6 | 240.001 | 5 | 22 | 4.083572 | -3.259848 | 3.007787 | 0.2172771 | 12.54504 | 0.8972608
2018-02-27 08:08 | 157533.6 | 360.0002 | 5 | 22 | 4.041664 | -3.25993 | 3.007787 | 0.325944 | 12.54504 | 1.338733
2018-02-27 08:10 | 157653.6 | 480.001 | 5 | 22 | 3.999852 | -3.259843 | 3.007787 | 0.4345685 | 12.54504 | 1.775485
2018-02-27 08:12 | 157773.6 | 600.001 | 5 | 22 | 3.95858 | -3.26 | 3.007787 | 0.5432866 | 12.54504 | 2.208093
2018-02-27 08:14 | 157893.6 | 720.0018 | 5 | 22 | 3.918337 | -3.2598 | 3.007787 | 0.6519582 | 12.54504 | 2.636078
2018-02-27 08:16 | 158013.6 | 840.001 | 5 | 22 | 3.879735 | -3.260098 | 3.007787 | 0.7605277 | 12.54504 | 3.059379
2018-02-27 08:18 | 158133.6 | 960.0001 | 5 | 22 | 3.843283 | -3.259936 | 3.007787 | 0.8692633 | 12.54504 | 3.479243
2018-02-27 08:20 | 158253.6 | 1080.0009 | 5 | 22 | 3.809144 | -3.259943 | 3.007787 | 0.9779654 | 12.54504 | 3.895137
2018-02-27 08:22 | 158373.6 | 1200.001 | 5 | 22 | 3.777248 | -3.25985 | 3.007787 | 1.086616 | 12.54504 | 4.307251
2018-02-27 08:24 | 158493.6 | 1320.001 | 5 | 22 | 3.747303 | -3.259959 | 3.007787 | 1.195259 | 12.54504 | 4.715981
2018-02-27 08:26 | 158613.6 | 1440.0001 | 5 | 22 | 3.718997 | -3.259872 | 3.007787 | 1.303901 | 12.54504 | 5.121543
2018-02-27 08:28 | 158733.6 | 1560.0002 | 5 | 22 | 3.692382 | -3.259986 | 3.007787 | 1.412617 | 12.54504 | 5.524394
2018-02-27 08:30 | 158853.6 | 1680.0009 | 5 | 22 | 3.667566 | -3.259908 | 3.007787 | 1.521274 | 12.54504 | 5.924231
2018-02-27 08:32 | 158973.6 | 1800.0018 | 5 | 22 | 3.644616 | -3.259853 | 3.007787 | 1.629922 | 12.54504 | 6.321439
2018-02-27 08:34 | 159093.6 | 1920.0009 | 5 | 22 | 3.62361 | -3.259926 | 3.007787 | 1.73856 | 12.54504 | 6.716224
2018-02-27 08:36 | 159213.6 | 2040.0001 | 5 | 22 | 3.604588 | -3.259993 | 3.007787 | 1.847143 | 12.54504 | 7.108637
2018-02-27 08:38 | 159333.6 | 2160.0002 | 5 | 22 | 3.587128 | -3.259827 | 3.007787 | 1.955875 | 12.54504 | 7.499613
2018-02-27 08:40 | 159453.6 | 2280.0018 | 5 | 22 | 3.57032 | -3.259957 | 3.007787 | 2.064589 | 12.54504 | 7.888668
2018-02-27 08:42 | 159573.6 | 2400.0018 | 5 | 22 | 3.553384 | -3.259798 | 3.007787 | 2.173258 | 12.54504 | 8.275733
2018-02-27 08:44 | 159693.6 | 2520.0009 | 5 | 22 | 3.536137 | -3.259825 | 3.007787 | 2.28191 | 12.54504 | 8.660882
2018-02-27 08:46 | 159813.6 | 2640.0018 | 5 | 22 | 3.518148 | -3.259841 | 3.007787 | 2.390558 | 12.54504 | 9.044111
2018-02-27 08:48 | 159933.6 | 2760.0002 | 5 | 22 | 3.496716 | -3.259953 | 3.007787 | 2.499217 | 12.54504 | 9.425278
2018-02-27 08:50 | 160053.6 | 2880.0009 | 5 | 22 | 3.467798 | -3.25977 | 3.007787 | 2.607869 | 12.54504 | 9.803703
2018-02-27 08:52 | 160173.6 | 3000.0018 | 5 | 22 | 3.428305 | -3.259905 | 3.007787 | 2.716556 | 12.54504 | 10.17858
2018-02-27 08:54 | 160293.6 | 3120.0002 | 5 | 22 | 3.371634 | -3.260098 | 3.007787 | 2.825231 | 12.54504 | 10.54831
2018-02-27 08:56 | 160413.6 | 3240.001 | 5 | 22 | 3.255694 | -3.259804 | 3.007787 | 2.933896 | 12.54504 | 10.90939
2018-02-27 08:57 | 160496.7 | 3323.1087 | 5 | 22 | 2.999988 | -3.2602 | 3.007787 | 3.009152 | 12.54504 | 11.14684
2018-02-27 08:59 | 160616.7 | 120.0001 | 6 | 22 | 3.268528 | 0 | 3.007787 | 3.009152 | 12.54504 | 11.14684
2018-02-27 09:01 | 160736.7 | 240.0026 | 6 | 22 | 3.281431 | 0 | 3.007787 | 3.009152 | 12.54504 | 11.14684
2018-02-27 09:02 | 160796.7 | 300.0023 | 6 | 22 | 3.285762 | 0 | 3.007787 | 3.009152 | 12.54504 | 11.14684
2018-02-27 09:02 | 160796.8 | 0.0025 | 7 | 23 | 3.285822 | 0 | 0 | 0 | 0 | 0
2018-02-27 09:04 | 160916.8 | 120.0001 | 2 | 23 | 3.924582 | 4.890001 | 0.1622734 | 0 | 0.615811 | 0
2018-02-27 09:06 | 161036.8 | 240.0012 | 2 | 23 | 3.973987 | 4.889885 | 0.3253668 | 0 | 1.260535 | 0
2018-02-27 09:08 | 161156.8 | 360.0011 | 2 | 23 | 4.010667 | 4.890137 | 0.4884369 | 0 | 1.911628 | 0
2018-02-27 09:10 | 161276.8 | 480.0019 | 2 | 23 | 4.042269 | 4.890322 | 0.6514323 | 0 | 2.567997 | 0
2018-02-27 09:12 | 161396.8 | 600.0034 | 2 | 23 | 4.069667 | 4.889765 | 0.8144388 | 0 | 3.229193 | 0
2018-02-27 09:14 | 161516.8 | 720.0011 | 2 | 23 | 4.094561 | 4.889849 | 0.977436 | 0 | 3.894594 | 0
2018-02-27 09:16 | 161636.8 | 840.0019 | 2 | 23 | 4.1197 | 4.89019 | 1.140383 | 0 | 4.5638 | 0
2018-02-27 09:18 | 161756.8 | 960.001 | 2 | 23 | 4.148695 | 4.890078 | 1.303433 | 0 | 5.237822 | 0
2018-02-27 09:20 | 161876.8 | 1080.0003 | 2 | 23 | 4.181906 | 4.890217 | 1.466387 | 0 | 5.916526 | 0
2018-02-27 09:22 | 161996.8 | 1200.0011 | 2 | 23 | 4.200397 | 4.540442 | 1.626447 | 0 | 6.588058 | 0
2018-02-27 09:24 | 162116.8 | 1320.001 | 2 | 23 | 4.200415 | 3.918715 | 1.767252 | 0 | 7.179495 | 0
2018-02-27 09:26 | 162236.8 | 1440.0011 | 2 | 23 | 4.200391 | 3.356436 | 1.888275 | 0 | 7.68784 | 0
2018-02-27 09:26 | 162258.9 | 1462.0432 | 2 | 23 | 4.200392 | 3.259983 | 1.908567 | 0 | 7.773075 | 0
2018-02-27 09:28 | 162378.9 | 120.0003 | 3 | 23 | 4.229795 | 3.259886 | 2.016785 | 0 | 8.229119 | 0
2018-02-27 09:30 | 162498.9 | 240.0018 | 3 | 23 | 4.263405 | 3.260263 | 2.125419 | 0 | 8.690422 | 0
2018-02-27 09:32 | 162618.9 | 360.0003 | 3 | 23 | 4.299207 | 3.259954 | 2.234111 | 0 | 9.155746 | 0
2018-02-27 09:34 | 162738.9 | 480.0026 | 3 | 23 | 4.336947 | 3.260008 | 2.34276 | 0 | 9.624884 | 0
2018-02-27 09:36 | 162858.9 | 600.0011 | 3 | 23 | 4.376304 | 3.260229 | 2.451399 | 0 | 10.09817 | 0
2018-02-27 09:38 | 162978.9 | 720.0006 | 3 | 23 | 4.400372 | 2.970009 | 2.557966 | 0 | 10.56632 | 0
2018-02-27 09:40 | 163098.9 | 840.0011 | 3 | 23 | 4.400382 | 2.444386 | 2.647857 | 0 | 10.96188 | 0
2018-02-27 09:42 | 163218.9 | 960.0003 | 3 | 23 | 4.400374 | 2.028933 | 2.722151 | 0 | 11.2888 | 0
2018-02-27 09:44 | 163338.9 | 1080.0011 | 3 | 23 | 4.400346 | 1.697214 | 2.784036 | 0 | 11.56111 | 0
2018-02-27 09:46 | 163458.9 | 1200.0019 | 3 | 23 | 4.400346 | 1.431442 | 2.836018 | 0 | 11.78986 | 0
2018-02-27 09:48 | 163578.9 | 1320.0019 | 3 | 23 | 4.400321 | 1.216166 | 2.880061 | 0 | 11.98366 | 0
2018-02-27 09:50 | 163698.9 | 1440.0019 | 3 | 23 | 4.400347 | 1.041708 | 2.917593 | 0 | 12.14881 | 0
2018-02-27 09:52 | 163818.9 | 1560.0002 | 3 | 23 | 4.400348 | 0.8976974 | 2.949841 | 0 | 12.29072 | 0
2018-02-27 09:54 | 163938.9 | 1680.0011 | 3 | 23 | 4.400333 | 0.7790546 | 2.977718 | 0 | 12.41339 | 0
2018-02-27 09:56 | 164058.9 | 1800.002 | 3 | 23 | 4.400321 | 0.6793423 | 3.001982 | 0 | 12.52016 | 0
2018-02-27 09:57 | 164095.4 | 1836.5496 | 3 | 23 | 4.400311 | 0.6519928 | 3.008743 | 0 | 12.54991 | 0
2018-02-27 09:59 | 164215.5 | 120.0017 | 4 | 23 | 4.357052 | 0 | 3.008743 | 0 | 12.54991 | 0
2018-02-27 10:01 | 164335.5 | 240 | 4 | 23 | 4.354024 | 0 | 3.008743 | 0 | 12.54991 | 0
2018-02-27 10:02 | 164395.5 | 300.0031 | 4 | 23 | 4.353076 | 0 | 3.008743 | 0 | 12.54991 | 0
2018-02-27 10:04 | 164515.6 | 120.0002 | 5 | 23 | 4.124907 | -3.259938 | 3.008743 | 0.1086349 | 12.54991 | 0.4512196
2018-02-27 10:06 | 164635.6 | 240.001 | 5 | 23 | 4.082522 | -3.260002 | 3.008743 | 0.2173091 | 12.54991 | 0.8971722
2018-02-27 10:08 | 164755.6 | 360.001 | 5 | 23 | 4.040678 | -3.259874 | 3.008743 | 0.325927 | 12.54991 | 1.338336
2018-02-27 10:10 | 164875.6 | 480.001 | 5 | 23 | 3.998914 | -3.259858 | 3.008743 | 0.434567 | 12.54991 | 1.775045
2018-02-27 10:12 | 164995.6 | 600.0005 | 5 | 23 | 3.957664 | -3.259965 | 3.008743 | 0.543305 | 12.54991 | 2.207629
2018-02-27 10:14 | 165115.6 | 720.001 | 5 | 23 | 3.917455 | -3.259901 | 3.008743 | 0.6519389 | 12.54991 | 2.635368
2018-02-27 10:16 | 165235.6 | 840.0001 | 5 | 23 | 3.878869 | -3.259889 | 3.008743 | 0.760556 | 12.54991 | 3.058759
2018-02-27 10:18 | 165355.6 | 960.001 | 5 | 23 | 3.842439 | -3.259808 | 3.008743 | 0.8692731 | 12.54991 | 3.478459
2018-02-27 10:20 | 165475.6 | 1080.0002 | 5 | 23 | 3.808353 | -3.259846 | 3.008743 | 0.9778773 | 12.54991 | 3.893893
2018-02-27 10:22 | 165595.6 | 1200.0002 | 5 | 23 | 3.776505 | -3.25998 | 3.008743 | 1.086627 | 12.54991 | 4.306302
2018-02-27 10:24 | 165715.6 | 1320.0012 | 5 | 23 | 3.746555 | -3.25983 | 3.008743 | 1.195229 | 12.54991 | 4.714794
2018-02-27 10:26 | 165835.6 | 1440.0001 | 5 | 23 | 3.718254 | -3.25983 | 3.008743 | 1.303932 | 12.54991 | 5.120502
2018-02-27 10:28 | 165955.6 | 1560.0018 | 5 | 23 | 3.69166 | -3.259915 | 3.008743 | 1.412596 | 12.54991 | 5.523081
2018-02-27 10:30 | 166075.6 | 1680.0009 | 5 | 23 | 3.66686 | -3.25988 | 3.008743 | 1.521228 | 12.54991 | 5.922749
2018-02-27 10:32 | 166195.6 | 1800.0003 | 5 | 23 | 3.643927 | -3.259995 | 3.008743 | 1.629926 | 12.54991 | 6.320066
2018-02-27 10:34 | 166315.6 | 1920.0002 | 5 | 23 | 3.62298 | -3.259868 | 3.008743 | 1.738597 | 12.54991 | 6.714897
2018-02-27 10:36 | 166435.6 | 2040.0001 | 5 | 23 | 3.604006 | -3.259874 | 3.008743 | 1.847272 | 12.54991 | 7.107577
2018-02-27 10:38 | 166555.6 | 2160.0026 | 5 | 23 | 3.586527 | -3.259899 | 3.008743 | 1.955905 | 12.54991 | 7.498133
2018-02-27 10:40 | 166675.6 | 2280.0002 | 5 | 23 | 3.569749 | -3.259816 | 3.008743 | 2.064589 | 12.54991 | 7.887015
2018-02-27 10:42 | 166795.6 | 2400.001 | 5 | 23 | 3.552824 | -3.260058 | 3.008743 | 2.173262 | 12.54991 | 8.274034
2018-02-27 10:44 | 166915.6 | 2520.0002 | 5 | 23 | 3.535646 | -3.259936 | 3.008743 | 2.281895 | 12.54991 | 8.659061
2018-02-27 10:46 | 167035.6 | 2640.001 | 5 | 23 | 3.517685 | -3.259871 | 3.008743 | 2.390562 | 12.54991 | 9.042304
2018-02-27 10:48 | 167155.6 | 2760.0018 | 5 | 23 | 3.496185 | -3.259959 | 3.008743 | 2.499191 | 12.54991 | 9.423316
2018-02-27 10:50 | 167275.6 | 2880.001 | 5 | 23 | 3.467181 | -3.259829 | 3.008743 | 2.607872 | 12.54991 | 9.80178
2018-02-27 10:52 | 167395.6 | 3000.0001 | 5 | 23 | 3.427522 | -3.259783 | 3.008743 | 2.716534 | 12.54991 | 10.1765
2018-02-27 10:54 | 167515.6 | 3120.0002 | 5 | 23 | 3.370442 | -3.25992 | 3.008743 | 2.825232 | 12.54991 | 10.5462
2018-02-27 10:56 | 167635.6 | 3240.0018 | 5 | 23 | 3.252814 | -3.259883 | 3.008743 | 2.933902 | 12.54991 | 10.90711
2018-02-27 10:57 | 167717 | 3321.4456 | 5 | 23 | 2.999996 | -3.25986 | 3.008743 | 3.007645 | 12.54991 | 11.13962
2018-02-27 10:59 | 167837.1 | 120.0009 | 6 | 23 | 3.268906 | 0 | 3.008743 | 3.007645 | 12.54991 | 11.13962
2018-02-27 11:01 | 167957.1 | 240.0009 | 6 | 23 | 3.281826 | 0 | 3.008743 | 3.007645 | 12.54991 | 11.13962
2018-02-27 11:02 | 168017.1 | 300.0038 | 6 | 23 | 3.286081 | 0 | 3.008743 | 3.007645 | 12.54991 | 11.13962
2018-02-27 11:02 | 168017.1 | 0.0023 | 7 | 24 | 3.286137 | 0 | 0 | 0 | 0 | 0
2018-02-27 11:04 | 168137.2 | 120.0003 | 2 | 24 | 3.924906 | 4.890198 | 0.1623745 | 0 | 0.6162962 | 0
2018-02-27 11:06 | 168257.2 | 240.0004 | 2 | 24 | 3.974268 | 4.890156 | 0.3253742 | 0 | 1.260708 | 0
2018-02-27 11:08 | 168377.2 | 360.0011 | 2 | 24 | 4.010904 | 4.889856 | 0.4878684 | 0 | 1.909536 | 0
2018-02-27 11:10 | 168497.2 | 480.0019 | 2 | 24 | 4.042502 | 4.889977 | 0.6513274 | 0 | 2.567801 | 0
2018-02-27 11:12 | 168617.2 | 600.0004 | 2 | 24 | 4.069889 | 4.890005 | 0.8143958 | 0 | 3.229286 | 0
2018-02-27 11:14 | 168737.2 | 720.0019 | 2 | 24 | 4.094779 | 4.89012 | 0.977394 | 0 | 3.894725 | 0
2018-02-27 11:16 | 168857.2 | 840.0019 | 2 | 24 | 4.119891 | 4.889894 | 1.140372 | 0 | 4.56409 | 0
2018-02-27 11:18 | 168977.2 | 960.0004 | 2 | 24 | 4.14885 | 4.889845 | 1.303332 | 0 | 5.237767 | 0
2018-02-27 11:20 | 169097.2 | 1080.0019 | 2 | 24 | 4.182025 | 4.890202 | 1.466338 | 0 | 5.916704 | 0
2018-02-27 11:22 | 169217.2 | 1200.0021 | 2 | 24 | 4.200387 | 4.538805 | 1.626367 | 0 | 6.588122 | 0
2018-02-27 11:24 | 169337.2 | 1320.0004 | 2 | 24 | 4.200382 | 3.9167 | 1.767123 | 0 | 7.179353 | 0
2018-02-27 11:26 | 169457.2 | 1440.0004 | 2 | 24 | 4.200386 | 3.355 | 1.888152 | 0 | 7.687719 | 0
2018-02-27 11:27 | 169478.8 | 1461.6504 | 2 | 24 | 4.200382 | 3.259993 | 1.908043 | 0 | 7.771267 | 0
2018-02-27 11:29 | 169598.8 | 120.001 | 3 | 24 | 4.229787 | 3.260017 | 2.016242 | 0 | 8.227232 | 0
2018-02-27 11:31 | 169718.8 | 240.001 | 3 | 24 | 4.263349 | 3.259983 | 2.124928 | 0 | 8.688754 | 0
2018-02-27 11:33 | 169838.8 | 360.0003 | 3 | 24 | 4.299133 | 3.25992 | 2.233597 | 0 | 9.153976 | 0
2018-02-27 11:35 | 169958.8 | 480.0003 | 3 | 24 | 4.336855 | 3.259905 | 2.342218 | 0 | 9.622986 | 0
2018-02-27 11:37 | 170078.8 | 600.0003 | 3 | 24 | 4.376167 | 3.260008 | 2.450881 | 0 | 10.09636 | 0
2018-02-27 11:39 | 170198.8 | 720.0003 | 3 | 24 | 4.400394 | 2.97307 | 2.557521 | 0 | 10.56483 | 0
2018-02-27 11:41 | 170318.8 | 840.0012 | 3 | 24 | 4.400372 | 2.445658 | 2.64744 | 0 | 10.96051 | 0
2018-02-27 11:43 | 170438.8 | 960.002 | 3 | 24 | 4.400343 | 2.030142 | 2.721802 | 0 | 11.28773 | 0
2018-02-27 11:45 | 170558.8 | 1080.0004 | 3 | 24 | 4.400379 | 1.699442 | 2.78372 | 0 | 11.56019 | 0
2018-02-27 11:47 | 170678.8 | 1200.0019 | 3 | 24 | 4.400348 | 1.432751 | 2.835803 | 0 | 11.78937 | 0
2018-02-27 11:49 | 170798.8 | 1320.0004 | 3 | 24 | 4.400361 | 1.217951 | 2.879842 | 0 | 11.98316 | 0
2018-02-27 11:51 | 170918.8 | 1440.0003 | 3 | 24 | 4.400351 | 1.042187 | 2.917392 | 0 | 12.1484 | 0
2018-02-27 11:53 | 171038.8 | 1560.0003 | 3 | 24 | 4.400348 | 0.8985729 | 2.949657 | 0 | 12.29037 | 0
2018-02-27 11:55 | 171158.8 | 1680.0019 | 3 | 24 | 4.400342 | 0.779171 | 2.977549 | 0 | 12.41311 | 0
2018-02-27 11:57 | 171278.8 | 1800.0019 | 3 | 24 | 4.400323 | 0.6795807 | 3.001803 | 0 | 12.51983 | 0
2018-02-27 11:57 | 171316.1 | 1837.2535 | 3 | 24 | 4.400328 | 0.6519794 | 3.008691 | 0 | 12.55014 | 0
2018-02-27 11:59 | 171436.1 | 120.001 | 4 | 24 | 4.357139 | 0 | 3.008691 | 0 | 12.55014 | 0
2018-02-27 12:01 | 171556.1 | 240.0001 | 4 | 24 | 4.354107 | 0 | 3.008691 | 0 | 12.55014 | 0
2018-02-27 12:02 | 171616.1 | 300.003 | 4 | 24 | 4.353165 | 0 | 3.008691 | 0 | 12.55014 | 0
2018-02-27 12:04 | 171736.2 | 120.0002 | 5 | 24 | 4.125206 | -3.259872 | 3.008691 | 0.1086468 | 12.55014 | 0.4512965
2018-02-27 12:06 | 171856.2 | 240.0002 | 5 | 24 | 4.082856 | -3.259868 | 3.008691 | 0.2172137 | 12.55014 | 0.896844
2018-02-27 12:08 | 171976.2 | 360.0019 | 5 | 24 | 4.040978 | -3.259912 | 3.008691 | 0.3259809 | 12.55014 | 1.338647
2018-02-27 12:10 | 172096.2 | 480.0003 | 5 | 24 | 3.999214 | -3.259905 | 3.008691 | 0.4346311 | 12.55014 | 1.775428
2018-02-27 12:12 | 172216.2 | 600.0008 | 5 | 24 | 3.957966 | -3.259876 | 3.008691 | 0.5432885 | 12.55014 | 2.207724
2018-02-27 12:14 | 172336.2 | 720.0019 | 5 | 24 | 3.917769 | -3.259917 | 3.008691 | 0.6519336 | 12.55014 | 2.63554
2018-02-27 12:16 | 172456.2 | 840.0027 | 5 | 24 | 3.879174 | -3.260005 | 3.008691 | 0.7605986 | 12.55014 | 3.059148
2018-02-27 12:18 | 172576.2 | 960.0011 | 5 | 24 | 3.842714 | -3.259924 | 3.008691 | 0.8692837 | 12.55014 | 3.478755
2018-02-27 12:20 | 172696.2 | 1080.0027 | 5 | 24 | 3.80859 | -3.259839 | 3.008691 | 0.9779187 | 12.55014 | 3.894332
2018-02-27 12:22 | 172816.2 | 1200.0003 | 5 | 24 | 3.776692 | -3.25985 | 3.008691 | 1.086576 | 12.55014 | 4.306412
2018-02-27 12:24 | 172936.2 | 1320.0011 | 5 | 24 | 3.746744 | -3.259945 | 3.008691 | 1.195216 | 12.55014 | 4.715069
2018-02-27 12:26 | 173056.2 | 1440.0011 | 5 | 24 | 3.718427 | -3.259885 | 3.008691 | 1.303949 | 12.55014 | 5.12091
2018-02-27 12:28 | 173176.2 | 1560.0019 | 5 | 24 | 3.691803 | -3.260311 | 3.008691 | 1.412596 | 12.55014 | 5.523442
2018-02-27 12:30 | 173296.2 | 1680.0011 | 5 | 24 | 3.666965 | -3.259897 | 3.008691 | 1.521265 | 12.55014 | 5.923259
2018-02-27 12:32 | 173416.2 | 1800.0003 | 5 | 24 | 3.644028 | -3.259977 | 3.008691 | 1.629906 | 12.55014 | 6.32038
2018-02-27 12:34 | 173536.2 | 1920.0003 | 5 | 24 | 3.623026 | -3.259848 | 3.008691 | 1.738556 | 12.55014 | 6.715147
2018-02-27 12:36 | 173656.2 | 2040.0008 | 5 | 24 | 3.604011 | -3.259897 | 3.008691 | 1.847204 | 12.55014 | 7.10773
2018-02-27 12:38 | 173776.2 | 2160.001 | 5 | 24 | 3.586514 | -3.259963 | 3.008691 | 1.9559 | 12.55014 | 7.498513
2018-02-27 12:40 | 173896.2 | 2280.0019 | 5 | 24 | 3.569718 | -3.259887 | 3.008691 | 2.064551 | 12.55014 | 7.887278
2018-02-27 12:42 | 174016.2 | 2400.0003 | 5 | 24 | 3.552786 | -3.259993 | 3.008691 | 2.173257 | 12.55014 | 8.27441
2018-02-27 12:44 | 174136.2 | 2520.0011 | 5 | 24 | 3.535561 | -3.25985 | 3.008691 | 2.281902 | 12.55014 | 8.659469
2018-02-27 12:46 | 174256.2 | 2640.0005 | 5 | 24 | 3.517537 | -3.259903 | 3.008691 | 2.390501 | 12.55014 | 9.04246
2018-02-27 12:48 | 174376.2 | 2760.0003 | 5 | 24 | 3.496041 | -3.259901 | 3.008691 | 2.499199 | 12.55014 | 9.423698
2018-02-27 12:50 | 174496.2 | 2880.0019 | 5 | 24 | 3.466967 | -3.259947 | 3.008691 | 2.607893 | 12.55014 | 9.802186
2018-02-27 12:52 | 174616.2 | 3000.0002 | 5 | 24 | 3.427323 | -3.259889 | 3.008691 | 2.716576 | 12.55014 | 10.17696
2018-02-27 12:54 | 174736.2 | 3120.001 | 5 | 24 | 3.370196 | -3.260193 | 3.008691 | 2.82519 | 12.55014 | 10.54635
2018-02-27 12:56 | 174856.2 | 3240.001 | 5 | 24 | 3.252432 | -3.259897 | 3.008691 | 2.933892 | 12.55014 | 10.90734
2018-02-27 12:58 | 174937.6 | 3321.3544 | 5 | 24 | 2.999988 | -3.259871 | 3.008691 | 3.00755 | 12.55014 | 11.13956
2018-02-27 13:00 | 175057.6 | 120.0008 | 6 | 24 | 3.269454 | 0 | 3.008691 | 3.00755 | 12.55014 | 11.13956
2018-02-27 13:02 | 175177.6 | 240.0012 | 6 | 24 | 3.282382 | 0 | 3.008691 | 3.00755 | 12.55014 | 11.13956
2018-02-27 13:03 | 175237.6 | 300.0038 | 6 | 24 | 3.28664 | 0 | 3.008691 | 3.00755 | 12.55014 | 11.13956
2018-02-27 13:03 | 175237.6 | 0.0024 | 7 | 25 | 3.286735 | 0 | 0 | 0 | 0 | 0
2018-02-27 13:05 | 175357.7 | 120.0011 | 2 | 25 | 3.925553 | 4.890274 | 0.1624128 | 0 | 0.6165515 | 0
2018-02-27 13:07 | 175477.7 | 240.0011 | 2 | 25 | 3.974844 | 4.890242 | 0.3252711 | 0 | 1.260496 | 0
2018-02-27 13:09 | 175597.7 | 360.0011 | 2 | 25 | 4.011493 | 4.889902 | 0.4883749 | 0 | 1.911858 | 0
2018-02-27 13:11 | 175717.7 | 480.0012 | 2 | 25 | 4.043058 | 4.889692 | 0.6513122 | 0 | 2.568123 | 0
2018-02-27 13:13 | 175837.7 | 600.0003 | 2 | 25 | 4.070421 | 4.889921 | 0.814318 | 0 | 3.22944 | 0
2018-02-27 13:15 | 175957.7 | 720.0013 | 2 | 25 | 4.095282 | 4.889879 | 0.97741 | 0 | 3.895347 | 0
2018-02-27 13:17 | 176077.7 | 840.0011 | 2 | 25 | 4.120427 | 4.890034 | 1.14039 | 0 | 4.564805 | 0
2018-02-27 13:19 | 176197.7 | 960.0019 | 2 | 25 | 4.14942 | 4.889874 | 1.303361 | 0 | 5.238618 | 0
2018-02-27 13:21 | 176317.7 | 1080.0011 | 2 | 25 | 4.182615 | 4.89007 | 1.46641 | 0 | 5.91783 | 0
2018-02-27 13:23 | 176437.7 | 1200.0012 | 2 | 25 | 4.200397 | 4.530481 | 1.626224 | 0 | 6.588388 | 0
2018-02-27 13:25 | 176557.7 | 1320.002 | 2 | 25 | 4.200356 | 3.909966 | 1.766706 | 0 | 7.178467 | 0
2018-02-27 13:27 | 176677.7 | 1440.002 | 2 | 25 | 4.200367 | 3.349304 | 1.887574 | 0 | 7.68616 | 0
2018-02-27 13:27 | 176698.2 | 1460.5113 | 2 | 25 | 4.200396 | 3.259972 | 1.906397 | 0 | 7.765224 | 0
2018-02-27 13:29 | 176818.2 | 120.002 | 3 | 25 | 4.229765 | 3.260033 | 2.014553 | 0 | 8.221004 | 0
2018-02-27 13:31 | 176938.2 | 240.001 | 3 | 25 | 4.263316 | 3.25985 | 2.123276 | 0 | 8.682678 | 0
2018-02-27 13:33 | 177058.2 | 360.0003 | 3 | 25 | 4.299107 | 3.259991 | 2.231951 | 0 | 9.147922 | 0
2018-02-27 13:35 | 177178.2 | 480.0003 | 3 | 25 | 4.336826 | 3.259811 | 2.340555 | 0 | 9.616856 | 0
2018-02-27 13:37 | 177298.2 | 600.0001 | 3 | 25 | 4.376159 | 3.25997 | 2.449272 | 0 | 10.09047 | 0
2018-02-27 13:39 | 177418.2 | 720.0004 | 3 | 25 | 4.400386 | 2.97341 | 2.555868 | 0 | 10.55874 | 0
2018-02-27 13:41 | 177538.2 | 840.0004 | 3 | 25 | 4.400369 | 2.447132 | 2.645853 | 0 | 10.95471 | 0
2018-02-27 13:43 | 177658.2 | 960.002 | 3 | 25 | 4.400371 | 2.032318 | 2.720239 | 0 | 11.28203 | 0
2018-02-27 13:45 | 177778.2 | 1080.002 | 3 | 25 | 4.400365 | 1.700754 | 2.78225 | 0 | 11.5549 | 0
2018-02-27 13:47 | 177898.2 | 1200.002 | 3 | 25 | 4.400359 | 1.434078 | 2.834332 | 0 | 11.78409 | 0
2018-02-27 13:49 | 178018.2 | 1320.002 | 3 | 25 | 4.40035 | 1.218693 | 2.878418 | 0 | 11.97808 | 0
2018-02-27 13:51 | 178138.2 | 1440.0021 | 3 | 25 | 4.400351 | 1.043379 | 2.916007 | 0 | 12.14348 | 0
2018-02-27 13:53 | 178258.2 | 1560.0021 | 3 | 25 | 4.400325 | 0.8993168 | 2.948326 | 0 | 12.2857 | 0
2018-02-27 13:55 | 178378.2 | 1680.0012 | 3 | 25 | 4.400309 | 0.7799435 | 2.97626 | 0 | 12.40862 | 0
2018-02-27 13:57 | 178498.2 | 1800.002 | 3 | 25 | 4.400342 | 0.6811848 | 3.000563 | 0 | 12.51556 | 0
2018-02-27 13:58 | 178537.1 | 1838.8385 | 3 | 25 | 4.40033 | 0.6519947 | 3.007734 | 0 | 12.54711 | 0
2018-02-27 14:00 | 178657.1 | 120.0025 | 4 | 25 | 4.357057 | 0 | 3.007734 | 0 | 12.54711 | 0
2018-02-27 14:02 | 178777.1 | 240.0016 | 4 | 25 | 4.354039 | 0 | 3.007734 | 0 | 12.54711 | 0
2018-02-27 14:03 | 178837.1 | 300.0006 | 4 | 25 | 4.353087 | 0 | 3.007734 | 0 | 12.54711 | 0
2018-02-27 14:05 | 178957.2 | 120.0003 | 5 | 25 | 4.124662 | -3.259868 | 3.007734 | 0.1086436 | 12.54711 | 0.4512293
2018-02-27 14:07 | 179077.2 | 240.0011 | 5 | 25 | 4.082272 | -3.259892 | 3.007734 | 0.2172924 | 12.54711 | 0.897051
2018-02-27 14:09 | 179197.2 | 360.0019 | 5 | 25 | 4.040396 | -3.259947 | 3.007734 | 0.3259839 | 12.54711 | 1.338482
2018-02-27 14:11 | 179317.2 | 480.0003 | 5 | 25 | 3.998611 | -3.26023 | 3.007734 | 0.4346243 | 12.54711 | 1.775159
2018-02-27 14:13 | 179437.2 | 600.0003 | 5 | 25 | 3.957343 | -3.260195 | 3.007734 | 0.5432981 | 12.54711 | 2.207454
2018-02-27 14:15 | 179557.2 | 720.0018 | 5 | 25 | 3.917192 | -3.259901 | 3.007734 | 0.6518616 | 12.54711 | 2.634886
2018-02-27 14:17 | 179677.2 | 840.0003 | 5 | 25 | 3.878617 | -3.259913 | 3.007734 | 0.7606072 | 12.54711 | 3.058749
2018-02-27 14:19 | 179797.2 | 960.0011 | 5 | 25 | 3.842187 | -3.259947 | 3.007734 | 0.8692939 | 12.54711 | 3.478301
2018-02-27 14:21 | 179917.2 | 1080.0018 | 5 | 25 | 3.808114 | -3.259936 | 3.007734 | 0.9779621 | 12.54711 | 3.89395
2018-02-27 14:23 | 180037.2 | 1200.0018 | 5 | 25 | 3.77626 | -3.259848 | 3.007734 | 1.086596 | 12.54711 | 4.305889
2018-02-27 14:25 | 180157.2 | 1320.0011 | 5 | 25 | 3.746347 | -3.259926 | 3.007734 | 1.19522 | 12.54711 | 4.714442
2018-02-27 14:27 | 180277.2 | 1440.001 | 5 | 25 | 3.718051 | -3.25975 | 3.007734 | 1.303951 | 12.54711 | 5.120233
2018-02-27 14:29 | 180397.2 | 1560.0003 | 5 | 25 | 3.691461 | -3.259917 | 3.007734 | 1.412616 | 12.54711 | 5.522791
2018-02-27 14:31 | 180517.2 | 1680.0003 | 5 | 25 | 3.666666 | -3.259841 | 3.007734 | 1.521273 | 12.54711 | 5.92253
2018-02-27 14:33 | 180637.2 | 1800.001 | 5 | 25 | 3.643709 | -3.260138 | 3.007734 | 1.629925 | 12.54711 | 6.319658
2018-02-27 14:35 | 180757.2 | 1920.0018 | 5 | 25 | 3.622793 | -3.259895 | 3.007734 | 1.738583 | 12.54711 | 6.71442
2018-02-27 14:37 | 180877.2 | 2040.001 | 5 | 25 | 3.603797 | -3.259883 | 3.007734 | 1.847258 | 12.54711 | 7.107077
2018-02-27 14:39 | 180997.2 | 2160.0003 | 5 | 25 | 3.586337 | -3.25991 | 3.007734 | 1.955876 | 12.54711 | 7.497552
2018-02-27 14:41 | 181117.2 | 2280.001 | 5 | 25 | 3.569577 | -3.259883 | 3.007734 | 2.064589 | 12.54711 | 7.886521
2018-02-27 14:43 | 181237.2 | 2400.0018 | 5 | 25 | 3.552618 | -3.260019 | 3.007734 | 2.173241 | 12.54711 | 8.273443
2018-02-27 14:45 | 181357.2 | 2520.0027 | 5 | 25 | 3.535389 | -3.259974 | 3.007734 | 2.281824 | 12.54711 | 8.658265
2018-02-27 14:47 | 181477.2 | 2640.0018 | 5 | 25 | 3.517375 | -3.259827 | 3.007734 | 2.390436 | 12.54711 | 9.041287
2018-02-27 14:49 | 181597.2 | 2760.0003 | 5 | 25 | 3.49582 | -3.25985 | 3.007734 | 2.499223 | 12.54711 | 9.422818
2018-02-27 14:51 | 181717.2 | 2880.0018 | 5 | 25 | 3.466729 | -3.259872 | 3.007734 | 2.607875 | 12.54711 | 9.801135
2018-02-27 14:53 | 181837.2 | 3000.0018 | 5 | 25 | 3.426958 | -3.260002 | 3.007734 | 2.716559 | 12.54711 | 10.17588
2018-02-27 14:55 | 181957.2 | 3120.0018 | 5 | 25 | 3.369613 | -3.259936 | 3.007734 | 2.825205 | 12.54711 | 10.54533
2018-02-27 14:57 | 182077.2 | 3240.0011 | 5 | 25 | 3.250852 | -3.259938 | 3.007734 | 2.933884 | 12.54711 | 10.90613
2018-02-27 14:58 | 182157.6 | 3320.384 | 5 | 25 | 2.999979 | -3.259995 | 3.007734 | 3.006683 | 12.54711 | 11.13556
2018-02-27 15:00 | 182277.6 | 120.0007 | 6 | 25 | 3.26957 | 0 | 3.007734 | 3.006683 | 12.54711 | 11.13556
2018-02-27 15:02 | 182397.6 | 240.0007 | 6 | 25 | 3.282434 | 0 | 3.007734 | 3.006683 | 12.54711 | 11.13556
2018-02-27 15:03 | 182457.6 | 300.0021 | 6 | 25 | 3.286682 | 0 | 3.007734 | 3.006683 | 12.54711 | 11.13556
2018-02-27 15:03 | 182457.7 | 0.0023 | 7 | 26 | 3.286626 | 0 | 0 | 0 | 0 | 0
2018-02-27 15:05 | 182577.7 | 120.001 | 2 | 26 | 3.925553 | 4.88974 | 0.1621061 | 0 | 0.6153746 | 0
2018-02-27 15:07 | 182697.7 | 240.0012 | 2 | 26 | 3.974855 | 4.889938 | 0.3253742 | 0 | 1.260931 | 0
2018-02-27 15:09 | 182817.7 | 360.001 | 2 | 26 | 4.011482 | 4.890219 | 0.4883699 | 0 | 1.911859 | 0
2018-02-27 15:11 | 182937.7 | 480.0019 | 2 | 26 | 4.043067 | 4.890213 | 0.6513681 | 0 | 2.568366 | 0
2018-02-27 15:13 | 183057.7 | 600.0018 | 2 | 26 | 4.070339 | 4.889973 | 0.8143583 | 0 | 3.229616 | 0
2018-02-27 15:15 | 183177.7 | 720.0018 | 2 | 26 | 4.095188 | 4.889923 | 0.9773408 | 0 | 3.89506 | 0
2018-02-27 15:17 | 183297.7 | 840.001 | 2 | 26 | 4.120268 | 4.889904 | 1.140348 | 0 | 4.564611 | 0
2018-02-27 15:19 | 183417.7 | 960.0002 | 2 | 26 | 4.14923 | 4.890146 | 1.30317 | 0 | 5.237778 | 0
2018-02-27 15:21 | 183537.7 | 1080.0002 | 2 | 26 | 4.182435 | 4.889811 | 1.466295 | 0 | 5.917277 | 0
2018-02-27 15:23 | 183657.7 | 1200.0002 | 2 | 26 | 4.200372 | 4.532318 | 1.62621 | 0 | 6.588247 | 0
2018-02-27 15:25 | 183777.7 | 1320.0008 | 2 | 26 | 4.200407 | 3.912663 | 1.766791 | 0 | 7.178739 | 0
2018-02-27 15:27 | 183897.7 | 1440.0002 | 2 | 26 | 4.200395 | 3.35132 | 1.887668 | 0 | 7.686473 | 0
2018-02-27 15:27 | 183918.5 | 1460.7399 | 2 | 26 | 4.200381 | 3.259985 | 1.906711 | 0 | 7.76646 | 0
2018-02-27 15:29 | 184038.5 | 120.0002 | 3 | 26 | 4.229793 | 3.260046 | 2.014929 | 0 | 8.222504 | 0
2018-02-27 15:31 | 184158.5 | 240.0018 | 3 | 26 | 4.263411 | 3.259958 | 2.1236 | 0 | 8.683969 | 0
2018-02-27 15:33 | 184278.5 | 360.001 | 3 | 26 | 4.299219 | 3.25997 | 2.232164 | 0 | 9.148746 | 0
2018-02-27 15:35 | 184398.5 | 480.0018 | 3 | 26 | 4.336986 | 3.259912 | 2.340919 | 0 | 9.618343 | 0
2018-02-27 15:37 | 184518.5 | 600.0019 | 3 | 26 | 4.376315 | 3.259987 | 2.449531 | 0 | 10.09151 | 0
2018-02-27 15:39 | 184638.5 | 720.0019 | 3 | 26 | 4.400379 | 2.970886 | 2.556153 | 0 | 10.55991 | 0
2018-02-27 15:41 | 184758.5 | 840.0019 | 3 | 26 | 4.400371 | 2.444881 | 2.646034 | 0 | 10.95542 | 0
2018-02-27 15:43 | 184878.5 | 960.0003 | 3 | 26 | 4.400382 | 2.030882 | 2.720369 | 0 | 11.28252 | 0
2018-02-27 15:45 | 184998.5 | 1080.002 | 3 | 26 | 4.400343 | 1.698507 | 2.782318 | 0 | 11.55512 | 0
2018-02-27 15:47 | 185118.5 | 1200.0011 | 3 | 26 | 4.400377 | 1.433384 | 2.83435 | 0 | 11.78408 | 0
2018-02-27 15:49 | 185238.5 | 1320.0003 | 3 | 26 | 4.40037 | 1.218014 | 2.8784 | 0 | 11.97792 | 0
2018-02-27 15:51 | 185358.5 | 1440.0003 | 3 | 26 | 4.40035 | 1.042891 | 2.915982 | 0 | 12.14329 | 0
2018-02-27 15:53 | 185478.5 | 1560.002 | 3 | 26 | 4.400321 | 0.8984966 | 2.94827 | 0 | 12.28537 | 0
2018-02-27 15:55 | 185598.5 | 1680.0003 | 3 | 26 | 4.400324 | 0.7796593 | 2.976182 | 0 | 12.40819 | 0
2018-02-27 15:57 | 185718.5 | 1800.0011 | 3 | 26 | 4.400328 | 0.6803932 | 3.00046 | 0 | 12.51502 | 0
2018-02-27 15:58 | 185755.4 | 1836.9512 | 3 | 26 | 4.400304 | 0.6519966 | 3.007301 | 0 | 12.54513 | 0
2018-02-27 16:00 | 185875.5 | 120.0001 | 4 | 26 | 4.357046 | 0 | 3.007301 | 0 | 12.54513 | 0
2018-02-27 16:02 | 185995.5 | 240.0002 | 4 | 26 | 4.35401 | 0 | 3.007301 | 0 | 12.54513 | 0
2018-02-27 16:03 | 186055.5 | 300.0032 | 4 | 26 | 4.353071 | 0 | 3.007301 | 0 | 12.54513 | 0
2018-02-27 16:05 | 186175.6 | 120.0018 | 5 | 26 | 4.124708 | -3.259961 | 3.007301 | 0.1086381 | 12.54513 | 0.4512129
2018-02-27 16:07 | 186295.6 | 240.0002 | 5 | 26 | 4.082289 | -3.259928 | 3.007301 | 0.2173043 | 12.54513 | 0.8971089
2018-02-27 16:09 | 186415.6 | 360.001 | 5 | 26 | 4.040377 | -3.259959 | 3.007301 | 0.3259833 | 12.54513 | 1.33849
2018-02-27 16:11 | 186535.6 | 480.0019 | 5 | 26 | 3.998595 | -3.259945 | 3.007301 | 0.4346434 | 12.54513 | 1.775244
2018-02-27 16:13 | 186655.6 | 600.0002 | 5 | 26 | 3.957312 | -3.260013 | 3.007301 | 0.5433013 | 12.54513 | 2.207471
2018-02-27 16:15 | 186775.6 | 720.0002 | 5 | 26 | 3.917047 | -3.259912 | 3.007301 | 0.6518661 | 12.54513 | 2.634899
2018-02-27 16:17 | 186895.6 | 840.001 | 5 | 26 | 3.878461 | -3.259858 | 3.007301 | 0.7605822 | 12.54513 | 3.058632
2018-02-27 16:19 | 187015.6 | 960.001 | 5 | 26 | 3.841997 | -3.25981 | 3.007301 | 0.8692802 | 12.54513 | 3.47821
2018-02-27 16:21 | 187135.6 | 1080.0002 | 5 | 26 | 3.807847 | -3.260079 | 3.007301 | 0.9779678 | 12.54513 | 3.893909
2018-02-27 16:23 | 187255.6 | 1200.0002 | 5 | 26 | 3.775964 | -3.260053 | 3.007301 | 1.086578 | 12.54513 | 4.305732
2018-02-27 16:25 | 187375.6 | 1320.001 | 5 | 26 | 3.745999 | -3.260184 | 3.007301 | 1.195294 | 12.54513 | 4.714596
2018-02-27 16:27 | 187495.6 | 1440.001 | 5 | 26 | 3.717692 | -3.260053 | 3.007301 | 1.303945 | 12.54513 | 5.120049
2018-02-27 16:29 | 187615.6 | 1560.0018 | 5 | 26 | 3.691105 | -3.259872 | 3.007301 | 1.412616 | 12.54513 | 5.522595
2018-02-27 16:31 | 187735.6 | 1680.0009 | 5 | 26 | 3.666297 | -3.259922 | 3.007301 | 1.521234 | 12.54513 | 5.92215
2018-02-27 16:33 | 187855.6 | 1800.001 | 5 | 26 | 3.64334 | -3.259924 | 3.007301 | 1.629944 | 12.54513 | 6.319448
2018-02-27 16:35 | 187975.6 | 1920.0005 | 5 | 26 | 3.622405 | -3.259788 | 3.007301 | 1.738596 | 12.54513 | 6.714148
2018-02-27 16:37 | 188095.6 | 2040.0002 | 5 | 26 | 3.603397 | -3.259982 | 3.007301 | 1.847212 | 12.54513 | 7.106549
2018-02-27 16:39 | 188215.6 | 2160.0001 | 5 | 26 | 3.58596 | -3.259872 | 3.007301 | 1.955899 | 12.54513 | 7.497236
2018-02-27 16:41 | 188335.6 | 2280.0002 | 5 | 26 | 3.56917 | -3.259963 | 3.007301 | 2.064553 | 12.54513 | 7.885947
2018-02-27 16:43 | 188455.6 | 2400.0001 | 5 | 26 | 3.55227 | -3.259853 | 3.007301 | 2.173249 | 12.54513 | 8.272991
2018-02-27 16:45 | 188575.6 | 2520.001 | 5 | 26 | 3.535038 | -3.260129 | 3.007301 | 2.281903 | 12.54513 | 8.658024
2018-02-27 16:47 | 188695.6 | 2640.0018 | 5 | 26 | 3.517004 | -3.259812 | 3.007301 | 2.390571 | 12.54513 | 9.041203
2018-02-27 16:49 | 188815.6 | 2760.0002 | 5 | 26 | 3.495442 | -3.259996 | 3.007301 | 2.499252 | 12.54513 | 9.422319
2018-02-27 16:51 | 188935.6 | 2880.0002 | 5 | 26 | 3.466308 | -3.260073 | 3.007301 | 2.607903 | 12.54513 | 9.80059
2018-02-27 16:53 | 189055.6 | 3000.0018 | 5 | 26 | 3.426492 | -3.259889 | 3.007301 | 2.716532 | 12.54513 | 10.17509
2018-02-27 16:55 | 189175.6 | 3120.0018 | 5 | 26 | 3.368968 | -3.259843 | 3.007301 | 2.825193 | 12.54513 | 10.54454
2018-02-27 16:57 | 189295.6 | 3240.0002 | 5 | 26 | 3.249661 | -3.259806 | 3.007301 | 2.93388 | 12.54513 | 10.90528
2018-02-27 16:58 | 189375.4 | 3319.8383 | 5 | 26 | 2.999971 | -3.260019 | 3.007301 | 3.006147 | 12.54513 | 11.13298
2018-02-27 17:00 | 189495.5 | 120 | 6 | 26 | 3.270094 | 0 | 3.007301 | 3.006147 | 12.54513 | 11.13298
2018-02-27 17:02 | 189615.5 | 240.0008 | 6 | 26 | 3.283015 | 0 | 3.007301 | 3.006147 | 12.54513 | 11.13298
2018-02-27 17:03 | 189675.5 | 300.003 | 6 | 26 | 3.287285 | 0 | 3.007301 | 3.006147 | 12.54513 | 11.13298
2018-02-27 17:03 | 189675.5 | 0.0023 | 7 | 27 | 3.287341 | 0 | 0 | 0 | 0 | 0
2018-02-27 17:05 | 189795.6 | 120.0026 | 2 | 27 | 3.925946 | 4.890192 | 0.1623962 | 0 | 0.6165872 | 0
2018-02-27 17:07 | 189915.6 | 240.0003 | 2 | 27 | 3.975104 | 4.889828 | 0.3252113 | 0 | 1.260407 | 0
2018-02-27 17:09 | 190035.6 | 360.0002 | 2 | 27 | 4.011749 | 4.889812 | 0.4884016 | 0 | 1.912154 | 0
2018-02-27 17:11 | 190155.6 | 480.0002 | 2 | 27 | 4.043363 | 4.890202 | 0.6513892 | 0 | 2.568668 | 0
2018-02-27 17:13 | 190275.6 | 600.0002 | 2 | 27 | 4.070711 | 4.889883 | 0.8143968 | 0 | 3.230042 | 0
2018-02-27 17:15 | 190395.6 | 720.0002 | 2 | 27 | 4.095532 | 4.890221 | 0.9773574 | 0 | 3.895455 | 0
2018-02-27 17:17 | 190515.6 | 840.001 | 2 | 27 | 4.120643 | 4.890141 | 1.140382 | 0 | 4.565136 | 0
2018-02-27 17:19 | 190635.6 | 960.001 | 2 | 27 | 4.149634 | 4.890039 | 1.30324 | 0 | 5.238512 | 0
2018-02-27 17:21 | 190755.6 | 1080.0011 | 2 | 27 | 4.182847 | 4.889854 | 1.466343 | 0 | 5.917984 | 0
2018-02-27 17:23 | 190875.6 | 1200.0019 | 2 | 27 | 4.200389 | 4.525375 | 1.626113 | 0 | 6.58838 | 0
2018-02-27 17:25 | 190995.6 | 1320.0006 | 2 | 27 | 4.200397 | 3.907204 | 1.76648 | 0 | 7.177974 | 0
2018-02-27 17:27 | 191115.6 | 1440.0003 | 2 | 27 | 4.200376 | 3.346283 | 1.887227 | 0 | 7.68516 | 0
2018-02-27 17:28 | 191135.4 | 1459.8055 | 2 | 27 | 4.200396 | 3.259975 | 1.90536 | 0 | 7.761322 | 0
2018-02-27 17:30 | 191255.4 | 120.0006 | 3 | 27 | 4.229782 | 3.259882 | 2.013564 | 0 | 8.217309 | 0
2018-02-27 17:32 | 191375.4 | 240.0019 | 3 | 27 | 4.263351 | 3.259903 | 2.122221 | 0 | 8.678709 | 0
2018-02-27 17:34 | 191495.4 | 360.001 | 3 | 27 | 4.299176 | 3.259815 | 2.230874 | 0 | 9.143859 | 0
2018-02-27 17:36 | 191615.4 | 480.001 | 3 | 27 | 4.336954 | 3.259941 | 2.339561 | 0 | 9.613159 | 0
2018-02-27 17:38 | 191735.4 | 600.0035 | 3 | 27 | 4.376275 | 3.259912 | 2.448212 | 0 | 10.0865 | 0
2018-02-27 17:40 | 191855.4 | 720.001 | 3 | 27 | 4.40038 | 2.971622 | 2.554812 | 0 | 10.5548 | 0
2018-02-27 17:42 | 191975.4 | 840.0019 | 3 | 27 | 4.400399 | 2.446808 | 2.644746 | 0 | 10.95054 | 0
2018-02-27 17:44 | 192095.4 | 960.0019 | 3 | 27 | 4.400372 | 2.031845 | 2.719121 | 0 | 11.27782 | 0
2018-02-27 17:46 | 192215.4 | 1080.0005 | 3 | 27 | 4.400349 | 1.700104 | 2.781116 | 0 | 11.55062 | 0
2018-02-27 17:48 | 192335.4 | 1200.0019 | 3 | 27 | 4.400381 | 1.434395 | 2.833175 | 0 | 11.7797 | 0
2018-02-27 17:50 | 192455.4 | 1320.0019 | 3 | 27 | 4.400339 | 1.218096 | 2.87728 | 0 | 11.97377 | 0
2018-02-27 17:52 | 192575.4 | 1440.0011 | 3 | 27 | 4.400336 | 1.043344 | 2.914882 | 0 | 12.13924 | 0
2018-02-27 17:54 | 192695.4 | 1560.0003 | 3 | 27 | 4.400316 | 0.8991871 | 2.947182 | 0 | 12.28137 | 0
2018-02-27 17:56 | 192815.4 | 1680.0011 | 3 | 27 | 4.400347 | 0.7807579 | 2.975121 | 0 | 12.40431 | 0
2018-02-27 17:58 | 192935.4 | 1800.0019 | 3 | 27 | 4.400333 | 0.6810017 | 2.999419 | 0 | 12.51123 | 0
2018-02-27 17:58 | 192974.3 | 1838.9159 | 3 | 27 | 4.400321 | 0.6519909 | 3.006629 | 0 | 12.54295 | 0
2018-02-27 18:00 | 193094.3 | 120.0011 | 4 | 27 | 4.357005 | 0 | 3.006629 | 0 | 12.54295 | 0
2018-02-27 18:02 | 193214.3 | 240.0003 | 4 | 27 | 4.353977 | 0 | 3.006629 | 0 | 12.54295 | 0
2018-02-27 18:03 | 193274.3 | 300.0033 | 4 | 27 | 4.353064 | 0 | 3.006629 | 0 | 12.54295 | 0
2018-02-27 18:05 | 193394.4 | 120.002 | 5 | 27 | 4.124488 | -3.260007 | 3.006629 | 0.108635 | 12.54295 | 0.4511745
2018-02-27 18:07 | 193514.4 | 240.0002 | 5 | 27 | 4.082077 | -3.259876 | 3.006629 | 0.2172979 | 12.54295 | 0.8970335
2018-02-27 18:09 | 193634.4 | 360.0011 | 5 | 27 | 4.040185 | -3.259975 | 3.006629 | 0.3259788 | 12.54295 | 1.338401
2018-02-27 18:11 | 193754.4 | 480.001 | 5 | 27 | 3.998398 | -3.259915 | 3.006629 | 0.4346127 | 12.54295 | 1.77503
2018-02-27 18:13 | 193874.4 | 600.0019 | 5 | 27 | 3.95712 | -3.25992 | 3.006629 | 0.5431876 | 12.54295 | 2.20691
2018-02-27 18:15 | 193994.4 | 720.0003 | 5 | 27 | 3.916901 | -3.259913 | 3.006629 | 0.6519737 | 12.54295 | 2.635191
2018-02-27 18:17 | 194114.4 | 840.0002 | 5 | 27 | 3.878314 | -3.259959 | 3.006629 | 0.7605897 | 12.54295 | 3.058515
2018-02-27 18:19 | 194234.4 | 960.0004 | 5 | 27 | 3.841872 | -3.259832 | 3.006629 | 0.8692296 | 12.54295 | 3.477855
2018-02-27 18:21 | 194354.4 | 1080.0004 | 5 | 27 | 3.807811 | -3.259899 | 3.006629 | 0.9779637 | 12.54295 | 3.893724
2018-02-27 18:23 | 194474.4 | 1200.0027 | 5 | 27 | 3.775974 | -3.25993 | 3.006629 | 1.086625 | 12.54295 | 4.305735
2018-02-27 18:25 | 194594.4 | 1320.0019 | 5 | 27 | 3.746027 | -3.259835 | 3.006629 | 1.195267 | 12.54295 | 4.71432
2018-02-27 18:27 | 194714.4 | 1440.0019 | 5 | 27 | 3.717771 | -3.259895 | 3.006629 | 1.303895 | 12.54295 | 5.119692
2018-02-27 18:29 | 194834.4 | 1560.0003 | 5 | 27 | 3.691194 | -3.259891 | 3.006629 | 1.4126 | 12.54295 | 5.522375
2018-02-27 18:31 | 194954.4 | 1680.001 | 5 | 27 | 3.66642 | -3.25986 | 3.006629 | 1.521257 | 12.54295 | 5.922085
2018-02-27 18:33 | 195074.4 | 1800.0004 | 5 | 27 | 3.643474 | -3.259835 | 3.006629 | 1.629944 | 12.54295 | 6.319313
2018-02-27 18:35 | 195194.4 | 1920.0008 | 5 | 27 | 3.622301 | -3.259897 | 3.006629 | 1.738596 | 12.54295 | 6.714003
2018-02-27 18:37 | 195314.4 | 2040.001 | 5 | 27 | 3.603304 | -3.259968 | 3.006629 | 1.847167 | 12.54295 | 7.10623
2018-02-27 18:39 | 195434.4 | 2160.001 | 5 | 27 | 3.585835 | -3.259928 | 3.006629 | 1.955933 | 12.54295 | 7.49719
2018-02-27 18:41 | 195554.4 | 2280.0012 | 5 | 27 | 3.56906 | -3.259998 | 3.006629 | 2.064578 | 12.54295 | 7.885859
2018-02-27 18:43 | 195674.4 | 2400.0014 | 5 | 27 | 3.552126 | -3.259996 | 3.006629 | 2.173199 | 12.54295 | 8.272619
2018-02-27 18:45 | 195794.4 | 2520.0004 | 5 | 27 | 3.534923 | -3.260071 | 3.006629 | 2.281903 | 12.54295 | 8.657816
2018-02-27 18:47 | 195914.4 | 2640.0004 | 5 | 27 | 3.516904 | -3.259835 | 3.006629 | 2.390584 | 12.54295 | 9.041029
2018-02-27 18:49 | 196034.4 | 2760.0004 | 5 | 27 | 3.495318 | -3.259938 | 3.006629 | 2.499195 | 12.54295 | 9.421889
2018-02-27 18:51 | 196154.4 | 2880.0017 | 5 | 27 | 3.466132 | -3.259793 | 3.006629 | 2.607881 | 12.54295 | 9.800268
2018-02-27 18:53 | 196274.4 | 3000.0004 | 5 | 27 | 3.426222 | -3.259897 | 3.006629 | 2.716533 | 12.54295 | 10.17483
2018-02-27 18:55 | 196394.4 | 3120.0021 | 5 | 27 | 3.368539 | -3.259874 | 3.006629 | 2.825212 | 12.54295 | 10.5443
2018-02-27 18:57 | 196514.4 | 3240.0012 | 5 | 27 | 3.248566 | -3.25992 | 3.006629 | 2.933886 | 12.54295 | 10.90492
2018-02-27 18:59 | 196593.6 | 3319.2115 | 5 | 27 | 2.999969 | -3.25991 | 3.006629 | 3.005587 | 12.54295 | 11.13077
2018-02-27 19:01 | 196713.7 | 120.0003 | 6 | 27 | 3.270151 | 0 | 3.006629 | 3.005587 | 12.54295 | 11.13077
2018-02-27 19:03 | 196833.7 | 240.0002 | 6 | 27 | 3.28311 | 0 | 3.006629 | 3.005587 | 12.54295 | 11.13077
2018-02-27 19:04 | 196893.7 | 300.0024 | 6 | 27 | 3.287357 | 0 | 3.006629 | 3.005587 | 12.54295 | 11.13077
2018-02-27 19:04 | 196893.7 | 0.0024 | 7 | 28 | 3.287387 | 0 | 0 | 0 | 0 | 0
2018-02-27 19:06 | 197013.8 | 120.0001 | 2 | 28 | 3.926112 | 4.890072 | 0.1623314 | 0 | 0.6163815 | 0
2018-02-27 19:08 | 197133.8 | 240.001 | 2 | 28 | 3.975267 | 4.88982 | 0.3167023 | 0 | 1.226749 | 0
2018-02-27 19:10 | 197253.8 | 360.0003 | 2 | 28 | 4.01192 | 4.889862 | 0.478855 | 0 | 1.874398 | 0
2018-02-27 19:12 | 197373.8 | 480.0011 | 2 | 28 | 4.043571 | 4.890079 | 0.6418532 | 0 | 2.530986 | 0
2018-02-27 19:14 | 197493.8 | 600.0011 | 2 | 28 | 4.0709 | 4.88986 | 0.8048159 | 0 | 3.19221 | 0
2018-02-27 19:16 | 197613.8 | 720.0011 | 2 | 28 | 4.095701 | 4.889839 | 0.9678485 | 0 | 3.857949 | 0
2018-02-27 19:18 | 197733.8 | 840.0011 | 2 | 28 | 4.120847 | 4.889717 | 1.130837 | 0 | 4.527514 | 0
2018-02-27 19:20 | 197853.8 | 960.0019 | 2 | 28 | 4.149843 | 4.890169 | 1.2938 | 0 | 5.201361 | 0
2018-02-27 19:22 | 197973.8 | 1080.0011 | 2 | 28 | 4.183054 | 4.890223 | 1.456806 | 0 | 5.880462 | 0
2018-02-27 19:24 | 198093.8 | 1200.0003 | 2 | 28 | 4.200393 | 4.522684 | 1.616487 | 0 | 6.550498 | 0
2018-02-27 19:26 | 198213.8 | 1320.0011 | 2 | 28 | 4.20039 | 3.904177 | 1.756791 | 0 | 7.139831 | 0
2018-02-27 19:28 | 198333.8 | 1440.0019 | 2 | 28 | 4.200394 | 3.34486 | 1.877422 | 0 | 7.646527 | 0
2018-02-27 19:28 | 198353 | 1459.228 | 2 | 28 | 4.200366 | 3.259996 | 1.895057 | 0 | 7.7206 | 0
2018-02-27 19:30 | 198473 | 120.001 | 3 | 28 | 4.229782 | 3.25997 | 2.003246 | 0 | 8.17652 | 0
2018-02-27 19:32 | 198593 | 240.0018 | 3 | 28 | 4.263348 | 3.259937 | 2.111847 | 0 | 8.637677 | 0
2018-02-27 19:34 | 198713 | 360.0002 | 3 | 28 | 4.29914 | 3.26 | 2.220568 | 0 | 9.103121 | 0
2018-02-27 19:36 | 198833 | 480.0002 | 3 | 28 | 4.336894 | 3.259895 | 2.329218 | 0 | 9.572256 | 0
2018-02-27 19:38 | 198953 | 600.0002 | 3 | 28 | 4.376226 | 3.260006 | 2.437912 | 0 | 10.04577 | 0
2018-02-27 19:40 | 199073 | 720.0018 | 3 | 28 | 4.400403 | 2.972939 | 2.544503 | 0 | 10.51403 | 0
2018-02-27 19:42 | 199193 | 840.0011 | 3 | 28 | 4.400375 | 2.446539 | 2.634452 | 0 | 10.90984 | 0
2018-02-27 19:44 | 199313 | 960.0019 | 3 | 28 | 4.40036 | 2.031786 | 2.708817 | 0 | 11.23707 | 0
2018-02-27 19:46 | 199433 | 1080.0011 | 3 | 28 | 4.400379 | 1.701813 | 2.770854 | 0 | 11.51006 | 0
2018-02-27 19:48 | 199553 | 1200.0003 | 3 | 28 | 4.400383 | 1.435404 | 2.822932 | 0 | 11.73922 | 0
2018-02-27 19:50 | 199673 | 1320.0011 | 3 | 28 | 4.400346 | 1.219767 | 2.867085 | 0 | 11.93351 | 0
2018-02-27 19:52 | 199793 | 1440.0011 | 3 | 28 | 4.400339 | 1.044949 | 2.904725 | 0 | 12.09914 | 0
2018-02-27 19:54 | 199913 | 1560.0002 | 3 | 28 | 4.400331 | 0.9005947 | 2.93708 | 0 | 12.24152 | 0
2018-02-27 19:56 | 200033 | 1680.0012 | 3 | 28 | 4.400314 | 0.7813988 | 2.965064 | 0 | 12.36465 | 0
2018-02-27 19:58 | 200153 | 1800.0003 | 3 | 28 | 4.40034 | 0.6823788 | 2.989419 | 0 | 12.47182 | 0
2018-02-27 19:59 | 200194.4 | 1841.336 | 3 | 28 | 4.400327 | 0.6519966 | 2.997071 | 0 | 12.50549 | 0
2018-02-27 20:01 | 200314.4 | 120 | 4 | 28 | 4.35705 | 0 | 2.997071 | 0 | 12.50549 | 0
2018-02-27 20:03 | 200434.4 | 240 | 4 | 28 | 4.354021 | 0 | 2.997071 | 0 | 12.50549 | 0
2018-02-27 20:04 | 200494.4 | 300.0014 | 4 | 28 | 4.353072 | 0 | 2.997071 | 0 | 12.50549 | 0
2018-02-27 20:06 | 200614.5 | 120.0003 | 5 | 28 | 4.124774 | -3.259868 | 2.997071 | 0.1086548 | 12.50549 | 0.4512825
2018-02-27 20:08 | 200734.5 | 240.0009 | 5 | 28 | 4.082405 | -3.259995 | 2.997071 | 0.2172899 | 12.50549 | 0.8970599
2018-02-27 20:10 | 200854.5 | 360.0009 | 5 | 28 | 4.040531 | -3.260168 | 2.997071 | 0.3259694 | 12.50549 | 1.338459
2018-02-27 20:12 | 200974.5 | 480.0002 | 5 | 28 | 3.998792 | -3.259853 | 2.997071 | 0.4346456 | 12.50549 | 1.775298
2018-02-27 20:14 | 201094.5 | 600.0018 | 5 | 28 | 3.95753 | -3.25994 | 2.997071 | 0.5432791 | 12.50549 | 2.20745
2018-02-27 20:16 | 201214.5 | 720.0002 | 5 | 28 | 3.917312 | -3.259858 | 2.997071 | 0.6519015 | 12.50549 | 2.635131
2018-02-27 20:18 | 201334.5 | 840.0002 | 5 | 28 | 3.878729 | -3.26012 | 2.997071 | 0.7606306 | 12.50549 | 3.058943
2018-02-27 20:20 | 201454.5 | 960.001 | 5 | 28 | 3.842294 | -3.259832 | 2.997071 | 0.8692868 | 12.50549 | 3.478391
2018-02-27 20:22 | 201574.5 | 1080.0002 | 5 | 28 | 3.808193 | -3.25988 | 2.997071 | 0.9779695 | 12.50549 | 3.894107
2018-02-27 20:24 | 201694.5 | 1200.0001 | 5 | 28 | 3.776319 | -3.260187 | 2.997071 | 1.086628 | 12.50549 | 4.306151
2018-02-27 20:26 | 201814.5 | 1320.0002 | 5 | 28 | 3.74639 | -3.260177 | 2.997071 | 1.195233 | 12.50549 | 4.714638
2018-02-27 20:28 | 201934.5 | 1440.0002 | 5 | 28 | 3.718117 | -3.259729 | 2.997071 | 1.303962 | 12.50549 | 5.12043
2018-02-27 20:30 | 202054.5 | 1560.0002 | 5 | 28 | 3.691534 | -3.259975 | 2.997071 | 1.412618 | 12.50549 | 5.522963
2018-02-27 20:32 | 202174.5 | 1680.0009 | 5 | 28 | 3.666731 | -3.260087 | 2.997071 | 1.521277 | 12.50549 | 5.922718
2018-02-27 20:34 | 202294.5 | 1800.001 | 5 | 28 | 3.643779 | -3.260102 | 2.997071 | 1.629936 | 12.50549 | 6.319875
2018-02-27 20:36 | 202414.5 | 1920.0002 | 5 | 28 | 3.62281 | -3.259887 | 2.997071 | 1.738587 | 12.50549 | 6.714619
2018-02-27 20:38 | 202534.5 | 2040.0009 | 5 | 28 | 3.603805 | -3.260179 | 2.997071 | 1.847257 | 12.50549 | 7.107263
2018-02-27 20:40 | 202654.5 | 2160.0009 | 5 | 28 | 3.586343 | -3.260102 | 2.997071 | 1.955903 | 12.50549 | 7.497843
2018-02-27 20:42 | 202774.5 | 2280.0002 | 5 | 28 | 3.569542 | -3.259949 | 2.997071 | 2.064509 | 12.50549 | 7.886425
2018-02-27 20:44 | 202894.5 | 2400.0002 | 5 | 28 | 3.552553 | -3.260307 | 2.997071 | 2.173266 | 12.50549 | 8.273718
2018-02-27 20:46 | 203014.5 | 2520.001 | 5 | 28 | 3.535294 | -3.25981 | 2.997071 | 2.281866 | 12.50549 | 8.658591
2018-02-27 20:48 | 203134.5 | 2640.0004 | 5 | 28 | 3.517222 | -3.259843 | 2.997071 | 2.390585 | 12.50549 | 9.041975
2018-02-27 20:50 | 203254.5 | 2760.0009 | 5 | 28 | 3.495595 | -3.259895 | 2.997071 | 2.49922 | 12.50549 | 9.422954
2018-02-27 20:52 | 203374.5 | 2880.0002 | 5 | 28 | 3.466406 | -3.259864 | 2.997071 | 2.607916 | 12.50549 | 9.801392
2018-02-27 20:54 | 203494.5 | 3000.0002 | 5 | 28 | 3.426516 | -3.259917 | 2.997071 | 2.716562 | 12.50549 | 10.17596
2018-02-27 20:56 | 203614.5 | 3120.0002 | 5 | 28 | 3.368996 | -3.259928 | 2.997071 | 2.825214 | 12.50549 | 10.54538
2018-02-27 20:58 | 203734.5 | 3240.0018 | 5 | 28 | 3.249298 | -3.259887 | 2.997071 | 2.93389 | 12.50549 | 10.90607
2018-02-27 20:59 | 203812.9 | 3318.3983 | 5 | 28 | 2.999982 | -3.259883 | 2.997071 | 3.004887 | 12.50549 | 11.12984
2018-02-27 21:01 | 203932.9 | 120.0011 | 6 | 28 | 3.268772 | 0 | 2.997071 | 3.004887 | 12.50549 | 11.12984
2018-02-27 21:03 | 204052.9 | 240.0003 | 6 | 28 | 3.281714 | 0 | 2.997071 | 3.004887 | 12.50549 | 11.12984
2018-02-27 21:04 | 204112.9 | 300.0017 | 6 | 28 | 3.285979 | 0 | 2.997071 | 3.004887 | 12.50549 | 11.12984
2018-02-27 21:04 | 204113 | 0.0026 | 7 | 29 | 3.286037 | 0 | 0 | 0 | 0 | 0
2018-02-27 21:06 | 204233 | 120.0011 | 2 | 29 | 3.924613 | 4.889807 | 0.1624089 | 0 | 0.6163921 | 0
2018-02-27 21:08 | 204353 | 240.0009 | 2 | 29 | 3.974107 | 4.890139 | 0.3253932 | 0 | 1.260705 | 0
2018-02-27 21:10 | 204473 | 360.001 | 2 | 29 | 4.010719 | 4.889946 | 0.4884099 | 0 | 1.911594 | 0
2018-02-27 21:12 | 204593 | 480.0018 | 2 | 29 | 4.042355 | 4.890272 | 0.6513554 | 0 | 2.567772 | 0
2018-02-27 21:14 | 204713 | 600.0011 | 2 | 29 | 4.069731 | 4.890047 | 0.8143877 | 0 | 3.229084 | 0
2018-02-27 21:16 | 204833 | 720.0018 | 2 | 29 | 4.094604 | 4.889807 | 0.9774026 | 0 | 3.894565 | 0
2018-02-27 21:18 | 204953 | 840.0004 | 2 | 29 | 4.11978 | 4.889965 | 1.1404 | 0 | 4.563989 | 0
2018-02-27 21:20 | 205073 | 960.0003 | 2 | 29 | 4.14886 | 4.889925 | 1.303234 | 0 | 5.237134 | 0
2018-02-27 21:22 | 205193 | 1080.0003 | 2 | 29 | 4.18214 | 4.890129 | 1.466311 | 0 | 5.91638 | 0
2018-02-27 21:24 | 205313 | 1200.0002 | 2 | 29 | 4.200386 | 4.534847 | 1.62631 | 0 | 6.587684 | 0
2018-02-27 21:26 | 205433 | 1320.0005 | 2 | 29 | 4.200366 | 3.913002 | 1.766956 | 0 | 7.17845 | 0
2018-02-27 21:28 | 205553 | 1440.0003 | 2 | 29 | 4.200397 | 3.351688 | 1.887856 | 0 | 7.68628 | 0
2018-02-27 21:28 | 205573.7 | 1460.6287 | 2 | 29 | 4.20037 | 3.259972 | 1.906745 | 0 | 7.76562 | 0
2018-02-27 21:30 | 205693.7 | 120.001 | 3 | 29 | 4.229776 | 3.259897 | 2.015063 | 0 | 8.222075 | 0
2018-02-27 21:32 | 205813.7 | 240.0013 | 3 | 29 | 4.263347 | 3.259876 | 2.123745 | 0 | 8.68358 | 0
2018-02-27 21:34 | 205933.7 | 360.0009 | 3 | 29 | 4.299163 | 3.259918 | 2.232392 | 0 | 9.148708 | 0
2018-02-27 21:36 | 206053.7 | 480.0013 | 3 | 29 | 4.336926 | 3.260073 | 2.340998 | 0 | 9.617657 | 0
2018-02-27 21:38 | 206173.7 | 600.001 | 3 | 29 | 4.376281 | 3.259953 | 2.449588 | 0 | 10.09073 | 0
2018-02-27 21:40 | 206293.7 | 720.0029 | 3 | 29 | 4.400403 | 2.972282 | 2.556333 | 0 | 10.55966 | 0
2018-02-27 21:42 | 206413.7 | 840.0021 | 3 | 29 | 4.400383 | 2.444839 | 2.646203 | 0 | 10.95512 | 0
2018-02-27 21:44 | 206533.7 | 960.0021 | 3 | 29 | 4.400379 | 2.030333 | 2.720454 | 0 | 11.28186 | 0
2018-02-27 21:46 | 206653.7 | 1080.0005 | 3 | 29 | 4.400361 | 1.698097 | 2.782459 | 0 | 11.5547 | 0
2018-02-27 21:48 | 206773.7 | 1200.0005 | 3 | 29 | 4.400355 | 1.431293 | 2.83442 | 0 | 11.78335 | 0
2018-02-27 21:50 | 206893.7 | 1320.0021 | 3 | 29 | 4.40036 | 1.216578 | 2.878459 | 0 | 11.97714 | 0
2018-02-27 21:52 | 207013.7 | 1440.0004 | 3 | 29 | 4.400346 | 1.041077 | 2.915975 | 0 | 12.14222 | 0
2018-02-27 21:54 | 207133.7 | 1560.0006 | 3 | 29 | 4.400341 | 0.8975754 | 2.948213 | 0 | 12.28408 | 0
2018-02-27 21:56 | 207253.7 | 1680.0004 | 3 | 29 | 4.400338 | 0.7785263 | 2.976083 | 0 | 12.40671 | 0
2018-02-27 21:58 | 207373.7 | 1800.0021 | 3 | 29 | 4.400348 | 0.6794205 | 3.000317 | 0 | 12.51335 | 0
2018-02-27 21:59 | 207410.7 | 1837.0218 | 3 | 29 | 4.400338 | 0.6519871 | 3.007153 | 0 | 12.54343 | 0
2018-02-27 22:01 | 207530.8 | 120.0001 | 4 | 29 | 4.35717 | 0 | 3.007153 | 0 | 12.54343 | 0
2018-02-27 22:03 | 207650.8 | 240.0001 | 4 | 29 | 4.354149 | 0 | 3.007153 | 0 | 12.54343 | 0
2018-02-27 22:04 | 207710.8 | 300.0023 | 4 | 29 | 4.35322 | 0 | 3.007153 | 0 | 12.54343 | 0
2018-02-27 22:06 | 207830.8 | 120.0012 | 5 | 29 | 4.124993 | -3.259812 | 3.007153 | 0.108651 | 12.54343 | 0.4512919
2018-02-27 22:08 | 207950.8 | 240.0002 | 5 | 29 | 4.082591 | -3.260002 | 3.007153 | 0.2173226 | 12.54343 | 0.8972417
2018-02-27 22:10 | 208070.8 | 360.0003 | 5 | 29 | 4.040699 | -3.259903 | 3.007153 | 0.3259776 | 12.54343 | 1.338559
2018-02-27 22:12 | 208190.8 | 480.0003 | 5 | 29 | 3.998892 | -3.259917 | 3.007153 | 0.4346248 | 12.54343 | 1.775295
2018-02-27 22:14 | 208310.8 | 600.0019 | 5 | 29 | 3.957606 | -3.259851 | 3.007153 | 0.5433099 | 12.54343 | 2.207664
2018-02-27 22:16 | 208430.8 | 720.0011 | 5 | 29 | 3.917335 | -3.259943 | 3.007153 | 0.6519184 | 12.54343 | 2.635294
2018-02-27 22:18 | 208550.8 | 840.0019 | 5 | 29 | 3.878752 | -3.25994 | 3.007153 | 0.7605778 | 12.54343 | 3.058838
2018-02-27 22:20 | 208670.8 | 960.0019 | 5 | 29 | 3.842284 | -3.259891 | 3.007153 | 0.8692377 | 12.54343 | 3.478302
2018-02-27 22:22 | 208790.8 | 1080.0009 | 5 | 29 | 3.808167 | -3.26 | 3.007153 | 0.9779593 | 12.54343 | 3.894166
2018-02-27 22:24 | 208910.8 | 1200.0019 | 5 | 29 | 3.77627 | -3.260065 | 3.007153 | 1.086634 | 12.54343 | 4.306267
2018-02-27 22:26 | 209030.8 | 1320.002 | 5 | 29 | 3.746303 | -3.25998 | 3.007153 | 1.195222 | 12.54343 | 4.714683
2018-02-27 22:28 | 209150.8 | 1440.0003 | 5 | 29 | 3.718006 | -3.259823 | 3.007153 | 1.303958 | 12.54343 | 5.120487
2018-02-27 22:30 | 209270.8 | 1560.0003 | 5 | 29 | 3.6914 | -3.259917 | 3.007153 | 1.412621 | 12.54343 | 5.523034
2018-02-27 22:32 | 209390.8 | 1680.0003 | 5 | 29 | 3.666582 | -3.259853 | 3.007153 | 1.521257 | 12.54343 | 5.922686
2018-02-27 22:34 | 209510.8 | 1800.0011 | 5 | 29 | 3.643616 | -3.259846 | 3.007153 | 1.629937 | 12.54343 | 6.319907
2018-02-27 22:36 | 209630.8 | 1920.0011 | 5 | 29 | 3.622661 | -3.259922 | 3.007153 | 1.738568 | 12.54343 | 6.71456
2018-02-27 22:38 | 209750.8 | 2040.0011 | 5 | 29 | 3.603636 | -3.260184 | 3.007153 | 1.847268 | 12.54343 | 7.107293
2018-02-27 22:40 | 209870.8 | 2160.0002 | 5 | 29 | 3.586156 | -3.259812 | 3.007153 | 1.955931 | 12.54343 | 7.497914
2018-02-27 22:42 | 209990.8 | 2280.0002 | 5 | 29 | 3.569312 | -3.259953 | 3.007153 | 2.064579 | 12.54343 | 7.886624
2018-02-27 22:44 | 210110.8 | 2400.0011 | 5 | 29 | 3.552324 | -3.259895 | 3.007153 | 2.173251 | 12.54343 | 8.273588
2018-02-27 22:46 | 210230.8 | 2520.0003 | 5 | 29 | 3.535059 | -3.259947 | 3.007153 | 2.281921 | 12.54343 | 8.658684
2018-02-27 22:48 | 210350.8 | 2640.0011 | 5 | 29 | 3.516974 | -3.25981 | 3.007153 | 2.390565 | 12.54343 | 9.04178
2018-02-27 22:50 | 210470.8 | 2760.0005 | 5 | 29 | 3.495349 | -3.25991 | 3.007153 | 2.499246 | 12.54343 | 9.422892
2018-02-27 22:52 | 210590.8 | 2880.0027 | 5 | 29 | 3.466138 | -3.26012 | 3.007153 | 2.607908 | 12.54343 | 9.801185
2018-02-27 22:54 | 210710.8 | 3000.0003 | 5 | 29 | 3.426237 | -3.260017 | 3.007153 | 2.716564 | 12.54343 | 10.17576
2018-02-27 22:56 | 210830.8 | 3120.0019 | 5 | 29 | 3.368653 | -3.259864 | 3.007153 | 2.82524 | 12.54343 | 10.54522
2018-02-27 22:58 | 210950.8 | 3240.0003 | 5 | 29 | 3.248935 | -3.25992 | 3.007153 | 2.933862 | 12.54343 | 10.9057
2018-02-27 22:59 | 211030.3 | 3319.4456 | 5 | 29 | 2.999992 | -3.259905 | 3.007153 | 3.005808 | 12.54343 | 11.13235
2018-02-27 23:01 | 211150.3 | 120.0003 | 6 | 29 | 3.269958 | 0 | 3.007153 | 3.005856 | 12.54343 | 11.13249
2018-02-27 23:03 | 211270.3 | 240.002 | 6 | 29 | 3.282918 | 0 | 3.007153 | 3.005856 | 12.54343 | 11.13249
2018-02-27 23:04 | 211330.3 | 300.0032 | 6 | 29 | 3.287209 | 0 | 3.007153 | 3.005856 | 12.54343 | 11.13249
2018-02-27 23:04 | 211330.3 | 0.0025 | 7 | 30 | 3.287126 | 0 | 0 | 0 | 0 | 0
2018-02-27 23:06 | 211450.4 | 120.0004 | 2 | 30 | 3.925615 | 4.890238 | 0.1624113 | 4.518e-09 | 0.6166195 | 1.4852e-08
2018-02-27 23:08 | 211570.4 | 240.0011 | 2 | 30 | 3.974877 | 4.890091 | 0.3254007 | 4.518e-09 | 1.261087 | 1.4852e-08
2018-02-27 23:10 | 211690.4 | 360.0019 | 2 | 30 | 4.011453 | 4.890093 | 0.4883756 | 4.518e-09 | 1.911932 | 1.4852e-08
2018-02-27 23:12 | 211810.4 | 480.0011 | 2 | 30 | 4.043012 | 4.889908 | 0.6513714 | 4.518e-09 | 2.568428 | 1.4852e-08
2018-02-27 23:14 | 211930.4 | 600.0003 | 2 | 30 | 4.0704 | 4.890079 | 0.8144052 | 4.518e-09 | 3.229857 | 1.4852e-08
2018-02-27 23:16 | 212050.4 | 720.0003 | 2 | 30 | 4.095232 | 4.889856 | 0.9773453 | 4.518e-09 | 3.895139 | 1.4852e-08
2018-02-27 23:18 | 212170.4 | 840.0007 | 2 | 30 | 4.120383 | 4.889759 | 1.14035 | 4.518e-09 | 4.564695 | 1.4852e-08
2018-02-27 23:20 | 212290.4 | 960.0003 | 2 | 30 | 4.149453 | 4.890064 | 1.303349 | 4.518e-09 | 5.23862 | 1.4852e-08
2018-02-27 23:22 | 212410.4 | 1080.0019 | 2 | 30 | 4.182692 | 4.890032 | 1.466251 | 4.518e-09 | 5.917227 | 1.4852e-08
2018-02-27 23:24 | 212530.4 | 1200.0012 | 2 | 30 | 4.200404 | 4.527655 | 1.626144 | 4.518e-09 | 6.588124 | 1.4852e-08
2018-02-27 23:26 | 212650.4 | 1320.0019 | 2 | 30 | 4.200381 | 3.907274 | 1.766557 | 4.518e-09 | 7.177917 | 1.4852e-08
2018-02-27 23:28 | 212770.4 | 1440.0003 | 2 | 30 | 4.200373 | 3.345552 | 1.887292 | 4.518e-09 | 7.685049 | 1.4852e-08
2018-02-27 23:29 | 212790 | 1459.624 | 2 | 30 | 4.200395 | 3.259968 | 1.905243 | 4.518e-09 | 7.76045 | 1.4852e-08
2018-02-27 23:31 | 212910.1 | 120.0011 | 3 | 30 | 4.229811 | 3.259968 | 2.013468 | 4.518e-09 | 8.216521 | 1.4852e-08
2018-02-27 23:33 | 213030.1 | 240.0011 | 3 | 30 | 4.263411 | 3.259937 | 2.122148 | 4.518e-09 | 8.678023 | 1.4852e-08
2018-02-27 23:35 | 213150.1 | 360.0004 | 3 | 30 | 4.299233 | 3.260056 | 2.230848 | 4.518e-09 | 9.143383 | 1.4852e-08
2018-02-27 23:37 | 213270.1 | 480.0012 | 3 | 30 | 4.336985 | 3.25989 | 2.339509 | 4.518e-09 | 9.612581 | 1.4852e-08
2018-02-27 23:39 | 213390.1 | 600.0019 | 3 | 30 | 4.37634 | 3.260046 | 2.448156 | 4.518e-09 | 10.08591 | 1.4852e-08
2018-02-27 23:41 | 213510.1 | 720.0004 | 3 | 30 | 4.4004 | 2.970913 | 2.554744 | 4.518e-09 | 10.55416 | 1.4852e-08
2018-02-27 23:43 | 213630.1 | 840.002 | 3 | 30 | 4.400387 | 2.444632 | 2.644582 | 4.518e-09 | 10.94948 | 1.4852e-08
2018-02-27 23:45 | 213750.1 | 960.0021 | 3 | 30 | 4.400363 | 2.029671 | 2.718915 | 4.518e-09 | 11.27658 | 1.4852e-08
2018-02-27 23:47 | 213870.1 | 1080.0005 | 3 | 30 | 4.400333 | 1.698109 | 2.78084 | 4.518e-09 | 11.54907 | 1.4852e-08
2018-02-27 23:49 | 213990.1 | 1200.0029 | 3 | 30 | 4.400332 | 1.431583 | 2.832861 | 4.518e-09 | 11.77798 | 1.4852e-08
2018-02-27 23:51 | 214110.1 | 1320.0011 | 3 | 30 | 4.400356 | 1.217443 | 2.876894 | 4.518e-09 | 11.97174 | 1.4852e-08
2018-02-27 23:53 | 214230.1 | 1440.0011 | 3 | 30 | 4.400324 | 1.041761 | 2.914453 | 4.518e-09 | 12.13701 | 1.4852e-08
2018-02-27 23:55 | 214350.1 | 1560.0003 | 3 | 30 | 4.400335 | 0.8986301 | 2.946723 | 4.518e-09 | 12.27901 | 1.4852e-08
2018-02-27 23:57 | 214470.1 | 1680.002 | 3 | 30 | 4.400333 | 0.77985 | 2.974629 | 4.518e-09 | 12.4018 | 1.4852e-08
2018-02-27 23:59 | 214590.1 | 1800.0036 | 3 | 30 | 4.400311 | 0.6797848 | 2.998902 | 4.518e-09 | 12.50862 | 1.4852e-08
2018-02-27 23:59 | 214628.2 | 1838.1617 | 3 | 30 | 4.400314 | 0.651989 | 3.005957 | 4.518e-09 | 12.53966 | 1.4852e-08
2018-02-28 00:01 | 214748.3 | 120 | 4 | 30 | 4.357071 | 0 | 3.005957 | 4.518e-09 | 12.53966 | 1.4852e-08
2018-02-28 00:03 | 214868.3 | 240 | 4 | 30 | 4.354041 | 0 | 3.005957 | 4.518e-09 | 12.53966 | 1.4852e-08
2018-02-28 00:04 | 214928.3 | 300.0013 | 4 | 30 | 4.353091 | 0 | 3.005957 | 4.518e-09 | 12.53966 | 1.4852e-08
2018-02-28 00:06 | 215048.3 | 120.0003 | 5 | 30 | 4.12472 | -3.259872 | 3.005957 | 0.1086586 | 12.53966 | 0.4512935
2018-02-28 00:08 | 215168.3 | 240.001 | 5 | 30 | 4.082322 | -3.259908 | 3.005957 | 0.2172961 | 12.53966 | 0.8970741
2018-02-28 00:10 | 215288.3 | 360.0002 | 5 | 30 | 4.04045 | -3.259846 | 3.005957 | 0.3259307 | 12.53966 | 1.338281
2018-02-28 00:12 | 215408.3 | 480.0003 | 5 | 30 | 3.998667 | -3.259949 | 3.005957 | 0.4346426 | 12.53966 | 1.775251
2018-02-28 00:14 | 215528.3 | 600.0011 | 5 | 30 | 3.957382 | -3.25998 | 3.005957 | 0.5432954 | 12.53966 | 2.207467
2018-02-28 00:16 | 215648.3 | 720.0002 | 5 | 30 | 3.917158 | -3.259903 | 3.005957 | 0.6519025 | 12.53966 | 2.63507
2018-02-28 00:18 | 215768.3 | 840.0002 | 5 | 30 | 3.878571 | -3.259897 | 3.005957 | 0.7605972 | 12.53966 | 3.058733
2018-02-28 00:20 | 215888.3 | 960.0011 | 5 | 30 | 3.842118 | -3.259835 | 3.005957 | 0.8692734 | 12.53966 | 3.478239
2018-02-28 00:22 | 216008.3 | 1080.0026 | 5 | 30 | 3.80801 | -3.25986 | 3.005957 | 0.9779304 | 12.53966 | 3.893837
2018-02-28 00:24 | 216128.3 | 1200.0002 | 5 | 30 | 3.776129 | -3.259949 | 3.005957 | 1.086625 | 12.53966 | 4.305995
2018-02-28 00:26 | 216248.3 | 1320.0002 | 5 | 30 | 3.746167 | -3.259795 | 3.005957 | 1.195272 | 12.53966 | 4.714617
2018-02-28 00:28 | 216368.3 | 1440.0002 | 5 | 30 | 3.717847 | -3.260062 | 3.005957 | 1.303946 | 12.53966 | 5.120175
2018-02-28 00:30 | 216488.3 | 1560.0002 | 5 | 30 | 3.691254 | -3.260098 | 3.005957 | 1.412595 | 12.53966 | 5.522654
2018-02-28 00:32 | 216608.3 | 1680.0002 | 5 | 30 | 3.666461 | -3.260197 | 3.005957 | 1.521294 | 12.53966 | 5.922526
2018-02-28 00:34 | 216728.3 | 1800.0019 | 5 | 30 | 3.643509 | -3.259926 | 3.005957 | 1.629873 | 12.53966 | 6.319362
2018-02-28 00:36 | 216848.3 | 1920.0002 | 5 | 30 | 3.622575 | -3.259928 | 3.005957 | 1.738574 | 12.53966 | 6.714263
2018-02-28 00:38 | 216968.3 | 2040.001 | 5 | 30 | 3.603584 | -3.260065 | 3.005957 | 1.847291 | 12.53966 | 7.107047
2018-02-28 00:40 | 217088.3 | 2160.0018 | 5 | 30 | 3.58614 | -3.260244 | 3.005957 | 1.955951 | 12.53966 | 7.497656
2018-02-28 00:42 | 217208.3 | 2280.0012 | 5 | 30 | 3.569338 | -3.260235 | 3.005957 | 2.064581 | 12.53966 | 7.886303
2018-02-28 00:44 | 217328.3 | 2400.0001 | 5 | 30 | 3.552333 | -3.260115 | 3.005957 | 2.173203 | 12.53966 | 8.273095
2018-02-28 00:46 | 217448.3 | 2520.0027 | 5 | 30 | 3.535068 | -3.260098 | 3.005957 | 2.281943 | 12.53966 | 8.658441
2018-02-28 00:48 | 217568.3 | 2640.0011 | 5 | 30 | 3.516943 | -3.25982 | 3.005957 | 2.390597 | 12.53966 | 9.041568
2018-02-28 00:50 | 217688.3 | 2760.0002 | 5 | 30 | 3.495269 | -3.260141 | 3.005957 | 2.49927 | 12.53966 | 9.422646
2018-02-28 00:52 | 217808.3 | 2880.0002 | 5 | 30 | 3.465991 | -3.259887 | 3.005957 | 2.607933 | 12.53966 | 9.800931
2018-02-28 00:54 | 217928.3 | 3000.0011 | 5 | 30 | 3.425972 | -3.259835 | 3.005957 | 2.716556 | 12.53966 | 10.17537
2018-02-28 00:56 | 218048.3 | 3120.0011 | 5 | 30 | 3.368174 | -3.259924 | 3.005957 | 2.825232 | 12.53966 | 10.5448
2018-02-28 00:58 | 218168.3 | 3240.0019 | 5 | 30 | 3.247464 | -3.259864 | 3.005957 | 2.933923 | 12.53966 | 10.90541
2018-02-28 01:00 | 218246.9 | 3318.5193 | 5 | 30 | 2.999962 | -3.260007 | 3.005957 | 3.005026 | 12.53966 | 11.12931
2018-02-28 01:02 | 218366.9 | 120.0017 | 6 | 30 | 3.269714 | 0 | 3.005957 | 3.005026 | 12.53966 | 11.12931
2018-02-28 01:04 | 218486.9 | 240.0017 | 6 | 30 | 3.282688 | 0 | 3.005957 | 3.005026 | 12.53966 | 11.12931
2018-02-28 01:05 | 218546.9 | 300.0015 | 6 | 30 | 3.28696 | 0 | 3.005957 | 3.005026 | 12.53966 | 11.12931
2018-02-28 01:05 | 218546.9 | 0.0025 | 7 | 31 | 3.286971 | 0 | 0 | 0 | 0 | 0
2018-02-28 01:07 | 218666.996 | 120.0011 | 2 | 31 | 3.92548 | 4.890175 | 0.1623976 | 0 | 0.61654 | 0
2018-02-28 01:09 | 218786.9968 | 240.0019 | 2 | 31 | 3.974796 | 4.889805 | 0.3253851 | 0 | 1.260988 | 0
2018-02-28 01:11 | 218906.9952 | 360.0003 | 2 | 31 | 4.011474 | 4.889845 | 0.4883908 | 0 | 1.911953 | 0
2018-02-28 01:13 | 219026.9959 | 480.001 | 2 | 31 | 4.04307 | 4.890268 | 0.6512503 | 0 | 2.567904 | 0
2018-02-28 01:15 | 219146.996 | 600.0011 | 2 | 31 | 4.070467 | 4.889935 | 0.8143847 | 0 | 3.22975 | 0
2018-02-28 01:17 | 219266.996 | 720.0011 | 2 | 31 | 4.095371 | 4.890017 | 0.9773759 | 0 | 3.895258 | 0
2018-02-28 01:19 | 219386.9952 | 840.0003 | 2 | 31 | 4.12056 | 4.890152 | 1.140372 | 0 | 4.564806 | 0
2018-02-28 01:21 | 219506.9968 | 960.0019 | 2 | 31 | 4.149634 | 4.889921 | 1.303327 | 0 | 5.238577 | 0
2018-02-28 01:23 | 219626.9976 | 1080.0027 | 2 | 31 | 4.18293 | 4.890091 | 1.466332 | 0 | 5.917647 | 0
2018-02-28 01:25 | 219746.9958 | 1200.0009 | 2 | 31 | 4.20038 | 4.522776 | 1.626069 | 0 | 6.587912 | 0
2018-02-28 01:27 | 219866.9952 | 1320.0003 | 2 | 31 | 4.200403 | 3.903536 | 1.766339 | 0 | 7.177099 | 0
2018-02-28 01:29 | 219986.9953 | 1440.0004 | 2 | 31 | 4.200385 | 3.342951 | 1.886912 | 0 | 7.683554 | 0
2018-02-28 01:29 | 220005.9277 | 1458.9328 | 2 | 31 | 4.200385 | 3.259983 | 1.904261 | 0 | 7.756429 | 0
2018-02-28 01:31 | 220126 | 120.002 | 3 | 31 | 4.229821 | 3.259924 | 2.012363 | 0 | 8.211982 | 0
2018-02-28 01:33 | 220246 | 240.0012 | 3 | 31 | 4.263411 | 3.259907 | 2.121126 | 0 | 8.673833 | 0
2018-02-28 01:35 | 220366 | 360.0021 | 3 | 31 | 4.29926 | 3.259897 | 2.229748 | 0 | 9.13886 | 0
2018-02-28 01:37 | 220486 | 480.0021 | 3 | 31 | 4.337025 | 3.259836 | 2.338359 | 0 | 9.60784 | 0
2018-02-28 01:39 | 220606 | 600.0028 | 3 | 31 | 4.376398 | 3.259842 | 2.447128 | 0 | 10.0817 | 0
2018-02-28 01:41 | 220726 | 720.0013 | 3 | 31 | 4.400411 | 2.970535 | 2.553689 | 0 | 10.54984 | 0
2018-02-28 01:43 | 220846 | 840.002 | 3 | 31 | 4.400376 | 2.444567 | 2.643555 | 0 | 10.94528 | 0
2018-02-28 01:45 | 220966 | 960.002 | 3 | 31 | 4.400393 | 2.030661 | 2.717877 | 0 | 11.27233 | 0
2018-02-28 01:47 | 221086 | 1080.0005 | 3 | 31 | 4.400362 | 1.699121 | 2.779818 | 0 | 11.54489 | 0
2018-02-28 01:49 | 221206 | 1200.0005 | 3 | 31 | 4.400336 | 1.432194 | 2.831852 | 0 | 11.77386 | 0
2018-02-28 01:51 | 221326 | 1320.0005 | 3 | 31 | 4.400362 | 1.218307 | 2.875911 | 0 | 11.96774 | 0
2018-02-28 01:53 | 221446 | 1440.0005 | 3 | 31 | 4.400333 | 1.042879 | 2.913492 | 0 | 12.13311 | 0
2018-02-28 01:55 | 221566 | 1560.0005 | 3 | 31 | 4.400329 | 0.8989544 | 2.945787 | 0 | 12.27522 | 0
2018-02-28 01:57 | 221686 | 1680.0005 | 3 | 31 | 4.40034 | 0.7805119 | 2.973714 | 0 | 12.3981 | 0
2018-02-28 01:59 | 221806 | 1800.002 | 3 | 31 | 4.400342 | 0.6809444 | 2.998009 | 0 | 12.50501 | 0
2018-02-28 01:59 | 221844.3 | 1838.3777 | 3 | 31 | 4.400313 | 0.6519909 | 3.005113 | 0 | 12.53627 | 0
2018-02-28 02:01 | 221964.4 | 120.0009 | 4 | 31 | 4.356987 | 0 | 3.005113 | 0 | 12.53627 | 0
2018-02-28 02:03 | 222084.4 | 240.0009 | 4 | 31 | 4.353941 | 0 | 3.005113 | 0 | 12.53627 | 0
2018-02-28 02:04 | 222144.4 | 300.0023 | 4 | 31 | 4.352988 | 0 | 3.005113 | 0 | 12.53627 | 0
2018-02-28 02:06 | 222264.5 | 120.001 | 5 | 31 | 4.12421 | -3.259901 | 3.005113 | 0.1085736 | 12.53627 | 0.4508927
2018-02-28 02:08 | 222384.5 | 240.001 | 5 | 31 | 4.081818 | -3.259868 | 3.005113 | 0.2173118 | 12.53627 | 0.897032
2018-02-28 02:10 | 222504.5 | 360.0001 | 5 | 31 | 4.039936 | -3.259982 | 3.005113 | 0.3259708 | 12.53627 | 1.338283
2018-02-28 02:12 | 222624.5 | 480.0001 | 5 | 31 | 3.998173 | -3.259883 | 3.005113 | 0.4346453 | 12.53627 | 1.775049
2018-02-28 02:14 | 222744.5 | 600.0003 | 5 | 31 | 3.956873 | -3.260154 | 3.005113 | 0.5432974 | 12.53627 | 2.207208
2018-02-28 02:16 | 222864.5 | 720.0005 | 5 | 31 | 3.916689 | -3.25983 | 3.005113 | 0.6519434 | 12.53627 | 2.634912
2018-02-28 02:18 | 222984.5 | 840.001 | 5 | 31 | 3.878121 | -3.259832 | 3.005113 | 0.7606373 | 12.53627 | 3.058517
2018-02-28 02:20 | 223104.5 | 960.0009 | 5 | 31 | 3.841642 | -3.259933 | 3.005113 | 0.8693072 | 12.53627 | 3.477947
2018-02-28 02:22 | 223224.5 | 1080.0002 | 5 | 31 | 3.807564 | -3.25991 | 3.005113 | 0.9779386 | 12.53627 | 3.893397
2018-02-28 02:24 | 223344.5 | 1200.001 | 5 | 31 | 3.775692 | -3.259899 | 3.005113 | 1.086571 | 12.53627 | 4.305273
2018-02-28 02:26 | 223464.5 | 1320.0001 | 5 | 31 | 3.745771 | -3.2598 | 3.005113 | 1.19526 | 12.53627 | 4.714008
2018-02-28 02:28 | 223584.5 | 1440.0026 | 5 | 31 | 3.717501 | -3.25986 | 3.005113 | 1.303936 | 12.53627 | 5.119531
2018-02-28 02:30 | 223704.5 | 1560.0018 | 5 | 31 | 3.690895 | -3.260021 | 3.005113 | 1.412577 | 12.53627 | 5.521941
2018-02-28 02:32 | 223824.5 | 1680.001 | 5 | 31 | 3.66609 | -3.259924 | 3.005113 | 1.521278 | 12.53627 | 5.921779
2018-02-28 02:34 | 223944.5 | 1800.0001 | 5 | 31 | 3.643172 | -3.259862 | 3.005113 | 1.629867 | 12.53627 | 6.318614
2018-02-28 02:36 | 224064.5 | 1920.0001 | 5 | 31 | 3.622222 | -3.259891 | 3.005113 | 1.738538 | 12.53627 | 6.713367
2018-02-28 02:38 | 224184.5 | 2040.001 | 5 | 31 | 3.603239 | -3.260241 | 3.005113 | 1.847267 | 12.53627 | 7.106158
2018-02-28 02:40 | 224304.5 | 2160.0009 | 5 | 31 | 3.58576 | -3.260129 | 3.005113 | 1.955951 | 12.53627 | 7.496816
2018-02-28 02:42 | 224424.5 | 2280.0017 | 5 | 31 | 3.568982 | -3.260237 | 3.005113 | 2.064593 | 12.53627 | 7.885469
2018-02-28 02:44 | 224544.5 | 2400.002 | 5 | 31 | 3.551984 | -3.259874 | 3.005113 | 2.173268 | 12.53627 | 8.272408
2018-02-28 02:46 | 224664.5 | 2520.002 | 5 | 31 | 3.534673 | -3.260067 | 3.005113 | 2.281895 | 12.53627 | 8.657315
2018-02-28 02:48 | 224784.5 | 2640.0012 | 5 | 31 | 3.516533 | -3.259866 | 3.005113 | 2.39059 | 12.53627 | 9.040545
2018-02-28 02:50 | 224904.5 | 2760.002 | 5 | 31 | 3.494826 | -3.259959 | 3.005113 | 2.499265 | 12.53627 | 9.421579
2018-02-28 02:52 | 225024.5 | 2880.002 | 5 | 31 | 3.465477 | -3.259897 | 3.005113 | 2.60791 | 12.53627 | 9.799751
2018-02-28 02:54 | 225144.5 | 3000.0012 | 5 | 31 | 3.425326 | -3.260253 | 3.005113 | 2.716562 | 12.53627 | 10.17423
2018-02-28 02:56 | 225264.5 | 3120.0004 | 5 | 31 | 3.367308 | -3.26005 | 3.005113 | 2.825207 | 12.53627 | 10.54347
2018-02-28 02:58 | 225384.5 | 3240.0028 | 5 | 31 | 3.243618 | -3.260158 | 3.005113 | 2.933916 | 12.53627 | 10.90395
2018-02-28 03:00 | 225460.9 | 3316.4217 | 5 | 31 | 2.99997 | -3.259818 | 3.005113 | 3.003125 | 12.53627 | 11.1217
2018-02-28 03:02 | 225580.9 | 120.0016 | 6 | 31 | 3.270115 | 0 | 3.005113 | 3.003125 | 12.53627 | 11.1217
2018-02-28 03:04 | 225700.9 | 240 | 6 | 31 | 3.28308 | 0 | 3.005113 | 3.003125 | 12.53627 | 11.1217
2018-02-28 03:05 | 225760.9 | 300.0045 | 6 | 31 | 3.287323 | 0 | 3.005113 | 3.003125 | 12.53627 | 11.1217
2018-02-28 03:05 | 225760.9 | 0.0025 | 7 | 32 | 3.287344 | 0 | 0 | 0 | 0 | 0
2018-02-28 03:07 | 225881 | 120.0011 | 2 | 32 | 3.925569 | 4.890055 | 0.1623138 | 9e-10 | 0.6162635 | 2.959e-09
2018-02-28 03:09 | 226001 | 240.0012 | 2 | 32 | 3.974875 | 4.889854 | 0.3253075 | 9e-10 | 1.260746 | 2.959e-09
2018-02-28 03:11 | 226121 | 360.0003 | 2 | 32 | 4.011465 | 4.890018 | 0.488226 | 9e-10 | 1.911364 | 2.959e-09
2018-02-28 03:13 | 226241 | 480.0005 | 2 | 32 | 4.043049 | 4.890198 | 0.6513439 | 9e-10 | 2.568352 | 2.959e-09
2018-02-28 03:15 | 226361 | 600.0003 | 2 | 32 | 4.070409 | 4.890076 | 0.814288 | 9e-10 | 3.229418 | 2.959e-09
2018-02-28 03:17 | 226481 | 720.0027 | 2 | 32 | 4.095272 | 4.890123 | 0.9773312 | 9e-10 | 3.895124 | 2.959e-09
2018-02-28 03:19 | 226601 | 840.0012 | 2 | 32 | 4.120408 | 4.890131 | 1.140325 | 9e-10 | 4.564634 | 2.959e-09
2018-02-28 03:21 | 226721 | 960.0003 | 2 | 32 | 4.149525 | 4.890141 | 1.303305 | 9e-10 | 5.238489 | 2.959e-09
2018-02-28 03:23 | 226841 | 1080.0019 | 2 | 32 | 4.182788 | 4.890148 | 1.466305 | 9e-10 | 5.917516 | 2.959e-09
2018-02-28 03:25 | 226961 | 1200.0003 | 2 | 32 | 4.200389 | 4.524437 | 1.626006 | 9e-10 | 6.587619 | 2.959e-09
2018-02-28 03:27 | 227081 | 1320.0003 | 2 | 32 | 4.200367 | 3.903788 | 1.766269 | 9e-10 | 7.176781 | 2.959e-09
2018-02-28 03:29 | 227201 | 1440.0012 | 2 | 32 | 4.200366 | 3.342403 | 1.886886 | 9e-10 | 7.683415 | 2.959e-09
2018-02-28 03:29 | 227220 | 1459.0088 | 2 | 32 | 4.200388 | 3.259985 | 1.904369 | 9e-10 | 7.756851 | 2.959e-09
2018-02-28 03:31 | 227340 | 120.0011 | 3 | 32 | 4.229856 | 3.259956 | 2.01259 | 9e-10 | 8.212914 | 2.959e-09
2018-02-28 03:33 | 227460 | 240.0018 | 3 | 32 | 4.263463 | 3.259937 | 2.121243 | 9e-10 | 8.674302 | 2.959e-09
2018-02-28 03:35 | 227580 | 360.0018 | 3 | 32 | 4.299284 | 3.259943 | 2.229923 | 9e-10 | 9.139587 | 2.959e-09
2018-02-28 03:37 | 227700 | 480.0018 | 3 | 32 | 4.337093 | 3.259909 | 2.338587 | 9e-10 | 9.608802 | 2.959e-09
2018-02-28 03:39 | 227820 | 600.0003 | 3 | 32 | 4.376453 | 3.259903 | 2.447141 | 9e-10 | 10.08174 | 2.959e-09
2018-02-28 03:41 | 227940 | 720.0019 | 3 | 32 | 4.400382 | 2.969086 | 2.553792 | 9e-10 | 10.55026 | 2.959e-09
2018-02-28 03:43 | 228060 | 840.0003 | 3 | 32 | 4.400383 | 2.44393 | 2.643618 | 9e-10 | 10.94553 | 2.959e-09
2018-02-28 03:45 | 228180 | 960.0019 | 3 | 32 | 4.400377 | 2.029902 | 2.717917 | 9e-10 | 11.27248 | 2.959e-09
2018-02-28 03:47 | 228300 | 1080.0027 | 3 | 32 | 4.400369 | 1.69865 | 2.779848 | 9e-10 | 11.545 | 2.959e-09
2018-02-28 03:49 | 228420 | 1200.0004 | 3 | 32 | 4.400316 | 1.431957 | 2.831854 | 9e-10 | 11.77384 | 2.959e-09
2018-02-28 03:51 | 228540 | 1320.0012 | 3 | 32 | 4.400353 | 1.217682 | 2.875911 | 9e-10 | 11.96771 | 2.959e-09
2018-02-28 03:53 | 228660 | 1440.0011 | 3 | 32 | 4.400335 | 1.042034 | 2.913471 | 9e-10 | 12.13298 | 2.959e-09
2018-02-28 03:55 | 228780 | 1560.0019 | 3 | 32 | 4.400333 | 0.89851 | 2.945747 | 9e-10 | 12.27501 | 2.959e-09
2018-02-28 03:57 | 228900 | 1680.0011 | 3 | 32 | 4.400301 | 0.7794533 | 2.973656 | 9e-10 | 12.39782 | 2.959e-09
2018-02-28 03:59 | 229020 | 1800.001 | 3 | 32 | 4.400308 | 0.6800385 | 2.997939 | 9e-10 | 12.50467 | 2.959e-09
2018-02-28 04:00 | 229058.5 | 1838.4255 | 3 | 32 | 4.400318 | 0.6519966 | 3.005046 | 9e-10 | 12.53594 | 2.959e-09
2018-02-28 04:02 | 229178.5 | 120 | 4 | 32 | 4.357051 | 0 | 3.005047 | 9e-10 | 12.53595 | 2.959e-09
2018-02-28 04:04 | 229298.5 | 240.0008 | 4 | 32 | 4.354029 | 0 | 3.005047 | 9e-10 | 12.53595 | 2.959e-09
2018-02-28 04:05 | 229358.5 | 300.0039 | 4 | 32 | 4.353086 | 0 | 3.005047 | 9e-10 | 12.53595 | 2.959e-09
2018-02-28 04:07 | 229478.6 | 120.0004 | 5 | 32 | 4.124489 | -3.259986 | 3.005047 | 0.1086142 | 12.53595 | 0.4510878
2018-02-28 04:09 | 229598.6 | 240.0003 | 5 | 32 | 4.082051 | -3.259955 | 3.005047 | 0.2173109 | 12.53595 | 0.897085
2018-02-28 04:11 | 229718.6 | 360.0011 | 5 | 32 | 4.040109 | -3.26018 | 3.005047 | 0.3259744 | 12.53595 | 1.338378
2018-02-28 04:13 | 229838.6 | 480.002 | 5 | 32 | 3.998332 | -3.259848 | 3.005047 | 0.4346406 | 12.53595 | 1.775129
2018-02-28 04:15 | 229958.6 | 600.0011 | 5 | 32 | 3.957015 | -3.259892 | 3.005047 | 0.5432813 | 12.53595 | 2.207258
2018-02-28 04:17 | 230078.6 | 720.0012 | 5 | 32 | 3.916762 | -3.260013 | 3.005047 | 0.651956 | 12.53595 | 2.635087
2018-02-28 04:19 | 230198.6 | 840.0004 | 5 | 32 | 3.878119 | -3.259773 | 3.005047 | 0.7605906 | 12.53595 | 3.058466
2018-02-28 04:21 | 230318.6 | 960.0003 | 5 | 32 | 3.841623 | -3.259892 | 3.005047 | 0.8692093 | 12.53595 | 3.4777
2018-02-28 04:23 | 230438.6 | 1080.0021 | 5 | 32 | 3.807523 | -3.259926 | 3.005047 | 0.9778771 | 12.53595 | 3.893288
2018-02-28 04:25 | 230558.6 | 1200.0005 | 5 | 32 | 3.775612 | -3.259913 | 3.005047 | 1.086627 | 12.53595 | 4.305602
2018-02-28 04:27 | 230678.6 | 1320.0012 | 5 | 32 | 3.745667 | -3.259903 | 3.005047 | 1.195285 | 12.53595 | 4.71421
2018-02-28 04:29 | 230798.6 | 1440.0013 | 5 | 32 | 3.717352 | -3.259779 | 3.005047 | 1.303957 | 12.53595 | 5.119703
2018-02-28 04:31 | 230918.6 | 1560.0004 | 5 | 32 | 3.690734 | -3.25994 | 3.005047 | 1.412584 | 12.53595 | 5.522045
2018-02-28 04:33 | 231038.6 | 1680.0013 | 5 | 32 | 3.665933 | -3.259841 | 3.005047 | 1.521277 | 12.53595 | 5.921837
2018-02-28 04:35 | 231158.6 | 1800.0002 | 5 | 32 | 3.642989 | -3.259926 | 3.005047 | 1.629928 | 12.53595 | 6.318876
2018-02-28 04:37 | 231278.6 | 1920.0005 | 5 | 32 | 3.622009 | -3.259786 | 3.005047 | 1.738599 | 12.53595 | 6.713606
2018-02-28 04:39 | 231398.6 | 2040.0012 | 5 | 32 | 3.603014 | -3.259926 | 3.005047 | 1.847202 | 12.53595 | 7.105921
2018-02-28 04:41 | 231518.6 | 2160.0004 | 5 | 32 | 3.585526 | -3.25997 | 3.005047 | 1.95593 | 12.53595 | 7.496707
2018-02-28 04:43 | 231638.6 | 2280.0005 | 5 | 32 | 3.568725 | -3.259963 | 3.005047 | 2.064567 | 12.53595 | 7.885314
2018-02-28 04:45 | 231758.6 | 2400.0006 | 5 | 32 | 3.551718 | -3.260235 | 3.005047 | 2.173254 | 12.53595 | 8.272267
2018-02-28 04:47 | 231878.6 | 2520.0013 | 5 | 32 | 3.534424 | -3.260009 | 3.005047 | 2.281911 | 12.53595 | 8.657249
2018-02-28 04:49 | 231998.6 | 2640.0021 | 5 | 32 | 3.51625 | -3.259744 | 3.005047 | 2.390586 | 12.53595 | 9.040378
2018-02-28 04:51 | 232118.6 | 2760.0004 | 5 | 32 | 3.494533 | -3.260015 | 3.005047 | 2.499225 | 12.53595 | 9.42126
2018-02-28 04:53 | 232238.6 | 2880.0013 | 5 | 32 | 3.465186 | -3.260244 | 3.005047 | 2.607824 | 12.53595 | 9.799241
2018-02-28 04:55 | 232358.6 | 3000.0016 | 5 | 32 | 3.425054 | -3.259883 | 3.005047 | 2.716544 | 12.53595 | 10.17392
2018-02-28 04:57 | 232478.6 | 3120.0004 | 5 | 32 | 3.36684 | -3.260216 | 3.005047 | 2.825202 | 12.53595 | 10.54317
2018-02-28 04:59 | 232598.6 | 3240.0012 | 5 | 32 | 3.244789 | -3.259878 | 3.005047 | 2.933893 | 12.53595 | 10.90358
2018-02-28 05:00 | 232675.9 | 3317.3179 | 5 | 32 | 2.999983 | -3.260113 | 3.005047 | 3.003912 | 12.53595 | 11.12394
2018-02-28 05:02 | 232796 | 120.0011 | 6 | 32 | 3.271176 | 0 | 3.005047 | 3.003912 | 12.53595 | 11.12394
2018-02-28 05:04 | 232916 | 240.0011 | 6 | 32 | 3.284147 | 0 | 3.005047 | 3.003912 | 12.53595 | 11.12394
2018-02-28 05:05 | 232976 | 300.0017 | 6 | 32 | 3.288427 | 0 | 3.005047 | 3.003912 | 12.53595 | 11.12394
2018-02-28 05:05 | 232976 | 0.0024 | 7 | 33 | 3.288522 | 0 | 0 | 0 | 0 | 0
2018-02-28 05:07 | 233096.1 | 120.0002 | 2 | 33 | 3.926621 | 4.890112 | 0.1623816 | 0 | 0.6167126 | 0
2018-02-28 05:09 | 233216.1 | 240.001 | 2 | 33 | 3.975708 | 4.890141 | 0.3253967 | 0 | 1.261426 | 0
2018-02-28 05:11 | 233336.1 | 360.0002 | 2 | 33 | 4.012291 | 4.890249 | 0.4883915 | 0 | 1.912486 | 0
2018-02-28 05:13 | 233456.1 | 480.0018 | 2 | 33 | 4.043862 | 4.890087 | 0.6512655 | 0 | 2.568625 | 0
2018-02-28 05:15 | 233576.1 | 600.0003 | 2 | 33 | 4.071197 | 4.890127 | 0.8143775 | 0 | 3.2305 | 0
2018-02-28 05:17 | 233696.1 | 720.0019 | 2 | 33 | 4.096018 | 4.890079 | 0.9773571 | 0 | 3.896069 | 0
2018-02-28 05:19 | 233816.1 | 840.0002 | 2 | 33 | 4.121165 | 4.890106 | 1.140325 | 0 | 4.5656 | 0
2018-02-28 05:21 | 233936.1 | 960.0002 | 2 | 33 | 4.150209 | 4.889874 | 1.303304 | 0 | 5.239565 | 0
2018-02-28 05:23 | 234056.1 | 1080.001 | 2 | 33 | 4.183458 | 4.889887 | 1.46637 | 0 | 5.918981 | 0
2018-02-28 05:25 | 234176.1 | 1200.001 | 2 | 33 | 4.200387 | 4.514824 | 1.625886 | 0 | 6.58836 | 0
2018-02-28 05:27 | 234296.1 | 1320.0002 | 2 | 33 | 4.200386 | 3.897095 | 1.765904 | 0 | 7.176493 | 0
2018-02-28 05:29 | 234416.1 | 1440.001 | 2 | 33 | 4.200398 | 3.338552 | 1.886313 | 0 | 7.682255 | 0
2018-02-28 05:29 | 234434 | 1457.9728 | 2 | 33 | 4.200388 | 3.259991 | 1.902793 | 0 | 7.751478 | 0
2018-02-28 05:31 | 234554.1 | 120.0018 | 3 | 33 | 4.229828 | 3.259914 | 2.010979 | 0 | 8.207391 | 0
2018-02-28 05:33 | 234674.1 | 240.0002 | 3 | 33 | 4.263443 | 3.259909 | 2.119632 | 0 | 8.668778 | 0
2018-02-28 05:35 | 234794.1 | 360.0002 | 3 | 33 | 4.299242 | 3.259912 | 2.228314 | 0 | 9.134063 | 0
2018-02-28 05:37 | 234914.1 | 480.0018 | 3 | 33 | 4.336999 | 3.260015 | 2.336995 | 0 | 9.603347 | 0
2018-02-28 05:39 | 235034.1 | 600.0019 | 3 | 33 | 4.376355 | 3.259979 | 2.445538 | 0 | 10.07622 | 0
2018-02-28 05:41 | 235154.1 | 720.0002 | 3 | 33 | 4.400372 | 2.97057 | 2.552236 | 0 | 10.54496 | 0
2018-02-28 05:43 | 235274.1 | 840.0019 | 3 | 33 | 4.400383 | 2.445402 | 2.64212 | 0 | 10.94048 | 0
2018-02-28 05:45 | 235394.1 | 960.0019 | 3 | 33 | 4.400395 | 2.031498 | 2.716467 | 0 | 11.26763 | 0
2018-02-28 05:47 | 235514.1 | 1080.0003 | 3 | 33 | 4.400372 | 1.700066 | 2.778444 | 0 | 11.54035 | 0
2018-02-28 05:49 | 235634.1 | 1200.0011 | 3 | 33 | 4.400347 | 1.433664 | 2.830511 | 0 | 11.76947 | 0
2018-02-28 05:51 | 235754.1 | 1320.0019 | 3 | 33 | 4.400363 | 1.218895 | 2.874587 | 0 | 11.96342 | 0
2018-02-28 05:53 | 235874.1 | 1440.0019 | 3 | 33 | 4.400342 | 1.043041 | 2.912191 | 0 | 12.12889 | 0
2018-02-28 05:55 | 235994.1 | 1560.0002 | 3 | 33 | 4.400315 | 0.8991947 | 2.944506 | 0 | 12.27109 | 0
2018-02-28 05:57 | 236114.1 | 1680.0018 | 3 | 33 | 4.400283 | 0.7797489 | 2.972446 | 0 | 12.39403 | 0
2018-02-28 05:59 | 236234.1 | 1800.0002 | 3 | 33 | 4.400347 | 0.6816502 | 2.99676 | 0 | 12.50102 | 0
2018-02-28 06:00 | 236273.7 | 1839.6136 | 3 | 33 | 4.400327 | 0.6519928 | 3.004086 | 0 | 12.53326 | 0
2018-02-28 06:02 | 236393.7 | 120.0001 | 4 | 33 | 4.356969 | 0 | 3.004086 | 0 | 12.53326 | 0
2018-02-28 06:04 | 236513.7 | 240.0008 | 4 | 33 | 4.353939 | 0 | 3.004086 | 0 | 12.53326 | 0
2018-02-28 06:05 | 236573.7 | 300.003 | 4 | 33 | 4.352985 | 0 | 3.004086 | 0 | 12.53326 | 0
2018-02-28 06:07 | 236693.8 | 120.0018 | 5 | 33 | 4.124025 | -3.259995 | 3.004086 | 0.108661 | 12.53326 | 0.4512351
2018-02-28 06:09 | 236813.8 | 240.001 | 5 | 33 | 4.081607 | -3.259818 | 3.004086 | 0.2173255 | 12.53326 | 0.8970488
2018-02-28 06:11 | 236933.8 | 360.0009 | 5 | 33 | 4.039711 | -3.26004 | 3.004086 | 0.3259854 | 12.53326 | 1.33828
2018-02-28 06:13 | 237053.8 | 480.0001 | 5 | 33 | 3.997903 | -3.260201 | 3.004086 | 0.4345942 | 12.53326 | 1.774757
2018-02-28 06:15 | 237173.8 | 600.001 | 5 | 33 | 3.956613 | -3.259887 | 3.004086 | 0.5432574 | 12.53326 | 2.206933
2018-02-28 06:17 | 237293.8 | 720.0018 | 5 | 33 | 3.91639 | -3.260013 | 3.004086 | 0.6519707 | 12.53326 | 2.634871
2018-02-28 06:19 | 237413.8 | 840.0002 | 5 | 33 | 3.877754 | -3.259874 | 3.004086 | 0.7606414 | 12.53326 | 3.058348
2018-02-28 06:21 | 237533.8 | 960.0002 | 5 | 33 | 3.841321 | -3.25991 | 3.004086 | 0.8692695 | 12.53326 | 3.477582
2018-02-28 06:23 | 237653.8 | 1080.0002 | 5 | 33 | 3.807203 | -3.260189 | 3.004086 | 0.9779391 | 12.53326 | 3.893141
2018-02-28 06:25 | 237773.8 | 1200.0018 | 5 | 33 | 3.775342 | -3.259953 | 3.004086 | 1.086598 | 12.53326 | 4.305079
2018-02-28 06:27 | 237893.8 | 1320.001 | 5 | 33 | 3.745394 | -3.259996 | 3.004086 | 1.195283 | 12.53326 | 4.713757
2018-02-28 06:29 | 238013.8 | 1440.0002 | 5 | 33 | 3.717117 | -3.260081 | 3.004086 | 1.30396 | 12.53326 | 5.119241
2018-02-28 06:31 | 238133.8 | 1560.0018 | 5 | 33 | 3.690561 | -3.25983 | 3.004086 | 1.412599 | 12.53326 | 5.521606
2018-02-28 06:33 | 238253.8 | 1680.0002 | 5 | 33 | 3.665754 | -3.260145 | 3.004086 | 1.521184 | 12.53326 | 5.920982
2018-02-28 06:35 | 238373.8 | 1800.0001 | 5 | 33 | 3.642864 | -3.259905 | 3.004086 | 1.629928 | 12.53326 | 6.31835
2018-02-28 06:37 | 238493.8 | 1920.0018 | 5 | 33 | 3.6219 | -3.259924 | 3.004086 | 1.738616 | 12.53326 | 6.713126
2018-02-28 06:39 | 238613.8 | 2040.0018 | 5 | 33 | 3.60292 | -3.259862 | 3.004086 | 1.847254 | 12.53326 | 7.105557
2018-02-28 06:41 | 238733.8 | 2160.0002 | 5 | 33 | 3.585432 | -3.260058 | 3.004086 | 1.95592 | 12.53326 | 7.496112
2018-02-28 06:43 | 238853.8 | 2280.0018 | 5 | 33 | 3.568604 | -3.259855 | 3.004086 | 2.064566 | 12.53326 | 7.884739
2018-02-28 06:45 | 238973.8 | 2400.0002 | 5 | 33 | 3.551593 | -3.259829 | 3.004086 | 2.173254 | 12.53326 | 8.271682
2018-02-28 06:47 | 239093.8 | 2520.0002 | 5 | 33 | 3.534261 | -3.260118 | 3.004086 | 2.281921 | 12.53326 | 8.656685
2018-02-28 06:49 | 239213.8 | 2640.0002 | 5 | 33 | 3.516111 | -3.260118 | 3.004086 | 2.390599 | 12.53326 | 9.039806
2018-02-28 06:51 | 239333.8 | 2760.0004 | 5 | 33 | 3.494353 | -3.259924 | 3.004086 | 2.499249 | 12.53326 | 9.42071
2018-02-28 06:53 | 239453.8 | 2880.0018 | 5 | 33 | 3.464903 | -3.259878 | 3.004086 | 2.607917 | 12.53326 | 9.798903
2018-02-28 06:55 | 239573.8 | 3000.0002 | 5 | 33 | 3.424658 | -3.259984 | 3.004086 | 2.716564 | 12.53326 | 10.1733
2018-02-28 06:57 | 239693.8 | 3120.0018 | 5 | 33 | 3.366303 | -3.259912 | 3.004086 | 2.82524 | 12.53326 | 10.54256
2018-02-28 06:59 | 239813.8 | 3240.0018 | 5 | 33 | 3.243212 | -3.260133 | 3.004086 | 2.933867 | 12.53326 | 10.90266
2018-02-28 07:00 | 239890.2 | 3316.3895 | 5 | 33 | 2.999973 | -3.259827 | 3.004086 | 3.003033 | 12.53326 | 11.12026
2018-02-28 07:02 | 240010.2 | 120.0025 | 6 | 33 | 3.271051 | 0 | 3.004086 | 3.003033 | 12.53326 | 11.12026
2018-02-28 07:04 | 240130.2 | 240.0025 | 6 | 33 | 3.284046 | 0 | 3.004086 | 3.003033 | 12.53326 | 11.12026
2018-02-28 07:05 | 240190.2 | 300.0038 | 6 | 33 | 3.288311 | 0 | 3.004086 | 3.003033 | 12.53326 | 11.12026
2018-02-28 07:05 | 240190.2 | 0.0024 | 7 | 34 | 3.28835 | 0 | 0 | 0 | 0 | 0
2018-02-28 07:07 | 240310.3 | 120.001 | 2 | 34 | 3.926377 | 4.890144 | 0.1625278 | 0 | 0.6171953 | 0
2018-02-28 07:09 | 240430.3 | 240.0018 | 2 | 34 | 3.975528 | 4.889828 | 0.325516 | 0 | 1.261767 | 0
2018-02-28 07:11 | 240550.3 | 360.0011 | 2 | 34 | 4.012093 | 4.890074 | 0.4884659 | 0 | 1.912613 | 0
2018-02-28 07:13 | 240670.3 | 480.0019 | 2 | 34 | 4.043708 | 4.890125 | 0.6514792 | 0 | 2.569284 | 0
2018-02-28 07:15 | 240790.3 | 600.0011 | 2 | 34 | 4.071047 | 4.88983 | 0.8145357 | 0 | 3.230912 | 0
2018-02-28 07:17 | 240910.3 | 720.001 | 2 | 34 | 4.095907 | 4.890047 | 0.9775315 | 0 | 3.896528 | 0
2018-02-28 07:19 | 241030.3 | 840.0003 | 2 | 34 | 4.121091 | 4.889755 | 1.140476 | 0 | 4.565947 | 0
2018-02-28 07:21 | 241150.3 | 960.0003 | 2 | 34 | 4.150189 | 4.890163 | 1.303473 | 0 | 5.239983 | 0
2018-02-28 07:23 | 241270.3 | 1080.0011 | 2 | 34 | 4.183542 | 4.890089 | 1.466514 | 0 | 5.919296 | 0
2018-02-28 07:25 | 241390.3 | 1200.0019 | 2 | 34 | 4.200406 | 4.512589 | 1.625895 | 0 | 6.588116 | 0
2018-02-28 07:27 | 241510.3 | 1320.0019 | 2 | 34 | 4.2004 | 3.895575 | 1.765963 | 0 | 7.176454 | 0
2018-02-28 07:29 | 241630.3 | 1440.0019 | 2 | 34 | 4.200367 | 3.335995 | 1.886307 | 0 | 7.681947 | 0
2018-02-28 07:30 | 241647.7 | 1457.3959 | 2 | 34 | 4.20037 | 3.259981 | 1.902243 | 0 | 7.748884 | 0
2018-02-28 07:32 | 241767.7 | 120.0019 | 3 | 34 | 4.229805 | 3.259985 | 2.010467 | 0 | 8.204951 | 0
2018-02-28 07:34 | 241887.7 | 240.0019 | 3 | 34 | 4.263439 | 3.259935 | 2.119003 | 0 | 8.665839 | 0
2018-02-28 07:36 | 242007.7 | 360.0012 | 3 | 34 | 4.299275 | 3.25992 | 2.227742 | 0 | 9.13137 | 0
2018-02-28 07:38 | 242127.7 | 480.0003 | 3 | 34 | 4.337061 | 3.260202 | 2.33645 | 0 | 9.600777 | 0
2018-02-28 07:40 | 242247.7 | 600.0004 | 3 | 34 | 4.37642 | 3.260307 | 2.444988 | 0 | 10.07363 | 0
2018-02-28 07:42 | 242367.7 | 720.0004 | 3 | 34 | 4.400381 | 2.969646 | 2.551587 | 0 | 10.54193 | 0
2018-02-28 07:44 | 242487.7 | 840.001 | 3 | 34 | 4.400372 | 2.444864 | 2.64153 | 0 | 10.93771 | 0
2018-02-28 07:46 | 242607.7 | 960.0012 | 3 | 34 | 4.400367 | 2.0317 | 2.71582 | 0 | 11.26462 | 0
2018-02-28 07:48 | 242727.7 | 1080.0004 | 3 | 34 | 4.40037 | 1.700031 | 2.777809 | 0 | 11.53739 | 0
2018-02-28 07:50 | 242847.7 | 1200.0012 | 3 | 34 | 4.400353 | 1.433626 | 2.829903 | 0 | 11.76663 | 0
2018-02-28 07:52 | 242967.7 | 1320.0004 | 3 | 34 | 4.400362 | 1.219309 | 2.873988 | 0 | 11.96062 | 0
2018-02-28 07:54 | 243087.7 | 1440.0028 | 3 | 34 | 4.400324 | 1.043119 | 2.911597 | 0 | 12.12611 | 0
2018-02-28 07:56 | 243207.7 | 1560.002 | 3 | 34 | 4.400353 | 0.8999786 | 2.943911 | 0 | 12.2683 | 0
2018-02-28 07:58 | 243327.7 | 1680.0019 | 3 | 34 | 4.400331 | 0.7808628 | 2.971858 | 0 | 12.39128 | 0
2018-02-28 08:00 | 243447.7 | 1800.0019 | 3 | 34 | 4.400339 | 0.68153 | 2.99618 | 0 | 12.4983 | 0
2018-02-28 08:00 | 243487.1 | 1839.3936 | 3 | 34 | 4.400326 | 0.6519928 | 3.003477 | 0 | 12.53041 | 0
2018-02-28 08:02 | 243607.2 | 120.0019 | 4 | 34 | 4.356903 | 0 | 3.003477 | 0 | 12.53041 | 0
2018-02-28 08:04 | 243727.2 | 240.0019 | 4 | 34 | 4.353871 | 0 | 3.003477 | 0 | 12.53041 | 0
2018-02-28 08:05 | 243787.2 | 300.0025 | 4 | 34 | 4.352911 | 0 | 3.003477 | 0 | 12.53041 | 0
2018-02-28 08:07 | 243907.3 | 120.0022 | 5 | 34 | 4.123611 | -3.259878 | 3.003477 | 0.1085997 | 12.53041 | 0.4509411
2018-02-28 08:09 | 244027.3 | 240.0014 | 5 | 34 | 4.081192 | -3.259901 | 3.003477 | 0.2172344 | 12.53041 | 0.8965905
2018-02-28 08:11 | 244147.3 | 360.0004 | 5 | 34 | 4.039271 | -3.260108 | 3.003477 | 0.3259779 | 12.53041 | 1.338116
2018-02-28 08:13 | 244267.3 | 480.0021 | 5 | 34 | 3.997473 | -3.259974 | 3.003477 | 0.4345934 | 12.53041 | 1.774572
2018-02-28 08:15 | 244387.3 | 600.0005 | 5 | 34 | 3.956177 | -3.259789 | 3.003477 | 0.5432674 | 12.53041 | 2.206743
2018-02-28 08:17 | 244507.3 | 720.0005 | 5 | 34 | 3.915904 | -3.2602 | 3.003477 | 0.6519426 | 12.53041 | 2.634481
2018-02-28 08:19 | 244627.3 | 840.0021 | 5 | 34 | 3.8773 | -3.259959 | 3.003477 | 0.7606386 | 12.53041 | 3.058008
2018-02-28 08:21 | 244747.3 | 960.0005 | 5 | 34 | 3.840815 | -3.259883 | 3.003477 | 0.8692882 | 12.53041 | 3.47727
2018-02-28 08:23 | 244867.3 | 1080.0005 | 5 | 34 | 3.80672 | -3.259917 | 3.003477 | 0.9779689 | 12.53041 | 3.892817
2018-02-28 08:25 | 244987.3 | 1200.0005 | 5 | 34 | 3.774826 | -3.259812 | 3.003477 | 1.086623 | 12.53041 | 4.304677
2018-02-28 08:27 | 245107.3 | 1320.0021 | 5 | 34 | 3.74491 | -3.25983 | 3.003477 | 1.195295 | 12.53041 | 4.713254
2018-02-28 08:29 | 245227.3 | 1440.0005 | 5 | 34 | 3.716648 | -3.259793 | 3.003477 | 1.30395 | 12.53041 | 5.118605
2018-02-28 08:31 | 245347.3 | 1560.0005 | 5 | 34 | 3.690091 | -3.259951 | 3.003477 | 1.412598 | 12.53041 | 5.52095
2018-02-28 08:33 | 245467.3 | 1680.0014 | 5 | 34 | 3.665316 | -3.259786 | 3.003477 | 1.521261 | 12.53041 | 5.920563
2018-02-28 08:35 | 245587.3 | 1800.0017 | 5 | 34 | 3.642404 | -3.259938 | 3.003477 | 1.629954 | 12.53041 | 6.317694
2018-02-28 08:37 | 245707.3 | 1920.0005 | 5 | 34 | 3.621479 | -3.259868 | 3.003477 | 1.738612 | 12.53041 | 6.712317
2018-02-28 08:39 | 245827.3 | 2040.0021 | 5 | 34 | 3.602525 | -3.260179 | 3.003477 | 1.847257 | 12.53041 | 7.104724
2018-02-28 08:41 | 245947.3 | 2160.0006 | 5 | 34 | 3.58504 | -3.260021 | 3.003477 | 1.955863 | 12.53041 | 7.495023
2018-02-28 08:43 | 246067.3 | 2280.0014 | 5 | 34 | 3.568217 | -3.260166 | 3.003477 | 2.064604 | 12.53041 | 7.883946
2018-02-28 08:45 | 246187.3 | 2400.0006 | 5 | 34 | 3.551234 | -3.259843 | 3.003477 | 2.17326 | 12.53041 | 8.270739
2018-02-28 08:47 | 246307.3 | 2520.0005 | 5 | 34 | 3.533924 | -3.260247 | 3.003477 | 2.281925 | 12.53041 | 8.655693
2018-02-28 08:49 | 246427.3 | 2640.0004 | 5 | 34 | 3.515726 | -3.260156 | 3.003477 | 2.390595 | 12.53041 | 9.03875
2018-02-28 08:51 | 246547.3 | 2760.0021 | 5 | 34 | 3.493903 | -3.25983 | 3.003477 | 2.499234 | 12.53041 | 9.41957
2018-02-28 08:53 | 246667.3 | 2880.0014 | 5 | 34 | 3.46436 | -3.260278 | 3.003477 | 2.607874 | 12.53041 | 9.797612
2018-02-28 08:55 | 246787.3 | 3000.0006 | 5 | 34 | 3.424023 | -3.259843 | 3.003477 | 2.716568 | 12.53041 | 10.1721
2018-02-28 08:57 | 246907.3 | 3120.0021 | 5 | 34 | 3.364755 | -3.259835 | 3.003477 | 2.825236 | 12.53041 | 10.54123
2018-02-28 08:59 | 247027.3 | 3240.0006 | 5 | 34 | 3.239334 | -3.26018 | 3.003477 | 2.933801 | 12.53041 | 10.90088
2018-02-28 09:00 | 247101.6 | 3314.3539 | 5 | 34 | 2.999978 | -3.259837 | 3.003477 | 3.001156 | 12.53041 | 11.11261
2018-02-28 09:02 | 247221.7 | 120.0011 | 6 | 34 | 3.27166 | 0 | 3.003477 | 3.001156 | 12.53041 | 11.11261
2018-02-28 09:04 | 247341.7 | 240.0011 | 6 | 34 | 3.284678 | 0 | 3.003477 | 3.001156 | 12.53041 | 11.11261
2018-02-28 09:05 | 247401.7 | 300.0025 | 6 | 34 | 3.288947 | 0 | 3.003477 | 3.001156 | 12.53041 | 11.11261
2018-02-28 09:05 | 247401.7 | 0.0023 | 7 | 35 | 3.289042 | 0 | 0 | 0 | 0 | 0
2018-02-28 09:07 | 247521.8 | 120.0034 | 2 | 35 | 3.926894 | 4.889908 | 0.1626112 | 0 | 0.6176104 | 0
2018-02-28 09:09 | 247641.8 | 240.0007 | 2 | 35 | 3.975889 | 4.889971 | 0.3255816 | 0 | 1.262183 | 0
2018-02-28 09:11 | 247761.8 | 360 | 2 | 35 | 4.012402 | 4.890186 | 0.4885934 | 0 | 1.913334 | 0
2018-02-28 09:13 | 247881.8 | 480.0002 | 2 | 35 | 4.044521 | 4.889801 | 0.6516036 | 0 | 2.570099 | 0
2018-02-28 09:15 | 248001.8 | 600.0006 | 2 | 35 | 4.071803 | 4.889732 | 0.8144932 | 0 | 3.23118 | 0
2018-02-28 09:17 | 248121.8 | 720.0034 | 2 | 35 | 4.096516 | 4.889841 | 0.9774806 | 0 | 3.896872 | 0
2018-02-28 09:19 | 248241.8 | 840.0033 | 2 | 35 | 4.121629 | 4.890083 | 1.140547 | 0 | 4.566884 | 0
2018-02-28 09:21 | 248361.8 | 960.0026 | 2 | 35 | 4.150641 | 4.890062 | 1.303537 | 0 | 5.240968 | 0
2018-02-28 09:23 | 248481.8 | 1080.0002 | 2 | 35 | 4.183877 | 4.890089 | 1.466569 | 0 | 5.920316 | 0
2018-02-28 09:25 | 248601.8 | 1200.0007 | 2 | 35 | 4.200376 | 4.507051 | 1.625964 | 0 | 6.589214 | 0
2018-02-28 09:27 | 248721.8 | 1320.0043 | 2 | 35 | 4.2004 | 3.89217 | 1.765798 | 0 | 7.176571 | 0
2018-02-28 09:29 | 248841.8 | 1440.0034 | 2 | 35 | 4.200376 | 3.334307 | 1.886084 | 0 | 7.681819 | 0
2018-02-28 09:30 | 248858.7 | 1456.9592 | 2 | 35 | 4.200363 | 3.259968 | 1.901613 | 0 | 7.747047 | 0
2018-02-28 09:32 | 248978.7 | 120.0003 | 3 | 35 | 4.229805 | 3.260099 | 2.009693 | 0 | 8.202507 | 0
2018-02-28 09:34 | 249098.7 | 240.001 | 3 | 35 | 4.263427 | 3.259895 | 2.118466 | 0 | 8.664406 | 0
2018-02-28 09:36 | 249218.7 | 360.0011 | 3 | 35 | 4.299238 | 3.260012 | 2.227146 | 0 | 9.129683 | 0
2018-02-28 09:38 | 249338.7 | 480.0019 | 3 | 35 | 4.337039 | 3.259993 | 2.335765 | 0 | 9.598695 | 0
2018-02-28 09:40 | 249458.7 | 600.0003 | 3 | 35 | 4.376388 | 3.259817 | 2.444468 | 0 | 10.07227 | 0
2018-02-28 09:42 | 249578.7 | 720.0012 | 3 | 35 | 4.400389 | 2.970964 | 2.551048 | 0 | 10.54049 | 0
2018-02-28 09:44 | 249698.7 | 840.0003 | 3 | 35 | 4.40037 | 2.445517 | 2.640934 | 0 | 10.93602 | 0
2018-02-28 09:46 | 249818.7 | 960.0003 | 3 | 35 | 4.400387 | 2.031883 | 2.715279 | 0 | 11.26317 | 0
2018-02-28 09:48 | 249938.7 | 1080.0013 | 3 | 35 | 4.400369 | 1.700583 | 2.777306 | 0 | 11.53611 | 0
2018-02-28 09:50 | 250058.7 | 1200.0012 | 3 | 35 | 4.400362 | 1.434542 | 2.82936 | 0 | 11.76517 | 0
2018-02-28 09:52 | 250178.7 | 1320.002 | 3 | 35 | 4.400353 | 1.219505 | 2.873483 | 0 | 11.95932 | 0
2018-02-28 09:54 | 250298.7 | 1440.002 | 3 | 35 | 4.400361 | 1.044178 | 2.911094 | 0 | 12.12482 | 0
2018-02-28 09:56 | 250418.7 | 1560.0004 | 3 | 35 | 4.400342 | 0.9000511 | 2.943413 | 0 | 12.26704 | 0
2018-02-28 09:58 | 250538.7 | 1680.002 | 3 | 35 | 4.400343 | 0.7808781 | 2.971362 | 0 | 12.39002 | 0
2018-02-28 10:00 | 250658.7 | 1800.0012 | 3 | 35 | 4.400343 | 0.68153 | 2.995681 | 0 | 12.49704 | 0
2018-02-28 10:00 | 250698.3 | 1839.5945 | 3 | 35 | 4.400323 | 0.6519947 | 3.003006 | 0 | 12.52927 | 0
2018-02-28 10:02 | 250818.4 | 120.0011 | 4 | 35 | 4.356896 | 0 | 3.003006 | 0 | 12.52927 | 0
2018-02-28 10:04 | 250938.4 | 240.0017 | 4 | 35 | 4.353872 | 0 | 3.003006 | 0 | 12.52927 | 0
2018-02-28 10:05 | 250998.4 | 300.0023 | 4 | 35 | 4.352913 | 0 | 3.003006 | 0 | 12.52927 | 0
2018-02-28 10:07 | 251118.5 | 120.0003 | 5 | 35 | 4.123584 | -3.259903 | 3.003006 | 0.1086572 | 12.52927 | 0.4511744
2018-02-28 10:09 | 251238.5 | 240.0002 | 5 | 35 | 4.081182 | -3.260042 | 3.003006 | 0.2173101 | 12.52927 | 0.8968942
2018-02-28 10:11 | 251358.5 | 360.001 | 5 | 35 | 4.039257 | -3.25999 | 3.003006 | 0.3259573 | 12.52927 | 1.338026
2018-02-28 10:13 | 251478.5 | 480.0003 | 5 | 35 | 3.997494 | -3.259892 | 3.003006 | 0.4346319 | 12.52927 | 1.77472
2018-02-28 10:15 | 251598.5 | 600.001 | 5 | 35 | 3.956195 | -3.259855 | 3.003006 | 0.5432902 | 12.52927 | 2.206831
2018-02-28 10:17 | 251718.5 | 720.0002 | 5 | 35 | 3.915945 | -3.259924 | 3.003006 | 0.6519483 | 12.52927 | 2.634504
2018-02-28 10:19 | 251838.5 | 840.0003 | 5 | 35 | 3.877327 | -3.25986 | 3.003006 | 0.7605889 | 12.52927 | 3.057821
2018-02-28 10:21 | 251958.5 | 960.0027 | 5 | 35 | 3.840869 | -3.259957 | 3.003006 | 0.8691303 | 12.52927 | 3.476674
2018-02-28 10:23 | 252078.5 | 1080.0011 | 5 | 35 | 3.806744 | -3.25986 | 3.003006 | 0.9779449 | 12.52927 | 3.89274
2018-02-28 10:25 | 252198.5 | 1200.0011 | 5 | 35 | 3.774861 | -3.259808 | 3.003006 | 1.086595 | 12.52927 | 4.304592
2018-02-28 10:27 | 252318.5 | 1320.001 | 5 | 35 | 3.744903 | -3.259883 | 3.003006 | 1.195285 | 12.52927 | 4.713238
2018-02-28 10:29 | 252438.5 | 1440.0019 | 5 | 35 | 3.716642 | -3.259885 | 3.003006 | 1.303946 | 12.52927 | 5.118614
2018-02-28 10:31 | 252558.5 | 1560.0003 | 5 | 35 | 3.690032 | -3.259968 | 3.003006 | 1.412522 | 12.52927 | 5.52069
2018-02-28 10:33 | 252678.5 | 1680.0011 | 5 | 35 | 3.665201 | -3.259943 | 3.003006 | 1.521279 | 12.52927 | 5.920638
2018-02-28 10:35 | 252798.5 | 1800.001 | 5 | 35 | 3.642192 | -3.260301 | 3.003006 | 1.629903 | 12.52927 | 6.317501
2018-02-28 10:37 | 252918.5 | 1920.0002 | 5 | 35 | 3.621215 | -3.260162 | 3.003006 | 1.7386 | 12.52927 | 6.712238
2018-02-28 10:39 | 253038.5 | 2040.0003 | 5 | 35 | 3.602205 | -3.260172 | 3.003006 | 1.847266 | 12.52927 | 7.104694
2018-02-28 10:41 | 253158.5 | 2160.0003 | 5 | 35 | 3.584695 | -3.259892 | 3.003006 | 1.955919 | 12.52927 | 7.495121
2018-02-28 10:43 | 253278.5 | 2280.0019 | 5 | 35 | 3.567832 | -3.26 | 3.003006 | 2.064595 | 12.52927 | 7.883773
2018-02-28 10:45 | 253398.5 | 2400.0011 | 5 | 35 | 3.550812 | -3.25985 | 3.003006 | 2.173218 | 12.52927 | 8.270403
2018-02-28 10:47 | 253518.5 | 2520.0009 | 5 | 35 | 3.533478 | -3.259862 | 3.003006 | 2.28188 | 12.52927 | 8.655299
2018-02-28 10:49 | 253638.5 | 2640.0002 | 5 | 35 | 3.515262 | -3.259968 | 3.003006 | 2.390584 | 12.52927 | 9.038426
2018-02-28 10:51 | 253758.5 | 2760.0019 | 5 | 35 | 3.493406 | -3.259883 | 3.003006 | 2.499233 | 12.52927 | 9.41923
2018-02-28 10:53 | 253878.5 | 2880.0006 | 5 | 35 | 3.463876 | -3.259855 | 3.003006 | 2.607881 | 12.52927 | 9.797247
2018-02-28 10:55 | 253998.5 | 3000.0027 | 5 | 35 | 3.423414 | -3.259832 | 3.003006 | 2.716571 | 12.52927 | 10.17167
2018-02-28 10:57 | 254118.5 | 3120.0003 | 5 | 35 | 3.364527 | -3.260104 | 3.003006 | 2.825225 | 12.52927 | 10.54069
2018-02-28 10:59 | 254238.5 | 3240.0019 | 5 | 35 | 3.239486 | -3.259892 | 3.003006 | 2.933891 | 12.52927 | 10.90065
2018-02-28 11:01 | 254313.2 | 3314.7344 | 5 | 35 | 2.99997 | -3.259841 | 3.003006 | 3.001522 | 12.52927 | 11.11323
2018-02-28 11:03 | 254433.3 | 120.0011 | 6 | 35 | 3.273013 | 0 | 3.003006 | 3.001522 | 12.52927 | 11.11323
2018-02-28 11:05 | 254553.3 | 240.0003 | 6 | 35 | 3.286005 | 0 | 3.003006 | 3.001522 | 12.52927 | 11.11323
2018-02-28 11:06 | 254613.3 | 300.0033 | 6 | 35 | 3.290287 | 0 | 3.003006 | 3.001522 | 12.52927 | 11.11323
2018-02-28 11:06 | 254613.2 | 0.0024 | 7 | 36 | 3.290391 | 0 | 0 | 0 | 0 | 0
2018-02-28 11:08 | 254733.3 | 120.0011 | 2 | 36 | 3.92827 | 4.889833 | 0.1624492 | 0 | 0.6172873 | 0
2018-02-28 11:10 | 254853.3 | 240.0019 | 2 | 36 | 3.977062 | 4.889902 | 0.3254207 | 0 | 1.262062 | 0
2018-02-28 11:12 | 254973.3 | 360.0019 | 2 | 36 | 4.013665 | 4.890232 | 0.4883385 | 0 | 1.913035 | 0
2018-02-28 11:14 | 255093.3 | 480.0019 | 2 | 36 | 4.04524 | 4.889753 | 0.6514148 | 0 | 2.570213 | 0
2018-02-28 11:16 | 255213.3 | 600.0019 | 2 | 36 | 4.072567 | 4.890165 | 0.8144376 | 0 | 3.231957 | 0
2018-02-28 11:18 | 255333.3 | 720.0012 | 2 | 36 | 4.097398 | 4.889948 | 0.9774336 | 0 | 3.897819 | 0
2018-02-28 11:20 | 255453.3 | 840.0012 | 2 | 36 | 4.122527 | 4.889833 | 1.140431 | 0 | 4.567696 | 0
2018-02-28 11:22 | 255573.3 | 960.0012 | 2 | 36 | 4.151584 | 4.889772 | 1.303438 | 0 | 5.242006 | 0
2018-02-28 11:24 | 255693.3 | 1080.0012 | 2 | 36 | 4.184935 | 4.890064 | 1.466426 | 0 | 5.921328 | 0
2018-02-28 11:26 | 255813.3 | 1200.0004 | 2 | 36 | 4.200387 | 4.490288 | 1.625448 | 0 | 6.588737 | 0
2018-02-28 11:28 | 255933.3 | 1320.0004 | 2 | 36 | 4.200386 | 3.87858 | 1.764769 | 0 | 7.17394 | 0
2018-02-28 11:30 | 256053.3 | 1440.0012 | 2 | 36 | 4.200387 | 3.324358 | 1.884612 | 0 | 7.677328 | 0
2018-02-28 11:30 | 256068 | 1454.6121 | 2 | 36 | 4.200363 | 3.259979 | 1.897928 | 0 | 7.73326 | 0
2018-02-28 11:32 | 256188 | 120.0011 | 3 | 36 | 4.229739 | 3.259857 | 2.006149 | 0 | 8.189312 | 0
2018-02-28 11:34 | 256308 | 240.0011 | 3 | 36 | 4.263332 | 3.259897 | 2.114625 | 0 | 8.649936 | 0
2018-02-28 11:36 | 256428 | 360.0003 | 3 | 36 | 4.299142 | 3.259876 | 2.223452 | 0 | 9.115829 | 0
2018-02-28 11:38 | 256548 | 480.0003 | 3 | 36 | 4.336899 | 3.25997 | 2.332133 | 0 | 9.5851 | 0
2018-02-28 11:40 | 256668 | 600.0011 | 3 | 36 | 4.376248 | 3.259804 | 2.440802 | 0 | 10.05851 | 0
2018-02-28 11:42 | 256788 | 720.0011 | 3 | 36 | 4.400394 | 2.973602 | 2.54739 | 0 | 10.52676 | 0
2018-02-28 11:44 | 256908 | 840.0019 | 3 | 36 | 4.400383 | 2.449593 | 2.637401 | 0 | 10.92284 | 0
2018-02-28 11:46 | 257028 | 960.0011 | 3 | 36 | 4.400362 | 2.035833 | 2.711895 | 0 | 11.25064 | 0
2018-02-28 11:48 | 257148 | 1080.002 | 3 | 36 | 4.400353 | 1.704393 | 2.774047 | 0 | 11.52413 | 0
2018-02-28 11:50 | 257268 | 1200.0011 | 3 | 36 | 4.400337 | 1.43815 | 2.826262 | 0 | 11.7539 | 0
2018-02-28 11:52 | 257388 | 1320.0003 | 3 | 36 | 4.400342 | 1.222973 | 2.870469 | 0 | 11.94842 | 0
2018-02-28 11:54 | 257508 | 1440.0011 | 3 | 36 | 4.400325 | 1.047689 | 2.908264 | 0 | 12.11473 | 0
2018-02-28 11:56 | 257628 | 1560.0011 | 3 | 36 | 4.400369 | 0.904932 | 2.940722 | 0 | 12.25756 | 0
2018-02-28 11:58 | 257748 | 1680.0003 | 3 | 36 | 4.400334 | 0.7849159 | 2.968807 | 0 | 12.38114 | 0
2018-02-28 12:00 | 257868 | 1800.001 | 3 | 36 | 4.400312 | 0.6845798 | 2.99325 | 0 | 12.4887 | 0
2018-02-28 12:01 | 257912.6 | 1844.6887 | 3 | 36 | 4.400322 | 0.651989 | 3.001536 | 0 | 12.52516 | 0
2018-02-28 12:03 | 258032.7 | 120.001 | 4 | 36 | 4.356781 | 0 | 3.001536 | 0 | 12.52516 | 0
2018-02-28 12:05 | 258152.7 | 240.002 | 4 | 36 | 4.353765 | 0 | 3.001536 | 0 | 12.52516 | 0
2018-02-28 12:06 | 258212.7 | 300.004 | 4 | 36 | 4.352807 | 0 | 3.001536 | 0 | 12.52516 | 0
2018-02-28 12:08 | 258332.8 | 120.0018 | 5 | 36 | 4.12285 | -3.259864 | 3.001536 | 0.1086546 | 12.52516 | 0.4510904
2018-02-28 12:10 | 258452.8 | 240.001 | 5 | 36 | 4.080413 | -3.259975 | 3.001536 | 0.2172134 | 12.52516 | 0.8963445
2018-02-28 12:12 | 258572.8 | 360.0003 | 5 | 36 | 4.038491 | -3.259982 | 3.001536 | 0.3259799 | 12.52516 | 1.337878
2018-02-28 12:14 | 258692.8 | 480.0003 | 5 | 36 | 3.996653 | -3.259965 | 3.001536 | 0.4346365 | 12.52516 | 1.774412
2018-02-28 12:16 | 258812.8 | 600.0004 | 5 | 36 | 3.955349 | -3.259912 | 3.001536 | 0.5432231 | 12.52516 | 2.206146
2018-02-28 12:18 | 258932.8 | 720.0019 | 5 | 36 | 3.915085 | -3.25992 | 3.001536 | 0.651945 | 12.52516 | 2.633979
2018-02-28 12:20 | 259052.8 | 840.0012 | 5 | 36 | 3.876457 | -3.259885 | 3.001536 | 0.7606146 | 12.52516 | 3.057313
2018-02-28 12:22 | 259172.8 | 960.0011 | 5 | 36 | 3.839946 | -3.260108 | 3.001536 | 0.8692943 | 12.52516 | 3.4766
2018-02-28 12:24 | 259292.8 | 1080.002 | 5 | 36 | 3.805846 | -3.260237 | 3.001536 | 0.9779171 | 12.52516 | 3.891833
2018-02-28 12:26 | 259412.8 | 1200.002 | 5 | 36 | 3.774004 | -3.260025 | 3.001536 | 1.086588 | 12.52516 | 4.303669
2018-02-28 12:28 | 259532.8 | 1320.0011 | 5 | 36 | 3.744067 | -3.259936 | 3.001536 | 1.19525 | 12.52516 | 4.712119
2018-02-28 12:30 | 259652.8 | 1440.0011 | 5 | 36 | 3.715806 | -3.259934 | 3.001536 | 1.303886 | 12.52516 | 5.117307
2018-02-28 12:32 | 259772.8 | 1560.0004 | 5 | 36 | 3.689219 | -3.259864 | 3.001536 | 1.412618 | 12.52516 | 5.519874
2018-02-28 12:34 | 259892.8 | 1680.0004 | 5 | 36 | 3.664471 | -3.259977 | 3.001536 | 1.521241 | 12.52516 | 5.919248
2018-02-28 12:36 | 260012.8 | 1800.0003 | 5 | 36 | 3.641554 | -3.26022 | 3.001536 | 1.629928 | 12.52516 | 6.316264
2018-02-28 12:38 | 260132.8 | 1920.0003 | 5 | 36 | 3.620681 | -3.259835 | 3.001536 | 1.738587 | 12.52516 | 6.7108
2018-02-28 12:40 | 260252.8 | 2040.0004 | 5 | 36 | 3.601725 | -3.259864 | 3.001536 | 1.847267 | 12.52516 | 7.103246
2018-02-28 12:42 | 260372.8 | 2160.0004 | 5 | 36 | 3.584264 | -3.260046 | 3.001536 | 1.95592 | 12.52516 | 7.493626
2018-02-28 12:44 | 260492.8 | 2280.0004 | 5 | 36 | 3.567445 | -3.260021 | 3.001536 | 2.064536 | 12.52516 | 7.88202
2018-02-28 12:46 | 260612.8 | 2400.0011 | 5 | 36 | 3.550444 | -3.259808 | 3.001536 | 2.173141 | 12.52516 | 8.268544
2018-02-28 12:48 | 260732.8 | 2520.002 | 5 | 36 | 3.533129 | -3.260216 | 3.001536 | 2.281879 | 12.52516 | 8.653678
2018-02-28 12:50 | 260852.8 | 2640.0011 | 5 | 36 | 3.51496 | -3.25986 | 3.001536 | 2.390567 | 12.52516 | 9.036712
2018-02-28 12:52 | 260972.8 | 2760.0012 | 5 | 36 | 3.493048 | -3.259862 | 3.001536 | 2.49925 | 12.52516 | 9.417599
2018-02-28 12:54 | 261092.8 | 2880.0009 | 5 | 36 | 3.463444 | -3.259825 | 3.001536 | 2.60782 | 12.52516 | 9.795305
2018-02-28 12:56 | 261212.8 | 3000.002 | 5 | 36 | 3.422862 | -3.260032 | 3.001536 | 2.716542 | 12.52516 | 10.16978
2018-02-28 12:58 | 261332.8 | 3120.0019 | 5 | 36 | 3.363685 | -3.259703 | 3.001536 | 2.825195 | 12.52516 | 10.53874
2018-02-28 13:00 | 261452.8 | 3240.0019 | 5 | 36 | 3.237266 | -3.259841 | 3.001536 | 2.933858 | 12.52516 | 10.89854
2018-02-28 13:01 | 261526.3 | 3313.5409 | 5 | 36 | 2.999974 | -3.259963 | 3.001536 | 3.000493 | 12.52516 | 11.10789
2018-02-28 13:03 | 261646.4 | 120.0016 | 6 | 36 | 3.273262 | 0 | 3.001536 | 3.000493 | 12.52516 | 11.10789
2018-02-28 13:05 | 261766.4 | 240.0008 | 6 | 36 | 3.286265 | 0 | 3.001536 | 3.000493 | 12.52516 | 11.10789
2018-02-28 13:06 | 261826.4 | 300.0039 | 6 | 36 | 3.290511 | 0 | 3.001536 | 3.000493 | 12.52516 | 11.10789
2018-02-28 13:06 | 261826.4 | 0.0025 | 7 | 37 | 3.290525 | 0 | 0 | 0 | 0 | 0
2018-02-28 13:08 | 261946.5 | 120.0002 | 2 | 37 | 3.928464 | 4.889832 | 0.1624361 | 0 | 0.6172761 | 0
2018-02-28 13:10 | 262066.5 | 240.0018 | 2 | 37 | 3.977232 | 4.890244 | 0.325441 | 0 | 1.26221 | 0
2018-02-28 13:12 | 262186.5 | 360.0026 | 2 | 37 | 4.013773 | 4.890078 | 0.4884642 | 0 | 1.913627 | 0
2018-02-28 13:14 | 262306.5 | 480.0002 | 2 | 37 | 4.045298 | 4.889881 | 0.6514523 | 0 | 2.570466 | 0
2018-02-28 13:16 | 262426.5 | 600.0002 | 2 | 37 | 4.072508 | 4.890097 | 0.8090068 | 0 | 3.210041 | 0
2018-02-28 13:18 | 262546.5 | 720.0011 | 2 | 37 | 4.097209 | 4.890116 | 0.9719806 | 0 | 3.875793 | 0
2018-02-28 13:20 | 262666.5 | 840.0018 | 2 | 37 | 4.122283 | 4.889851 | 1.134997 | 0 | 4.545713 | 0
2018-02-28 13:22 | 262786.5 | 960.0018 | 2 | 37 | 4.151309 | 4.889894 | 1.297894 | 0 | 5.219524 | 0
2018-02-28 13:24 | 262906.5 | 1080.0002 | 2 | 37 | 4.184584 | 4.890196 | 1.461022 | 0 | 5.899384 | 0
2018-02-28 13:26 | 263026.5 | 1200.0019 | 2 | 37 | 4.200399 | 4.496834 | 1.620157 | 0 | 6.567245 | 0
2018-02-28 13:28 | 263146.5 | 1320.0018 | 2 | 37 | 4.200398 | 3.883631 | 1.759656 | 0 | 7.153193 | 0
2018-02-28 13:30 | 263266.5 | 1440.0002 | 2 | 37 | 4.200386 | 3.327341 | 1.879673 | 0 | 7.65731 | 0
2018-02-28 13:30 | 263281.9 | 1455.4384 | 2 | 37 | 4.20038 | 3.259983 | 1.89373 | 0 | 7.716357 | 0
2018-02-28 13:32 | 263401.9 | 120.0003 | 3 | 37 | 4.229868 | 3.259741 | 2.001945 | 0 | 8.172394 | 0
2018-02-28 13:34 | 263521.9 | 240.0019 | 3 | 37 | 4.263461 | 3.260012 | 2.110521 | 0 | 8.633458 | 0
2018-02-28 13:36 | 263641.9 | 360.0011 | 3 | 37 | 4.299333 | 3.259907 | 2.219261 | 0 | 9.099002 | 0
2018-02-28 13:38 | 263761.9 | 480.0002 | 3 | 37 | 4.337117 | 3.259977 | 2.32788 | 0 | 9.568025 | 0
2018-02-28 13:40 | 263881.9 | 600.0011 | 3 | 37 | 4.376479 | 3.25985 | 2.436596 | 0 | 10.04167 | 0
2018-02-28 13:42 | 264001.9 | 720.0018 | 3 | 37 | 4.400374 | 2.96916 | 2.543135 | 0 | 10.50971 | 0
2018-02-28 13:44 | 264121.9 | 840.0003 | 3 | 37 | 4.40038 | 2.445795 | 2.633012 | 0 | 10.9052 | 0
2018-02-28 13:46 | 264241.9 | 960.0001 | 3 | 37 | 4.400369 | 2.032223 | 2.707384 | 0 | 11.23247 | 0
2018-02-28 13:48 | 264361.9 | 1080.0018 | 3 | 37 | 4.400353 | 1.701216 | 2.769406 | 0 | 11.50539 | 0
2018-02-28 13:50 | 264481.9 | 1200.0001 | 3 | 37 | 4.400353 | 1.434891 | 2.821518 | 0 | 11.7347 | 0
2018-02-28 13:52 | 264601.9 | 1320.0018 | 3 | 37 | 4.400345 | 1.220604 | 2.865648 | 0 | 11.92888 | 0
2018-02-28 13:54 | 264721.9 | 1440.0018 | 3 | 37 | 4.400342 | 1.045448 | 2.90331 | 0 | 12.09461 | 0
2018-02-28 13:56 | 264841.9 | 1560.0002 | 3 | 37 | 4.400303 | 0.9008083 | 2.935682 | 0 | 12.23706 | 0
2018-02-28 13:58 | 264961.9 | 1680.0011 | 3 | 37 | 4.400319 | 0.7820072 | 2.963685 | 0 | 12.36028 | 0
2018-02-28 14:00 | 265081.9 | 1800.001 | 3 | 37 | 4.400306 | 0.6822891 | 2.988051 | 0 | 12.4675 | 0
2018-02-28 14:01 | 265122.3 | 1840.3504 | 3 | 37 | 4.400282 | 0.6519871 | 2.995543 | 0 | 12.50047 | 0
2018-02-28 14:03 | 265242.3 | 120.0009 | 4 | 37 | 4.356722 | 0 | 2.995543 | 0 | 12.50047 | 0
2018-02-28 14:05 | 265362.3 | 240.0002 | 4 | 37 | 4.3537 | 0 | 2.995543 | 0 | 12.50047 | 0
2018-02-28 14:06 | 265422.3 | 300.0031 | 4 | 37 | 4.352752 | 0 | 2.995543 | 0 | 12.50047 | 0
2018-02-28 14:08 | 265542.4 | 120.0017 | 5 | 37 | 4.122807 | -3.259892 | 2.995543 | 0.1086144 | 12.50047 | 0.4509201
2018-02-28 14:10 | 265662.4 | 240.0002 | 5 | 37 | 4.080349 | -3.260193 | 2.995543 | 0.2173184 | 12.50047 | 0.896763
2018-02-28 14:12 | 265782.4 | 360.001 | 5 | 37 | 4.038423 | -3.259812 | 2.995543 | 0.3259841 | 12.50047 | 1.337879
2018-02-28 14:14 | 265902.4 | 480.0018 | 5 | 37 | 3.996585 | -3.259908 | 2.995543 | 0.4346238 | 12.50047 | 1.774337
2018-02-28 14:16 | 266022.4 | 600.0018 | 5 | 37 | 3.955285 | -3.259839 | 2.995543 | 0.543292 | 12.50047 | 2.206388
2018-02-28 14:18 | 266142.4 | 720.001 | 5 | 37 | 3.91501 | -3.260242 | 2.995543 | 0.6519682 | 12.50047 | 2.634032
2018-02-28 14:20 | 266262.4 | 840.0017 | 5 | 37 | 3.876364 | -3.260207 | 2.995543 | 0.7606201 | 12.50047 | 3.057287
2018-02-28 14:22 | 266382.4 | 960.0001 | 5 | 37 | 3.839909 | -3.260011 | 2.995543 | 0.8692905 | 12.50047 | 3.476531
2018-02-28 14:24 | 266502.4 | 1080.001 | 5 | 37 | 3.805816 | -3.259977 | 2.995543 | 0.9779513 | 12.50047 | 3.891905
2018-02-28 14:26 | 266622.4 | 1200.0002 | 5 | 37 | 3.773948 | -3.260032 | 2.995543 | 1.086611 | 12.50047 | 4.303692
2018-02-28 14:28 | 266742.4 | 1320.0002 | 5 | 37 | 3.743981 | -3.259993 | 2.995543 | 1.19516 | 12.50047 | 4.711707
2018-02-28 14:30 | 266862.4 | 1440.0005 | 5 | 37 | 3.715705 | -3.259816 | 2.995543 | 1.30395 | 12.50047 | 5.117462
2018-02-28 14:32 | 266982.4 | 1560 | 5 | 37 | 3.689113 | -3.260175 | 2.995543 | 1.412615 | 12.50047 | 5.51977
2018-02-28 14:34 | 267102.4 | 1680.0002 | 5 | 37 | 3.664342 | -3.259915 | 2.995543 | 1.521272 | 12.50047 | 5.919256
2018-02-28 14:36 | 267222.4 | 1800.0002 | 5 | 37 | 3.641426 | -3.260162 | 2.995543 | 1.629943 | 12.50047 | 6.3162
2018-02-28 14:38 | 267342.4 | 1920.0002 | 5 | 37 | 3.620504 | -3.259975 | 2.995543 | 1.738586 | 12.50047 | 6.71066
2018-02-28 14:40 | 267462.4 | 2040.001 | 5 | 37 | 3.601552 | -3.259853 | 2.995543 | 1.84726 | 12.50047 | 7.103068
2018-02-28 14:42 | 267582.4 | 2160.001 | 5 | 37 | 3.584082 | -3.259915 | 2.995543 | 1.955917 | 12.50047 | 7.493441
2018-02-28 14:44 | 267702.4 | 2280.0002 | 5 | 37 | 3.567248 | -3.259947 | 2.995543 | 2.064599 | 12.50047 | 7.882051
2018-02-28 14:46 | 267822.4 | 2400.0001 | 5 | 37 | 3.550255 | -3.259968 | 2.995543 | 2.173242 | 12.50047 | 8.268688
2018-02-28 14:48 | 267942.4 | 2520.001 | 5 | 37 | 3.53295 | -3.259866 | 2.995543 | 2.281915 | 12.50047 | 8.653568
2018-02-28 14:50 | 268062.4 | 2640.0002 | 5 | 37 | 3.514742 | -3.259943 | 2.995543 | 2.390532 | 12.50047 | 9.036331
2018-02-28 14:52 | 268182.4 | 2760.001 | 5 | 37 | 3.492792 | -3.259864 | 2.995543 | 2.499229 | 12.50047 | 9.417241
2018-02-28 14:54 | 268302.4 | 2880.001 | 5 | 37 | 3.463105 | -3.260168 | 2.995543 | 2.607889 | 12.50047 | 9.795225
2018-02-28 14:56 | 268422.4 | 3000.0001 | 5 | 37 | 3.422023 | -3.25974 | 2.995543 | 2.71651 | 12.50047 | 10.1693
2018-02-28 14:58 | 268542.4 | 3120.0018 | 5 | 37 | 3.362401 | -3.259897 | 2.995543 | 2.825212 | 12.50047 | 10.53832
2018-02-28 15:00 | 268662.4 | 3240.0002 | 5 | 37 | 3.234052 | -3.259972 | 2.995543 | 2.933902 | 12.50047 | 10.898
2018-02-28 15:01 | 268734.3 | 3311.8631 | 5 | 37 | 2.999985 | -3.259998 | 2.995543 | 2.998978 | 12.50047 | 11.10229
2018-02-28 15:03 | 268854.3 | 120.0009 | 6 | 37 | 3.273425 | 0 | 2.995543 | 2.998978 | 12.50047 | 11.10229
2018-02-28 15:05 | 268974.3 | 240.0009 | 6 | 37 | 3.286444 | 0 | 2.995543 | 2.998978 | 12.50047 | 11.10229
2018-02-28 15:06 | 269034.3 | 300.0022 | 6 | 37 | 3.290704 | 0 | 2.995543 | 2.998978 | 12.50047 | 11.10229
2018-02-28 15:06 | 269034.3 | 0.004 | 7 | 38 | 3.290755 | 0 | 0 | 0 | 0 | 0
2018-02-28 15:08 | 269154.4 | 120.0002 | 2 | 38 | 3.928412 | 4.890125 | 0.1626886 | 0 | 0.6182046 | 0
2018-02-28 15:10 | 269274.4 | 240.0011 | 2 | 38 | 3.977141 | 4.890047 | 0.3256764 | 0 | 1.26306 | 0
2018-02-28 15:12 | 269394.4 | 360.0002 | 2 | 38 | 4.013676 | 4.889769 | 0.4886577 | 0 | 1.914295 | 0
2018-02-28 15:14 | 269514.4 | 480.001 | 2 | 38 | 4.045251 | 4.890219 | 0.6516503 | 0 | 2.571143 | 0
2018-02-28 15:16 | 269634.4 | 600.001 | 2 | 38 | 4.07255 | 4.890173 | 0.8144768 | 0 | 3.232082 | 0
2018-02-28 15:18 | 269754.4 | 720.0003 | 2 | 38 | 4.097319 | 4.889854 | 0.9776801 | 0 | 3.898783 | 0
2018-02-28 15:20 | 269874.4 | 840.001 | 2 | 38 | 4.122449 | 4.889811 | 1.140635 | 0 | 4.568473 | 0
2018-02-28 15:22 | 269994.4 | 960.0004 | 2 | 38 | 4.151604 | 4.889807 | 1.303668 | 0 | 5.242888 | 0
2018-02-28 15:24 | 270114.4 | 1080.0018 | 2 | 38 | 4.184914 | 4.890041 | 1.466665 | 0 | 5.92225 | 0
2018-02-28 15:26 | 270234.4 | 1200.0003 | 2 | 38 | 4.200385 | 4.49107 | 1.625626 | 0 | 6.589406 | 0
2018-02-28 15:28 | 270354.4 | 1320.0019 | 2 | 38 | 4.200394 | 3.877787 | 1.765011 | 0 | 7.174878 | 0
2018-02-28 15:30 | 270474.4 | 1440.0019 | 2 | 38 | 4.2004 | 3.3232 | 1.88484 | 0 | 7.678203 | 0
2018-02-28 15:30 | 270488.6 | 1454.2408 | 2 | 38 | 4.20037 | 3.259979 | 1.897812 | 0 | 7.73269 | 0
2018-02-28 15:32 | 270608.6 | 120.0004 | 3 | 38 | 4.229799 | 3.259884 | 2.006017 | 0 | 8.188682 | 0
2018-02-28 15:34 | 270728.6 | 240.0004 | 3 | 38 | 4.263405 | 3.25992 | 2.114616 | 0 | 8.649837 | 0
2018-02-28 15:36 | 270848.7 | 360.0013 | 3 | 38 | 4.29925 | 3.259996 | 2.22329 | 0 | 9.115088 | 0
2018-02-28 15:38 | 270968.6 | 480.0003 | 3 | 38 | 4.337038 | 3.259834 | 2.331979 | 0 | 9.584402 | 0
2018-02-28 15:40 | 271088.6 | 600.0004 | 3 | 38 | 4.37635 | 3.260059 | 2.440689 | 0 | 10.05801 | 0
2018-02-28 15:42 | 271208.7 | 720.0011 | 3 | 38 | 4.400373 | 2.971596 | 2.547216 | 0 | 10.52599 | 0
2018-02-28 15:44 | 271328.6 | 840.0003 | 3 | 38 | 4.400382 | 2.448221 | 2.637219 | 0 | 10.92204 | 0
2018-02-28 15:46 | 271448.6 | 960.0003 | 3 | 38 | 4.400379 | 2.034863 | 2.71166 | 0 | 11.24961 | 0
2018-02-28 15:48 | 271568.7 | 1080.0011 | 3 | 38 | 4.400352 | 1.704107 | 2.773769 | 0 | 11.52291 | 0
2018-02-28 15:50 | 271688.7 | 1200.0011 | 3 | 38 | 4.400379 | 1.4384 | 2.825968 | 0 | 11.7526 | 0
2018-02-28 15:52 | 271808.7 | 1320.0019 | 3 | 38 | 4.400328 | 1.222311 | 2.87016 | 0 | 11.94706 | 0
2018-02-28 15:54 | 271928.6 | 1440.0004 | 3 | 38 | 4.400316 | 1.046999 | 2.907903 | 0 | 12.11314 | 0
2018-02-28 15:56 | 272048.7 | 1560.002 | 3 | 38 | 4.400367 | 0.9041634 | 2.940316 | 0 | 12.25577 | 0
2018-02-28 15:58 | 272168.7 | 1680.002 | 3 | 38 | 4.400319 | 0.7836933 | 2.968404 | 0 | 12.37937 | 0
2018-02-28 16:00 | 272288.7 | 1800.0019 | 3 | 38 | 4.400324 | 0.6840324 | 2.992827 | 0 | 12.48684 | 0
2018-02-28 16:01 | 272331.7 | 1843.0585 | 3 | 38 | 4.400306 | 0.6519833 | 3.000815 | 0 | 12.52199 | 0
2018-02-28 16:03 | 272451.8 | 120.0015 | 4 | 38 | 4.35674 | 0 | 3.000815 | 0 | 12.52199 | 0
2018-02-28 16:05 | 272571.8 | 240 | 4 | 38 | 4.35372 | 0 | 3.000815 | 0 | 12.52199 | 0
2018-02-28 16:06 | 272631.8 | 300.0046 | 4 | 38 | 4.352747 | 0 | 3.000815 | 0 | 12.52199 | 0
2018-02-28 16:08 | 272751.9 | 120.0018 | 5 | 38 | 4.122796 | -3.259957 | 3.000815 | 0.1086526 | 12.52199 | 0.4510773
2018-02-28 16:10 | 272871.9 | 240.0018 | 5 | 38 | 4.080338 | -3.260099 | 3.000815 | 0.2173143 | 12.52199 | 0.8967444
2018-02-28 16:12 | 272991.9 | 360.0001 | 5 | 38 | 4.038396 | -3.25991 | 3.000815 | 0.325987 | 12.52199 | 1.337885
2018-02-28 16:14 | 273111.9 | 480.0018 | 5 | 38 | 3.996578 | -3.259885 | 3.000815 | 0.4346114 | 12.52199 | 1.77428
2018-02-28 16:16 | 273231.9 | 600.001 | 5 | 38 | 3.955218 | -3.260129 | 3.000815 | 0.5432314 | 12.52199 | 2.206137
2018-02-28 16:18 | 273351.9 | 720.0002 | 5 | 38 | 3.914933 | -3.259895 | 3.000815 | 0.6519529 | 12.52199 | 2.633953
2018-02-28 16:20 | 273471.9 | 840.0018 | 5 | 38 | 3.876318 | -3.259928 | 3.000815 | 0.7606047 | 12.52199 | 3.057202
2018-02-28 16:22 | 273591.9 | 960.0002 | 5 | 38 | 3.839875 | -3.259835 | 3.000815 | 0.8692502 | 12.52199 | 3.476346
2018-02-28 16:24 | 273711.9 | 1080.001 | 5 | 38 | 3.805765 | -3.260081 | 3.000815 | 0.9779476 | 12.52199 | 3.891855
2018-02-28 16:26 | 273831.9 | 1200.0001 | 5 | 38 | 3.773937 | -3.259885 | 3.000815 | 1.086616 | 12.52199 | 4.303675
2018-02-28 16:28 | 273951.9 | 1320.0001 | 5 | 38 | 3.744026 | -3.259777 | 3.000815 | 1.195287 | 12.52199 | 4.712148
2018-02-28 16:30 | 274071.9 | 1440.0002 | 5 | 38 | 3.71578 | -3.25981 | 3.000815 | 1.303909 | 12.52199 | 5.117285
2018-02-28 16:32 | 274191.9 | 1560.0017 | 5 | 38 | 3.689256 | -3.259934 | 3.000815 | 1.412579 | 12.52199 | 5.519619
2018-02-28 16:34 | 274311.9 | 1680.001 | 5 | 38 | 3.664526 | -3.259922 | 3.000815 | 1.521279 | 12.52199 | 5.91928
2018-02-28 16:36 | 274431.9 | 1800.001 | 5 | 38 | 3.641607 | -3.260106 | 3.000815 | 1.629919 | 12.52199 | 6.316132
2018-02-28 16:38 | 274551.9 | 1920.0002 | 5 | 38 | 3.620683 | -3.259926 | 3.000815 | 1.738573 | 12.52199 | 6.710651
2018-02-28 16:40 | 274671.9 | 2040.0026 | 5 | 38 | 3.601726 | -3.25992 | 3.000815 | 1.847259 | 12.52199 | 7.10312
2018-02-28 16:42 | 274791.9 | 2160.0002 | 5 | 38 | 3.584272 | -3.259996 | 3.000815 | 1.955911 | 12.52199 | 7.493499
2018-02-28 16:44 | 274911.9 | 2280 | 5 | 38 | 3.567454 | -3.259957 | 3.000815 | 2.064569 | 12.52199 | 7.882043
2018-02-28 16:46 | 275031.9 | 2400.0026 | 5 | 38 | 3.550395 | -3.26026 | 3.000815 | 2.173259 | 12.52199 | 8.268866
2018-02-28 16:48 | 275151.9 | 2520.001 | 5 | 38 | 3.533074 | -3.259876 | 3.000815 | 2.281871 | 12.52199 | 8.653543
2018-02-28 16:50 | 275271.9 | 2640.0002 | 5 | 38 | 3.51483 | -3.260053 | 3.000815 | 2.390514 | 12.52199 | 9.036413
2018-02-28 16:52 | 275391.9 | 2760.0002 | 5 | 38 | 3.492832 | -3.259858 | 3.000815 | 2.499155 | 12.52199 | 9.417135
2018-02-28 16:54 | 275511.9 | 2880.0018 | 5 | 38 | 3.463137 | -3.259908 | 3.000815 | 2.607893 | 12.52199 | 9.795397
2018-02-28 16:56 | 275631.9 | 3000.0001 | 5 | 38 | 3.422427 | -3.259926 | 3.000815 | 2.716563 | 12.52199 | 10.16965
2018-02-28 16:58 | 275751.9 | 3120.0002 | 5 | 38 | 3.362979 | -3.260113 | 3.000815 | 2.825231 | 12.52199 | 10.53859
2018-02-28 17:00 | 275871.9 | 3240.001 | 5 | 38 | 3.235425 | -3.25986 | 3.000815 | 2.933878 | 12.52199 | 10.89823
2018-02-28 17:01 | 275944.5 | 3312.6056 | 5 | 38 | 2.999983 | -3.259934 | 3.000815 | 2.999642 | 12.52199 | 11.10475
2018-02-28 17:03 | 276064.5 | 120.0008 | 6 | 38 | 3.273267 | 0 | 3.000815 | 2.999642 | 12.52199 | 11.10475
2018-02-28 17:05 | 276184.5 | 240.0009 | 6 | 38 | 3.286316 | 0 | 3.000815 | 2.999642 | 12.52199 | 11.10475
2018-02-28 17:06 | 276244.5 | 300.0022 | 6 | 38 | 3.290574 | 0 | 3.000815 | 2.999642 | 12.52199 | 11.10475
2018-02-28 17:06 | 276244.5 | 0.0024 | 7 | 39 | 3.290559 | 0 | 0 | 0 | 0 | 0
2018-02-28 17:08 | 276364.6 | 120.0003 | 2 | 39 | 3.928431 | 4.889864 | 0.1624133 | 0 | 0.6171966 | 0
2018-02-28 17:10 | 276484.6 | 240.0011 | 2 | 39 | 3.97725 | 4.889959 | 0.3253844 | 0 | 1.261999 | 0
2018-02-28 17:12 | 276604.6 | 360.0009 | 2 | 39 | 4.013856 | 4.890188 | 0.4882509 | 0 | 1.912796 | 0
2018-02-28 17:14 | 276724.6 | 480.0013 | 2 | 39 | 4.045454 | 4.890203 | 0.6498022 | 0 | 2.563858 | 0
2018-02-28 17:16 | 276844.6 | 600.0012 | 2 | 39 | 4.072802 | 4.88986 | 0.8116623 | 0 | 3.220922 | 0
2018-02-28 17:18 | 276964.6 | 720.0003 | 2 | 39 | 4.09762 | 4.889828 | 0.974676 | 0 | 3.886894 | 0
2018-02-28 17:20 | 277084.6 | 840.002 | 2 | 39 | 4.12277 | 4.890163 | 1.137621 | 0 | 4.556591 | 0
2018-02-28 17:22 | 277204.6 | 960.0004 | 2 | 39 | 4.151898 | 4.89015 | 1.30056 | 0 | 5.230659 | 0
2018-02-28 17:24 | 277324.6 | 1080.0011 | 2 | 39 | 4.185273 | 4.890127 | 1.46369 | 0 | 5.910624 | 0
2018-02-28 17:26 | 277444.6 | 1200.0012 | 2 | 39 | 4.200382 | 4.484482 | 1.622544 | 0 | 6.577353 | 0
2018-02-28 17:28 | 277564.6 | 1320.002 | 2 | 39 | 4.200386 | 3.873472 | 1.76172 | 0 | 7.161947 | 0
2018-02-28 17:30 | 277684.6 | 1440.002 | 2 | 39 | 4.200382 | 3.319067 | 1.881436 | 0 | 7.664798 | 0
2018-02-28 17:30 | 277698.1 | 1453.5273 | 2 | 39 | 4.200364 | 3.259987 | 1.893788 | 0 | 7.716683 | 0
2018-02-28 17:32 | 277818.151 | 120.001 | 3 | 39 | 4.229805 | 3.259926 | 2.002 | 0 | 8.1727 | 0
2018-02-28 17:34 | 277938.1501 | 240.0001 | 3 | 39 | 4.263438 | 3.259899 | 2.110541 | 0 | 8.633614 | 0
2018-02-28 17:36 | 278058.1503 | 360.0003 | 3 | 39 | 4.299277 | 3.259857 | 2.219291 | 0 | 9.099193 | 0
2018-02-28 17:38 | 278178.151 | 480.001 | 3 | 39 | 4.337058 | 3.259928 | 2.32785 | 0 | 9.567948 | 0
2018-02-28 17:40 | 278298.1511 | 600.0011 | 3 | 39 | 4.376461 | 3.259903 | 2.436652 | 0 | 10.04196 | 0
2018-02-28 17:42 | 278418.1512 | 720.0012 | 3 | 39 | 4.400403 | 2.970552 | 2.543191 | 0 | 10.51 | 0
2018-02-28 17:44 | 278538.1506 | 840.0006 | 3 | 39 | 4.400363 | 2.447254 | 2.633104 | 0 | 10.90565 | 0
2018-02-28 17:46 | 278658.151 | 960.001 | 3 | 39 | 4.400383 | 2.03458 | 2.707517 | 0 | 11.2331 | 0
2018-02-28 17:48 | 278778.1519 | 1080.0019 | 3 | 39 | 4.400349 | 1.702904 | 2.769622 | 0 | 11.50638 | 0
2018-02-28 17:50 | 278898.151 | 1200.001 | 3 | 39 | 4.400356 | 1.437691 | 2.821822 | 0 | 11.73608 | 0
2018-02-28 17:52 | 279018.1519 | 1320.0019 | 3 | 39 | 4.400342 | 1.22208 | 2.866029 | 0 | 11.93061 | 0
2018-02-28 17:54 | 279138.1503 | 1440.0003 | 3 | 39 | 4.400348 | 1.047552 | 2.903758 | 0 | 12.09663 | 0
2018-02-28 17:56 | 279258.1503 | 1560.0003 | 3 | 39 | 4.400342 | 0.9035873 | 2.936186 | 0 | 12.23932 | 0
2018-02-28 17:58 | 279378.1519 | 1680.0019 | 3 | 39 | 4.400316 | 0.7838306 | 2.96425 | 0 | 12.36281 | 0
2018-02-28 18:00 | 279498.151 | 1800.001 | 3 | 39 | 4.400311 | 0.6840782 | 2.988676 | 0 | 12.47029 | 0
2018-02-28 18:01 | 279541.362 | 1843.212 | 3 | 39 | 4.400321 | 0.6519814 | 2.996695 | 0 | 12.50558 | 0
2018-02-28 18:03 | 279661.4 | 120 | 4 | 39 | 4.356627 | 0 | 2.996695 | 0 | 12.50558 | 0
2018-02-28 18:05 | 279781.4 | 240.0026 | 4 | 39 | 4.353583 | 0 | 2.996695 | 0 | 12.50558 | 0
2018-02-28 18:06 | 279841.4 | 300.0039 | 4 | 39 | 4.352653 | 0 | 2.996695 | 0 | 12.50558 | 0
2018-02-28 18:08 | 279961.5 | 120.0003 | 5 | 39 | 4.122089 | -3.260036 | 2.996695 | 0.1086333 | 12.50558 | 0.4509258
2018-02-28 18:10 | 280081.5 | 240.002 | 5 | 39 | 4.079627 | -3.259843 | 2.996695 | 0.217235 | 12.50558 | 0.8962721
2018-02-28 18:12 | 280201.5 | 360.0027 | 5 | 39 | 4.037698 | -3.259949 | 2.996695 | 0.3259632 | 12.50558 | 1.337564
2018-02-28 18:14 | 280321.5 | 480.0019 | 5 | 39 | 3.995868 | -3.259871 | 2.996695 | 0.4346219 | 12.50558 | 1.774019
2018-02-28 18:16 | 280441.5 | 600.0011 | 5 | 39 | 3.954549 | -3.260015 | 2.996695 | 0.5432944 | 12.50558 | 2.206009
2018-02-28 18:18 | 280561.5 | 720.0003 | 5 | 39 | 3.914281 | -3.26 | 2.996695 | 0.6519388 | 12.50558 | 2.633448
2018-02-28 18:20 | 280681.5 | 840.0003 | 5 | 39 | 3.875652 | -3.260042 | 2.996695 | 0.7605804 | 12.50558 | 3.056586
2018-02-28 18:22 | 280801.5 | 960.0011 | 5 | 39 | 3.839189 | -3.259975 | 2.996695 | 0.8693063 | 12.50558 | 3.475967
2018-02-28 18:24 | 280921.5 | 1080.0002 | 5 | 39 | 3.805087 | -3.259943 | 2.996695 | 0.9779364 | 12.50558 | 3.891144
2018-02-28 18:26 | 281041.5 | 1200.0003 | 5 | 39 | 3.773229 | -3.259843 | 2.996695 | 1.086575 | 12.50558 | 4.302773
2018-02-28 18:28 | 281161.5 | 1320.0011 | 5 | 39 | 3.743282 | -3.259936 | 2.996695 | 1.195285 | 12.50558 | 4.71132
2018-02-28 18:30 | 281281.5 | 1440.002 | 5 | 39 | 3.715009 | -3.260085 | 2.996695 | 1.30395 | 12.50558 | 5.11653
2018-02-28 18:32 | 281401.5 | 1560.0012 | 5 | 39 | 3.688455 | -3.260032 | 2.996695 | 1.412611 | 12.50558 | 5.518749
2018-02-28 18:34 | 281521.5 | 1680.0003 | 5 | 39 | 3.66373 | -3.259889 | 2.996695 | 1.521241 | 12.50558 | 5.918065
2018-02-28 18:36 | 281641.5 | 1800.0003 | 5 | 39 | 3.640833 | -3.259812 | 2.996695 | 1.629922 | 12.50558 | 6.314978
2018-02-28 18:38 | 281761.5 | 1920.0003 | 5 | 39 | 3.619955 | -3.259816 | 2.996695 | 1.738583 | 12.50558 | 6.709444
2018-02-28 18:40 | 281881.5 | 2040.0002 | 5 | 39 | 3.601032 | -3.259806 | 2.996695 | 1.847211 | 12.50558 | 7.101629
2018-02-28 18:42 | 282001.5 | 2160.002 | 5 | 39 | 3.583569 | -3.260177 | 2.996695 | 1.955911 | 12.50558 | 7.492101
2018-02-28 18:44 | 282121.5 | 2280.0003 | 5 | 39 | 3.566749 | -3.259872 | 2.996695 | 2.064591 | 12.50558 | 7.880649
2018-02-28 18:46 | 282241.5 | 2400.0012 | 5 | 39 | 3.549741 | -3.259982 | 2.996695 | 2.173253 | 12.50558 | 8.267298
2018-02-28 18:48 | 282361.5 | 2520.0003 | 5 | 39 | 3.532428 | -3.259883 | 2.996695 | 2.281868 | 12.50558 | 8.651917
2018-02-28 18:50 | 282481.5 | 2640.0003 | 5 | 39 | 3.514178 | -3.260021 | 2.996695 | 2.390543 | 12.50558 | 9.034826
2018-02-28 18:52 | 282601.5 | 2760.0012 | 5 | 39 | 3.492117 | -3.259938 | 2.996695 | 2.499248 | 12.50558 | 9.415696
2018-02-28 18:54 | 282721.5 | 2880.0012 | 5 | 39 | 3.462332 | -3.259871 | 2.996695 | 2.607887 | 12.50558 | 9.79353
2018-02-28 18:56 | 282841.5 | 3000.0012 | 5 | 39 | 3.421474 | -3.260046 | 2.996695 | 2.716567 | 12.50558 | 10.16773
2018-02-28 18:58 | 282961.5 | 3120.0012 | 5 | 39 | 3.361604 | -3.259938 | 2.996695 | 2.825236 | 12.50558 | 10.53655
2018-02-28 19:00 | 283081.5 | 3240.002 | 5 | 39 | 3.232182 | -3.25991 | 2.996695 | 2.933894 | 12.50558 | 10.896
2018-02-28 19:01 | 283152.6 | 3311.0545 | 5 | 39 | 2.999986 | -3.259996 | 2.996695 | 2.998219 | 12.50558 | 11.09785
2018-02-28 19:03 | 283272.6 | 120.0008 | 6 | 39 | 3.274305 | 0 | 2.996695 | 2.998219 | 12.50558 | 11.09785
2018-02-28 19:05 | 283392.6 | 240.0009 | 6 | 39 | 3.287324 | 0 | 2.996695 | 2.998219 | 12.50558 | 11.09785
2018-02-28 19:06 | 283452.6 | 300.003 | 6 | 39 | 3.29158 | 0 | 2.996695 | 2.998219 | 12.50558 | 11.09785
2018-02-28 19:06 | 283452.6 | 0.0024 | 7 | 40 | 3.291637 | 0 | 0 | 0 | 0 | 0
2018-02-28 19:08 | 283572.7 | 120.0018 | 2 | 40 | 3.929082 | 4.889868 | 0.1623828 | 0 | 0.617249 | 0
2018-02-28 19:10 | 283692.7 | 240.0002 | 2 | 40 | 3.977714 | 4.890036 | 0.3253718 | 0 | 1.262208 | 0
2018-02-28 19:12 | 283812.7 | 360.001 | 2 | 40 | 4.01423 | 4.889885 | 0.4872032 | 0 | 1.90892 | 0
2018-02-28 19:14 | 283932.7 | 480.0018 | 2 | 40 | 4.045783 | 4.889828 | 0.6295824 | 0 | 2.482776 | 0
2018-02-28 19:16 | 284052.7 | 600.0002 | 2 | 40 | 4.073075 | 4.889875 | 0.7790521 | 0 | 3.089592 | 0
2018-02-28 19:18 | 284172.7 | 720.0018 | 2 | 40 | 4.097853 | 4.889763 | 0.9420047 | 0 | 3.755357 | 0
2018-02-28 19:20 | 284292.7 | 840.0002 | 2 | 40 | 4.123014 | 4.890127 | 1.10501 | 0 | 4.425336 | 0
2018-02-28 19:22 | 284412.7 | 960.0026 | 2 | 40 | 4.152129 | 4.889864 | 1.268051 | 0 | 5.09987 | 0
2018-02-28 19:24 | 284532.7 | 1080.001 | 2 | 40 | 4.185477 | 4.889849 | 1.431034 | 0 | 5.779261 | 0
2018-02-28 19:26 | 284652.7 | 1200.0003 | 2 | 40 | 4.200366 | 4.480465 | 1.589833 | 0 | 6.445775 | 0
2018-02-28 19:28 | 284772.7 | 1320.0011 | 2 | 40 | 4.200385 | 3.870665 | 1.728835 | 0 | 7.029636 | 0
2018-02-28 19:30 | 284892.7 | 1440.0003 | 2 | 40 | 4.200376 | 3.317165 | 1.84849 | 0 | 7.532235 | 0
2018-02-28 19:30 | 284905.9 | 1453.2295 | 2 | 40 | 4.200385 | 3.259943 | 1.860579 | 0 | 7.583013 | 0
2018-02-28 19:32 | 285025.9 | 120.001 | 3 | 40 | 4.229812 | 3.259968 | 1.968751 | 0 | 8.038861 | 0
2018-02-28 19:34 | 285145.9 | 240.0014 | 3 | 40 | 4.263419 | 3.259937 | 2.077421 | 0 | 8.50032 | 0
2018-02-28 19:36 | 285265.9 | 360.0002 | 3 | 40 | 4.299261 | 3.259962 | 2.18616 | 0 | 8.965852 | 0
2018-02-28 19:38 | 285385.9 | 480.0011 | 3 | 40 | 4.337031 | 3.260138 | 2.294793 | 0 | 9.434927 | 0
2018-02-28 19:40 | 285505.9 | 600.0019 | 3 | 40 | 4.376394 | 3.259962 | 2.403426 | 0 | 9.908197 | 0
2018-02-28 19:42 | 285625.9 | 720.0004 | 3 | 40 | 4.400374 | 2.971407 | 2.510049 | 0 | 10.3766 | 0
2018-02-28 19:44 | 285745.9 | 840.0019 | 3 | 40 | 4.400374 | 2.448225 | 2.599999 | 0 | 10.77242 | 0
2018-02-28 19:46 | 285865.9 | 960.0012 | 3 | 40 | 4.400367 | 2.035023 | 2.674468 | 0 | 11.10011 | 0
2018-02-28 19:48 | 285985.9 | 1080.0019 | 3 | 40 | 4.400361 | 1.703995 | 2.736589 | 0 | 11.37346 | 0
2018-02-28 19:50 | 286105.9 | 1200.0019 | 3 | 40 | 4.400362 | 1.438314 | 2.788798 | 0 | 11.6032 | 0
2018-02-28 19:52 | 286225.9 | 1320.0019 | 3 | 40 | 4.400346 | 1.222893 | 2.833026 | 0 | 11.79782 | 0
2018-02-28 19:54 | 286345.9 | 1440.0004 | 3 | 40 | 4.400326 | 1.047237 | 2.870768 | 0 | 11.9639 | 0
2018-02-28 19:56 | 286465.9 | 1560.0028 | 3 | 40 | 4.400338 | 0.9034004 | 2.903203 | 0 | 12.10662 | 0
2018-02-28 19:58 | 286585.9 | 1680.0027 | 3 | 40 | 4.400331 | 0.7837963 | 2.931264 | 0 | 12.2301 | 0
2018-02-28 20:00 | 286705.9 | 1800.0003 | 3 | 40 | 4.400333 | 0.6843109 | 2.955678 | 0 | 12.33753 | 0
2018-02-28 20:01 | 286749.2 | 1843.2744 | 3 | 40 | 4.400321 | 0.6519966 | 2.96371 | 0 | 12.37287 | 0
2018-02-28 20:03 | 286869.3 | 120.0008 | 4 | 40 | 4.356682 | 0 | 2.963715 | 0 | 12.37289 | 0
2018-02-28 20:05 | 286989.3 | 240.0017 | 4 | 40 | 4.353657 | 0 | 2.963715 | 0 | 12.37289 | 0
2018-02-28 20:06 | 287049.3 | 300.0006 | 4 | 40 | 4.352699 | 0 | 2.963715 | 0 | 12.37289 | 0
2018-02-28 20:08 | 287169.4 | 120.0002 | 5 | 40 | 4.122136 | -3.259928 | 2.963715 | 0.1086626 | 12.37289 | 0.4510525
2018-02-28 20:10 | 287289.4 | 240.001 | 5 | 40 | 4.079657 | -3.259984 | 2.963715 | 0.2173196 | 12.37289 | 0.8966258
2018-02-28 20:12 | 287409.4 | 360.0009 | 5 | 40 | 4.037685 | -3.259899 | 2.963715 | 0.3259797 | 12.37289 | 1.33764
2018-02-28 20:14 | 287529.4 | 480.0009 | 5 | 40 | 3.995852 | -3.259892 | 2.963715 | 0.4346169 | 12.37289 | 1.774008
2018-02-28 20:16 | 287649.4 | 600.0009 | 5 | 40 | 3.954486 | -3.259928 | 2.963715 | 0.5433138 | 12.37289 | 2.206089
2018-02-28 20:18 | 287769.4 | 720.0018 | 5 | 40 | 3.914191 | -3.259998 | 2.963715 | 0.6519525 | 12.37289 | 2.633498
2018-02-28 20:20 | 287889.4 | 840.0002 | 5 | 40 | 3.875546 | -3.25994 | 2.963715 | 0.7606404 | 12.37289 | 3.056805
2018-02-28 20:22 | 288009.4 | 960.0009 | 5 | 40 | 3.839051 | -3.259846 | 2.963715 | 0.869303 | 12.37289 | 3.475926
2018-02-28 20:24 | 288129.4 | 1080.0002 | 5 | 40 | 3.804939 | -3.259972 | 2.963715 | 0.9779543 | 12.37289 | 3.891168
2018-02-28 20:26 | 288249.4 | 1200.0001 | 5 | 40 | 3.773035 | -3.25998 | 2.963715 | 1.086612 | 12.37289 | 4.302851
2018-02-28 20:28 | 288369.4 | 1320.0018 | 5 | 40 | 3.743101 | -3.259968 | 2.963715 | 1.195265 | 12.37289 | 4.711163
2018-02-28 20:30 | 288489.4 | 1440.0002 | 5 | 40 | 3.714871 | -3.259972 | 2.963715 | 1.303939 | 12.37289 | 5.11639
2018-02-28 20:32 | 288609.4 | 1560.001 | 5 | 40 | 3.688296 | -3.260203 | 2.963715 | 1.412622 | 12.37289 | 5.518672
2018-02-28 20:34 | 288729.4 | 1680.001 | 5 | 40 | 3.663561 | -3.259988 | 2.963715 | 1.521245 | 12.37289 | 5.917948
2018-02-28 20:36 | 288849.4 | 1800.0002 | 5 | 40 | 3.640662 | -3.26005 | 2.963715 | 1.629922 | 12.37289 | 6.314833
2018-02-28 20:38 | 288969.4 | 1920.0008 | 5 | 40 | 3.619775 | -3.259814 | 2.963715 | 1.738568 | 12.37289 | 6.709222
2018-02-28 20:40 | 289089.4 | 2040.0009 | 5 | 40 | 3.600837 | -3.25994 | 2.963715 | 1.847272 | 12.37289 | 7.101661
2018-02-28 20:42 | 289209.4 | 2160.0018 | 5 | 40 | 3.58338 | -3.259924 | 2.963715 | 1.955932 | 12.37289 | 7.49197
2018-02-28 20:44 | 289329.4 | 2280.001 | 5 | 40 | 3.566595 | -3.25997 | 2.963715 | 2.064601 | 12.37289 | 7.880458
2018-02-28 20:46 | 289449.4 | 2400.0002 | 5 | 40 | 3.549587 | -3.259959 | 2.963715 | 2.173239 | 12.37289 | 8.267007
2018-02-28 20:48 | 289569.4 | 2520.0003 | 5 | 40 | 3.532235 | -3.260069 | 2.963715 | 2.281918 | 12.37289 | 8.651832
2018-02-28 20:50 | 289689.4 | 2640.0018 | 5 | 40 | 3.513974 | -3.259892 | 2.963715 | 2.390588 | 12.37289 | 9.034701
2018-02-28 20:52 | 289809.4 | 2760.0018 | 5 | 40 | 3.491889 | -3.259917 | 2.963715 | 2.49923 | 12.37289 | 9.415328
2018-02-28 20:54 | 289929.4 | 2880.001 | 5 | 40 | 3.462059 | -3.259986 | 2.963715 | 2.607892 | 12.37289 | 9.793216
2018-02-28 20:56 | 290049.4 | 3000.0002 | 5 | 40 | 3.420746 | -3.259889 | 2.963715 | 2.716573 | 12.37289 | 10.16735
2018-02-28 20:58 | 290169.4 | 3120.0019 | 5 | 40 | 3.360483 | -3.259968 | 2.963715 | 2.825225 | 12.37289 | 10.53602
2018-02-28 21:00 | 290289.4 | 3240.0019 | 5 | 40 | 3.229401 | -3.260056 | 2.963715 | 2.933887 | 12.37289 | 10.89529
2018-02-28 21:01 | 290359.1 | 3309.7095 | 5 | 40 | 2.999988 | -3.259899 | 2.963715 | 2.996992 | 12.37289 | 11.0932
2018-02-28 21:03 | 290479.1 | 120.0019 | 6 | 40 | 3.27494 | 0 | 2.963715 | 2.996992 | 12.37289 | 11.0932
2018-02-28 21:05 | 290599.1 | 240.0004 | 6 | 40 | 3.287996 | 0 | 2.963715 | 2.996992 | 12.37289 | 11.0932
2018-02-28 21:06 | 290659.1 | 300.0026 | 6 | 40 | 3.292242 | 0 | 2.963715 | 2.996992 | 12.37289 | 11.0932
2018-02-28 21:06 | 290659.1 | 0.0024 | 7 | 41 | 3.292195 | 0 | 0 | 0 | 0 | 0
2018-02-28 21:08 | 290779.2 | 120.0011 | 2 | 41 | 3.929765 | 4.88999 | 0.1623584 | 0 | 0.6172827 | 0
2018-02-28 21:10 | 290899.2 | 240.0002 | 2 | 41 | 3.97831 | 4.889883 | 0.3253634 | 0 | 1.262403 | 0
2018-02-28 21:12 | 291019.2 | 360.0011 | 2 | 41 | 4.014869 | 4.889902 | 0.4879594 | 0 | 1.912281 | 0
2018-02-28 21:14 | 291139.2 | 480.0011 | 2 | 41 | 4.046407 | 4.889786 | 0.6358663 | 0 | 2.50847 | 0
2018-02-28 21:16 | 291259.2 | 600.0011 | 2 | 41 | 4.073637 | 4.88991 | 0.781747 | 0 | 3.100834 | 0
2018-02-28 21:18 | 291379.2 | 720.0011 | 2 | 41 | 4.098419 | 4.890139 | 0.944693 | 0 | 3.76666 | 0
2018-02-28 21:20 | 291499.2 | 840.0019 | 2 | 41 | 4.123516 | 4.889975 | 1.107672 | 0 | 4.436621 | 0
2018-02-28 21:22 | 291619.2 | 960.0019 | 2 | 41 | 4.152606 | 4.890009 | 1.270643 | 0 | 5.110944 | 0
2018-02-28 21:24 | 291739.2 | 1080.0011 | 2 | 41 | 4.185875 | 4.889824 | 1.433738 | 0 | 5.790872 | 0
2018-02-28 21:26 | 291859.2 | 1200.0018 | 2 | 41 | 4.200393 | 4.474941 | 1.592413 | 0 | 6.456893 | 0
2018-02-28 21:28 | 291979.2 | 1320.0012 | 2 | 41 | 4.200394 | 3.865971 | 1.731281 | 0 | 7.040192 | 0
2018-02-28 21:30 | 292099.2 | 1440.0011 | 2 | 41 | 4.200382 | 3.313665 | 1.85075 | 0 | 7.542007 | 0
2018-02-28 21:31 | 292111.5 | 1452.3519 | 2 | 41 | 4.200379 | 3.259993 | 1.861984 | 0 | 7.589194 | 0
2018-02-28 21:33 | 292231.5 | 120.0012 | 3 | 41 | 4.229886 | 3.260063 | 1.97016 | 0 | 8.045067 | 0
2018-02-28 21:35 | 292351.5 | 240.0012 | 3 | 41 | 4.263482 | 3.260044 | 2.078823 | 0 | 8.506502 | 0
2018-02-28 21:37 | 292471.5 | 360.0004 | 3 | 41 | 4.299304 | 3.25997 | 2.187528 | 0 | 8.97189 | 0
2018-02-28 21:39 | 292591.5 | 480.0013 | 3 | 41 | 4.337104 | 3.259834 | 2.296142 | 0 | 9.440895 | 0
2018-02-28 21:41 | 292711.6 | 600.0021 | 3 | 41 | 4.376486 | 3.259974 | 2.404858 | 0 | 9.914536 | 0
2018-02-28 21:43 | 292831.5 | 720.0005 | 3 | 41 | 4.400397 | 2.970814 | 2.511384 | 0 | 10.38252 | 0
2018-02-28 21:45 | 292951.5 | 840.0013 | 3 | 41 | 4.400383 | 2.448494 | 2.60134 | 0 | 10.77836 | 0
2018-02-28 21:47 | 293071.6 | 960.002 | 3 | 41 | 4.400372 | 2.035326 | 2.675811 | 0 | 11.10606 | 0
2018-02-28 21:49 | 293191.5 | 1080.0005 | 3 | 41 | 4.400392 | 1.705364 | 2.737931 | 0 | 11.37941 | 0
2018-02-28 21:51 | 293311.6 | 1200.0021 | 3 | 41 | 4.400362 | 1.438932 | 2.790181 | 0 | 11.60933 | 0
2018-02-28 21:53 | 293431.5 | 1320.0013 | 3 | 41 | 4.400374 | 1.223999 | 2.834432 | 0 | 11.80405 | 0
2018-02-28 21:55 | 293551.5 | 1440.0005 | 3 | 41 | 4.400335 | 1.048367 | 2.872195 | 0 | 11.97022 | 0
2018-02-28 21:57 | 293671.5 | 1560.0013 | 3 | 41 | 4.400335 | 0.9043465 | 2.904673 | 0 | 12.11313 | 0
2018-02-28 21:59 | 293791.5 | 1680.0006 | 3 | 41 | 4.400313 | 0.7847614 | 2.932768 | 0 | 12.23676 | 0
2018-02-28 22:01 | 293911.5 | 1800.0012 | 3 | 41 | 4.400343 | 0.6857815 | 2.957227 | 0 | 12.34439 | 0
2018-02-28 22:01 | 293956 | 1844.4433 | 3 | 41 | 4.400317 | 0.6519871 | 2.965478 | 0 | 12.3807 | 0
2018-02-28 22:03 | 294076.1 | 120.0009 | 4 | 41 | 4.356603 | 0 | 2.965478 | 0 | 12.3807 | 0
2018-02-28 22:05 | 294196.1 | 240.0009 | 4 | 41 | 4.353563 | 0 | 2.965478 | 0 | 12.3807 | 0
2018-02-28 22:06 | 294256.1 | 300.0022 | 4 | 41 | 4.352605 | 0 | 2.965478 | 0 | 12.3807 | 0
2018-02-28 22:08 | 294376.1 | 120.0008 | 5 | 41 | 4.121821 | -3.259928 | 2.965478 | 0.1086186 | 12.3807 | 0.4508393
2018-02-28 22:10 | 294496.2 | 240.002 | 5 | 41 | 4.07936 | -3.260037 | 2.965478 | 0.2173059 | 12.3807 | 0.8965074
2018-02-28 22:12 | 294616.1 | 360.0002 | 5 | 41 | 4.037444 | -3.259808 | 2.965478 | 0.3259571 | 12.3807 | 1.337459
2018-02-28 22:14 | 294736.1 | 480.0002 | 5 | 41 | 3.995612 | -3.25992 | 2.965478 | 0.4346348 | 12.3807 | 1.773963
2018-02-28 22:16 | 294856.1 | 600.0002 | 5 | 41 | 3.954292 | -3.259851 | 2.965478 | 0.5432768 | 12.3807 | 2.205803
2018-02-28 22:18 | 294976.1 | 720.0011 | 5 | 41 | 3.914037 | -3.259814 | 2.965478 | 0.6518912 | 12.3807 | 2.6331
2018-02-28 22:20 | 295096.1 | 840.0006 | 5 | 41 | 3.875402 | -3.260118 | 2.965478 | 0.7606313 | 12.3807 | 3.056595
2018-02-28 22:22 | 295216.1 | 960.0011 | 5 | 41 | 3.838945 | -3.260015 | 2.965478 | 0.8692715 | 12.3807 | 3.475619
2018-02-28 22:24 | 295336.2 | 1080.0028 | 5 | 41 | 3.804859 | -3.259915 | 2.965478 | 0.9779685 | 12.3807 | 3.891026
2018-02-28 22:26 | 295456.1 | 1200.0003 | 5 | 41 | 3.772994 | -3.259905 | 2.965478 | 1.086556 | 12.3807 | 4.302436
2018-02-28 22:28 | 295576.1 | 1320.0011 | 5 | 41 | 3.743042 | -3.25992 | 2.965478 | 1.19526 | 12.3807 | 4.710933
2018-02-28 22:30 | 295696.1 | 1440.0019 | 5 | 41 | 3.714781 | -3.259955 | 2.965478 | 1.303914 | 12.3807 | 5.116078
2018-02-28 22:32 | 295816.1 | 1560.0011 | 5 | 41 | 3.688289 | -3.259998 | 2.965478 | 1.412588 | 12.3807 | 5.518326
2018-02-28 22:34 | 295936.1 | 1680.0003 | 5 | 41 | 3.663599 | -3.259897 | 2.965478 | 1.52126 | 12.3807 | 5.917779
2018-02-28 22:36 | 296056.1 | 1800.0003 | 5 | 41 | 3.640754 | -3.259905 | 2.965478 | 1.629925 | 12.3807 | 6.314625
2018-02-28 22:38 | 296176.2 | 1920.0027 | 5 | 41 | 3.619918 | -3.259868 | 2.965478 | 1.73856 | 12.3807 | 6.708989
2018-02-28 22:40 | 296296.1 | 2040.0011 | 5 | 41 | 3.60104 | -3.259878 | 2.965478 | 1.847229 | 12.3807 | 7.101318
2018-02-28 22:42 | 296416.2 | 2160.0027 | 5 | 41 | 3.583616 | -3.259872 | 2.965478 | 1.955905 | 12.3807 | 7.491707
2018-02-28 22:44 | 296536.1 | 2280.0019 | 5 | 41 | 3.566809 | -3.260158 | 2.965478 | 2.06458 | 12.3807 | 7.880246
2018-02-28 22:46 | 296656.1 | 2400.0019 | 5 | 41 | 3.549814 | -3.259972 | 2.965478 | 2.173266 | 12.3807 | 8.266986
2018-02-28 22:48 | 296776.1 | 2520.0003 | 5 | 41 | 3.532477 | -3.260125 | 2.965478 | 2.281895 | 12.3807 | 8.651659
2018-02-28 22:50 | 296896.1 | 2640.0004 | 5 | 41 | 3.514184 | -3.259996 | 2.965478 | 2.390542 | 12.3807 | 9.034473
2018-02-28 22:52 | 297016.1 | 2760.0019 | 5 | 41 | 3.492069 | -3.259855 | 2.965478 | 2.499238 | 12.3807 | 9.415313
2018-02-28 22:54 | 297136.1 | 2880.0019 | 5 | 41 | 3.462231 | -3.259938 | 2.965478 | 2.60789 | 12.3807 | 9.793186
2018-02-28 22:56 | 297256.1 | 3000.0019 | 5 | 41 | 3.421253 | -3.259853 | 2.965478 | 2.71656 | 12.3807 | 10.16733
2018-02-28 22:58 | 297376.1 | 3120.0003 | 5 | 41 | 3.361224 | -3.260175 | 2.965478 | 2.82524 | 12.3807 | 10.53617
2018-02-28 23:00 | 297496.1 | 3240.0011 | 5 | 41 | 3.230807 | -3.259874 | 2.965478 | 2.933899 | 12.3807 | 10.89554
2018-02-28 23:01 | 297566.3 | 3310.1664 | 5 | 41 | 2.999964 | -3.259917 | 2.965478 | 2.9974 | 12.3807 | 11.09474
2018-02-28 23:03 | 297686.3 | 120.0017 | 6 | 41 | 3.27339 | 0 | 2.965478 | 2.9974 | 12.3807 | 11.09474
2018-02-28 23:05 | 297806.3 | 240.0001 | 6 | 41 | 3.286434 | 0 | 2.965478 | 2.9974 | 12.3807 | 11.09474
2018-02-28 23:06 | 297866.3 | 300.0022 | 6 | 41 | 3.290685 | 0 | 2.965478 | 2.9974 | 12.3807 | 11.09474
2018-02-28 23:06 | 297866.4 | 0.0024 | 7 | 42 | 3.290762 | 0 | 0 | 0 | 0 | 0
2018-02-28 23:08 | 297986.4 | 120.0006 | 2 | 42 | 3.928387 | 4.889893 | 0.1623383 | 0 | 0.6169578 | 0
2018-02-28 23:10 | 298106.4 | 240.0018 | 2 | 42 | 3.977192 | 4.889778 | 0.325335 | 0 | 1.261855 | 0
2018-02-28 23:12 | 298226.4 | 360.001 | 2 | 42 | 4.013747 | 4.889912 | 0.4883389 | 0 | 1.91319 | 0
2018-02-28 23:14 | 298346.4 | 480.0018 | 2 | 42 | 4.04532 | 4.889837 | 0.6418101 | 0 | 2.531683 | 0
2018-02-28 23:16 | 298466.4 | 600.001 | 2 | 42 | 4.072652 | 4.889933 | 0.7993575 | 0 | 3.171188 | 0
2018-02-28 23:18 | 298586.4 | 720.0003 | 2 | 42 | 4.097461 | 4.889879 | 0.9610227 | 0 | 3.831642 | 0
2018-02-28 23:20 | 298706.4 | 840.001 | 2 | 42 | 4.122692 | 4.890244 | 1.124013 | 0 | 4.501507 | 0
2018-02-28 23:22 | 298826.4 | 960.0018 | 2 | 42 | 4.151807 | 4.890118 | 1.287027 | 0 | 5.175874 | 0
2018-02-28 23:24 | 298946.4 | 1080.0004 | 2 | 42 | 4.185215 | 4.890251 | 1.450014 | 0 | 5.855234 | 0
2018-02-28 23:26 | 299066.4 | 1200.0011 | 2 | 42 | 4.200391 | 4.484877 | 1.608918 | 0 | 6.522171 | 0
2018-02-28 23:28 | 299186.4 | 1320.0003 | 2 | 42 | 4.200384 | 3.87187 | 1.748033 | 0 | 7.106505 | 0
2018-02-28 23:30 | 299306.4 | 1440.0001 | 2 | 42 | 4.200389 | 3.317547 | 1.867693 | 0 | 7.609123 | 0
2018-02-28 23:31 | 299319.6 | 1453.1895 | 2 | 42 | 4.20038 | 3.259937 | 1.879726 | 0 | 7.659667 | 0
2018-02-28 23:33 | 299439.7 | 120.0018 | 3 | 42 | 4.229871 | 3.259953 | 1.987949 | 0 | 8.115737 | 0
2018-02-28 23:35 | 299559.7 | 240.001 | 3 | 42 | 4.263505 | 3.259905 | 2.096584 | 0 | 8.577057 | 0
2018-02-28 23:37 | 299679.7 | 360.0018 | 3 | 42 | 4.299404 | 3.25997 | 2.205201 | 0 | 9.042077 | 0
2018-02-28 23:39 | 299799.7 | 480.001 | 3 | 42 | 4.337198 | 3.259922 | 2.313937 | 0 | 9.511615 | 0
2018-02-28 23:41 | 299919.7 | 600.0001 | 3 | 42 | 4.376578 | 3.260017 | 2.422503 | 0 | 9.984609 | 0
2018-02-28 23:43 | 300039.7 | 720.0003 | 3 | 42 | 4.400394 | 2.968544 | 2.529047 | 0 | 10.45268 | 0
2018-02-28 23:45 | 300159.7 | 840.0027 | 3 | 42 | 4.400377 | 2.445715 | 2.618958 | 0 | 10.84832 | 0
2018-02-28 23:47 | 300279.7 | 960.0019 | 3 | 42 | 4.400368 | 2.033056 | 2.693371 | 0 | 11.17576 | 0
2018-02-28 23:49 | 300399.7 | 1080.0011 | 3 | 42 | 4.400386 | 1.702759 | 2.755423 | 0 | 11.44882 | 0
2018-02-28 23:51 | 300519.7 | 1200.0011 | 3 | 42 | 4.400362 | 1.437088 | 2.807578 | 0 | 11.67832 | 0
2018-02-28 23:53 | 300639.7 | 1320.0003 | 3 | 42 | 4.400315 | 1.221144 | 2.851734 | 0 | 11.87262 | 0
2018-02-28 23:55 | 300759.7 | 1440.0003 | 3 | 42 | 4.400333 | 1.046434 | 2.889465 | 0 | 12.03865 | 0
2018-02-28 23:57 | 300879.7 | 1560.0021 | 3 | 42 | 4.400336 | 0.9025021 | 2.921873 | 0 | 12.18125 | 0
2018-02-28 23:59 | 300999.7 | 1680.0013 | 3 | 42 | 4.400346 | 0.7839146 | 2.94991 | 0 | 12.30463 | 0
2018-03-01 00:01 | 301119.7 | 1800.0021 | 3 | 42 | 4.400343 | 0.6840725 | 2.974307 | 0 | 12.41198 | 0
2018-03-01 00:01 | 301162.7 | 1843.0434 | 3 | 42 | 4.400322 | 0.6519852 | 2.982296 | 0 | 12.44713 | 0
2018-03-01 00:03 | 301282.8 | 120 | 4 | 42 | 4.356705 | 0 | 2.982296 | 0 | 12.44713 | 0
2018-03-01 00:05 | 301402.8 | 240 | 4 | 42 | 4.353675 | 0 | 2.982296 | 0 | 12.44713 | 0
2018-03-01 00:06 | 301462.8 | 300.0021 | 4 | 42 | 4.352728 | 0 | 2.982296 | 0 | 12.44713 | 0
2018-03-01 00:08 | 301582.8 | 120.0019 | 5 | 42 | 4.122248 | -3.260099 | 2.982296 | 0.1086448 | 12.44713 | 0.4509878
2018-03-01 00:10 | 301702.8 | 240.0019 | 5 | 42 | 4.079795 | -3.259934 | 2.982296 | 0.2173198 | 12.44713 | 0.89665
2018-03-01 00:12 | 301822.8 | 360.001 | 5 | 42 | 4.037829 | -3.259975 | 2.982296 | 0.3259844 | 12.44713 | 1.337697
2018-03-01 00:14 | 301942.8 | 480.0001 | 5 | 42 | 3.995971 | -3.260019 | 2.982296 | 0.4346445 | 12.44713 | 1.774172
2018-03-01 00:16 | 302062.8 | 600.001 | 5 | 42 | 3.954652 | -3.259943 | 2.982296 | 0.543256 | 12.44713 | 2.20593
2018-03-01 00:18 | 302182.8 | 720.001 | 5 | 42 | 3.91436 | -3.260216 | 2.982296 | 0.6519411 | 12.44713 | 2.63354
2018-03-01 00:20 | 302302.8 | 840.001 | 5 | 42 | 3.875747 | -3.259982 | 2.982296 | 0.760605 | 12.44713 | 3.056775
2018-03-01 00:22 | 302422.8 | 960.001 | 5 | 42 | 3.839265 | -3.259915 | 2.982296 | 0.8692522 | 12.44713 | 3.475861
2018-03-01 00:24 | 302542.8 | 1080.0002 | 5 | 42 | 3.805154 | -3.259917 | 2.982296 | 0.9779443 | 12.44713 | 3.891284
2018-03-01 00:26 | 302662.8 | 1200.0018 | 5 | 42 | 3.773267 | -3.26017 | 2.982296 | 1.086631 | 12.44713 | 4.303102
2018-03-01 00:28 | 302782.8 | 1320.0002 | 5 | 42 | 3.74336 | -3.259846 | 2.982296 | 1.195258 | 12.44713 | 4.711343
2018-03-01 00:30 | 302902.8 | 1440.0002 | 5 | 42 | 3.715109 | -3.259947 | 2.982296 | 1.303934 | 12.44713 | 5.116602
2018-03-01 00:32 | 303022.8 | 1560.0002 | 5 | 42 | 3.68857 | -3.259965 | 2.982296 | 1.412611 | 12.44713 | 5.51889
2018-03-01 00:34 | 303142.8 | 1680.0018 | 5 | 42 | 3.663821 | -3.259846 | 2.982296 | 1.521244 | 12.44713 | 5.918231
2018-03-01 00:36 | 303262.8 | 1800.0002 | 5 | 42 | 3.640961 | -3.259874 | 2.982296 | 1.629819 | 12.44713 | 6.314775
2018-03-01 00:38 | 303382.8 | 1920.0008 | 5 | 42 | 3.620059 | -3.260058 | 2.982296 | 1.738594 | 12.44713 | 6.709664
2018-03-01 00:40 | 303502.8 | 2040.0002 | 5 | 42 | 3.601106 | -3.259804 | 2.982296 | 1.847229 | 12.44713 | 7.101885
2018-03-01 00:42 | 303622.8 | 2160.0018 | 5 | 42 | 3.58365 | -3.259871 | 2.982296 | 1.955938 | 12.44713 | 7.492398
2018-03-01 00:44 | 303742.8 | 2280.0013 | 5 | 42 | 3.566804 | -3.260195 | 2.982296 | 2.064545 | 12.44713 | 7.880692
2018-03-01 00:46 | 303862.8 | 2400.001 | 5 | 42 | 3.549784 | -3.259934 | 2.982296 | 2.173253 | 12.44713 | 8.267511
2018-03-01 00:48 | 303982.8 | 2520.0002 | 5 | 42 | 3.532387 | -3.2598 | 2.982296 | 2.281887 | 12.44713 | 8.652199
2018-03-01 00:50 | 304102.8 | 2640.001 | 5 | 42 | 3.514081 | -3.259858 | 2.982296 | 2.390574 | 12.44713 | 9.035141
2018-03-01 00:52 | 304222.8 | 2760.0013 | 5 | 42 | 3.491951 | -3.259788 | 2.982296 | 2.499255 | 12.44713 | 9.415916
2018-03-01 00:54 | 304342.8 | 2880.001 | 5 | 42 | 3.462083 | -3.259892 | 2.982296 | 2.607901 | 12.44713 | 9.793749
2018-03-01 00:56 | 304462.8 | 3000.001 | 5 | 42 | 3.421074 | -3.259933 | 2.982296 | 2.716576 | 12.44713 | 10.16789
2018-03-01 00:58 | 304582.8 | 3120.0002 | 5 | 42 | 3.361058 | -3.259913 | 2.982296 | 2.825232 | 12.44713 | 10.53662
2018-03-01 01:00 | 304702.8 | 3240.0002 | 5 | 42 | 3.230741 | -3.260336 | 2.982296 | 2.933889 | 12.44713 | 10.89598
2018-03-01 01:02 | 304773.1 | 3310.2655 | 5 | 42 | 2.999988 | -3.259823 | 2.982296 | 2.997532 | 12.44713 | 11.09562
2018-03-01 01:04 | 304893.1 | 120.0011 | 6 | 42 | 3.273964 | 0 | 2.982296 | 2.997532 | 12.44713 | 11.09562
2018-03-01 01:06 | 305013.1 | 240.0011 | 6 | 42 | 3.287021 | 0 | 2.982296 | 2.997532 | 12.44713 | 11.09562
2018-03-01 01:07 | 305073.1 | 300.0016 | 6 | 42 | 3.291282 | 0 | 2.982296 | 2.997532 | 12.44713 | 11.09562
2018-03-01 01:07 | 305073.2 | 0.0023 | 7 | 43 | 3.291364 | 0 | 0 | 0 | 0 | 0
2018-03-01 01:09 | 305193.3 | 120.0003 | 2 | 43 | 3.928668 | 4.890148 | 0.1623713 | 0 | 0.6171352 | 0
2018-03-01 01:11 | 305313.3 | 240.0003 | 2 | 43 | 3.977404 | 4.890219 | 0.3253854 | 0 | 1.262136 | 0
2018-03-01 01:13 | 305433.3 | 360.0012 | 2 | 43 | 4.01395 | 4.889894 | 0.488408 | 0 | 1.913578 | 0
2018-03-01 01:15 | 305553.3 | 480.001 | 2 | 43 | 4.045541 | 4.890192 | 0.6513695 | 0 | 2.570346 | 0
2018-03-01 01:17 | 305673.3 | 600.001 | 2 | 43 | 4.07281 | 4.889845 | 0.8125395 | 0 | 3.224613 | 0
2018-03-01 01:19 | 305793.3 | 720.0026 | 2 | 43 | 4.09763 | 4.890099 | 0.9760424 | 0 | 3.892581 | 0
2018-03-01 01:21 | 305913.3 | 840.0011 | 2 | 43 | 4.122781 | 4.890203 | 1.13904 | 0 | 4.562495 | 0
2018-03-01 01:23 | 306033.3 | 960.0019 | 2 | 43 | 4.151935 | 4.88991 | 1.302019 | 0 | 5.236741 | 0
2018-03-01 01:25 | 306153.3 | 1080.0003 | 2 | 43 | 4.185313 | 4.890095 | 1.465031 | 0 | 5.916224 | 0
2018-03-01 01:27 | 306273.3 | 1200.0019 | 2 | 43 | 4.200401 | 4.483929 | 1.623853 | 0 | 6.582821 | 0
2018-03-01 01:29 | 306393.3 | 1320.0011 | 2 | 43 | 4.200393 | 3.872038 | 1.762933 | 0 | 7.16701 | 0
2018-03-01 01:31 | 306513.3 | 1440.0003 | 2 | 43 | 4.200384 | 3.316441 | 1.882616 | 0 | 7.669728 | 0
2018-03-01 01:31 | 306526.2 | 1452.9583 | 2 | 43 | 4.20037 | 3.259995 | 1.894383 | 0 | 7.719154 | 0
2018-03-01 01:33 | 306646.2 | 120.0003 | 3 | 43 | 4.229825 | 3.260021 | 2.001697 | 0 | 8.171399 | 0
2018-03-01 01:35 | 306766.2 | 240.0004 | 3 | 43 | 4.263477 | 3.259895 | 2.110383 | 0 | 8.632931 | 0
2018-03-01 01:37 | 306886.2 | 360.0012 | 3 | 43 | 4.299343 | 3.25997 | 2.218993 | 0 | 9.097917 | 0
2018-03-01 01:39 | 307006.2 | 480.0019 | 3 | 43 | 4.337138 | 3.259874 | 2.327592 | 0 | 9.566852 | 0
2018-03-01 01:41 | 307126.2 | 600.002 | 3 | 43 | 4.37653 | 3.259859 | 2.436289 | 0 | 10.04041 | 0
2018-03-01 01:43 | 307246.2 | 720.0012 | 3 | 43 | 4.400393 | 2.96936 | 2.542811 | 0 | 10.50838 | 0
2018-03-01 01:45 | 307366.2 | 840.002 | 3 | 43 | 4.400371 | 2.446102 | 2.632753 | 0 | 10.90416 | 0
2018-03-01 01:47 | 307486.2 | 960.0012 | 3 | 43 | 4.400358 | 2.032393 | 2.707144 | 0 | 11.23151 | 0
2018-03-01 01:49 | 307606.2 | 1080.0004 | 3 | 43 | 4.400343 | 1.701357 | 2.769182 | 0 | 11.5045 | 0
2018-03-01 01:51 | 307726.2 | 1200.002 | 3 | 43 | 4.400349 | 1.436123 | 2.821326 | 0 | 11.73395 | 0
2018-03-01 01:53 | 307846.2 | 1320.0012 | 3 | 43 | 4.400351 | 1.221527 | 2.865492 | 0 | 11.9283 | 0
2018-03-01 01:55 | 307966.2 | 1440.0012 | 3 | 43 | 4.400332 | 1.045816 | 2.903182 | 0 | 12.09415 | 0
2018-03-01 01:57 | 308086.2 | 1560.0028 | 3 | 43 | 4.400333 | 0.9028378 | 2.935587 | 0 | 12.23674 | 0
2018-03-01 01:59 | 308206.2 | 1680.002 | 3 | 43 | 4.400307 | 0.7830658 | 2.963615 | 0 | 12.36007 | 0
2018-03-01 02:01 | 308326.2 | 1800.002 | 3 | 43 | 4.400336 | 0.6837387 | 2.988014 | 0 | 12.46743 | 0
2018-03-01 02:02 | 308368.6 | 1842.3417 | 3 | 43 | 4.400305 | 0.6519871 | 2.995872 | 0 | 12.50202 | 0
2018-03-01 02:04 | 308488.6 | 120.0017 | 4 | 43 | 4.356686 | 0 | 2.995872 | 0 | 12.50202 | 0
2018-03-01 02:06 | 308608.6 | 240.0001 | 4 | 43 | 4.353647 | 0 | 2.995872 | 0 | 12.50202 | 0
2018-03-01 02:07 | 308668.6 | 300.0014 | 4 | 43 | 4.352709 | 0 | 2.995872 | 0 | 12.50202 | 0
2018-03-01 02:09 | 308788.7 | 120.001 | 5 | 43 | 4.122296 | -3.26035 | 2.995872 | 0.1086514 | 12.50202 | 0.4510221
2018-03-01 02:11 | 308908.7 | 240.0019 | 5 | 43 | 4.079841 | -3.260338 | 2.995872 | 0.2172899 | 12.50202 | 0.8965412
2018-03-01 02:13 | 309028.7 | 360.001 | 5 | 43 | 4.037856 | -3.260019 | 2.995872 | 0.3259835 | 12.50202 | 1.337714
2018-03-01 02:15 | 309148.7 | 480.001 | 5 | 43 | 3.996009 | -3.259953 | 2.995872 | 0.4346331 | 12.50202 | 1.77415
2018-03-01 02:17 | 309268.7 | 600.0001 | 5 | 43 | 3.954672 | -3.259922 | 2.995872 | 0.5432969 | 12.50202 | 2.206117
2018-03-01 02:19 | 309388.7 | 720.0001 | 5 | 43 | 3.914365 | -3.260224 | 2.995872 | 0.6519445 | 12.50202 | 2.633581
2018-03-01 02:21 | 309508.7 | 840.0011 | 5 | 43 | 3.875684 | -3.260138 | 2.995872 | 0.7606369 | 12.50202 | 3.056922
2018-03-01 02:23 | 309628.7 | 960.0009 | 5 | 43 | 3.839198 | -3.25997 | 2.995872 | 0.8692622 | 12.50202 | 3.475917
2018-03-01 02:25 | 309748.7 | 1080.0018 | 5 | 43 | 3.805069 | -3.259818 | 2.995872 | 0.9778986 | 12.50202 | 3.891118
2018-03-01 02:27 | 309868.7 | 1200.001 | 5 | 43 | 3.773174 | -3.259901 | 2.995872 | 1.086443 | 12.50202 | 4.302391
2018-03-01 02:29 | 309988.7 | 1320.0009 | 5 | 43 | 3.743222 | -3.25992 | 2.995872 | 1.19526 | 12.50202 | 4.711333
2018-03-01 02:31 | 310108.7 | 1440.001 | 5 | 43 | 3.714977 | -3.259947 | 2.995872 | 1.303929 | 12.50202 | 5.116556
2018-03-01 02:33 | 310228.7 | 1560.0018 | 5 | 43 | 3.688417 | -3.260159 | 2.995872 | 1.412578 | 12.50202 | 5.518725
2018-03-01 02:35 | 310348.7 | 1680.0002 | 5 | 43 | 3.663668 | -3.259717 | 2.995872 | 1.521282 | 12.50202 | 5.918314
2018-03-01 02:37 | 310468.7 | 1800.0002 | 5 | 43 | 3.640776 | -3.25998 | 2.995872 | 1.629935 | 12.50202 | 6.315118
2018-03-01 02:39 | 310588.7 | 1920.0018 | 5 | 43 | 3.619848 | -3.259829 | 2.995872 | 1.738594 | 12.50202 | 6.709565
2018-03-01 02:41 | 310708.7 | 2040.0002 | 5 | 43 | 3.600895 | -3.260055 | 2.995872 | 1.847251 | 12.50202 | 7.101841
2018-03-01 02:43 | 310828.7 | 2160.0009 | 5 | 43 | 3.583446 | -3.259848 | 2.995872 | 1.955912 | 12.50202 | 7.49216
2018-03-01 02:45 | 310948.7 | 2280.0001 | 5 | 43 | 3.566603 | -3.259998 | 2.995872 | 2.064588 | 12.50202 | 7.880677
2018-03-01 02:47 | 311068.7 | 2400.0018 | 5 | 43 | 3.549551 | -3.259866 | 2.995872 | 2.17324 | 12.50202 | 8.267275
2018-03-01 02:49 | 311188.7 | 2520.001 | 5 | 43 | 3.532162 | -3.260005 | 2.995872 | 2.281921 | 12.50202 | 8.6521
2018-03-01 02:51 | 311308.7 | 2640.0018 | 5 | 43 | 3.513837 | -3.259928 | 2.995872 | 2.390591 | 12.50202 | 9.034961
2018-03-01 02:53 | 311428.7 | 2760.0002 | 5 | 43 | 3.491718 | -3.26017 | 2.995872 | 2.499236 | 12.50202 | 9.415581
2018-03-01 02:55 | 311548.7 | 2880.0002 | 5 | 43 | 3.461554 | -3.26023 | 2.995872 | 2.607911 | 12.50202 | 9.79347
2018-03-01 02:57 | 311668.7 | 3000.0018 | 5 | 43 | 3.420413 | -3.260162 | 2.995872 | 2.716555 | 12.50202 | 10.16745
2018-03-01 02:59 | 311788.7 | 3120.0018 | 5 | 43 | 3.359966 | -3.259963 | 2.995872 | 2.825206 | 12.50202 | 10.53607
2018-03-01 03:01 | 311908.7 | 3240.0018 | 5 | 43 | 3.22793 | -3.260265 | 2.995872 | 2.933852 | 12.50202 | 10.89521
2018-03-01 03:02 | 311977.6 | 3308.8559 | 5 | 43 | 2.999999 | -3.260028 | 2.995872 | 2.99621 | 12.50202 | 11.09071
2018-03-01 03:04 | 312097.6 | 120 | 6 | 43 | 3.274374 | 0 | 2.995872 | 2.99621 | 12.50202 | 11.09071
2018-03-01 03:06 | 312217.6 | 240.0025 | 6 | 43 | 3.287446 | 0 | 2.995872 | 2.99621 | 12.50202 | 11.09071
2018-03-01 03:07 | 312277.6 | 300.0022 | 6 | 43 | 3.291695 | 0 | 2.995872 | 2.99621 | 12.50202 | 11.09071
2018-03-01 03:07 | 312277.6 | 0.0024 | 7 | 44 | 3.29171 | 0 | 0 | 0 | 0 | 0
2018-03-01 03:09 | 312397.7 | 120.0019 | 2 | 44 | 3.929056 | 4.89012 | 0.1623622 | 0 | 0.6171876 | 0
2018-03-01 03:11 | 312517.7 | 240.0003 | 2 | 44 | 3.977763 | 4.889917 | 0.3253496 | 0 | 1.262143 | 0
2018-03-01 03:13 | 312637.7 | 360.0002 | 2 | 44 | 4.014309 | 4.889748 | 0.4883292 | 0 | 1.913473 | 0
2018-03-01 03:15 | 312757.7 | 480.0005 | 2 | 44 | 4.045919 | 4.890162 | 0.6496642 | 0 | 2.563735 | 0
2018-03-01 03:17 | 312877.7 | 600.0027 | 2 | 44 | 4.073201 | 4.889965 | 0.8128111 | 0 | 3.226084 | 0
2018-03-01 03:19 | 312997.7 | 720.0011 | 2 | 44 | 4.098012 | 4.890215 | 0.9759671 | 0 | 3.8927 | 0
2018-03-01 03:21 | 313117.7 | 840.0011 | 2 | 44 | 4.123142 | 4.890184 | 1.138999 | 0 | 4.562814 | 0
2018-03-01 03:23 | 313237.7 | 960.0003 | 2 | 44 | 4.152332 | 4.890196 | 1.301971 | 0 | 5.237086 | 0
2018-03-01 03:25 | 313357.7 | 1080.0003 | 2 | 44 | 4.185692 | 4.890186 | 1.464811 | 0 | 5.915912 | 0
2018-03-01 03:27 | 313477.7 | 1200.0003 | 2 | 44 | 4.2004 | 4.476927 | 1.623713 | 0 | 6.58287 | 0
2018-03-01 03:29 | 313597.7 | 1320.0002 | 2 | 44 | 4.200392 | 3.866421 | 1.762561 | 0 | 7.166086 | 0
2018-03-01 03:31 | 313717.7 | 1440.0011 | 2 | 44 | 4.200382 | 3.3127 | 1.882061 | 0 | 7.668032 | 0
2018-03-01 03:31 | 313729.9 | 1452.1847 | 2 | 44 | 4.200383 | 3.259996 | 1.893199 | 0 | 7.714819 | 0
2018-03-01 03:33 | 313849.9 | 120.0012 | 3 | 44 | 4.229873 | 3.25988 | 2.001363 | 0 | 8.170639 | 0
2018-03-01 03:35 | 313969.9 | 240.0027 | 3 | 44 | 4.263513 | 3.259947 | 2.110094 | 0 | 8.632368 | 0
2018-03-01 03:37 | 314089.9 | 360.0012 | 3 | 44 | 4.299381 | 3.260027 | 2.218704 | 0 | 9.097359 | 0
2018-03-01 03:39 | 314209.9 | 480.0003 | 3 | 44 | 4.337191 | 3.259968 | 2.32742 | 0 | 9.566806 | 0
2018-03-01 03:41 | 314329.9 | 600.002 | 3 | 44 | 4.376591 | 3.259874 | 2.43606 | 0 | 10.04013 | 0
2018-03-01 03:43 | 314449.9 | 720.0013 | 3 | 44 | 4.400398 | 2.968966 | 2.542542 | 0 | 10.50793 | 0
2018-03-01 03:45 | 314569.9 | 840.0011 | 3 | 44 | 4.400373 | 2.446247 | 2.632463 | 0 | 10.90362 | 0
2018-03-01 03:47 | 314689.9 | 960.002 | 3 | 44 | 4.400373 | 2.032887 | 2.706866 | 0 | 11.23102 | 0
2018-03-01 03:49 | 314809.9 | 1080.0003 | 3 | 44 | 4.400363 | 1.702785 | 2.768932 | 0 | 11.50413 | 0
2018-03-01 03:51 | 314929.9 | 1200.0004 | 3 | 44 | 4.40037 | 1.437212 | 2.821108 | 0 | 11.73372 | 0
2018-03-01 03:53 | 315049.9 | 1320.002 | 3 | 44 | 4.400373 | 1.222651 | 2.865298 | 0 | 11.92817 | 0
2018-03-01 03:55 | 315169.9 | 1440.0028 | 3 | 44 | 4.400333 | 1.046762 | 2.903027 | 0 | 12.0942 | 0
2018-03-01 03:57 | 315289.9 | 1560.0003 | 3 | 44 | 4.400318 | 0.9030991 | 2.935446 | 0 | 12.23685 | 0
2018-03-01 03:59 | 315409.9 | 1680.002 | 3 | 44 | 4.400329 | 0.7839127 | 2.963512 | 0 | 12.36035 | 0
2018-03-01 04:01 | 315529.9 | 1800.0011 | 3 | 44 | 4.400308 | 0.6836891 | 2.987908 | 0 | 12.4677 | 0
2018-03-01 04:02 | 315573 | 1843.1096 | 3 | 44 | 4.400323 | 0.6519947 | 2.995919 | 0 | 12.50295 | 0
2018-03-01 04:04 | 315693.0448 | 120.002 | 4 | 44 | 4.356614 | 0 | 2.995925 | 0 | 12.50298 | 0
2018-03-01 04:06 | 315813.0439 | 240.0011 | 4 | 44 | 4.353592 | 0 | 2.995925 | 0 | 12.50298 | 0
2018-03-01 04:07 | 315873.0436 | 300.0008 | 4 | 44 | 4.352638 | 0 | 2.995925 | 0 | 12.50298 | 0
2018-03-01 04:09 | 315993.1 | 120.0019 | 5 | 44 | 4.12181 | -3.260055 | 2.995925 | 0.1086633 | 12.50298 | 0.4510211
2018-03-01 04:11 | 316113.1 | 240.0004 | 5 | 44 | 4.07934 | -3.259789 | 2.995925 | 0.2173145 | 12.50298 | 0.8965358
2018-03-01 04:13 | 316233.1 | 360.0003 | 5 | 44 | 4.037389 | -3.25994 | 2.995925 | 0.3259886 | 12.50298 | 1.337573
2018-03-01 04:15 | 316353.1 | 480.0002 | 5 | 44 | 3.995541 | -3.260025 | 2.995925 | 0.4346148 | 12.50298 | 1.773864
2018-03-01 04:17 | 316473.1 | 600.001 | 5 | 44 | 3.954196 | -3.259891 | 2.995925 | 0.5432894 | 12.50298 | 2.205823
2018-03-01 04:19 | 316593.1 | 720.0008 | 5 | 44 | 3.913904 | -3.259858 | 2.995925 | 0.6518881 | 12.50298 | 2.633045
2018-03-01 04:21 | 316713.1 | 840.0019 | 5 | 44 | 3.875277 | -3.259995 | 2.995925 | 0.7606087 | 12.50298 | 3.056451
2018-03-01 04:23 | 316833.1 | 960.0011 | 5 | 44 | 3.838789 | -3.260028 | 2.995925 | 0.8692617 | 12.50298 | 3.475508
2018-03-01 04:25 | 316953.1 | 1080.0012 | 5 | 44 | 3.80469 | -3.259922 | 2.995925 | 0.977846 | 12.50298 | 3.89047
2018-03-01 04:27 | 317073.1 | 1200.0011 | 5 | 44 | 3.772815 | -3.260257 | 2.995925 | 1.086602 | 12.50298 | 4.302504
2018-03-01 04:29 | 317193.1 | 1320.001 | 5 | 44 | 3.74289 | -3.259933 | 2.995925 | 1.195288 | 12.50298 | 4.710913
2018-03-01 04:31 | 317313.1 | 1440.0003 | 5 | 44 | 3.714657 | -3.259905 | 2.995925 | 1.303957 | 12.50298 | 5.1161
2018-03-01 04:33 | 317433.1 | 1560.001 | 5 | 44 | 3.688159 | -3.259975 | 2.995925 | 1.412569 | 12.50298 | 5.518102
2018-03-01 04:35 | 317553.1 | 1680.0003 | 5 | 44 | 3.663421 | -3.260062 | 2.995925 | 1.521231 | 12.50298 | 5.917502
2018-03-01 04:37 | 317673.1 | 1800.0019 | 5 | 44 | 3.640534 | -3.260154 | 2.995925 | 1.629885 | 12.50298 | 6.31429
2018-03-01 04:39 | 317793.1 | 1920.0011 | 5 | 44 | 3.619673 | -3.259874 | 2.995925 | 1.738612 | 12.50298 | 6.708961
2018-03-01 04:41 | 317913.1 | 2040.0001 | 5 | 44 | 3.600759 | -3.259891 | 2.995925 | 1.847271 | 12.50298 | 7.101225
2018-03-01 04:43 | 318033.1 | 2160.0019 | 5 | 44 | 3.583316 | -3.25992 | 2.995925 | 1.955932 | 12.50298 | 7.491531
2018-03-01 04:45 | 318153.1 | 2280.0013 | 5 | 44 | 3.566491 | -3.259864 | 2.995925 | 2.064602 | 12.50298 | 7.880012
2018-03-01 04:47 | 318273.1 | 2400.0003 | 5 | 44 | 3.549426 | -3.260187 | 2.995925 | 2.173242 | 12.50298 | 8.266552
2018-03-01 04:49 | 318393.1 | 2520.001 | 5 | 44 | 3.532034 | -3.259934 | 2.995925 | 2.281876 | 12.50298 | 8.651199
2018-03-01 04:51 | 318513.1 | 2640.0004 | 5 | 44 | 3.513689 | -3.260028 | 2.995925 | 2.390569 | 12.50298 | 9.034126
2018-03-01 04:53 | 318633.1 | 2760.0003 | 5 | 44 | 3.49146 | -3.260069 | 2.995925 | 2.499254 | 12.50298 | 9.414865
2018-03-01 04:55 | 318753.1 | 2880.0003 | 5 | 44 | 3.461517 | -3.259908 | 2.995925 | 2.607907 | 12.50298 | 9.792667
2018-03-01 04:57 | 318873.1 | 3000.0019 | 5 | 44 | 3.420367 | -3.259913 | 2.995925 | 2.716575 | 12.50298 | 10.16672
2018-03-01 04:59 | 318993.1 | 3120.0012 | 5 | 44 | 3.359919 | -3.259936 | 2.995925 | 2.825217 | 12.50298 | 10.53531
2018-03-01 05:01 | 319113.1 | 3240.0021 | 5 | 44 | 3.227976 | -3.259788 | 2.995925 | 2.933902 | 12.50298 | 10.89457
2018-03-01 05:02 | 319182.1 | 3308.9386 | 5 | 44 | 2.999999 | -3.259917 | 2.995925 | 2.996331 | 12.50298 | 11.09028
2018-03-01 05:04 | 319302.1 | 120.0018 | 6 | 44 | 3.274692 | 0 | 2.995925 | 2.996331 | 12.50298 | 11.09028
2018-03-01 05:06 | 319422.1 | 240.001 | 6 | 44 | 3.287778 | 0 | 2.995925 | 2.996331 | 12.50298 | 11.09028
2018-03-01 05:07 | 319482.1 | 300.0041 | 6 | 44 | 3.292032 | 0 | 2.995925 | 2.996331 | 12.50298 | 11.09028
2018-03-01 05:07 | 319482.1 | 0.0039 | 7 | 45 | 3.29201 | 0 | 0 | 0 | 0 | 0
2018-03-01 05:09 | 319602.2 | 120.0004 | 2 | 45 | 3.929204 | 4.889847 | 0.1622908 | 0 | 0.6169447 | 0
2018-03-01 05:11 | 319722.2 | 240.0002 | 2 | 45 | 3.977796 | 4.889927 | 0.3253752 | 0 | 1.262296 | 0
2018-03-01 05:13 | 319842.2 | 360.001 | 2 | 45 | 4.014309 | 4.889977 | 0.4883996 | 0 | 1.913807 | 0
2018-03-01 05:15 | 319962.2 | 480.0002 | 2 | 45 | 4.045845 | 4.890106 | 0.6458083 | 0 | 2.548219 | 0
2018-03-01 05:17 | 320082.2 | 600.001 | 2 | 45 | 4.0731 | 4.889883 | 0.7987511 | 0 | 3.169152 | 0
2018-03-01 05:19 | 320202.2 | 720.0011 | 2 | 45 | 4.097919 | 4.889946 | 0.9583898 | 0 | 3.82141 | 0
2018-03-01 05:21 | 320322.2 | 840.0002 | 2 | 45 | 4.123095 | 4.890123 | 1.121284 | 0 | 4.490949 | 0
2018-03-01 05:23 | 320442.2 | 960.0011 | 2 | 45 | 4.152248 | 4.89012 | 1.284333 | 0 | 5.165531 | 0
2018-03-01 05:25 | 320562.2 | 1080.0012 | 2 | 45 | 4.185687 | 4.890171 | 1.447394 | 0 | 5.845273 | 0
2018-03-01 05:27 | 320682.2 | 1200.0003 | 2 | 45 | 4.200395 | 4.47661 | 1.60605 | 0 | 6.511202 | 0
2018-03-01 05:29 | 320802.2 | 1320.001 | 2 | 45 | 4.200374 | 3.864746 | 1.744932 | 0 | 7.094558 | 0
2018-03-01 05:31 | 320922.2 | 1440.0003 | 2 | 45 | 4.200393 | 3.311901 | 1.864423 | 0 | 7.596468 | 0
2018-03-01 05:31 | 320934.2 | 1451.9895 | 2 | 45 | 4.200392 | 3.259977 | 1.875375 | 0 | 7.64247 | 0
2018-03-01 05:33 | 321054.2 | 120.0018 | 3 | 45 | 4.229947 | 3.259884 | 1.983609 | 0 | 8.098592 | 0
2018-03-01 05:35 | 321174.2 | 240.0017 | 3 | 45 | 4.263568 | 3.259933 | 2.092266 | 0 | 8.560012 | 0
2018-03-01 05:37 | 321294.2 | 360.0002 | 3 | 45 | 4.299448 | 3.25997 | 2.200849 | 0 | 9.024892 | 0
2018-03-01 05:39 | 321414.2 | 480.001 | 3 | 45 | 4.337274 | 3.259956 | 2.309558 | 0 | 9.494322 | 0
2018-03-01 05:41 | 321534.2 | 600.001 | 3 | 45 | 4.376675 | 3.259869 | 2.418262 | 0 | 9.967932 | 0
2018-03-01 05:43 | 321654.2 | 720.001 | 3 | 45 | 4.400398 | 2.967478 | 2.524707 | 0 | 10.43557 | 0
2018-03-01 05:45 | 321774.2 | 840.0007 | 3 | 45 | 4.400383 | 2.445164 | 2.614568 | 0 | 10.831 | 0
2018-03-01 05:47 | 321894.2 | 960.0018 | 3 | 45 | 4.400389 | 2.03327 | 2.688875 | 0 | 11.15797 | 0
2018-03-01 05:49 | 322014.2 | 1080.0019 | 3 | 45 | 4.400359 | 1.702089 | 2.750994 | 0 | 11.43132 | 0
2018-03-01 05:51 | 322134.2 | 1200.0013 | 3 | 45 | 4.400359 | 1.436466 | 2.803147 | 0 | 11.66081 | 0
2018-03-01 05:53 | 322254.2 | 1320.001 | 3 | 45 | 4.400364 | 1.221729 | 2.847307 | 0 | 11.85513 | 0
2018-03-01 05:55 | 322374.2 | 1440.0011 | 3 | 45 | 4.400343 | 1.046635 | 2.885025 | 0 | 12.0211 | 0
2018-03-01 05:57 | 322494.2 | 1560.001 | 3 | 45 | 4.400341 | 0.9033146 | 2.917435 | 0 | 12.16372 | 0
2018-03-01 05:59 | 322614.2 | 1680.0002 | 3 | 45 | 4.400334 | 0.7838383 | 2.945467 | 0 | 12.28707 | 0
2018-03-01 06:01 | 322734.2 | 1800.0003 | 3 | 45 | 4.400319 | 0.6839485 | 2.969891 | 0 | 12.39454 | 0
2018-03-01 06:02 | 322777.1 | 1842.9624 | 3 | 45 | 4.400325 | 0.6519852 | 2.97786 | 0 | 12.42961 | 0
2018-03-01 06:04 | 322897.2 | 120.0017 | 4 | 45 | 4.356591 | 0 | 2.97786 | 0 | 12.42961 | 0
2018-03-01 06:06 | 323017.2 | 240.0007 | 4 | 45 | 4.353549 | 0 | 2.97786 | 0 | 12.42961 | 0
2018-03-01 06:07 | 323077.2 | 300.0015 | 4 | 45 | 4.35262 | 0 | 2.97786 | 0 | 12.42961 | 0
2018-03-01 06:09 | 323197.3 | 120.0002 | 5 | 45 | 4.121664 | -3.260015 | 2.97786 | 0.1085976 | 12.42961 | 0.4507348
2018-03-01 06:11 | 323317.3 | 240.0001 | 5 | 45 | 4.079167 | -3.259943 | 2.97786 | 0.217306 | 12.42961 | 0.8964703
2018-03-01 06:13 | 323437.3 | 360.0009 | 5 | 45 | 4.037222 | -3.259972 | 2.97786 | 0.325981 | 12.42961 | 1.337494
2018-03-01 06:15 | 323557.3 | 480.0018 | 5 | 45 | 3.995368 | -3.259858 | 2.97786 | 0.4346336 | 12.42961 | 1.773872
2018-03-01 06:17 | 323677.3 | 600.0017 | 5 | 45 | 3.954016 | -3.260055 | 2.97786 | 0.5432672 | 12.42961 | 2.205651
2018-03-01 06:19 | 323797.3 | 720.0001 | 5 | 45 | 3.913719 | -3.25992 | 2.97786 | 0.6519209 | 12.42961 | 2.63307
2018-03-01 06:21 | 323917.3 | 840.0002 | 5 | 45 | 3.87507 | -3.259874 | 2.97786 | 0.7606427 | 12.42961 | 3.056458
2018-03-01 06:23 | 324037.3 | 960.0009 | 5 | 45 | 3.838583 | -3.260011 | 2.97786 | 0.8691782 | 12.42961 | 3.47504
2018-03-01 06:25 | 324157.3 | 1080.0001 | 5 | 45 | 3.804474 | -3.259947 | 2.97786 | 0.977949 | 12.42961 | 3.89069
2018-03-01 06:27 | 324277.3 | 1200.001 | 5 | 45 | 3.772602 | -3.259891 | 2.97786 | 1.086578 | 12.42961 | 4.302215
2018-03-01 06:29 | 324397.3 | 1320.0001 | 5 | 45 | 3.742663 | -3.259791 | 2.97786 | 1.195246 | 12.42961 | 4.710535
2018-03-01 06:31 | 324517.3 | 1440.0001 | 5 | 45 | 3.714414 | -3.259871 | 2.97786 | 1.303927 | 12.42961 | 5.115742
2018-03-01 06:33 | 324637.3 | 1560.0019 | 5 | 45 | 3.687873 | -3.259878 | 2.97786 | 1.412606 | 12.42961 | 5.517959
2018-03-01 06:35 | 324757.3 | 1680.0008 | 5 | 45 | 3.663146 | -3.259988 | 2.97786 | 1.521256 | 12.42961 | 5.917288
2018-03-01 06:37 | 324877.3 | 1800.0009 | 5 | 45 | 3.640258 | -3.260222 | 2.97786 | 1.629909 | 12.42961 | 6.314038
2018-03-01 06:39 | 324997.3 | 1920.0018 | 5 | 45 | 3.61936 | -3.2602 | 2.97786 | 1.738583 | 12.42961 | 6.708489
2018-03-01 06:41 | 325117.3 | 2040.0002 | 5 | 45 | 3.60042 | -3.260164 | 2.97786 | 1.847265 | 12.42961 | 7.100801
2018-03-01 06:43 | 325237.3 | 2160.0002 | 5 | 45 | 3.582996 | -3.260044 | 2.97786 | 1.955862 | 12.42961 | 7.490843
2018-03-01 06:45 | 325357.3 | 2280.0002 | 5 | 45 | 3.566177 | -3.259913 | 2.97786 | 2.064583 | 12.42961 | 7.879476
2018-03-01 06:47 | 325477.3 | 2400.0009 | 5 | 45 | 3.549119 | -3.259775 | 2.97786 | 2.173217 | 12.42961 | 8.26596
2018-03-01 06:49 | 325597.3 | 2520.0009 | 5 | 45 | 3.53172 | -3.260034 | 2.97786 | 2.281877 | 12.42961 | 8.650664
2018-03-01 06:51 | 325717.3 | 2640.0002 | 5 | 45 | 3.513376 | -3.259885 | 2.97786 | 2.390575 | 12.42961 | 9.033572
2018-03-01 06:53 | 325837.3 | 2760.001 | 5 | 45 | 3.491109 | -3.259789 | 2.97786 | 2.499201 | 12.42961 | 9.414068
2018-03-01 06:55 | 325957.3 | 2880.0002 | 5 | 45 | 3.461101 | -3.260253 | 2.97786 | 2.607884 | 12.42961 | 9.791935
2018-03-01 06:57 | 326077.3 | 3000.0002 | 5 | 45 | 3.419915 | -3.260152 | 2.97786 | 2.716508 | 12.42961 | 10.16579
2018-03-01 06:59 | 326197.3 | 3120.0002 | 5 | 45 | 3.359268 | -3.259832 | 2.97786 | 2.825205 | 12.42961 | 10.53451
2018-03-01 07:01 | 326317.3 | 3240.0017 | 5 | 45 | 3.226476 | -3.259781 | 2.97786 | 2.933904 | 12.42961 | 10.89371
2018-03-01 07:02 | 326385.5 | 3308.2591 | 5 | 45 | 2.999982 | -3.259891 | 2.97786 | 2.99571 | 12.42961 | 11.08741
2018-03-01 07:04 | 326505.6 | 120.0017 | 6 | 45 | 3.275197 | 0 | 2.97786 | 2.99571 | 12.42961 | 11.08741
2018-03-01 07:06 | 326625.6 | 240.0017 | 6 | 45 | 3.288281 | 0 | 2.97786 | 2.99571 | 12.42961 | 11.08741
2018-03-01 07:07 | 326685.6 | 300.0023 | 6 | 45 | 3.292521 | 0 | 2.97786 | 2.99571 | 12.42961 | 11.08741
2018-03-01 07:07 | 326685.6 | 0.0048 | 7 | 46 | 3.292525 | 0 | 0 | 0 | 0 | 0
2018-03-01 07:09 | 326805.7 | 120.001 | 2 | 46 | 3.929662 | 4.89024 | 0.1626508 | 0 | 0.6183439 | 0
2018-03-01 07:11 | 326925.7 | 240.001 | 2 | 46 | 3.978229 | 4.889936 | 0.3256373 | 0 | 1.263377 | 0
2018-03-01 07:13 | 327045.7 | 360.0002 | 2 | 46 | 4.014789 | 4.890028 | 0.4887148 | 0 | 1.915174 | 0
2018-03-01 07:15 | 327165.7 | 480.0002 | 2 | 46 | 4.046359 | 4.890068 | 0.6517011 | 0 | 2.572174 | 0
2018-03-01 07:17 | 327285.7 | 600.0011 | 2 | 46 | 4.073598 | 4.889782 | 0.8147063 | 0 | 3.234017 | 0
2018-03-01 07:19 | 327405.7 | 720.0004 | 2 | 46 | 4.098372 | 4.890116 | 0.9760448 | 0 | 3.893257 | 0
2018-03-01 07:21 | 327525.7 | 840.001 | 2 | 46 | 4.123512 | 4.889881 | 1.139339 | 0 | 4.564508 | 0
2018-03-01 07:23 | 327645.7 | 960.001 | 2 | 46 | 4.15268 | 4.889908 | 1.302284 | 0 | 5.238734 | 0
2018-03-01 07:25 | 327765.7 | 1080.0003 | 2 | 46 | 4.186077 | 4.889744 | 1.465222 | 0 | 5.918031 | 0
2018-03-01 07:27 | 327885.7 | 1200.0019 | 2 | 46 | 4.2004 | 4.470743 | 1.623915 | 0 | 6.584135 | 0
2018-03-01 07:29 | 328005.7 | 1320.0002 | 2 | 46 | 4.200397 | 3.861671 | 1.762602 | 0 | 7.166675 | 0
2018-03-01 07:31 | 328125.7 | 1440.001 | 2 | 46 | 4.200389 | 3.308676 | 1.881845 | 0 | 7.667542 | 0
2018-03-01 07:31 | 328136.9 | 1451.1991 | 2 | 46 | 4.200386 | 3.259981 | 1.892086 | 0 | 7.710556 | 0
2018-03-01 07:33 | 328256.9 | 120.002 | 3 | 46 | 4.229865 | 3.25985 | 2.000272 | 0 | 8.166471 | 0
2018-03-01 07:35 | 328376.9 | 240.0003 | 3 | 46 | 4.263519 | 3.259935 | 2.108877 | 0 | 8.627663 | 0
2018-03-01 07:37 | 328496.9 | 360.0011 | 3 | 46 | 4.299387 | 3.259941 | 2.217557 | 0 | 9.092951 | 0
2018-03-01 07:39 | 328616.9 | 480.0019 | 3 | 46 | 4.337216 | 3.259924 | 2.326269 | 0 | 9.562386 | 0
2018-03-01 07:41 | 328736.9 | 600.0011 | 3 | 46 | 4.376619 | 3.260023 | 2.43495 | 0 | 10.03589 | 0
2018-03-01 07:43 | 328856.9 | 720.0003 | 3 | 46 | 4.40041 | 2.969355 | 2.541448 | 0 | 10.50376 | 0
2018-03-01 07:45 | 328976.9 | 840.0002 | 3 | 46 | 4.400376 | 2.446442 | 2.631321 | 0 | 10.89923 | 0
2018-03-01 07:47 | 329096.9 | 960.0011 | 3 | 46 | 4.400391 | 2.033974 | 2.705757 | 0 | 11.22678 | 0
2018-03-01 07:49 | 329216.9 | 1080.0006 | 3 | 46 | 4.400364 | 1.703695 | 2.767845 | 0 | 11.49999 | 0
2018-03-01 07:51 | 329336.9 | 1200.0002 | 3 | 46 | 4.400355 | 1.437929 | 2.820022 | 0 | 11.72959 | 0
2018-03-01 07:53 | 329456.9 | 1320.0003 | 3 | 46 | 4.400356 | 1.223227 | 2.864261 | 0 | 11.92426 | 0
2018-03-01 07:55 | 329576.9 | 1440.0011 | 3 | 46 | 4.400323 | 1.047682 | 2.901999 | 0 | 12.09032 | 0
2018-03-01 07:57 | 329696.9 | 1560.0012 | 3 | 46 | 4.400353 | 0.904232 | 2.934457 | 0 | 12.23314 | 0
2018-03-01 07:59 | 329816.9 | 1680.001 | 3 | 46 | 4.400322 | 0.7843227 | 2.962531 | 0 | 12.35668 | 0
2018-03-01 08:01 | 329936.9 | 1800.0004 | 3 | 46 | 4.400314 | 0.6843281 | 2.986968 | 0 | 12.46421 | 0
2018-03-01 08:02 | 329980.6 | 1843.6976 | 3 | 46 | 4.400323 | 0.6519966 | 2.995075 | 0 | 12.49988 | 0
2018-03-01 08:04 | 330100.6 | 120.0012 | 4 | 46 | 4.356578 | 0 | 2.995075 | 0 | 12.49988 | 0
2018-03-01 08:06 | 330220.6 | 240.0012 | 4 | 46 | 4.353543 | 0 | 2.995075 | 0 | 12.49988 | 0
2018-03-01 08:07 | 330280.6 | 300.0056 | 4 | 46 | 4.352604 | 0 | 2.995075 | 0 | 12.49988 | 0
2018-03-01 08:09 | 330400.8 | 120.0019 | 5 | 46 | 4.12148 | -3.25982 | 2.995075 | 0.1086247 | 12.49988 | 0.4508298
2018-03-01 08:11 | 330520.8 | 240.0012 | 5 | 46 | 4.078989 | -3.259945 | 2.995075 | 0.2173275 | 12.49988 | 0.8965215
2018-03-01 08:13 | 330640.8 | 360.0012 | 5 | 46 | 4.037022 | -3.259684 | 2.995075 | 0.3259626 | 12.49988 | 1.337363
2018-03-01 08:15 | 330760.8 | 480.001 | 5 | 46 | 3.995195 | -3.259858 | 2.995075 | 0.4346517 | 12.49988 | 1.773867
2018-03-01 08:17 | 330880.8 | 600.001 | 5 | 46 | 3.953814 | -3.25991 | 2.995075 | 0.5432889 | 12.49988 | 2.205638
2018-03-01 08:19 | 331000.8 | 720.0002 | 5 | 46 | 3.913526 | -3.259843 | 2.995075 | 0.6519626 | 12.49988 | 2.633113
2018-03-01 08:21 | 331120.8 | 840.0002 | 5 | 46 | 3.874936 | -3.259993 | 2.995075 | 0.7606355 | 12.49988 | 3.056292
2018-03-01 08:23 | 331240.8 | 960.0002 | 5 | 46 | 3.838457 | -3.260152 | 2.995075 | 0.8692592 | 12.49988 | 3.475198
2018-03-01 08:25 | 331360.8 | 1080.0003 | 5 | 46 | 3.804373 | -3.259829 | 2.995075 | 0.9779196 | 12.49988 | 3.890413
2018-03-01 08:27 | 331480.8 | 1200.0003 | 5 | 46 | 3.772528 | -3.260081 | 2.995075 | 1.086599 | 12.49988 | 4.302122
2018-03-01 08:29 | 331600.8 | 1320.001 | 5 | 46 | 3.742592 | -3.260087 | 2.995075 | 1.195228 | 12.49988 | 4.710287
2018-03-01 08:31 | 331720.8 | 1440.001 | 5 | 46 | 3.714346 | -3.25977 | 2.995075 | 1.303919 | 12.49988 | 5.115523
2018-03-01 08:33 | 331840.8 | 1560.0003 | 5 | 46 | 3.687829 | -3.259806 | 2.995075 | 1.412615 | 12.49988 | 5.5178
2018-03-01 08:35 | 331960.8 | 1680.001 | 5 | 46 | 3.663094 | -3.259988 | 2.995075 | 1.521262 | 12.49988 | 5.917111
2018-03-01 08:37 | 332080.8 | 1800.0002 | 5 | 46 | 3.640223 | -3.259928 | 2.995075 | 1.629925 | 12.49988 | 6.313894
2018-03-01 08:39 | 332200.8 | 1920.0003 | 5 | 46 | 3.619335 | -3.260104 | 2.995075 | 1.738606 | 12.49988 | 6.708364
2018-03-01 08:41 | 332320.8 | 2040.0011 | 5 | 46 | 3.600428 | -3.259897 | 2.995075 | 1.847241 | 12.49988 | 7.100509
2018-03-01 08:43 | 332440.8 | 2160.0003 | 5 | 46 | 3.582961 | -3.259922 | 2.995075 | 1.95588 | 12.49988 | 7.490698
2018-03-01 08:45 | 332560.8 | 2280.0012 | 5 | 46 | 3.566106 | -3.260058 | 2.995075 | 2.064515 | 12.49988 | 7.879014
2018-03-01 08:47 | 332680.8 | 2400.0003 | 5 | 46 | 3.549032 | -3.25986 | 2.995075 | 2.173214 | 12.49988 | 8.265721
2018-03-01 08:49 | 332800.8 | 2520.002 | 5 | 46 | 3.531574 | -3.260329 | 2.995075 | 2.281878 | 12.49988 | 8.650429
2018-03-01 08:51 | 332920.8 | 2640.0011 | 5 | 46 | 3.513203 | -3.259862 | 2.995075 | 2.39058 | 12.49988 | 9.033339
2018-03-01 08:53 | 333040.8 | 2760.0012 | 5 | 46 | 3.490692 | -3.259835 | 2.995075 | 2.499254 | 12.49988 | 9.413973
2018-03-01 08:55 | 333160.8 | 2880.0003 | 5 | 46 | 3.46052 | -3.259943 | 2.995075 | 2.607915 | 12.49988 | 9.791708
2018-03-01 08:57 | 333280.8 | 3000.0011 | 5 | 46 | 3.419137 | -3.259912 | 2.995075 | 2.716579 | 12.49988 | 10.16563
2018-03-01 08:59 | 333400.8 | 3120.0003 | 5 | 46 | 3.358054 | -3.259905 | 2.995075 | 2.825229 | 12.49988 | 10.53408
2018-03-01 09:01 | 333520.8 | 3240.0019 | 5 | 46 | 3.223148 | -3.260015 | 2.995075 | 2.93385 | 12.49988 | 10.89281
2018-03-01 09:02 | 333587.4 | 3306.6296 | 5 | 46 | 2.999968 | -3.259908 | 2.995075 | 2.994192 | 12.49988 | 11.08179
2018-03-01 09:04 | 333707.4 | 120.0002 | 6 | 46 | 3.275658 | 0 | 2.995075 | 2.994192 | 12.49988 | 11.08179
2018-03-01 09:06 | 333827.4 | 240.001 | 6 | 46 | 3.288752 | 0 | 2.995075 | 2.994192 | 12.49988 | 11.08179
2018-03-01 09:07 | 333887.4 | 300.0039 | 6 | 46 | 3.293026 | 0 | 2.995075 | 2.994192 | 12.49988 | 11.08179
2018-03-01 09:07 | 333887.4 | 0.0025 | 7 | 47 | 3.293103 | 0 | 0 | 0 | 0 | 0
2018-03-01 09:09 | 334007.5 | 120.0004 | 2 | 47 | 3.930436 | 4.889914 | 0.162957 | 0 | 0.6195751 | 0
2018-03-01 09:11 | 334127.5 | 240.0004 | 2 | 47 | 3.978934 | 4.890123 | 0.3259183 | 0 | 1.264627 | 0
2018-03-01 09:13 | 334247.5 | 360.0019 | 2 | 47 | 4.015512 | 4.890173 | 0.4889584 | 0 | 1.916389 | 0
2018-03-01 09:15 | 334367.5 | 480.0003 | 2 | 47 | 4.047101 | 4.890196 | 0.6519117 | 0 | 2.573377 | 0
2018-03-01 09:17 | 334487.5 | 600.0004 | 2 | 47 | 4.074372 | 4.89024 | 0.8081193 | 0 | 3.207739 | 0
2018-03-01 09:19 | 334607.5 | 720.0012 | 2 | 47 | 4.099157 | 4.889946 | 0.9710326 | 0 | 3.873555 | 0
2018-03-01 09:21 | 334727.5 | 840.002 | 2 | 47 | 4.124301 | 4.889862 | 1.134124 | 0 | 4.544102 | 0
2018-03-01 09:23 | 334847.5 | 960.0004 | 2 | 47 | 4.153494 | 4.89015 | 1.297141 | 0 | 5.218755 | 0
2018-03-01 09:25 | 334967.5 | 1080.0004 | 2 | 47 | 4.186931 | 4.889824 | 1.460129 | 0 | 5.898397 | 0
2018-03-01 09:27 | 335087.5 | 1200.0025 | 2 | 47 | 4.200385 | 4.457487 | 1.61842 | 0 | 6.562868 | 0
2018-03-01 09:29 | 335207.5 | 1320.0004 | 2 | 47 | 4.20038 | 3.851307 | 1.756699 | 0 | 7.143694 | 0
2018-03-01 09:31 | 335327.5 | 1440.0011 | 2 | 47 | 4.200384 | 3.301208 | 1.875702 | 0 | 7.643553 | 0
2018-03-01 09:31 | 335337.2 | 1449.6562 | 2 | 47 | 4.2004 | 3.259995 | 1.884566 | 0 | 7.680786 | 0
2018-03-01 09:33 | 335457.2 | 120.0001 | 3 | 47 | 4.229883 | 3.259909 | 1.992771 | 0 | 8.136782 | 0
2018-03-01 09:35 | 335577.2 | 240.0001 | 3 | 47 | 4.263554 | 3.259932 | 2.101423 | 0 | 8.598173 | 0
2018-03-01 09:37 | 335697.2 | 360.001 | 3 | 47 | 4.299405 | 3.259977 | 2.210079 | 0 | 9.063361 | 0
2018-03-01 09:39 | 335817.2 | 480.0002 | 3 | 47 | 4.337226 | 3.25989 | 2.318784 | 0 | 9.532765 | 0
2018-03-01 09:41 | 335937.2 | 600.0011 | 3 | 47 | 4.376622 | 3.259825 | 2.427437 | 0 | 10.00615 | 0
2018-03-01 09:43 | 336057.2 | 720.0002 | 3 | 47 | 4.400398 | 2.968983 | 2.533967 | 0 | 10.47416 | 0
2018-03-01 09:45 | 336177.2 | 840.0009 | 3 | 47 | 4.400381 | 2.447887 | 2.623862 | 0 | 10.86973 | 0
2018-03-01 09:47 | 336297.2 | 960.0009 | 3 | 47 | 4.400363 | 2.035624 | 2.698325 | 0 | 11.1974 | 0
2018-03-01 09:49 | 336417.2 | 1080.001 | 3 | 47 | 4.40037 | 1.705761 | 2.76048 | 0 | 11.4709 | 0
2018-03-01 09:51 | 336537.2 | 1200.0018 | 3 | 47 | 4.400342 | 1.439425 | 2.812744 | 0 | 11.70088 | 0
2018-03-01 09:53 | 336657.2 | 1320.001 | 3 | 47 | 4.400348 | 1.224764 | 2.85703 | 0 | 11.89575 | 0
2018-03-01 09:55 | 336777.2 | 1440.001 | 3 | 47 | 4.400348 | 1.04978 | 2.894818 | 0 | 12.06203 | 0
2018-03-01 09:57 | 336897.2 | 1560.0001 | 3 | 47 | 4.400317 | 0.9053288 | 2.927338 | 0 | 12.20514 | 0
2018-03-01 09:59 | 337017.2 | 1680.0002 | 3 | 47 | 4.400323 | 0.7859287 | 2.955467 | 0 | 12.32891 | 0
2018-03-01 10:01 | 337137.2 | 1800.0002 | 3 | 47 | 4.40036 | 0.6870785 | 2.979946 | 0 | 12.43663 | 0
2018-03-01 10:02 | 337182.4 | 1845.2191 | 3 | 47 | 4.400297 | 0.6520042 | 2.988354 | 0 | 12.47363 | 0
2018-03-01 10:04 | 337302.4 | 120.0002 | 4 | 47 | 4.3564 | 0 | 2.988354 | 0 | 12.47363 | 0
2018-03-01 10:06 | 337422.4 | 240.0009 | 4 | 47 | 4.353354 | 0 | 2.988354 | 0 | 12.47363 | 0
2018-03-01 10:07 | 337482.4 | 300.0016 | 4 | 47 | 4.352396 | 0 | 2.988354 | 0 | 12.47363 | 0
2018-03-01 10:09 | 337602.5471 | 120.0002 | 5 | 47 | 4.120638 | -3.259878 | 2.988354 | 0.1086439 | 12.47363 | 0.4508244
2018-03-01 10:11 | 337722.5471 | 240.0002 | 5 | 47 | 4.078136 | -3.259993 | 2.988354 | 0.2173204 | 12.47363 | 0.8963147
2018-03-01 10:13 | 337842.5479 | 360.001 | 5 | 47 | 4.036127 | -3.260025 | 2.988354 | 0.3259468 | 12.47363 | 1.337027
2018-03-01 10:15 | 337962.5478 | 480.0009 | 5 | 47 | 3.994259 | -3.259808 | 2.988354 | 0.4346517 | 12.47363 | 1.773496
2018-03-01 10:17 | 338082.547 | 600.0001 | 5 | 47 | 3.952909 | -3.260081 | 2.988354 | 0.5432975 | 12.47363 | 2.205203
2018-03-01 10:19 | 338202.548 | 720.0011 | 5 | 47 | 3.91261 | -3.259905 | 2.988354 | 0.6519786 | 12.47363 | 2.632605
2018-03-01 10:21 | 338322.5487 | 840.0018 | 5 | 47 | 3.873972 | -3.259897 | 2.988354 | 0.7606294 | 12.47363 | 3.055597
2018-03-01 10:23 | 338442.5471 | 960.0002 | 5 | 47 | 3.837471 | -3.259945 | 2.988354 | 0.8692827 | 12.47363 | 3.474512
2018-03-01 10:25 | 338562.5479 | 1080.001 | 5 | 47 | 3.803349 | -3.260056 | 2.988354 | 0.9779274 | 12.47363 | 3.889558
2018-03-01 10:27 | 338682.547 | 1200.0001 | 5 | 47 | 3.771507 | -3.25988 | 2.988354 | 1.086608 | 12.47363 | 4.30116
2018-03-01 10:29 | 338802.5471 | 1320.0002 | 5 | 47 | 3.741562 | -3.259938 | 2.988354 | 1.195296 | 12.47363 | 4.709434
2018-03-01 10:31 | 338922.5471 | 1440.0002 | 5 | 47 | 3.713328 | -3.259851 | 2.988354 | 1.303909 | 12.47363 | 5.114268
2018-03-01 10:33 | 339042.5495 | 1560.0026 | 5 | 47 | 3.686828 | -3.259988 | 2.988354 | 1.412616 | 12.47363 | 5.516474
2018-03-01 10:35 | 339162.5487 | 1680.0018 | 5 | 47 | 3.662107 | -3.25992 | 2.988354 | 1.521272 | 12.47363 | 5.915709
2018-03-01 10:37 | 339282.5471 | 1800.0002 | 5 | 47 | 3.639257 | -3.260117 | 2.988354 | 1.629946 | 12.47363 | 6.312428
2018-03-01 10:39 | 339402.5488 | 1920.0019 | 5 | 47 | 3.618398 | -3.260013 | 2.988354 | 1.738604 | 12.47363 | 6.706709
2018-03-01 10:41 | 339522.5471 | 2040.0002 | 5 | 47 | 3.599514 | -3.25998 | 2.988354 | 1.847222 | 12.47363 | 7.09869
2018-03-01 10:43 | 339642.5491 | 2160.0022 | 5 | 47 | 3.582112 | -3.259862 | 2.988354 | 1.955907 | 12.47363 | 7.488948
2018-03-01 10:45 | 339762.548 | 2280.0011 | 5 | 47 | 3.565277 | -3.25991 | 2.988354 | 2.064572 | 12.47363 | 7.877284
2018-03-01 10:47 | 339882.5472 | 2400.0003 | 5 | 47 | 3.54822 | -3.259903 | 2.988354 | 2.173247 | 12.47363 | 8.263814
2018-03-01 10:49 | 340002.548 | 2520.0011 | 5 | 47 | 3.530809 | -3.260096 | 2.988354 | 2.281871 | 12.47363 | 8.648295
2018-03-01 10:51 | 340122.5472 | 2640.0003 | 5 | 47 | 3.512447 | -3.259829 | 2.988354 | 2.390584 | 12.47363 | 9.031157
2018-03-01 10:53 | 340242.548 | 2760.0011 | 5 | 47 | 3.490088 | -3.259832 | 2.988354 | 2.499228 | 12.47363 | 9.411615
2018-03-01 10:55 | 340362.5487 | 2880.0018 | 5 | 47 | 3.459923 | -3.259899 | 2.988354 | 2.60792 | 12.47363 | 9.789392
2018-03-01 10:57 | 340482.5487 | 3000.0018 | 5 | 47 | 3.41844 | -3.259943 | 2.988354 | 2.716584 | 12.47363 | 10.16324
2018-03-01 10:59 | 340602.5472 | 3120.0003 | 5 | 47 | 3.357007 | -3.259899 | 2.988354 | 2.82524 | 12.47363 | 10.53162
2018-03-01 11:01 | 340722.5472 | 3240.0003 | 5 | 47 | 3.220934 | -3.259872 | 2.988354 | 2.93391 | 12.47363 | 10.89035
2018-03-01 11:02 | 340788.3045 | 3305.7576 | 5 | 47 | 2.999976 | -3.25993 | 2.988354 | 2.993324 | 12.47363 | 11.07633
2018-03-01 11:04 | 340908.3 | 120.0002 | 6 | 47 | 3.276776 | 0 | 2.988354 | 2.993324 | 12.47363 | 11.07633
2018-03-01 11:06 | 341028.3 | 240.0007 | 6 | 47 | 3.289842 | 0 | 2.988354 | 2.993324 | 12.47363 | 11.07633
2018-03-01 11:07 | 341088.3 | 300.0016 | 6 | 47 | 3.294106 | 0 | 2.988354 | 2.993324 | 12.47363 | 11.07633
2018-03-01 11:07 | 341088.3 | 0.0024 | 7 | 48 | 3.294141 | 0 | 0 | 0 | 0 | 0
2018-03-01 11:09 | 341208.4 | 120.0018 | 2 | 48 | 3.930978 | 4.890179 | 0.1623213 | 0 | 0.6174332 | 0
2018-03-01 11:11 | 341328.4 | 240.0002 | 2 | 48 | 3.979247 | 4.8899 | 0.3252561 | 0 | 1.262441 | 0
2018-03-01 11:13 | 341448.4 | 360.0002 | 2 | 48 | 4.015768 | 4.88978 | 0.4883305 | 0 | 1.914388 | 0
2018-03-01 11:15 | 341568.4 | 480.0011 | 2 | 48 | 4.047353 | 4.889894 | 0.6478795 | 0 | 2.557649 | 0
2018-03-01 11:17 | 341688.4 | 600.0002 | 2 | 48 | 4.074602 | 4.889738 | 0.8101977 | 0 | 3.216868 | 0
2018-03-01 11:19 | 341808.4 | 720.0003 | 2 | 48 | 4.099344 | 4.89002 | 0.9713613 | 0 | 3.875549 | 0
2018-03-01 11:21 | 341928.4 | 840.0011 | 2 | 48 | 4.124555 | 4.890219 | 1.134897 | 0 | 4.547955 | 0
2018-03-01 11:23 | 342048.4 | 960.0003 | 2 | 48 | 4.153703 | 4.890053 | 1.297886 | 0 | 5.222521 | 0
2018-03-01 11:25 | 342168.4 | 1080.0012 | 2 | 48 | 4.187101 | 4.890232 | 1.460893 | 0 | 5.902271 | 0
2018-03-01 11:27 | 342288.4 | 1200.0012 | 2 | 48 | 4.200389 | 4.454876 | 1.618993 | 0 | 6.56595 | 0
2018-03-01 11:29 | 342408.4 | 1320.0013 | 2 | 48 | 4.200386 | 3.848625 | 1.757336 | 0 | 7.147044 | 0
2018-03-01 11:31 | 342528.4 | 1440.0012 | 2 | 48 | 4.200393 | 3.299982 | 1.87632 | 0 | 7.646825 | 0
2018-03-01 11:31 | 342537.7 | 1449.2888 | 2 | 48 | 4.200395 | 3.259987 | 1.884751 | 0 | 7.682239 | 0
2018-03-01 11:33 | 342657.7 | 120.0009 | 3 | 48 | 4.229889 | 3.260258 | 1.992956 | 0 | 8.13823 | 0
2018-03-01 11:35 | 342777.7 | 240.0004 | 3 | 48 | 4.263513 | 3.260084 | 2.101601 | 0 | 8.599593 | 0
2018-03-01 11:37 | 342897.7 | 360.0002 | 3 | 48 | 4.299368 | 3.259802 | 2.210286 | 0 | 9.064901 | 0
2018-03-01 11:39 | 343017.7 | 480.0003 | 3 | 48 | 4.337179 | 3.260288 | 2.315287 | 0 | 9.518315 | 0
2018-03-01 11:41 | 343137.7 | 600.0003 | 3 | 48 | 4.376542 | 3.260092 | 2.423997 | 0 | 9.991939 | 0
2018-03-01 11:43 | 343257.7 | 720.002 | 3 | 48 | 4.400388 | 2.970758 | 2.530532 | 0 | 10.45996 | 0
2018-03-01 11:45 | 343377.7 | 840.0015 | 3 | 48 | 4.400384 | 2.430248 | 2.620042 | 0 | 10.85385 | 0
2018-03-01 11:47 | 343497.7 | 960.002 | 3 | 48 | 4.400373 | 2.024553 | 2.694026 | 0 | 11.1794 | 0
2018-03-01 11:49 | 343617.7 | 1080.0012 | 3 | 48 | 4.400377 | 1.699163 | 2.755879 | 0 | 11.45158 | 0
2018-03-01 11:51 | 343737.7 | 1200.0003 | 3 | 48 | 4.40033 | 1.436251 | 2.807985 | 0 | 11.68086 | 0
2018-03-01 11:53 | 343857.7 | 1320.0004 | 3 | 48 | 4.400331 | 1.223488 | 2.852209 | 0 | 11.87547 | 0
2018-03-01 11:55 | 343977.7 | 1440.002 | 3 | 48 | 4.400369 | 1.050869 | 2.89002 | 0 | 12.04185 | 0
2018-03-01 11:57 | 344097.7 | 1560.0012 | 3 | 48 | 4.400332 | 0.9073524 | 2.922571 | 0 | 12.18508 | 0
2018-03-01 11:59 | 344217.7 | 1680.0019 | 3 | 48 | 4.400331 | 0.7889347 | 2.950787 | 0 | 12.30924 | 0
2018-03-01 12:01 | 344337.7 | 1800.0003 | 3 | 48 | 4.400323 | 0.6890697 | 2.975369 | 0 | 12.41741 | 0
2018-03-01 12:02 | 344388.7 | 1850.9416 | 3 | 48 | 4.400338 | 0.6519852 | 2.984849 | 0 | 12.45913 | 0
2018-03-01 12:04 | 344508.7 | 120.0017 | 4 | 48 | 4.356399 | 0 | 2.984849 | 0 | 12.45913 | 0
2018-03-01 12:06 | 344628.7 | 240.0001 | 4 | 48 | 4.353356 | 0 | 2.984849 | 0 | 12.45913 | 0
2018-03-01 12:07 | 344688.7 | 300.003 | 4 | 48 | 4.352391 | 0 | 2.984849 | 0 | 12.45913 | 0
2018-03-01 12:09 | 344808.8 | 120.0011 | 5 | 48 | 4.120468 | -3.259953 | 2.984849 | 0.1086344 | 12.45913 | 0.4507667
2018-03-01 12:11 | 344928.8 | 240.0002 | 5 | 48 | 4.077976 | -3.25985 | 2.984849 | 0.2173224 | 12.45913 | 0.8962868
2018-03-01 12:13 | 345048.8 | 360.0003 | 5 | 48 | 4.036001 | -3.25983 | 2.984849 | 0.3259858 | 12.45913 | 1.337133
2018-03-01 12:15 | 345168.8 | 480.001 | 5 | 48 | 3.994147 | -3.259986 | 2.984849 | 0.4346474 | 12.45913 | 1.773414
2018-03-01 12:17 | 345288.8 | 600.0002 | 5 | 48 | 3.952802 | -3.259936 | 2.984849 | 0.5432945 | 12.45913 | 2.205113
2018-03-01 12:19 | 345408.8 | 720.0018 | 5 | 48 | 3.912525 | -3.260015 | 2.984849 | 0.6519739 | 12.45913 | 2.6325
2018-03-01 12:21 | 345528.8 | 840.0011 | 5 | 48 | 3.873893 | -3.259943 | 2.984849 | 0.760625 | 12.45913 | 3.055482
2018-03-01 12:23 | 345648.8 | 960.0011 | 5 | 48 | 3.837398 | -3.25981 | 2.984849 | 0.8692961 | 12.45913 | 3.474458
2018-03-01 12:25 | 345768.8 | 1080.0002 | 5 | 48 | 3.80332 | -3.259786 | 2.984849 | 0.977959 | 12.45913 | 3.889567
2018-03-01 12:27 | 345888.8 | 1200.0011 | 5 | 48 | 3.771459 | -3.259945 | 2.984849 | 1.086564 | 12.45913 | 4.300877
2018-03-01 12:29 | 346008.8 | 1320.0002 | 5 | 48 | 3.741559 | -3.259804 | 2.984849 | 1.195279 | 12.45913 | 4.709253
2018-03-01 12:31 | 346128.8 | 1440.0019 | 5 | 48 | 3.713326 | -3.259965 | 2.984849 | 1.303913 | 12.45913 | 5.114167
2018-03-01 12:33 | 346248.8 | 1560.0003 | 5 | 48 | 3.686822 | -3.259936 | 2.984849 | 1.412604 | 12.45913 | 5.516315
2018-03-01 12:35 | 346368.8 | 1680.0011 | 5 | 48 | 3.662127 | -3.259829 | 2.984849 | 1.52128 | 12.45913 | 5.915623
2018-03-01 12:37 | 346488.8 | 1800.0019 | 5 | 48 | 3.639263 | -3.259993 | 2.984849 | 1.629886 | 12.45913 | 6.312095
2018-03-01 12:39 | 346608.8 | 1920.0011 | 5 | 48 | 3.618389 | -3.25991 | 2.984849 | 1.738606 | 12.45913 | 6.706604
2018-03-01 12:41 | 346728.8 | 2040.0018 | 5 | 48 | 3.59953 | -3.259871 | 2.984849 | 1.847252 | 12.45913 | 7.098688
2018-03-01 12:43 | 346848.8 | 2160.0019 | 5 | 48 | 3.582094 | -3.259891 | 2.984849 | 1.955905 | 12.45913 | 7.488829
2018-03-01 12:45 | 346968.8 | 2280.0019 | 5 | 48 | 3.565243 | -3.25982 | 2.984849 | 2.06459 | 12.45913 | 7.877232
2018-03-01 12:47 | 347088.8 | 2400.0003 | 5 | 48 | 3.548155 | -3.260346 | 2.984849 | 2.17323 | 12.45913 | 8.263637
2018-03-01 12:49 | 347208.8 | 2520.0019 | 5 | 48 | 3.530725 | -3.26 | 2.984849 | 2.281912 | 12.45913 | 8.648313
2018-03-01 12:51 | 347328.8 | 2640.0027 | 5 | 48 | 3.512318 | -3.260044 | 2.984849 | 2.390591 | 12.45913 | 9.031043
2018-03-01 12:53 | 347448.8 | 2760.0003 | 5 | 48 | 3.489906 | -3.259986 | 2.984849 | 2.499221 | 12.45913 | 9.411429
2018-03-01 12:55 | 347568.8 | 2880.0011 | 5 | 48 | 3.459663 | -3.260021 | 2.984849 | 2.607906 | 12.45913 | 9.789165
2018-03-01 12:57 | 347688.8 | 3000.001 | 5 | 48 | 3.418109 | -3.259878 | 2.984849 | 2.716565 | 12.45913 | 10.16296
2018-03-01 12:59 | 347808.8 | 3120.0018 | 5 | 48 | 3.356517 | -3.260201 | 2.984849 | 2.825222 | 12.45913 | 10.53131
2018-03-01 13:01 | 347928.8 | 3240.0018 | 5 | 48 | 3.219712 | -3.260015 | 2.984849 | 2.933897 | 12.45913 | 10.88998
2018-03-01 13:02 | 347994 | 3305.2216 | 5 | 48 | 2.999996 | -3.259933 | 2.984849 | 2.992899 | 12.45913 | 11.07462
2018-03-01 13:04 | 348114.1 | 120 | 6 | 48 | 3.27702 | 0 | 2.984849 | 2.992899 | 12.45913 | 11.07462
2018-03-01 13:06 | 348234.1 | 239.9999 | 6 | 48 | 3.290076 | 0 | 2.984849 | 2.992899 | 12.45913 | 11.07462
2018-03-01 13:07 | 348294.1 | 300.0021 | 6 | 48 | 3.294332 | 0 | 2.984849 | 2.992899 | 12.45913 | 11.07462
2018-03-01 13:07 | 348294.1 | 0.004 | 7 | 49 | 3.294253 | 0 | 0 | 0 | 0 | 0
2018-03-01 13:09 | 348414.2 | 120.0012 | 2 | 49 | 3.931267 | 4.890007 | 0.1623252 | 0 | 0.6175115 | 0
2018-03-01 13:11 | 348534.2 | 240.0002 | 2 | 49 | 3.97953 | 4.889883 | 0.3253326 | 0 | 1.262856 | 0
2018-03-01 13:13 | 348654.2 | 360.0002 | 2 | 49 | 4.016032 | 4.890177 | 0.4883089 | 0 | 1.914456 | 0
2018-03-01 13:15 | 348774.2 | 480.0018 | 2 | 49 | 4.047586 | 4.890165 | 0.6513397 | 0 | 2.571839 | 0
2018-03-01 13:17 | 348894.2 | 600.0018 | 2 | 49 | 4.074803 | 4.890129 | 0.8142416 | 0 | 3.233463 | 0
2018-03-01 13:19 | 349014.2 | 720.0011 | 2 | 49 | 4.099515 | 4.890129 | 0.9772604 | 0 | 3.899772 | 0
2018-03-01 13:21 | 349134.2 | 840.0003 | 2 | 49 | 4.124651 | 4.890039 | 1.140309 | 0 | 4.570206 | 0
2018-03-01 13:23 | 349254.2 | 960.0011 | 2 | 49 | 4.153838 | 4.889811 | 1.303231 | 0 | 5.244519 | 0
2018-03-01 13:25 | 349374.2 | 1080.0002 | 2 | 49 | 4.187253 | 4.889864 | 1.466271 | 0 | 5.924433 | 0
2018-03-01 13:27 | 349494.2 | 1200.0002 | 2 | 49 | 4.200406 | 4.452557 | 1.624413 | 0 | 6.588296 | 0
2018-03-01 13:29 | 349614.2 | 1320.001 | 2 | 49 | 4.200395 | 3.846548 | 1.762567 | 0 | 7.168599 | 0
2018-03-01 13:31 | 349734.2 | 1440.0019 | 2 | 49 | 4.200382 | 3.296944 | 1.881481 | 0 | 7.668084 | 0
2018-03-01 13:31 | 349742.8 | 1448.6527 | 2 | 49 | 4.20039 | 3.25996 | 1.889398 | 0 | 7.701336 | 0
2018-03-01 13:33 | 349862.9 | 120.0013 | 3 | 49 | 4.229922 | 3.260017 | 1.997605 | 0 | 8.157342 | 0
2018-03-01 13:35 | 349982.9 | 240.0002 | 3 | 49 | 4.26355 | 3.259886 | 2.106273 | 0 | 8.618805 | 0
2018-03-01 13:37 | 350102.9 | 360.0002 | 3 | 49 | 4.299435 | 3.259953 | 2.21494 | 0 | 9.084042 | 0
2018-03-01 13:39 | 350222.9 | 480.001 | 3 | 49 | 4.33726 | 3.259996 | 2.320882 | 0 | 9.541538 | 0
2018-03-01 13:41 | 350342.9 | 600.0002 | 3 | 49 | 4.376693 | 3.259899 | 2.429524 | 0 | 10.01487 | 0
2018-03-01 13:43 | 350462.9 | 720.0027 | 3 | 49 | 4.400398 | 2.968431 | 2.53605 | 0 | 10.48288 | 0
2018-03-01 13:45 | 350582.9 | 840.0002 | 3 | 49 | 4.400392 | 2.447592 | 2.6259 | 0 | 10.87825 | 0
2018-03-01 13:47 | 350702.9 | 960.0002 | 3 | 49 | 4.400393 | 2.035938 | 2.700389 | 0 | 11.20603 | 0
2018-03-01 13:49 | 350822.9 | 1080.0011 | 3 | 49 | 4.400345 | 1.705696 | 2.762544 | 0 | 11.47953 | 0
2018-03-01 13:51 | 350942.9 | 1200.0012 | 3 | 49 | 4.400342 | 1.440178 | 2.814803 | 0 | 11.70949 | 0
2018-03-01 13:53 | 351062.9 | 1320.0027 | 3 | 49 | 4.400323 | 1.225128 | 2.859105 | 0 | 11.90444 | 0
2018-03-01 13:55 | 351182.9 | 1440.0002 | 3 | 49 | 4.400319 | 1.050016 | 2.896975 | 0 | 12.07108 | 0
2018-03-01 13:57 | 351302.9 | 1560.0011 | 3 | 49 | 4.400342 | 0.9065571 | 2.929502 | 0 | 12.2142 | 0
2018-03-01 13:59 | 351422.9 | 1680.0019 | 3 | 49 | 4.400321 | 0.7867718 | 2.957663 | 0 | 12.33812 | 0
2018-03-01 14:01 | 351542.9 | 1800.0001 | 3 | 49 | 4.400324 | 0.6866531 | 2.982174 | 0 | 12.44598 | 0
2018-03-01 14:02 | 351589.6 | 1846.7823 | 3 | 49 | 4.400315 | 0.6519909 | 2.990873 | 0 | 12.48426 | 0
2018-03-01 14:04 | 351709.7 | 120.0001 | 4 | 49 | 4.35639 | 0 | 2.990873 | 0 | 12.48426 | 0
2018-03-01 14:06 | 351829.7 | 240.0016 | 4 | 49 | 4.353337 | 0 | 2.990873 | 0 | 12.48426 | 0
2018-03-01 14:07 | 351889.7 | 300.003 | 4 | 49 | 4.352381 | 0 | 2.990873 | 0 | 12.48426 | 0
2018-03-01 14:09 | 352009.8 | 120.0002 | 5 | 49 | 4.120475 | -3.259928 | 2.990873 | 0.1086065 | 12.48426 | 0.4506519
2018-03-01 14:11 | 352129.8 | 240.0002 | 5 | 49 | 4.077963 | -3.26015 | 2.990873 | 0.2172933 | 12.48426 | 0.8961678
2018-03-01 14:13 | 352249.8 | 360.0019 | 5 | 49 | 4.035998 | -3.259885 | 2.990873 | 0.3259782 | 12.48426 | 1.337101
2018-03-01 14:15 | 352369.8 | 480.0018 | 5 | 49 | 3.994137 | -3.260025 | 2.990873 | 0.4346184 | 12.48426 | 1.773296
2018-03-01 14:17 | 352489.8 | 600.0001 | 5 | 49 | 3.952779 | -3.260177 | 2.990873 | 0.5433002 | 12.48426 | 2.205132
2018-03-01 14:19 | 352609.8 | 720.0018 | 5 | 49 | 3.912489 | -3.259866 | 2.990873 | 0.6519465 | 12.48426 | 2.632386
2018-03-01 14:21 | 352729.8 | 840.0001 | 5 | 49 | 3.873821 | -3.260102 | 2.990873 | 0.7605721 | 12.48426 | 3.055266
2018-03-01 14:23 | 352849.8 | 960.001 | 5 | 49 | 3.837367 | -3.260021 | 2.990873 | 0.8692416 | 12.48426 | 3.474233
2018-03-01 14:25 | 352969.8 | 1080.001 | 5 | 49 | 3.803254 | -3.259872 | 2.990873 | 0.977962 | 12.48426 | 3.889557
2018-03-01 14:27 | 353089.8 | 1200.001 | 5 | 49 | 3.77142 | -3.259878 | 2.990873 | 1.086618 | 12.48426 | 4.301054
2018-03-01 14:29 | 353209.8 | 1320.001 | 5 | 49 | 3.741494 | -3.25991 | 2.990873 | 1.19528 | 12.48426 | 4.709221
2018-03-01 14:31 | 353329.8 | 1440.0002 | 5 | 49 | 3.713261 | -3.259934 | 2.990873 | 1.30391 | 12.48426 | 5.114111
2018-03-01 14:33 | 353449.8 | 1560.001 | 5 | 49 | 3.686723 | -3.25985 | 2.990873 | 1.412584 | 12.48426 | 5.516187
2018-03-01 14:35 | 353569.8 | 1680.001 | 5 | 49 | 3.662004 | -3.260058 | 2.990873 | 1.521271 | 12.48426 | 5.915525
2018-03-01 14:37 | 353689.8 | 1800.001 | 5 | 49 | 3.639146 | -3.259853 | 2.990873 | 1.629915 | 12.48426 | 6.31212
2018-03-01 14:39 | 353809.8 | 1920.0002 | 5 | 49 | 3.618295 | -3.259926 | 2.990873 | 1.738582 | 12.48426 | 6.706424
2018-03-01 14:41 | 353929.8 | 2040.0002 | 5 | 49 | 3.599388 | -3.259825 | 2.990873 | 1.847258 | 12.48426 | 7.0986
2018-03-01 14:43 | 354049.8 | 2160.0018 | 5 | 49 | 3.581939 | -3.259928 | 2.990873 | 1.955885 | 12.48426 | 7.488634
2018-03-01 14:45 | 354169.8 | 2280.001 | 5 | 49 | 3.56513 | -3.259795 | 2.990873 | 2.064578 | 12.48426 | 7.877051
2018-03-01 14:47 | 354289.8 | 2400.0018 | 5 | 49 | 3.548047 | -3.25993 | 2.990873 | 2.173247 | 12.48426 | 8.263546
2018-03-01 14:49 | 354409.8 | 2520.0002 | 5 | 49 | 3.53066 | -3.259837 | 2.990873 | 2.281821 | 12.48426 | 8.647833
2018-03-01 14:51 | 354529.8 | 2640.001 | 5 | 49 | 3.512248 | -3.259818 | 2.990873 | 2.390556 | 12.48426 | 9.030752
2018-03-01 14:53 | 354649.8 | 2760.0002 | 5 | 49 | 3.48962 | -3.259892 | 2.990873 | 2.499172 | 12.48426 | 9.411064
2018-03-01 14:55 | 354769.8 | 2880.0018 | 5 | 49 | 3.459298 | -3.25999 | 2.990873 | 2.60783 | 12.48426 | 9.788667
2018-03-01 14:57 | 354889.8 | 3000.0011 | 5 | 49 | 3.417581 | -3.260065 | 2.990873 | 2.716544 | 12.48426 | 10.16261
2018-03-01 14:59 | 355009.8 | 3120.001 | 5 | 49 | 3.355654 | -3.259885 | 2.990873 | 2.82523 | 12.48426 | 10.53098
2018-03-01 15:01 | 355129.8 | 3240.001 | 5 | 49 | 3.217111 | -3.259866 | 2.990873 | 2.933861 | 12.48426 | 10.88935
2018-03-01 15:02 | 355193.7 | 3303.9175 | 5 | 49 | 2.99998 | -3.259839 | 2.990873 | 2.991702 | 12.48426 | 11.07025
2018-03-01 15:04 | 355313.7 | 120.0002 | 6 | 49 | 3.276939 | 0 | 2.990873 | 2.991702 | 12.48426 | 11.07025
2018-03-01 15:06 | 355433.7 | 240.0002 | 6 | 49 | 3.289988 | 0 | 2.990873 | 2.991702 | 12.48426 | 11.07025
2018-03-01 15:07 | 355493.7 | 300.0023 | 6 | 49 | 3.294266 | 0 | 2.990873 | 2.991702 | 12.48426 | 11.07025
2018-03-01 15:07 | 355493.7 | 0.0025 | 7 | 50 | 3.294214 | 0 | 0 | 0 | 0 | 0
2018-03-01 15:09 | 355613.8 | 120.0003 | 2 | 50 | 3.931098 | 4.890223 | 0.162348 | 0 | 0.617568 | 0
2018-03-01 15:11 | 355733.8 | 240.0011 | 2 | 50 | 3.979373 | 4.889971 | 0.325381 | 0 | 1.262989 | 0
2018-03-01 15:13 | 355853.8 | 360.0002 | 2 | 50 | 4.015911 | 4.889847 | 0.4883515 | 0 | 1.914544 | 0
2018-03-01 15:15 | 355973.8 | 480.0002 | 2 | 50 | 4.047512 | 4.890049 | 0.6513666 | 0 | 2.571849 | 0
2018-03-01 15:17 | 356093.8 | 600.0002 | 2 | 50 | 4.074767 | 4.889822 | 0.8143649 | 0 | 3.233855 | 0
2018-03-01 15:19 | 356213.8 | 720.0019 | 2 | 50 | 4.099566 | 4.890146 | 0.9770722 | 0 | 3.898891 | 0
2018-03-01 15:21 | 356333.8 | 840.0003 | 2 | 50 | 4.124753 | 4.889885 | 1.140356 | 0 | 4.5703 | 0
2018-03-01 15:23 | 356453.8 | 960.0003 | 2 | 50 | 4.15398 | 4.890041 | 1.303259 | 0 | 5.244556 | 0
2018-03-01 15:25 | 356573.8 | 1080.0003 | 2 | 50 | 4.187433 | 4.890213 | 1.466293 | 0 | 5.924471 | 0
2018-03-01 15:27 | 356693.8 | 1200.001 | 2 | 50 | 4.200378 | 4.449984 | 1.624438 | 0 | 6.588361 | 0
2018-03-01 15:29 | 356813.8 | 1320.0003 | 2 | 50 | 4.200386 | 3.844707 | 1.762415 | 0 | 7.167915 | 0
2018-03-01 15:31 | 356933.8 | 1440.0018 | 2 | 50 | 4.200372 | 3.29476 | 1.881322 | 0 | 7.667371 | 0
2018-03-01 15:31 | 356942 | 1448.1487 | 2 | 50 | 4.200371 | 3.259993 | 1.88877 | 0 | 7.698656 | 0
2018-03-01 15:33 | 357062 | 120.0002 | 3 | 50 | 4.229866 | 3.25985 | 1.997019 | 0 | 8.154837 | 0
2018-03-01 15:35 | 357182 | 240.0002 | 3 | 50 | 4.263528 | 3.259834 | 2.105685 | 0 | 8.616288 | 0
2018-03-01 15:37 | 357302 | 360.0027 | 3 | 50 | 4.299387 | 3.259954 | 2.214324 | 0 | 9.081402 | 0
2018-03-01 15:39 | 357422 | 480.0003 | 3 | 50 | 4.337172 | 3.259914 | 2.323 | 0 | 9.550682 | 0
2018-03-01 15:41 | 357542 | 600 | 3 | 50 | 4.376566 | 3.260023 | 2.431589 | 0 | 10.02378 | 0
2018-03-01 15:43 | 357662 | 720.0003 | 3 | 50 | 4.40038 | 2.96913 | 2.53818 | 0 | 10.49205 | 0
2018-03-01 15:45 | 357782 | 840.0011 | 3 | 50 | 4.400386 | 2.448586 | 2.628078 | 0 | 10.88764 | 0
2018-03-01 15:47 | 357902 | 960.002 | 3 | 50 | 4.400392 | 2.037189 | 2.702603 | 0 | 11.21558 | 0
2018-03-01 15:49 | 358022 | 1080.0012 | 3 | 50 | 4.400357 | 1.706709 | 2.764789 | 0 | 11.48922 | 0
2018-03-01 15:51 | 358142 | 1200.0013 | 3 | 50 | 4.400349 | 1.44095 | 2.817088 | 0 | 11.71935 | 0
2018-03-01 15:53 | 358262 | 1320.0003 | 3 | 50 | 4.40033 | 1.225658 | 2.861414 | 0 | 11.91441 | 0
2018-03-01 15:55 | 358382 | 1440.0004 | 3 | 50 | 4.400324 | 1.05085 | 2.899266 | 0 | 12.08097 | 0
2018-03-01 15:57 | 358502 | 1560.0012 | 3 | 50 | 4.400342 | 0.9068508 | 2.931796 | 0 | 12.22411 | 0
2018-03-01 15:59 | 358622 | 1680.0004 | 3 | 50 | 4.400324 | 0.7873192 | 2.959984 | 0 | 12.34815 | 0
2018-03-01 16:01 | 358742 | 1800.0003 | 3 | 50 | 4.400317 | 0.687252 | 2.984515 | 0 | 12.45609 | 0
2018-03-01 16:02 | 358789.5 | 1847.5498 | 3 | 50 | 4.400331 | 0.651968 | 2.993358 | 0 | 12.495 | 0
2018-03-01 16:04 | 358909.6 | 120.0009 | 4 | 50 | 4.356383 | 0 | 2.993359 | 0 | 12.49501 | 0
2018-03-01 16:06 | 359029.6 | 240.0009 | 4 | 50 | 4.353481 | 0 | 2.993359 | 0 | 12.49501 | 0
2018-03-01 16:07 | 359089.6 | 300.0023 | 4 | 50 | 4.352561 | 0 | 2.993359 | 0 | 12.49501 | 0
2018-03-01 16:09 | 359209.7 | 120.0017 | 5 | 50 | 4.118797 | -3.259947 | 2.993359 | 0.1086549 | 12.49501 | 0.450683
2018-03-01 16:11 | 359329.7 | 240.001 | 5 | 50 | 4.076468 | -3.259858 | 2.993359 | 0.2172832 | 12.49501 | 0.8957865
2018-03-01 16:13 | 359449.7 | 360.001 | 5 | 50 | 4.034675 | -3.259827 | 2.993359 | 0.3259693 | 12.49501 | 1.33657
2018-03-01 16:15 | 359569.7 | 480.0002 | 5 | 50 | 3.99298 | -3.259965 | 2.993359 | 0.4346278 | 12.49501 | 1.772704
2018-03-01 16:17 | 359689.7 | 600.001 | 5 | 50 | 3.951776 | -3.259887 | 2.993359 | 0.5432926 | 12.49501 | 2.204355
2018-03-01 16:19 | 359809.7 | 720.0002 | 5 | 50 | 3.911594 | -3.26004 | 2.993359 | 0.6519745 | 12.49501 | 2.631646
2018-03-01 16:21 | 359929.7 | 840.0017 | 5 | 50 | 3.873052 | -3.259829 | 2.993359 | 0.7606211 | 12.49501 | 3.054515
2018-03-01 16:23 | 360049.7 | 960.001 | 5 | 50 | 3.836655 | -3.25999 | 2.993359 | 0.8691078 | 12.49501 | 3.472695
2018-03-01 16:25 | 360169.7 | 1080.0001 | 5 | 50 | 3.802613 | -3.260135 | 2.993359 | 0.9779504 | 12.49501 | 3.888415
2018-03-01 16:27 | 360289.7 | 1200.001 | 5 | 50 | 3.770812 | -3.260158 | 2.993359 | 1.086598 | 12.49501 | 4.299812
2018-03-01 16:29 | 360409.7 | 1320.001 | 5 | 50 | 3.740958 | -3.259957 | 2.993359 | 1.19522 | 12.49501 | 4.70777
2018-03-01 16:31 | 360529.7 | 1440.0001 | 5 | 50 | 3.712807 | -3.259843 | 2.993359 | 1.303945 | 12.49501 | 5.112961
2018-03-01 16:33 | 360649.7 | 1560.0018 | 5 | 50 | 3.686349 | -3.259719 | 2.993359 | 1.412595 | 12.49501 | 5.514902
2018-03-01 16:35 | 360769.7 | 1680.0001 | 5 | 50 | 3.66167 | -3.26015 | 2.993359 | 1.521275 | 12.49501 | 5.914176
2018-03-01 16:37 | 360889.7 | 1800.0002 | 5 | 50 | 3.638866 | -3.259851 | 2.993359 | 1.629941 | 12.49501 | 6.31082
2018-03-01 16:39 | 361009.7 | 1920.001 | 5 | 50 | 3.618034 | -3.260253 | 2.993359 | 1.738589 | 12.49501 | 6.705027
2018-03-01 16:41 | 361129.7 | 2040.0017 | 5 | 50 | 3.599181 | -3.25975 | 2.993359 | 1.847269 | 12.49501 | 7.097194
2018-03-01 16:43 | 361249.7 | 2160.0017 | 5 | 50 | 3.581719 | -3.259855 | 2.993359 | 1.955931 | 12.49501 | 7.487328
2018-03-01 16:45 | 361369.7 | 2280.001 | 5 | 50 | 3.564901 | -3.260017 | 2.993359 | 2.064547 | 12.49501 | 7.875442
2018-03-01 16:47 | 361489.7 | 2400.0001 | 5 | 50 | 3.547802 | -3.26003 | 2.993359 | 2.173156 | 12.49501 | 8.2617
2018-03-01 16:49 | 361609.7 | 2520.001 | 5 | 50 | 3.530363 | -3.26009 | 2.993359 | 2.281922 | 12.49501 | 8.646635
2018-03-01 16:51 | 361729.7 | 2640.001 | 5 | 50 | 3.511949 | -3.26 | 2.993359 | 2.390558 | 12.49501 | 9.029178
2018-03-01 16:53 | 361849.7 | 2760.0001 | 5 | 50 | 3.489488 | -3.259874 | 2.993359 | 2.499176 | 12.49501 | 9.409482
2018-03-01 16:55 | 361969.7 | 2880.001 | 5 | 50 | 3.459216 | -3.259808 | 2.993359 | 2.607907 | 12.49501 | 9.787325
2018-03-01 16:57 | 362089.7 | 3000.0001 | 5 | 50 | 3.417567 | -3.259775 | 2.993359 | 2.71656 | 12.49501 | 10.16105
2018-03-01 16:59 | 362209.7 | 3120.0001 | 5 | 50 | 3.355726 | -3.2602 | 2.993359 | 2.825207 | 12.49501 | 10.52929
2018-03-01 17:01 | 362329.7 | 3240.0017 | 5 | 50 | 3.217947 | -3.259917 | 2.993359 | 2.93382 | 12.49501 | 10.88764
2018-03-01 17:02 | 362394.1 | 3304.4575 | 5 | 50 | 2.999972 | -3.26011 | 2.993359 | 2.992233 | 12.49501 | 11.07037
2018-03-01 17:04 | 362514.2 | 120.0002 | 6 | 50 | 3.277435 | 0 | 2.993359 | 2.992233 | 12.49501 | 11.07037
2018-03-01 17:06 | 362634.2 | 240.0002 | 6 | 50 | 3.290496 | 0 | 2.993359 | 2.992233 | 12.49501 | 11.07037
2018-03-01 17:07 | 362694.2 | 300.0016 | 6 | 50 | 3.294745 | 0 | 2.993359 | 2.992233 | 12.49501 | 11.07037
2018-03-01 17:07 | 362694.2 | 0.0023 | 7 | 51 | 3.294699 | 0 | 0 | 0 | 0 | 0
2018-03-01 17:09 | 362814.2463 | 120.0002 | 8 | 51 | 3.789444 | 3.259947 | 0.1086523 | 0 | 0.3983154 | 0
2018-03-01 17:11 | 362934.2472 | 240.0011 | 8 | 51 | 3.864997 | 3.260021 | 0.2173161 | 0 | 0.8155124 | 0
2018-03-01 17:13 | 363054.2463 | 360.0002 | 8 | 51 | 3.88712 | 3.259861 | 0.3259865 | 0 | 1.236728 | 0
2018-03-01 17:15 | 363174.2471 | 480.001 | 8 | 51 | 3.910049 | 3.259985 | 0.4346547 | 0 | 1.66037 | 0
2018-03-01 17:17 | 363294.2463 | 600.0002 | 8 | 51 | 3.933427 | 3.259922 | 0.5433171 | 0 | 2.086517 | 0
2018-03-01 17:19 | 363414.2471 | 720.001 | 8 | 51 | 3.954851 | 3.260052 | 0.6519742 | 0 | 2.515111 | 0
2018-03-01 17:21 | 363534.2473 | 840.0012 | 8 | 51 | 3.972557 | 3.260015 | 0.7606221 | 0 | 2.945789 | 0
2018-03-01 17:23 | 363654.2464 | 960.0003 | 8 | 51 | 3.988465 | 3.260021 | 0.8693039 | 0 | 3.378404 | 0
2018-03-01 17:25 | 363774.2464 | 1080.0003 | 8 | 51 | 4.004032 | 3.259922 | 0.9778972 | 0 | 3.812372 | 0
2018-03-01 17:27 | 363894.2473 | 1200.0012 | 8 | 51 | 4.020083 | 3.260023 | 1.086602 | 0 | 4.248491 | 0
2018-03-01 17:29 | 364014.2473 | 1320.0012 | 8 | 51 | 4.037785 | 3.25989 | 1.195277 | 0 | 4.686316 | 0
2018-03-01 17:31 | 364134.2464 | 1440.0003 | 8 | 51 | 4.057477 | 3.259977 | 1.303918 | 0 | 5.126038 | 0
2018-03-01 17:33 | 364254.2464 | 1560.0003 | 8 | 51 | 4.079163 | 3.259897 | 1.412628 | 0 | 5.568288 | 0
2018-03-01 17:35 | 364374.2473 | 1680.0012 | 8 | 51 | 4.102471 | 3.259998 | 1.521263 | 0 | 6.012683 | 0
2018-03-01 17:37 | 364494.2464 | 1800.0003 | 8 | 51 | 4.127248 | 3.260031 | 1.629956 | 0 | 6.459922 | 0
2018-03-01 17:39 | 364614.2472 | 1920.0011 | 8 | 51 | 4.153852 | 3.259972 | 1.738606 | 0 | 6.909778 | 0
2018-03-01 17:41 | 364734.2472 | 2040.0011 | 8 | 51 | 4.182658 | 3.260397 | 1.847259 | 0 | 7.362652 | 0
2018-03-01 17:42 | 364802.1735 | 2107.9274 | 8 | 51 | 4.200001 | 3.25997 | 1.908687 | 0 | 7.620111 | 0

## Statistics_66
Date_Time | Test_Time(s) | Step_Time(s) | Step_Index | Cycle_Index | Voltage(V) | Current(A) | Charge_Capacity(Ah) | Discharge_Capacity(Ah) | Charge_Energy(Wh) | Discharge_Energy(Wh) | ACR(Ohm) | Internal Resistance(Ohm)
2018-02-25 14:52 | 8977.289364 | 300.0048 | 6 | 1 | 3.277846 | 0 | 2.943532 | 3.018683 | 12.30887 | 11.18803
2018-02-25 16:52 | 16209.28 | 300.0023 | 6 | 2 | 3.279127 | 0 | 3.01784 | 3.018179 | 12.58158 | 11.1854
2018-02-25 18:53 | 23441.74 | 300.0025 | 6 | 3 | 3.279871 | 0 | 3.018193 | 3.017271 | 12.58443 | 11.18119
2018-02-25 20:53 | 30673.44 | 300.0023 | 6 | 4 | 3.279832 | 0 | 3.017645 | 3.016761 | 12.58232 | 11.17905
2018-02-25 22:54 | 37902.87 | 300.0016 | 6 | 5 | 3.280364 | 0 | 3.016365 | 3.016689 | 12.57631 | 11.17911
2018-02-26 00:54 | 45132.9 | 300.0013 | 6 | 6 | 3.281162 | 0 | 3.016978 | 3.015937 | 12.57928 | 11.17557
2018-02-26 02:55 | 52364.13442 | 300.0014 | 6 | 7 | 3.282033 | 0 | 3.016717 | 3.015641 | 12.57898 | 11.17376
2018-02-26 04:55 | 59591.9 | 300.0022 | 6 | 8 | 3.282053 | 0 | 3.014249 | 3.014692 | 12.5693 | 11.16983
2018-02-26 06:56 | 66820.1 | 300.0023 | 6 | 9 | 3.282881 | 0 | 3.015174 | 3.014151 | 12.57296 | 11.1671
2018-02-26 08:56 | 74046.98 | 300.0037 | 6 | 10 | 3.284979 | 0 | 3.014398 | 3.013254 | 12.57036 | 11.16249
2018-02-26 10:57 | 81269.56556 | 300.0015 | 6 | 11 | 3.283586 | 0 | 3.010451 | 3.011253 | 12.55668 | 11.15506
2018-02-26 12:57 | 88493.72232 | 300.0024 | 6 | 12 | 3.28471 | 0 | 3.012643 | 3.011515 | 12.56337 | 11.15522
2018-02-26 14:57 | 95716.22 | 300.0029 | 6 | 13 | 3.285299 | 0 | 3.011727 | 3.010826 | 12.56092 | 11.15236
2018-02-26 16:58 | 102938.6 | 300.0037 | 6 | 14 | 3.28571 | 0 | 3.00997 | 3.010345 | 12.5544 | 11.15029
2018-02-26 18:58 | 110161.2 | 300.0022 | 6 | 15 | 3.286115 | 0 | 3.010712 | 3.009784 | 12.55755 | 11.14758
2018-02-26 20:58 | 117383.6 | 300.0015 | 6 | 16 | 3.28534 | 0 | 3.010127 | 3.009221 | 12.55553 | 11.1457
2018-02-26 22:59 | 124604.2 | 300.0023 | 6 | 17 | 3.286239 | 0 | 3.008961 | 3.009317 | 12.54975 | 11.146
2018-02-27 00:59 | 131825.0204 | 300.0031 | 6 | 18 | 3.286761 | 0 | 3.009678 | 3.008556 | 12.55327 | 11.14295
2018-02-27 02:59 | 139044.1 | 300.0013 | 6 | 19 | 3.286282 | 0 | 3.008858 | 3.007986 | 12.54996 | 11.1402
2018-02-27 05:00 | 146261.6 | 300.003 | 6 | 20 | 3.287186 | 0 | 3.006884 | 3.00711 | 12.54191 | 11.13656
2018-02-27 07:00 | 153479.5 | 300.003 | 6 | 21 | 3.287518 | 0 | 3.007836 | 3.006806 | 12.54634 | 11.13501
2018-02-27 09:00 | 160695.4 | 300.0031 | 6 | 22 | 3.289235 | 0 | 3.006916 | 3.00572 | 12.54304 | 11.12955
2018-02-27 11:01 | 167909.7 | 300.0023 | 6 | 23 | 3.289608 | 0 | 3.003782 | 3.004197 | 12.53215 | 11.12248
2018-02-27 13:01 | 175124.4 | 300.0022 | 6 | 24 | 3.290169 | 0 | 3.004823 | 3.003797 | 12.53619 | 11.12095
2018-02-27 15:01 | 182337.6 | 300.0031 | 6 | 25 | 3.290359 | 0 | 3.003829 | 3.002881 | 12.53279 | 11.11683
2018-02-27 17:01 | 189550.9 | 300.0015 | 6 | 26 | 3.290909 | 0 | 3.003713 | 3.002651 | 12.53249 | 11.11568
2018-02-27 19:01 | 196762.6 | 300.0014 | 6 | 27 | 3.291145 | 0 | 3.0027 | 3.001724 | 12.52865 | 11.11172
2018-02-27 21:02 | 203976 | 300.0005 | 6 | 28 | 3.290009 | 0 | 3.002671 | 3.001882 | 12.52885 | 11.11342
2018-02-27 23:02 | 211186 | 300.0005 | 6 | 29 | 3.291007 | 0 | 3.002856 | 3.001659 | 12.52788 | 11.11226
2018-02-28 01:02 | 218396.5 | 300.0025 | 6 | 30 | 3.291065 | 0 | 3.002027 | 3.001032 | 12.52539 | 11.10969
2018-02-28 03:02 | 225605.806 | 300.0013 | 6 | 31 | 3.291394 | 0 | 3.001273 | 3.00025 | 12.52245 | 11.10618
2018-02-28 05:02 | 232813.4 | 300.0039 | 6 | 32 | 3.292354 | 0 | 3.000803 | 2.999718 | 12.52044 | 11.10369
2018-02-28 07:02 | 240021.2 | 300.0023 | 6 | 33 | 3.292483 | 0 | 3.000035 | 2.999071 | 12.51832 | 11.10085
2018-02-28 09:02 | 247226.8 | 300.0039 | 6 | 34 | 3.293089 | 0 | 2.999363 | 2.997342 | 12.5157 | 11.09419
2018-02-28 11:03 | 254432.2252 | 300.0015 | 6 | 35 | 3.294339 | 0 | 2.99869 | 2.997522 | 12.51346 | 11.09373
2018-02-28 13:03 | 261636.6 | 300.0023 | 6 | 36 | 3.294788 | 0 | 2.997137 | 2.99612 | 12.50862 | 11.08706
2018-02-28 15:03 | 268839.6 | 300.0037 | 6 | 37 | 3.294851 | 0 | 2.997034 | 2.995095 | 12.50841 | 11.08372
2018-02-28 17:03 | 276043.8 | 300.004 | 6 | 38 | 3.294836 | 0 | 2.996521 | 2.99556 | 12.50623 | 11.08495
2018-02-28 19:03 | 283246.1 | 300.0022 | 6 | 39 | 3.295953 | 0 | 2.99544 | 2.994299 | 12.50192 | 11.07897
2018-02-28 21:03 | 290446.6 | 300.0024 | 6 | 40 | 3.296436 | 0 | 2.994747 | 2.992857 | 12.49993 | 11.07356
2018-02-28 23:03 | 297647.4836 | 300.0022 | 6 | 41 | 3.295399 | 0 | 2.993964 | 2.993233 | 12.49734 | 11.07462
2018-03-01 01:03 | 304846.6 | 300.0022 | 6 | 42 | 3.295752 | 0 | 2.994178 | 2.993175 | 12.4968 | 11.07499
2018-03-01 03:03 | 312044 | 300.0015 | 6 | 43 | 3.296125 | 0 | 2.993745 | 2.991829 | 12.49513 | 11.06986
2018-03-01 05:03 | 319242 | 300.0016 | 6 | 44 | 3.29666 | 0 | 2.993023 | 2.992032 | 12.49261 | 11.06978
2018-03-01 07:03 | 326438.3 | 300.0023 | 6 | 45 | 3.297083 | 0 | 2.992326 | 2.991376 | 12.49004 | 11.06688
2018-03-01 09:03 | 333632.9 | 300.004 | 6 | 46 | 3.297547 | 0 | 2.991686 | 2.989828 | 12.48788 | 11.06091
2018-03-01 11:03 | 340828.2 | 300.0012 | 6 | 47 | 3.298873 | 0 | 2.99043 | 2.989254 | 12.48372 | 11.05686
2018-03-01 13:02 | 348021.9 | 300.0038 | 6 | 48 | 3.298964 | 0 | 2.988741 | 2.987782 | 12.47726 | 11.05087
2018-03-01 15:02 | 355214.4 | 300.0022 | 6 | 49 | 3.299211 | 0 | 2.989123 | 2.987257 | 12.47923 | 11.0492
2018-03-01 17:02 | 362407.8 | 300.0031 | 6 | 50 | 3.299625 | 0 | 2.988803 | 2.987802 | 12.47807 | 11.04939
2018-03-01 17:37 | 364509.4 | 2101.3994 | 8 | 51 | 4.200003 | 3.259893 | 1.90288 | 0 | 7.597891 | 0

## Channel_66_1
Date_Time | Test_Time(s) | Step_Time(s) | Step_Index | Cycle_Index | Voltage(V) | Current(A) | Charge_Capacity(Ah) | Discharge_Capacity(Ah) | Charge_Energy(Wh) | Discharge_Energy(Wh) | ACR(Ohm) | Internal Resistance(Ohm)
2018-02-25 12:24 | 120.001 | 120.001 | 1 | 1 | 3.520833 | 0 | 0 | 0 | 0 | 0
2018-02-25 12:26 | 240.001 | 240.001 | 1 | 1 | 3.520691 | 0 | 0 | 0 | 0 | 0
2018-02-25 12:28 | 360.001 | 360.001 | 1 | 1 | 3.521458 | 0 | 0 | 0 | 0 | 0
2018-02-25 12:30 | 480.0005 | 480.0005 | 1 | 1 | 3.522359 | 0 | 0 | 0 | 0 | 0
2018-02-25 12:32 | 600.0013 | 600.0013 | 1 | 1 | 3.523272 | 0 | 0 | 0 | 0 | 0
2018-02-25 12:34 | 720.0005 | 720.0005 | 1 | 1 | 3.524179 | 0 | 0 | 0 | 0 | 0
2018-02-25 12:36 | 840.0005 | 840.0005 | 1 | 1 | 3.525056 | 0 | 0 | 0 | 0 | 0
2018-02-25 12:38 | 960.0005 | 960.0005 | 1 | 1 | 3.525904 | 0 | 0 | 0 | 0 | 0
2018-02-25 12:40 | 1080.0005 | 1080.0005 | 1 | 1 | 3.526722 | 0 | 0 | 0 | 0 | 0
2018-02-25 12:42 | 1200.0005 | 1200.0005 | 1 | 1 | 3.527481 | 0 | 0 | 0 | 0 | 0
2018-02-25 12:44 | 1320.0013 | 1320.0013 | 1 | 1 | 3.528223 | 0 | 0 | 0 | 0 | 0
2018-02-25 12:46 | 1440.0013 | 1440.0013 | 1 | 1 | 3.528934 | 0 | 0 | 0 | 0 | 0
2018-02-25 12:48 | 1560.0005 | 1560.0005 | 1 | 1 | 3.529607 | 0 | 0 | 0 | 0 | 0
2018-02-25 12:50 | 1680.0013 | 1680.0013 | 1 | 1 | 3.530264 | 0 | 0 | 0 | 0 | 0
2018-02-25 12:52 | 1800.0013 | 1800.0013 | 1 | 1 | 3.530874 | 0 | 0 | 0 | 0 | 0
2018-02-25 12:52 | 1800.0027 | 1800.0027 | 1 | 1 | 3.530874 | 0 | 0 | 0 | 0 | 0
2018-02-25 12:54 | 1920.085384 | 120.0022 | 2 | 1 | 3.948684 | 4.89016 | 0.1622972 | 8.695e-09 | 0.632188 | 3.0701e-08
2018-02-25 12:56 | 2040.084384 | 240.0012 | 2 | 1 | 3.988283 | 4.890154 | 0.3252754 | 8.695e-09 | 1.278989 | 3.0701e-08
2018-02-25 12:58 | 2160.085384 | 360.0022 | 2 | 1 | 4.024299 | 4.890039 | 0.4882706 | 8.695e-09 | 1.932061 | 3.0701e-08
2018-02-25 13:00 | 2280.085384 | 480.0022 | 2 | 1 | 4.055055 | 4.890127 | 0.6512531 | 8.695e-09 | 2.590522 | 3.0701e-08
2018-02-25 13:02 | 2400.086184 | 600.003 | 2 | 1 | 4.081594 | 4.890034 | 0.814241 | 8.695e-09 | 3.253653 | 3.0701e-08
2018-02-25 13:04 | 2520.085384 | 720.0022 | 2 | 1 | 4.105631 | 4.890133 | 0.9772271 | 8.695e-09 | 3.920867 | 3.0701e-08
2018-02-25 13:06 | 2640.083784 | 840.0006 | 2 | 1 | 4.131381 | 4.890011 | 1.14021 | 8.695e-09 | 4.592063 | 3.0701e-08
2018-02-25 13:08 | 2760.084584 | 960.0014 | 2 | 1 | 4.161358 | 4.890108 | 1.303191 | 8.695e-09 | 5.267785 | 3.0701e-08
2018-02-25 13:10 | 2880.083784 | 1080.0006 | 2 | 1 | 4.195452 | 4.890064 | 1.466177 | 8.695e-09 | 5.94875 | 3.0701e-08
2018-02-25 13:12 | 3000.083184 | 1200 | 2 | 1 | 4.200395 | 4.299513 | 1.620295 | 8.695e-09 | 6.596055 | 3.0701e-08
2018-02-25 13:14 | 3120.083884 | 1320.0007 | 2 | 1 | 4.200381 | 3.698931 | 1.753441 | 8.695e-09 | 7.15532 | 3.0701e-08
2018-02-25 13:16 | 3216.343484 | 1416.2603 | 2 | 1 | 4.200386 | 3.259979 | 1.846387 | 8.695e-09 | 7.545729 | 3.0701e-08
2018-02-25 13:18 | 3336.3583 | 120.0002 | 3 | 1 | 4.229525 | 3.259995 | 1.954609 | 8.695e-09 | 8.001779 | 3.0701e-08
2018-02-25 13:20 | 3456.3583 | 240.0002 | 3 | 1 | 4.26291 | 3.259897 | 2.063269 | 8.695e-09 | 8.463148 | 3.0701e-08
2018-02-25 13:22 | 3576.3599 | 360.0018 | 3 | 1 | 4.298531 | 3.260069 | 2.171928 | 8.695e-09 | 8.928269 | 3.0701e-08
2018-02-25 13:24 | 3696.3583 | 480.0002 | 3 | 1 | 4.336182 | 3.26016 | 2.280582 | 8.695e-09 | 9.397348 | 3.0701e-08
2018-02-25 13:26 | 3816.3583 | 600.0002 | 3 | 1 | 4.375363 | 3.260021 | 2.389236 | 8.695e-09 | 9.870607 | 3.0701e-08
2018-02-25 13:28 | 3936.3584 | 720.0003 | 3 | 1 | 4.400385 | 2.982149 | 2.496019 | 8.695e-09 | 10.33965 | 3.0701e-08
2018-02-25 13:30 | 4056.36 | 840.0019 | 3 | 1 | 4.400389 | 2.447454 | 2.586102 | 8.695e-09 | 10.73605 | 3.0701e-08
2018-02-25 13:32 | 4176.3584 | 960.0003 | 3 | 1 | 4.400387 | 2.027689 | 2.660406 | 8.695e-09 | 11.06302 | 3.0701e-08
2018-02-25 13:34 | 4296.3584 | 1080.0003 | 3 | 1 | 4.400373 | 1.692732 | 2.7222 | 8.695e-09 | 11.33493 | 3.0701e-08
2018-02-25 13:36 | 4416.3592 | 1200.0011 | 3 | 1 | 4.400356 | 1.424553 | 2.773996 | 8.695e-09 | 11.56285 | 3.0701e-08
2018-02-25 13:38 | 4536.36 | 1320.0019 | 3 | 1 | 4.400347 | 1.208076 | 2.817757 | 8.695e-09 | 11.75542 | 3.0701e-08
2018-02-25 13:40 | 4656.3584 | 1440.0003 | 3 | 1 | 4.400349 | 1.032589 | 2.85502 | 8.695e-09 | 11.91939 | 3.0701e-08
2018-02-25 13:42 | 4776.36 | 1560.0019 | 3 | 1 | 4.400335 | 0.8892117 | 2.886981 | 8.695e-09 | 12.06003 | 3.0701e-08
2018-02-25 13:44 | 4896.36 | 1680.0019 | 3 | 1 | 4.400338 | 0.7704182 | 2.914586 | 8.695e-09 | 12.1815 | 3.0701e-08
2018-02-25 13:46 | 5016.3592 | 1800.0011 | 3 | 1 | 4.400337 | 0.6715946 | 2.938579 | 8.695e-09 | 12.28708 | 3.0701e-08
2018-02-25 13:46 | 5043.3004 | 1826.9423 | 3 | 1 | 4.400345 | 0.6519794 | 2.943532 | 8.695e-09 | 12.30887 | 3.0701e-08
2018-02-25 13:48 | 5163.34908 | 120.001 | 4 | 1 | 4.35783 | 0 | 2.943532 | 8.695e-09 | 12.30887 | 3.0701e-08
2018-02-25 13:50 | 5283.34908 | 240.001 | 4 | 1 | 4.354825 | 0 | 2.943532 | 8.695e-09 | 12.30887 | 3.0701e-08
2018-02-25 13:51 | 5343.34968 | 300.0016 | 4 | 1 | 4.3539 | 0 | 2.943532 | 8.695e-09 | 12.30887 | 3.0701e-08
2018-02-25 13:53 | 5463.43248 | 120.0011 | 5 | 1 | 4.129379 | -3.259913 | 2.943532 | 0.108654 | 12.30887 | 0.4517633
2018-02-25 13:55 | 5583.43398 | 240.0026 | 5 | 1 | 4.086862 | -3.259861 | 2.943532 | 0.2173139 | 12.30887 | 0.8981357
2018-02-25 13:57 | 5703.43208 | 360.0007 | 5 | 1 | 4.044896 | -3.259928 | 2.943532 | 0.3259723 | 12.30887 | 1.339926
2018-02-25 13:59 | 5823.43248 | 480.0011 | 5 | 1 | 4.003123 | -3.259953 | 2.943532 | 0.4346267 | 12.30887 | 1.77715
2018-02-25 14:01 | 5943.43398 | 600.0026 | 5 | 1 | 3.961909 | -3.260043 | 2.943532 | 0.5432897 | 12.30887 | 2.209894
2018-02-25 14:03 | 6063.43318 | 720.0018 | 5 | 1 | 3.921751 | -3.259966 | 2.943532 | 0.6519471 | 12.30887 | 2.638191
2018-02-25 14:05 | 6183.43158 | 840.0002 | 5 | 1 | 3.883229 | -3.259951 | 2.943532 | 0.7605889 | 12.30887 | 3.062147
2018-02-25 14:07 | 6303.43248 | 960.0011 | 5 | 1 | 3.846791 | -3.259903 | 2.943532 | 0.869246 | 12.30887 | 3.482088
2018-02-25 14:09 | 6423.43328 | 1080.0019 | 5 | 1 | 3.812598 | -3.259926 | 2.943532 | 0.977918 | 12.30887 | 3.898249
2018-02-25 14:11 | 6543.43408 | 1200.0027 | 5 | 1 | 3.780556 | -3.259821 | 2.943532 | 1.086572 | 12.30887 | 4.310745
2018-02-25 14:13 | 6663.43238 | 1320.001 | 5 | 1 | 3.750422 | -3.259825 | 2.943532 | 1.195228 | 12.30887 | 4.719873
2018-02-25 14:15 | 6783.43158 | 1440.0002 | 5 | 1 | 3.721893 | -3.259882 | 2.943532 | 1.303879 | 12.30887 | 5.125795
2018-02-25 14:17 | 6903.43158 | 1560.0002 | 5 | 1 | 3.695088 | -3.259961 | 2.943532 | 1.412534 | 12.30887 | 5.528728
2018-02-25 14:19 | 7023.43248 | 1680.0011 | 5 | 1 | 3.670091 | -3.259892 | 2.943532 | 1.521195 | 12.30887 | 5.928865
2018-02-25 14:21 | 7143.43158 | 1800.0002 | 5 | 1 | 3.646992 | -3.259854 | 2.943532 | 1.629848 | 12.30887 | 6.326359
2018-02-25 14:23 | 7263.43278 | 1920.0014 | 5 | 1 | 3.625917 | -3.259838 | 2.943532 | 1.738513 | 12.30887 | 6.721493
2018-02-25 14:25 | 7383.43248 | 2040.0011 | 5 | 1 | 3.606858 | -3.260016 | 2.943532 | 1.847172 | 12.30887 | 7.114429
2018-02-25 14:27 | 7503.43238 | 2160.001 | 5 | 1 | 3.58932 | -3.259891 | 2.943532 | 1.955801 | 12.30887 | 7.505277
2018-02-25 14:29 | 7623.43328 | 2280.0019 | 5 | 1 | 3.572518 | -3.259909 | 2.943532 | 2.064486 | 12.30887 | 7.894466
2018-02-25 14:31 | 7743.43248 | 2400.0011 | 5 | 1 | 3.555625 | -3.259928 | 2.943532 | 2.173143 | 12.30887 | 8.281731
2018-02-25 14:33 | 7863.43158 | 2520.0002 | 5 | 1 | 3.538546 | -3.259922 | 2.943532 | 2.281794 | 12.30887 | 8.667127
2018-02-25 14:35 | 7983.43318 | 2640.0018 | 5 | 1 | 3.520827 | -3.260094 | 2.943532 | 2.390456 | 12.30887 | 9.05068
2018-02-25 14:37 | 8103.43238 | 2760.001 | 5 | 1 | 3.50016 | -3.259976 | 2.943532 | 2.499114 | 12.30887 | 9.432175
2018-02-25 14:39 | 8223.43318 | 2880.0018 | 5 | 1 | 3.471616 | -3.260075 | 2.943532 | 2.607768 | 12.30887 | 9.811007
2018-02-25 14:41 | 8343.43318 | 3000.0018 | 5 | 1 | 3.433119 | -3.25997 | 2.943532 | 2.716429 | 12.30887 | 10.18625
2018-02-25 14:43 | 8463.43328 | 3120.0019 | 5 | 1 | 3.378839 | -3.259905 | 2.943532 | 2.825085 | 12.30887 | 10.55655
2018-02-25 14:45 | 8583.43158 | 3240.0002 | 5 | 1 | 3.274044 | -3.259875 | 2.943532 | 2.933739 | 12.30887 | 10.91882
2018-02-25 14:47 | 8677.24028 | 3333.8089 | 5 | 1 | 2.999971 | -3.259949 | 2.943532 | 3.018683 | 12.30887 | 11.18803
2018-02-25 14:49 | 8797.285564 | 120.001 | 6 | 1 | 3.261379 | 0 | 2.943532 | 3.018683 | 12.30887 | 11.18803
2018-02-25 14:51 | 8917.285464 | 240.0009 | 6 | 1 | 3.273715 | 0 | 2.943532 | 3.018683 | 12.30887 | 11.18803
2018-02-25 14:52 | 8977.289364 | 300.0048 | 6 | 1 | 3.277846 | 0 | 2.943532 | 3.018683 | 12.30887 | 11.18803
2018-02-25 14:52 | 8977.298384 | 0.0024 | 7 | 2 | 3.277894 | 0 | 0 | 0 | 0 | 0
2018-02-25 14:54 | 9097.382076 | 120.001 | 2 | 2 | 3.918443 | 4.890047 | 0.1623042 | 3.663e-09 | 0.6147226 | 1.2005e-08
2018-02-25 14:56 | 9217.381276 | 240.0002 | 2 | 2 | 3.969884 | 4.889963 | 0.3252903 | 3.663e-09 | 1.258255 | 1.2005e-08
2018-02-25 14:58 | 9337.382076 | 360.001 | 2 | 2 | 4.006948 | 4.890003 | 0.4882798 | 3.663e-09 | 1.908384 | 1.2005e-08
2018-02-25 15:00 | 9457.381976 | 480.0009 | 2 | 2 | 4.038962 | 4.890099 | 0.6512635 | 3.663e-09 | 2.564129 | 1.2005e-08
2018-02-25 15:02 | 9577.381976 | 600.0009 | 2 | 2 | 4.066882 | 4.889971 | 0.8142486 | 3.663e-09 | 3.224744 | 1.2005e-08
2018-02-25 15:04 | 9697.381176 | 720.0001 | 2 | 2 | 4.092074 | 4.890039 | 0.9772315 | 3.663e-09 | 3.889659 | 1.2005e-08
2018-02-25 15:06 | 9817.382776 | 840.0017 | 2 | 2 | 4.117124 | 4.889956 | 1.140218 | 3.663e-09 | 4.558622 | 1.2005e-08
2018-02-25 15:08 | 9937.383576 | 960.0025 | 2 | 2 | 4.145791 | 4.889894 | 1.30321 | 3.663e-09 | 5.231958 | 1.2005e-08
2018-02-25 15:10 | 10057.38 | 1080.0009 | 2 | 2 | 4.17888 | 4.890028 | 1.466185 | 3.663e-09 | 5.910257 | 1.2005e-08
2018-02-25 15:12 | 10177.38 | 1200.0018 | 2 | 2 | 4.200401 | 4.596918 | 1.627136 | 3.663e-09 | 6.58525 | 1.2005e-08
2018-02-25 15:14 | 10297.38 | 1320.0026 | 2 | 2 | 4.200402 | 3.965815 | 1.769641 | 3.663e-09 | 7.183828 | 1.2005e-08
2018-02-25 15:16 | 10417.38 | 1440.0027 | 2 | 2 | 4.200396 | 3.395836 | 1.892148 | 3.663e-09 | 7.698406 | 1.2005e-08
2018-02-25 15:16 | 10447.84 | 1470.4558 | 2 | 2 | 4.20038 | 3.259981 | 1.920297 | 3.663e-09 | 7.816641 | 1.2005e-08
2018-02-25 15:18 | 10567.85142 | 120.0002 | 3 | 2 | 4.229553 | 3.260004 | 2.028512 | 3.827e-09 | 8.27266 | 1.2676e-08
2018-02-25 15:20 | 10687.85142 | 240.0002 | 3 | 2 | 4.262952 | 3.260008 | 2.13717 | 3.827e-09 | 8.734029 | 1.2676e-08
2018-02-25 15:22 | 10807.85302 | 360.0018 | 3 | 2 | 4.298623 | 3.260139 | 2.245824 | 3.827e-09 | 9.199136 | 1.2676e-08
2018-02-25 15:24 | 10927.85382 | 480.0026 | 3 | 2 | 4.336266 | 3.259993 | 2.354487 | 3.827e-09 | 9.668266 | 1.2676e-08
2018-02-25 15:26 | 11047.85302 | 600.0018 | 3 | 2 | 4.375506 | 3.260084 | 2.463142 | 3.827e-09 | 10.14154 | 1.2676e-08
2018-02-25 15:28 | 11167.85232 | 720.0011 | 3 | 2 | 4.400417 | 2.981407 | 2.569895 | 3.827e-09 | 10.61046 | 1.2676e-08
2018-02-25 15:30 | 11287.85152 | 840.0003 | 3 | 2 | 4.400402 | 2.447311 | 2.659961 | 3.827e-09 | 11.00678 | 1.2676e-08
2018-02-25 15:32 | 11407.85242 | 960.0012 | 3 | 2 | 4.400387 | 2.028166 | 2.734277 | 3.827e-09 | 11.3338 | 1.2676e-08
2018-02-25 15:34 | 11527.85242 | 1080.0012 | 3 | 2 | 4.400399 | 1.694252 | 2.796089 | 3.827e-09 | 11.6058 | 1.2676e-08
2018-02-25 15:36 | 11647.85242 | 1200.0012 | 3 | 2 | 4.400365 | 1.425789 | 2.847912 | 3.827e-09 | 11.83384 | 1.2676e-08
2018-02-25 15:38 | 11767.85162 | 1320.0004 | 3 | 2 | 4.40036 | 1.209631 | 2.891707 | 3.827e-09 | 12.02655 | 1.2676e-08
2018-02-25 15:40 | 11887.85242 | 1440.0012 | 3 | 2 | 4.400356 | 1.034584 | 2.929007 | 3.827e-09 | 12.19069 | 1.2676e-08
2018-02-25 15:42 | 12007.85162 | 1560.0004 | 3 | 2 | 4.40036 | 0.8909683 | 2.96101 | 3.827e-09 | 12.33151 | 1.2676e-08
2018-02-25 15:44 | 12127.85182 | 1680.0006 | 3 | 2 | 4.40035 | 0.7720108 | 2.988657 | 3.827e-09 | 12.45317 | 1.2676e-08
2018-02-25 15:46 | 12247.85152 | 1800.0003 | 3 | 2 | 4.400351 | 0.6730309 | 3.012688 | 3.827e-09 | 12.55891 | 1.2676e-08
2018-02-25 15:47 | 12275.84962 | 1827.9984 | 3 | 2 | 4.400338 | 0.6519871 | 3.01784 | 3.827e-09 | 12.58158 | 1.2676e-08
2018-02-25 15:49 | 12395.89692 | 120.0007 | 4 | 2 | 4.357753 | 0 | 3.01784 | 3.827e-09 | 12.58158 | 1.2676e-08
2018-02-25 15:51 | 12515.89772 | 240.0015 | 4 | 2 | 4.354762 | 0 | 3.01784 | 3.827e-09 | 12.58158 | 1.2676e-08
2018-02-25 15:52 | 12575.90072 | 300.0045 | 4 | 2 | 4.353836 | 0 | 3.01784 | 3.827e-09 | 12.58158 | 1.2676e-08
2018-02-25 15:54 | 12695.98 | 120.0003 | 5 | 2 | 4.128916 | -3.259833 | 3.01784 | 0.1086413 | 12.58158 | 0.4516643
2018-02-25 15:56 | 12815.98 | 240.0019 | 5 | 2 | 4.086409 | -3.259926 | 3.01784 | 0.2173018 | 12.58158 | 0.8979895
2018-02-25 15:58 | 12935.98 | 360.0019 | 5 | 2 | 4.044475 | -3.25981 | 3.01784 | 0.3259578 | 12.58158 | 1.339724
2018-02-25 16:00 | 13055.98 | 480.0011 | 5 | 2 | 4.002723 | -3.25984 | 3.01784 | 0.4346167 | 12.58158 | 1.77692
2018-02-25 16:02 | 13175.98 | 600.0019 | 5 | 2 | 3.961514 | -3.26019 | 3.01784 | 0.5432745 | 12.58158 | 2.209602
2018-02-25 16:04 | 13295.98 | 720.0003 | 5 | 2 | 3.921406 | -3.259947 | 3.01784 | 0.6519271 | 12.58158 | 2.637839
2018-02-25 16:06 | 13415.98 | 840.0003 | 5 | 2 | 3.882873 | -3.259915 | 3.01784 | 0.7605866 | 12.58158 | 3.061826
2018-02-25 16:08 | 13535.98 | 960.0002 | 5 | 2 | 3.846438 | -3.25997 | 3.01784 | 0.8692448 | 12.58158 | 3.481732
2018-02-25 16:10 | 13655.98 | 1080.0003 | 5 | 2 | 3.812304 | -3.259892 | 3.01784 | 0.9779023 | 12.58158 | 3.897801
2018-02-25 16:12 | 13775.98 | 1200.0019 | 5 | 2 | 3.780301 | -3.259828 | 3.01784 | 1.08656 | 12.58158 | 4.310278
2018-02-25 16:14 | 13895.98 | 1320.0011 | 5 | 2 | 3.750174 | -3.259903 | 3.01784 | 1.195215 | 12.58158 | 4.719374
2018-02-25 16:16 | 14015.98 | 1440.0019 | 5 | 2 | 3.721691 | -3.259953 | 3.01784 | 1.303867 | 12.58158 | 5.125275
2018-02-25 16:18 | 14135.98 | 1560.0003 | 5 | 2 | 3.694889 | -3.259854 | 3.01784 | 1.412523 | 12.58158 | 5.528186
2018-02-25 16:20 | 14255.98 | 1680.001 | 5 | 2 | 3.669868 | -3.260279 | 3.01784 | 1.521184 | 12.58158 | 5.928302
2018-02-25 16:22 | 14375.98 | 1800.0015 | 5 | 2 | 3.646787 | -3.259964 | 3.01784 | 1.629838 | 12.58158 | 6.325778
2018-02-25 16:24 | 14495.98 | 1920.001 | 5 | 2 | 3.625724 | -3.259884 | 3.01784 | 1.738498 | 12.58158 | 6.720874
2018-02-25 16:26 | 14615.98 | 2040.0003 | 5 | 2 | 3.606654 | -3.259974 | 3.01784 | 1.847162 | 12.58158 | 7.113805
2018-02-25 16:28 | 14735.98 | 2160.0019 | 5 | 2 | 3.589127 | -3.259934 | 3.01784 | 1.955814 | 12.58158 | 7.504714
2018-02-25 16:30 | 14855.98 | 2280.001 | 5 | 2 | 3.572299 | -3.260209 | 3.01784 | 2.064481 | 12.58158 | 7.893821
2018-02-25 16:32 | 14975.98 | 2400.002 | 5 | 2 | 3.555419 | -3.259823 | 3.01784 | 2.173141 | 12.58158 | 8.28107
2018-02-25 16:34 | 15095.98 | 2520.0003 | 5 | 2 | 3.538278 | -3.260209 | 3.01784 | 2.281794 | 12.58158 | 8.666446
2018-02-25 16:36 | 15215.98 | 2640.0003 | 5 | 2 | 3.520557 | -3.259943 | 3.01784 | 2.390456 | 12.58158 | 9.04997
2018-02-25 16:38 | 15335.98 | 2760.0003 | 5 | 2 | 3.499847 | -3.259982 | 3.01784 | 2.499084 | 12.58158 | 9.43133
2018-02-25 16:40 | 15455.98 | 2880.0003 | 5 | 2 | 3.471271 | -3.259961 | 3.01784 | 2.607768 | 12.58158 | 9.810227
2018-02-25 16:42 | 15575.98 | 3000.001 | 5 | 2 | 3.432732 | -3.259735 | 3.01784 | 2.716423 | 12.58158 | 10.18541
2018-02-25 16:44 | 15695.98 | 3120.0011 | 5 | 2 | 3.378295 | -3.259833 | 3.01784 | 2.825082 | 12.58158 | 10.55567
2018-02-25 16:46 | 15815.98 | 3240.001 | 5 | 2 | 3.272889 | -3.260094 | 3.01784 | 2.933738 | 12.58158 | 10.91787
2018-02-25 16:47 | 15909.24 | 3333.2576 | 5 | 2 | 2.999961 | -3.259924 | 3.01784 | 3.018179 | 12.58158 | 11.1854
2018-02-25 16:49 | 16029.28 | 120.001 | 6 | 2 | 3.262589 | 0 | 3.01784 | 3.018179 | 12.58158 | 11.1854
2018-02-25 16:51 | 16149.28 | 240.0009 | 6 | 2 | 3.27496 | 0 | 3.01784 | 3.018179 | 12.58158 | 11.1854
2018-02-25 16:52 | 16209.28 | 300.0023 | 6 | 2 | 3.279127 | 0 | 3.01784 | 3.018179 | 12.58158 | 11.1854
2018-02-25 16:52 | 16209.29224 | 0.0024 | 7 | 3 | 3.279196 | 0 | 0 | 0 | 0 | 0
2018-02-25 16:54 | 16329.37376 | 120.0019 | 2 | 3 | 3.919376 | 4.890078 | 0.1623012 | 4.295e-09 | 0.6148953 | 1.4085e-08
2018-02-25 16:56 | 16449.37216 | 240.0003 | 2 | 3 | 3.970723 | 4.890148 | 0.3252893 | 4.295e-09 | 1.258572 | 1.4085e-08
2018-02-25 16:58 | 16569.37376 | 360.0019 | 2 | 3 | 4.007784 | 4.890049 | 0.4882724 | 4.295e-09 | 1.908813 | 1.4085e-08
2018-02-25 17:00 | 16689.37216 | 480.0003 | 2 | 3 | 4.03979 | 4.890173 | 0.6512616 | 4.295e-09 | 2.564717 | 1.4085e-08
2018-02-25 17:02 | 16809.37216 | 600.0003 | 2 | 3 | 4.067639 | 4.890083 | 0.8142445 | 4.295e-09 | 3.225452 | 1.4085e-08
2018-02-25 17:04 | 16929.37296 | 720.0011 | 2 | 3 | 4.092783 | 4.89003 | 0.9772289 | 4.295e-09 | 3.890493 | 1.4085e-08
2018-02-25 17:06 | 17049.37376 | 840.0019 | 2 | 3 | 4.117818 | 4.890083 | 1.140217 | 4.295e-09 | 4.559576 | 1.4085e-08
2018-02-25 17:08 | 17169.37376 | 960.0019 | 2 | 3 | 4.146482 | 4.890066 | 1.303201 | 4.295e-09 | 5.23299 | 1.4085e-08
2018-02-25 17:10 | 17289.37376 | 1080.0019 | 2 | 3 | 4.179282 | 4.89003 | 1.466187 | 4.295e-09 | 5.911431 | 1.4085e-08
2018-02-25 17:12 | 17409.37226 | 1200.0004 | 2 | 3 | 4.200406 | 4.590899 | 1.627029 | 4.295e-09 | 6.586004 | 1.4085e-08
2018-02-25 17:14 | 17529.37316 | 1320.0013 | 2 | 3 | 4.200424 | 3.962921 | 1.769398 | 4.295e-09 | 7.184013 | 1.4085e-08
2018-02-25 17:16 | 17649.37246 | 1440.0006 | 2 | 3 | 4.200389 | 3.394075 | 1.891837 | 4.295e-09 | 7.698304 | 1.4085e-08
2018-02-25 17:17 | 17679.81836 | 1470.4465 | 2 | 3 | 4.200392 | 3.259987 | 1.919967 | 4.295e-09 | 7.816461 | 1.4085e-08
2018-02-25 17:19 | 17799.83 | 120.0018 | 3 | 3 | 4.229637 | 3.260202 | 2.02818 | 4.295e-09 | 8.272476 | 1.4085e-08
2018-02-25 17:21 | 17919.83 | 240.0009 | 3 | 3 | 4.263027 | 3.260008 | 2.136839 | 4.295e-09 | 8.733856 | 1.4085e-08
2018-02-25 17:23 | 18039.83 | 360.001 | 3 | 3 | 4.298673 | 3.260021 | 2.245494 | 4.295e-09 | 9.198973 | 1.4085e-08
2018-02-25 17:25 | 18159.83 | 480.0018 | 3 | 3 | 4.336286 | 3.260014 | 2.354156 | 4.295e-09 | 9.668099 | 1.4085e-08
2018-02-25 17:27 | 18279.83 | 600.0018 | 3 | 3 | 4.37553 | 3.260019 | 2.462813 | 4.295e-09 | 10.14139 | 1.4085e-08
2018-02-25 17:29 | 18399.83 | 720.0019 | 3 | 3 | 4.4004 | 2.980881 | 2.569559 | 4.295e-09 | 10.61028 | 1.4085e-08
2018-02-25 17:31 | 18519.83 | 840.0019 | 3 | 3 | 4.4004 | 2.447664 | 2.659628 | 4.295e-09 | 11.00662 | 1.4085e-08
2018-02-25 17:33 | 18639.83 | 960.0021 | 3 | 3 | 4.400378 | 2.028938 | 2.733969 | 4.295e-09 | 11.33374 | 1.4085e-08
2018-02-25 17:35 | 18759.83 | 1080.0011 | 3 | 3 | 4.40035 | 1.694477 | 2.795824 | 4.295e-09 | 11.60593 | 1.4085e-08
2018-02-25 17:37 | 18879.83 | 1200.0019 | 3 | 3 | 4.400389 | 1.427843 | 2.847701 | 4.295e-09 | 11.83421 | 1.4085e-08
2018-02-25 17:39 | 18999.83 | 1320.0019 | 3 | 3 | 4.400376 | 1.211962 | 2.891554 | 4.295e-09 | 12.02718 | 1.4085e-08
2018-02-25 17:41 | 19119.83 | 1440.0019 | 3 | 3 | 4.400382 | 1.03697 | 2.928913 | 4.295e-09 | 12.19157 | 1.4085e-08
2018-02-25 17:43 | 19239.83 | 1560.0019 | 3 | 3 | 4.400344 | 0.8919926 | 2.960974 | 4.295e-09 | 12.33265 | 1.4085e-08
2018-02-25 17:45 | 19359.83 | 1680.0019 | 3 | 3 | 4.400337 | 0.7732525 | 2.988676 | 4.295e-09 | 12.45455 | 1.4085e-08
2018-02-25 17:47 | 19479.83 | 1800.0012 | 3 | 3 | 4.400333 | 0.6743126 | 3.01276 | 4.295e-09 | 12.56053 | 1.4085e-08
2018-02-25 17:47 | 19509.31 | 1829.4823 | 3 | 3 | 4.400327 | 0.6519966 | 3.018193 | 4.295e-09 | 12.58443 | 1.4085e-08
2018-02-25 17:49 | 19629.36 | 119.9998 | 4 | 3 | 4.357653 | 0 | 3.018193 | 4.295e-09 | 12.58443 | 1.4085e-08
2018-02-25 17:51 | 19749.36 | 240.0023 | 4 | 3 | 4.354643 | 0 | 3.018193 | 4.295e-09 | 12.58443 | 1.4085e-08
2018-02-25 17:52 | 19809.37 | 300.0028 | 4 | 3 | 4.35372 | 0 | 3.018193 | 4.295e-09 | 12.58443 | 1.4085e-08
2018-02-25 17:54 | 19929.45 | 120.001 | 5 | 3 | 4.128442 | -3.259972 | 3.018193 | 0.1086484 | 12.58443 | 0.4516451
2018-02-25 17:56 | 20049.45 | 240.0001 | 5 | 3 | 4.08595 | -3.260029 | 3.018193 | 0.2172939 | 12.58443 | 0.8978577
2018-02-25 17:58 | 20169.45 | 360.001 | 5 | 3 | 4.044048 | -3.259882 | 3.018193 | 0.3259622 | 12.58443 | 1.339594
2018-02-25 18:00 | 20289.45 | 480.0019 | 5 | 3 | 4.002322 | -3.259875 | 3.018193 | 0.4346276 | 12.58443 | 1.776771
2018-02-25 18:02 | 20409.45 | 600.001 | 5 | 3 | 3.961107 | -3.259901 | 3.018193 | 0.543274 | 12.58443 | 2.209362
2018-02-25 18:04 | 20529.45 | 720.0004 | 5 | 3 | 3.920958 | -3.259852 | 3.018193 | 0.6519421 | 12.58443 | 2.637614
2018-02-25 18:06 | 20649.45 | 840.0019 | 5 | 3 | 3.882463 | -3.259915 | 3.018193 | 0.7605968 | 12.58443 | 3.061537
2018-02-25 18:08 | 20769.45 | 960.0003 | 5 | 3 | 3.846014 | -3.259919 | 3.018193 | 0.8692521 | 12.58443 | 3.481387
2018-02-25 18:10 | 20889.45 | 1080.001 | 5 | 3 | 3.811894 | -3.260008 | 3.018193 | 0.9778919 | 12.58443 | 3.897343
2018-02-25 18:12 | 21009.45 | 1200.001 | 5 | 3 | 3.77992 | -3.259949 | 3.018193 | 1.086555 | 12.58443 | 4.3098
2018-02-25 18:14 | 21129.45 | 1320.0003 | 5 | 3 | 3.74979 | -3.259934 | 3.018193 | 1.195216 | 12.58443 | 4.718876
2018-02-25 18:16 | 21249.45 | 1440.0003 | 5 | 3 | 3.7213 | -3.259863 | 3.018193 | 1.303863 | 12.58443 | 5.124716
2018-02-25 18:18 | 21369.45 | 1560.001 | 5 | 3 | 3.6945 | -3.259873 | 3.018193 | 1.412541 | 12.58443 | 5.527667
2018-02-25 18:20 | 21489.45 | 1680.001 | 5 | 3 | 3.66949 | -3.259915 | 3.018193 | 1.521195 | 12.58443 | 5.927712
2018-02-25 18:22 | 21609.45 | 1800.0011 | 5 | 3 | 3.646377 | -3.260284 | 3.018193 | 1.629855 | 12.58443 | 6.325166
2018-02-25 18:24 | 21729.45 | 1920.0011 | 5 | 3 | 3.625358 | -3.259959 | 3.018193 | 1.738504 | 12.58443 | 6.720182
2018-02-25 18:26 | 21849.45 | 2040.001 | 5 | 3 | 3.606301 | -3.259882 | 3.018193 | 1.847162 | 12.58443 | 7.113052
2018-02-25 18:28 | 21969.45 | 2160.0011 | 5 | 3 | 3.588791 | -3.259907 | 3.018193 | 1.955825 | 12.58443 | 7.503962
2018-02-25 18:30 | 22089.45 | 2280.0004 | 5 | 3 | 3.571987 | -3.259898 | 3.018193 | 2.064475 | 12.58443 | 7.89297
2018-02-25 18:32 | 22209.45 | 2400.0012 | 5 | 3 | 3.555087 | -3.259791 | 3.018193 | 2.173141 | 12.58443 | 8.280207
2018-02-25 18:34 | 22329.45 | 2520.0012 | 5 | 3 | 3.537983 | -3.259907 | 3.018193 | 2.281792 | 12.58443 | 8.665543
2018-02-25 18:36 | 22449.45 | 2640.0004 | 5 | 3 | 3.520235 | -3.260016 | 3.018193 | 2.390447 | 12.58443 | 9.049007
2018-02-25 18:38 | 22569.45 | 2760.0011 | 5 | 3 | 3.499488 | -3.259978 | 3.018193 | 2.499105 | 12.58443 | 9.430436
2018-02-25 18:40 | 22689.45 | 2880.002 | 5 | 3 | 3.470887 | -3.259964 | 3.018193 | 2.607774 | 12.58443 | 9.80924
2018-02-25 18:42 | 22809.45 | 3000.0011 | 5 | 3 | 3.432268 | -3.259873 | 3.018193 | 2.716413 | 12.58443 | 10.18432
2018-02-25 18:44 | 22929.45 | 3120.0021 | 5 | 3 | 3.377591 | -3.259982 | 3.018193 | 2.825088 | 12.58443 | 10.55457
2018-02-25 18:46 | 23049.45 | 3240.0012 | 5 | 3 | 3.271271 | -3.25998 | 3.018193 | 2.933721 | 12.58443 | 10.91658
2018-02-25 18:48 | 23141.7 | 3332.2498 | 5 | 3 | 2.999969 | -3.260144 | 3.018193 | 3.017271 | 12.58443 | 11.18119
2018-02-25 18:50 | 23261.74 | 120.0003 | 6 | 3 | 3.263274 | 0 | 3.018193 | 3.017271 | 12.58443 | 11.18119
2018-02-25 18:52 | 23381.74 | 240.0011 | 6 | 3 | 3.275697 | 0 | 3.018193 | 3.017271 | 12.58443 | 11.18119
2018-02-25 18:53 | 23441.74 | 300.0025 | 6 | 3 | 3.279871 | 0 | 3.018193 | 3.017271 | 12.58443 | 11.18119
2018-02-25 18:53 | 23441.75 | 0.004 | 7 | 4 | 3.279903 | 0 | 0 | 0 | 0 | 0
2018-02-25 18:55 | 23561.84 | 120.0019 | 2 | 4 | 3.919542 | 4.889999 | 0.1623034 | 6.59e-10 | 0.6149653 | 2.162e-09
2018-02-25 18:57 | 23681.83 | 240.0003 | 2 | 4 | 3.970849 | 4.890131 | 0.3252904 | 6.59e-10 | 1.258662 | 2.162e-09
2018-02-25 18:59 | 23801.84 | 360.0019 | 2 | 4 | 4.00786 | 4.88978 | 0.488276 | 6.59e-10 | 1.90893 | 2.162e-09
2018-02-25 19:01 | 23921.83 | 480.0003 | 2 | 4 | 4.039863 | 4.890018 | 0.6512572 | 6.59e-10 | 2.564813 | 2.162e-09
2018-02-25 19:03 | 24041.83 | 600.0012 | 2 | 4 | 4.067684 | 4.890137 | 0.8142473 | 6.59e-10 | 3.225586 | 2.162e-09
2018-02-25 19:05 | 24161.84 | 720.0019 | 2 | 4 | 4.09285 | 4.890139 | 0.9772348 | 6.59e-10 | 3.890649 | 2.162e-09
2018-02-25 19:07 | 24281.83 | 840.0012 | 2 | 4 | 4.11788 | 4.890104 | 1.140218 | 6.59e-10 | 4.559718 | 2.162e-09
2018-02-25 19:09 | 24401.83 | 960.0012 | 2 | 4 | 4.146597 | 4.890097 | 1.303206 | 6.59e-10 | 5.233164 | 2.162e-09
2018-02-25 19:11 | 24521.83 | 1080.0012 | 2 | 4 | 4.179418 | 4.890034 | 1.466191 | 6.59e-10 | 5.911619 | 2.162e-09
2018-02-25 19:13 | 24641.83 | 1200.0001 | 2 | 4 | 4.2004 | 4.588083 | 1.626988 | 6.59e-10 | 6.586018 | 2.162e-09
2018-02-25 19:15 | 24761.83 | 1320.0012 | 2 | 4 | 4.200409 | 3.960266 | 1.769262 | 6.59e-10 | 7.183624 | 2.162e-09
2018-02-25 19:17 | 24881.84 | 1440.002 | 2 | 4 | 4.200411 | 3.392515 | 1.891622 | 6.59e-10 | 7.697587 | 2.162e-09
2018-02-25 19:17 | 24911.73 | 1469.8953 | 2 | 4 | 4.200407 | 3.259989 | 1.919235 | 6.59e-10 | 7.81357 | 2.162e-09
2018-02-25 19:19 | 25031.75 | 120.0013 | 3 | 4 | 4.229588 | 3.259998 | 2.027458 | 6.59e-10 | 8.269627 | 2.162e-09
2018-02-25 19:21 | 25151.74 | 240.0001 | 3 | 4 | 4.263004 | 3.260078 | 2.136114 | 6.59e-10 | 8.73099 | 2.162e-09
2018-02-25 19:23 | 25271.74 | 360.0001 | 3 | 4 | 4.298595 | 3.259893 | 2.244771 | 6.59e-10 | 9.19611 | 2.162e-09
2018-02-25 19:25 | 25391.75 | 480.0009 | 3 | 4 | 4.33624 | 3.259972 | 2.353429 | 6.59e-10 | 9.665215 | 2.162e-09
2018-02-25 19:27 | 25511.75 | 600.0017 | 3 | 4 | 4.375467 | 3.259964 | 2.462089 | 6.59e-10 | 10.13851 | 2.162e-09
2018-02-25 19:29 | 25631.74 | 720.0002 | 3 | 4 | 4.400408 | 2.982512 | 2.568856 | 6.59e-10 | 10.60749 | 2.162e-09
2018-02-25 19:31 | 25751.75 | 840.0003 | 3 | 4 | 4.400403 | 2.449253 | 2.658972 | 6.59e-10 | 11.00403 | 2.162e-09
2018-02-25 19:33 | 25871.75 | 960.0018 | 3 | 4 | 4.400394 | 2.030373 | 2.733345 | 6.59e-10 | 11.3313 | 2.162e-09
2018-02-25 19:35 | 25991.75 | 1080.0018 | 3 | 4 | 4.400383 | 1.695591 | 2.795227 | 6.59e-10 | 11.60361 | 2.162e-09
2018-02-25 19:37 | 26111.75 | 1200.0018 | 3 | 4 | 4.400377 | 1.427818 | 2.847117 | 6.59e-10 | 11.83194 | 2.162e-09
2018-02-25 19:39 | 26231.74 | 1320.0002 | 3 | 4 | 4.400341 | 1.211315 | 2.890976 | 6.59e-10 | 12.02494 | 2.162e-09
2018-02-25 19:41 | 26351.75 | 1440.0003 | 3 | 4 | 4.400368 | 1.036339 | 2.92834 | 6.59e-10 | 12.18935 | 2.162e-09
2018-02-25 19:43 | 26471.75 | 1560.0003 | 3 | 4 | 4.400344 | 0.8920937 | 2.960398 | 6.59e-10 | 12.33042 | 2.162e-09
2018-02-25 19:45 | 26591.75 | 1680.001 | 3 | 4 | 4.400335 | 0.7728024 | 2.988093 | 6.59e-10 | 12.45229 | 2.162e-09
2018-02-25 19:47 | 26711.75 | 1800.0018 | 3 | 4 | 4.400341 | 0.6738453 | 3.012164 | 6.59e-10 | 12.55821 | 2.162e-09
2018-02-25 19:48 | 26741.51 | 1829.7702 | 3 | 4 | 4.400346 | 0.6519928 | 3.017645 | 6.59e-10 | 12.58232 | 2.162e-09
2018-02-25 19:50 | 26861.56 | 120 | 4 | 4 | 4.357653 | 0 | 3.017645 | 6.59e-10 | 12.58232 | 2.162e-09
2018-02-25 19:52 | 26981.56 | 240.0008 | 4 | 4 | 4.354671 | 0 | 3.017645 | 6.59e-10 | 12.58232 | 2.162e-09
2018-02-25 19:53 | 27041.57 | 300.0046 | 4 | 4 | 4.353738 | 0 | 3.017645 | 6.59e-10 | 12.58232 | 2.162e-09
2018-02-25 19:55 | 27161.65 | 120.0012 | 5 | 4 | 4.12814 | -3.259865 | 3.017645 | 0.1086535 | 12.58232 | 0.4516377
2018-02-25 19:57 | 27281.65 | 240.0012 | 5 | 4 | 4.085659 | -3.259943 | 3.017645 | 0.2173097 | 12.58232 | 0.897862
2018-02-25 19:59 | 27401.65 | 360.0004 | 5 | 4 | 4.043741 | -3.259835 | 3.017645 | 0.3259667 | 12.58232 | 1.339519
2018-02-25 20:01 | 27521.65 | 480.0012 | 5 | 4 | 4.001989 | -3.259867 | 3.017645 | 0.434623 | 12.58232 | 1.776626
2018-02-25 20:03 | 27641.65 | 600.0004 | 5 | 4 | 3.960826 | -3.259793 | 3.017645 | 0.5432748 | 12.58232 | 2.209206
2018-02-25 20:05 | 27761.65 | 720.0004 | 5 | 4 | 3.920702 | -3.259849 | 3.017645 | 0.651936 | 12.58232 | 2.637402
2018-02-25 20:07 | 27881.65 | 840.0011 | 5 | 4 | 3.882227 | -3.259913 | 3.017645 | 0.7605865 | 12.58232 | 3.061281
2018-02-25 20:09 | 28001.65 | 960.0001 | 5 | 4 | 3.845822 | -3.259926 | 3.017645 | 0.8692437 | 12.58232 | 3.481116
2018-02-25 20:11 | 28121.65 | 1080.0005 | 5 | 4 | 3.81169 | -3.259875 | 3.017645 | 0.977904 | 12.58232 | 3.89713
2018-02-25 20:13 | 28241.65 | 1200.0012 | 5 | 4 | 3.779732 | -3.260014 | 3.017645 | 1.086558 | 12.58232 | 4.309532
2018-02-25 20:15 | 28361.65 | 1320.0003 | 5 | 4 | 3.749647 | -3.260094 | 3.017645 | 1.195215 | 12.58232 | 4.718575
2018-02-25 20:17 | 28481.65 | 1440.0011 | 5 | 4 | 3.721152 | -3.26027 | 3.017645 | 1.303861 | 12.58232 | 5.124398
2018-02-25 20:19 | 28601.65 | 1560.0003 | 5 | 4 | 3.694396 | -3.259968 | 3.017645 | 1.41252 | 12.58232 | 5.527264
2018-02-25 20:21 | 28721.65 | 1680.0012 | 5 | 4 | 3.669425 | -3.259798 | 3.017645 | 1.521186 | 12.58232 | 5.927347
2018-02-25 20:23 | 28841.65 | 1800.0004 | 5 | 4 | 3.646347 | -3.260188 | 3.017645 | 1.629833 | 12.58232 | 6.324749
2018-02-25 20:25 | 28961.65 | 1920.0011 | 5 | 4 | 3.625319 | -3.259987 | 3.017645 | 1.738499 | 12.58232 | 6.71982
2018-02-25 20:27 | 29081.65 | 2040.0003 | 5 | 4 | 3.606277 | -3.259817 | 3.017645 | 1.847143 | 12.58232 | 7.11264
2018-02-25 20:29 | 29201.65 | 2160.0011 | 5 | 4 | 3.588786 | -3.259901 | 3.017645 | 1.955808 | 12.58232 | 7.503554
2018-02-25 20:31 | 29321.65 | 2280.0011 | 5 | 4 | 3.571968 | -3.259947 | 3.017645 | 2.064458 | 12.58232 | 7.892561
2018-02-25 20:33 | 29441.65 | 2400.0004 | 5 | 4 | 3.555078 | -3.259825 | 3.017645 | 2.173118 | 12.58232 | 8.279777
2018-02-25 20:35 | 29561.65 | 2520.0011 | 5 | 4 | 3.537944 | -3.259835 | 3.017645 | 2.281762 | 12.58232 | 8.665086
2018-02-25 20:37 | 29681.65 | 2640.0011 | 5 | 4 | 3.520193 | -3.259933 | 3.017645 | 2.390431 | 12.58232 | 9.048596
2018-02-25 20:39 | 29801.65 | 2760.002 | 5 | 4 | 3.499395 | -3.259833 | 3.017645 | 2.499086 | 12.58232 | 9.430005
2018-02-25 20:41 | 29921.65 | 2880.002 | 5 | 4 | 3.470734 | -3.259947 | 3.017645 | 2.607743 | 12.58232 | 9.808753
2018-02-25 20:43 | 30041.65 | 3000.0015 | 5 | 4 | 3.432098 | -3.259884 | 3.017645 | 2.716399 | 12.58232 | 10.18388
2018-02-25 20:45 | 30161.65 | 3120.002 | 5 | 4 | 3.377279 | -3.260134 | 3.017645 | 2.825056 | 12.58232 | 10.55404
2018-02-25 20:47 | 30281.65 | 3240.0004 | 5 | 4 | 3.270539 | -3.259846 | 3.017645 | 2.933705 | 12.58232 | 10.91606
2018-02-25 20:48 | 30373.39 | 3331.7473 | 5 | 4 | 2.999969 | -3.260174 | 3.017645 | 3.016761 | 12.58232 | 11.17905
2018-02-25 20:50 | 30493.44 | 120.0009 | 6 | 4 | 3.263235 | 0 | 3.017645 | 3.016761 | 12.58232 | 11.17905
2018-02-25 20:52 | 30613.44 | 240.0009 | 6 | 4 | 3.275682 | 0 | 3.017645 | 3.016761 | 12.58232 | 11.17905
2018-02-25 20:53 | 30673.44 | 300.0023 | 6 | 4 | 3.279832 | 0 | 3.017645 | 3.016761 | 12.58232 | 11.17905
2018-02-25 20:53 | 30673.45106 | 0.0024 | 7 | 5 | 3.27973 | 0 | 0 | 0 | 0 | 0
2018-02-25 20:55 | 30793.53 | 120.0012 | 2 | 5 | 3.919103 | 4.890154 | 0.162299 | 4.473e-09 | 0.6148897 | 1.467e-08
2018-02-25 20:57 | 30913.53 | 240.002 | 2 | 5 | 3.970484 | 4.890135 | 0.325285 | 4.473e-09 | 1.258518 | 1.467e-08
2018-02-25 20:59 | 31033.53 | 360.0012 | 2 | 5 | 4.007492 | 4.890097 | 0.4882723 | 4.473e-09 | 1.908732 | 1.467e-08
2018-02-25 21:01 | 31153.53 | 480.002 | 2 | 5 | 4.039455 | 4.89019 | 0.6512617 | 4.473e-09 | 2.564581 | 1.467e-08
2018-02-25 21:03 | 31273.53 | 600.0012 | 2 | 5 | 4.067243 | 4.890123 | 0.8142468 | 4.473e-09 | 3.225264 | 1.467e-08
2018-02-25 21:05 | 31393.53 | 720.0012 | 2 | 5 | 4.092436 | 4.890127 | 0.9772323 | 4.473e-09 | 3.890247 | 1.467e-08
2018-02-25 21:07 | 31513.53 | 840.002 | 2 | 5 | 4.117443 | 4.890181 | 1.140221 | 4.473e-09 | 4.55927 | 1.467e-08
2018-02-25 21:09 | 31633.53 | 960.0019 | 2 | 5 | 4.146428 | 4.890083 | 1.303203 | 4.473e-09 | 5.232649 | 1.467e-08
2018-02-25 21:11 | 31753.53 | 1080.0013 | 2 | 5 | 4.179334 | 4.890141 | 1.466196 | 4.473e-09 | 5.911118 | 1.467e-08
2018-02-25 21:13 | 31873.53 | 1200.0005 | 2 | 5 | 4.200389 | 4.587646 | 1.627008 | 4.473e-09 | 6.585575 | 1.467e-08
2018-02-25 21:15 | 31993.53 | 1320.0005 | 2 | 5 | 4.20041 | 3.959177 | 1.76926 | 4.473e-09 | 7.183091 | 1.467e-08
2018-02-25 21:17 | 32113.53 | 1440.0005 | 2 | 5 | 4.200392 | 3.389879 | 1.891559 | 4.473e-09 | 7.696793 | 1.467e-08
2018-02-25 21:18 | 32142.9 | 1469.3626 | 2 | 5 | 4.200385 | 3.259972 | 1.918678 | 4.473e-09 | 7.810703 | 1.467e-08
2018-02-25 21:20 | 32262.90934 | 120.0002 | 3 | 5 | 4.229607 | 3.260057 | 2.026889 | 4.473e-09 | 8.266709 | 1.467e-08
2018-02-25 21:22 | 32382.90934 | 240.0002 | 3 | 5 | 4.263025 | 3.259998 | 2.135547 | 4.473e-09 | 8.728086 | 1.467e-08
2018-02-25 21:24 | 32502.90934 | 360.0002 | 3 | 5 | 4.298695 | 3.260021 | 2.244207 | 4.473e-09 | 9.193223 | 1.467e-08
2018-02-25 21:26 | 32622.91004 | 480.0009 | 3 | 5 | 4.336323 | 3.260139 | 2.352862 | 4.473e-09 | 9.662328 | 1.467e-08
2018-02-25 21:28 | 32742.91024 | 600.0011 | 3 | 5 | 4.375543 | 3.260115 | 2.461521 | 4.473e-09 | 10.13563 | 1.467e-08
2018-02-25 21:30 | 32862.91014 | 720.001 | 3 | 5 | 4.400393 | 2.980642 | 2.568273 | 4.473e-09 | 10.60454 | 1.467e-08
2018-02-25 21:32 | 32982.90944 | 840.0003 | 3 | 5 | 4.400392 | 2.447264 | 2.658324 | 4.473e-09 | 11.0008 | 1.467e-08
2018-02-25 21:34 | 33102.91104 | 960.0019 | 3 | 5 | 4.400389 | 2.028442 | 2.732647 | 4.473e-09 | 11.32785 | 1.467e-08
2018-02-25 21:36 | 33222.91024 | 1080.0011 | 3 | 5 | 4.400366 | 1.694496 | 2.794478 | 4.473e-09 | 11.59993 | 1.467e-08
2018-02-25 21:38 | 33342.91024 | 1200.0011 | 3 | 5 | 4.400379 | 1.426493 | 2.84632 | 4.473e-09 | 11.82806 | 1.467e-08
2018-02-25 21:40 | 33462.91024 | 1320.0011 | 3 | 5 | 4.400374 | 1.210672 | 2.890139 | 4.473e-09 | 12.02087 | 1.467e-08
2018-02-25 21:42 | 33582.90944 | 1440.0003 | 3 | 5 | 4.40037 | 1.035255 | 2.927461 | 4.473e-09 | 12.18511 | 1.467e-08
2018-02-25 21:44 | 33702.91104 | 1560.0019 | 3 | 5 | 4.400329 | 0.8904095 | 2.959481 | 4.473e-09 | 12.32601 | 1.467e-08
2018-02-25 21:46 | 33822.91024 | 1680.0011 | 3 | 5 | 4.400354 | 0.7726002 | 2.987143 | 4.473e-09 | 12.44772 | 1.467e-08
2018-02-25 21:48 | 33942.91104 | 1800.0019 | 3 | 5 | 4.400345 | 0.6731892 | 3.011186 | 4.473e-09 | 12.55352 | 1.467e-08
2018-02-25 21:48 | 33971.05464 | 1828.1455 | 3 | 5 | 4.400311 | 0.6519909 | 3.016365 | 4.473e-09 | 12.57631 | 1.467e-08
2018-02-25 21:50 | 34091.11 | 120.0007 | 4 | 5 | 4.357682 | 0 | 3.016365 | 4.473e-09 | 12.57631 | 1.467e-08
2018-02-25 21:52 | 34211.11 | 239.9999 | 4 | 5 | 4.354693 | 0 | 3.016365 | 4.473e-09 | 12.57631 | 1.467e-08
2018-02-25 21:53 | 34271.11 | 300.0029 | 4 | 5 | 4.353765 | 0 | 3.016365 | 4.473e-09 | 12.57631 | 1.467e-08
2018-02-25 21:55 | 34391.18 | 120.0003 | 5 | 5 | 4.128524 | -3.259833 | 3.016365 | 0.1086454 | 12.57631 | 0.4516414
2018-02-25 21:57 | 34511.18 | 240.0003 | 5 | 5 | 4.086044 | -3.25993 | 3.016365 | 0.217307 | 12.57631 | 0.8979294
2018-02-25 21:59 | 34631.18 | 360.0003 | 5 | 5 | 4.044168 | -3.259993 | 3.016365 | 0.3259684 | 12.57631 | 1.339649
2018-02-25 22:01 | 34751.18 | 480.0011 | 5 | 5 | 4.002424 | -3.259934 | 3.016365 | 0.4346185 | 12.57631 | 1.776778
2018-02-25 22:03 | 34871.18 | 600.0003 | 5 | 5 | 3.961223 | -3.259865 | 3.016365 | 0.5432696 | 12.57631 | 2.209401
2018-02-25 22:05 | 34991.18 | 720.0002 | 5 | 5 | 3.92107 | -3.259888 | 3.016365 | 0.6519335 | 12.57631 | 2.637649
2018-02-25 22:07 | 35111.18 | 840.0011 | 5 | 5 | 3.882541 | -3.259964 | 3.016365 | 0.7605979 | 12.57631 | 3.061619
2018-02-25 22:09 | 35231.18 | 960.0003 | 5 | 5 | 3.846076 | -3.259905 | 3.016365 | 0.8692542 | 12.57631 | 3.481481
2018-02-25 22:11 | 35351.18 | 1080.0011 | 5 | 5 | 3.811906 | -3.259953 | 3.016365 | 0.97791 | 12.57631 | 3.897502
2018-02-25 22:13 | 35471.18 | 1200.001 | 5 | 5 | 3.779878 | -3.259907 | 3.016365 | 1.086564 | 12.57631 | 4.309921
2018-02-25 22:15 | 35591.18 | 1320.0003 | 5 | 5 | 3.749712 | -3.259928 | 3.016365 | 1.195225 | 12.57631 | 4.718992
2018-02-25 22:17 | 35711.18 | 1440.0011 | 5 | 5 | 3.721248 | -3.259957 | 3.016365 | 1.30388 | 12.57631 | 5.124857
2018-02-25 22:19 | 35831.18 | 1560.0002 | 5 | 5 | 3.694437 | -3.25981 | 3.016365 | 1.412523 | 12.57631 | 5.527669
2018-02-25 22:21 | 35951.18 | 1680.0003 | 5 | 5 | 3.669456 | -3.259936 | 3.016365 | 1.521182 | 12.57631 | 5.92773
2018-02-25 22:23 | 36071.18 | 1800.001 | 5 | 5 | 3.64639 | -3.259919 | 3.016365 | 1.629831 | 12.57631 | 6.325142
2018-02-25 22:25 | 36191.18 | 1920.0002 | 5 | 5 | 3.625342 | -3.25997 | 3.016365 | 1.738498 | 12.57631 | 6.720222
2018-02-25 22:27 | 36311.18 | 2040.0011 | 5 | 5 | 3.606281 | -3.259976 | 3.016365 | 1.847158 | 12.57631 | 7.113096
2018-02-25 22:29 | 36431.18 | 2160.0019 | 5 | 5 | 3.588773 | -3.259951 | 3.016365 | 1.955817 | 12.57631 | 7.50399
2018-02-25 22:31 | 36551.18 | 2280.0003 | 5 | 5 | 3.571954 | -3.25993 | 3.016365 | 2.064467 | 12.57631 | 7.892995
2018-02-25 22:33 | 36671.18 | 2400.001 | 5 | 5 | 3.555029 | -3.259972 | 3.016365 | 2.173123 | 12.57631 | 8.280191
2018-02-25 22:35 | 36791.18 | 2520.0003 | 5 | 5 | 3.537869 | -3.259877 | 3.016365 | 2.281787 | 12.57631 | 8.665564
2018-02-25 22:37 | 36911.18 | 2640.0019 | 5 | 5 | 3.520062 | -3.259852 | 3.016365 | 2.390443 | 12.57631 | 9.049017
2018-02-25 22:39 | 37031.18 | 2760.0011 | 5 | 5 | 3.499259 | -3.259913 | 3.016365 | 2.499101 | 12.57631 | 9.430424
2018-02-25 22:41 | 37151.18 | 2880 | 5 | 5 | 3.470617 | -3.259882 | 3.016365 | 2.607752 | 12.57631 | 9.809143
2018-02-25 22:43 | 37271.18 | 3000.0019 | 5 | 5 | 3.431987 | -3.259978 | 3.016365 | 2.716411 | 12.57631 | 10.18426
2018-02-25 22:45 | 37391.18 | 3120.0003 | 5 | 5 | 3.377111 | -3.259934 | 3.016365 | 2.825067 | 12.57631 | 10.55441
2018-02-25 22:47 | 37511.18 | 3240.0002 | 5 | 5 | 3.270248 | -3.259949 | 3.016365 | 2.933724 | 12.57631 | 10.91643
2018-02-25 22:49 | 37602.83 | 3331.648 | 5 | 5 | 2.999964 | -3.259922 | 3.016365 | 3.016689 | 12.57631 | 11.17911
2018-02-25 22:51 | 37722.87 | 120.0019 | 6 | 5 | 3.263697 | 0 | 3.016365 | 3.016689 | 12.57631 | 11.17911
2018-02-25 22:53 | 37842.87 | 240.0011 | 6 | 5 | 3.276192 | 0 | 3.016365 | 3.016689 | 12.57631 | 11.17911
2018-02-25 22:54 | 37902.87 | 300.0016 | 6 | 5 | 3.280364 | 0 | 3.016365 | 3.016689 | 12.57631 | 11.17911
2018-02-25 22:54 | 37902.88 | 0.0039 | 7 | 6 | 3.280436 | 0 | 0 | 0 | 0 | 0
2018-02-25 22:56 | 38022.97 | 120.0019 | 2 | 6 | 3.9193 | 4.890198 | 0.1622969 | 6.95e-09 | 0.6149367 | 2.2797e-08
2018-02-25 22:58 | 38142.97 | 240.0008 | 2 | 6 | 3.97069 | 4.890091 | 0.3252808 | 6.95e-09 | 1.258588 | 2.2797e-08
2018-02-25 23:00 | 38262.97 | 360.0012 | 2 | 6 | 4.007703 | 4.890051 | 0.4882714 | 6.95e-09 | 1.908848 | 2.2797e-08
2018-02-25 23:02 | 38382.97 | 480.0011 | 2 | 6 | 4.03967 | 4.890223 | 0.6512515 | 6.95e-09 | 2.564698 | 2.2797e-08
2018-02-25 23:04 | 38502.97 | 600.0011 | 2 | 6 | 4.067478 | 4.890093 | 0.8142371 | 6.95e-09 | 3.225421 | 2.2797e-08
2018-02-25 23:06 | 38622.97 | 720.002 | 2 | 6 | 4.092644 | 4.890076 | 0.977228 | 6.95e-09 | 3.890466 | 2.2797e-08
2018-02-25 23:08 | 38742.97 | 840.0011 | 2 | 6 | 4.117728 | 4.890095 | 1.140215 | 6.95e-09 | 4.559525 | 2.2797e-08
2018-02-25 23:10 | 38862.97 | 960.0011 | 2 | 6 | 4.146464 | 4.890089 | 1.3032 | 6.95e-09 | 5.232936 | 2.2797e-08
2018-02-25 23:12 | 38982.97 | 1080.0012 | 2 | 6 | 4.179319 | 4.89007 | 1.466185 | 6.95e-09 | 5.911375 | 2.2797e-08
2018-02-25 23:14 | 39102.97 | 1200.0028 | 2 | 6 | 4.200391 | 4.588173 | 1.627004 | 6.95e-09 | 6.585859 | 2.2797e-08
2018-02-25 23:16 | 39222.97 | 1320.0005 | 2 | 6 | 4.200414 | 3.959251 | 1.769267 | 6.95e-09 | 7.183424 | 2.2797e-08
2018-02-25 23:18 | 39342.97 | 1440.0012 | 2 | 6 | 4.200397 | 3.390364 | 1.891576 | 6.95e-09 | 7.697168 | 2.2797e-08
2018-02-25 23:18 | 39372.49 | 1469.5216 | 2 | 6 | 4.200394 | 3.259974 | 1.918839 | 6.95e-09 | 7.811683 | 2.2797e-08
2018-02-25 23:20 | 39492.51 | 120.0012 | 3 | 6 | 4.22961 | 3.260036 | 2.02705 | 6.95e-09 | 8.26769 | 2.2797e-08
2018-02-25 23:22 | 39612.51 | 240.0019 | 3 | 6 | 4.263045 | 3.260086 | 2.135713 | 6.95e-09 | 8.729086 | 2.2797e-08
2018-02-25 23:24 | 39732.51 | 360.0011 | 3 | 6 | 4.298669 | 3.259958 | 2.24437 | 6.95e-09 | 9.194213 | 2.2797e-08
2018-02-25 23:26 | 39852.51 | 480.0011 | 3 | 6 | 4.336319 | 3.260099 | 2.353026 | 6.95e-09 | 9.663316 | 2.2797e-08
2018-02-25 23:28 | 39972.51 | 600.0019 | 3 | 6 | 4.375555 | 3.260078 | 2.461686 | 6.95e-09 | 10.13662 | 2.2797e-08
2018-02-25 23:30 | 40092.51 | 720.002 | 3 | 6 | 4.400402 | 2.980463 | 2.568432 | 6.95e-09 | 10.60551 | 2.2797e-08
2018-02-25 23:32 | 40212.51 | 840.0004 | 3 | 6 | 4.400387 | 2.44805 | 2.658507 | 6.95e-09 | 11.00188 | 2.2797e-08
2018-02-25 23:34 | 40332.51 | 960.0004 | 3 | 6 | 4.400367 | 2.028687 | 2.732845 | 6.95e-09 | 11.32899 | 2.2797e-08
2018-02-25 23:36 | 40452.51 | 1080.002 | 3 | 6 | 4.400377 | 1.695145 | 2.794702 | 6.95e-09 | 11.60118 | 2.2797e-08
2018-02-25 23:38 | 40572.51 | 1200.0014 | 3 | 6 | 4.400368 | 1.426895 | 2.846575 | 6.95e-09 | 11.82944 | 2.2797e-08
2018-02-25 23:40 | 40692.51 | 1320.0012 | 3 | 6 | 4.400351 | 1.210405 | 2.890418 | 6.95e-09 | 12.02237 | 2.2797e-08
2018-02-25 23:42 | 40812.51 | 1440.0012 | 3 | 6 | 4.400357 | 1.035603 | 2.927764 | 6.95e-09 | 12.18671 | 2.2797e-08
2018-02-25 23:44 | 40932.51 | 1560.0012 | 3 | 6 | 4.40035 | 0.8918095 | 2.95981 | 6.95e-09 | 12.32772 | 2.2797e-08
2018-02-25 23:46 | 41052.51 | 1680.0028 | 3 | 6 | 4.400351 | 0.7731457 | 2.987499 | 6.95e-09 | 12.44956 | 2.2797e-08
2018-02-25 23:48 | 41172.51 | 1800.0012 | 3 | 6 | 4.400347 | 0.6737938 | 3.011568 | 6.95e-09 | 12.55548 | 2.2797e-08
2018-02-25 23:49 | 41201.89 | 1829.3824 | 3 | 6 | 4.400348 | 0.6519966 | 3.016978 | 6.95e-09 | 12.57928 | 2.2797e-08
2018-02-25 23:51 | 41321.94 | 120.0015 | 4 | 6 | 4.357629 | 0 | 3.016978 | 6.95e-09 | 12.57928 | 2.2797e-08
2018-02-25 23:53 | 41441.94 | 240.0015 | 4 | 6 | 4.354639 | 0 | 3.016978 | 6.95e-09 | 12.57928 | 2.2797e-08
2018-02-25 23:54 | 41501.94 | 300.0029 | 4 | 6 | 4.353727 | 0 | 3.016978 | 6.95e-09 | 12.57928 | 2.2797e-08
2018-02-25 23:56 | 41622.02 | 120.0019 | 5 | 6 | 4.128126 | -3.26005 | 3.016978 | 0.1086527 | 12.57928 | 0.4516328
2018-02-25 23:58 | 41742.02 | 240.0019 | 5 | 6 | 4.085642 | -3.259898 | 3.016978 | 0.217309 | 12.57928 | 0.8978561
2018-02-26 | 41862.02 | 360.0003 | 5 | 6 | 4.043744 | -3.259859 | 3.016978 | 0.3259656 | 12.57928 | 1.339511
2018-02-26 00:02 | 41982.02 | 480.0003 | 5 | 6 | 4.002012 | -3.259959 | 3.016978 | 0.4346205 | 12.57928 | 1.776613
2018-02-26 00:04 | 42102.02 | 600.001 | 5 | 6 | 3.960812 | -3.259903 | 3.016978 | 0.5432516 | 12.57928 | 2.209111
2018-02-26 00:06 | 42222.02 | 720.0002 | 5 | 6 | 3.920666 | -3.259961 | 3.016978 | 0.6519153 | 12.57928 | 2.637315
2018-02-26 00:08 | 42342.02 | 840.0011 | 5 | 6 | 3.882138 | -3.260207 | 3.016978 | 0.7605879 | 12.57928 | 3.061275
2018-02-26 00:10 | 42462.02 | 960.001 | 5 | 6 | 3.845706 | -3.260106 | 3.016978 | 0.8692293 | 12.57928 | 3.481037
2018-02-26 00:12 | 42582.02 | 1080.0019 | 5 | 6 | 3.811565 | -3.260088 | 3.016978 | 0.9779024 | 12.57928 | 3.897087
2018-02-26 00:14 | 42702.02 | 1200.0003 | 5 | 6 | 3.779565 | -3.260155 | 3.016978 | 1.086559 | 12.57928 | 4.309483
2018-02-26 00:16 | 42822.02 | 1320.0011 | 5 | 6 | 3.749445 | -3.25983 | 3.016978 | 1.195201 | 12.57928 | 4.718448
2018-02-26 00:18 | 42942.02 | 1440.0011 | 5 | 6 | 3.72097 | -3.25988 | 3.016978 | 1.303869 | 12.57928 | 5.124331
2018-02-26 00:20 | 43062.02 | 1560.0011 | 5 | 6 | 3.694177 | -3.259877 | 3.016978 | 1.412524 | 12.57928 | 5.527164
2018-02-26 00:22 | 43182.02 | 1680.0019 | 5 | 6 | 3.669208 | -3.259964 | 3.016978 | 1.521185 | 12.57928 | 5.9272
2018-02-26 00:24 | 43302.02 | 1800.0019 | 5 | 6 | 3.646122 | -3.260016 | 3.016978 | 1.62984 | 12.57928 | 6.324607
2018-02-26 00:26 | 43422.02 | 1920.0011 | 5 | 6 | 3.625047 | -3.259854 | 3.016978 | 1.738487 | 12.57928 | 6.719583
2018-02-26 00:28 | 43542.02 | 2040.0009 | 5 | 6 | 3.606015 | -3.259928 | 3.016978 | 1.847152 | 12.57928 | 7.112446
2018-02-26 00:30 | 43662.02 | 2160.0003 | 5 | 6 | 3.588496 | -3.25994 | 3.016978 | 1.955811 | 12.57928 | 7.503312
2018-02-26 00:32 | 43782.02 | 2280.0011 | 5 | 6 | 3.571692 | -3.259926 | 3.016978 | 2.064464 | 12.57928 | 7.8923
2018-02-26 00:34 | 43902.02 | 2400.0002 | 5 | 6 | 3.554754 | -3.259974 | 3.016978 | 2.17311 | 12.57928 | 8.279434
2018-02-26 00:36 | 44022.02 | 2520.0002 | 5 | 6 | 3.537596 | -3.259901 | 3.016978 | 2.281774 | 12.57928 | 8.664775
2018-02-26 00:38 | 44142.02 | 2640.001 | 5 | 6 | 3.519775 | -3.259875 | 3.016978 | 2.390414 | 12.57928 | 9.048139
2018-02-26 00:40 | 44262.02 | 2760.001 | 5 | 6 | 3.498936 | -3.259913 | 3.016978 | 2.499087 | 12.57928 | 9.429565
2018-02-26 00:42 | 44382.02 | 2880.0003 | 5 | 6 | 3.470259 | -3.259817 | 3.016978 | 2.607746 | 12.57928 | 9.808272
2018-02-26 00:44 | 44502.02 | 3000.0003 | 5 | 6 | 3.431516 | -3.260115 | 3.016978 | 2.716403 | 12.57928 | 10.18334
2018-02-26 00:46 | 44622.02 | 3120.0003 | 5 | 6 | 3.376421 | -3.259934 | 3.016978 | 2.82506 | 12.57928 | 10.55343
2018-02-26 00:48 | 44742.02 | 3240.0003 | 5 | 6 | 3.26877 | -3.259928 | 3.016978 | 2.933717 | 12.57928 | 10.91534
2018-02-26 00:49 | 44832.86 | 3330.836 | 5 | 6 | 2.999964 | -3.259928 | 3.016978 | 3.015937 | 12.57928 | 11.17557
2018-02-26 00:51 | 44952.9 | 119.9999 | 6 | 6 | 3.264469 | 0 | 3.016978 | 3.015937 | 12.57928 | 11.17557
2018-02-26 00:53 | 45072.9 | 240.0007 | 6 | 6 | 3.276984 | 0 | 3.016978 | 3.015937 | 12.57928 | 11.17557
2018-02-26 00:54 | 45132.9 | 300.0013 | 6 | 6 | 3.281162 | 0 | 3.016978 | 3.015937 | 12.57928 | 11.17557
2018-02-26 00:54 | 45132.91 | 0.0024 | 7 | 7 | 3.281222 | 0 | 0 | 0 | 0 | 0
2018-02-26 00:56 | 45252.99 | 120.0019 | 2 | 7 | 3.919887 | 4.890106 | 0.1623023 | 1.34e-10 | 0.615073 | 4.41e-10
2018-02-26 00:58 | 45372.99 | 240.0003 | 2 | 7 | 3.971131 | 4.890144 | 0.3252868 | 1.34e-10 | 1.258805 | 4.41e-10
2018-02-26 01:00 | 45492.99 | 360.0011 | 2 | 7 | 4.008137 | 4.890003 | 0.4882734 | 1.34e-10 | 1.909122 | 4.41e-10
2018-02-26 01:02 | 45612.99 | 480.0003 | 2 | 7 | 4.040103 | 4.890202 | 0.6512635 | 1.34e-10 | 2.565084 | 4.41e-10
2018-02-26 01:04 | 45732.99 | 600.0001 | 2 | 7 | 4.067886 | 4.88999 | 0.8142459 | 1.34e-10 | 3.225863 | 4.41e-10
2018-02-26 01:06 | 45852.99 | 720.0014 | 2 | 7 | 4.093012 | 4.889967 | 0.9772359 | 1.34e-10 | 3.890964 | 4.41e-10
2018-02-26 01:08 | 45972.99 | 840.0019 | 2 | 7 | 4.118021 | 4.890116 | 1.140226 | 1.34e-10 | 4.560091 | 4.41e-10
2018-02-26 01:10 | 46092.99 | 960.0006 | 2 | 7 | 4.146787 | 4.890171 | 1.30321 | 1.34e-10 | 5.233546 | 4.41e-10
2018-02-26 01:12 | 46212.99 | 1080.0003 | 2 | 7 | 4.179674 | 4.89006 | 1.466188 | 1.34e-10 | 5.912011 | 4.41e-10
2018-02-26 01:14 | 46332.99 | 1200.002 | 2 | 7 | 4.20039 | 4.582666 | 1.626923 | 1.34e-10 | 6.586178 | 4.41e-10
2018-02-26 01:16 | 46452.99 | 1320.0004 | 2 | 7 | 4.200386 | 3.95495 | 1.769032 | 1.34e-10 | 7.18309 | 4.41e-10
2018-02-26 01:18 | 46572.99 | 1440.0019 | 2 | 7 | 4.200397 | 3.38772 | 1.891239 | 1.34e-10 | 7.696409 | 4.41e-10
2018-02-26 01:19 | 46601.96 | 1468.9696 | 2 | 7 | 4.200404 | 3.259985 | 1.917977 | 1.34e-10 | 7.808719 | 4.41e-10
2018-02-26 01:21 | 46721.98 | 120.002 | 3 | 7 | 4.229648 | 3.259979 | 2.026192 | 1.34e-10 | 8.264743 | 4.41e-10
2018-02-26 01:23 | 46841.98 | 240.0011 | 3 | 7 | 4.263056 | 3.259998 | 2.134851 | 1.34e-10 | 8.726127 | 4.41e-10
2018-02-26 01:25 | 46961.98 | 360.0019 | 3 | 7 | 4.298715 | 3.26 | 2.243511 | 1.34e-10 | 9.191271 | 4.41e-10
2018-02-26 01:27 | 47081.98 | 480.0004 | 3 | 7 | 4.336352 | 3.260126 | 2.352167 | 1.34e-10 | 9.660379 | 4.41e-10
2018-02-26 01:29 | 47201.98 | 600.001 | 3 | 7 | 4.375569 | 3.26016 | 2.460826 | 1.34e-10 | 10.13368 | 4.41e-10
2018-02-26 01:31 | 47321.98 | 720.0011 | 3 | 7 | 4.400395 | 2.980692 | 2.567567 | 1.34e-10 | 10.60255 | 4.41e-10
2018-02-26 01:33 | 47441.98 | 840.0021 | 3 | 7 | 4.400381 | 2.447889 | 2.657645 | 1.34e-10 | 10.99893 | 4.41e-10
2018-02-26 01:35 | 47561.98 | 960.0005 | 3 | 7 | 4.400377 | 2.029631 | 2.732007 | 1.34e-10 | 11.32615 | 4.41e-10
2018-02-26 01:37 | 47681.98 | 1080.0014 | 3 | 7 | 4.400393 | 1.696218 | 2.793886 | 1.34e-10 | 11.59844 | 4.41e-10
2018-02-26 01:39 | 47801.98 | 1200.0023 | 3 | 7 | 4.400357 | 1.427906 | 2.845785 | 1.34e-10 | 11.82682 | 4.41e-10
2018-02-26 01:41 | 47921.98 | 1320.0014 | 3 | 7 | 4.400364 | 1.211905 | 2.889659 | 1.34e-10 | 12.01988 | 4.41e-10
2018-02-26 01:43 | 48041.98 | 1440.0023 | 3 | 7 | 4.400375 | 1.037008 | 2.927036 | 1.34e-10 | 12.18435 | 4.41e-10
2018-02-26 01:45 | 48161.98 | 1560.0023 | 3 | 7 | 4.400351 | 0.8929749 | 2.959112 | 1.34e-10 | 12.32549 | 4.41e-10
2018-02-26 01:47 | 48281.98 | 1680.0014 | 3 | 7 | 4.400353 | 0.7739773 | 2.98683 | 1.34e-10 | 12.44746 | 4.41e-10
2018-02-26 01:49 | 48401.98 | 1800.0007 | 3 | 7 | 4.400364 | 0.6750679 | 3.010923 | 1.34e-10 | 12.55348 | 4.41e-10
2018-02-26 01:49 | 48433.44 | 1831.4618 | 3 | 7 | 4.400365 | 0.6519928 | 3.016717 | 1.34e-10 | 12.57898 | 4.41e-10
2018-02-26 01:51 | 48553.49 | 120.0023 | 4 | 7 | 4.357674 | 0 | 3.016717 | 1.34e-10 | 12.57898 | 4.41e-10
2018-02-26 01:53 | 48673.49 | 240.0015 | 4 | 7 | 4.3547 | 0 | 3.016717 | 1.34e-10 | 12.57898 | 4.41e-10
2018-02-26 01:54 | 48733.49 | 300.0037 | 4 | 7 | 4.353777 | 0 | 3.016717 | 1.34e-10 | 12.57898 | 4.41e-10
2018-02-26 01:56 | 48853.57382 | 120.001 | 5 | 7 | 4.12804 | -3.259894 | 3.016717 | 0.1086489 | 12.57898 | 0.4516104
2018-02-26 01:58 | 48973.57302 | 240.0002 | 5 | 7 | 4.085567 | -3.259987 | 3.016717 | 0.2173059 | 12.57898 | 0.8978276
2018-02-26 02:00 | 49093.57392 | 360.0011 | 5 | 7 | 4.04363 | -3.259884 | 3.016717 | 0.3259661 | 12.57898 | 1.339488
2018-02-26 02:02 | 49213.57472 | 480.0019 | 5 | 7 | 4.001884 | -3.259961 | 3.016717 | 0.4346183 | 12.57898 | 1.776567
2018-02-26 02:04 | 49333.57312 | 600.0003 | 5 | 7 | 3.960651 | -3.259859 | 3.016717 | 0.5432688 | 12.57898 | 2.209127
2018-02-26 02:06 | 49453.57302 | 720.0002 | 5 | 7 | 3.920493 | -3.259917 | 3.016717 | 0.6519206 | 12.57898 | 2.637265
2018-02-26 02:08 | 49573.57302 | 840.0002 | 5 | 7 | 3.881948 | -3.259913 | 3.016717 | 0.7605705 | 12.57898 | 3.061116
2018-02-26 02:10 | 49693.57382 | 960.001 | 5 | 7 | 3.845467 | -3.259835 | 3.016717 | 0.8692317 | 12.57898 | 3.480931
2018-02-26 02:12 | 49813.57312 | 1080.0003 | 5 | 7 | 3.811293 | -3.259919 | 3.016717 | 0.9778892 | 12.57898 | 3.896893
2018-02-26 02:14 | 49933.57382 | 1200.001 | 5 | 7 | 3.779302 | -3.259861 | 3.016717 | 1.086545 | 12.57898 | 4.309255
2018-02-26 02:16 | 50053.57382 | 1320.001 | 5 | 7 | 3.749156 | -3.259912 | 3.016717 | 1.195197 | 12.57898 | 4.71823
2018-02-26 02:18 | 50173.57312 | 1440.0003 | 5 | 7 | 3.720669 | -3.259928 | 3.016717 | 1.30385 | 12.57898 | 5.124023
2018-02-26 02:20 | 50293.57392 | 1560.0011 | 5 | 7 | 3.693836 | -3.259886 | 3.016717 | 1.412506 | 12.57898 | 5.526823
2018-02-26 02:22 | 50413.57302 | 1680.0002 | 5 | 7 | 3.668869 | -3.259943 | 3.016717 | 1.521162 | 12.57898 | 5.926807
2018-02-26 02:24 | 50533.57332 | 1800.0005 | 5 | 7 | 3.645789 | -3.259907 | 3.016717 | 1.629817 | 12.57898 | 6.324178
2018-02-26 02:26 | 50653.57312 | 1920.0003 | 5 | 7 | 3.624741 | -3.259891 | 3.016717 | 1.738472 | 12.57898 | 6.719146
2018-02-26 02:28 | 50773.57382 | 2040.001 | 5 | 7 | 3.605691 | -3.259798 | 3.016717 | 1.847121 | 12.57898 | 7.111922
2018-02-26 02:30 | 50893.57552 | 2160.0027 | 5 | 7 | 3.588183 | -3.25987 | 3.016717 | 1.955783 | 12.57898 | 7.502761
2018-02-26 02:32 | 51013.57312 | 2280.0003 | 5 | 7 | 3.571366 | -3.259982 | 3.016717 | 2.064439 | 12.57898 | 7.891721
2018-02-26 02:34 | 51133.57382 | 2400.001 | 5 | 7 | 3.55444 | -3.259945 | 3.016717 | 2.173091 | 12.57898 | 8.27884
2018-02-26 02:36 | 51253.57302 | 2520.0002 | 5 | 7 | 3.537282 | -3.260113 | 3.016717 | 2.281749 | 12.57898 | 8.664128
2018-02-26 02:38 | 51373.57382 | 2640.001 | 5 | 7 | 3.519466 | -3.259901 | 3.016717 | 2.390401 | 12.57898 | 9.047506
2018-02-26 02:40 | 51493.57382 | 2760.001 | 5 | 7 | 3.49861 | -3.260197 | 3.016717 | 2.499059 | 12.57898 | 9.428845
2018-02-26 02:42 | 51613.57312 | 2880.0003 | 5 | 7 | 3.469927 | -3.259974 | 3.016717 | 2.607704 | 12.57898 | 9.807468
2018-02-26 02:44 | 51733.57312 | 3000.0003 | 5 | 7 | 3.431164 | -3.259884 | 3.016717 | 2.716365 | 12.57898 | 10.18252
2018-02-26 02:46 | 51853.57312 | 3120.0003 | 5 | 7 | 3.375933 | -3.259877 | 3.016717 | 2.82502 | 12.57898 | 10.55255
2018-02-26 02:48 | 51973.57382 | 3240.001 | 5 | 7 | 3.267911 | -3.260066 | 3.016717 | 2.933684 | 12.57898 | 10.91442
2018-02-26 02:50 | 52064.08732 | 3330.5145 | 5 | 7 | 2.999964 | -3.260014 | 3.016717 | 3.015641 | 12.57898 | 11.17376
2018-02-26 02:52 | 52184.13382 | 120.0008 | 6 | 7 | 3.26531 | 0 | 3.016717 | 3.015641 | 12.57898 | 11.17376
2018-02-26 02:54 | 52304.13382 | 240.0008 | 6 | 7 | 3.277863 | 0 | 3.016717 | 3.015641 | 12.57898 | 11.17376
2018-02-26 02:55 | 52364.13442 | 300.0014 | 6 | 7 | 3.282033 | 0 | 3.016717 | 3.015641 | 12.57898 | 11.17376
2018-02-26 02:55 | 52364.14 | 0.0025 | 7 | 8 | 3.28219 | 0 | 0 | 0 | 0 | 0
2018-02-26 02:57 | 52484.22726 | 120.001 | 2 | 8 | 3.920399 | 4.89016 | 0.162295 | 3.06e-09 | 0.6151618 | 1.0043e-08
2018-02-26 02:59 | 52604.22656 | 240.0003 | 2 | 8 | 3.97152 | 4.890081 | 0.3252784 | 3.06e-09 | 1.25896 | 1.0043e-08
2018-02-26 03:01 | 52724.22816 | 360.0019 | 2 | 8 | 4.008518 | 4.89011 | 0.4882699 | 3.06e-09 | 1.909356 | 1.0043e-08
2018-02-26 03:03 | 52844.22816 | 480.0019 | 2 | 8 | 4.040435 | 4.889971 | 0.6512561 | 3.06e-09 | 2.56536 | 1.0043e-08
2018-02-26 03:05 | 52964.22666 | 600.0004 | 2 | 8 | 4.068172 | 4.890118 | 0.8142381 | 3.06e-09 | 3.226187 | 1.0043e-08
2018-02-26 03:07 | 53084.22746 | 720.0012 | 2 | 8 | 4.093473 | 4.890064 | 0.9772282 | 3.06e-09 | 3.891335 | 1.0043e-08
2018-02-26 03:09 | 53204.22816 | 840.0019 | 2 | 8 | 4.118537 | 4.890175 | 1.140217 | 3.06e-09 | 4.560534 | 1.0043e-08
2018-02-26 03:11 | 53324.22736 | 960.0011 | 2 | 8 | 4.14733 | 4.890131 | 1.303201 | 3.06e-09 | 5.234076 | 1.0043e-08
2018-02-26 03:13 | 53444.22736 | 1080.0011 | 2 | 8 | 4.180251 | 4.889902 | 1.466189 | 3.06e-09 | 5.912669 | 1.0043e-08
2018-02-26 03:15 | 53564.22746 | 1200.0012 | 2 | 8 | 4.200412 | 4.572018 | 1.626743 | 3.06e-09 | 6.586131 | 1.0043e-08
2018-02-26 03:17 | 53684.22816 | 1320.0019 | 2 | 8 | 4.200383 | 3.945953 | 1.768539 | 3.06e-09 | 7.181732 | 1.0043e-08
2018-02-26 03:19 | 53804.22636 | 1440.0001 | 2 | 8 | 4.200385 | 3.379251 | 1.890458 | 3.06e-09 | 7.693839 | 1.0043e-08
2018-02-26 03:19 | 53831.40316 | 1467.1769 | 2 | 8 | 4.2004 | 3.259991 | 1.91552 | 3.06e-09 | 7.799108 | 1.0043e-08
2018-02-26 03:21 | 53951.42 | 120.0004 | 3 | 8 | 4.229614 | 3.259956 | 2.023731 | 3.06e-09 | 8.255117 | 1.0043e-08
2018-02-26 03:23 | 54071.42 | 240.0002 | 3 | 8 | 4.263024 | 3.259995 | 2.132389 | 3.06e-09 | 8.716489 | 1.0043e-08
2018-02-26 03:25 | 54191.42 | 360.0011 | 3 | 8 | 4.298656 | 3.259935 | 2.24105 | 3.06e-09 | 9.181632 | 1.0043e-08
2018-02-26 03:27 | 54311.42 | 480.001 | 3 | 8 | 4.336318 | 3.26005 | 2.349708 | 3.06e-09 | 9.650746 | 1.0043e-08
2018-02-26 03:29 | 54431.42 | 600.0011 | 3 | 8 | 4.375568 | 3.260012 | 2.458366 | 3.06e-09 | 10.12404 | 1.0043e-08
2018-02-26 03:31 | 54551.42 | 720.0004 | 3 | 8 | 4.400398 | 2.980867 | 2.565107 | 3.06e-09 | 10.59291 | 1.0043e-08
2018-02-26 03:33 | 54671.42 | 840.0004 | 3 | 8 | 4.400397 | 2.4485 | 2.655183 | 3.06e-09 | 10.98928 | 1.0043e-08
2018-02-26 03:35 | 54791.42 | 960.0011 | 3 | 8 | 4.400404 | 2.030025 | 2.729551 | 3.06e-09 | 11.31653 | 1.0043e-08
2018-02-26 03:37 | 54911.42 | 1080.0018 | 3 | 8 | 4.400359 | 1.695745 | 2.791436 | 3.06e-09 | 11.58885 | 1.0043e-08
2018-02-26 03:39 | 55031.42 | 1200.0004 | 3 | 8 | 4.400383 | 1.428555 | 2.843343 | 3.06e-09 | 11.81726 | 1.0043e-08
2018-02-26 03:41 | 55151.42 | 1320.0018 | 3 | 8 | 4.400349 | 1.211864 | 2.88723 | 3.06e-09 | 12.01038 | 1.0043e-08
2018-02-26 03:43 | 55271.42 | 1440.002 | 3 | 8 | 4.400361 | 1.036963 | 2.924618 | 3.06e-09 | 12.17489 | 1.0043e-08
2018-02-26 03:45 | 55391.42 | 1560.0011 | 3 | 8 | 4.400372 | 0.8938522 | 2.956707 | 3.06e-09 | 12.3161 | 1.0043e-08
2018-02-26 03:47 | 55511.42 | 1680.0012 | 3 | 8 | 4.400346 | 0.7742329 | 2.984441 | 3.06e-09 | 12.43814 | 1.0043e-08
2018-02-26 03:49 | 55631.42 | 1800.0017 | 3 | 8 | 4.400355 | 0.6752644 | 3.008556 | 3.06e-09 | 12.54425 | 1.0043e-08
2018-02-26 03:50 | 55662.31 | 1830.8879 | 3 | 8 | 4.400317 | 0.6519909 | 3.014249 | 3.06e-09 | 12.5693 | 1.0043e-08
2018-02-26 03:52 | 55782.35 | 119.9999 | 4 | 8 | 4.357556 | 0 | 3.014249 | 3.06e-09 | 12.5693 | 1.0043e-08
2018-02-26 03:54 | 55902.35 | 239.9999 | 4 | 8 | 4.354568 | 0 | 3.014249 | 3.06e-09 | 12.5693 | 1.0043e-08
2018-02-26 03:55 | 55962.36 | 300.0013 | 4 | 8 | 4.353649 | 0 | 3.014249 | 3.06e-09 | 12.5693 | 1.0043e-08
2018-02-26 03:57 | 56082.44 | 120.0002 | 5 | 8 | 4.127602 | -3.259938 | 3.014249 | 0.1086421 | 12.5693 | 0.4515367
2018-02-26 03:59 | 56202.44 | 240.001 | 5 | 8 | 4.085137 | -3.259856 | 3.014249 | 0.2173056 | 12.5693 | 0.8977331
2018-02-26 04:01 | 56322.44 | 360.0003 | 5 | 8 | 4.04322 | -3.259898 | 3.014249 | 0.3259599 | 12.5693 | 1.339322
2018-02-26 04:03 | 56442.44 | 480.0009 | 5 | 8 | 4.001455 | -3.259919 | 3.014249 | 0.4346273 | 12.5693 | 1.776416
2018-02-26 04:05 | 56562.44 | 600.001 | 5 | 8 | 3.960246 | -3.259989 | 3.014249 | 0.5432847 | 12.5693 | 2.208958
2018-02-26 04:07 | 56682.44 | 720.0003 | 5 | 8 | 3.920086 | -3.259926 | 3.014249 | 0.6519433 | 12.5693 | 2.637079
2018-02-26 04:09 | 56802.44 | 840.0011 | 5 | 8 | 3.881583 | -3.259865 | 3.014249 | 0.7606006 | 12.5693 | 3.060916
2018-02-26 04:11 | 56922.44 | 960.0019 | 5 | 8 | 3.84517 | -3.259957 | 3.014249 | 0.8692619 | 12.5693 | 3.480694
2018-02-26 04:13 | 57042.44 | 1080.001 | 5 | 8 | 3.811012 | -3.260058 | 3.014249 | 0.9779147 | 12.5693 | 3.896607
2018-02-26 04:15 | 57162.44 | 1200.0001 | 5 | 8 | 3.779058 | -3.259991 | 3.014249 | 1.08657 | 12.5693 | 4.30894
2018-02-26 04:17 | 57282.44 | 1320.0019 | 5 | 8 | 3.748952 | -3.259917 | 3.014249 | 1.195233 | 12.5693 | 4.71793
2018-02-26 04:19 | 57402.44 | 1440.0003 | 5 | 8 | 3.720476 | -3.259976 | 3.014249 | 1.303887 | 12.5693 | 5.123707
2018-02-26 04:21 | 57522.44 | 1560.0003 | 5 | 8 | 3.693689 | -3.259903 | 3.014249 | 1.412542 | 12.5693 | 5.526485
2018-02-26 04:23 | 57642.44 | 1680.0019 | 5 | 8 | 3.668719 | -3.260163 | 3.014249 | 1.521197 | 12.5693 | 5.926453
2018-02-26 04:25 | 57762.44 | 1800.0013 | 5 | 8 | 3.645656 | -3.259964 | 3.014249 | 1.629858 | 12.5693 | 6.323831
2018-02-26 04:27 | 57882.44 | 1920.0019 | 5 | 8 | 3.624618 | -3.259846 | 3.014249 | 1.738517 | 12.5693 | 6.718803
2018-02-26 04:29 | 58002.44 | 2040.0019 | 5 | 8 | 3.60557 | -3.259926 | 3.014249 | 1.847174 | 12.5693 | 7.111589
2018-02-26 04:31 | 58122.44 | 2160.0011 | 5 | 8 | 3.588087 | -3.259825 | 3.014249 | 1.955823 | 12.5693 | 7.50237
2018-02-26 04:33 | 58242.44 | 2280.0003 | 5 | 8 | 3.571266 | -3.259882 | 3.014249 | 2.064478 | 12.5693 | 7.891319
2018-02-26 04:35 | 58362.44 | 2400.0005 | 5 | 8 | 3.554317 | -3.260035 | 3.014249 | 2.173141 | 12.5693 | 8.278464
2018-02-26 04:37 | 58482.44 | 2520.001 | 5 | 8 | 3.537154 | -3.259791 | 3.014249 | 2.281796 | 12.5693 | 8.663726
2018-02-26 04:39 | 58602.44 | 2640.0011 | 5 | 8 | 3.519325 | -3.259886 | 3.014249 | 2.390448 | 12.5693 | 9.047086
2018-02-26 04:41 | 58722.44 | 2760.0003 | 5 | 8 | 3.498387 | -3.259959 | 3.014249 | 2.499104 | 12.5693 | 9.4284
2018-02-26 04:43 | 58842.44 | 2880.0003 | 5 | 8 | 3.469641 | -3.259892 | 3.014249 | 2.607762 | 12.5693 | 9.807038
2018-02-26 04:45 | 58962.44 | 3000.0003 | 5 | 8 | 3.430742 | -3.260029 | 3.014249 | 2.716417 | 12.5693 | 10.18203
2018-02-26 04:47 | 59082.44 | 3120.0008 | 5 | 8 | 3.375276 | -3.259863 | 3.014249 | 2.825057 | 12.5693 | 10.55196
2018-02-26 04:49 | 59202.44 | 3240.0011 | 5 | 8 | 3.266229 | -3.259877 | 3.014249 | 2.933729 | 12.5693 | 10.91374
2018-02-26 04:50 | 59291.86 | 3329.4225 | 5 | 8 | 2.999972 | -3.259819 | 3.014249 | 3.014692 | 12.5693 | 11.16983
2018-02-26 04:52 | 59411.9 | 120.0009 | 6 | 8 | 3.265336 | 0 | 3.014249 | 3.014692 | 12.5693 | 11.16983
2018-02-26 04:54 | 59531.9 | 240.0001 | 6 | 8 | 3.277869 | 0 | 3.014249 | 3.014692 | 12.5693 | 11.16983
2018-02-26 04:55 | 59591.9 | 300.0022 | 6 | 8 | 3.282053 | 0 | 3.014249 | 3.014692 | 12.5693 | 11.16983
2018-02-26 04:55 | 59591.91 | 0.0025 | 7 | 9 | 3.282106 | 0 | 0 | 0 | 0 | 0
2018-02-26 04:57 | 59711.99 | 120.0014 | 2 | 9 | 3.920159 | 4.890076 | 0.1623015 | 1.0518e-08 | 0.615162 | 3.4523e-08
2018-02-26 04:59 | 59831.99 | 240.0003 | 2 | 9 | 3.971361 | 4.890066 | 0.32528 | 1.0518e-08 | 1.258909 | 3.4523e-08
2018-02-26 05:01 | 59951.99 | 360.0003 | 2 | 9 | 4.008348 | 4.890076 | 0.4882636 | 1.0518e-08 | 1.90925 | 3.4523e-08
2018-02-26 05:03 | 60071.99 | 480.002 | 2 | 9 | 4.040306 | 4.890018 | 0.6512538 | 1.0518e-08 | 2.565247 | 3.4523e-08
2018-02-26 05:05 | 60191.99 | 600.0004 | 2 | 9 | 4.068071 | 4.889992 | 0.8142323 | 1.0518e-08 | 3.226042 | 3.4523e-08
2018-02-26 05:07 | 60311.99 | 720.0019 | 2 | 9 | 4.093203 | 4.890112 | 0.9772234 | 1.0518e-08 | 3.891177 | 3.4523e-08
2018-02-26 05:09 | 60431.99 | 840.0003 | 2 | 9 | 4.118275 | 4.890045 | 1.140211 | 1.0518e-08 | 4.560327 | 3.4523e-08
2018-02-26 05:11 | 60551.99 | 960.0003 | 2 | 9 | 4.147052 | 4.890123 | 1.303198 | 1.0518e-08 | 5.233838 | 3.4523e-08
2018-02-26 05:13 | 60671.99 | 1080.002 | 2 | 9 | 4.179986 | 4.890177 | 1.466182 | 1.0518e-08 | 5.912374 | 3.4523e-08
2018-02-26 05:15 | 60791.99 | 1200.0019 | 2 | 9 | 4.200399 | 4.576643 | 1.626812 | 1.0518e-08 | 6.586126 | 3.4523e-08
2018-02-26 05:17 | 60911.99 | 1320.0004 | 2 | 9 | 4.200395 | 3.950037 | 1.768732 | 1.0518e-08 | 7.18225 | 3.4523e-08
2018-02-26 05:19 | 61031.99 | 1440.0013 | 2 | 9 | 4.200392 | 3.382853 | 1.890778 | 1.0518e-08 | 7.69489 | 3.4523e-08
2018-02-26 05:20 | 61059.94 | 1467.9449 | 2 | 9 | 4.200412 | 3.259979 | 1.916558 | 1.0518e-08 | 7.803177 | 3.4523e-08
2018-02-26 05:22 | 61179.95404 | 120.0018 | 3 | 9 | 4.229692 | 3.260088 | 2.024776 | 1.0518e-08 | 8.259216 | 3.4523e-08
2018-02-26 05:24 | 61299.95354 | 240.0013 | 3 | 9 | 4.263142 | 3.260035 | 2.13343 | 1.0518e-08 | 8.720587 | 3.4523e-08
2018-02-26 05:26 | 61419.95404 | 360.0018 | 3 | 9 | 4.298842 | 3.259983 | 2.242088 | 1.0518e-08 | 9.18573 | 3.4523e-08
2018-02-26 05:28 | 61539.95404 | 480.0018 | 3 | 9 | 4.336512 | 3.259993 | 2.350742 | 1.0518e-08 | 9.654848 | 3.4523e-08
2018-02-26 05:30 | 61659.95494 | 600.0027 | 3 | 9 | 4.375771 | 3.260044 | 2.459403 | 1.0518e-08 | 10.12818 | 3.4523e-08
2018-02-26 05:32 | 61779.95424 | 720.002 | 3 | 9 | 4.400415 | 2.978619 | 2.566107 | 1.0518e-08 | 10.5969 | 3.4523e-08
2018-02-26 05:34 | 61899.95264 | 840.0004 | 3 | 9 | 4.400377 | 2.446356 | 2.656128 | 1.0518e-08 | 10.99302 | 3.4523e-08
2018-02-26 05:36 | 62019.95424 | 960.002 | 3 | 9 | 4.400401 | 2.029755 | 2.730458 | 1.0518e-08 | 11.32011 | 3.4523e-08
2018-02-26 05:38 | 62139.95324 | 1080.001 | 3 | 9 | 4.400365 | 1.695375 | 2.792326 | 1.0518e-08 | 11.59235 | 3.4523e-08
2018-02-26 05:40 | 62259.95424 | 1200.002 | 3 | 9 | 4.400373 | 1.42856 | 2.844227 | 1.0518e-08 | 11.82073 | 3.4523e-08
2018-02-26 05:42 | 62379.95414 | 1320.0019 | 3 | 9 | 4.400378 | 1.212389 | 2.888106 | 1.0518e-08 | 12.01382 | 3.4523e-08
2018-02-26 05:44 | 62499.95424 | 1440.002 | 3 | 9 | 4.400351 | 1.036804 | 2.925494 | 1.0518e-08 | 12.17834 | 3.4523e-08
2018-02-26 05:46 | 62619.95264 | 1560.0004 | 3 | 9 | 4.400337 | 0.8929939 | 2.957587 | 1.0518e-08 | 12.31956 | 3.4523e-08
2018-02-26 05:48 | 62739.95264 | 1680.0004 | 3 | 9 | 4.400375 | 0.7750282 | 2.985319 | 1.0518e-08 | 12.44159 | 3.4523e-08
2018-02-26 05:50 | 62859.95424 | 1800.002 | 3 | 9 | 4.400372 | 0.6756706 | 3.009436 | 1.0518e-08 | 12.54771 | 3.4523e-08
2018-02-26 05:50 | 62891.08014 | 1831.1279 | 3 | 9 | 4.400328 | 0.6519794 | 3.015173 | 1.0518e-08 | 12.57296 | 3.4523e-08
2018-02-26 05:52 | 63011.13068 | 120.0002 | 4 | 9 | 4.357568 | 0 | 3.015174 | 1.0518e-08 | 12.57296 | 3.4523e-08
2018-02-26 05:54 | 63131.13138 | 240.0009 | 4 | 9 | 4.354587 | 0 | 3.015174 | 1.0518e-08 | 12.57296 | 3.4523e-08
2018-02-26 05:55 | 63191.13358 | 300.0031 | 4 | 9 | 4.353647 | 0 | 3.015174 | 1.0518e-08 | 12.57296 | 3.4523e-08
2018-02-26 05:57 | 63311.21 | 120.0012 | 5 | 9 | 4.127445 | -3.259888 | 3.015174 | 0.1086471 | 12.57296 | 0.4515432
2018-02-26 05:59 | 63431.21 | 240.0004 | 5 | 9 | 4.084938 | -3.259924 | 3.015174 | 0.217306 | 12.57296 | 0.8977008
2018-02-26 06:01 | 63551.21 | 360.0003 | 5 | 9 | 4.042986 | -3.259886 | 3.015174 | 0.3259622 | 12.57296 | 1.339275
2018-02-26 06:03 | 63671.21 | 480.0004 | 5 | 9 | 4.001225 | -3.260006 | 3.015174 | 0.4346189 | 12.57296 | 1.776301
2018-02-26 06:05 | 63791.21 | 600.0011 | 5 | 9 | 3.959982 | -3.259907 | 3.015174 | 0.5432587 | 12.57296 | 2.208746
2018-02-26 06:07 | 63911.21 | 720.0004 | 5 | 9 | 3.919803 | -3.259851 | 3.015174 | 0.6519209 | 12.57296 | 2.636852
2018-02-26 06:09 | 64031.21 | 840.0012 | 5 | 9 | 3.881285 | -3.260176 | 3.015174 | 0.7605841 | 12.57296 | 3.060683
2018-02-26 06:11 | 64151.21 | 960.0012 | 5 | 9 | 3.844835 | -3.259807 | 3.015174 | 0.8692195 | 12.57296 | 3.480328
2018-02-26 06:13 | 64271.21 | 1080.002 | 5 | 9 | 3.810686 | -3.259828 | 3.015174 | 0.9778978 | 12.57296 | 3.896303
2018-02-26 06:15 | 64391.21 | 1200.0004 | 5 | 9 | 3.778712 | -3.259871 | 3.015174 | 1.086552 | 12.57296 | 4.308597
2018-02-26 06:17 | 64511.21 | 1320.002 | 5 | 9 | 3.748591 | -3.259859 | 3.015174 | 1.195212 | 12.57296 | 4.71754
2018-02-26 06:19 | 64631.21 | 1440.0012 | 5 | 9 | 3.720134 | -3.259842 | 3.015174 | 1.303871 | 12.57296 | 5.123296
2018-02-26 06:21 | 64751.21 | 1560.0012 | 5 | 9 | 3.693374 | -3.259846 | 3.015174 | 1.412523 | 12.57296 | 5.526024
2018-02-26 06:23 | 64871.21 | 1680.0004 | 5 | 9 | 3.668429 | -3.259886 | 3.015174 | 1.521177 | 12.57296 | 5.925954
2018-02-26 06:25 | 64991.21 | 1800.0004 | 5 | 9 | 3.645356 | -3.259844 | 3.015174 | 1.629833 | 12.57296 | 6.323278
2018-02-26 06:27 | 65111.21 | 1920.002 | 5 | 9 | 3.62429 | -3.259943 | 3.015174 | 1.738489 | 12.57296 | 6.718205
2018-02-26 06:29 | 65231.21 | 2040.0004 | 5 | 9 | 3.605275 | -3.259892 | 3.015174 | 1.847147 | 12.57296 | 7.110964
2018-02-26 06:31 | 65351.21 | 2160.0004 | 5 | 9 | 3.587767 | -3.259894 | 3.015174 | 1.9558 | 12.57296 | 7.501724
2018-02-26 06:33 | 65471.21 | 2280.0004 | 5 | 9 | 3.570967 | -3.259888 | 3.015174 | 2.064453 | 12.57296 | 7.890634
2018-02-26 06:35 | 65591.21 | 2400.0004 | 5 | 9 | 3.554018 | -3.259849 | 3.015174 | 2.17311 | 12.57296 | 8.277727
2018-02-26 06:37 | 65711.21 | 2520.0003 | 5 | 9 | 3.53687 | -3.25984 | 3.015174 | 2.281771 | 12.57296 | 8.662977
2018-02-26 06:39 | 65831.21 | 2640.002 | 5 | 9 | 3.519026 | -3.259924 | 3.015174 | 2.39043 | 12.57296 | 9.046332
2018-02-26 06:41 | 65951.21 | 2760.0014 | 5 | 9 | 3.498098 | -3.259949 | 3.015174 | 2.499085 | 12.57296 | 9.427606
2018-02-26 06:43 | 66071.21 | 2880.002 | 5 | 9 | 3.469315 | -3.259831 | 3.015174 | 2.607737 | 12.57296 | 9.806195
2018-02-26 06:45 | 66191.21 | 3000.0004 | 5 | 9 | 3.430385 | -3.259898 | 3.015174 | 2.716394 | 12.57296 | 10.18116
2018-02-26 06:47 | 66311.21 | 3120.0004 | 5 | 9 | 3.37471 | -3.259851 | 3.015174 | 2.82505 | 12.57296 | 10.55109
2018-02-26 06:49 | 66431.21 | 3240.0011 | 5 | 9 | 3.265034 | -3.259833 | 3.015174 | 2.933707 | 12.57296 | 10.91273
2018-02-26 06:51 | 66520.05 | 3328.8425 | 5 | 9 | 2.999999 | -3.259875 | 3.015174 | 3.014151 | 12.57296 | 11.1671
2018-02-26 06:53 | 66640.1 | 120.0002 | 6 | 9 | 3.26615 | 0 | 3.015174 | 3.014151 | 12.57296 | 11.1671
2018-02-26 06:55 | 66760.1 | 240.0002 | 6 | 9 | 3.278712 | 0 | 3.015174 | 3.014151 | 12.57296 | 11.1671
2018-02-26 06:56 | 66820.1 | 300.0023 | 6 | 9 | 3.282881 | 0 | 3.015174 | 3.014151 | 12.57296 | 11.1671
2018-02-26 06:56 | 66820.11 | 0.0024 | 7 | 10 | 3.282865 | 0 | 0 | 0 | 0 | 0
2018-02-26 06:58 | 66940.2 | 120.0019 | 2 | 10 | 3.920749 | 4.8902 | 0.1623024 | 9.364e-09 | 0.6152872 | 3.0739e-08
2018-02-26 07:00 | 67060.2 | 240.0012 | 2 | 10 | 3.971812 | 4.890095 | 0.3252818 | 9.364e-09 | 1.259119 | 3.0739e-08
2018-02-26 07:02 | 67180.19 | 360.0003 | 2 | 10 | 4.008777 | 4.890032 | 0.4882664 | 9.364e-09 | 1.909533 | 3.0739e-08
2018-02-26 07:04 | 67300.2 | 480.0011 | 2 | 10 | 4.040722 | 4.890203 | 0.6512491 | 9.364e-09 | 2.565568 | 3.0739e-08
2018-02-26 07:06 | 67420.19 | 600.0003 | 2 | 10 | 4.068505 | 4.889967 | 0.814239 | 9.364e-09 | 3.226479 | 3.0739e-08
2018-02-26 07:08 | 67540.19 | 720.0003 | 2 | 10 | 4.093583 | 4.889992 | 0.9772272 | 9.364e-09 | 3.891668 | 3.0739e-08
2018-02-26 07:10 | 67660.2 | 840.0013 | 2 | 10 | 4.118641 | 4.889971 | 1.140217 | 9.364e-09 | 4.56089 | 3.0739e-08
2018-02-26 07:12 | 67780.2 | 960.0013 | 2 | 10 | 4.147418 | 4.889999 | 1.303194 | 9.364e-09 | 5.234417 | 3.0739e-08
2018-02-26 07:14 | 67900.2 | 1080.0013 | 2 | 10 | 4.180339 | 4.890026 | 1.466177 | 9.364e-09 | 5.913004 | 3.0739e-08
2018-02-26 07:16 | 68020.19 | 1200.0003 | 2 | 10 | 4.200394 | 4.571198 | 1.626726 | 9.364e-09 | 6.586451 | 3.0739e-08
2018-02-26 07:18 | 68140.2 | 1320.002 | 2 | 10 | 4.200398 | 3.946177 | 1.768501 | 9.364e-09 | 7.181966 | 3.0739e-08
2018-02-26 07:20 | 68260.2 | 1440.0012 | 2 | 10 | 4.200389 | 3.379438 | 1.89042 | 9.364e-09 | 7.694072 | 3.0739e-08
2018-02-26 07:20 | 68287.39 | 1467.1968 | 2 | 10 | 4.200391 | 3.259998 | 1.915495 | 9.364e-09 | 7.799397 | 3.0739e-08
2018-02-26 07:22 | 68407.40678 | 120.0011 | 3 | 10 | 4.229636 | 3.260063 | 2.023704 | 1.6214e-08 | 8.255395 | 5.8672e-08
2018-02-26 07:24 | 68527.40758 | 240.0019 | 3 | 10 | 4.263056 | 3.260031 | 2.132362 | 1.6214e-08 | 8.716771 | 5.8672e-08
2018-02-26 07:26 | 68647.40758 | 360.0019 | 3 | 10 | 4.298675 | 3.259987 | 2.241017 | 1.6214e-08 | 9.18189 | 5.8672e-08
2018-02-26 07:28 | 68767.40598 | 480.0003 | 3 | 10 | 4.336322 | 3.260012 | 2.349674 | 1.6214e-08 | 9.651 | 5.8672e-08
2018-02-26 07:30 | 68887.40758 | 600.0019 | 3 | 10 | 4.375574 | 3.260029 | 2.458337 | 1.6214e-08 | 10.12432 | 5.8672e-08
2018-02-26 07:32 | 69007.40758 | 720.0019 | 3 | 10 | 4.400397 | 2.981049 | 2.56508 | 1.6214e-08 | 10.5932 | 5.8672e-08
2018-02-26 07:34 | 69127.40758 | 840.0019 | 3 | 10 | 4.400397 | 2.448677 | 2.655171 | 1.6214e-08 | 10.98963 | 5.8672e-08
2018-02-26 07:36 | 69247.40688 | 960.0012 | 3 | 10 | 4.400384 | 2.030394 | 2.729549 | 1.6214e-08 | 11.31693 | 5.8672e-08
2018-02-26 07:38 | 69367.40688 | 1080.0012 | 3 | 10 | 4.400373 | 1.696268 | 2.791445 | 1.6214e-08 | 11.58929 | 5.8672e-08
2018-02-26 07:40 | 69487.40768 | 1200.002 | 3 | 10 | 4.400358 | 1.428507 | 2.843358 | 1.6214e-08 | 11.81773 | 5.8672e-08
2018-02-26 07:42 | 69607.40578 | 1320.0001 | 3 | 10 | 4.400356 | 1.212723 | 2.88725 | 1.6214e-08 | 12.01087 | 5.8672e-08
2018-02-26 07:44 | 69727.40688 | 1440.0012 | 3 | 10 | 4.400352 | 1.037115 | 2.924647 | 1.6214e-08 | 12.17543 | 5.8672e-08
2018-02-26 07:46 | 69847.40778 | 1560.0021 | 3 | 10 | 4.400352 | 0.893404 | 2.95674 | 1.6214e-08 | 12.31665 | 5.8672e-08
2018-02-26 07:48 | 69967.40768 | 1680.002 | 3 | 10 | 4.400363 | 0.7746716 | 2.984474 | 1.6214e-08 | 12.43869 | 5.8672e-08
2018-02-26 07:50 | 70087.40608 | 1800.0004 | 3 | 10 | 4.400365 | 0.6755009 | 3.008584 | 1.6214e-08 | 12.54478 | 5.8672e-08
2018-02-26 07:51 | 70118.95378 | 1831.5481 | 3 | 10 | 4.400349 | 0.6519985 | 3.014398 | 1.6214e-08 | 12.57036 | 5.8672e-08
2018-02-26 07:53 | 70239 | 120.0001 | 4 | 10 | 4.357534 | 0 | 3.014398 | 1.6214e-08 | 12.57036 | 5.8672e-08
2018-02-26 07:55 | 70359 | 240.0001 | 4 | 10 | 4.354548 | 0 | 3.014398 | 1.6214e-08 | 12.57036 | 5.8672e-08
2018-02-26 07:56 | 70419 | 300.0039 | 4 | 10 | 4.353619 | 0 | 3.014398 | 1.6214e-08 | 12.57036 | 5.8672e-08
2018-02-26 07:58 | 70539.08806 | 120.001 | 5 | 10 | 4.127198 | -3.259856 | 3.014398 | 0.1086472 | 12.57036 | 0.4515175
2018-02-26 08:00 | 70659.08806 | 240.001 | 5 | 10 | 4.084701 | -3.259867 | 3.014398 | 0.2173046 | 12.57036 | 0.8976431
2018-02-26 08:02 | 70779.08726 | 360.0002 | 5 | 10 | 4.04275 | -3.259982 | 3.014398 | 0.3259682 | 12.57036 | 1.339221
2018-02-26 08:04 | 70899.08726 | 480.0002 | 5 | 10 | 4.000935 | -3.25984 | 3.014398 | 0.4346161 | 12.57036 | 1.776183
2018-02-26 08:06 | 71019.08746 | 600.0004 | 5 | 10 | 3.95968 | -3.259793 | 3.014398 | 0.5432789 | 12.57036 | 2.208687
2018-02-26 08:08 | 71139.08806 | 720.001 | 5 | 10 | 3.919472 | -3.259871 | 3.014398 | 0.6519347 | 12.57036 | 2.636733
2018-02-26 08:10 | 71259.08966 | 840.0026 | 5 | 10 | 3.880901 | -3.259999 | 3.014398 | 0.7605922 | 12.57036 | 3.060499
2018-02-26 08:12 | 71379.08806 | 960.001 | 5 | 10 | 3.844413 | -3.259896 | 3.014398 | 0.8692395 | 12.57036 | 3.480147
2018-02-26 08:14 | 71499.08726 | 1080.0002 | 5 | 10 | 3.810258 | -3.25987 | 3.014398 | 0.9779067 | 12.57036 | 3.896033
2018-02-26 08:16 | 71619.08736 | 1200.0003 | 5 | 10 | 3.778234 | -3.259882 | 3.014398 | 1.086563 | 12.57036 | 4.308284
2018-02-26 08:18 | 71739.08916 | 1320.0021 | 5 | 10 | 3.748072 | -3.259833 | 3.014398 | 1.195221 | 12.57036 | 4.717164
2018-02-26 08:20 | 71859.08786 | 1440.0008 | 5 | 10 | 3.719585 | -3.259943 | 3.014398 | 1.303878 | 12.57036 | 5.122857
2018-02-26 08:22 | 71979.08856 | 1560.0015 | 5 | 10 | 3.692791 | -3.259953 | 3.014398 | 1.412535 | 12.57036 | 5.525545
2018-02-26 08:24 | 72099.08786 | 1680.0008 | 5 | 10 | 3.667785 | -3.259919 | 3.014398 | 1.521188 | 12.57036 | 5.9254
2018-02-26 08:26 | 72219.08796 | 1800.0009 | 5 | 10 | 3.644716 | -3.259924 | 3.014398 | 1.629843 | 12.57036 | 6.322655
2018-02-26 08:28 | 72339.08906 | 1920.002 | 5 | 10 | 3.623663 | -3.259903 | 3.014398 | 1.7385 | 12.57036 | 6.717514
2018-02-26 08:30 | 72459.08866 | 2040.0016 | 5 | 10 | 3.604609 | -3.25994 | 3.014398 | 1.847157 | 12.57036 | 7.110201
2018-02-26 08:32 | 72579.08726 | 2160.0002 | 5 | 10 | 3.587118 | -3.259875 | 3.014398 | 1.955811 | 12.57036 | 7.500896
2018-02-26 08:34 | 72699.08866 | 2280.0016 | 5 | 10 | 3.570322 | -3.259892 | 3.014398 | 2.064467 | 12.57036 | 7.88974
2018-02-26 08:36 | 72819.08706 | 2400 | 5 | 10 | 3.553398 | -3.259901 | 3.014398 | 2.173124 | 12.57036 | 8.276765
2018-02-26 08:38 | 72939.08836 | 2520.0013 | 5 | 10 | 3.536232 | -3.259814 | 3.014398 | 2.281775 | 12.57036 | 8.661915
2018-02-26 08:40 | 73059.08776 | 2640.0007 | 5 | 10 | 3.518363 | -3.259861 | 3.014398 | 2.390435 | 12.57036 | 9.0452
2018-02-26 08:42 | 73179.08886 | 2760.0018 | 5 | 10 | 3.497451 | -3.259863 | 3.014398 | 2.499089 | 12.57036 | 9.426404
2018-02-26 08:44 | 73299.08896 | 2880.0019 | 5 | 10 | 3.468616 | -3.259961 | 3.014398 | 2.607746 | 12.57036 | 9.804935
2018-02-26 08:46 | 73419.08756 | 3000.0005 | 5 | 10 | 3.429552 | -3.25998 | 3.014398 | 2.716395 | 12.57036 | 10.17979
2018-02-26 08:48 | 73539.08716 | 3120.0001 | 5 | 10 | 3.373556 | -3.259894 | 3.014398 | 2.825052 | 12.57036 | 10.54962
2018-02-26 08:50 | 73659.08896 | 3240.0019 | 5 | 10 | 3.262748 | -3.259861 | 3.014398 | 2.933715 | 12.57036 | 10.91111
2018-02-26 08:51 | 73746.93726 | 3327.8502 | 5 | 10 | 2.999994 | -3.259907 | 3.014398 | 3.013254 | 12.57036 | 11.16249
2018-02-26 08:53 | 73866.97 | 120.0012 | 6 | 10 | 3.268234 | 0 | 3.014398 | 3.013254 | 12.57036 | 11.16249
2018-02-26 08:55 | 73986.97 | 240.0011 | 6 | 10 | 3.280812 | 0 | 3.014398 | 3.013254 | 12.57036 | 11.16249
2018-02-26 08:56 | 74046.98 | 300.0037 | 6 | 10 | 3.284979 | 0 | 3.014398 | 3.013254 | 12.57036 | 11.16249
2018-02-26 08:56 | 74046.99 | 0.0024 | 7 | 11 | 3.284884 | 0 | 0 | 0 | 0 | 0
2018-02-26 08:58 | 74167.0794 | 120.0014 | 2 | 11 | 3.922749 | 4.890186 | 0.1622998 | 8.052e-09 | 0.6156505 | 2.645e-08
2018-02-26 09:00 | 74287.0781 | 240.0001 | 2 | 11 | 3.973428 | 4.889944 | 0.3252774 | 8.052e-09 | 1.259757 | 2.645e-08
2018-02-26 09:02 | 74407.0789 | 360.0009 | 2 | 11 | 4.010413 | 4.890049 | 0.4882613 | 8.052e-09 | 1.910436 | 2.645e-08
2018-02-26 09:04 | 74527.0782 | 480.0002 | 2 | 11 | 4.042319 | 4.890179 | 0.6512522 | 8.052e-09 | 2.566769 | 2.645e-08
2018-02-26 09:06 | 74647.0782 | 600.0002 | 2 | 11 | 4.070201 | 4.889824 | 0.8142333 | 8.052e-09 | 3.227904 | 2.645e-08
2018-02-26 09:08 | 74767.0783 | 720.0003 | 2 | 11 | 4.095228 | 4.890131 | 0.9772217 | 8.052e-09 | 3.893368 | 2.645e-08
2018-02-26 09:10 | 74887.0809 | 840.0029 | 2 | 11 | 4.120228 | 4.889797 | 1.140213 | 8.052e-09 | 4.562861 | 2.645e-08
2018-02-26 09:12 | 75007.0788 | 960.0008 | 2 | 11 | 4.149052 | 4.890196 | 1.303191 | 8.052e-09 | 5.236659 | 2.645e-08
2018-02-26 09:14 | 75127.0802 | 1080.0022 | 2 | 11 | 4.181993 | 4.890181 | 1.466184 | 8.052e-09 | 5.915553 | 2.645e-08
2018-02-26 09:16 | 75247.0807 | 1200.0027 | 2 | 11 | 4.200405 | 4.544149 | 1.626245 | 8.052e-09 | 6.587094 | 2.645e-08
2018-02-26 09:18 | 75367.0791 | 1320.0011 | 2 | 11 | 4.200414 | 3.925747 | 1.76724 | 8.052e-09 | 7.179329 | 2.645e-08
2018-02-26 09:20 | 75487.0792 | 1440.0012 | 2 | 11 | 4.200395 | 3.364487 | 1.888561 | 8.052e-09 | 7.688929 | 2.645e-08
2018-02-26 09:21 | 75510.8385 | 1463.7605 | 2 | 11 | 4.200393 | 3.259991 | 1.910424 | 8.052e-09 | 7.780762 | 2.645e-08
2018-02-26 09:23 | 75630.85 | 120.0003 | 3 | 11 | 4.229618 | 3.259977 | 2.018636 | 8.052e-09 | 8.236773 | 2.645e-08
2018-02-26 09:25 | 75750.85 | 240.001 | 3 | 11 | 4.263067 | 3.260054 | 2.127295 | 8.052e-09 | 8.698155 | 2.645e-08
2018-02-26 09:27 | 75870.85 | 360.0015 | 3 | 11 | 4.298731 | 3.260012 | 2.235955 | 8.052e-09 | 9.163297 | 2.645e-08
2018-02-26 09:29 | 75990.85 | 480.0007 | 3 | 11 | 4.336342 | 3.26005 | 2.344613 | 8.052e-09 | 9.632412 | 2.645e-08
2018-02-26 09:31 | 76110.85 | 600.0007 | 3 | 11 | 4.375589 | 3.260067 | 2.453267 | 8.052e-09 | 10.10569 | 2.645e-08
2018-02-26 09:33 | 76230.85 | 720 | 3 | 11 | 4.400416 | 2.981937 | 2.560017 | 8.052e-09 | 10.5746 | 2.645e-08
2018-02-26 09:35 | 76350.85 | 840 | 3 | 11 | 4.400407 | 2.450825 | 2.650151 | 8.052e-09 | 10.97123 | 2.645e-08
2018-02-26 09:37 | 76470.85 | 960.0009 | 3 | 11 | 4.400359 | 2.03249 | 2.724618 | 8.052e-09 | 11.29891 | 2.645e-08
2018-02-26 09:39 | 76590.85 | 1080.0019 | 3 | 11 | 4.400371 | 1.699495 | 2.786627 | 8.052e-09 | 11.57177 | 2.645e-08
2018-02-26 09:41 | 76710.85 | 1200.002 | 3 | 11 | 4.400378 | 1.432545 | 2.838666 | 8.052e-09 | 11.80077 | 2.645e-08
2018-02-26 09:43 | 76830.85 | 1320.0025 | 3 | 11 | 4.400349 | 1.215824 | 2.88268 | 8.052e-09 | 11.99444 | 2.645e-08
2018-02-26 09:45 | 76950.85 | 1440.0014 | 3 | 11 | 4.400365 | 1.040812 | 2.920195 | 8.052e-09 | 12.15952 | 2.645e-08
2018-02-26 09:47 | 77070.85 | 1560.0023 | 3 | 11 | 4.400371 | 0.8969898 | 2.952404 | 8.052e-09 | 12.30126 | 2.645e-08
2018-02-26 09:49 | 77190.85 | 1680.0012 | 3 | 11 | 4.400376 | 0.7781372 | 2.980243 | 8.052e-09 | 12.42376 | 2.645e-08
2018-02-26 09:51 | 77310.85 | 1800.0014 | 3 | 11 | 4.400362 | 0.6761723 | 3.004388 | 8.052e-09 | 12.53 | 2.645e-08
2018-02-26 09:51 | 77343.75 | 1832.9026 | 3 | 11 | 4.40037 | 0.6519985 | 3.010451 | 8.052e-09 | 12.55668 | 2.645e-08
2018-02-26 09:53 | 77463.8 | 120.0006 | 4 | 11 | 4.357274 | 0 | 3.010451 | 8.052e-09 | 12.55668 | 2.645e-08
2018-02-26 09:55 | 77583.8 | 240.0005 | 4 | 11 | 4.354264 | 0 | 3.010451 | 8.052e-09 | 12.55668 | 2.645e-08
2018-02-26 09:56 | 77643.8 | 300.0021 | 4 | 11 | 4.35331 | 0 | 3.010451 | 8.052e-09 | 12.55668 | 2.645e-08
2018-02-26 09:58 | 77763.88 | 120.0015 | 5 | 11 | 4.126033 | -3.259957 | 3.010451 | 0.1086432 | 12.55668 | 0.4513777
2018-02-26 10:00 | 77883.88 | 240.0009 | 5 | 11 | 4.083661 | -3.260027 | 3.010451 | 0.2173052 | 12.55668 | 0.8974022
2018-02-26 10:02 | 78003.88 | 360.0014 | 5 | 11 | 4.041869 | -3.260169 | 3.010451 | 0.3259631 | 12.55668 | 1.338854
2018-02-26 10:04 | 78123.88 | 480.0001 | 5 | 11 | 4.000166 | -3.259901 | 3.010451 | 0.4346174 | 12.55668 | 1.775752
2018-02-26 10:06 | 78243.88 | 600.0008 | 5 | 11 | 3.958956 | -3.259982 | 3.010451 | 0.5432733 | 12.55668 | 2.208148
2018-02-26 10:08 | 78363.88 | 720.0017 | 5 | 11 | 3.918855 | -3.259968 | 3.010451 | 0.6519295 | 12.55668 | 2.636123
2018-02-26 10:10 | 78483.88 | 840.0008 | 5 | 11 | 3.880404 | -3.259903 | 3.010451 | 0.7605824 | 12.55668 | 3.059813
2018-02-26 10:12 | 78603.88 | 960.0012 | 5 | 11 | 3.844022 | -3.259896 | 3.010451 | 0.8692392 | 12.55668 | 3.479448
2018-02-26 10:14 | 78723.88 | 1080.0018 | 5 | 11 | 3.809932 | -3.259933 | 3.010451 | 0.9778931 | 12.55668 | 3.895244
2018-02-26 10:16 | 78843.88 | 1200.0002 | 5 | 11 | 3.778012 | -3.260012 | 3.010451 | 1.086548 | 12.55668 | 4.30746
2018-02-26 10:18 | 78963.88 | 1320.0011 | 5 | 11 | 3.747959 | -3.259995 | 3.010451 | 1.195195 | 12.55668 | 4.716285
2018-02-26 10:20 | 79083.88 | 1440.0012 | 5 | 11 | 3.719551 | -3.259901 | 3.010451 | 1.303862 | 12.55668 | 5.122006
2018-02-26 10:22 | 79203.88 | 1560.0015 | 5 | 11 | 3.692838 | -3.260003 | 3.010451 | 1.412519 | 12.55668 | 5.524693
2018-02-26 10:24 | 79323.88 | 1680.0015 | 5 | 11 | 3.667953 | -3.259934 | 3.010451 | 1.521175 | 12.55668 | 5.924572
2018-02-26 10:26 | 79443.88 | 1800.0008 | 5 | 11 | 3.644966 | -3.259875 | 3.010451 | 1.629833 | 12.55668 | 6.32186
2018-02-26 10:28 | 79563.88 | 1920.0016 | 5 | 11 | 3.623981 | -3.259985 | 3.010451 | 1.73849 | 12.55668 | 6.716751
2018-02-26 10:30 | 79683.88 | 2040.0024 | 5 | 11 | 3.605021 | -3.259892 | 3.010451 | 1.847148 | 12.55668 | 7.109478
2018-02-26 10:32 | 79803.88 | 2160.0024 | 5 | 11 | 3.587524 | -3.259955 | 3.010451 | 1.955804 | 12.55668 | 7.500223
2018-02-26 10:34 | 79923.88 | 2280.0008 | 5 | 11 | 3.570664 | -3.259955 | 3.010451 | 2.064459 | 12.55668 | 7.889108
2018-02-26 10:36 | 80043.88 | 2400.0024 | 5 | 11 | 3.553627 | -3.259933 | 3.010451 | 2.173115 | 12.55668 | 8.276161
2018-02-26 10:38 | 80163.88 | 2520.0007 | 5 | 11 | 3.536386 | -3.259884 | 3.010451 | 2.281771 | 12.55668 | 8.661351
2018-02-26 10:40 | 80283.88 | 2640.0007 | 5 | 11 | 3.518438 | -3.259909 | 3.010451 | 2.390419 | 12.55668 | 9.044607
2018-02-26 10:42 | 80403.88 | 2760 | 5 | 11 | 3.497286 | -3.259922 | 3.010451 | 2.499084 | 12.55668 | 9.425842
2018-02-26 10:44 | 80523.88 | 2880.0016 | 5 | 11 | 3.468232 | -3.259913 | 3.010451 | 2.607739 | 12.55668 | 9.804338
2018-02-26 10:46 | 80643.88 | 3000.0015 | 5 | 11 | 3.428871 | -3.259844 | 3.010451 | 2.716378 | 12.55668 | 10.1791
2018-02-26 10:48 | 80763.88 | 3120.0008 | 5 | 11 | 3.372375 | -3.259919 | 3.010451 | 2.825056 | 12.55668 | 10.54891
2018-02-26 10:50 | 80883.88 | 3240.0017 | 5 | 11 | 3.259699 | -3.259852 | 3.010451 | 2.933712 | 12.55668 | 10.91018
2018-02-26 10:52 | 80969.52 | 3325.6414 | 5 | 11 | 2.999982 | -3.260016 | 3.010451 | 3.011253 | 12.55668 | 11.15506
2018-02-26 10:54 | 81089.56406 | 120 | 6 | 11 | 3.266897 | 0 | 3.010451 | 3.011253 | 12.55668 | 11.15506
2018-02-26 10:56 | 81209.56496 | 240.0009 | 6 | 11 | 3.279429 | 0 | 3.010451 | 3.011253 | 12.55668 | 11.15506
2018-02-26 10:57 | 81269.56556 | 300.0015 | 6 | 11 | 3.283586 | 0 | 3.010451 | 3.011253 | 12.55668 | 11.15506
2018-02-26 10:57 | 81269.57 | 0.0023 | 7 | 12 | 3.283616 | 0 | 0 | 0 | 0 | 0
2018-02-26 10:59 | 81389.65 | 120.001 | 2 | 12 | 3.920964 | 4.889889 | 0.1622995 | 1.011e-09 | 0.6153497 | 3.318e-09
2018-02-26 11:01 | 81509.65 | 240.0002 | 2 | 12 | 3.971906 | 4.890209 | 0.3252801 | 1.011e-09 | 1.25921 | 3.318e-09
2018-02-26 11:03 | 81629.65 | 360.0002 | 2 | 12 | 4.008799 | 4.89007 | 0.4882609 | 1.011e-09 | 1.90962 | 3.318e-09
2018-02-26 11:05 | 81749.65 | 480.0002 | 2 | 12 | 4.040709 | 4.890072 | 0.6512492 | 1.011e-09 | 2.565677 | 3.318e-09
2018-02-26 11:07 | 81869.65 | 600.0003 | 2 | 12 | 4.068509 | 4.890049 | 0.8142342 | 1.011e-09 | 3.226567 | 3.318e-09
2018-02-26 11:09 | 81989.65 | 720.0003 | 2 | 12 | 4.093718 | 4.890057 | 0.9772159 | 1.011e-09 | 3.891742 | 3.318e-09
2018-02-26 11:11 | 82109.65 | 840.0003 | 2 | 12 | 4.118852 | 4.890074 | 1.1402 | 1.011e-09 | 4.560968 | 3.318e-09
2018-02-26 11:13 | 82229.65 | 960.0003 | 2 | 12 | 4.147687 | 4.890091 | 1.303193 | 1.011e-09 | 5.234601 | 3.318e-09
2018-02-26 11:15 | 82349.66 | 1080.0028 | 2 | 12 | 4.180724 | 4.889994 | 1.46618 | 1.011e-09 | 5.913259 | 3.318e-09
2018-02-26 11:17 | 82469.65 | 1200.0012 | 2 | 12 | 4.200393 | 4.561979 | 1.626576 | 1.011e-09 | 6.586102 | 3.318e-09
2018-02-26 11:19 | 82589.66 | 1320.0019 | 2 | 12 | 4.200394 | 3.937719 | 1.768063 | 1.011e-09 | 7.180402 | 3.318e-09
2018-02-26 11:21 | 82709.65 | 1440.0003 | 2 | 12 | 4.20039 | 3.372265 | 1.889725 | 1.011e-09 | 7.691434 | 3.318e-09
2018-02-26 11:21 | 82735.27 | 1465.6128 | 2 | 12 | 4.200398 | 3.259966 | 1.913316 | 1.011e-09 | 7.790523 | 3.318e-09
2018-02-26 11:23 | 82855.28 | 120.0011 | 3 | 12 | 4.229645 | 3.259979 | 2.021533 | 1.011e-09 | 8.246559 | 3.318e-09
2018-02-26 11:25 | 82975.29 | 240.0018 | 3 | 12 | 4.263087 | 3.259918 | 2.130192 | 1.011e-09 | 8.707944 | 3.318e-09
2018-02-26 11:27 | 83095.29 | 360.0018 | 3 | 12 | 4.298751 | 3.260069 | 2.238848 | 1.011e-09 | 9.173073 | 3.318e-09
2018-02-26 11:29 | 83215.28 | 480.0002 | 3 | 12 | 4.336371 | 3.260075 | 2.347508 | 1.011e-09 | 9.6422 | 3.318e-09
2018-02-26 11:31 | 83335.28 | 600.0003 | 3 | 12 | 4.375566 | 3.259991 | 2.456163 | 1.011e-09 | 10.11549 | 3.318e-09
2018-02-26 11:33 | 83455.28 | 720.0011 | 3 | 12 | 4.400405 | 2.982037 | 2.562923 | 1.011e-09 | 10.58444 | 3.318e-09
2018-02-26 11:35 | 83575.29 | 840.0012 | 3 | 12 | 4.400383 | 2.44998 | 2.653052 | 1.011e-09 | 10.98104 | 3.318e-09
2018-02-26 11:37 | 83695.28 | 960.0003 | 3 | 12 | 4.400383 | 2.031494 | 2.727471 | 1.011e-09 | 11.30851 | 3.318e-09
2018-02-26 11:39 | 83815.29 | 1080.0019 | 3 | 12 | 4.400367 | 1.697079 | 2.789401 | 1.011e-09 | 11.58103 | 3.318e-09
2018-02-26 11:41 | 83935.29 | 1200.0019 | 3 | 12 | 4.400377 | 1.429684 | 2.841344 | 1.011e-09 | 11.8096 | 3.318e-09
2018-02-26 11:43 | 84055.28 | 1320.0004 | 3 | 12 | 4.400381 | 1.213837 | 2.885262 | 1.011e-09 | 12.00285 | 3.318e-09
2018-02-26 11:45 | 84175.28 | 1440.0003 | 3 | 12 | 4.400365 | 1.037935 | 2.922684 | 1.011e-09 | 12.16752 | 3.318e-09
2018-02-26 11:47 | 84295.28 | 1560.0003 | 3 | 12 | 4.400342 | 0.8936443 | 2.9548 | 1.011e-09 | 12.30884 | 3.318e-09
2018-02-26 11:49 | 84415.28 | 1680.0004 | 3 | 12 | 4.400354 | 0.7752628 | 2.982555 | 1.011e-09 | 12.43098 | 3.318e-09
2018-02-26 11:51 | 84535.29 | 1800.0019 | 3 | 12 | 4.40036 | 0.6760368 | 3.006685 | 1.011e-09 | 12.53716 | 3.318e-09
2018-02-26 11:52 | 84567.61 | 1832.3247 | 3 | 12 | 4.400347 | 0.6519966 | 3.012643 | 1.011e-09 | 12.56337 | 3.318e-09
2018-02-26 11:54 | 84687.6542 | 120.0002 | 4 | 12 | 4.357414 | 0 | 3.012643 | 1.011e-09 | 12.56337 | 3.318e-09
2018-02-26 11:56 | 84807.6545 | 240.0005 | 4 | 12 | 4.354424 | 0 | 3.012643 | 1.011e-09 | 12.56337 | 3.318e-09
2018-02-26 11:57 | 84867.6582 | 300.0042 | 4 | 12 | 4.353504 | 0 | 3.012643 | 1.011e-09 | 12.56337 | 3.318e-09
2018-02-26 11:59 | 84987.74 | 120.0003 | 5 | 12 | 4.126426 | -3.260018 | 3.012643 | 0.1086446 | 12.56337 | 0.4514299
2018-02-26 12:01 | 85107.74 | 240.0011 | 5 | 12 | 4.083929 | -3.260024 | 3.012643 | 0.2173097 | 12.56337 | 0.8975028
2018-02-26 12:03 | 85227.74 | 360.0012 | 5 | 12 | 4.041996 | -3.25997 | 3.012643 | 0.3259664 | 12.56337 | 1.338971
2018-02-26 12:05 | 85347.74 | 480.0012 | 5 | 12 | 4.000198 | -3.259934 | 3.012643 | 0.4346197 | 12.56337 | 1.775873
2018-02-26 12:07 | 85467.74 | 600.0013 | 5 | 12 | 3.958943 | -3.259919 | 3.012643 | 0.5432814 | 12.56337 | 2.208294
2018-02-26 12:09 | 85587.74 | 720.0004 | 5 | 12 | 3.918779 | -3.259951 | 3.012643 | 0.6519304 | 12.56337 | 2.636236
2018-02-26 12:11 | 85707.74 | 840.0012 | 5 | 12 | 3.880226 | -3.259896 | 3.012643 | 0.7605895 | 12.56337 | 3.059935
2018-02-26 12:13 | 85827.74 | 960.0012 | 5 | 12 | 3.843777 | -3.260069 | 3.012643 | 0.8692474 | 12.56337 | 3.479553
2018-02-26 12:15 | 85947.74 | 1080.0004 | 5 | 12 | 3.809661 | -3.259936 | 3.012643 | 0.9779035 | 12.56337 | 3.895328
2018-02-26 12:17 | 86067.74 | 1200.0011 | 5 | 12 | 3.777678 | -3.259924 | 3.012643 | 1.086554 | 12.56337 | 4.307493
2018-02-26 12:19 | 86187.74 | 1320.0012 | 5 | 12 | 3.747549 | -3.259884 | 3.012643 | 1.195217 | 12.56337 | 4.716335
2018-02-26 12:21 | 86307.74 | 1440.0004 | 5 | 12 | 3.719096 | -3.259938 | 3.012643 | 1.303854 | 12.56337 | 5.121896
2018-02-26 12:23 | 86427.74 | 1560.0004 | 5 | 12 | 3.692374 | -3.259833 | 3.012643 | 1.412529 | 12.56337 | 5.524602
2018-02-26 12:25 | 86547.74 | 1680.0004 | 5 | 12 | 3.667415 | -3.259982 | 3.012643 | 1.521182 | 12.56337 | 5.924417
2018-02-26 12:27 | 86667.74 | 1800.0004 | 5 | 12 | 3.644438 | -3.259849 | 3.012643 | 1.629834 | 12.56337 | 6.321621
2018-02-26 12:29 | 86787.74 | 1920.0004 | 5 | 12 | 3.623417 | -3.259933 | 3.012643 | 1.738499 | 12.56337 | 6.716485
2018-02-26 12:31 | 86907.74 | 2040.0004 | 5 | 12 | 3.604428 | -3.259901 | 3.012643 | 1.847155 | 12.56337 | 7.10914
2018-02-26 12:33 | 87027.74 | 2160.0004 | 5 | 12 | 3.586934 | -3.259978 | 3.012643 | 1.955812 | 12.56337 | 7.499827
2018-02-26 12:35 | 87147.74 | 2280.0011 | 5 | 12 | 3.570146 | -3.259953 | 3.012643 | 2.064462 | 12.56337 | 7.888632
2018-02-26 12:37 | 87267.74 | 2400.0012 | 5 | 12 | 3.553202 | -3.259786 | 3.012643 | 2.173126 | 12.56337 | 8.275661
2018-02-26 12:39 | 87387.74 | 2520.0004 | 5 | 12 | 3.536013 | -3.259972 | 3.012643 | 2.28176 | 12.56337 | 8.660731
2018-02-26 12:41 | 87507.74 | 2640.0011 | 5 | 12 | 3.518088 | -3.259915 | 3.012643 | 2.390434 | 12.56337 | 9.044038
2018-02-26 12:43 | 87627.74 | 2760.0004 | 5 | 12 | 3.497047 | -3.260104 | 3.012643 | 2.499094 | 12.56337 | 9.425227
2018-02-26 12:45 | 87747.75 | 2880.002 | 5 | 12 | 3.468099 | -3.260001 | 3.012643 | 2.607748 | 12.56337 | 9.803699
2018-02-26 12:47 | 87867.74 | 3000.0004 | 5 | 12 | 3.428846 | -3.259943 | 3.012643 | 2.716404 | 12.56337 | 10.17851
2018-02-26 12:49 | 87987.74 | 3120.0011 | 5 | 12 | 3.372401 | -3.259809 | 3.012643 | 2.825059 | 12.56337 | 10.54824
2018-02-26 12:51 | 88107.74 | 3240.0009 | 5 | 12 | 3.259838 | -3.259846 | 3.012643 | 2.933714 | 12.56337 | 10.90951
2018-02-26 12:52 | 88193.67 | 3325.9281 | 5 | 12 | 2.999968 | -3.259945 | 3.012643 | 3.011515 | 12.56337 | 11.15522
2018-02-26 12:54 | 88313.72012 | 120.0002 | 6 | 12 | 3.267969 | 0 | 3.012643 | 3.011515 | 12.56337 | 11.15522
2018-02-26 12:56 | 88433.72022 | 240.0003 | 6 | 12 | 3.280553 | 0 | 3.012643 | 3.011515 | 12.56337 | 11.15522
2018-02-26 12:57 | 88493.72232 | 300.0024 | 6 | 12 | 3.28471 | 0 | 3.012643 | 3.011515 | 12.56337 | 11.15522
2018-02-26 12:57 | 88493.73 | 0.0048 | 7 | 13 | 3.284722 | 0 | 0 | 0 | 0 | 0
2018-02-26 12:59 | 88613.81 | 120.002 | 2 | 13 | 3.922032 | 4.88979 | 0.1622972 | 4.002e-09 | 0.6155406 | 1.3147e-08
2018-02-26 13:01 | 88733.81 | 240.002 | 2 | 13 | 3.972849 | 4.890095 | 0.3252736 | 4.002e-09 | 1.25954 | 1.3147e-08
2018-02-26 13:03 | 88853.81 | 360.0004 | 2 | 13 | 4.009836 | 4.890114 | 0.4882621 | 4.002e-09 | 1.910142 | 1.3147e-08
2018-02-26 13:05 | 88973.81 | 480.0012 | 2 | 13 | 4.04177 | 4.890074 | 0.6512511 | 4.002e-09 | 2.566375 | 1.3147e-08
2018-02-26 13:07 | 89093.81 | 600.002 | 2 | 13 | 4.069448 | 4.889874 | 0.8142341 | 4.002e-09 | 3.227421 | 1.3147e-08
2018-02-26 13:09 | 89213.81 | 720.002 | 2 | 13 | 4.094514 | 4.890175 | 0.9772237 | 4.002e-09 | 3.892772 | 1.3147e-08
2018-02-26 13:11 | 89333.81 | 840.0013 | 2 | 13 | 4.119527 | 4.89011 | 1.140212 | 4.002e-09 | 4.562133 | 1.3147e-08
2018-02-26 13:13 | 89453.81 | 960.0004 | 2 | 13 | 4.148293 | 4.89007 | 1.303196 | 4.002e-09 | 5.235832 | 1.3147e-08
2018-02-26 13:15 | 89573.81 | 1080.0013 | 2 | 13 | 4.181246 | 4.890064 | 1.466186 | 4.002e-09 | 5.914594 | 1.3147e-08
2018-02-26 13:17 | 89693.81 | 1200.002 | 2 | 13 | 4.200418 | 4.555656 | 1.626454 | 4.002e-09 | 6.586942 | 1.3147e-08
2018-02-26 13:19 | 89813.81 | 1320.0012 | 2 | 13 | 4.200408 | 3.933895 | 1.767755 | 4.002e-09 | 7.180462 | 1.3147e-08
2018-02-26 13:21 | 89933.81 | 1440.0004 | 2 | 13 | 4.20038 | 3.369667 | 1.889306 | 4.002e-09 | 7.691026 | 1.3147e-08
2018-02-26 13:21 | 89958.88 | 1465.0682 | 2 | 13 | 4.200395 | 3.259989 | 1.912386 | 4.002e-09 | 7.787971 | 1.3147e-08
2018-02-26 13:23 | 90078.89212 | 120.001 | 3 | 13 | 4.229655 | 3.260033 | 2.020597 | 4.002e-09 | 8.243981 | 1.3147e-08
2018-02-26 13:25 | 90198.89132 | 240.0002 | 3 | 13 | 4.263117 | 3.260035 | 2.129255 | 4.002e-09 | 8.705361 | 1.3147e-08
2018-02-26 13:27 | 90318.89292 | 360.0018 | 3 | 13 | 4.298801 | 3.260084 | 2.237912 | 4.002e-09 | 9.170501 | 1.3147e-08
2018-02-26 13:29 | 90438.89212 | 480.001 | 3 | 13 | 4.336432 | 3.260002 | 2.346573 | 4.002e-09 | 9.639641 | 1.3147e-08
2018-02-26 13:31 | 90558.89212 | 600.001 | 3 | 13 | 4.37567 | 3.259897 | 2.45523 | 4.002e-09 | 10.11294 | 1.3147e-08
2018-02-26 13:33 | 90678.89142 | 720.0003 | 3 | 13 | 4.4004 | 2.980162 | 2.561953 | 4.002e-09 | 10.58174 | 1.3147e-08
2018-02-26 13:35 | 90798.89152 | 840.0004 | 3 | 13 | 4.400415 | 2.449966 | 2.652038 | 4.002e-09 | 10.97815 | 1.3147e-08
2018-02-26 13:37 | 90918.89302 | 960.0019 | 3 | 13 | 4.400402 | 2.03162 | 2.726449 | 4.002e-09 | 11.30559 | 1.3147e-08
2018-02-26 13:39 | 91038.89142 | 1080.0003 | 3 | 13 | 4.400374 | 1.69779 | 2.788392 | 4.002e-09 | 11.57816 | 1.3147e-08
2018-02-26 13:41 | 91158.89142 | 1200.0003 | 3 | 13 | 4.400374 | 1.430235 | 2.840362 | 4.002e-09 | 11.80685 | 1.3147e-08
2018-02-26 13:43 | 91278.89302 | 1320.0019 | 3 | 13 | 4.400359 | 1.214052 | 2.884309 | 4.002e-09 | 12.00023 | 1.3147e-08
2018-02-26 13:45 | 91398.89142 | 1440.0003 | 3 | 13 | 4.400365 | 1.038595 | 2.921751 | 4.002e-09 | 12.16499 | 1.3147e-08
2018-02-26 13:47 | 91518.89302 | 1560.0019 | 3 | 13 | 4.400346 | 0.8943214 | 2.953894 | 4.002e-09 | 12.30643 | 1.3147e-08
2018-02-26 13:49 | 91638.89222 | 1680.0011 | 3 | 13 | 4.400365 | 0.7760048 | 2.981668 | 4.002e-09 | 12.42865 | 1.3147e-08
2018-02-26 13:51 | 91758.89262 | 1800.0015 | 3 | 13 | 4.400365 | 0.6768341 | 3.005814 | 4.002e-09 | 12.53489 | 1.3147e-08
2018-02-26 13:52 | 91790.94142 | 1832.0503 | 3 | 13 | 4.400321 | 0.6519985 | 3.011727 | 4.002e-09 | 12.56092 | 1.3147e-08
2018-02-26 13:54 | 91910.99206 | 120.0009 | 4 | 13 | 4.357398 | 0 | 3.011727 | 4.002e-09 | 12.56092 | 1.3147e-08
2018-02-26 13:56 | 92030.99146 | 240.0003 | 4 | 13 | 4.354411 | 0 | 3.011727 | 4.002e-09 | 12.56092 | 1.3147e-08
2018-02-26 13:57 | 92090.99386 | 300.0027 | 4 | 13 | 4.353472 | 0 | 3.011727 | 4.002e-09 | 12.56092 | 1.3147e-08
2018-02-26 13:59 | 92211.07 | 120.0003 | 5 | 13 | 4.126379 | -3.259928 | 3.011727 | 0.1086407 | 12.56092 | 0.45141
2018-02-26 14:01 | 92331.07 | 240.0016 | 5 | 13 | 4.083873 | -3.259999 | 3.011727 | 0.217296 | 12.56092 | 0.8974379
2018-02-26 14:03 | 92451.07 | 360.0008 | 5 | 13 | 4.041933 | -3.259964 | 3.011727 | 0.3259556 | 12.56092 | 1.33891
2018-02-26 14:05 | 92571.07 | 480.0002 | 5 | 13 | 4.00014 | -3.25983 | 3.011727 | 0.4346242 | 12.56092 | 1.775867
2018-02-26 14:07 | 92691.07 | 600.0021 | 5 | 13 | 3.958879 | -3.259926 | 3.011727 | 0.5432752 | 12.56092 | 2.208237
2018-02-26 14:09 | 92811.07 | 720.0001 | 5 | 13 | 3.9187 | -3.259909 | 3.011727 | 0.6519262 | 12.56092 | 2.636178
2018-02-26 14:11 | 92931.07 | 840.0008 | 5 | 13 | 3.880136 | -3.260106 | 3.011727 | 0.7605931 | 12.56092 | 3.059899
2018-02-26 14:13 | 93051.07 | 960.0009 | 5 | 13 | 3.843705 | -3.259924 | 3.011727 | 0.8692538 | 12.56092 | 3.479517
2018-02-26 14:15 | 93171.07 | 1080 | 5 | 13 | 3.809525 | -3.259909 | 3.011727 | 0.9778987 | 12.56092 | 3.89524
2018-02-26 14:17 | 93291.07 | 1200.0008 | 5 | 13 | 3.777526 | -3.259812 | 3.011727 | 1.086565 | 12.56092 | 4.307449
2018-02-26 14:19 | 93411.07 | 1320.0008 | 5 | 13 | 3.747433 | -3.259966 | 3.011727 | 1.195226 | 12.56092 | 4.716268
2018-02-26 14:21 | 93531.07 | 1440 | 5 | 13 | 3.718986 | -3.259945 | 3.011727 | 1.303879 | 12.56092 | 5.121877
2018-02-26 14:23 | 93651.07 | 1560.0008 | 5 | 13 | 3.692223 | -3.25993 | 3.011727 | 1.412544 | 12.56092 | 5.524533
2018-02-26 14:25 | 93771.07 | 1680.0002 | 5 | 13 | 3.667295 | -3.259917 | 3.011727 | 1.5212 | 12.56092 | 5.924342
2018-02-26 14:27 | 93891.07 | 1800.0016 | 5 | 13 | 3.644224 | -3.25994 | 3.011727 | 1.629864 | 12.56092 | 6.321575
2018-02-26 14:29 | 94011.07 | 1920.0008 | 5 | 13 | 3.623215 | -3.259907 | 3.011727 | 1.738523 | 12.56092 | 6.716391
2018-02-26 14:31 | 94131.07 | 2040.0025 | 5 | 13 | 3.604205 | -3.259964 | 3.011727 | 1.847182 | 12.56092 | 7.109036
2018-02-26 14:33 | 94251.07 | 2160.0001 | 5 | 13 | 3.586737 | -3.25998 | 3.011727 | 1.955837 | 12.56092 | 7.499694
2018-02-26 14:35 | 94371.07 | 2280.0008 | 5 | 13 | 3.569932 | -3.259982 | 3.011727 | 2.064496 | 12.56092 | 7.888511
2018-02-26 14:37 | 94491.07 | 2400.0009 | 5 | 13 | 3.552971 | -3.260006 | 3.011727 | 2.173156 | 12.56092 | 8.275499
2018-02-26 14:39 | 94611.07 | 2520 | 5 | 13 | 3.53575 | -3.259854 | 3.011727 | 2.281817 | 12.56092 | 8.660636
2018-02-26 14:41 | 94731.07 | 2640.0001 | 5 | 13 | 3.517833 | -3.259943 | 3.011727 | 2.390463 | 12.56092 | 9.043821
2018-02-26 14:43 | 94851.07 | 2760 | 5 | 13 | 3.496738 | -3.25997 | 3.011727 | 2.499134 | 12.56092 | 9.425014
2018-02-26 14:45 | 94971.07 | 2880.0025 | 5 | 13 | 3.467713 | -3.259852 | 3.011727 | 2.607793 | 12.56092 | 9.803467
2018-02-26 14:47 | 95091.07 | 3000.0002 | 5 | 13 | 3.428355 | -3.259936 | 3.011727 | 2.716452 | 12.56092 | 10.17824
2018-02-26 14:49 | 95211.07 | 3120.0001 | 5 | 13 | 3.371705 | -3.259933 | 3.011727 | 2.825104 | 12.56092 | 10.5479
2018-02-26 14:51 | 95331.07 | 3240.0025 | 5 | 13 | 3.258287 | -3.259933 | 3.011727 | 2.933773 | 12.56092 | 10.90911
2018-02-26 14:52 | 95416.17 | 3325.0991 | 5 | 13 | 2.999988 | -3.260029 | 3.011727 | 3.010826 | 12.56092 | 11.15236
2018-02-26 14:54 | 95536.22 | 120 | 6 | 13 | 3.26854 | 0 | 3.011727 | 3.010826 | 12.56092 | 11.15236
2018-02-26 14:56 | 95656.22 | 240 | 6 | 13 | 3.281153 | 0 | 3.011727 | 3.010826 | 12.56092 | 11.15236
2018-02-26 14:57 | 95716.22 | 300.0029 | 6 | 13 | 3.285299 | 0 | 3.011727 | 3.010826 | 12.56092 | 11.15236
2018-02-26 14:57 | 95716.23272 | 0.004 | 7 | 14 | 3.285466 | 0 | 0 | 0 | 0 | 0
2018-02-26 14:59 | 95836.31264 | 120.0019 | 2 | 14 | 3.922534 | 4.890114 | 0.1623071 | 2.348e-09 | 0.6156784 | 7.713e-09
2018-02-26 15:01 | 95956.31184 | 240.0011 | 2 | 14 | 3.973241 | 4.88999 | 0.3252906 | 2.348e-09 | 1.259776 | 7.713e-09
2018-02-26 15:03 | 96076.31264 | 360.0019 | 2 | 14 | 4.010193 | 4.890081 | 0.4882727 | 2.348e-09 | 1.910414 | 7.713e-09
2018-02-26 15:05 | 96196.31264 | 480.0019 | 2 | 14 | 4.042386 | 4.890179 | 0.6512625 | 2.348e-09 | 2.566724 | 7.713e-09
2018-02-26 15:07 | 96316.31114 | 600.0004 | 2 | 14 | 4.070024 | 4.890045 | 0.8142491 | 2.348e-09 | 3.227879 | 7.713e-09
2018-02-26 15:09 | 96436.31114 | 720.0004 | 2 | 14 | 4.095044 | 4.890078 | 0.9772384 | 2.348e-09 | 3.893319 | 7.713e-09
2018-02-26 15:11 | 96556.31264 | 840.0019 | 2 | 14 | 4.120133 | 4.890072 | 1.140221 | 2.348e-09 | 4.562751 | 7.713e-09
2018-02-26 15:13 | 96676.31284 | 960.0021 | 2 | 14 | 4.148958 | 4.890095 | 1.303214 | 2.348e-09 | 5.236594 | 7.713e-09
2018-02-26 15:15 | 96796.31114 | 1080.0004 | 2 | 14 | 4.181911 | 4.890036 | 1.466196 | 2.348e-09 | 5.915433 | 7.713e-09
2018-02-26 15:17 | 96916.31184 | 1200.0011 | 2 | 14 | 4.200413 | 4.545553 | 1.626287 | 2.348e-09 | 6.587091 | 7.713e-09
2018-02-26 15:19 | 97036.31184 | 1320.0011 | 2 | 14 | 4.200406 | 3.925817 | 1.767287 | 2.348e-09 | 7.179349 | 7.713e-09
2018-02-26 15:21 | 97156.31114 | 1440.0004 | 2 | 14 | 4.200403 | 3.363672 | 1.8886 | 2.348e-09 | 7.68891 | 7.713e-09
2018-02-26 15:22 | 97179.94114 | 1463.6304 | 2 | 14 | 4.200404 | 3.259981 | 1.91033 | 2.348e-09 | 7.780186 | 7.713e-09
2018-02-26 15:24 | 97299.95 | 120.0002 | 3 | 14 | 4.229597 | 3.260082 | 2.01855 | 2.348e-09 | 8.236231 | 7.713e-09
2018-02-26 15:26 | 97419.95 | 240.0012 | 3 | 14 | 4.263018 | 3.260057 | 2.127206 | 2.348e-09 | 8.697594 | 7.713e-09
2018-02-26 15:28 | 97539.95 | 360.001 | 3 | 14 | 4.298675 | 3.260128 | 2.235867 | 2.348e-09 | 9.162733 | 7.713e-09
2018-02-26 15:30 | 97659.95 | 480.0019 | 3 | 14 | 4.336358 | 3.260098 | 2.344524 | 2.348e-09 | 9.631848 | 7.713e-09
2018-02-26 15:32 | 97779.95 | 600.0008 | 3 | 14 | 4.375663 | 3.260021 | 2.453181 | 2.348e-09 | 10.10514 | 7.713e-09
2018-02-26 15:34 | 97899.95 | 720.0002 | 3 | 14 | 4.400398 | 2.979837 | 2.559911 | 2.348e-09 | 10.57397 | 7.713e-09
2018-02-26 15:36 | 98019.95 | 840.002 | 3 | 14 | 4.400387 | 2.448681 | 2.649984 | 2.348e-09 | 10.97033 | 7.713e-09
2018-02-26 15:38 | 98139.95 | 960.002 | 3 | 14 | 4.400394 | 2.031174 | 2.724377 | 2.348e-09 | 11.29769 | 7.713e-09
2018-02-26 15:40 | 98259.95 | 1080.002 | 3 | 14 | 4.400369 | 1.697533 | 2.786307 | 2.348e-09 | 11.5702 | 7.713e-09
2018-02-26 15:42 | 98379.95 | 1200.002 | 3 | 14 | 4.400375 | 1.430079 | 2.838269 | 2.348e-09 | 11.79886 | 7.713e-09
2018-02-26 15:44 | 98499.95 | 1320.0003 | 3 | 14 | 4.400347 | 1.213881 | 2.882206 | 2.348e-09 | 11.9922 | 7.713e-09
2018-02-26 15:46 | 98619.95 | 1440.0003 | 3 | 14 | 4.400371 | 1.03891 | 2.919652 | 2.348e-09 | 12.15697 | 7.713e-09
2018-02-26 15:48 | 98739.95 | 1560.0019 | 3 | 14 | 4.400338 | 0.894659 | 2.951795 | 2.348e-09 | 12.29841 | 7.713e-09
2018-02-26 15:50 | 98859.95 | 1680.0002 | 3 | 14 | 4.400339 | 0.7756386 | 2.979576 | 2.348e-09 | 12.42066 | 7.713e-09
2018-02-26 15:52 | 98979.95 | 1800.0012 | 3 | 14 | 4.400324 | 0.6759624 | 3.003731 | 2.348e-09 | 12.52695 | 7.713e-09
2018-02-26 15:52 | 99013.78 | 1833.8271 | 3 | 14 | 4.400356 | 0.6519909 | 3.00997 | 2.348e-09 | 12.5544 | 7.713e-09
2018-02-26 15:54 | 99133.83 | 120.0009 | 4 | 14 | 4.357389 | 0 | 3.00997 | 2.348e-09 | 12.5544 | 7.713e-09
2018-02-26 15:56 | 99253.83 | 240 | 4 | 14 | 4.354384 | 0 | 3.00997 | 2.348e-09 | 12.5544 | 7.713e-09
2018-02-26 15:57 | 99313.83 | 300.0022 | 4 | 14 | 4.353451 | 0 | 3.00997 | 2.348e-09 | 12.5544 | 7.713e-09
2018-02-26 15:59 | 99433.92 | 120.0009 | 5 | 14 | 4.126048 | -3.259867 | 3.00997 | 0.1086201 | 12.5544 | 0.4512921
2018-02-26 16:01 | 99553.92 | 240.0001 | 5 | 14 | 4.08357 | -3.25993 | 3.00997 | 0.2173155 | 12.5544 | 0.8974503
2018-02-26 16:03 | 99673.92 | 360.0002 | 5 | 14 | 4.041732 | -3.259964 | 3.00997 | 0.3259686 | 12.5544 | 1.338869
2018-02-26 16:05 | 99793.92 | 480.0002 | 5 | 14 | 4.000006 | -3.259875 | 3.00997 | 0.4346327 | 12.5544 | 1.77579
2018-02-26 16:07 | 99913.92 | 600.0001 | 5 | 14 | 3.958808 | -3.260094 | 3.00997 | 0.5432757 | 12.5544 | 2.208119
2018-02-26 16:09 | 100033.9 | 720.0018 | 5 | 14 | 3.918653 | -3.259888 | 3.00997 | 0.6519513 | 12.5544 | 2.636152
2018-02-26 16:11 | 100153.9 | 840.0002 | 5 | 14 | 3.880105 | -3.25993 | 3.00997 | 0.7606044 | 12.5544 | 3.059815
2018-02-26 16:13 | 100273.9 | 960.001 | 5 | 14 | 3.843624 | -3.259852 | 3.00997 | 0.8692604 | 12.5544 | 3.479409
2018-02-26 16:15 | 100393.9 | 1080.001 | 5 | 14 | 3.809471 | -3.259917 | 3.00997 | 0.9779187 | 12.5544 | 3.895174
2018-02-26 16:17 | 100513.9 | 1200.0018 | 5 | 14 | 3.777447 | -3.259928 | 3.00997 | 1.086577 | 12.5544 | 4.307345
2018-02-26 16:19 | 100633.9 | 1320.0018 | 5 | 14 | 3.747337 | -3.25998 | 3.00997 | 1.195233 | 12.5544 | 4.716137
2018-02-26 16:21 | 100753.9 | 1440.0002 | 5 | 14 | 3.718863 | -3.259905 | 3.00997 | 1.303889 | 12.5544 | 5.121746
2018-02-26 16:23 | 100873.9 | 1560.001 | 5 | 14 | 3.6921 | -3.260056 | 3.00997 | 1.412548 | 12.5544 | 5.524365
2018-02-26 16:25 | 100993.9 | 1680.0002 | 5 | 14 | 3.667143 | -3.259964 | 3.00997 | 1.521206 | 12.5544 | 5.924167
2018-02-26 16:27 | 101113.9 | 1800.0002 | 5 | 14 | 3.644117 | -3.260014 | 3.00997 | 1.629865 | 12.5544 | 6.321364
2018-02-26 16:29 | 101233.9 | 1920.001 | 5 | 14 | 3.623101 | -3.259828 | 3.00997 | 1.738522 | 12.5544 | 6.716162
2018-02-26 16:31 | 101353.9 | 2040.001 | 5 | 14 | 3.604092 | -3.260041 | 3.00997 | 1.847176 | 12.5544 | 7.108777
2018-02-26 16:33 | 101473.9 | 2160.0001 | 5 | 14 | 3.586589 | -3.259926 | 3.00997 | 1.955834 | 12.5544 | 7.49943
2018-02-26 16:35 | 101593.9 | 2280.001 | 5 | 14 | 3.569797 | -3.25993 | 3.00997 | 2.064491 | 12.5544 | 7.888224
2018-02-26 16:37 | 101713.9 | 2400.0018 | 5 | 14 | 3.55285 | -3.259926 | 3.00997 | 2.17314 | 12.5544 | 8.275161
2018-02-26 16:39 | 101833.9 | 2520.0002 | 5 | 14 | 3.535633 | -3.259849 | 3.00997 | 2.281799 | 12.5544 | 8.660276
2018-02-26 16:41 | 101953.9 | 2640.001 | 5 | 14 | 3.517707 | -3.259964 | 3.00997 | 2.390454 | 12.5544 | 9.043476
2018-02-26 16:43 | 102073.9 | 2760.0018 | 5 | 14 | 3.496572 | -3.259991 | 3.00997 | 2.499116 | 12.5544 | 9.424624
2018-02-26 16:45 | 102193.9 | 2880.001 | 5 | 14 | 3.467516 | -3.259882 | 3.00997 | 2.607769 | 12.5544 | 9.803035
2018-02-26 16:47 | 102313.9 | 3000.001 | 5 | 14 | 3.428058 | -3.259943 | 3.00997 | 2.716422 | 12.5544 | 10.17776
2018-02-26 16:49 | 102433.9 | 3120.0002 | 5 | 14 | 3.371216 | -3.259928 | 3.00997 | 2.825083 | 12.5544 | 10.54741
2018-02-26 16:51 | 102553.9 | 3240.0002 | 5 | 14 | 3.2573 | -3.259945 | 3.00997 | 2.933739 | 12.5544 | 10.9085
2018-02-26 16:53 | 102638.5 | 3324.6168 | 5 | 14 | 2.999981 | -3.259936 | 3.00997 | 3.010345 | 12.5544 | 11.15029
2018-02-26 16:55 | 102758.6 | 120.0007 | 6 | 14 | 3.268935 | 0 | 3.00997 | 3.010345 | 12.5544 | 11.15029
2018-02-26 16:57 | 102878.6 | 240 | 6 | 14 | 3.281552 | 0 | 3.00997 | 3.010345 | 12.5544 | 11.15029
2018-02-26 16:58 | 102938.6 | 300.0037 | 6 | 14 | 3.28571 | 0 | 3.00997 | 3.010345 | 12.5544 | 11.15029
2018-02-26 16:58 | 102938.6 | 0.0024 | 7 | 15 | 3.285725 | 0 | 0 | 0 | 0 | 0
2018-02-26 17:00 | 103058.7 | 120.0011 | 2 | 15 | 3.922684 | 4.890087 | 0.1623044 | 6.854e-09 | 0.6157134 | 2.2522e-08
2018-02-26 17:02 | 103178.7 | 240.0001 | 2 | 15 | 3.973351 | 4.889782 | 0.3252826 | 6.854e-09 | 1.25981 | 2.2522e-08
2018-02-26 17:04 | 103298.7 | 360.0019 | 2 | 15 | 4.010286 | 4.890081 | 0.4882684 | 6.854e-09 | 1.910481 | 2.2522e-08
2018-02-26 17:06 | 103418.7 | 480.0011 | 2 | 15 | 4.042193 | 4.889938 | 0.6512477 | 6.854e-09 | 2.566747 | 2.2522e-08
2018-02-26 17:08 | 103538.7 | 600.0003 | 2 | 15 | 4.069885 | 4.890154 | 0.8142391 | 6.854e-09 | 3.227897 | 2.2522e-08
2018-02-26 17:10 | 103658.7 | 720.0019 | 2 | 15 | 4.094921 | 4.890022 | 0.9772232 | 6.854e-09 | 3.893292 | 2.2522e-08
2018-02-26 17:12 | 103778.7 | 840.0011 | 2 | 15 | 4.119956 | 4.890087 | 1.140209 | 6.854e-09 | 4.562711 | 2.2522e-08
2018-02-26 17:14 | 103898.7 | 960.0011 | 2 | 15 | 4.148732 | 4.889956 | 1.303191 | 6.854e-09 | 5.236475 | 2.2522e-08
2018-02-26 17:16 | 104018.7 | 1080.0004 | 2 | 15 | 4.181686 | 4.890076 | 1.466181 | 6.854e-09 | 5.915309 | 2.2522e-08
2018-02-26 17:18 | 104138.7 | 1200.0012 | 2 | 15 | 4.200415 | 4.548021 | 1.626305 | 6.854e-09 | 6.587092 | 2.2522e-08
2018-02-26 17:20 | 104258.7 | 1320.0021 | 2 | 15 | 4.200396 | 3.92757 | 1.767375 | 6.854e-09 | 7.179643 | 2.2522e-08
2018-02-26 17:22 | 104378.7 | 1440.002 | 2 | 15 | 4.200396 | 3.365244 | 1.888751 | 6.854e-09 | 7.689471 | 2.2522e-08
2018-02-26 17:22 | 104402.7 | 1463.9993 | 2 | 15 | 4.20041 | 3.259979 | 1.910831 | 6.854e-09 | 7.782214 | 2.2522e-08
2018-02-26 17:24 | 104522.7 | 120.0018 | 3 | 15 | 4.229703 | 3.260025 | 2.019047 | 7.885e-09 | 8.238247 | 2.6725e-08
2018-02-26 17:26 | 104642.7 | 240.0018 | 3 | 15 | 4.263129 | 3.260162 | 2.127705 | 7.885e-09 | 8.699632 | 2.6725e-08
2018-02-26 17:28 | 104762.7 | 360.0017 | 3 | 15 | 4.298804 | 3.259972 | 2.236365 | 7.885e-09 | 9.164784 | 2.6725e-08
2018-02-26 17:30 | 104882.7 | 480.0017 | 3 | 15 | 4.336493 | 3.259964 | 2.345023 | 7.885e-09 | 9.633913 | 2.6725e-08
2018-02-26 17:32 | 105002.7 | 600.0009 | 3 | 15 | 4.375713 | 3.259962 | 2.45368 | 7.885e-09 | 10.10722 | 2.6725e-08
2018-02-26 17:34 | 105122.7 | 720.0001 | 3 | 15 | 4.400415 | 2.979641 | 2.560395 | 7.885e-09 | 10.57599 | 2.6725e-08
2018-02-26 17:36 | 105242.7 | 840.0003 | 3 | 15 | 4.40038 | 2.448408 | 2.650463 | 7.885e-09 | 10.97232 | 2.6725e-08
2018-02-26 17:38 | 105362.7 | 960.0018 | 3 | 15 | 4.400384 | 2.031731 | 2.724866 | 7.885e-09 | 11.29973 | 2.6725e-08
2018-02-26 17:40 | 105482.7 | 1080.0019 | 3 | 15 | 4.400395 | 1.698698 | 2.786816 | 7.885e-09 | 11.57233 | 2.6725e-08
2018-02-26 17:42 | 105602.7 | 1200.0012 | 3 | 15 | 4.400366 | 1.430691 | 2.838799 | 7.885e-09 | 11.80107 | 2.6725e-08
2018-02-26 17:44 | 105722.7 | 1320.001 | 3 | 15 | 4.40037 | 1.215162 | 2.882763 | 7.885e-09 | 11.99453 | 2.6725e-08
2018-02-26 17:46 | 105842.7 | 1440.0003 | 3 | 15 | 4.40034 | 1.038658 | 2.920235 | 7.885e-09 | 12.15942 | 2.6725e-08
2018-02-26 17:48 | 105962.7 | 1560.0018 | 3 | 15 | 4.400328 | 0.8950176 | 2.952403 | 7.885e-09 | 12.30097 | 2.6725e-08
2018-02-26 17:50 | 106082.7 | 1680.0018 | 3 | 15 | 4.400364 | 0.7767773 | 2.980208 | 7.885e-09 | 12.42333 | 2.6725e-08
2018-02-26 17:52 | 106202.7 | 1800.0011 | 3 | 15 | 4.400346 | 0.6770782 | 3.004383 | 7.885e-09 | 12.5297 | 2.6725e-08
2018-02-26 17:53 | 106237 | 1834.3008 | 3 | 15 | 4.400356 | 0.6519871 | 3.010712 | 7.885e-09 | 12.55755 | 2.6725e-08
2018-02-26 17:55 | 106357 | 120.0007 | 4 | 15 | 4.357367 | 0 | 3.010712 | 7.885e-09 | 12.55755 | 2.6725e-08
2018-02-26 17:57 | 106477 | 240.0007 | 4 | 15 | 4.354377 | 0 | 3.010712 | 7.885e-09 | 12.55755 | 2.6725e-08
2018-02-26 17:58 | 106537 | 300.0036 | 4 | 15 | 4.353441 | 0 | 3.010712 | 7.885e-09 | 12.55755 | 2.6725e-08
2018-02-26 18:00 | 106657.1 | 120.0002 | 5 | 15 | 4.125926 | -3.259912 | 3.010712 | 0.1086415 | 12.55755 | 0.4513684
2018-02-26 18:02 | 106777.1 | 240.0011 | 5 | 15 | 4.083438 | -3.259922 | 3.010712 | 0.2173135 | 12.55755 | 0.8974165
2018-02-26 18:04 | 106897.1 | 360.0007 | 5 | 15 | 4.041493 | -3.259955 | 3.010712 | 0.3259707 | 12.55755 | 1.338832
2018-02-26 18:06 | 107017.1 | 480.0024 | 5 | 15 | 3.99971 | -3.260029 | 3.010712 | 0.4346255 | 12.55755 | 1.775687
2018-02-26 18:08 | 107137.1 | 600.0014 | 5 | 15 | 3.958449 | -3.259861 | 3.010712 | 0.5432829 | 12.55755 | 2.208035
2018-02-26 18:10 | 107257.1 | 720 | 5 | 15 | 3.918251 | -3.260197 | 3.010712 | 0.6519402 | 12.55755 | 2.635954
2018-02-26 18:12 | 107377.1 | 840.001 | 5 | 15 | 3.879702 | -3.259936 | 3.010712 | 0.7605976 | 12.55755 | 3.059589
2018-02-26 18:14 | 107497.1 | 960.0016 | 5 | 15 | 3.843276 | -3.259891 | 3.010712 | 0.8692546 | 12.55755 | 3.479146
2018-02-26 18:16 | 107617.1 | 1080.0017 | 5 | 15 | 3.809108 | -3.259972 | 3.010712 | 0.9779083 | 12.55755 | 3.894855
2018-02-26 18:18 | 107737.1 | 1200.0008 | 5 | 15 | 3.777127 | -3.259865 | 3.010712 | 1.08656 | 12.55755 | 4.306965
2018-02-26 18:20 | 107857.1 | 1320.0009 | 5 | 15 | 3.74701 | -3.259851 | 3.010712 | 1.195221 | 12.55755 | 4.71574
2018-02-26 18:22 | 107977.1 | 1440.0009 | 5 | 15 | 3.718534 | -3.260033 | 3.010712 | 1.303878 | 12.55755 | 5.121317
2018-02-26 18:24 | 108097.1 | 1560.0021 | 5 | 15 | 3.691768 | -3.259859 | 3.010712 | 1.412533 | 12.55755 | 5.523884
2018-02-26 18:26 | 108217.1 | 1680.0022 | 5 | 15 | 3.666862 | -3.259972 | 3.010712 | 1.521187 | 12.55755 | 5.923642
2018-02-26 18:28 | 108337.1 | 1800.0006 | 5 | 15 | 3.643846 | -3.259924 | 3.010712 | 1.629842 | 12.55755 | 6.320794
2018-02-26 18:30 | 108457.1 | 1920.0023 | 5 | 15 | 3.622858 | -3.259945 | 3.010712 | 1.738496 | 12.55755 | 6.715553
2018-02-26 18:32 | 108577.1 | 2040.0005 | 5 | 15 | 3.603895 | -3.259947 | 3.010712 | 1.847151 | 12.55755 | 7.108148
2018-02-26 18:34 | 108697.1 | 2160.0005 | 5 | 15 | 3.586417 | -3.259922 | 3.010712 | 1.955807 | 12.55755 | 7.498773
2018-02-26 18:36 | 108817.1 | 2280.001 | 5 | 15 | 3.569609 | -3.259953 | 3.010712 | 2.064463 | 12.55755 | 7.887544
2018-02-26 18:38 | 108937.1 | 2400.0011 | 5 | 15 | 3.552633 | -3.259907 | 3.010712 | 2.173114 | 12.55755 | 8.274467
2018-02-26 18:40 | 109057.1 | 2520.0021 | 5 | 15 | 3.535435 | -3.259901 | 3.010712 | 2.281761 | 12.55755 | 8.659518
2018-02-26 18:42 | 109177.1 | 2640.0001 | 5 | 15 | 3.517479 | -3.259907 | 3.010712 | 2.390431 | 12.55755 | 9.042747
2018-02-26 18:44 | 109297.1 | 2760.0001 | 5 | 15 | 3.496333 | -3.259945 | 3.010712 | 2.499082 | 12.55755 | 9.423832
2018-02-26 18:46 | 109417.1 | 2880.002 | 5 | 15 | 3.467254 | -3.259995 | 3.010712 | 2.607744 | 12.55755 | 9.802247
2018-02-26 18:48 | 109537.1 | 3000.0001 | 5 | 15 | 3.42771 | -3.259936 | 3.010712 | 2.716378 | 12.55755 | 10.17688
2018-02-26 18:50 | 109657.1 | 3120.0024 | 5 | 15 | 3.370708 | -3.259966 | 3.010712 | 2.825053 | 12.55755 | 10.54653
2018-02-26 18:52 | 109777.1 | 3240.0012 | 5 | 15 | 3.256162 | -3.259854 | 3.010712 | 2.9337 | 12.55755 | 10.90751
2018-02-26 18:53 | 109861.1 | 3324.0284 | 5 | 15 | 2.999983 | -3.259891 | 3.010712 | 3.009784 | 12.55755 | 11.14758
2018-02-26 18:55 | 109981.2 | 120.0014 | 6 | 15 | 3.269347 | 0 | 3.010712 | 3.009784 | 12.55755 | 11.14758
2018-02-26 18:57 | 110101.2 | 240.0012 | 6 | 15 | 3.281962 | 0 | 3.010712 | 3.009784 | 12.55755 | 11.14758
2018-02-26 18:58 | 110161.2 | 300.0022 | 6 | 15 | 3.286115 | 0 | 3.010712 | 3.009784 | 12.55755 | 11.14758
2018-02-26 18:58 | 110161.2 | 0.0025 | 7 | 16 | 3.286136 | 0 | 0 | 0 | 0 | 0
2018-02-26 19:00 | 110281.3 | 120.0013 | 2 | 16 | 3.92296 | 4.890186 | 0.162309 | 2.119e-09 | 0.615792 | 6.964e-09
2018-02-26 19:02 | 110401.3 | 240.0005 | 2 | 16 | 3.97361 | 4.89012 | 0.3252875 | 2.119e-09 | 1.259931 | 6.964e-09
2018-02-26 19:04 | 110521.3 | 360.001 | 2 | 16 | 4.010528 | 4.890051 | 0.4882712 | 2.119e-09 | 1.910632 | 6.964e-09
2018-02-26 19:06 | 110641.3 | 480.0007 | 2 | 16 | 4.042428 | 4.890116 | 0.6512578 | 2.119e-09 | 2.566962 | 6.964e-09
2018-02-26 19:08 | 110761.3 | 600.0007 | 2 | 16 | 4.070106 | 4.889816 | 0.8142424 | 2.119e-09 | 3.228121 | 6.964e-09
2018-02-26 19:10 | 110881.3 | 720.0017 | 2 | 16 | 4.095154 | 4.890057 | 0.9772326 | 2.119e-09 | 3.89358 | 6.964e-09
2018-02-26 19:12 | 111001.3 | 840.0014 | 2 | 16 | 4.120173 | 4.890039 | 1.140224 | 2.119e-09 | 4.563061 | 6.964e-09
2018-02-26 19:14 | 111121.3 | 960.0018 | 2 | 16 | 4.148948 | 4.890007 | 1.303209 | 2.119e-09 | 5.236873 | 6.964e-09
2018-02-26 19:16 | 111241.3 | 1080.0002 | 2 | 16 | 4.18186 | 4.890083 | 1.466197 | 2.119e-09 | 5.915727 | 6.964e-09
2018-02-26 19:18 | 111361.3 | 1200.0002 | 2 | 16 | 4.200418 | 4.544827 | 1.626272 | 2.119e-09 | 6.587319 | 6.964e-09
2018-02-26 19:20 | 111481.3 | 1320.0011 | 2 | 16 | 4.200401 | 3.923525 | 1.767223 | 2.119e-09 | 7.17937 | 6.964e-09
2018-02-26 19:22 | 111601.3 | 1440.0018 | 2 | 16 | 4.200383 | 3.361801 | 1.888488 | 2.119e-09 | 7.68873 | 6.964e-09
2018-02-26 19:22 | 111624.6 | 1463.3415 | 2 | 16 | 4.20039 | 3.259987 | 1.909949 | 2.119e-09 | 7.778874 | 6.964e-09
2018-02-26 19:24 | 111744.6 | 120.001 | 3 | 16 | 4.229677 | 3.260117 | 2.018175 | 2.119e-09 | 8.234949 | 6.964e-09
2018-02-26 19:26 | 111864.6 | 240.001 | 3 | 16 | 4.263144 | 3.26009 | 2.126837 | 2.119e-09 | 8.696351 | 6.964e-09
2018-02-26 19:28 | 111984.6 | 360.0023 | 3 | 16 | 4.298822 | 3.260126 | 2.235493 | 2.119e-09 | 9.161486 | 6.964e-09
2018-02-26 19:30 | 112104.6 | 480.0015 | 3 | 16 | 4.336521 | 3.260063 | 2.344152 | 2.119e-09 | 9.630624 | 6.964e-09
2018-02-26 19:32 | 112224.6 | 600.0005 | 3 | 16 | 4.375787 | 3.260117 | 2.452805 | 2.119e-09 | 10.10392 | 6.964e-09
2018-02-26 19:34 | 112344.6 | 720.0002 | 3 | 16 | 4.400417 | 2.978664 | 2.559511 | 2.119e-09 | 10.57265 | 6.964e-09
2018-02-26 19:36 | 112464.6 | 840 | 3 | 16 | 4.400393 | 2.448681 | 2.649559 | 2.119e-09 | 10.9689 | 6.964e-09
2018-02-26 19:38 | 112584.6 | 960.0002 | 3 | 16 | 4.400392 | 2.031618 | 2.723955 | 2.119e-09 | 11.29627 | 6.964e-09
2018-02-26 19:40 | 112704.6 | 1080.0011 | 3 | 16 | 4.400376 | 1.698545 | 2.78591 | 2.119e-09 | 11.56889 | 6.964e-09
2018-02-26 19:42 | 112824.6 | 1200.0028 | 3 | 16 | 4.400389 | 1.431705 | 2.837905 | 2.119e-09 | 11.79769 | 6.964e-09
2018-02-26 19:44 | 112944.6 | 1320.0019 | 3 | 16 | 4.400373 | 1.215704 | 2.88189 | 2.119e-09 | 11.99124 | 6.964e-09
2018-02-26 19:46 | 113064.6 | 1440.0019 | 3 | 16 | 4.400374 | 1.04052 | 2.919382 | 2.119e-09 | 12.15622 | 6.964e-09
2018-02-26 19:48 | 113184.6 | 1560.0019 | 3 | 16 | 4.400364 | 0.8963432 | 2.951578 | 2.119e-09 | 12.29789 | 6.964e-09
2018-02-26 19:50 | 113304.6 | 1680.0019 | 3 | 16 | 4.400354 | 0.777277 | 2.979406 | 2.119e-09 | 12.42035 | 6.964e-09
2018-02-26 19:52 | 113424.6 | 1800.0019 | 3 | 16 | 4.400337 | 0.6776619 | 3.003606 | 2.119e-09 | 12.52684 | 6.964e-09
2018-02-26 19:53 | 113459.9 | 1835.3127 | 3 | 16 | 4.400348 | 0.6519966 | 3.010126 | 2.119e-09 | 12.55552 | 6.964e-09
2018-02-26 19:55 | 113580 | 120.0016 | 4 | 16 | 4.357326 | 0 | 3.010127 | 2.119e-09 | 12.55553 | 6.964e-09
2018-02-26 19:57 | 113700 | 240 | 4 | 16 | 4.354318 | 0 | 3.010127 | 2.119e-09 | 12.55553 | 6.964e-09
2018-02-26 19:58 | 113760 | 300.0045 | 4 | 16 | 4.353383 | 0 | 3.010127 | 2.119e-09 | 12.55553 | 6.964e-09
2018-02-26 20:00 | 113880.1 | 120.0002 | 5 | 16 | 4.125725 | -3.260016 | 3.010127 | 0.1086433 | 12.55553 | 0.451356
2018-02-26 20:02 | 114000.1 | 240.001 | 5 | 16 | 4.083243 | -3.259951 | 3.010127 | 0.2173049 | 12.55553 | 0.8973392
2018-02-26 20:04 | 114120.1 | 360.0011 | 5 | 16 | 4.041312 | -3.259912 | 3.010127 | 0.3259737 | 12.55553 | 1.338782
2018-02-26 20:06 | 114240.1 | 480.0003 | 5 | 16 | 3.999559 | -3.259972 | 3.010127 | 0.4346268 | 12.55553 | 1.775612
2018-02-26 20:08 | 114360.1 | 600.0002 | 5 | 16 | 3.958333 | -3.25987 | 3.010127 | 0.5432739 | 12.55553 | 2.207906
2018-02-26 20:10 | 114480.1 | 720.0011 | 5 | 16 | 3.918177 | -3.259936 | 3.010127 | 0.6519411 | 12.55553 | 2.635853
2018-02-26 20:12 | 114600.1 | 840.0011 | 5 | 16 | 3.879657 | -3.259917 | 3.010127 | 0.7605892 | 12.55553 | 3.059445
2018-02-26 20:14 | 114720.1 | 960.0009 | 5 | 16 | 3.843239 | -3.259964 | 3.010127 | 0.8692505 | 12.55553 | 3.479014
2018-02-26 20:16 | 114840.1 | 1080.0011 | 5 | 16 | 3.809101 | -3.259926 | 3.010127 | 0.9779027 | 12.55553 | 3.894715
2018-02-26 20:18 | 114960.1 | 1200.0019 | 5 | 16 | 3.777147 | -3.259922 | 3.010127 | 1.086561 | 12.55553 | 4.306849
2018-02-26 20:20 | 115080.1 | 1320.0027 | 5 | 16 | 3.747058 | -3.259953 | 3.010127 | 1.195215 | 12.55553 | 4.715604
2018-02-26 20:22 | 115200.1 | 1440.0003 | 5 | 16 | 3.718614 | -3.259936 | 3.010127 | 1.303866 | 12.55553 | 5.121165
2018-02-26 20:24 | 115320.1 | 1560.0018 | 5 | 16 | 3.691892 | -3.259945 | 3.010127 | 1.412522 | 12.55553 | 5.523746
2018-02-26 20:26 | 115440.1 | 1680.0011 | 5 | 16 | 3.666987 | -3.259877 | 3.010127 | 1.521178 | 12.55553 | 5.923521
2018-02-26 20:28 | 115560.1 | 1800.0019 | 5 | 16 | 3.643994 | -3.259964 | 3.010127 | 1.629836 | 12.55553 | 6.320703
2018-02-26 20:30 | 115680.1 | 1920.0002 | 5 | 16 | 3.623032 | -3.259947 | 3.010127 | 1.738486 | 12.55553 | 6.715467
2018-02-26 20:32 | 115800.1 | 2040.001 | 5 | 16 | 3.604053 | -3.259849 | 3.010127 | 1.847121 | 12.55553 | 7.108005
2018-02-26 20:34 | 115920.1 | 2160.0019 | 5 | 16 | 3.58655 | -3.259884 | 3.010127 | 1.955798 | 12.55553 | 7.498724
2018-02-26 20:36 | 116040.1 | 2280.0019 | 5 | 16 | 3.569763 | -3.259865 | 3.010127 | 2.064453 | 12.55553 | 7.887504
2018-02-26 20:38 | 116160.1 | 2400.0011 | 5 | 16 | 3.552757 | -3.259924 | 3.010127 | 2.173103 | 12.55553 | 8.274438
2018-02-26 20:40 | 116280.1 | 2520.0002 | 5 | 16 | 3.535488 | -3.259884 | 3.010127 | 2.281763 | 12.55553 | 8.659546
2018-02-26 20:42 | 116400.1 | 2640.0018 | 5 | 16 | 3.517506 | -3.259985 | 3.010127 | 2.390421 | 12.55553 | 9.042739
2018-02-26 20:44 | 116520.1 | 2760.001 | 5 | 16 | 3.496308 | -3.259924 | 3.010127 | 2.499052 | 12.55553 | 9.423755
2018-02-26 20:46 | 116640.1 | 2880.0003 | 5 | 16 | 3.467176 | -3.259867 | 3.010127 | 2.607732 | 12.55553 | 9.802223
2018-02-26 20:48 | 116760.1 | 3000.0019 | 5 | 16 | 3.427553 | -3.259919 | 3.010127 | 2.716386 | 12.55553 | 10.17691
2018-02-26 20:50 | 116880.1 | 3120.0002 | 5 | 16 | 3.370417 | -3.259928 | 3.010127 | 2.825034 | 12.55553 | 10.54645
2018-02-26 20:52 | 117000.1 | 3240.0002 | 5 | 16 | 3.255376 | -3.259828 | 3.010127 | 2.933688 | 12.55553 | 10.9074
2018-02-26 20:53 | 117083.5 | 3323.4272 | 5 | 16 | 2.999979 | -3.259838 | 3.010127 | 3.009221 | 12.55553 | 11.1457
2018-02-26 20:55 | 117203.6 | 120.0001 | 6 | 16 | 3.268537 | 0 | 3.010127 | 3.009221 | 12.55553 | 11.1457
2018-02-26 20:57 | 117323.6 | 240.0001 | 6 | 16 | 3.281168 | 0 | 3.010127 | 3.009221 | 12.55553 | 11.1457
2018-02-26 20:58 | 117383.6 | 300.0015 | 6 | 16 | 3.28534 | 0 | 3.010127 | 3.009221 | 12.55553 | 11.1457
2018-02-26 20:58 | 117383.6 | 0.0025 | 7 | 17 | 3.285372 | 0 | 0 | 0 | 0 | 0
2018-02-26 21:00 | 117503.7 | 120.0011 | 2 | 17 | 3.92205 | 4.890087 | 0.1622961 | 0 | 0.6155854 | 0
2018-02-26 21:02 | 117623.7 | 240.0019 | 2 | 17 | 3.972856 | 4.890011 | 0.3252769 | 0 | 1.259604 | 0
2018-02-26 21:04 | 117743.7 | 360.0011 | 2 | 17 | 4.010088 | 4.890089 | 0.4882559 | 0 | 1.910192 | 0
2018-02-26 21:06 | 117863.7 | 480.0011 | 2 | 17 | 4.041972 | 4.890049 | 0.6512423 | 0 | 2.566448 | 0
2018-02-26 21:08 | 117983.7 | 600.0019 | 2 | 17 | 4.06965 | 4.889984 | 0.8142239 | 0 | 3.227522 | 0
2018-02-26 21:10 | 118103.7 | 720.002 | 2 | 17 | 4.094685 | 4.89015 | 0.9772085 | 0 | 3.892881 | 0
2018-02-26 21:12 | 118223.7 | 840.0003 | 2 | 17 | 4.119786 | 4.890013 | 1.140197 | 0 | 4.562281 | 0
2018-02-26 21:14 | 118343.7 | 960.0003 | 2 | 17 | 4.148671 | 4.890102 | 1.303184 | 0 | 5.236045 | 0
2018-02-26 21:16 | 118463.7 | 1080.0003 | 2 | 17 | 4.18174 | 4.890089 | 1.466163 | 0 | 5.914834 | 0
2018-02-26 21:18 | 118583.7 | 1200.0011 | 2 | 17 | 4.200415 | 4.54598 | 1.626271 | 0 | 6.586554 | 0
2018-02-26 21:20 | 118703.7 | 1320.0019 | 2 | 17 | 4.200384 | 3.923407 | 1.76725 | 0 | 7.178725 | 0
2018-02-26 21:22 | 118823.7 | 1440.0019 | 2 | 17 | 4.200395 | 3.360575 | 1.888477 | 0 | 7.687927 | 0
2018-02-26 21:23 | 118846.5 | 1462.8945 | 2 | 17 | 4.200392 | 3.259947 | 1.909529 | 0 | 7.776351 | 0
2018-02-26 21:25 | 118966.6 | 120.0011 | 3 | 17 | 4.2297 | 3.260027 | 2.01774 | 5.5e-10 | 8.23236 | 2.241e-09
2018-02-26 21:27 | 119086.6 | 240.0002 | 3 | 17 | 4.263187 | 3.260077 | 2.126396 | 5.5e-10 | 8.693744 | 2.241e-09
2018-02-26 21:29 | 119206.6 | 360.0002 | 3 | 17 | 4.298861 | 3.260025 | 2.235052 | 5.5e-10 | 9.158881 | 2.241e-09
2018-02-26 21:31 | 119326.6 | 480.0019 | 3 | 17 | 4.336561 | 3.259958 | 2.343707 | 5.5e-10 | 9.628007 | 2.241e-09
2018-02-26 21:33 | 119446.6 | 600.0002 | 3 | 17 | 4.37583 | 3.26017 | 2.452366 | 5.5e-10 | 10.10133 | 2.241e-09
2018-02-26 21:35 | 119566.6 | 720.0027 | 3 | 17 | 4.400388 | 2.976883 | 2.55905 | 5.5e-10 | 10.56997 | 2.241e-09
2018-02-26 21:37 | 119686.6 | 840.0018 | 3 | 17 | 4.400373 | 2.446749 | 2.64905 | 5.5e-10 | 10.96601 | 2.241e-09
2018-02-26 21:39 | 119806.6 | 960.0011 | 3 | 17 | 4.400393 | 2.02977 | 2.723391 | 5.5e-10 | 11.29314 | 2.241e-09
2018-02-26 21:41 | 119926.6 | 1080.0011 | 3 | 17 | 4.400406 | 1.697081 | 2.785285 | 5.5e-10 | 11.56549 | 2.241e-09
2018-02-26 21:43 | 120046.6 | 1200.002 | 3 | 17 | 4.400359 | 1.4291 | 2.837217 | 5.5e-10 | 11.79401 | 2.241e-09
2018-02-26 21:45 | 120166.6 | 1320.002 | 3 | 17 | 4.400368 | 1.213903 | 2.881138 | 5.5e-10 | 11.98728 | 2.241e-09
2018-02-26 21:47 | 120286.6 | 1440.0011 | 3 | 17 | 4.400361 | 1.03866 | 2.918577 | 5.5e-10 | 12.15203 | 2.241e-09
2018-02-26 21:49 | 120406.6 | 1560.0009 | 3 | 17 | 4.400364 | 0.8953819 | 2.950724 | 5.5e-10 | 12.29348 | 2.241e-09
2018-02-26 21:51 | 120526.6 | 1680.0019 | 3 | 17 | 4.400359 | 0.7765255 | 2.978513 | 5.5e-10 | 12.41577 | 2.241e-09
2018-02-26 21:53 | 120646.6 | 1800.0012 | 3 | 17 | 4.400335 | 0.6770325 | 3.00268 | 5.5e-10 | 12.52211 | 2.241e-09
2018-02-26 21:53 | 120680.6 | 1834.0599 | 3 | 17 | 4.400346 | 0.6519909 | 3.008961 | 5.5e-10 | 12.54975 | 2.241e-09
2018-02-26 21:55 | 120800.7 | 120.0009 | 4 | 17 | 4.357388 | 0 | 3.008961 | 5.5e-10 | 12.54975 | 2.241e-09
2018-02-26 21:57 | 120920.7 | 240.0001 | 4 | 17 | 4.354375 | 0 | 3.008961 | 5.5e-10 | 12.54975 | 2.241e-09
2018-02-26 21:58 | 120980.7 | 300.0024 | 4 | 17 | 4.353456 | 0 | 3.008961 | 5.5e-10 | 12.54975 | 2.241e-09
2018-02-26 22:00 | 121100.8 | 120.0022 | 5 | 17 | 4.126038 | -3.259936 | 3.008961 | 0.1086489 | 12.54975 | 0.4514081
2018-02-26 22:02 | 121220.8 | 240.0014 | 5 | 17 | 4.083516 | -3.259938 | 3.008961 | 0.2173031 | 12.54975 | 0.8973933
2018-02-26 22:04 | 121340.8 | 360.0002 | 5 | 17 | 4.041595 | -3.259917 | 3.008961 | 0.3259632 | 12.54975 | 1.338831
2018-02-26 22:06 | 121460.8 | 480.0022 | 5 | 17 | 3.999803 | -3.259949 | 3.008961 | 0.4346285 | 12.54975 | 1.775739
2018-02-26 22:08 | 121580.8 | 600.0015 | 5 | 17 | 3.95855 | -3.259938 | 3.008961 | 0.5432708 | 12.54975 | 2.20804
2018-02-26 22:10 | 121700.8 | 720.0016 | 5 | 17 | 3.918373 | -3.259926 | 3.008961 | 0.6519454 | 12.54975 | 2.636037
2018-02-26 22:12 | 121820.8 | 840.0015 | 5 | 17 | 3.879802 | -3.25977 | 3.008961 | 0.7606031 | 12.54975 | 3.059685
2018-02-26 22:14 | 121940.8 | 960.0015 | 5 | 17 | 3.843353 | -3.259835 | 3.008961 | 0.8692536 | 12.54975 | 3.479226
2018-02-26 22:16 | 122060.8 | 1080.0022 | 5 | 17 | 3.809202 | -3.259888 | 3.008961 | 0.9779205 | 12.54975 | 3.894994
2018-02-26 22:18 | 122180.8 | 1200.0007 | 5 | 17 | 3.777217 | -3.259859 | 3.008961 | 1.086565 | 12.54975 | 4.307085
2018-02-26 22:20 | 122300.8 | 1320.0031 | 5 | 17 | 3.747117 | -3.259896 | 3.008961 | 1.195234 | 12.54975 | 4.715902
2018-02-26 22:22 | 122420.8 | 1440.0015 | 5 | 17 | 3.718644 | -3.260258 | 3.008961 | 1.303894 | 12.54975 | 5.121499
2018-02-26 22:24 | 122540.8 | 1560.0015 | 5 | 17 | 3.691884 | -3.259919 | 3.008961 | 1.412557 | 12.54975 | 5.524109
2018-02-26 22:26 | 122660.8 | 1680.0023 | 5 | 17 | 3.666929 | -3.260003 | 3.008961 | 1.521222 | 12.54975 | 5.923917
2018-02-26 22:28 | 122780.8 | 1800.0023 | 5 | 17 | 3.643902 | -3.259938 | 3.008961 | 1.629879 | 12.54975 | 6.321086
2018-02-26 22:30 | 122900.8 | 1920.0002 | 5 | 17 | 3.622898 | -3.259873 | 3.008961 | 1.738531 | 12.54975 | 6.715842
2018-02-26 22:32 | 123020.8 | 2040.0022 | 5 | 17 | 3.603885 | -3.259903 | 3.008961 | 1.8472 | 12.54975 | 7.108489
2018-02-26 22:34 | 123140.8 | 2160.0016 | 5 | 17 | 3.586388 | -3.259767 | 3.008961 | 1.955859 | 12.54975 | 7.499123
2018-02-26 22:36 | 123260.8 | 2280.0002 | 5 | 17 | 3.569566 | -3.259884 | 3.008961 | 2.064514 | 12.54975 | 7.887886
2018-02-26 22:38 | 123380.8 | 2400.0015 | 5 | 17 | 3.55255 | -3.259955 | 3.008961 | 2.173167 | 12.54975 | 8.274806
2018-02-26 22:40 | 123500.8 | 2520.0015 | 5 | 17 | 3.535309 | -3.259903 | 3.008961 | 2.281831 | 12.54975 | 8.65991
2018-02-26 22:42 | 123620.8 | 2640.0002 | 5 | 17 | 3.517325 | -3.259819 | 3.008961 | 2.390488 | 12.54975 | 9.04308
2018-02-26 22:44 | 123740.8 | 2760.0015 | 5 | 17 | 3.49614 | -3.259867 | 3.008961 | 2.499152 | 12.54975 | 9.424191
2018-02-26 22:46 | 123860.8 | 2880.0022 | 5 | 17 | 3.466961 | -3.260043 | 3.008961 | 2.607808 | 12.54975 | 9.802561
2018-02-26 22:48 | 123980.8 | 3000.0015 | 5 | 17 | 3.427347 | -3.259934 | 3.008961 | 2.716462 | 12.54975 | 10.17722
2018-02-26 22:50 | 124100.8 | 3120.0023 | 5 | 17 | 3.370156 | -3.259915 | 3.008961 | 2.825123 | 12.54975 | 10.54678
2018-02-26 22:52 | 124220.8 | 3240.0023 | 5 | 17 | 3.255007 | -3.259943 | 3.008961 | 2.933777 | 12.54975 | 10.9077
2018-02-26 22:54 | 124304.2 | 3323.414 | 5 | 17 | 2.99997 | -3.259892 | 3.008961 | 3.009317 | 12.54975 | 11.146
2018-02-26 22:56 | 124424.2 | 120.0009 | 6 | 17 | 3.269443 | 0 | 3.008961 | 3.009317 | 12.54975 | 11.146
2018-02-26 22:58 | 124544.2 | 240.0002 | 6 | 17 | 3.282076 | 0 | 3.008961 | 3.009317 | 12.54975 | 11.146
2018-02-26 22:59 | 124604.2 | 300.0023 | 6 | 17 | 3.286239 | 0 | 3.008961 | 3.009317 | 12.54975 | 11.146
2018-02-26 22:59 | 124604.2 | 0.0023 | 7 | 18 | 3.286252 | 0 | 0 | 0 | 0 | 0
2018-02-26 23:01 | 124724.3 | 120.0011 | 2 | 18 | 3.922692 | 4.889969 | 0.1623071 | 3.09e-10 | 0.6157658 | 1.014e-09
2018-02-26 23:03 | 124844.3 | 240.0011 | 2 | 18 | 3.973322 | 4.890097 | 0.3252933 | 3.09e-10 | 1.259891 | 1.014e-09
2018-02-26 23:05 | 124964.3 | 360.0013 | 2 | 18 | 4.010227 | 4.89011 | 0.4882734 | 3.09e-10 | 1.91053 | 1.014e-09
2018-02-26 23:07 | 125084.3 | 480.0018 | 2 | 18 | 4.042149 | 4.890181 | 0.6512626 | 3.09e-10 | 2.566825 | 1.014e-09
2018-02-26 23:09 | 125204.3 | 600.0008 | 2 | 18 | 4.06982 | 4.890036 | 0.814245 | 3.09e-10 | 3.227926 | 1.014e-09
2018-02-26 23:11 | 125324.3 | 720.0018 | 2 | 18 | 4.094855 | 4.890034 | 0.9772339 | 3.09e-10 | 3.89333 | 1.014e-09
2018-02-26 23:13 | 125444.3 | 840.001 | 2 | 18 | 4.119939 | 4.890089 | 1.140222 | 3.09e-10 | 4.562753 | 1.014e-09
2018-02-26 23:15 | 125564.3 | 960.0019 | 2 | 18 | 4.1488 | 4.890083 | 1.303208 | 3.09e-10 | 5.236539 | 1.014e-09
2018-02-26 23:17 | 125684.3 | 1080.0004 | 2 | 18 | 4.181825 | 4.89015 | 1.466196 | 3.09e-10 | 5.915385 | 1.014e-09
2018-02-26 23:19 | 125804.3 | 1200.0003 | 2 | 18 | 4.200383 | 4.544693 | 1.626279 | 3.09e-10 | 6.587007 | 1.014e-09
2018-02-26 23:21 | 125924.3 | 1320.0002 | 2 | 18 | 4.200391 | 3.923737 | 1.76725 | 3.09e-10 | 7.179142 | 1.014e-09
2018-02-26 23:23 | 126044.3 | 1440.0019 | 2 | 18 | 4.200395 | 3.360615 | 1.888487 | 3.09e-10 | 7.688383 | 1.014e-09
2018-02-26 23:23 | 126067.3 | 1462.9968 | 2 | 18 | 4.200392 | 3.259987 | 1.909626 | 3.09e-10 | 7.777177 | 1.014e-09
2018-02-26 23:25 | 126187.3 | 120.0003 | 3 | 18 | 4.229681 | 3.260071 | 2.01784 | 3.09e-10 | 8.233197 | 1.014e-09
2018-02-26 23:27 | 126307.3 | 240.0019 | 3 | 18 | 4.263158 | 3.259989 | 2.126501 | 3.09e-10 | 8.694599 | 1.014e-09
2018-02-26 23:29 | 126427.3 | 360.002 | 3 | 18 | 4.29884 | 3.259909 | 2.235158 | 3.09e-10 | 9.15974 | 1.014e-09
2018-02-26 23:31 | 126547.3 | 480.0004 | 3 | 18 | 4.336481 | 3.260006 | 2.343816 | 3.09e-10 | 9.628872 | 1.014e-09
2018-02-26 23:33 | 126667.3 | 600.0003 | 3 | 18 | 4.375723 | 3.259968 | 2.452473 | 3.09e-10 | 10.10218 | 1.014e-09
2018-02-26 23:35 | 126787.3 | 720.0011 | 3 | 18 | 4.400382 | 2.97925 | 2.559195 | 3.09e-10 | 10.57097 | 1.014e-09
2018-02-26 23:37 | 126907.3 | 840.0004 | 3 | 18 | 4.400374 | 2.449081 | 2.649278 | 3.09e-10 | 10.96738 | 1.014e-09
2018-02-26 23:39 | 127027.3 | 960.0004 | 3 | 18 | 4.400389 | 2.031851 | 2.723694 | 3.09e-10 | 11.29483 | 1.014e-09
2018-02-26 23:41 | 127147.3 | 1080.0004 | 3 | 18 | 4.400384 | 1.69853 | 2.785652 | 3.09e-10 | 11.56747 | 1.014e-09
2018-02-26 23:43 | 127267.3 | 1200.0004 | 3 | 18 | 4.400387 | 1.43133 | 2.837641 | 3.09e-10 | 11.79625 | 1.014e-09
2018-02-26 23:45 | 127387.3 | 1320.0004 | 3 | 18 | 4.400364 | 1.214846 | 2.88161 | 3.09e-10 | 11.98973 | 1.014e-09
2018-02-26 23:47 | 127507.3 | 1440.0011 | 3 | 18 | 4.400379 | 1.0399 | 2.919081 | 3.09e-10 | 12.15461 | 1.014e-09
2018-02-26 23:49 | 127627.3 | 1560.0011 | 3 | 18 | 4.400382 | 0.8967171 | 2.951255 | 3.09e-10 | 12.29619 | 1.014e-09
2018-02-26 23:51 | 127747.3 | 1680.0012 | 3 | 18 | 4.400341 | 0.776659 | 2.979066 | 3.09e-10 | 12.41856 | 1.014e-09
2018-02-26 23:53 | 127867.3 | 1800.0004 | 3 | 18 | 4.400359 | 0.6775208 | 3.003252 | 3.09e-10 | 12.52499 | 1.014e-09
2018-02-26 23:54 | 127902.1 | 1834.8273 | 3 | 18 | 4.400354 | 0.651989 | 3.009678 | 3.09e-10 | 12.55327 | 1.014e-09
2018-02-26 23:56 | 128022.2 | 120.001 | 4 | 18 | 4.357377 | 0 | 3.009678 | 3.09e-10 | 12.55327 | 1.014e-09
2018-02-26 23:58 | 128142.2 | 240.0001 | 4 | 18 | 4.354385 | 0 | 3.009678 | 3.09e-10 | 12.55327 | 1.014e-09
2018-02-26 23:59 | 128202.2 | 300.0031 | 4 | 18 | 4.353442 | 0 | 3.009678 | 3.09e-10 | 12.55327 | 1.014e-09
2018-02-27 00:01 | 128322.3 | 120.001 | 5 | 18 | 4.125978 | -3.259978 | 3.009678 | 0.1086366 | 12.55327 | 0.4513519
2018-02-27 00:03 | 128442.3 | 240.0002 | 5 | 18 | 4.083462 | -3.259901 | 3.009678 | 0.2173038 | 12.55327 | 0.8973841
2018-02-27 00:05 | 128562.3 | 360.001 | 5 | 18 | 4.041527 | -3.259871 | 3.009678 | 0.3259634 | 12.55327 | 1.338812
2018-02-27 00:07 | 128682.3 | 480.0019 | 5 | 18 | 3.999736 | -3.259891 | 3.009678 | 0.4346103 | 12.55327 | 1.775638
2018-02-27 00:09 | 128802.3 | 600.0019 | 5 | 18 | 3.958482 | -3.259871 | 3.009678 | 0.5432717 | 12.55327 | 2.208006
2018-02-27 00:11 | 128922.3 | 720.0002 | 5 | 18 | 3.918306 | -3.259823 | 3.009678 | 0.6519001 | 12.55327 | 2.635817
2018-02-27 00:13 | 129042.3 | 840.0005 | 5 | 18 | 3.879771 | -3.259953 | 3.009678 | 0.7605819 | 12.55327 | 3.059555
2018-02-27 00:15 | 129162.3 | 960.0002 | 5 | 18 | 3.843322 | -3.259959 | 3.009678 | 0.8692256 | 12.55327 | 3.479067
2018-02-27 00:17 | 129282.3 | 1080.0002 | 5 | 18 | 3.809156 | -3.259995 | 3.009678 | 0.9778895 | 12.55327 | 3.894822
2018-02-27 00:19 | 129402.3 | 1200.0011 | 5 | 18 | 3.777147 | -3.259835 | 3.009678 | 1.08655 | 12.55327 | 4.30697
2018-02-27 00:21 | 129522.3 | 1320.0014 | 5 | 18 | 3.746999 | -3.259926 | 3.009678 | 1.195206 | 12.55327 | 4.715727
2018-02-27 00:23 | 129642.3 | 1440.0002 | 5 | 18 | 3.718522 | -3.259886 | 3.009678 | 1.303842 | 12.55327 | 5.121225
2018-02-27 00:25 | 129762.3 | 1560.001 | 5 | 18 | 3.691743 | -3.259817 | 3.009678 | 1.412517 | 12.55327 | 5.523863
2018-02-27 00:27 | 129882.3 | 1680.0019 | 5 | 18 | 3.66679 | -3.259892 | 3.009678 | 1.521174 | 12.55327 | 5.923627
2018-02-27 00:29 | 130002.3 | 1800.0002 | 5 | 18 | 3.643741 | -3.259917 | 3.009678 | 1.629814 | 12.55327 | 6.320716
2018-02-27 00:31 | 130122.3 | 1920.0003 | 5 | 18 | 3.622734 | -3.259922 | 3.009678 | 1.738484 | 12.55327 | 6.715522
2018-02-27 00:33 | 130242.3 | 2040.0003 | 5 | 18 | 3.603727 | -3.260071 | 3.009678 | 1.84714 | 12.55327 | 7.108105
2018-02-27 00:35 | 130362.3 | 2160.0011 | 5 | 18 | 3.586211 | -3.259905 | 3.009678 | 1.955794 | 12.55327 | 7.498703
2018-02-27 00:37 | 130482.3 | 2280.0006 | 5 | 18 | 3.569384 | -3.259922 | 3.009678 | 2.06445 | 12.55327 | 7.88745
2018-02-27 00:39 | 130602.3 | 2400.0011 | 5 | 18 | 3.552382 | -3.259974 | 3.009678 | 2.173106 | 12.55327 | 8.274364
2018-02-27 00:41 | 130722.3 | 2520.0029 | 5 | 18 | 3.535079 | -3.259989 | 3.009678 | 2.281762 | 12.55327 | 8.659415
2018-02-27 00:43 | 130842.3 | 2640.0003 | 5 | 18 | 3.517077 | -3.259762 | 3.009678 | 2.390419 | 12.55327 | 9.042562
2018-02-27 00:45 | 130962.3 | 2760.0018 | 5 | 18 | 3.495858 | -3.259959 | 3.009678 | 2.499073 | 12.55327 | 9.423608
2018-02-27 00:47 | 131082.3 | 2880.0003 | 5 | 18 | 3.466641 | -3.259993 | 3.009678 | 2.607726 | 12.55327 | 9.801932
2018-02-27 00:49 | 131202.3 | 3000.0019 | 5 | 18 | 3.426923 | -3.260022 | 3.009678 | 2.716383 | 12.55327 | 10.17656
2018-02-27 00:51 | 131322.3 | 3120.0011 | 5 | 18 | 3.369509 | -3.259884 | 3.009678 | 2.825034 | 12.55327 | 10.54603
2018-02-27 00:53 | 131442.3 | 3240.0019 | 5 | 18 | 3.253642 | -3.259859 | 3.009678 | 2.933686 | 12.55327 | 10.90684
2018-02-27 00:54 | 131525 | 3322.688 | 5 | 18 | 2.99998 | -3.259959 | 3.009678 | 3.008556 | 12.55327 | 11.14295
2018-02-27 00:56 | 131645.0175 | 120.0002 | 6 | 18 | 3.269924 | 0 | 3.009678 | 3.008556 | 12.55327 | 11.14295
2018-02-27 00:58 | 131765.0174 | 240.0001 | 6 | 18 | 3.282587 | 0 | 3.009678 | 3.008556 | 12.55327 | 11.14295
2018-02-27 00:59 | 131825.0204 | 300.0031 | 6 | 18 | 3.286761 | 0 | 3.009678 | 3.008556 | 12.55327 | 11.14295
2018-02-27 00:59 | 131825 | 0.0025 | 7 | 19 | 3.286699 | 0 | 0 | 0 | 0 | 0
2018-02-27 01:01 | 131945.1 | 120.0027 | 2 | 19 | 3.923092 | 4.890047 | 0.1623094 | 3.366e-09 | 0.6158574 | 1.1062e-08
2018-02-27 01:03 | 132065.1 | 240.0019 | 2 | 19 | 3.973636 | 4.89006 | 0.3252818 | 3.366e-09 | 1.259984 | 1.1062e-08
2018-02-27 01:05 | 132185.1 | 360.0019 | 2 | 19 | 4.010484 | 4.89003 | 0.4882656 | 3.366e-09 | 1.910686 | 1.1062e-08
2018-02-27 01:07 | 132305.1 | 480.0011 | 2 | 19 | 4.042347 | 4.890003 | 0.651245 | 3.366e-09 | 2.56698 | 1.1062e-08
2018-02-27 01:09 | 132425.1 | 600.0019 | 2 | 19 | 4.069926 | 4.890169 | 0.8142344 | 3.366e-09 | 3.228132 | 1.1062e-08
2018-02-27 01:11 | 132545.1 | 720.0013 | 2 | 19 | 4.094893 | 4.89011 | 0.9772161 | 3.366e-09 | 3.893518 | 1.1062e-08
2018-02-27 01:13 | 132665.1 | 840.0003 | 2 | 19 | 4.11993 | 4.88986 | 1.140204 | 3.366e-09 | 4.562939 | 1.1062e-08
2018-02-27 01:15 | 132785.1 | 960.0019 | 2 | 19 | 4.14869 | 4.889704 | 1.303189 | 3.366e-09 | 5.236712 | 1.1062e-08
2018-02-27 01:17 | 132905.1 | 1080.0001 | 2 | 19 | 4.181737 | 4.889906 | 1.46617 | 3.366e-09 | 5.915514 | 1.1062e-08
2018-02-27 01:19 | 133025.1 | 1200.0003 | 2 | 19 | 4.200395 | 4.545155 | 1.626272 | 3.366e-09 | 6.587209 | 1.1062e-08
2018-02-27 01:21 | 133145.1 | 1320.0002 | 2 | 19 | 4.200395 | 3.922966 | 1.767246 | 3.366e-09 | 7.179355 | 1.1062e-08
2018-02-27 01:23 | 133265.1 | 1440.0003 | 2 | 19 | 4.200394 | 3.360031 | 1.888451 | 3.366e-09 | 7.688464 | 1.1062e-08
2018-02-27 01:24 | 133287.9 | 1462.7985 | 2 | 19 | 4.200401 | 3.259977 | 1.90941 | 3.366e-09 | 7.776499 | 1.1062e-08
2018-02-27 01:26 | 133407.9 | 120.0002 | 3 | 19 | 4.229691 | 3.25997 | 2.017637 | 3.366e-09 | 8.232575 | 1.1062e-08
2018-02-27 01:28 | 133527.9 | 240.0001 | 3 | 19 | 4.263175 | 3.260046 | 2.126292 | 3.366e-09 | 8.693954 | 1.1062e-08
2018-02-27 01:30 | 133647.9 | 360.001 | 3 | 19 | 4.298876 | 3.259995 | 2.234944 | 3.366e-09 | 9.159074 | 1.1062e-08
2018-02-27 01:32 | 133767.9 | 480.0018 | 3 | 19 | 4.336561 | 3.26001 | 2.3436 | 3.366e-09 | 9.628202 | 1.1062e-08
2018-02-27 01:34 | 133887.9 | 600.0018 | 3 | 19 | 4.375857 | 3.259947 | 2.452258 | 3.366e-09 | 10.10153 | 1.1062e-08
2018-02-27 01:36 | 134007.9 | 720.0018 | 3 | 19 | 4.400412 | 2.977354 | 2.558935 | 3.366e-09 | 10.57013 | 1.1062e-08
2018-02-27 01:38 | 134127.9 | 840.0012 | 3 | 19 | 4.400395 | 2.447002 | 2.648938 | 3.366e-09 | 10.96618 | 1.1062e-08
2018-02-27 01:40 | 134247.9 | 960.0003 | 3 | 19 | 4.400385 | 2.029818 | 2.723282 | 3.366e-09 | 11.29333 | 1.1062e-08
2018-02-27 01:42 | 134367.9 | 1080.0011 | 3 | 19 | 4.400376 | 1.696913 | 2.785184 | 3.366e-09 | 11.56572 | 1.1062e-08
2018-02-27 01:44 | 134487.9 | 1200.0003 | 3 | 19 | 4.400367 | 1.429232 | 2.837128 | 3.366e-09 | 11.79429 | 1.1062e-08
2018-02-27 01:46 | 134607.9 | 1320.0019 | 3 | 19 | 4.400343 | 1.213186 | 2.881054 | 3.366e-09 | 11.98758 | 1.1062e-08
2018-02-27 01:48 | 134727.9 | 1440.0018 | 3 | 19 | 4.400358 | 1.038836 | 2.918494 | 3.366e-09 | 12.15233 | 1.1062e-08
2018-02-27 01:50 | 134847.9 | 1560.0003 | 3 | 19 | 4.400348 | 0.8950844 | 2.950644 | 3.366e-09 | 12.2938 | 1.1062e-08
2018-02-27 01:52 | 134967.9 | 1680.0003 | 3 | 19 | 4.400354 | 0.7762432 | 2.978438 | 3.366e-09 | 12.41611 | 1.1062e-08
2018-02-27 01:54 | 135087.9 | 1800.0019 | 3 | 19 | 4.400348 | 0.6771832 | 3.002606 | 3.366e-09 | 12.52245 | 1.1062e-08
2018-02-27 01:54 | 135121.8 | 1833.8863 | 3 | 19 | 4.400357 | 0.6519985 | 3.008858 | 3.366e-09 | 12.54996 | 1.1062e-08
2018-02-27 01:56 | 135241.9 | 120.0016 | 4 | 19 | 4.357329 | 0 | 3.008858 | 3.366e-09 | 12.54996 | 1.1062e-08
2018-02-27 01:58 | 135361.9 | 240.0016 | 4 | 19 | 4.354339 | 0 | 3.008858 | 3.366e-09 | 12.54996 | 1.1062e-08
2018-02-27 01:59 | 135421.9 | 300.0013 | 4 | 19 | 4.35341 | 0 | 3.008858 | 3.366e-09 | 12.54996 | 1.1062e-08
2018-02-27 02:01 | 135541.9 | 120.001 | 5 | 19 | 4.125677 | -3.259825 | 3.008858 | 0.1086511 | 12.54996 | 0.4513807
2018-02-27 02:03 | 135661.9 | 240.0018 | 5 | 19 | 4.083166 | -3.259888 | 3.008858 | 0.2173077 | 12.54996 | 0.897337
2018-02-27 02:05 | 135781.9 | 360.0002 | 5 | 19 | 4.041191 | -3.259856 | 3.008858 | 0.3259664 | 12.54996 | 1.338728
2018-02-27 02:07 | 135901.9 | 480.0003 | 5 | 19 | 3.999385 | -3.259909 | 3.008858 | 0.4346215 | 12.54996 | 1.77555
2018-02-27 02:09 | 136021.9 | 600.0019 | 5 | 19 | 3.95813 | -3.25993 | 3.008858 | 0.5432778 | 12.54996 | 2.20786
2018-02-27 02:11 | 136141.9 | 720.0003 | 5 | 19 | 3.917924 | -3.259882 | 3.008858 | 0.6519296 | 12.54996 | 2.635721
2018-02-27 02:13 | 136261.9 | 840.001 | 5 | 19 | 3.879351 | -3.26006 | 3.008858 | 0.7605703 | 12.54996 | 3.059253
2018-02-27 02:15 | 136381.9 | 960.0019 | 5 | 19 | 3.842866 | -3.259972 | 3.008858 | 0.8692428 | 12.54996 | 3.478829
2018-02-27 02:17 | 136501.9 | 1080.0011 | 5 | 19 | 3.808698 | -3.259896 | 3.008858 | 0.977897 | 12.54996 | 3.894496
2018-02-27 02:19 | 136621.9 | 1200.001 | 5 | 19 | 3.776696 | -3.260008 | 3.008858 | 1.086551 | 12.54996 | 4.306571
2018-02-27 02:21 | 136741.9 | 1320.001 | 5 | 19 | 3.746606 | -3.25988 | 3.008858 | 1.195205 | 12.54996 | 4.715272
2018-02-27 02:23 | 136861.9 | 1440.0003 | 5 | 19 | 3.718148 | -3.259913 | 3.008858 | 1.303855 | 12.54996 | 5.120781
2018-02-27 02:25 | 136981.9 | 1560.0003 | 5 | 19 | 3.691395 | -3.259892 | 3.008858 | 1.412515 | 12.54996 | 5.523324
2018-02-27 02:27 | 137101.9 | 1680.0012 | 5 | 19 | 3.666456 | -3.259917 | 3.008858 | 1.521168 | 12.54996 | 5.92303
2018-02-27 02:29 | 137221.9 | 1800.0003 | 5 | 19 | 3.643409 | -3.260088 | 3.008858 | 1.629823 | 12.54996 | 6.32014
2018-02-27 02:31 | 137341.9 | 1920.0002 | 5 | 19 | 3.622443 | -3.260274 | 3.008858 | 1.738474 | 12.54996 | 6.714845
2018-02-27 02:33 | 137461.9 | 2040.001 | 5 | 19 | 3.603481 | -3.259894 | 3.008858 | 1.847133 | 12.54996 | 7.107408
2018-02-27 02:35 | 137581.9 | 2160.0019 | 5 | 19 | 3.585995 | -3.259891 | 3.008858 | 1.95579 | 12.54996 | 7.497993
2018-02-27 02:37 | 137701.9 | 2280.0009 | 5 | 19 | 3.569197 | -3.259917 | 3.008858 | 2.064439 | 12.54996 | 7.886693
2018-02-27 02:39 | 137821.9 | 2400.0019 | 5 | 19 | 3.552184 | -3.259871 | 3.008858 | 2.173097 | 12.54996 | 8.273595
2018-02-27 02:41 | 137941.9 | 2520.0011 | 5 | 19 | 3.534963 | -3.259907 | 3.008858 | 2.281752 | 12.54996 | 8.658621
2018-02-27 02:43 | 138061.9 | 2640.001 | 5 | 19 | 3.516937 | -3.26022 | 3.008858 | 2.390403 | 12.54996 | 9.041732
2018-02-27 02:45 | 138181.9 | 2760.001 | 5 | 19 | 3.495722 | -3.259947 | 3.008858 | 2.499068 | 12.54996 | 9.422802
2018-02-27 02:47 | 138301.9 | 2880.0003 | 5 | 19 | 3.466517 | -3.259833 | 3.008858 | 2.607725 | 12.54996 | 9.801127
2018-02-27 02:49 | 138421.9 | 3000.001 | 5 | 19 | 3.426721 | -3.259909 | 3.008858 | 2.716375 | 12.54996 | 10.17572
2018-02-27 02:51 | 138541.9 | 3120.0003 | 5 | 19 | 3.369221 | -3.259938 | 3.008858 | 2.825019 | 12.54996 | 10.54513
2018-02-27 02:53 | 138661.9 | 3240.0011 | 5 | 19 | 3.252728 | -3.259928 | 3.008858 | 2.933689 | 12.54996 | 10.90596
2018-02-27 02:54 | 138744 | 3322.0568 | 5 | 19 | 2.999993 | -3.259851 | 3.008858 | 3.007986 | 12.54996 | 11.1402
2018-02-27 02:56 | 138864.1 | 120.0007 | 6 | 19 | 3.269432 | 0 | 3.008858 | 3.007986 | 12.54996 | 11.1402
2018-02-27 02:58 | 138984.1 | 240.0016 | 6 | 19 | 3.282103 | 0 | 3.008858 | 3.007986 | 12.54996 | 11.1402
2018-02-27 02:59 | 139044.1 | 300.0013 | 6 | 19 | 3.286282 | 0 | 3.008858 | 3.007986 | 12.54996 | 11.1402
2018-02-27 02:59 | 139044.0469 | 0.0025 | 7 | 20 | 3.28631 | 0 | 0 | 0 | 0 | 0
2018-02-27 03:01 | 139164.1 | 120.001 | 2 | 20 | 3.92245 | 4.890125 | 0.1623105 | 0 | 0.6157543 | 0
2018-02-27 03:03 | 139284.1 | 240.001 | 2 | 20 | 3.973532 | 4.890171 | 0.3252858 | 0 | 1.25984 | 0
2018-02-27 03:05 | 139404.1 | 360.0018 | 2 | 20 | 4.010438 | 4.88994 | 0.4882723 | 0 | 1.910539 | 0
2018-02-27 03:07 | 139524.1 | 480.0003 | 2 | 20 | 4.042362 | 4.890106 | 0.651251 | 0 | 2.566825 | 0
2018-02-27 03:09 | 139644.1 | 600.0002 | 2 | 20 | 4.070054 | 4.889973 | 0.8142378 | 0 | 3.227984 | 0
2018-02-27 03:11 | 139764.1 | 720.001 | 2 | 20 | 4.095153 | 4.889992 | 0.9772202 | 0 | 3.893406 | 0
2018-02-27 03:13 | 139884.1 | 840.0002 | 2 | 20 | 4.120281 | 4.890041 | 1.1402 | 0 | 4.562849 | 0
2018-02-27 03:15 | 140004.1 | 960.001 | 2 | 20 | 4.149219 | 4.890011 | 1.303192 | 0 | 5.236719 | 0
2018-02-27 03:17 | 140124.1 | 1080.0019 | 2 | 20 | 4.182307 | 4.890047 | 1.466182 | 0 | 5.915646 | 0
2018-02-27 03:19 | 140244.1 | 1200.0002 | 2 | 20 | 4.200386 | 4.535055 | 1.626088 | 0 | 6.586566 | 0
2018-02-27 03:21 | 140364.1 | 1320.001 | 2 | 20 | 4.200401 | 3.914465 | 1.766727 | 0 | 7.177309 | 0
2018-02-27 03:23 | 140484.1 | 1440.0002 | 2 | 20 | 4.200391 | 3.352394 | 1.887666 | 0 | 7.685297 | 0
2018-02-27 03:24 | 140505.1 | 1460.9736 | 2 | 20 | 4.200377 | 3.259993 | 1.906925 | 0 | 7.766196 | 0
2018-02-27 03:26 | 140625.1 | 120.0011 | 3 | 20 | 4.229665 | 3.260012 | 2.015136 | 2.75e-10 | 8.222202 | 1.119e-09
2018-02-27 03:28 | 140745.1 | 240.0011 | 3 | 20 | 4.263153 | 3.259981 | 2.123791 | 2.75e-10 | 8.683575 | 1.119e-09
2018-02-27 03:30 | 140865.1 | 360.0011 | 3 | 20 | 4.29889 | 3.260073 | 2.232453 | 2.75e-10 | 9.14874 | 1.119e-09
2018-02-27 03:32 | 140985.1 | 480.002 | 3 | 20 | 4.336577 | 3.260092 | 2.341113 | 2.75e-10 | 9.617887 | 1.119e-09
2018-02-27 03:34 | 141105.1 | 600.0019 | 3 | 20 | 4.375877 | 3.259995 | 2.449768 | 2.75e-10 | 10.0912 | 1.119e-09
2018-02-27 03:36 | 141225.1 | 720.0002 | 3 | 20 | 4.400397 | 2.977119 | 2.556452 | 2.75e-10 | 10.55984 | 1.119e-09
2018-02-27 03:38 | 141345.1 | 840.0014 | 3 | 20 | 4.400412 | 2.447723 | 2.646467 | 2.75e-10 | 10.95594 | 1.119e-09
2018-02-27 03:40 | 141465.1 | 960.0022 | 3 | 20 | 4.40038 | 2.030273 | 2.720835 | 2.75e-10 | 11.28319 | 1.119e-09
2018-02-27 03:42 | 141585.1 | 1080.0022 | 3 | 20 | 4.40037 | 1.697325 | 2.782762 | 2.75e-10 | 11.55569 | 1.119e-09
2018-02-27 03:44 | 141705.1 | 1200.0011 | 3 | 20 | 4.400375 | 1.430712 | 2.834731 | 2.75e-10 | 11.78438 | 1.119e-09
2018-02-27 03:46 | 141825.1 | 1320.0016 | 3 | 20 | 4.400347 | 1.214596 | 2.878696 | 2.75e-10 | 11.97784 | 1.119e-09
2018-02-27 03:48 | 141945.1 | 1440.0014 | 3 | 20 | 4.40036 | 1.039808 | 2.916169 | 2.75e-10 | 12.14273 | 1.119e-09
2018-02-27 03:50 | 142065.1 | 1560.0022 | 3 | 20 | 4.400365 | 0.8963909 | 2.94835 | 2.75e-10 | 12.28434 | 1.119e-09
2018-02-27 03:52 | 142185.1 | 1680.0022 | 3 | 20 | 4.400328 | 0.7768669 | 2.976178 | 2.75e-10 | 12.40679 | 1.119e-09
2018-02-27 03:54 | 142305.1 | 1800.0023 | 3 | 20 | 4.400323 | 0.6775513 | 3.000388 | 2.75e-10 | 12.51332 | 1.119e-09
2018-02-27 03:54 | 142340.3 | 1835.1683 | 3 | 20 | 4.40033 | 0.6519966 | 3.006882 | 2.75e-10 | 12.5419 | 1.119e-09
2018-02-27 03:56 | 142460.3 | 120.0017 | 4 | 20 | 4.357257 | 0 | 3.006884 | 2.75e-10 | 12.54191 | 1.119e-09
2018-02-27 03:58 | 142580.3 | 240 | 4 | 20 | 4.354248 | 0 | 3.006884 | 2.75e-10 | 12.54191 | 1.119e-09
2018-02-27 03:59 | 142640.3 | 300.003 | 4 | 20 | 4.353319 | 0 | 3.006884 | 2.75e-10 | 12.54191 | 1.119e-09
2018-02-27 04:01 | 142760.4 | 120.0018 | 5 | 20 | 4.125518 | -3.259938 | 3.006884 | 0.108653 | 12.54191 | 0.4513721
2018-02-27 04:03 | 142880.4 | 240.0002 | 5 | 20 | 4.083042 | -3.259859 | 3.006884 | 0.2173068 | 12.54191 | 0.8973013
2018-02-27 04:05 | 143000.4 | 360.001 | 5 | 20 | 4.041099 | -3.259959 | 3.006884 | 0.3259585 | 12.54191 | 1.338652
2018-02-27 04:07 | 143120.4 | 480.0007 | 5 | 20 | 3.999304 | -3.259936 | 3.006884 | 0.43462 | 12.54191 | 1.775489
2018-02-27 04:09 | 143240.4 | 600.001 | 5 | 20 | 3.957983 | -3.259955 | 3.006884 | 0.5432767 | 12.54191 | 2.207788
2018-02-27 04:11 | 143360.4 | 720.001 | 5 | 20 | 3.91776 | -3.259949 | 3.006884 | 0.6519295 | 12.54191 | 2.635636
2018-02-27 04:13 | 143480.4 | 840.001 | 5 | 20 | 3.879164 | -3.26001 | 3.006884 | 0.76059 | 12.54191 | 3.059228
2018-02-27 04:15 | 143600.4 | 960.001 | 5 | 20 | 3.84269 | -3.259859 | 3.006884 | 0.8692498 | 12.54191 | 3.478734
2018-02-27 04:17 | 143720.4 | 1080.0018 | 5 | 20 | 3.808537 | -3.259849 | 3.006884 | 0.9779044 | 12.54191 | 3.894382
2018-02-27 04:19 | 143840.4 | 1200.0002 | 5 | 20 | 3.77654 | -3.259835 | 3.006884 | 1.086554 | 12.54191 | 4.30642
2018-02-27 04:21 | 143960.4 | 1320.001 | 5 | 20 | 3.74641 | -3.259856 | 3.006884 | 1.195217 | 12.54191 | 4.71514
2018-02-27 04:23 | 144080.4 | 1440.0002 | 5 | 20 | 3.717967 | -3.259877 | 3.006884 | 1.303869 | 12.54191 | 5.120633
2018-02-27 04:25 | 144200.4 | 1560.001 | 5 | 20 | 3.691199 | -3.259867 | 3.006884 | 1.412531 | 12.54191 | 5.523164
2018-02-27 04:27 | 144320.4 | 1680.0002 | 5 | 20 | 3.666284 | -3.259912 | 3.006884 | 1.521186 | 12.54191 | 5.922861
2018-02-27 04:29 | 144440.4 | 1800.0018 | 5 | 20 | 3.643257 | -3.260228 | 3.006884 | 1.629839 | 12.54191 | 6.319944
2018-02-27 04:31 | 144560.4 | 1920.001 | 5 | 20 | 3.622268 | -3.259892 | 3.006884 | 1.738494 | 12.54191 | 6.714643
2018-02-27 04:33 | 144680.4 | 2040.0009 | 5 | 20 | 3.603284 | -3.259915 | 3.006884 | 1.847151 | 12.54191 | 7.10718
2018-02-27 04:35 | 144800.4 | 2160.0003 | 5 | 20 | 3.585794 | -3.259886 | 3.006884 | 1.95581 | 12.54191 | 7.497749
2018-02-27 04:37 | 144920.4 | 2280.001 | 5 | 20 | 3.568958 | -3.259828 | 3.006884 | 2.064467 | 12.54191 | 7.886456
2018-02-27 04:39 | 145040.4 | 2400.0018 | 5 | 20 | 3.551959 | -3.259892 | 3.006884 | 2.173122 | 12.54191 | 8.273322
2018-02-27 04:41 | 145160.4 | 2520.0001 | 5 | 20 | 3.534664 | -3.260117 | 3.006884 | 2.281762 | 12.54191 | 8.658269
2018-02-27 04:43 | 145280.4 | 2640.0018 | 5 | 20 | 3.516629 | -3.259905 | 3.006884 | 2.390437 | 12.54191 | 9.041432
2018-02-27 04:45 | 145400.4 | 2760.001 | 5 | 20 | 3.495329 | -3.260182 | 3.006884 | 2.499084 | 12.54191 | 9.422403
2018-02-27 04:47 | 145520.4 | 2880.001 | 5 | 20 | 3.466035 | -3.259888 | 3.006884 | 2.607748 | 12.54191 | 9.800704
2018-02-27 04:49 | 145640.4 | 3000.0018 | 5 | 20 | 3.426111 | -3.259851 | 3.006884 | 2.716398 | 12.54191 | 10.17524
2018-02-27 04:51 | 145760.4 | 3120.0002 | 5 | 20 | 3.368319 | -3.259871 | 3.006884 | 2.825055 | 12.54191 | 10.54461
2018-02-27 04:53 | 145880.4 | 3240.0002 | 5 | 20 | 3.250796 | -3.259926 | 3.006884 | 2.933703 | 12.54191 | 10.90522
2018-02-27 04:55 | 145961.5 | 3321.0719 | 5 | 20 | 2.999977 | -3.259934 | 3.006884 | 3.00711 | 12.54191 | 11.13656
2018-02-27 04:57 | 146081.6 | 120.0008 | 6 | 20 | 3.270338 | 0 | 3.006884 | 3.00711 | 12.54191 | 11.13656
2018-02-27 04:59 | 146201.5 | 240 | 6 | 20 | 3.283011 | 0 | 3.006884 | 3.00711 | 12.54191 | 11.13656
2018-02-27 05:00 | 146261.6 | 300.003 | 6 | 20 | 3.287186 | 0 | 3.006884 | 3.00711 | 12.54191 | 11.13656
2018-02-27 05:00 | 146261.5 | 0.0024 | 7 | 21 | 3.287253 | 0 | 0 | 0 | 0 | 0
2018-02-27 05:02 | 146381.6 | 120.0003 | 2 | 21 | 3.923169 | 4.889853 | 0.1623036 | 2.676e-09 | 0.6158773 | 8.796e-09
2018-02-27 05:04 | 146501.6 | 240.0003 | 2 | 21 | 3.973748 | 4.889767 | 0.3252843 | 2.676e-09 | 1.260051 | 8.796e-09
2018-02-27 05:06 | 146621.6 | 360.0003 | 2 | 21 | 4.010675 | 4.890146 | 0.488264 | 2.676e-09 | 1.910758 | 8.796e-09
2018-02-27 05:08 | 146741.6 | 480.002 | 2 | 21 | 4.042589 | 4.890032 | 0.6512459 | 2.676e-09 | 2.567095 | 8.796e-09
2018-02-27 05:10 | 146861.6 | 600.0004 | 2 | 21 | 4.070244 | 4.89006 | 0.8142273 | 2.676e-09 | 3.228263 | 8.796e-09
2018-02-27 05:12 | 146981.6 | 720.0011 | 2 | 21 | 4.095289 | 4.89012 | 0.9772199 | 2.676e-09 | 3.893754 | 8.796e-09
2018-02-27 05:14 | 147101.6 | 840.0012 | 2 | 21 | 4.120415 | 4.890007 | 1.140207 | 2.676e-09 | 4.563247 | 8.796e-09
2018-02-27 05:16 | 147221.6 | 960.0003 | 2 | 21 | 4.149267 | 4.890024 | 1.303187 | 2.676e-09 | 5.237081 | 8.796e-09
2018-02-27 05:18 | 147341.6 | 1080.002 | 2 | 21 | 4.182371 | 4.88982 | 1.466176 | 2.676e-09 | 5.916012 | 8.796e-09
2018-02-27 05:20 | 147461.6 | 1200.0003 | 2 | 21 | 4.200389 | 4.53513 | 1.626082 | 2.676e-09 | 6.586939 | 8.796e-09
2018-02-27 05:22 | 147581.6 | 1320.0011 | 2 | 21 | 4.200407 | 3.916142 | 1.766767 | 2.676e-09 | 7.177873 | 8.796e-09
2018-02-27 05:24 | 147701.6 | 1440.0004 | 2 | 21 | 4.2004 | 3.354599 | 1.88777 | 2.676e-09 | 7.686132 | 8.796e-09
2018-02-27 05:24 | 147723.2 | 1461.5265 | 2 | 21 | 4.200393 | 3.259981 | 1.907541 | 2.676e-09 | 7.769178 | 8.796e-09
2018-02-27 05:26 | 147843.2 | 120.0002 | 3 | 21 | 4.22969 | 3.259983 | 2.01576 | 2.676e-09 | 8.225223 | 8.796e-09
2018-02-27 05:28 | 147963.2 | 240.0001 | 3 | 21 | 4.263156 | 3.260029 | 2.124418 | 2.676e-09 | 8.686606 | 8.796e-09
2018-02-27 05:30 | 148083.2 | 360.001 | 3 | 21 | 4.298824 | 3.259966 | 2.23308 | 2.676e-09 | 9.151769 | 8.796e-09
2018-02-27 05:32 | 148203.2 | 480.0002 | 3 | 21 | 4.336495 | 3.259991 | 2.34174 | 2.676e-09 | 9.620909 | 8.796e-09
2018-02-27 05:34 | 148323.2 | 600.0002 | 3 | 21 | 4.375769 | 3.259974 | 2.450396 | 2.676e-09 | 10.09422 | 8.796e-09
2018-02-27 05:36 | 148443.2 | 720.0011 | 3 | 21 | 4.400419 | 2.979193 | 2.557102 | 2.676e-09 | 10.56295 | 8.796e-09
2018-02-27 05:38 | 148563.2 | 840.0011 | 3 | 21 | 4.400401 | 2.449524 | 2.647165 | 2.676e-09 | 10.95926 | 8.796e-09
2018-02-27 05:40 | 148683.2 | 960.0018 | 3 | 21 | 4.400371 | 2.031536 | 2.72158 | 2.676e-09 | 11.28672 | 8.796e-09
2018-02-27 05:42 | 148803.2 | 1080.0018 | 3 | 21 | 4.400358 | 1.698238 | 2.783542 | 2.676e-09 | 11.55937 | 8.796e-09
2018-02-27 05:44 | 148923.2 | 1200.0003 | 3 | 21 | 4.400362 | 1.4314 | 2.835548 | 2.676e-09 | 11.78822 | 8.796e-09
2018-02-27 05:46 | 149043.2 | 1320.0003 | 3 | 21 | 4.400361 | 1.215927 | 2.879539 | 2.676e-09 | 11.9818 | 8.796e-09
2018-02-27 05:48 | 149163.2 | 1440.0012 | 3 | 21 | 4.400347 | 1.040428 | 2.917044 | 2.676e-09 | 12.14683 | 8.796e-09
2018-02-27 05:50 | 149283.2 | 1560.0019 | 3 | 21 | 4.400347 | 0.8965931 | 2.949247 | 2.676e-09 | 12.28853 | 8.796e-09
2018-02-27 05:52 | 149403.2 | 1680.0011 | 3 | 21 | 4.40036 | 0.7778473 | 2.977086 | 2.676e-09 | 12.41103 | 8.796e-09
2018-02-27 05:54 | 149523.2 | 1800.0004 | 3 | 21 | 4.400331 | 0.6777973 | 3.001296 | 2.676e-09 | 12.51757 | 8.796e-09
2018-02-27 05:55 | 149558.6 | 1835.4128 | 3 | 21 | 4.400345 | 0.6519966 | 3.007836 | 2.676e-09 | 12.54634 | 8.796e-09
2018-02-27 05:57 | 149678.6 | 120.0008 | 4 | 21 | 4.357291 | 0 | 3.007836 | 2.676e-09 | 12.54634 | 8.796e-09
2018-02-27 05:59 | 149798.6 | 240.0005 | 4 | 21 | 4.354292 | 0 | 3.007836 | 2.676e-09 | 12.54634 | 8.796e-09
2018-02-27 06:00 | 149858.6 | 300.0037 | 4 | 21 | 4.353359 | 0 | 3.007836 | 2.676e-09 | 12.54634 | 8.796e-09
2018-02-27 06:02 | 149978.7135 | 120.0003 | 5 | 21 | 4.125441 | -3.259886 | 3.007836 | 0.1086329 | 12.54634 | 0.4512826
2018-02-27 06:04 | 150098.7135 | 240.0003 | 5 | 21 | 4.082894 | -3.260115 | 3.007836 | 0.217307 | 12.54634 | 0.897284
2018-02-27 06:06 | 150218.7142 | 360.001 | 5 | 21 | 4.040936 | -3.259809 | 3.007836 | 0.325952 | 12.54634 | 1.338589
2018-02-27 06:08 | 150338.7134 | 480.0002 | 5 | 21 | 3.999104 | -3.259809 | 3.007836 | 0.4345961 | 12.54634 | 1.775338
2018-02-27 06:10 | 150458.7145 | 600.0013 | 5 | 21 | 3.957814 | -3.259922 | 3.007836 | 0.5432735 | 12.54634 | 2.2077
2018-02-27 06:12 | 150578.7142 | 720.001 | 5 | 21 | 3.917599 | -3.259819 | 3.007836 | 0.6519267 | 12.54634 | 2.635531
2018-02-27 06:14 | 150698.7142 | 840.001 | 5 | 21 | 3.879021 | -3.259846 | 3.007836 | 0.7605771 | 12.54634 | 3.059067
2018-02-27 06:16 | 150818.7134 | 960.0002 | 5 | 21 | 3.842534 | -3.25994 | 3.007836 | 0.8692408 | 12.54634 | 3.478572
2018-02-27 06:18 | 150938.7151 | 1080.0019 | 5 | 21 | 3.808357 | -3.259928 | 3.007836 | 0.9778963 | 12.54634 | 3.894207
2018-02-27 06:20 | 151058.7151 | 1200.0019 | 5 | 21 | 3.776359 | -3.259936 | 3.007836 | 1.08655 | 12.54634 | 4.30624
2018-02-27 06:22 | 151178.7135 | 1320.0003 | 5 | 21 | 3.746237 | -3.259849 | 3.007836 | 1.195204 | 12.54634 | 4.714905
2018-02-27 06:24 | 151298.7135 | 1440.0003 | 5 | 21 | 3.717784 | -3.259823 | 3.007836 | 1.303857 | 12.54634 | 5.120388
2018-02-27 06:26 | 151418.7151 | 1560.0019 | 5 | 21 | 3.69103 | -3.259919 | 3.007836 | 1.412519 | 12.54634 | 5.522898
2018-02-27 06:28 | 151538.7135 | 1680.0003 | 5 | 21 | 3.666111 | -3.260121 | 3.007836 | 1.521174 | 12.54634 | 5.922576
2018-02-27 06:30 | 151658.7135 | 1800.0003 | 5 | 21 | 3.643081 | -3.26001 | 3.007836 | 1.629827 | 12.54634 | 6.319639
2018-02-27 06:32 | 151778.7135 | 1920.0003 | 5 | 21 | 3.622081 | -3.260127 | 3.007836 | 1.738483 | 12.54634 | 6.714325
2018-02-27 06:34 | 151898.7134 | 2040.0002 | 5 | 21 | 3.603102 | -3.25994 | 3.007836 | 1.847135 | 12.54634 | 7.106823
2018-02-27 06:36 | 152018.7143 | 2160.0011 | 5 | 21 | 3.58562 | -3.259871 | 3.007836 | 1.955793 | 12.54634 | 7.49737
2018-02-27 06:38 | 152138.7151 | 2280.0019 | 5 | 21 | 3.568753 | -3.260125 | 3.007836 | 2.06445 | 12.54634 | 7.886054
2018-02-27 06:40 | 152258.7134 | 2400.0002 | 5 | 21 | 3.551735 | -3.260146 | 3.007836 | 2.173098 | 12.54634 | 8.272873
2018-02-27 06:42 | 152378.7142 | 2520.001 | 5 | 21 | 3.534468 | -3.259842 | 3.007836 | 2.28176 | 12.54634 | 8.657874
2018-02-27 06:44 | 152498.7159 | 2640.0027 | 5 | 21 | 3.516454 | -3.259913 | 3.007836 | 2.390425 | 12.54634 | 9.040978
2018-02-27 06:46 | 152618.7143 | 2760.0011 | 5 | 21 | 3.49514 | -3.259877 | 3.007836 | 2.499076 | 12.54634 | 9.421945
2018-02-27 06:48 | 152738.7135 | 2880.0003 | 5 | 21 | 3.465844 | -3.259835 | 3.007836 | 2.607732 | 12.54634 | 9.800194
2018-02-27 06:50 | 152858.7134 | 3000.0002 | 5 | 21 | 3.42588 | -3.259812 | 3.007836 | 2.716383 | 12.54634 | 10.17471
2018-02-27 06:52 | 152978.7143 | 3120.0011 | 5 | 21 | 3.367987 | -3.259922 | 3.007836 | 2.825038 | 12.54634 | 10.54405
2018-02-27 06:54 | 153098.714 | 3240.0008 | 5 | 21 | 3.250126 | -3.259959 | 3.007836 | 2.933689 | 12.54634 | 10.90462
2018-02-27 06:55 | 153179.4628 | 3320.7496 | 5 | 21 | 2.999971 | -3.259817 | 3.007836 | 3.006806 | 12.54634 | 11.13501
2018-02-27 06:57 | 153299.5 | 120 | 6 | 21 | 3.27064 | 0 | 3.007836 | 3.006806 | 12.54634 | 11.13501
2018-02-27 06:59 | 153419.5 | 240 | 6 | 21 | 3.283349 | 0 | 3.007836 | 3.006806 | 12.54634 | 11.13501
2018-02-27 07:00 | 153479.5 | 300.003 | 6 | 21 | 3.287518 | 0 | 3.007836 | 3.006806 | 12.54634 | 11.13501
2018-02-27 07:00 | 153479.5 | 0.0024 | 7 | 22 | 3.28747 | 0 | 0 | 0 | 0 | 0
2018-02-27 07:02 | 153599.6 | 120.0003 | 2 | 22 | 3.9235 | 4.89006 | 0.1623022 | 0 | 0.6159305 | 0
2018-02-27 07:04 | 153719.6 | 240.0011 | 2 | 22 | 3.974074 | 4.890131 | 0.3252844 | 0 | 1.260161 | 0
2018-02-27 07:06 | 153839.6 | 360.001 | 2 | 22 | 4.011032 | 4.890074 | 0.488262 | 0 | 1.910915 | 0
2018-02-27 07:08 | 153959.6 | 480.0019 | 2 | 22 | 4.042933 | 4.890057 | 0.6512417 | 0 | 2.567302 | 0
2018-02-27 07:10 | 154079.6 | 600.0004 | 2 | 22 | 4.070612 | 4.89012 | 0.8142244 | 0 | 3.228535 | 0
2018-02-27 07:12 | 154199.6 | 720.0003 | 2 | 22 | 4.095666 | 4.890015 | 0.9772111 | 0 | 3.894063 | 0
2018-02-27 07:14 | 154319.6 | 840.0007 | 2 | 22 | 4.120756 | 4.89007 | 1.140201 | 0 | 4.563622 | 0
2018-02-27 07:16 | 154439.6 | 960.0003 | 2 | 22 | 4.149613 | 4.890099 | 1.303181 | 0 | 5.237515 | 0
2018-02-27 07:18 | 154559.6 | 1080.0026 | 2 | 22 | 4.18268 | 4.889952 | 1.466168 | 0 | 5.91649 | 0
2018-02-27 07:20 | 154679.6 | 1200.0027 | 2 | 22 | 4.200401 | 4.530369 | 1.625983 | 0 | 6.587058 | 0
2018-02-27 07:22 | 154799.6 | 1320.0012 | 2 | 22 | 4.200412 | 3.91268 | 1.766512 | 0 | 7.177336 | 0
2018-02-27 07:24 | 154919.6 | 1440.0012 | 2 | 22 | 4.200397 | 3.351515 | 1.887395 | 0 | 7.685095 | 0
2018-02-27 07:24 | 154940.5 | 1460.9217 | 2 | 22 | 4.200397 | 3.259991 | 1.906602 | 0 | 7.765769 | 0
2018-02-27 07:26 | 155060.5 | 120.0018 | 3 | 22 | 4.229736 | 3.260078 | 2.014835 | 4.32e-10 | 8.221877 | 1.762e-09
2018-02-27 07:28 | 155180.5 | 240.0017 | 3 | 22 | 4.263204 | 3.260023 | 2.123487 | 4.32e-10 | 8.683242 | 1.762e-09
2018-02-27 07:30 | 155300.5 | 360.0003 | 3 | 22 | 4.298865 | 3.259928 | 2.232142 | 4.32e-10 | 9.148381 | 1.762e-09
2018-02-27 07:32 | 155420.5 | 480.0018 | 3 | 22 | 4.33654 | 3.260065 | 2.340802 | 4.32e-10 | 9.617523 | 1.762e-09
2018-02-27 07:34 | 155540.5 | 600.0003 | 3 | 22 | 4.375825 | 3.260071 | 2.449458 | 4.32e-10 | 10.09083 | 1.762e-09
2018-02-27 07:36 | 155660.5 | 720.0019 | 3 | 22 | 4.400405 | 2.978788 | 2.556159 | 4.32e-10 | 10.55954 | 1.762e-09
2018-02-27 07:38 | 155780.5 | 840.002 | 3 | 22 | 4.400373 | 2.448553 | 2.646231 | 4.32e-10 | 10.9559 | 1.762e-09
2018-02-27 07:40 | 155900.5 | 960.0011 | 3 | 22 | 4.400377 | 2.032173 | 2.720653 | 4.32e-10 | 11.28338 | 1.762e-09
2018-02-27 07:42 | 156020.5 | 1080.0011 | 3 | 22 | 4.400372 | 1.699636 | 2.782635 | 4.32e-10 | 11.55613 | 1.762e-09
2018-02-27 07:44 | 156140.5 | 1200.0019 | 3 | 22 | 4.400386 | 1.432232 | 2.834656 | 4.32e-10 | 11.78504 | 1.762e-09
2018-02-27 07:46 | 156260.5 | 1320.0011 | 3 | 22 | 4.400358 | 1.216133 | 2.878659 | 4.32e-10 | 11.97867 | 1.762e-09
2018-02-27 07:48 | 156380.5 | 1440.001 | 3 | 22 | 4.400359 | 1.04055 | 2.916166 | 4.32e-10 | 12.14371 | 1.762e-09
2018-02-27 07:50 | 156500.5 | 1560.0011 | 3 | 22 | 4.400348 | 0.896637 | 2.948371 | 4.32e-10 | 12.28543 | 1.762e-09
2018-02-27 07:52 | 156620.5 | 1680.0002 | 3 | 22 | 4.400357 | 0.7777328 | 2.97621 | 4.32e-10 | 12.40793 | 1.762e-09
2018-02-27 07:54 | 156740.5 | 1800.0003 | 3 | 22 | 4.400337 | 0.6782379 | 3.000424 | 4.32e-10 | 12.51448 | 1.762e-09
2018-02-27 07:55 | 156775.7 | 1835.1471 | 3 | 22 | 4.400321 | 0.6519985 | 3.006916 | 4.32e-10 | 12.54304 | 1.762e-09
2018-02-27 07:57 | 156895.7 | 120.0001 | 4 | 22 | 4.357207 | 0 | 3.006916 | 4.32e-10 | 12.54304 | 1.762e-09
2018-02-27 07:59 | 157015.7 | 240.0008 | 4 | 22 | 4.354208 | 0 | 3.006916 | 4.32e-10 | 12.54304 | 1.762e-09
2018-02-27 08:00 | 157075.7 | 300.0039 | 4 | 22 | 4.353286 | 0 | 3.006916 | 4.32e-10 | 12.54304 | 1.762e-09
2018-02-27 08:02 | 157195.8 | 120.0026 | 5 | 22 | 4.125041 | -3.259838 | 3.006916 | 0.1086524 | 12.54304 | 0.4513225
2018-02-27 08:04 | 157315.8 | 240.0018 | 5 | 22 | 4.082495 | -3.259953 | 3.006916 | 0.2173078 | 12.54304 | 0.897202
2018-02-27 08:06 | 157435.8 | 360.0014 | 5 | 22 | 4.040495 | -3.260216 | 3.006916 | 0.3259683 | 12.54304 | 1.338525
2018-02-27 08:08 | 157555.8 | 480.0002 | 5 | 22 | 3.998636 | -3.259934 | 3.006916 | 0.4346244 | 12.54304 | 1.775273
2018-02-27 08:10 | 157675.8 | 600.0018 | 5 | 22 | 3.957299 | -3.259867 | 3.006916 | 0.5432826 | 12.54304 | 2.207504
2018-02-27 08:12 | 157795.8 | 720.001 | 5 | 22 | 3.917042 | -3.259852 | 3.006916 | 0.6519393 | 12.54304 | 2.63529
2018-02-27 08:14 | 157915.8 | 840.001 | 5 | 22 | 3.878414 | -3.259809 | 3.006916 | 0.7605937 | 12.54304 | 3.058777
2018-02-27 08:16 | 158035.8 | 960.0002 | 5 | 22 | 3.841909 | -3.25984 | 3.006916 | 0.8692508 | 12.54304 | 3.47819
2018-02-27 08:18 | 158155.8 | 1080.0018 | 5 | 22 | 3.807711 | -3.2598 | 3.006916 | 0.9779086 | 12.54304 | 3.893764
2018-02-27 08:20 | 158275.8 | 1200.0003 | 5 | 22 | 3.775696 | -3.259831 | 3.006916 | 1.086565 | 12.54304 | 4.305738
2018-02-27 08:22 | 158395.8 | 1320.0001 | 5 | 22 | 3.745573 | -3.259997 | 3.006916 | 1.195222 | 12.54304 | 4.714343
2018-02-27 08:24 | 158515.8 | 1440.0018 | 5 | 22 | 3.717122 | -3.259955 | 3.006916 | 1.303881 | 12.54304 | 5.119771
2018-02-27 08:26 | 158635.8 | 1560.0026 | 5 | 22 | 3.690386 | -3.259907 | 3.006916 | 1.412536 | 12.54304 | 5.522188
2018-02-27 08:28 | 158755.8 | 1680.0009 | 5 | 22 | 3.665469 | -3.259928 | 3.006916 | 1.521184 | 12.54304 | 5.92177
2018-02-27 08:30 | 158875.8 | 1800.0002 | 5 | 22 | 3.642487 | -3.25994 | 3.006916 | 1.629849 | 12.54304 | 6.318811
2018-02-27 08:32 | 158995.8 | 1920.0001 | 5 | 22 | 3.621522 | -3.259807 | 3.006916 | 1.738504 | 12.54304 | 6.713426
2018-02-27 08:34 | 159115.8 | 2040.001 | 5 | 22 | 3.602544 | -3.259873 | 3.006916 | 1.847162 | 12.54304 | 7.105886
2018-02-27 08:36 | 159235.8 | 2160.0002 | 5 | 22 | 3.585044 | -3.259912 | 3.006916 | 1.955818 | 12.54304 | 7.496361
2018-02-27 08:38 | 159355.8 | 2280.0009 | 5 | 22 | 3.568218 | -3.259905 | 3.006916 | 2.064473 | 12.54304 | 7.884978
2018-02-27 08:40 | 159475.8 | 2400.0001 | 5 | 22 | 3.551208 | -3.259875 | 3.006916 | 2.173131 | 12.54304 | 8.271775
2018-02-27 08:42 | 159595.8 | 2520.0002 | 5 | 22 | 3.533932 | -3.259896 | 3.006916 | 2.281789 | 12.54304 | 8.656706
2018-02-27 08:44 | 159715.8 | 2640.0002 | 5 | 22 | 3.515841 | -3.259821 | 3.006916 | 2.390448 | 12.54304 | 9.039726
2018-02-27 08:46 | 159835.8 | 2760.001 | 5 | 22 | 3.494487 | -3.259863 | 3.006916 | 2.499106 | 12.54304 | 9.420648
2018-02-27 08:48 | 159955.8 | 2880.0001 | 5 | 22 | 3.46509 | -3.259917 | 3.006916 | 2.607759 | 12.54304 | 9.798814
2018-02-27 08:50 | 160075.8 | 3000.0001 | 5 | 22 | 3.424968 | -3.259838 | 3.006916 | 2.716397 | 12.54304 | 10.17319
2018-02-27 08:52 | 160195.8 | 3120.0002 | 5 | 22 | 3.366619 | -3.259842 | 3.006916 | 2.825067 | 12.54304 | 10.54247
2018-02-27 08:54 | 160315.8 | 3240.001 | 5 | 22 | 3.247351 | -3.260161 | 3.006916 | 2.933722 | 12.54304 | 10.90284
2018-02-27 08:55 | 160395.3 | 3319.5128 | 5 | 22 | 2.999965 | -3.259933 | 3.006916 | 3.00572 | 12.54304 | 11.12955
2018-02-27 08:57 | 160515.4 | 120.0002 | 6 | 22 | 3.272359 | 0 | 3.006916 | 3.00572 | 12.54304 | 11.12955
2018-02-27 08:59 | 160635.4 | 240.0002 | 6 | 22 | 3.285076 | 0 | 3.006916 | 3.00572 | 12.54304 | 11.12955
2018-02-27 09:00 | 160695.4 | 300.0031 | 6 | 22 | 3.289235 | 0 | 3.006916 | 3.00572 | 12.54304 | 11.12955
2018-02-27 09:00 | 160695.4 | 0.004 | 7 | 23 | 3.28933 | 0 | 0 | 0 | 0 | 0
2018-02-27 09:02 | 160815.5 | 120.0005 | 2 | 23 | 3.925659 | 4.890171 | 0.1623092 | 0 | 0.6164136 | 0
2018-02-27 09:04 | 160935.5 | 240.0019 | 2 | 23 | 3.975389 | 4.889835 | 0.3252897 | 0 | 1.260885 | 0
2018-02-27 09:06 | 161055.5 | 360.0003 | 2 | 23 | 4.01225 | 4.889778 | 0.4882673 | 0 | 1.911848 | 0
2018-02-27 09:08 | 161175.5 | 480.0003 | 2 | 23 | 4.044134 | 4.890165 | 0.6512457 | 0 | 2.568426 | 0
2018-02-27 09:10 | 161295.5 | 600.0011 | 2 | 23 | 4.071718 | 4.890186 | 0.8142315 | 0 | 3.229858 | 0
2018-02-27 09:12 | 161415.5 | 720.0012 | 2 | 23 | 4.096717 | 4.89003 | 0.9772189 | 0 | 3.895565 | 0
2018-02-27 09:14 | 161535.5 | 840.0012 | 2 | 23 | 4.121842 | 4.889978 | 1.140205 | 0 | 4.565286 | 0
2018-02-27 09:16 | 161655.5 | 960.0012 | 2 | 23 | 4.150706 | 4.890047 | 1.303188 | 0 | 5.239367 | 0
2018-02-27 09:18 | 161775.5 | 1080.002 | 2 | 23 | 4.183787 | 4.890001 | 1.466176 | 0 | 5.918528 | 0
2018-02-27 09:20 | 161895.5 | 1200.0019 | 2 | 23 | 4.200395 | 4.511478 | 1.625623 | 0 | 6.587637 | 0
2018-02-27 09:22 | 162015.5 | 1320.0003 | 2 | 23 | 4.200405 | 3.896372 | 1.765576 | 0 | 7.175495 | 0
2018-02-27 09:24 | 162135.5 | 1440.002 | 2 | 23 | 4.200374 | 3.338266 | 1.885983 | 0 | 7.681253 | 0
2018-02-27 09:25 | 162153.5 | 1458.0609 | 2 | 23 | 4.200387 | 3.259998 | 1.902533 | 0 | 7.750772 | 0
2018-02-27 09:27 | 162273.6 | 120.0019 | 3 | 23 | 4.229676 | 3.260155 | 2.010756 | 0 | 8.206827 | 0
2018-02-27 09:29 | 162393.6 | 240.0003 | 3 | 23 | 4.263143 | 3.259897 | 2.11941 | 0 | 8.668195 | 0
2018-02-27 09:31 | 162513.6 | 360.0011 | 3 | 23 | 4.298861 | 3.260067 | 2.22807 | 0 | 9.133352 | 0
2018-02-27 09:33 | 162633.6 | 480.0026 | 3 | 23 | 4.336561 | 3.259995 | 2.33673 | 0 | 9.602497 | 0
2018-02-27 09:35 | 162753.6 | 600.0018 | 3 | 23 | 4.375859 | 3.259939 | 2.445384 | 0 | 10.0758 | 0
2018-02-27 09:37 | 162873.6 | 720.0008 | 3 | 23 | 4.400397 | 2.977921 | 2.552066 | 0 | 10.54443 | 0
2018-02-27 09:39 | 162993.6 | 840.0019 | 3 | 23 | 4.400395 | 2.44924 | 2.642119 | 0 | 10.9407 | 0
2018-02-27 09:41 | 163113.6 | 960.0027 | 3 | 23 | 4.400367 | 2.032722 | 2.716561 | 0 | 11.26828 | 0
2018-02-27 09:43 | 163233.6 | 1080.0027 | 3 | 23 | 4.400397 | 1.701242 | 2.778577 | 0 | 11.54117 | 0
2018-02-27 09:45 | 163353.6 | 1200.0019 | 3 | 23 | 4.400358 | 1.433329 | 2.83064 | 0 | 11.77027 | 0
2018-02-27 09:47 | 163473.6 | 1320.0011 | 3 | 23 | 4.40035 | 1.217409 | 2.874697 | 0 | 11.96414 | 0
2018-02-27 09:49 | 163593.6 | 1440.0003 | 3 | 23 | 4.400364 | 1.042551 | 2.912266 | 0 | 12.12945 | 0
2018-02-27 09:51 | 163713.6 | 1560.0002 | 3 | 23 | 4.400349 | 0.8982067 | 2.944536 | 0 | 12.27145 | 0
2018-02-27 09:53 | 163833.6 | 1680.0011 | 3 | 23 | 4.400353 | 0.7797279 | 2.972446 | 0 | 12.39427 | 0
2018-02-27 09:55 | 163953.6 | 1800.0012 | 3 | 23 | 4.400337 | 0.6800194 | 2.996726 | 0 | 12.5011 | 0
2018-02-27 09:55 | 163991.7 | 1838.1496 | 3 | 23 | 4.400347 | 0.6519966 | 3.003782 | 0 | 12.53215 | 0
2018-02-27 09:57 | 164111.7 | 120 | 4 | 23 | 4.357077 | 0 | 3.003782 | 0 | 12.53215 | 0
2018-02-27 09:59 | 164231.7 | 240 | 4 | 23 | 4.354041 | 0 | 3.003782 | 0 | 12.53215 | 0
2018-02-27 10:00 | 164291.7 | 300.0006 | 4 | 23 | 4.353118 | 0 | 3.003782 | 0 | 12.53215 | 0
2018-02-27 10:02 | 164411.8 | 120.0003 | 5 | 23 | 4.12408 | -3.260079 | 3.003782 | 0.1086496 | 12.53215 | 0.4512161
2018-02-27 10:04 | 164531.8 | 240.0009 | 5 | 23 | 4.081525 | -3.259865 | 3.003782 | 0.2172893 | 12.53215 | 0.8969281
2018-02-27 10:06 | 164651.8 | 360.0002 | 5 | 23 | 4.039579 | -3.25981 | 3.003782 | 0.3259637 | 12.53215 | 1.338205
2018-02-27 10:08 | 164771.8 | 480.0002 | 5 | 23 | 3.997735 | -3.260113 | 3.003782 | 0.434622 | 12.53215 | 1.774863
2018-02-27 10:10 | 164891.8 | 600.0002 | 5 | 23 | 3.95644 | -3.259919 | 3.003782 | 0.5432729 | 12.53215 | 2.206971
2018-02-27 10:12 | 165011.8 | 720.0002 | 5 | 23 | 3.916231 | -3.259955 | 3.003782 | 0.6519342 | 12.53215 | 2.634686
2018-02-27 10:14 | 165131.8 | 840.0018 | 5 | 23 | 3.877604 | -3.260094 | 3.003782 | 0.7605889 | 12.53215 | 3.058088
2018-02-27 10:16 | 165251.8 | 960.0002 | 5 | 23 | 3.84115 | -3.259844 | 3.003782 | 0.8692439 | 12.53215 | 3.477408
2018-02-27 10:18 | 165371.8 | 1080.0002 | 5 | 23 | 3.807004 | -3.25987 | 3.003782 | 0.9779025 | 12.53215 | 3.892905
2018-02-27 10:20 | 165491.8 | 1200.0002 | 5 | 23 | 3.775039 | -3.26018 | 3.003782 | 1.086558 | 12.53215 | 4.304802
2018-02-27 10:22 | 165611.8 | 1320.0018 | 5 | 23 | 3.744925 | -3.259928 | 3.003782 | 1.195217 | 12.53215 | 4.713341
2018-02-27 10:24 | 165731.8 | 1440.0009 | 5 | 23 | 3.71648 | -3.259901 | 3.003782 | 1.303853 | 12.53215 | 5.118616
2018-02-27 10:26 | 165851.8 | 1560.0002 | 5 | 23 | 3.689773 | -3.259903 | 3.003782 | 1.412528 | 12.53215 | 5.521039
2018-02-27 10:28 | 165971.8 | 1680.0002 | 5 | 23 | 3.664891 | -3.259945 | 3.003782 | 1.521179 | 12.53215 | 5.920568
2018-02-27 10:30 | 166091.8 | 1800.0002 | 5 | 23 | 3.641913 | -3.259863 | 3.003782 | 1.629836 | 12.53215 | 6.317517
2018-02-27 10:32 | 166211.8 | 1920.0018 | 5 | 23 | 3.620957 | -3.260018 | 3.003782 | 1.738495 | 12.53215 | 6.712086
2018-02-27 10:34 | 166331.8 | 2040.0002 | 5 | 23 | 3.602035 | -3.25976 | 3.003782 | 1.847144 | 12.53215 | 7.104454
2018-02-27 10:36 | 166451.8 | 2160.0002 | 5 | 23 | 3.584565 | -3.259915 | 3.003782 | 1.9558 | 12.53215 | 7.494877
2018-02-27 10:38 | 166571.8 | 2280.0018 | 5 | 23 | 3.567769 | -3.25998 | 3.003782 | 2.064457 | 12.53215 | 7.883452
2018-02-27 10:40 | 166691.8 | 2400.0026 | 5 | 23 | 3.550746 | -3.259896 | 3.003782 | 2.173114 | 12.53215 | 8.270195
2018-02-27 10:42 | 166811.8 | 2520.001 | 5 | 23 | 3.533494 | -3.259821 | 3.003782 | 2.281768 | 12.53215 | 8.655062
2018-02-27 10:44 | 166931.8 | 2640.001 | 5 | 23 | 3.515377 | -3.260169 | 3.003782 | 2.390407 | 12.53215 | 9.037966
2018-02-27 10:46 | 167051.8 | 2760.0018 | 5 | 23 | 3.494 | -3.259854 | 3.003782 | 2.499077 | 12.53215 | 9.41888
2018-02-27 10:48 | 167171.8 | 2880.0002 | 5 | 23 | 3.464478 | -3.25988 | 3.003782 | 2.60773 | 12.53215 | 9.796988
2018-02-27 10:50 | 167291.8 | 3000.0002 | 5 | 23 | 3.42417 | -3.260001 | 3.003782 | 2.716386 | 12.53215 | 10.17135
2018-02-27 10:52 | 167411.8 | 3120.001 | 5 | 23 | 3.365368 | -3.260022 | 3.003782 | 2.825038 | 12.53215 | 10.54046
2018-02-27 10:54 | 167531.8 | 3240.0002 | 5 | 23 | 3.244333 | -3.260018 | 3.003782 | 2.933689 | 12.53215 | 10.90061
2018-02-27 10:56 | 167609.7 | 3317.864 | 5 | 23 | 2.999973 | -3.260235 | 3.003782 | 3.004197 | 12.53215 | 11.12248
2018-02-27 10:58 | 167729.7 | 120.0002 | 6 | 23 | 3.272789 | 0 | 3.003782 | 3.004197 | 12.53215 | 11.12248
2018-02-27 11:00 | 167849.7 | 240.0001 | 6 | 23 | 3.285452 | 0 | 3.003782 | 3.004197 | 12.53215 | 11.12248
2018-02-27 11:01 | 167909.7 | 300.0023 | 6 | 23 | 3.289608 | 0 | 3.003782 | 3.004197 | 12.53215 | 11.12248
2018-02-27 11:01 | 167909.8 | 0.0024 | 7 | 24 | 3.289562 | 0 | 0 | 0 | 0 | 0
2018-02-27 11:03 | 168029.9 | 120.001 | 2 | 24 | 3.925051 | 4.89023 | 0.1623064 | 4.861e-09 | 0.6162762 | 1.599e-08
2018-02-27 11:05 | 168149.9 | 240.0018 | 2 | 24 | 3.975237 | 4.89012 | 0.3252913 | 4.861e-09 | 1.260726 | 1.599e-08
2018-02-27 11:07 | 168269.9 | 360.0018 | 2 | 24 | 4.012056 | 4.890137 | 0.4882667 | 4.861e-09 | 1.91165 | 1.599e-08
2018-02-27 11:09 | 168389.9 | 480.0019 | 2 | 24 | 4.043943 | 4.890135 | 0.6512444 | 4.861e-09 | 2.568196 | 1.599e-08
2018-02-27 11:11 | 168509.9 | 600.0018 | 2 | 24 | 4.071568 | 4.88999 | 0.8142275 | 4.861e-09 | 3.229592 | 1.599e-08
2018-02-27 11:13 | 168629.9 | 720.0019 | 2 | 24 | 4.096606 | 4.89002 | 0.9772163 | 4.861e-09 | 3.895281 | 1.599e-08
2018-02-27 11:15 | 168749.9 | 840.0011 | 2 | 24 | 4.121683 | 4.890125 | 1.140203 | 4.861e-09 | 4.564981 | 1.599e-08
2018-02-27 11:17 | 168869.9 | 960.0003 | 2 | 24 | 4.150548 | 4.890123 | 1.303184 | 4.861e-09 | 5.23903 | 1.599e-08
2018-02-27 11:19 | 168989.9 | 1080.0011 | 2 | 24 | 4.183595 | 4.890013 | 1.466174 | 4.861e-09 | 5.918168 | 1.599e-08
2018-02-27 11:21 | 169109.9 | 1200.0018 | 2 | 24 | 4.200415 | 4.515766 | 1.625686 | 4.861e-09 | 6.587533 | 1.599e-08
2018-02-27 11:23 | 169229.9 | 1320.001 | 2 | 24 | 4.200422 | 3.901257 | 1.765782 | 4.861e-09 | 7.175993 | 1.599e-08
2018-02-27 11:25 | 169349.9 | 1440.0003 | 2 | 24 | 4.200377 | 3.341497 | 1.886307 | 4.861e-09 | 7.682248 | 1.599e-08
2018-02-27 11:25 | 169368.7 | 1458.8599 | 2 | 24 | 4.200397 | 3.259998 | 1.903598 | 4.861e-09 | 7.754877 | 1.599e-08
2018-02-27 11:27 | 169488.7 | 120.0019 | 3 | 24 | 4.229722 | 3.260077 | 2.011817 | 4.861e-09 | 8.21092 | 1.599e-08
2018-02-27 11:29 | 169608.7 | 240.0018 | 3 | 24 | 4.263222 | 3.260046 | 2.120474 | 4.861e-09 | 8.672308 | 1.599e-08
2018-02-27 11:31 | 169728.7 | 360.0003 | 3 | 24 | 4.298931 | 3.260099 | 2.229126 | 4.861e-09 | 9.137439 | 1.599e-08
2018-02-27 11:33 | 169848.7 | 480 | 3 | 24 | 4.336625 | 3.259878 | 2.337777 | 4.861e-09 | 9.60655 | 1.599e-08
2018-02-27 11:35 | 169968.7 | 600.0018 | 3 | 24 | 4.37593 | 3.259998 | 2.446443 | 4.861e-09 | 10.07992 | 1.599e-08
2018-02-27 11:37 | 170088.7 | 720.0003 | 3 | 24 | 4.4004 | 2.977564 | 2.553114 | 4.861e-09 | 10.5485 | 1.599e-08
2018-02-27 11:39 | 170208.7 | 840.0019 | 3 | 24 | 4.400387 | 2.449175 | 2.643171 | 4.861e-09 | 10.94479 | 1.599e-08
2018-02-27 11:41 | 170328.7 | 960.0011 | 3 | 24 | 4.400364 | 2.032614 | 2.717608 | 4.861e-09 | 11.27234 | 1.599e-08
2018-02-27 11:43 | 170448.7 | 1080.0011 | 3 | 24 | 4.400367 | 1.700489 | 2.779629 | 4.861e-09 | 11.54526 | 1.599e-08
2018-02-27 11:45 | 170568.7 | 1200.0011 | 3 | 24 | 4.400367 | 1.433584 | 2.831696 | 4.861e-09 | 11.77437 | 1.599e-08
2018-02-27 11:47 | 170688.7 | 1320.0003 | 3 | 24 | 4.400375 | 1.218084 | 2.875758 | 4.861e-09 | 11.96826 | 1.599e-08
2018-02-27 11:49 | 170808.7 | 1440.0013 | 3 | 24 | 4.400381 | 1.042896 | 2.913329 | 4.861e-09 | 12.13359 | 1.599e-08
2018-02-27 11:51 | 170928.7 | 1560.0002 | 3 | 24 | 4.400339 | 0.8982258 | 2.9456 | 4.861e-09 | 12.27559 | 1.599e-08
2018-02-27 11:53 | 171048.7 | 1680.0011 | 3 | 24 | 4.400352 | 0.7795887 | 2.973508 | 4.861e-09 | 12.39839 | 1.599e-08
2018-02-27 11:55 | 171168.7 | 1800.0011 | 3 | 24 | 4.400359 | 0.6803799 | 2.997785 | 4.861e-09 | 12.50522 | 1.599e-08
2018-02-27 11:56 | 171206.8 | 1838.0568 | 3 | 24 | 4.400343 | 0.6519928 | 3.004823 | 4.861e-09 | 12.53619 | 1.599e-08
2018-02-27 11:58 | 171326.8 | 120.0009 | 4 | 24 | 4.357087 | 0 | 3.004823 | 4.861e-09 | 12.53619 | 1.599e-08
2018-02-27 12:00 | 171446.8 | 240.0002 | 4 | 24 | 4.354067 | 0 | 3.004823 | 4.861e-09 | 12.53619 | 1.599e-08
2018-02-27 12:01 | 171506.8 | 300.0037 | 4 | 24 | 4.353142 | 0 | 3.004823 | 4.861e-09 | 12.53619 | 1.599e-08
2018-02-27 12:03 | 171626.9 | 120.0004 | 5 | 24 | 4.124194 | -3.259982 | 3.004823 | 0.1086461 | 12.53619 | 0.451211
2018-02-27 12:05 | 171746.9 | 240.0002 | 5 | 24 | 4.081636 | -3.259928 | 3.004823 | 0.2173023 | 12.53619 | 0.8970019
2018-02-27 12:07 | 171866.9 | 360.001 | 5 | 24 | 4.039662 | -3.25988 | 3.004823 | 0.3259524 | 12.53619 | 1.338192
2018-02-27 12:09 | 171986.9 | 480.0019 | 5 | 24 | 3.997816 | -3.259915 | 3.004823 | 0.4346124 | 12.53619 | 1.774864
2018-02-27 12:11 | 172106.9 | 600.0004 | 5 | 24 | 3.956525 | -3.259892 | 3.004823 | 0.5432685 | 12.53619 | 2.207
2018-02-27 12:13 | 172226.9 | 720.0006 | 5 | 24 | 3.916267 | -3.259978 | 3.004823 | 0.6519254 | 12.53619 | 2.634704
2018-02-27 12:15 | 172346.9 | 840.0019 | 5 | 24 | 3.877666 | -3.259873 | 3.004823 | 0.7605798 | 12.53619 | 3.05811
2018-02-27 12:17 | 172466.9 | 960.001 | 5 | 24 | 3.841187 | -3.259863 | 3.004823 | 0.8692248 | 12.53619 | 3.477395
2018-02-27 12:19 | 172586.9 | 1080.001 | 5 | 24 | 3.807016 | -3.259961 | 3.004823 | 0.9778811 | 12.53619 | 3.892888
2018-02-27 12:21 | 172706.9 | 1200.0003 | 5 | 24 | 3.775014 | -3.259772 | 3.004823 | 1.086542 | 12.53619 | 4.304804
2018-02-27 12:23 | 172826.9 | 1320.0003 | 5 | 24 | 3.744893 | -3.259913 | 3.004823 | 1.195198 | 12.53619 | 4.713331
2018-02-27 12:25 | 172946.9 | 1440.0003 | 5 | 24 | 3.716474 | -3.259867 | 3.004823 | 1.303852 | 12.53619 | 5.11867
2018-02-27 12:27 | 173066.9 | 1560.001 | 5 | 24 | 3.689761 | -3.259955 | 3.004823 | 1.4125 | 12.53619 | 5.520988
2018-02-27 12:29 | 173186.9 | 1680.0002 | 5 | 24 | 3.664851 | -3.259873 | 3.004823 | 1.521158 | 12.53619 | 5.92054
2018-02-27 12:31 | 173306.9 | 1800.0003 | 5 | 24 | 3.64185 | -3.259831 | 3.004823 | 1.629817 | 12.53619 | 6.317488
2018-02-27 12:33 | 173426.9 | 1920.0019 | 5 | 24 | 3.620897 | -3.259919 | 3.004823 | 1.738472 | 12.53619 | 6.71204
2018-02-27 12:35 | 173546.9 | 2040.0015 | 5 | 24 | 3.601954 | -3.260218 | 3.004823 | 1.847127 | 12.53619 | 7.104423
2018-02-27 12:37 | 173666.9 | 2160.0011 | 5 | 24 | 3.584465 | -3.259905 | 3.004823 | 1.955781 | 12.53619 | 7.494829
2018-02-27 12:39 | 173786.9 | 2280.001 | 5 | 24 | 3.567645 | -3.260161 | 3.004823 | 2.064438 | 12.53619 | 7.883392
2018-02-27 12:41 | 173906.9 | 2400.001 | 5 | 24 | 3.550631 | -3.259888 | 3.004823 | 2.173084 | 12.53619 | 8.270082
2018-02-27 12:43 | 174026.9 | 2520.0011 | 5 | 24 | 3.53334 | -3.259867 | 3.004823 | 2.28175 | 12.53619 | 8.654979
2018-02-27 12:45 | 174146.9 | 2640.0011 | 5 | 24 | 3.515225 | -3.259884 | 3.004823 | 2.390406 | 12.53619 | 9.037928
2018-02-27 12:47 | 174266.9 | 2760.0011 | 5 | 24 | 3.493784 | -3.260031 | 3.004823 | 2.499063 | 12.53619 | 9.418771
2018-02-27 12:49 | 174386.9 | 2880.0019 | 5 | 24 | 3.464232 | -3.259924 | 3.004823 | 2.607714 | 12.53619 | 9.796846
2018-02-27 12:51 | 174506.9 | 3000.0011 | 5 | 24 | 3.42384 | -3.260085 | 3.004823 | 2.716368 | 12.53619 | 10.17118
2018-02-27 12:53 | 174626.9 | 3120.0018 | 5 | 24 | 3.364932 | -3.259961 | 3.004823 | 2.825021 | 12.53619 | 10.54024
2018-02-27 12:55 | 174746.9 | 3240.0012 | 5 | 24 | 3.243394 | -3.259817 | 3.004823 | 2.933674 | 12.53619 | 10.90034
2018-02-27 12:56 | 174824.4 | 3317.4472 | 5 | 24 | 2.999989 | -3.259851 | 3.004823 | 3.003797 | 12.53619 | 11.12095
2018-02-27 12:58 | 174944.4 | 120.0001 | 6 | 24 | 3.273319 | 0 | 3.004823 | 3.003797 | 12.53619 | 11.12095
2018-02-27 13:00 | 175064.4 | 240 | 6 | 24 | 3.286021 | 0 | 3.004823 | 3.003797 | 12.53619 | 11.12095
2018-02-27 13:01 | 175124.4 | 300.0022 | 6 | 24 | 3.290169 | 0 | 3.004823 | 3.003797 | 12.53619 | 11.12095
2018-02-27 13:01 | 175124.4 | 0.0024 | 7 | 25 | 3.290174 | 0 | 0 | 0 | 0 | 0
2018-02-27 13:03 | 175244.5 | 120.0019 | 2 | 25 | 3.925553 | 4.889881 | 0.1623137 | 2.898e-09 | 0.6164029 | 9.534e-09
2018-02-27 13:05 | 175364.5 | 240.0004 | 2 | 25 | 3.975678 | 4.890207 | 0.3252973 | 2.898e-09 | 1.260921 | 9.534e-09
2018-02-27 13:07 | 175484.5 | 360.0012 | 2 | 25 | 4.012527 | 4.8899 | 0.488276 | 2.898e-09 | 1.911934 | 9.534e-09
2018-02-27 13:09 | 175604.5 | 480.0007 | 2 | 25 | 4.04443 | 4.889755 | 0.6512519 | 2.898e-09 | 2.568552 | 9.534e-09
2018-02-27 13:11 | 175724.5 | 600.0011 | 2 | 25 | 4.072009 | 4.890032 | 0.8142377 | 2.898e-09 | 3.230033 | 9.534e-09
2018-02-27 13:13 | 175844.5 | 720.0011 | 2 | 25 | 4.097011 | 4.890095 | 0.9772282 | 2.898e-09 | 3.895798 | 9.534e-09
2018-02-27 13:15 | 175964.5 | 840.0012 | 2 | 25 | 4.122096 | 4.890068 | 1.140212 | 2.898e-09 | 4.565552 | 9.534e-09
2018-02-27 13:17 | 176084.5 | 960.0012 | 2 | 25 | 4.150978 | 4.889957 | 1.3032 | 2.898e-09 | 5.239699 | 9.534e-09
2018-02-27 13:19 | 176204.5 | 1080.0019 | 2 | 25 | 4.184079 | 4.890089 | 1.466183 | 2.898e-09 | 5.918883 | 9.534e-09
2018-02-27 13:21 | 176324.5 | 1200.0004 | 2 | 25 | 4.200393 | 4.507595 | 1.625543 | 2.898e-09 | 6.587646 | 9.534e-09
2018-02-27 13:23 | 176444.5 | 1320.0021 | 2 | 25 | 4.200392 | 3.894287 | 1.765413 | 2.898e-09 | 7.175156 | 9.534e-09
2018-02-27 13:25 | 176564.5 | 1440.002 | 2 | 25 | 4.200403 | 3.338545 | 1.885786 | 2.898e-09 | 7.680769 | 9.534e-09
2018-02-27 13:25 | 176582.4 | 1457.9202 | 2 | 25 | 4.200393 | 3.259977 | 1.902204 | 2.898e-09 | 7.749733 | 9.534e-09
2018-02-27 13:27 | 176702.4 | 120.0012 | 3 | 25 | 4.229713 | 3.260088 | 2.010429 | 2.898e-09 | 8.205801 | 9.534e-09
2018-02-27 13:29 | 176822.4 | 240.0019 | 3 | 25 | 4.263183 | 3.259861 | 2.119083 | 2.898e-09 | 8.667176 | 9.534e-09
2018-02-27 13:31 | 176942.4 | 360.0019 | 3 | 25 | 4.298882 | 3.260088 | 2.227743 | 2.898e-09 | 9.132332 | 9.534e-09
2018-02-27 13:33 | 177062.4 | 480.0019 | 3 | 25 | 4.336585 | 3.26 | 2.336396 | 2.898e-09 | 9.601452 | 9.534e-09
2018-02-27 13:35 | 177182.4 | 600.0003 | 3 | 25 | 4.375868 | 3.260078 | 2.445052 | 2.898e-09 | 10.07477 | 9.534e-09
2018-02-27 13:37 | 177302.4 | 720.0019 | 3 | 25 | 4.400381 | 2.978224 | 2.551741 | 2.898e-09 | 10.54343 | 9.534e-09
2018-02-27 13:39 | 177422.4 | 840.002 | 3 | 25 | 4.400387 | 2.450174 | 2.641823 | 2.898e-09 | 10.93983 | 9.534e-09
2018-02-27 13:41 | 177542.4 | 960.002 | 3 | 25 | 4.400377 | 2.034061 | 2.716293 | 2.898e-09 | 11.26752 | 9.534e-09
2018-02-27 13:43 | 177662.4 | 1080.0011 | 3 | 25 | 4.400357 | 1.700869 | 2.778348 | 2.898e-09 | 11.54059 | 9.534e-09
2018-02-27 13:45 | 177782.4 | 1200.0011 | 3 | 25 | 4.40037 | 1.434622 | 2.830453 | 2.898e-09 | 11.76987 | 9.534e-09
2018-02-27 13:47 | 177902.4 | 1320.002 | 3 | 25 | 4.400352 | 1.218523 | 2.87455 | 2.898e-09 | 11.96391 | 9.534e-09
2018-02-27 13:49 | 178022.4 | 1440.002 | 3 | 25 | 4.400336 | 1.042955 | 2.912151 | 2.898e-09 | 12.12937 | 9.534e-09
2018-02-27 13:51 | 178142.4 | 1560.0001 | 3 | 25 | 4.400347 | 0.8995495 | 2.944452 | 2.898e-09 | 12.27151 | 9.534e-09
2018-02-27 13:53 | 178262.4 | 1680.002 | 3 | 25 | 4.400334 | 0.7804737 | 2.972387 | 2.898e-09 | 12.39443 | 9.534e-09
2018-02-27 13:55 | 178382.4 | 1800.0011 | 3 | 25 | 4.40033 | 0.680603 | 2.996692 | 2.898e-09 | 12.50138 | 9.534e-09
2018-02-27 13:56 | 178421 | 1838.5577 | 3 | 25 | 4.400337 | 0.6519985 | 3.003829 | 2.898e-09 | 12.53279 | 9.534e-09
2018-02-27 13:58 | 178541 | 120.0003 | 4 | 25 | 4.356998 | 0 | 3.003829 | 2.898e-09 | 12.53279 | 9.534e-09
2018-02-27 14:00 | 178661 | 240.0019 | 4 | 25 | 4.353979 | 0 | 3.003829 | 2.898e-09 | 12.53279 | 9.534e-09
2018-02-27 14:01 | 178721 | 300.0025 | 4 | 25 | 4.353026 | 0 | 3.003829 | 2.898e-09 | 12.53279 | 9.534e-09
2018-02-27 14:03 | 178841.1 | 120.001 | 5 | 25 | 4.123677 | -3.259997 | 3.003829 | 0.1086483 | 12.53279 | 0.4511704
2018-02-27 14:05 | 178961.1 | 240.0009 | 5 | 25 | 4.081134 | -3.259917 | 3.003829 | 0.2173037 | 12.53279 | 0.8969028
2018-02-27 14:07 | 179081.1 | 360.0018 | 5 | 25 | 4.039153 | -3.259926 | 3.003829 | 0.3259602 | 12.53279 | 1.338063
2018-02-27 14:09 | 179201.1 | 480.0009 | 5 | 25 | 3.997285 | -3.259982 | 3.003829 | 0.4346118 | 12.53279 | 1.774646
2018-02-27 14:11 | 179321.1 | 600.0009 | 5 | 25 | 3.956002 | -3.259953 | 3.003829 | 0.5432602 | 12.53279 | 2.206693
2018-02-27 14:13 | 179441.1 | 720.0009 | 5 | 25 | 3.915737 | -3.25983 | 3.003829 | 0.6519172 | 12.53279 | 2.63434
2018-02-27 14:15 | 179561.1 | 840.0018 | 5 | 25 | 3.877173 | -3.260012 | 3.003829 | 0.7605829 | 12.53279 | 3.057734
2018-02-27 14:17 | 179681.1 | 960.0009 | 5 | 25 | 3.840722 | -3.259989 | 3.003829 | 0.8692356 | 12.53279 | 3.476998
2018-02-27 14:19 | 179801.1 | 1080.001 | 5 | 25 | 3.806574 | -3.259892 | 3.003829 | 0.9778937 | 12.53279 | 3.892447
2018-02-27 14:21 | 179921.1 | 1200.0018 | 5 | 25 | 3.774612 | -3.25994 | 3.003829 | 1.086549 | 12.53279 | 4.304296
2018-02-27 14:23 | 180041.1 | 1320.0001 | 5 | 25 | 3.744565 | -3.259934 | 3.003829 | 1.1952 | 12.53279 | 4.712767
2018-02-27 14:25 | 180161.1 | 1440.0018 | 5 | 25 | 3.716146 | -3.259884 | 3.003829 | 1.303862 | 12.53279 | 5.118098
2018-02-27 14:27 | 180281.1 | 1560.001 | 5 | 25 | 3.689432 | -3.259867 | 3.003829 | 1.412516 | 12.53279 | 5.520404
2018-02-27 14:29 | 180401.1 | 1680.0018 | 5 | 25 | 3.664552 | -3.259894 | 3.003829 | 1.521173 | 12.53279 | 5.919918
2018-02-27 14:31 | 180521.1 | 1800.0009 | 5 | 25 | 3.64159 | -3.259828 | 3.003829 | 1.629822 | 12.53279 | 6.316802
2018-02-27 14:33 | 180641.1 | 1920.0018 | 5 | 25 | 3.620668 | -3.259972 | 3.003829 | 1.73848 | 12.53279 | 6.711333
2018-02-27 14:35 | 180761.1 | 2040.0026 | 5 | 25 | 3.60173 | -3.26018 | 3.003829 | 1.847139 | 12.53279 | 7.103706
2018-02-27 14:37 | 180881.1 | 2160.001 | 5 | 25 | 3.584289 | -3.259875 | 3.003829 | 1.955792 | 12.53279 | 7.49409
2018-02-27 14:39 | 181001.1 | 2280.001 | 5 | 25 | 3.567454 | -3.259886 | 3.003829 | 2.064451 | 12.53279 | 7.882639
2018-02-27 14:41 | 181121.1 | 2400.001 | 5 | 25 | 3.550449 | -3.259953 | 3.003829 | 2.173108 | 12.53279 | 8.269348
2018-02-27 14:43 | 181241.1 | 2520.0009 | 5 | 25 | 3.533141 | -3.259898 | 3.003829 | 2.281762 | 12.53279 | 8.65418
2018-02-27 14:45 | 181361.1 | 2640.001 | 5 | 25 | 3.514988 | -3.259938 | 3.003829 | 2.390422 | 12.53279 | 9.037115
2018-02-27 14:47 | 181481.1 | 2760.001 | 5 | 25 | 3.493496 | -3.259915 | 3.003829 | 2.499078 | 12.53279 | 9.417931
2018-02-27 14:49 | 181601.1 | 2880.001 | 5 | 25 | 3.463892 | -3.259812 | 3.003829 | 2.607731 | 12.53279 | 9.795978
2018-02-27 14:51 | 181721.1 | 3000.0017 | 5 | 25 | 3.423389 | -3.259976 | 3.003829 | 2.716389 | 12.53279 | 10.17028
2018-02-27 14:53 | 181841.1 | 3120.0018 | 5 | 25 | 3.364193 | -3.259919 | 3.003829 | 2.825044 | 12.53279 | 10.53929
2018-02-27 14:55 | 181961.1 | 3240.0018 | 5 | 25 | 3.241525 | -3.260262 | 3.003829 | 2.933698 | 12.53279 | 10.89926
2018-02-27 14:56 | 182037.5 | 3316.4104 | 5 | 25 | 2.999977 | -3.259964 | 3.003829 | 3.002881 | 12.53279 | 11.11683
2018-02-27 14:58 | 182157.6 | 120.0002 | 6 | 25 | 3.273419 | 0 | 3.003829 | 3.002881 | 12.53279 | 11.11683
2018-02-27 15:00 | 182277.6 | 240.0002 | 6 | 25 | 3.286206 | 0 | 3.003829 | 3.002881 | 12.53279 | 11.11683
2018-02-27 15:01 | 182337.6 | 300.0031 | 6 | 25 | 3.290359 | 0 | 3.003829 | 3.002881 | 12.53279 | 11.11683
2018-02-27 15:01 | 182337.6 | 0.0025 | 7 | 26 | 3.290329 | 0 | 0 | 0 | 0 | 0
2018-02-27 15:03 | 182457.7 | 120.0023 | 2 | 26 | 3.925675 | 4.890133 | 0.1623106 | 2.86e-10 | 0.6164218 | 9.4e-10
2018-02-27 15:05 | 182577.7 | 240.001 | 2 | 26 | 3.975771 | 4.88982 | 0.3252977 | 2.86e-10 | 1.260972 | 9.4e-10
2018-02-27 15:07 | 182697.7 | 360.0002 | 2 | 26 | 4.012647 | 4.890137 | 0.4882808 | 2.86e-10 | 1.912017 | 9.4e-10
2018-02-27 15:09 | 182817.7 | 480.0002 | 2 | 26 | 4.044512 | 4.890118 | 0.6512392 | 2.86e-10 | 2.568576 | 9.4e-10
2018-02-27 15:11 | 182937.7 | 600.0018 | 2 | 26 | 4.07212 | 4.890083 | 0.8142537 | 2.86e-10 | 3.230185 | 9.4e-10
2018-02-27 15:13 | 183057.7 | 720.0002 | 2 | 26 | 4.097079 | 4.890118 | 0.9772329 | 2.86e-10 | 3.895918 | 9.4e-10
2018-02-27 15:15 | 183177.7 | 840.0011 | 2 | 26 | 4.122173 | 4.890007 | 1.140226 | 2.86e-10 | 4.565723 | 9.4e-10
2018-02-27 15:17 | 183297.7 | 960.0011 | 2 | 26 | 4.151044 | 4.890034 | 1.30322 | 2.86e-10 | 5.239903 | 9.4e-10
2018-02-27 15:19 | 183417.7 | 1080.001 | 2 | 26 | 4.184093 | 4.890072 | 1.466205 | 2.86e-10 | 5.919105 | 9.4e-10
2018-02-27 15:21 | 183537.7 | 1200.0011 | 2 | 26 | 4.200412 | 4.506842 | 1.625548 | 2.86e-10 | 6.587801 | 9.4e-10
2018-02-27 15:23 | 183657.7 | 1320.0003 | 2 | 26 | 4.200415 | 3.894073 | 1.765389 | 2.86e-10 | 7.175188 | 9.4e-10
2018-02-27 15:25 | 183777.7 | 1440.0002 | 2 | 26 | 4.200401 | 3.337067 | 1.885718 | 2.86e-10 | 7.68062 | 9.4e-10
2018-02-27 15:25 | 183795.4 | 1457.6984 | 2 | 26 | 4.200399 | 3.259972 | 1.901935 | 2.86e-10 | 7.748736 | 9.4e-10
2018-02-27 15:27 | 183915.4 | 120.0017 | 3 | 26 | 4.229711 | 3.259958 | 2.010159 | 2.86e-10 | 8.204805 | 9.4e-10
2018-02-27 15:29 | 184035.4 | 240.0009 | 3 | 26 | 4.263216 | 3.259953 | 2.118814 | 2.86e-10 | 8.666181 | 9.4e-10
2018-02-27 15:31 | 184155.4 | 360.0002 | 3 | 26 | 4.298927 | 3.260118 | 2.227468 | 2.86e-10 | 9.131317 | 9.4e-10
2018-02-27 15:33 | 184275.4 | 480.0009 | 3 | 26 | 4.336633 | 3.26005 | 2.336123 | 2.86e-10 | 9.600453 | 9.4e-10
2018-02-27 15:35 | 184395.4 | 600.0017 | 3 | 26 | 4.375947 | 3.259968 | 2.444787 | 2.86e-10 | 10.07381 | 9.4e-10
2018-02-27 15:37 | 184515.4 | 720.0002 | 3 | 26 | 4.400397 | 2.977707 | 2.551455 | 2.86e-10 | 10.54239 | 9.4e-10
2018-02-27 15:39 | 184635.4 | 840.0018 | 3 | 26 | 4.400387 | 2.44998 | 2.641523 | 2.86e-10 | 10.93872 | 9.4e-10
2018-02-27 15:41 | 184755.4 | 960.0011 | 3 | 26 | 4.400373 | 2.033768 | 2.715988 | 2.86e-10 | 11.26639 | 9.4e-10
2018-02-27 15:43 | 184875.4 | 1080.0018 | 3 | 26 | 4.400394 | 1.702105 | 2.778043 | 2.86e-10 | 11.53946 | 9.4e-10
2018-02-27 15:45 | 184995.4 | 1200.0018 | 3 | 26 | 4.400355 | 1.434269 | 2.830155 | 2.86e-10 | 11.76877 | 9.4e-10
2018-02-27 15:47 | 185115.4 | 1320.0002 | 3 | 26 | 4.400361 | 1.219343 | 2.874263 | 2.86e-10 | 11.96286 | 9.4e-10
2018-02-27 15:49 | 185235.4 | 1440.0018 | 3 | 26 | 4.400375 | 1.044317 | 2.911882 | 2.86e-10 | 12.1284 | 9.4e-10
2018-02-27 15:51 | 185355.4 | 1560.0018 | 3 | 26 | 4.400352 | 0.8998222 | 2.944196 | 2.86e-10 | 12.27059 | 9.4e-10
2018-02-27 15:53 | 185475.4 | 1680.0002 | 3 | 26 | 4.400366 | 0.7811069 | 2.972142 | 2.86e-10 | 12.39357 | 9.4e-10
2018-02-27 15:55 | 185595.4 | 1800.0002 | 3 | 26 | 4.400334 | 0.6806412 | 2.996454 | 2.86e-10 | 12.50055 | 9.4e-10
2018-02-27 15:56 | 185634.6 | 1839.2111 | 3 | 26 | 4.400345 | 0.6519871 | 3.003713 | 2.86e-10 | 12.53249 | 9.4e-10
2018-02-27 15:58 | 185754.7 | 120.0003 | 4 | 26 | 4.357059 | 0 | 3.003713 | 2.86e-10 | 12.53249 | 9.4e-10
2018-02-27 16:00 | 185874.7 | 240.001 | 4 | 26 | 4.354041 | 0 | 3.003713 | 2.86e-10 | 12.53249 | 9.4e-10
2018-02-27 16:01 | 185934.7 | 300.0016 | 4 | 26 | 4.3531 | 0 | 3.003713 | 2.86e-10 | 12.53249 | 9.4e-10
2018-02-27 16:03 | 186054.7 | 120.001 | 5 | 26 | 4.123885 | -3.259849 | 3.003713 | 0.1086475 | 12.53249 | 0.4511867
2018-02-27 16:05 | 186174.7 | 240.0004 | 5 | 26 | 4.08127 | -3.259915 | 3.003713 | 0.2173048 | 12.53249 | 0.8969455
2018-02-27 16:07 | 186294.7 | 360.001 | 5 | 26 | 4.039273 | -3.259915 | 3.003713 | 0.325953 | 12.53249 | 1.338087
2018-02-27 16:09 | 186414.7 | 480.0026 | 5 | 26 | 3.997397 | -3.259957 | 3.003713 | 0.4346178 | 12.53249 | 1.774736
2018-02-27 16:11 | 186534.7 | 600.0013 | 5 | 26 | 3.956074 | -3.259863 | 3.003713 | 0.5432695 | 12.53249 | 2.206807
2018-02-27 16:13 | 186654.7 | 720.001 | 5 | 26 | 3.915782 | -3.259871 | 3.003713 | 0.6519287 | 12.53249 | 2.634469
2018-02-27 16:15 | 186774.7 | 840.0002 | 5 | 26 | 3.877177 | -3.259892 | 3.003713 | 0.7605668 | 12.53249 | 3.057757
2018-02-27 16:17 | 186894.7 | 960.001 | 5 | 26 | 3.84066 | -3.259938 | 3.003713 | 0.8692392 | 12.53249 | 3.477095
2018-02-27 16:19 | 187014.7 | 1080.001 | 5 | 26 | 3.806489 | -3.259928 | 3.003713 | 0.9778924 | 12.53249 | 3.892519
2018-02-27 16:21 | 187134.7 | 1200.0002 | 5 | 26 | 3.774505 | -3.259849 | 3.003713 | 1.086545 | 12.53249 | 4.304349
2018-02-27 16:23 | 187254.7 | 1320.0002 | 5 | 26 | 3.744374 | -3.260161 | 3.003713 | 1.195204 | 12.53249 | 4.712832
2018-02-27 16:25 | 187374.7 | 1440.0002 | 5 | 26 | 3.715964 | -3.259861 | 3.003713 | 1.303857 | 12.53249 | 5.118111
2018-02-27 16:27 | 187494.7 | 1560.0002 | 5 | 26 | 3.689229 | -3.259865 | 3.003713 | 1.412517 | 12.53249 | 5.520416
2018-02-27 16:29 | 187614.7 | 1680.001 | 5 | 26 | 3.664326 | -3.260375 | 3.003713 | 1.521169 | 12.53249 | 5.919891
2018-02-27 16:31 | 187734.7 | 1800.0009 | 5 | 26 | 3.641356 | -3.259955 | 3.003713 | 1.629812 | 12.53249 | 6.316728
2018-02-27 16:33 | 187854.7 | 1920.0002 | 5 | 26 | 3.620399 | -3.25993 | 3.003713 | 1.738485 | 12.53249 | 6.711292
2018-02-27 16:35 | 187974.7 | 2040.0018 | 5 | 26 | 3.601479 | -3.260083 | 3.003713 | 1.84714 | 12.53249 | 7.103621
2018-02-27 16:37 | 188094.7 | 2160.0026 | 5 | 26 | 3.584018 | -3.259947 | 3.003713 | 1.955797 | 12.53249 | 7.493989
2018-02-27 16:39 | 188214.7 | 2280.001 | 5 | 26 | 3.567217 | -3.2598 | 3.003713 | 2.064442 | 12.53249 | 7.88246
2018-02-27 16:41 | 188334.7 | 2400.0018 | 5 | 26 | 3.550219 | -3.259871 | 3.003713 | 2.173111 | 12.53249 | 8.269187
2018-02-27 16:43 | 188454.7 | 2520.0002 | 5 | 26 | 3.532911 | -3.260211 | 3.003713 | 2.281763 | 12.53249 | 8.653989
2018-02-27 16:45 | 188574.7 | 2640.0018 | 5 | 26 | 3.514771 | -3.259947 | 3.003713 | 2.390419 | 12.53249 | 9.036887
2018-02-27 16:47 | 188694.7 | 2760.0018 | 5 | 26 | 3.493259 | -3.25987 | 3.003713 | 2.499073 | 12.53249 | 9.417669
2018-02-27 16:49 | 188814.7 | 2880.001 | 5 | 26 | 3.463648 | -3.259951 | 3.003713 | 2.607726 | 12.53249 | 9.795691
2018-02-27 16:51 | 188934.7 | 3000.0002 | 5 | 26 | 3.423103 | -3.259831 | 3.003713 | 2.71638 | 12.53249 | 10.16995
2018-02-27 16:53 | 189054.7 | 3120.001 | 5 | 26 | 3.363811 | -3.259873 | 3.003713 | 2.825037 | 12.53249 | 10.53893
2018-02-27 16:55 | 189174.7 | 3240.0002 | 5 | 26 | 3.240833 | -3.259856 | 3.003713 | 2.933691 | 12.53249 | 10.89885
2018-02-27 16:56 | 189250.9 | 3316.1608 | 5 | 26 | 2.999977 | -3.26001 | 3.003713 | 3.002651 | 12.53249 | 11.11568
2018-02-27 16:58 | 189370.9 | 120.0002 | 6 | 26 | 3.274036 | 0 | 3.003713 | 3.002651 | 12.53249 | 11.11568
2018-02-27 17:00 | 189490.9 | 240.0002 | 6 | 26 | 3.286757 | 0 | 3.003713 | 3.002651 | 12.53249 | 11.11568
2018-02-27 17:01 | 189550.9 | 300.0015 | 6 | 26 | 3.290909 | 0 | 3.003713 | 3.002651 | 12.53249 | 11.11568
2018-02-27 17:01 | 189551 | 0.0048 | 7 | 27 | 3.290918 | 0 | 0 | 0 | 0 | 0
2018-02-27 17:03 | 189671 | 120.002 | 2 | 27 | 3.92596 | 4.889833 | 0.1623082 | 8.447e-09 | 0.6164866 | 2.7797e-08
2018-02-27 17:05 | 189791 | 240.002 | 2 | 27 | 3.976016 | 4.889872 | 0.3252903 | 8.447e-09 | 1.261057 | 2.7797e-08
2018-02-27 17:07 | 189911 | 360.0013 | 2 | 27 | 4.012845 | 4.890041 | 0.4882699 | 8.447e-09 | 1.912127 | 2.7797e-08
2018-02-27 17:09 | 190031 | 480.002 | 2 | 27 | 4.044734 | 4.889956 | 0.6512462 | 8.447e-09 | 2.568795 | 2.7797e-08
2018-02-27 17:11 | 190151 | 600.0004 | 2 | 27 | 4.072355 | 4.890085 | 0.8142259 | 8.447e-09 | 3.230305 | 2.7797e-08
2018-02-27 17:13 | 190271 | 720.0021 | 2 | 27 | 4.097342 | 4.890039 | 0.9772139 | 8.447e-09 | 3.896114 | 2.7797e-08
2018-02-27 17:15 | 190391 | 840.001 | 2 | 27 | 4.122396 | 4.890083 | 1.140196 | 8.447e-09 | 4.565912 | 2.7797e-08
2018-02-27 17:17 | 190511 | 960.0004 | 2 | 27 | 4.151256 | 4.889904 | 1.303178 | 8.447e-09 | 5.240077 | 2.7797e-08
2018-02-27 17:19 | 190631 | 1080.0004 | 2 | 27 | 4.184371 | 4.890114 | 1.466166 | 8.447e-09 | 5.919329 | 2.7797e-08
2018-02-27 17:21 | 190751 | 1200.0021 | 2 | 27 | 4.200411 | 4.502354 | 1.62541 | 8.447e-09 | 6.587627 | 2.7797e-08
2018-02-27 17:23 | 190871 | 1320.0004 | 2 | 27 | 4.200406 | 3.890228 | 1.7651 | 8.447e-09 | 7.174384 | 2.7797e-08
2018-02-27 17:25 | 190991 | 1440.0021 | 2 | 27 | 4.200387 | 3.333639 | 1.88532 | 8.447e-09 | 7.679355 | 2.7797e-08
2018-02-27 17:26 | 191008 | 1456.9689 | 2 | 27 | 4.200385 | 3.259985 | 1.90086 | 8.447e-09 | 7.744627 | 2.7797e-08
2018-02-27 17:28 | 191128 | 120.0011 | 3 | 27 | 4.229726 | 3.260075 | 2.009084 | 8.447e-09 | 8.200692 | 2.7797e-08
2018-02-27 17:30 | 191248 | 240.0003 | 3 | 27 | 4.263217 | 3.25997 | 2.117737 | 8.447e-09 | 8.662063 | 2.7797e-08
2018-02-27 17:32 | 191368 | 360 | 3 | 27 | 4.298914 | 3.259897 | 2.226391 | 8.447e-09 | 9.1272 | 2.7797e-08
2018-02-27 17:34 | 191488 | 480.0019 | 3 | 27 | 4.336631 | 3.259995 | 2.335056 | 8.447e-09 | 9.59637 | 2.7797e-08
2018-02-27 17:36 | 191608 | 600.0002 | 3 | 27 | 4.375951 | 3.259958 | 2.44371 | 8.447e-09 | 10.06968 | 2.7797e-08
2018-02-27 17:38 | 191728 | 720.0013 | 3 | 27 | 4.400413 | 2.977381 | 2.550381 | 8.447e-09 | 10.53827 | 2.7797e-08
2018-02-27 17:40 | 191848 | 840.0011 | 3 | 27 | 4.400397 | 2.449867 | 2.640448 | 8.447e-09 | 10.93461 | 2.7797e-08
2018-02-27 17:42 | 191968 | 960.0004 | 3 | 27 | 4.400378 | 2.03463 | 2.714923 | 8.447e-09 | 11.26233 | 2.7797e-08
2018-02-27 17:44 | 192088 | 1080.0019 | 3 | 27 | 4.400365 | 1.701601 | 2.776992 | 8.447e-09 | 11.53545 | 2.7797e-08
2018-02-27 17:46 | 192208 | 1200.0019 | 3 | 27 | 4.400354 | 1.43478 | 2.829115 | 8.447e-09 | 11.76481 | 2.7797e-08
2018-02-27 17:48 | 192328 | 1320.0011 | 3 | 27 | 4.40036 | 1.219639 | 2.873234 | 8.447e-09 | 11.95895 | 2.7797e-08
2018-02-27 17:50 | 192448 | 1440.0011 | 3 | 27 | 4.400364 | 1.043812 | 2.910856 | 8.447e-09 | 12.1245 | 2.7797e-08
2018-02-27 17:52 | 192568 | 1560.0019 | 3 | 27 | 4.400358 | 0.8999481 | 2.94317 | 8.447e-09 | 12.2667 | 2.7797e-08
2018-02-27 17:54 | 192688 | 1680.0019 | 3 | 27 | 4.400352 | 0.7808647 | 2.971117 | 8.447e-09 | 12.38967 | 2.7797e-08
2018-02-27 17:56 | 192808 | 1800.0003 | 3 | 27 | 4.400337 | 0.6812344 | 2.995428 | 8.447e-09 | 12.49665 | 2.7797e-08
2018-02-27 17:56 | 192847.3 | 1839.2832 | 3 | 27 | 4.400337 | 0.6519966 | 3.0027 | 8.447e-09 | 12.52865 | 2.7797e-08
2018-02-27 17:58 | 192967.3 | 120.0019 | 4 | 27 | 4.356952 | 0 | 3.0027 | 8.447e-09 | 12.52865 | 2.7797e-08
2018-02-27 18:00 | 193087.3 | 240.001 | 4 | 27 | 4.353951 | 0 | 3.0027 | 8.447e-09 | 12.52865 | 2.7797e-08
2018-02-27 18:01 | 193147.3 | 300.0023 | 4 | 27 | 4.353024 | 0 | 3.0027 | 8.447e-09 | 12.52865 | 2.7797e-08
2018-02-27 18:03 | 193267.4 | 120.0011 | 5 | 27 | 4.123436 | -3.259957 | 3.0027 | 0.1086483 | 12.52865 | 0.4511444
2018-02-27 18:05 | 193387.4 | 240.002 | 5 | 27 | 4.080878 | -3.259856 | 3.0027 | 0.2173019 | 12.52865 | 0.896842
2018-02-27 18:07 | 193507.4 | 360.0019 | 5 | 27 | 4.03889 | -3.259997 | 3.0027 | 0.3259586 | 12.52865 | 1.337975
2018-02-27 18:09 | 193627.4 | 480.0018 | 5 | 27 | 3.997041 | -3.259919 | 3.0027 | 0.4346157 | 12.52865 | 1.774553
2018-02-27 18:11 | 193747.4 | 600.0002 | 5 | 27 | 3.955725 | -3.259907 | 3.0027 | 0.5432558 | 12.52865 | 2.20654
2018-02-27 18:13 | 193867.4 | 720.002 | 5 | 27 | 3.915463 | -3.259809 | 3.0027 | 0.6519259 | 12.52865 | 2.63421
2018-02-27 18:15 | 193987.4 | 840.0011 | 5 | 27 | 3.876871 | -3.26002 | 3.0027 | 0.7605698 | 12.52865 | 3.057487
2018-02-27 18:17 | 194107.4 | 960.0004 | 5 | 27 | 3.840389 | -3.259978 | 3.0027 | 0.8692349 | 12.52865 | 3.476765
2018-02-27 18:19 | 194227.4 | 1080.0011 | 5 | 27 | 3.806245 | -3.25987 | 3.0027 | 0.9778858 | 12.52865 | 3.892152
2018-02-27 18:21 | 194347.4 | 1200.0011 | 5 | 27 | 3.774277 | -3.25994 | 3.0027 | 1.086546 | 12.52865 | 4.303983
2018-02-27 18:23 | 194467.4 | 1320.001 | 5 | 27 | 3.744204 | -3.259919 | 3.0027 | 1.195197 | 12.52865 | 4.712415
2018-02-27 18:25 | 194587.4 | 1440.0003 | 5 | 27 | 3.715772 | -3.259919 | 3.0027 | 1.303855 | 12.52865 | 5.117692
2018-02-27 18:27 | 194707.4 | 1560.001 | 5 | 27 | 3.68908 | -3.259846 | 3.0027 | 1.412511 | 12.52865 | 5.519964
2018-02-27 18:29 | 194827.4 | 1680.0004 | 5 | 27 | 3.664225 | -3.260358 | 3.0027 | 1.521167 | 12.52865 | 5.919441
2018-02-27 18:31 | 194947.4 | 1800.0012 | 5 | 27 | 3.641273 | -3.259838 | 3.0027 | 1.629823 | 12.52865 | 6.316315
2018-02-27 18:33 | 195067.4 | 1920.0003 | 5 | 27 | 3.620311 | -3.259919 | 3.0027 | 1.738475 | 12.52865 | 6.710791
2018-02-27 18:35 | 195187.4 | 2040 | 5 | 27 | 3.601194 | -3.259928 | 3.0027 | 1.84713 | 12.52865 | 7.103093
2018-02-27 18:37 | 195307.4 | 2160.0012 | 5 | 27 | 3.583744 | -3.260008 | 3.0027 | 1.95579 | 12.52865 | 7.49344
2018-02-27 18:39 | 195427.4 | 2280.0004 | 5 | 27 | 3.56693 | -3.259819 | 3.0027 | 2.064444 | 12.52865 | 7.881915
2018-02-27 18:41 | 195547.4 | 2400.001 | 5 | 27 | 3.549914 | -3.259924 | 3.0027 | 2.173091 | 12.52865 | 8.268532
2018-02-27 18:43 | 195667.4 | 2520.0012 | 5 | 27 | 3.532635 | -3.259957 | 3.0027 | 2.281748 | 12.52865 | 8.653318
2018-02-27 18:45 | 195787.4 | 2640.0011 | 5 | 27 | 3.514503 | -3.259961 | 3.0027 | 2.390409 | 12.52865 | 9.036201
2018-02-27 18:47 | 195907.4 | 2760.0019 | 5 | 27 | 3.492978 | -3.259894 | 3.0027 | 2.499062 | 12.52865 | 9.416951
2018-02-27 18:49 | 196027.4 | 2880.0012 | 5 | 27 | 3.463308 | -3.259903 | 3.0027 | 2.607714 | 12.52865 | 9.794935
2018-02-27 18:51 | 196147.4 | 3000.002 | 5 | 27 | 3.422654 | -3.259894 | 3.0027 | 2.71637 | 12.52865 | 10.16916
2018-02-27 18:53 | 196267.4 | 3120.0012 | 5 | 27 | 3.363052 | -3.259901 | 3.0027 | 2.825018 | 12.52865 | 10.53805
2018-02-27 18:55 | 196387.4 | 3240.0029 | 5 | 27 | 3.238949 | -3.260039 | 3.0027 | 2.933673 | 12.52865 | 10.89785
2018-02-27 18:56 | 196462.6 | 3315.1571 | 5 | 27 | 2.999998 | -3.259865 | 3.0027 | 3.001724 | 12.52865 | 11.11172
2018-02-27 18:58 | 196582.6 | 120.0016 | 6 | 27 | 3.274236 | 0 | 3.0027 | 3.001724 | 12.52865 | 11.11172
2018-02-27 19:00 | 196702.6 | 240.0008 | 6 | 27 | 3.286987 | 0 | 3.0027 | 3.001724 | 12.52865 | 11.11172
2018-02-27 19:01 | 196762.6 | 300.0014 | 6 | 27 | 3.291145 | 0 | 3.0027 | 3.001724 | 12.52865 | 11.11172
2018-02-27 19:01 | 196762.7 | 0.0025 | 7 | 28 | 3.291204 | 0 | 0 | 0 | 0 | 0
2018-02-27 19:03 | 196882.7 | 120.0003 | 2 | 28 | 3.926101 | 4.890074 | 0.1622977 | 3.012e-09 | 0.6164786 | 9.912e-09
2018-02-27 19:05 | 197002.7 | 240.0011 | 2 | 28 | 3.976109 | 4.889994 | 0.3252802 | 3.012e-09 | 1.261069 | 9.912e-09
2018-02-27 19:07 | 197122.7 | 360.0002 | 2 | 28 | 4.012965 | 4.889997 | 0.4882617 | 3.012e-09 | 1.912164 | 9.912e-09
2018-02-27 19:09 | 197242.7 | 480.0003 | 2 | 28 | 4.044854 | 4.890127 | 0.6512389 | 3.012e-09 | 2.568853 | 9.912e-09
2018-02-27 19:11 | 197362.7 | 600.0003 | 2 | 28 | 4.072474 | 4.890062 | 0.8142205 | 3.012e-09 | 3.230389 | 9.912e-09
2018-02-27 19:13 | 197482.7 | 720.0011 | 2 | 28 | 4.097455 | 4.890171 | 0.9772044 | 3.012e-09 | 3.896201 | 9.912e-09
2018-02-27 19:15 | 197602.7 | 840.002 | 2 | 28 | 4.122544 | 4.890099 | 1.140192 | 3.012e-09 | 4.566046 | 9.912e-09
2018-02-27 19:17 | 197722.7 | 960.0003 | 2 | 28 | 4.151459 | 4.890179 | 1.303176 | 3.012e-09 | 5.24025 | 9.912e-09
2018-02-27 19:19 | 197842.7 | 1080.0011 | 2 | 28 | 4.184546 | 4.890057 | 1.466158 | 3.012e-09 | 5.91951 | 9.912e-09
2018-02-27 19:21 | 197962.7 | 1200.0014 | 2 | 28 | 4.200408 | 4.499985 | 1.62536 | 3.012e-09 | 6.587643 | 9.912e-09
2018-02-27 19:23 | 198082.7 | 1320.0011 | 2 | 28 | 4.200407 | 3.888369 | 1.764996 | 3.012e-09 | 7.174171 | 9.912e-09
2018-02-27 19:25 | 198202.7 | 1440.0019 | 2 | 28 | 4.200384 | 3.332363 | 1.885163 | 3.012e-09 | 7.678922 | 9.912e-09
2018-02-27 19:26 | 198219.4 | 1456.6992 | 2 | 28 | 4.2004 | 3.259989 | 1.90045 | 3.012e-09 | 7.743132 | 9.912e-09
2018-02-27 19:28 | 198339.4 | 120.0003 | 3 | 28 | 4.229758 | 3.260012 | 2.008679 | 3.012e-09 | 8.199221 | 9.912e-09
2018-02-27 19:30 | 198459.4 | 240.0001 | 3 | 28 | 4.263252 | 3.259834 | 2.117334 | 3.012e-09 | 8.660606 | 9.912e-09
2018-02-27 19:32 | 198579.4 | 360.0002 | 3 | 28 | 4.298961 | 3.260023 | 2.225992 | 3.012e-09 | 9.125764 | 9.912e-09
2018-02-27 19:34 | 198699.4 | 480.0001 | 3 | 28 | 4.33666 | 3.259941 | 2.334651 | 3.012e-09 | 9.594913 | 9.912e-09
2018-02-27 19:36 | 198819.4 | 600.0002 | 3 | 28 | 4.37598 | 3.259928 | 2.443308 | 3.012e-09 | 10.06825 | 9.912e-09
2018-02-27 19:38 | 198939.5 | 720.0026 | 3 | 28 | 4.400396 | 2.976883 | 2.549974 | 3.012e-09 | 10.53681 | 9.912e-09
2018-02-27 19:40 | 199059.4 | 840.0018 | 3 | 28 | 4.400389 | 2.449741 | 2.640026 | 3.012e-09 | 10.93308 | 9.912e-09
2018-02-27 19:42 | 199179.4 | 960.0019 | 3 | 28 | 4.400390625 | 2.033831 | 2.714489 | 3.012e-09 | 11.26074 | 9.912e-09
2018-02-27 19:44 | 199299.4 | 1080.0018 | 3 | 28 | 4.400375 | 1.701887 | 2.776534 | 3.012e-09 | 11.53376 | 9.912e-09
2018-02-27 19:46 | 199419.4 | 1200.0011 | 3 | 28 | 4.400364 | 1.435106 | 2.828651 | 3.012e-09 | 11.7631 | 9.912e-09
2018-02-27 19:48 | 199539.4 | 1320.0001 | 3 | 28 | 4.400383 | 1.220364 | 2.872773 | 3.012e-09 | 11.95725 | 9.912e-09
2018-02-27 19:50 | 199659.4 | 1440.0011 | 3 | 28 | 4.40037 | 1.044733 | 2.910411 | 3.012e-09 | 12.12287 | 9.912e-09
2018-02-27 19:52 | 199779.4 | 1560.0003 | 3 | 28 | 4.400348 | 0.9005795 | 2.94275 | 3.012e-09 | 12.26518 | 9.912e-09
2018-02-27 19:54 | 199899.4 | 1680.0003 | 3 | 28 | 4.400343 | 0.7816143 | 2.970729 | 3.012e-09 | 12.38829 | 9.912e-09
2018-02-27 19:56 | 200019.4 | 1800.0003 | 3 | 28 | 4.40033 | 0.6820202 | 2.995076 | 3.012e-09 | 12.49543 | 9.912e-09
2018-02-27 19:56 | 200060.4 | 1840.9903 | 3 | 28 | 4.400339 | 0.651989 | 3.002671 | 3.012e-09 | 12.52885 | 9.912e-09
2018-02-27 19:58 | 200180.5 | 120.0019 | 4 | 28 | 4.357002 | 0 | 3.002671 | 3.012e-09 | 12.52885 | 9.912e-09
2018-02-27 20:00 | 200300.5 | 240.0011 | 4 | 28 | 4.353984 | 0 | 3.002671 | 3.012e-09 | 12.52885 | 9.912e-09
2018-02-27 20:01 | 200360.5 | 300.0024 | 4 | 28 | 4.353061 | 0 | 3.002671 | 3.012e-09 | 12.52885 | 9.912e-09
2018-02-27 20:03 | 200480.6 | 120.0003 | 5 | 28 | 4.123782 | -3.259928 | 3.002671 | 0.1086517 | 12.52885 | 0.4511924
2018-02-27 20:05 | 200600.6 | 240.0003 | 5 | 28 | 4.081247 | -3.259966 | 3.002671 | 0.2173028 | 12.52885 | 0.8969193
2018-02-27 20:07 | 200720.6 | 360.0002 | 5 | 28 | 4.039282 | -3.259846 | 3.002671 | 0.325961 | 12.52885 | 1.338099
2018-02-27 20:09 | 200840.6 | 480.0018 | 5 | 28 | 3.997464 | -3.259936 | 3.002671 | 0.4346196 | 12.52885 | 1.774727
2018-02-27 20:11 | 200960.6 | 600.0018 | 5 | 28 | 3.956131 | -3.259976 | 3.002671 | 0.5432736 | 12.52885 | 2.206815
2018-02-27 20:13 | 201080.6 | 720.0011 | 5 | 28 | 3.915903 | -3.259907 | 3.002671 | 0.6519254 | 12.52885 | 2.634458
2018-02-27 20:15 | 201200.6 | 840.0003 | 5 | 28 | 3.877304 | -3.259968 | 3.002671 | 0.7605794 | 12.52885 | 3.057821
2018-02-27 20:17 | 201320.6 | 960.0003 | 5 | 28 | 3.840843 | -3.259997 | 3.002671 | 0.8692328 | 12.52885 | 3.477102
2018-02-27 20:19 | 201440.6 | 1080.0019 | 5 | 28 | 3.806682 | -3.25988 | 3.002671 | 0.977886 | 12.52885 | 3.892545
2018-02-27 20:21 | 201560.6 | 1200.0011 | 5 | 28 | 3.774701 | -3.259852 | 3.002671 | 1.086543 | 12.52885 | 4.304412
2018-02-27 20:23 | 201680.6 | 1320.0011 | 5 | 28 | 3.744604 | -3.259896 | 3.002671 | 1.195198 | 12.52885 | 4.712899
2018-02-27 20:25 | 201800.6 | 1440.0019 | 5 | 28 | 3.716197 | -3.259951 | 3.002671 | 1.303853 | 12.52885 | 5.118213
2018-02-27 20:27 | 201920.6 | 1560.0011 | 5 | 28 | 3.689478 | -3.259926 | 3.002671 | 1.412507 | 12.52885 | 5.520522
2018-02-27 20:29 | 202040.6 | 1680.0002 | 5 | 28 | 3.664603 | -3.260242 | 3.002671 | 1.521157 | 12.52885 | 5.920016
2018-02-27 20:31 | 202160.6 | 1800.0003 | 5 | 28 | 3.641656 | -3.259842 | 3.002671 | 1.629814 | 12.52885 | 6.316937
2018-02-27 20:33 | 202280.6 | 1920.0019 | 5 | 28 | 3.620715 | -3.259964 | 3.002671 | 1.738468 | 12.52885 | 6.711461
2018-02-27 20:35 | 202400.6 | 2040.0003 | 5 | 28 | 3.601746 | -3.259891 | 3.002671 | 1.847123 | 12.52885 | 7.103824
2018-02-27 20:37 | 202520.6 | 2160.0003 | 5 | 28 | 3.58429 | -3.259891 | 3.002671 | 1.955775 | 12.52885 | 7.494203
2018-02-27 20:39 | 202640.6 | 2280.0003 | 5 | 28 | 3.567438 | -3.259909 | 3.002671 | 2.06443 | 12.52885 | 7.882733
2018-02-27 20:41 | 202760.6 | 2400.0003 | 5 | 28 | 3.550373 | -3.259959 | 3.002671 | 2.173086 | 12.52885 | 8.269434
2018-02-27 20:43 | 202880.6 | 2520.0019 | 5 | 28 | 3.533011 | -3.259982 | 3.002671 | 2.281741 | 12.52885 | 8.654262
2018-02-27 20:45 | 203000.6 | 2640.0009 | 5 | 28 | 3.514829 | -3.259888 | 3.002671 | 2.390392 | 12.52885 | 9.03715
2018-02-27 20:47 | 203120.6 | 2760.0019 | 5 | 28 | 3.493236 | -3.259884 | 3.002671 | 2.499048 | 12.52885 | 9.41794
2018-02-27 20:49 | 203240.6 | 2880.0004 | 5 | 28 | 3.463555 | -3.259877 | 3.002671 | 2.607701 | 12.52885 | 9.795955
2018-02-27 20:51 | 203360.6 | 3000.0011 | 5 | 28 | 3.422863 | -3.259978 | 3.002671 | 2.716359 | 12.52885 | 10.17021
2018-02-27 20:53 | 203480.6 | 3120.0027 | 5 | 28 | 3.363403 | -3.259896 | 3.002671 | 2.825015 | 12.52885 | 10.53915
2018-02-27 20:55 | 203600.6 | 3240.0003 | 5 | 28 | 3.239662 | -3.259892 | 3.002671 | 2.933663 | 12.52885 | 10.89898
2018-02-27 20:57 | 203675.9 | 3315.3369 | 5 | 28 | 2.999981 | -3.25987 | 3.002671 | 3.001882 | 12.52885 | 11.11342
2018-02-27 20:59 | 203796 | 120 | 6 | 28 | 3.273036 | 0 | 3.002671 | 3.001882 | 12.52885 | 11.11342
2018-02-27 21:01 | 203916 | 240 | 6 | 28 | 3.285861 | 0 | 3.002671 | 3.001882 | 12.52885 | 11.11342
2018-02-27 21:02 | 203976 | 300.0005 | 6 | 28 | 3.290009 | 0 | 3.002671 | 3.001882 | 12.52885 | 11.11342
2018-02-27 21:02 | 203976 | 0.0025 | 7 | 29 | 3.29001 | 0 | 0 | 0 | 0 | 0
2018-02-27 21:04 | 204096 | 120.0011 | 2 | 29 | 3.924911 | 4.889778 | 0.1623042 | 3.95e-09 | 0.6162907 | 1.2997e-08
2018-02-27 21:06 | 204216 | 240.0006 | 2 | 29 | 3.975158 | 4.890129 | 0.3252857 | 3.95e-09 | 1.26071 | 1.2997e-08
2018-02-27 21:08 | 204336 | 360.0003 | 2 | 29 | 4.01202 | 4.890047 | 0.4882688 | 3.95e-09 | 1.911653 | 1.2997e-08
2018-02-27 21:10 | 204456 | 480.0003 | 2 | 29 | 4.043902 | 4.890169 | 0.6512562 | 3.95e-09 | 2.56823 | 1.2997e-08
2018-02-27 21:12 | 204576 | 600.0003 | 2 | 29 | 4.071542 | 4.890245 | 0.8142355 | 3.95e-09 | 3.229602 | 1.2997e-08
2018-02-27 21:14 | 204696.1 | 720.0019 | 2 | 29 | 4.096571 | 4.889755 | 0.9772277 | 3.95e-09 | 3.8953 | 1.2997e-08
2018-02-27 21:16 | 204816 | 840.0012 | 2 | 29 | 4.121674 | 4.889948 | 1.140213 | 3.95e-09 | 4.564991 | 1.2997e-08
2018-02-27 21:18 | 204936 | 960.0003 | 2 | 29 | 4.150612 | 4.890154 | 1.303191 | 3.95e-09 | 5.239034 | 1.2997e-08
2018-02-27 21:20 | 205056 | 1080.0003 | 2 | 29 | 4.183743 | 4.890045 | 1.46618 | 3.95e-09 | 5.918187 | 1.2997e-08
2018-02-27 21:22 | 205176.1 | 1200.002 | 2 | 29 | 4.200395 | 4.509756 | 1.625616 | 3.95e-09 | 6.587251 | 1.2997e-08
2018-02-27 21:24 | 205296 | 1320.0003 | 2 | 29 | 4.20038 | 3.894184 | 1.76552 | 3.95e-09 | 7.174901 | 1.2997e-08
2018-02-27 21:26 | 205416 | 1440.0004 | 2 | 29 | 4.200397 | 3.336597 | 1.885861 | 3.95e-09 | 7.680379 | 1.2997e-08
2018-02-27 21:26 | 205433.7 | 1457.6673 | 2 | 29 | 4.200398 | 3.259993 | 1.902049 | 3.95e-09 | 7.748378 | 1.2997e-08
2018-02-27 21:28 | 205553.7 | 120.0002 | 3 | 29 | 4.229738 | 3.259995 | 2.01026 | 3.95e-09 | 8.204393 | 1.2997e-08
2018-02-27 21:30 | 205673.7 | 240.001 | 3 | 29 | 4.263242 | 3.259993 | 2.118918 | 3.95e-09 | 8.665784 | 1.2997e-08
2018-02-27 21:32 | 205793.7 | 360.001 | 3 | 29 | 4.298954 | 3.259979 | 2.227578 | 3.95e-09 | 9.130949 | 1.2997e-08
2018-02-27 21:34 | 205913.7 | 480.0001 | 3 | 29 | 4.336685 | 3.259993 | 2.336235 | 3.95e-09 | 9.600095 | 1.2997e-08
2018-02-27 21:36 | 206033.7 | 600.001 | 3 | 29 | 4.376019 | 3.260063 | 2.444892 | 3.95e-09 | 10.07343 | 1.2997e-08
2018-02-27 21:38 | 206153.7 | 720.0018 | 3 | 29 | 4.400403 | 2.975653 | 2.551535 | 3.95e-09 | 10.5419 | 1.2997e-08
2018-02-27 21:40 | 206273.7 | 840.0011 | 3 | 29 | 4.400403 | 2.448267 | 2.64153 | 3.95e-09 | 10.93791 | 1.2997e-08
2018-02-27 21:42 | 206393.7 | 960.0019 | 3 | 29 | 4.400384 | 2.031902 | 2.715933 | 3.95e-09 | 11.26531 | 1.2997e-08
2018-02-27 21:44 | 206513.7 | 1080.002 | 3 | 29 | 4.400374 | 1.699951 | 2.777922 | 3.95e-09 | 11.53809 | 1.2997e-08
2018-02-27 21:46 | 206633.7 | 1200.002 | 3 | 29 | 4.400378 | 1.433466 | 2.829981 | 3.95e-09 | 11.76717 | 1.2997e-08
2018-02-27 21:48 | 206753.7 | 1320.0012 | 3 | 29 | 4.400364 | 1.2173 | 2.874029 | 3.95e-09 | 11.96099 | 1.2997e-08
2018-02-27 21:50 | 206873.7 | 1440.0012 | 3 | 29 | 4.400364 | 1.042328 | 2.911587 | 3.95e-09 | 12.12626 | 1.2997e-08
2018-02-27 21:52 | 206993.7 | 1560.0003 | 3 | 29 | 4.400352 | 0.8985596 | 2.943848 | 3.95e-09 | 12.26822 | 1.2997e-08
2018-02-27 21:54 | 207113.7 | 1680.0013 | 3 | 29 | 4.400357 | 0.7797756 | 2.971742 | 3.95e-09 | 12.39097 | 1.2997e-08
2018-02-27 21:56 | 207233.7 | 1800.002 | 3 | 29 | 4.40035 | 0.679966 | 2.996008 | 3.95e-09 | 12.49775 | 1.2997e-08
2018-02-27 21:57 | 207270.7 | 1837.0161 | 3 | 29 | 4.400335 | 0.6519985 | 3.002856 | 3.95e-09 | 12.52788 | 1.2997e-08
2018-02-27 21:59 | 207390.8 | 120.0008 | 4 | 29 | 4.357044 | 0 | 3.002856 | 3.95e-09 | 12.52788 | 1.2997e-08
2018-02-27 22:01 | 207510.8 | 239.9998 | 4 | 29 | 4.354034 | 0 | 3.002856 | 3.95e-09 | 12.52788 | 1.2997e-08
2018-02-27 22:02 | 207570.8 | 300.0004 | 4 | 29 | 4.35311 | 0 | 3.002856 | 3.95e-09 | 12.52788 | 1.2997e-08
2018-02-27 22:04 | 207690.9 | 120.002 | 5 | 29 | 4.123919 | -3.259966 | 3.002856 | 0.1086558 | 12.52788 | 0.4512226
2018-02-27 22:06 | 207810.9 | 240.0005 | 5 | 29 | 4.08134 | -3.259891 | 3.002856 | 0.2173053 | 12.52788 | 0.8969547
2018-02-27 22:08 | 207930.9 | 360.001 | 5 | 29 | 4.03933 | -3.259982 | 3.002856 | 0.325931 | 12.52788 | 1.338011
2018-02-27 22:10 | 208050.9 | 480.0011 | 5 | 29 | 3.997458 | -3.259821 | 3.002856 | 0.4346185 | 12.52788 | 1.774758
2018-02-27 22:12 | 208170.9 | 600.0019 | 5 | 29 | 3.956118 | -3.260027 | 3.002856 | 0.5432768 | 12.52788 | 2.206861
2018-02-27 22:14 | 208290.9 | 720.0011 | 5 | 29 | 3.915859 | -3.259985 | 3.002856 | 0.6519296 | 12.52788 | 2.634504
2018-02-27 22:16 | 208410.9 | 840.0003 | 5 | 29 | 3.877219 | -3.259928 | 3.002856 | 0.760579 | 12.52788 | 3.057842
2018-02-27 22:18 | 208530.9 | 960.0002 | 5 | 29 | 3.840742 | -3.259846 | 3.002856 | 0.8692393 | 12.52788 | 3.47714
2018-02-27 22:20 | 208650.9 | 1080.0011 | 5 | 29 | 3.806567 | -3.260119 | 3.002856 | 0.9778884 | 12.52788 | 3.892555
2018-02-27 22:22 | 208770.9 | 1200 | 5 | 29 | 3.774561 | -3.260207 | 3.002856 | 1.086551 | 12.52788 | 4.304431
2018-02-27 22:24 | 208890.9 | 1320.0003 | 5 | 29 | 3.744473 | -3.259938 | 3.002856 | 1.195205 | 12.52788 | 4.712904
2018-02-27 22:26 | 209010.9 | 1440.0019 | 5 | 29 | 3.716034 | -3.259926 | 3.002856 | 1.303868 | 12.52788 | 5.118227
2018-02-27 22:28 | 209130.9 | 1560.0019 | 5 | 29 | 3.689329 | -3.259961 | 3.002856 | 1.412523 | 12.52788 | 5.520525
2018-02-27 22:30 | 209250.9 | 1680.0003 | 5 | 29 | 3.664433 | -3.259884 | 3.002856 | 1.521173 | 12.52788 | 5.920002
2018-02-27 22:32 | 209370.9 | 1800.0019 | 5 | 29 | 3.641453 | -3.260132 | 3.002856 | 1.629832 | 12.52788 | 6.316909
2018-02-27 22:34 | 209490.9 | 1920.0001 | 5 | 29 | 3.620534 | -3.259884 | 3.002856 | 1.738481 | 12.52788 | 6.711393
2018-02-27 22:36 | 209610.9 | 2040.0003 | 5 | 29 | 3.601585 | -3.259791 | 3.002856 | 1.847142 | 12.52788 | 7.103759
2018-02-27 22:38 | 209730.9 | 2160.0011 | 5 | 29 | 3.584105 | -3.259856 | 3.002856 | 1.955782 | 12.52788 | 7.494074
2018-02-27 22:40 | 209850.9 | 2280.0002 | 5 | 29 | 3.567235 | -3.259859 | 3.002856 | 2.06445 | 12.52788 | 7.882634
2018-02-27 22:42 | 209970.9 | 2400.0019 | 5 | 29 | 3.550148 | -3.259854 | 3.002856 | 2.173108 | 12.52788 | 8.269318
2018-02-27 22:44 | 210090.9 | 2520.0002 | 5 | 29 | 3.532792 | -3.259926 | 3.002856 | 2.281754 | 12.52788 | 8.654088
2018-02-27 22:46 | 210210.9 | 2640.0003 | 5 | 29 | 3.514603 | -3.259976 | 3.002856 | 2.390413 | 12.52788 | 9.036983
2018-02-27 22:48 | 210330.9 | 2760.0019 | 5 | 29 | 3.493007 | -3.259922 | 3.002856 | 2.499071 | 12.52788 | 9.417759
2018-02-27 22:50 | 210450.9 | 2880.0003 | 5 | 29 | 3.463295 | -3.259964 | 3.002856 | 2.607721 | 12.52788 | 9.795734
2018-02-27 22:52 | 210570.9 | 3000.0003 | 5 | 29 | 3.422585 | -3.259877 | 3.002856 | 2.716372 | 12.52788 | 10.16994
2018-02-27 22:54 | 210690.9 | 3120.0002 | 5 | 29 | 3.362977 | -3.259892 | 3.002856 | 2.825021 | 12.52788 | 10.53882
2018-02-27 22:56 | 210810.9 | 3240.0011 | 5 | 29 | 3.238809 | -3.260039 | 3.002856 | 2.933677 | 12.52788 | 10.89861
2018-02-27 22:57 | 210886 | 3315.0809 | 5 | 29 | 2.999981 | -3.25993 | 3.002856 | 3.001659 | 12.52788 | 11.11226
2018-02-27 22:59 | 211006 | 119.9999 | 6 | 29 | 3.27409 | 0 | 3.002856 | 3.001659 | 12.52788 | 11.11226
2018-02-27 23:01 | 211126 | 240.0008 | 6 | 29 | 3.28685 | 0 | 3.002856 | 3.001659 | 12.52788 | 11.11226
2018-02-27 23:02 | 211186 | 300.0005 | 6 | 29 | 3.291007 | 0 | 3.002856 | 3.001659 | 12.52788 | 11.11226
2018-02-27 23:02 | 211186 | 0.0025 | 7 | 30 | 3.291035 | 0 | 0 | 0 | 0 | 0
2018-02-27 23:04 | 211306.1 | 120.0018 | 2 | 30 | 3.925648 | 4.890116 | 0.1623018 | 5.162e-09 | 0.6164333 | 1.6988e-08
2018-02-27 23:06 | 211426.1 | 240.0009 | 2 | 30 | 3.975721 | 4.890112 | 0.32528 | 5.162e-09 | 1.260941 | 1.6988e-08
2018-02-27 23:08 | 211546.1 | 360.0019 | 2 | 30 | 4.012557 | 4.890125 | 0.4882669 | 5.162e-09 | 1.91199 | 1.6988e-08
2018-02-27 23:10 | 211666.1 | 480.0009 | 2 | 30 | 4.044424 | 4.89011 | 0.651229 | 5.162e-09 | 2.56855 | 1.6988e-08
2018-02-27 23:12 | 211786.1 | 600.0003 | 2 | 30 | 4.072014 | 4.890026 | 0.8142242 | 5.162e-09 | 3.230068 | 1.6988e-08
2018-02-27 23:14 | 211906.1 | 720.001 | 2 | 30 | 4.097072 | 4.889875 | 0.9772031 | 5.162e-09 | 3.89579 | 1.6988e-08
2018-02-27 23:16 | 212026.1 | 840.0008 | 2 | 30 | 4.122166 | 4.889969 | 1.140185 | 5.162e-09 | 4.565548 | 1.6988e-08
2018-02-27 23:18 | 212146.1 | 960.001 | 2 | 30 | 4.151093 | 4.890026 | 1.303178 | 5.162e-09 | 5.239728 | 1.6988e-08
2018-02-27 23:20 | 212266.1 | 1080.0003 | 2 | 30 | 4.184261 | 4.890053 | 1.466158 | 5.162e-09 | 5.918926 | 1.6988e-08
2018-02-27 23:22 | 212386.1 | 1200.0018 | 2 | 30 | 4.200397 | 4.502798 | 1.625423 | 5.162e-09 | 6.58731 | 1.6988e-08
2018-02-27 23:24 | 212506.1 | 1320.0003 | 2 | 30 | 4.200406 | 3.889277 | 1.765127 | 5.162e-09 | 7.174119 | 1.6988e-08
2018-02-27 23:26 | 212626.1 | 1440.0004 | 2 | 30 | 4.200395 | 3.332567 | 1.885316 | 5.162e-09 | 7.678963 | 1.6988e-08
2018-02-27 23:26 | 212642.9 | 1456.7735 | 2 | 30 | 4.200403 | 3.259977 | 1.900674 | 5.162e-09 | 7.743474 | 1.6988e-08
2018-02-27 23:28 | 212762.9 | 120.0002 | 3 | 30 | 4.229746 | 3.259989 | 2.00889 | 5.162e-09 | 8.199508 | 1.6988e-08
2018-02-27 23:30 | 212882.9 | 240.0002 | 3 | 30 | 4.263266 | 3.26009 | 2.117545 | 5.162e-09 | 8.660891 | 1.6988e-08
2018-02-27 23:32 | 213002.9 | 360.0018 | 3 | 30 | 4.299019 | 3.260029 | 2.226201 | 5.162e-09 | 9.126042 | 1.6988e-08
2018-02-27 23:34 | 213122.9 | 480.0002 | 3 | 30 | 4.336714 | 3.260042 | 2.334856 | 5.162e-09 | 9.595184 | 1.6988e-08
2018-02-27 23:36 | 213242.9 | 600.0018 | 3 | 30 | 4.376013 | 3.260033 | 2.443513 | 5.162e-09 | 10.06852 | 1.6988e-08
2018-02-27 23:38 | 213362.9 | 720.0018 | 3 | 30 | 4.400411 | 2.976231 | 2.550168 | 5.162e-09 | 10.53704 | 1.6988e-08
2018-02-27 23:40 | 213482.9 | 840.0003 | 3 | 30 | 4.400397 | 2.448446 | 2.640175 | 5.162e-09 | 10.93311 | 1.6988e-08
2018-02-27 23:42 | 213602.9 | 960.0003 | 3 | 30 | 4.400386 | 2.032297 | 2.714584 | 5.162e-09 | 11.26054 | 1.6988e-08
2018-02-27 23:44 | 213722.9 | 1080.0019 | 3 | 30 | 4.400373 | 1.700333 | 2.77659 | 5.162e-09 | 11.53339 | 1.6988e-08
2018-02-27 23:46 | 213842.9 | 1200.0012 | 3 | 30 | 4.400345 | 1.433008 | 2.828658 | 5.162e-09 | 11.7625 | 1.6988e-08
2018-02-27 23:48 | 213962.9 | 1320.0019 | 3 | 30 | 4.400367 | 1.217941 | 2.872724 | 5.162e-09 | 11.95641 | 1.6988e-08
2018-02-27 23:50 | 214082.9 | 1440.0019 | 3 | 30 | 4.400337 | 1.042658 | 2.910304 | 5.162e-09 | 12.12178 | 1.6988e-08
2018-02-27 23:52 | 214202.9 | 1560.0019 | 3 | 30 | 4.40036 | 0.8994999 | 2.942591 | 5.162e-09 | 12.26385 | 1.6988e-08
2018-02-27 23:54 | 214322.9 | 1680.0028 | 3 | 30 | 4.400367 | 0.7803345 | 2.970513 | 5.162e-09 | 12.38671 | 1.6988e-08
2018-02-27 23:56 | 214442.9 | 1800.0019 | 3 | 30 | 4.400339 | 0.6804962 | 2.994806 | 5.162e-09 | 12.49361 | 1.6988e-08
2018-02-27 23:57 | 214481.9 | 1839.0447 | 3 | 30 | 4.400337 | 0.6519852 | 3.002027 | 5.162e-09 | 12.52539 | 1.6988e-08
2018-02-27 23:59 | 214602 | 120.0007 | 4 | 30 | 4.357022 | 0 | 3.002027 | 5.162e-09 | 12.52539 | 1.6988e-08
2018-02-28 00:01 | 214722 | 240.0007 | 4 | 30 | 4.354037 | 0 | 3.002027 | 5.162e-09 | 12.52539 | 1.6988e-08
2018-02-28 00:02 | 214782 | 300.0029 | 4 | 30 | 4.353092 | 0 | 3.002027 | 5.162e-09 | 12.52539 | 1.6988e-08
2018-02-28 00:04 | 214902.1 | 120.0002 | 5 | 30 | 4.123715 | -3.259807 | 3.002027 | 0.1086431 | 12.52539 | 0.4511487
2018-02-28 00:06 | 215022.1 | 240.002 | 5 | 30 | 4.081137 | -3.260054 | 3.002027 | 0.2172964 | 12.52539 | 0.8968744
2018-02-28 00:08 | 215142.1 | 360.0002 | 5 | 30 | 4.039144 | -3.259859 | 3.002027 | 0.3259277 | 12.52539 | 1.337933
2018-02-28 00:10 | 215262.1 | 480.0002 | 5 | 30 | 3.997268 | -3.259947 | 3.002027 | 0.4346036 | 12.52539 | 1.774612
2018-02-28 00:12 | 215382.1 | 600.001 | 5 | 30 | 3.955931 | -3.259961 | 3.002027 | 0.5432677 | 12.52539 | 2.206718
2018-02-28 00:14 | 215502.1 | 720.001 | 5 | 30 | 3.915671 | -3.259968 | 3.002027 | 0.6519181 | 12.52539 | 2.634332
2018-02-28 00:16 | 215622.1 | 840.0003 | 5 | 30 | 3.877049 | -3.259849 | 3.002027 | 0.7605754 | 12.52539 | 3.057682
2018-02-28 00:18 | 215742.1 | 960.0003 | 5 | 30 | 3.840539 | -3.259982 | 3.002027 | 0.8692273 | 12.52539 | 3.476928
2018-02-28 00:20 | 215862.1 | 1080.0019 | 5 | 30 | 3.806382 | -3.25997 | 3.002027 | 0.9778846 | 12.52539 | 3.892354
2018-02-28 00:22 | 215982.1 | 1200.0004 | 5 | 30 | 3.774397 | -3.25987 | 3.002027 | 1.086534 | 12.52539 | 4.304157
2018-02-28 00:24 | 216102.1 | 1320.001 | 5 | 30 | 3.744307 | -3.25997 | 3.002027 | 1.19519 | 12.52539 | 4.712621
2018-02-28 00:26 | 216222.1 | 1440.0011 | 5 | 30 | 3.715876 | -3.259917 | 3.002027 | 1.303845 | 12.52539 | 5.117897
2018-02-28 00:28 | 216342.1 | 1560.0019 | 5 | 30 | 3.689172 | -3.260199 | 3.002027 | 1.412502 | 12.52539 | 5.520186
2018-02-28 00:30 | 216462.1 | 1680.0003 | 5 | 30 | 3.664304 | -3.25983 | 3.002027 | 1.521155 | 12.52539 | 5.919656
2018-02-28 00:32 | 216582.1 | 1800.001 | 5 | 30 | 3.641356 | -3.259856 | 3.002027 | 1.629805 | 12.52539 | 6.316521
2018-02-28 00:34 | 216702.1 | 1920.0003 | 5 | 30 | 3.62041 | -3.260161 | 3.002027 | 1.738461 | 12.52539 | 6.711018
2018-02-28 00:36 | 216822.1 | 2040.001 | 5 | 30 | 3.601462 | -3.260064 | 3.002027 | 1.847112 | 12.52539 | 7.103333
2018-02-28 00:38 | 216942.1 | 2160.0019 | 5 | 30 | 3.584004 | -3.259898 | 3.002027 | 1.955773 | 12.52539 | 7.493712
2018-02-28 00:40 | 217062.1 | 2280.0019 | 5 | 30 | 3.567166 | -3.259945 | 3.002027 | 2.06443 | 12.52539 | 7.882227
2018-02-28 00:42 | 217182.1 | 2400.001 | 5 | 30 | 3.550113 | -3.259865 | 3.002027 | 2.173085 | 12.52539 | 8.268895
2018-02-28 00:44 | 217302.1 | 2520.0019 | 5 | 30 | 3.532738 | -3.259989 | 3.002027 | 2.281737 | 12.52539 | 8.653679
2018-02-28 00:46 | 217422.1 | 2640.0003 | 5 | 30 | 3.514509 | -3.259928 | 3.002027 | 2.390388 | 12.52539 | 9.036536
2018-02-28 00:48 | 217542.1 | 2760.0003 | 5 | 30 | 3.492858 | -3.259919 | 3.002027 | 2.499038 | 12.52539 | 9.417266
2018-02-28 00:50 | 217662.1 | 2880.001 | 5 | 30 | 3.463098 | -3.259987 | 3.002027 | 2.607689 | 12.52539 | 9.79523
2018-02-28 00:52 | 217782.1 | 3000.001 | 5 | 30 | 3.422296 | -3.260041 | 3.002027 | 2.716344 | 12.52539 | 10.16942
2018-02-28 00:54 | 217902.1 | 3120.0011 | 5 | 30 | 3.362522 | -3.259849 | 3.002027 | 2.825 | 12.52539 | 10.53829
2018-02-28 00:56 | 218022.1 | 3240.001 | 5 | 30 | 3.237633 | -3.25977 | 3.002027 | 2.933648 | 12.52539 | 10.89798
2018-02-28 00:57 | 218096.5 | 3314.4177 | 5 | 30 | 2.999965 | -3.25981 | 3.002027 | 3.001032 | 12.52539 | 11.10969
2018-02-28 00:59 | 218216.5 | 120.001 | 6 | 30 | 3.27414 | 0 | 3.002027 | 3.001032 | 12.52539 | 11.10969
2018-02-28 01:01 | 218336.5 | 240.0002 | 6 | 30 | 3.286887 | 0 | 3.002027 | 3.001032 | 12.52539 | 11.10969
2018-02-28 01:02 | 218396.5 | 300.0025 | 6 | 30 | 3.291065 | 0 | 3.002027 | 3.001032 | 12.52539 | 11.10969
2018-02-28 01:02 | 218396.5 | 0.0024 | 7 | 31 | 3.291065 | 0 | 0 | 0 | 0 | 0
2018-02-28 01:04 | 218516.6 | 120.0019 | 2 | 31 | 3.925687 | 4.889965 | 0.1623037 | 5.315e-09 | 0.6164551 | 1.749e-08
2018-02-28 01:06 | 218636.6 | 240.0019 | 2 | 31 | 3.975796 | 4.890177 | 0.3252892 | 5.315e-09 | 1.261003 | 1.749e-08
2018-02-28 01:08 | 218756.6 | 360.0019 | 2 | 31 | 4.012619 | 4.890221 | 0.488274 | 5.315e-09 | 1.912055 | 1.749e-08
2018-02-28 01:10 | 218876.6 | 480.0002 | 2 | 31 | 4.044516 | 4.889946 | 0.6512473 | 5.315e-09 | 2.568672 | 1.749e-08
2018-02-28 01:12 | 218996.6 | 600.0019 | 2 | 31 | 4.072129 | 4.889959 | 0.814236 | 5.315e-09 | 3.230181 | 1.749e-08
2018-02-28 01:14 | 219116.6 | 720.0003 | 2 | 31 | 4.09718 | 4.890091 | 0.9772117 | 5.315e-09 | 3.895908 | 1.749e-08
2018-02-28 01:16 | 219236.6 | 840.0019 | 2 | 31 | 4.122341 | 4.890074 | 1.140203 | 5.315e-09 | 4.565727 | 1.749e-08
2018-02-28 01:18 | 219356.6 | 960.0011 | 2 | 31 | 4.151295 | 4.890179 | 1.303189 | 5.315e-09 | 5.239911 | 1.749e-08
2018-02-28 01:20 | 219476.6 | 1080.0019 | 2 | 31 | 4.184474 | 4.88999 | 1.466174 | 5.315e-09 | 5.91916 | 1.749e-08
2018-02-28 01:22 | 219596.6 | 1200.0019 | 2 | 31 | 4.200393 | 4.498959 | 1.625363 | 5.315e-09 | 6.587241 | 1.749e-08
2018-02-28 01:24 | 219716.6 | 1320.0001 | 2 | 31 | 4.200408 | 3.8859 | 1.764925 | 5.315e-09 | 7.173458 | 1.749e-08
2018-02-28 01:26 | 219836.6 | 1440.0011 | 2 | 31 | 4.200395 | 3.329527 | 1.885018 | 5.315e-09 | 7.677893 | 1.749e-08
2018-02-28 01:26 | 219852.6 | 1455.9121 | 2 | 31 | 4.200378 | 3.259981 | 1.899578 | 5.315e-09 | 7.739054 | 1.749e-08
2018-02-28 01:28 | 219972.6 | 120.0011 | 3 | 31 | 4.229706 | 3.260014 | 2.007797 | 5.315e-09 | 8.195095 | 1.749e-08
2018-02-28 01:30 | 220092.6 | 240.0018 | 3 | 31 | 4.263216 | 3.259966 | 2.116451 | 5.315e-09 | 8.656466 | 1.749e-08
2018-02-28 01:32 | 220212.6 | 360.0018 | 3 | 31 | 4.29897 | 3.260004 | 2.22511 | 5.315e-09 | 9.121627 | 1.749e-08
2018-02-28 01:34 | 220332.6 | 480.001 | 3 | 31 | 4.336679 | 3.259962 | 2.333764 | 5.315e-09 | 9.590761 | 1.749e-08
2018-02-28 01:36 | 220452.6 | 600.0002 | 3 | 31 | 4.375978 | 3.259956 | 2.442416 | 5.315e-09 | 10.06407 | 1.749e-08
2018-02-28 01:38 | 220572.6 | 720.001 | 3 | 31 | 4.400387 | 2.97677 | 2.549079 | 5.315e-09 | 10.53263 | 1.749e-08
2018-02-28 01:40 | 220692.6 | 840.0012 | 3 | 31 | 4.400378 | 2.448933 | 2.63911 | 5.315e-09 | 10.9288 | 1.749e-08
2018-02-28 01:42 | 220812.6 | 960.0003 | 3 | 31 | 4.400359 | 2.033112 | 2.713556 | 5.315e-09 | 11.25639 | 1.749e-08
2018-02-28 01:44 | 220932.6 | 1080.0003 | 3 | 31 | 4.400381 | 1.701664 | 2.775595 | 5.315e-09 | 11.52938 | 1.749e-08
2018-02-28 01:46 | 221052.6 | 1200.0019 | 3 | 31 | 4.400367 | 1.434336 | 2.827694 | 5.315e-09 | 11.75864 | 1.749e-08
2018-02-28 01:48 | 221172.6 | 1320.0002 | 3 | 31 | 4.400359 | 1.218596 | 2.871786 | 5.315e-09 | 11.95266 | 1.749e-08
2018-02-28 01:50 | 221292.6 | 1440.0019 | 3 | 31 | 4.40035 | 1.04347 | 2.909393 | 5.315e-09 | 12.11814 | 1.749e-08
2018-02-28 01:52 | 221412.6 | 1560.0002 | 3 | 31 | 4.400375 | 0.900507 | 2.941699 | 5.315e-09 | 12.2603 | 1.749e-08
2018-02-28 01:54 | 221532.6 | 1680.0019 | 3 | 31 | 4.400332 | 0.7802296 | 2.969639 | 5.315e-09 | 12.38325 | 1.749e-08
2018-02-28 01:56 | 221652.6 | 1800.0002 | 3 | 31 | 4.400348 | 0.6811714 | 2.99395 | 5.315e-09 | 12.49023 | 1.749e-08
2018-02-28 01:57 | 221692.1 | 1839.5576 | 3 | 31 | 4.400328 | 0.6519985 | 3.001273 | 5.315e-09 | 12.52245 | 1.749e-08
2018-02-28 01:59 | 221812.2 | 120.0002 | 4 | 31 | 4.356964 | 0 | 3.001273 | 5.315e-09 | 12.52245 | 1.749e-08
2018-02-28 02:01 | 221932.2 | 240 | 4 | 31 | 4.353951 | 0 | 3.001273 | 5.315e-09 | 12.52245 | 1.749e-08
2018-02-28 02:02 | 221992.2 | 300.0022 | 4 | 31 | 4.353016 | 0 | 3.001273 | 5.315e-09 | 12.52245 | 1.749e-08
2018-02-28 02:04 | 222112.3 | 120.0011 | 5 | 31 | 4.123355 | -3.260251 | 3.001273 | 0.108655 | 12.52245 | 0.4511657
2018-02-28 02:06 | 222232.3 | 240.0002 | 5 | 31 | 4.080802 | -3.259886 | 3.001273 | 0.217306 | 12.52245 | 0.8968456
2018-02-28 02:08 | 222352.3 | 360.001 | 5 | 31 | 4.038784 | -3.260241 | 3.001273 | 0.3259606 | 12.52245 | 1.337961
2018-02-28 02:10 | 222472.3 | 480.0009 | 5 | 31 | 3.996932 | -3.259896 | 3.001273 | 0.4346105 | 12.52245 | 1.7745
2018-02-28 02:12 | 222592.3 | 600.0002 | 5 | 31 | 3.955593 | -3.260104 | 3.001273 | 0.5432691 | 12.52245 | 2.206548
2018-02-28 02:14 | 222712.3 | 720.0009 | 5 | 31 | 3.915334 | -3.260111 | 3.001273 | 0.6519161 | 12.52245 | 2.634114
2018-02-28 02:16 | 222832.3 | 840.0002 | 5 | 31 | 3.876731 | -3.25981 | 3.001273 | 0.7605836 | 12.52245 | 3.057468
2018-02-28 02:18 | 222952.3 | 960.0009 | 5 | 31 | 3.840235 | -3.259875 | 3.001273 | 0.8692324 | 12.52245 | 3.476668
2018-02-28 02:20 | 223072.3 | 1080.0009 | 5 | 31 | 3.806092 | -3.260199 | 3.001273 | 0.9778956 | 12.52245 | 3.892086
2018-02-28 02:22 | 223192.3 | 1200.0002 | 5 | 31 | 3.774109 | -3.259892 | 3.001273 | 1.086545 | 12.52245 | 4.30386
2018-02-28 02:24 | 223312.3 | 1320.0002 | 5 | 31 | 3.744013 | -3.25987 | 3.001273 | 1.1952 | 12.52245 | 4.712285
2018-02-28 02:26 | 223432.3 | 1440.0009 | 5 | 31 | 3.715594 | -3.259849 | 3.001273 | 1.303861 | 12.52245 | 5.117554
2018-02-28 02:28 | 223552.3 | 1560.0002 | 5 | 31 | 3.688913 | -3.260029 | 3.001273 | 1.412513 | 12.52245 | 5.519795
2018-02-28 02:30 | 223672.3 | 1680.0018 | 5 | 31 | 3.664039 | -3.259838 | 3.001273 | 1.521178 | 12.52245 | 5.919285
2018-02-28 02:32 | 223792.3 | 1800.0002 | 5 | 31 | 3.641063 | -3.25983 | 3.001273 | 1.62983 | 12.52245 | 6.316124
2018-02-28 02:34 | 223912.3 | 1920.0018 | 5 | 31 | 3.620149 | -3.259861 | 3.001273 | 1.738492 | 12.52245 | 6.710613
2018-02-28 02:36 | 224032.3 | 2040.0018 | 5 | 31 | 3.601198 | -3.259828 | 3.001273 | 1.847149 | 12.52245 | 7.102919
2018-02-28 02:38 | 224152.3 | 2160.0003 | 5 | 31 | 3.583748 | -3.259877 | 3.001273 | 1.955798 | 12.52245 | 7.49323
2018-02-28 02:40 | 224272.3 | 2280.0009 | 5 | 31 | 3.566905 | -3.26001 | 3.001273 | 2.064449 | 12.52245 | 7.881692
2018-02-28 02:42 | 224392.3 | 2400.0018 | 5 | 31 | 3.549841 | -3.260207 | 3.001273 | 2.173113 | 12.52245 | 8.268363
2018-02-28 02:44 | 224512.3 | 2520.0012 | 5 | 31 | 3.532464 | -3.259882 | 3.001273 | 2.28177 | 12.52245 | 8.653137
2018-02-28 02:46 | 224632.3 | 2640.0012 | 5 | 31 | 3.514209 | -3.259945 | 3.001273 | 2.390426 | 12.52245 | 9.035983
2018-02-28 02:48 | 224752.3 | 2760.0012 | 5 | 31 | 3.492544 | -3.260052 | 3.001273 | 2.499079 | 12.52245 | 9.416695
2018-02-28 02:50 | 224872.3 | 2880.0004 | 5 | 31 | 3.462743 | -3.259873 | 3.001273 | 2.607731 | 12.52245 | 9.794621
2018-02-28 02:52 | 224992.3 | 3000.0004 | 5 | 31 | 3.421784 | -3.259875 | 3.001273 | 2.716386 | 12.52245 | 10.16877
2018-02-28 02:54 | 225112.3 | 3120.0009 | 5 | 31 | 3.361767 | -3.259974 | 3.001273 | 2.825037 | 12.52245 | 10.53756
2018-02-28 02:56 | 225232.3 | 3240.0012 | 5 | 31 | 3.235837 | -3.260117 | 3.001273 | 2.933693 | 12.52245 | 10.89715
2018-02-28 02:57 | 225305.8 | 3313.5081 | 5 | 31 | 2.999984 | -3.259888 | 3.001273 | 3.00025 | 12.52245 | 11.10618
2018-02-28 02:59 | 225425.8045 | 119.9998 | 6 | 31 | 3.274535 | 0 | 3.001273 | 3.00025 | 12.52245 | 11.10618
2018-02-28 03:01 | 225545.8063 | 240.0016 | 6 | 31 | 3.287246 | 0 | 3.001273 | 3.00025 | 12.52245 | 11.10618
2018-02-28 03:02 | 225605.806 | 300.0013 | 6 | 31 | 3.291394 | 0 | 3.001273 | 3.00025 | 12.52245 | 11.10618
2018-02-28 03:02 | 225605.8 | 0.0024 | 7 | 32 | 3.291471 | 0 | 0 | 0 | 0 | 0
2018-02-28 03:04 | 225725.9 | 120.0003 | 2 | 32 | 3.92577 | 4.890072 | 0.1622992 | 3.693e-09 | 0.6164693 | 1.2157e-08
2018-02-28 03:06 | 225845.9 | 240.0019 | 2 | 32 | 3.975807 | 4.890047 | 0.3252871 | 3.693e-09 | 1.26103 | 1.2157e-08
2018-02-28 03:08 | 225965.9 | 360.0019 | 2 | 32 | 4.012647 | 4.890066 | 0.4882713 | 3.693e-09 | 1.912081 | 1.2157e-08
2018-02-28 03:10 | 226085.9 | 480.0011 | 2 | 32 | 4.044521 | 4.889959 | 0.6512499 | 3.693e-09 | 2.568723 | 1.2157e-08
2018-02-28 03:12 | 226205.9 | 600.0003 | 2 | 32 | 4.072125 | 4.890055 | 0.8142267 | 3.693e-09 | 3.230181 | 1.2157e-08
2018-02-28 03:14 | 226325.9 | 720.0006 | 2 | 32 | 4.097127 | 4.890078 | 0.97721 | 3.693e-09 | 3.895936 | 1.2157e-08
2018-02-28 03:16 | 226445.9 | 840.002 | 2 | 32 | 4.122299 | 4.89003 | 1.140192 | 3.693e-09 | 4.565711 | 1.2157e-08
2018-02-28 03:18 | 226565.9 | 960.0003 | 2 | 32 | 4.151196 | 4.890091 | 1.303168 | 3.693e-09 | 5.239839 | 1.2157e-08
2018-02-28 03:20 | 226685.9 | 1080.002 | 2 | 32 | 4.184445 | 4.889908 | 1.466156 | 3.693e-09 | 5.919094 | 1.2157e-08
2018-02-28 03:22 | 226805.9 | 1200.002 | 2 | 32 | 4.200388 | 4.499001 | 1.625352 | 3.693e-09 | 6.587198 | 1.2157e-08
2018-02-28 03:24 | 226925.9 | 1320.002 | 2 | 32 | 4.200396 | 3.885546 | 1.764932 | 3.693e-09 | 7.17349 | 1.2157e-08
2018-02-28 03:26 | 227045.9 | 1440.0012 | 2 | 32 | 4.200387 | 3.328754 | 1.88499 | 3.693e-09 | 7.67778 | 1.2157e-08
2018-02-28 03:26 | 227061.6 | 1455.7016 | 2 | 32 | 4.20037 | 3.259995 | 1.899356 | 3.693e-09 | 7.738122 | 1.2157e-08
2018-02-28 03:28 | 227181.6 | 120.0003 | 3 | 32 | 4.229744 | 3.260015 | 2.007566 | 3.693e-09 | 8.194131 | 1.2157e-08
2018-02-28 03:30 | 227301.6 | 240.0018 | 3 | 32 | 4.263255 | 3.259941 | 2.116227 | 3.693e-09 | 8.65554 | 1.2157e-08
2018-02-28 03:32 | 227421.6 | 360.001 | 3 | 32 | 4.298982 | 3.26004 | 2.224877 | 3.693e-09 | 9.120663 | 1.2157e-08
2018-02-28 03:34 | 227541.6 | 480.0002 | 3 | 32 | 4.336709 | 3.260004 | 2.333533 | 3.693e-09 | 9.589803 | 1.2157e-08
2018-02-28 03:36 | 227661.6 | 600.0002 | 3 | 32 | 4.37601 | 3.260048 | 2.442192 | 3.693e-09 | 10.06315 | 1.2157e-08
2018-02-28 03:38 | 227781.6 | 720.0003 | 3 | 32 | 4.400414 | 2.976868 | 2.548842 | 3.693e-09 | 10.53165 | 1.2157e-08
2018-02-28 03:40 | 227901.6 | 840.0018 | 3 | 32 | 4.400399 | 2.449245 | 2.638872 | 3.693e-09 | 10.92782 | 1.2157e-08
2018-02-28 03:42 | 228021.6 | 960.0019 | 3 | 32 | 4.400390625 | 2.033426 | 2.713301 | 3.693e-09 | 11.25533 | 1.2157e-08
2018-02-28 03:44 | 228141.6 | 1080.0003 | 3 | 32 | 4.400368 | 1.70068 | 2.775331 | 3.693e-09 | 11.52829 | 1.2157e-08
2018-02-28 03:46 | 228261.6 | 1200.0003 | 3 | 32 | 4.400369 | 1.434206 | 2.827425 | 3.693e-09 | 11.75752 | 1.2157e-08
2018-02-28 03:48 | 228381.6 | 1320.0004 | 3 | 32 | 4.400353 | 1.218637 | 2.871509 | 3.693e-09 | 11.95151 | 1.2157e-08
2018-02-28 03:50 | 228501.6 | 1440.0011 | 3 | 32 | 4.400337 | 1.043102 | 2.909108 | 3.693e-09 | 12.11695 | 1.2157e-08
2018-02-28 03:52 | 228621.6 | 1560.0011 | 3 | 32 | 4.400358 | 0.8994827 | 2.941405 | 3.693e-09 | 12.25907 | 1.2157e-08
2018-02-28 03:54 | 228741.6 | 1680.0019 | 3 | 32 | 4.400378 | 0.7810669 | 2.969336 | 3.693e-09 | 12.38198 | 1.2157e-08
2018-02-28 03:56 | 228861.6 | 1800.0019 | 3 | 32 | 4.400338 | 0.6809273 | 2.993634 | 3.693e-09 | 12.4889 | 1.2157e-08
2018-02-28 03:57 | 228900.3 | 1838.7167 | 3 | 32 | 4.400319 | 0.6519852 | 3.000803 | 3.693e-09 | 12.52044 | 1.2157e-08
2018-02-28 03:59 | 229020.4 | 120.0005 | 4 | 32 | 4.356971 | 0 | 3.000803 | 3.693e-09 | 12.52044 | 1.2157e-08
2018-02-28 04:01 | 229140.4 | 240.001 | 4 | 32 | 4.353958 | 0 | 3.000803 | 3.693e-09 | 12.52044 | 1.2157e-08
2018-02-28 04:02 | 229200.4 | 300.0016 | 4 | 32 | 4.353028 | 0 | 3.000803 | 3.693e-09 | 12.52044 | 1.2157e-08
2018-02-28 04:04 | 229320.4 | 120.002 | 5 | 32 | 4.123363 | -3.259934 | 3.000803 | 0.1086498 | 12.52044 | 0.4511426
2018-02-28 04:06 | 229440.4 | 240.0004 | 5 | 32 | 4.080753 | -3.259949 | 3.000803 | 0.2172994 | 12.52044 | 0.8968132
2018-02-28 04:08 | 229560.4 | 360.0013 | 5 | 32 | 4.038748 | -3.259989 | 3.000803 | 0.3259515 | 12.52044 | 1.337914
2018-02-28 04:10 | 229680.4 | 480.0011 | 5 | 32 | 3.996866 | -3.25998 | 3.000803 | 0.4346036 | 12.52044 | 1.774453
2018-02-28 04:12 | 229800.4 | 600.0003 | 5 | 32 | 3.955493 | -3.259823 | 3.000803 | 0.5432661 | 12.52044 | 2.206506
2018-02-28 04:14 | 229920.4 | 720.0019 | 5 | 32 | 3.915205 | -3.259891 | 3.000803 | 0.651918 | 12.52044 | 2.634077
2018-02-28 04:16 | 230040.4 | 840.0011 | 5 | 32 | 3.876588 | -3.259985 | 3.000803 | 0.760572 | 12.52044 | 3.057364
2018-02-28 04:18 | 230160.4 | 960.0021 | 5 | 32 | 3.840061 | -3.259909 | 3.000803 | 0.8692299 | 12.52044 | 3.476581
2018-02-28 04:20 | 230280.4 | 1080.0005 | 5 | 32 | 3.805897 | -3.260201 | 3.000803 | 0.9778838 | 12.52044 | 3.891942
2018-02-28 04:22 | 230400.4 | 1200.0006 | 5 | 32 | 3.773921 | -3.259823 | 3.000803 | 1.086545 | 12.52044 | 4.30374
2018-02-28 04:24 | 230520.4 | 1320.0005 | 5 | 32 | 3.743806 | -3.259828 | 3.000803 | 1.195201 | 12.52044 | 4.712147
2018-02-28 04:26 | 230640.4 | 1440.0012 | 5 | 32 | 3.71538 | -3.259959 | 3.000803 | 1.303857 | 12.52044 | 5.117373
2018-02-28 04:28 | 230760.4 | 1560.0002 | 5 | 32 | 3.688676 | -3.259875 | 3.000803 | 1.412513 | 12.52044 | 5.519604
2018-02-28 04:30 | 230880.4 | 1680.0005 | 5 | 32 | 3.663794 | -3.259875 | 3.000803 | 1.521166 | 12.52044 | 5.919021
2018-02-28 04:32 | 231000.4 | 1800.0021 | 5 | 32 | 3.640818 | -3.259993 | 3.000803 | 1.62983 | 12.52044 | 6.31588
2018-02-28 04:34 | 231120.4 | 1920.0004 | 5 | 32 | 3.619878 | -3.26002 | 3.000803 | 1.738454 | 12.52044 | 6.710202
2018-02-28 04:36 | 231240.4 | 2040.0021 | 5 | 32 | 3.600945 | -3.259875 | 3.000803 | 1.847146 | 12.52044 | 7.102611
2018-02-28 04:38 | 231360.4 | 2160.0004 | 5 | 32 | 3.583464 | -3.259936 | 3.000803 | 1.955791 | 12.52044 | 7.492874
2018-02-28 04:40 | 231480.4 | 2280.0012 | 5 | 32 | 3.566605 | -3.260151 | 3.000803 | 2.064448 | 12.52044 | 7.881329
2018-02-28 04:42 | 231600.4 | 2400.0029 | 5 | 32 | 3.549539 | -3.260071 | 3.000803 | 2.173109 | 12.52044 | 8.267959
2018-02-28 04:44 | 231720.4 | 2520.0021 | 5 | 32 | 3.532158 | -3.260216 | 3.000803 | 2.28177 | 12.52044 | 8.652714
2018-02-28 04:46 | 231840.4 | 2640.0005 | 5 | 32 | 3.513892 | -3.259976 | 3.000803 | 2.390424 | 12.52044 | 9.035515
2018-02-28 04:48 | 231960.4 | 2760.0012 | 5 | 32 | 3.492169 | -3.259997 | 3.000803 | 2.499074 | 12.52044 | 9.416179
2018-02-28 04:50 | 232080.4 | 2880.0012 | 5 | 32 | 3.462336 | -3.259951 | 3.000803 | 2.607729 | 12.52044 | 9.794079
2018-02-28 04:52 | 232200.4 | 3000.0012 | 5 | 32 | 3.421352 | -3.259943 | 3.000803 | 2.716386 | 12.52044 | 10.16819
2018-02-28 04:54 | 232320.4 | 3120.0005 | 5 | 32 | 3.361093 | -3.260008 | 3.000803 | 2.82504 | 12.52044 | 10.53692
2018-02-28 04:56 | 232440.4 | 3240.0005 | 5 | 32 | 3.234381 | -3.259938 | 3.000803 | 2.933698 | 12.52044 | 10.89642
2018-02-28 04:57 | 232513.4 | 3312.9124 | 5 | 32 | 2.999973 | -3.259891 | 3.000803 | 2.999718 | 12.52044 | 11.10369
2018-02-28 04:59 | 232633.4 | 120.001 | 6 | 32 | 3.275369 | 0 | 3.000803 | 2.999718 | 12.52044 | 11.10369
2018-02-28 05:01 | 232753.4 | 240.001 | 6 | 32 | 3.288183 | 0 | 3.000803 | 2.999718 | 12.52044 | 11.10369
2018-02-28 05:02 | 232813.4 | 300.0039 | 6 | 32 | 3.292354 | 0 | 3.000803 | 2.999718 | 12.52044 | 11.10369
2018-02-28 05:02 | 232813.4 | 0.0025 | 7 | 33 | 3.292441 | 0 | 0 | 0 | 0 | 0
2018-02-28 05:04 | 232933.5 | 120.0004 | 2 | 33 | 3.92657 | 4.889944 | 0.1623006 | 7.379e-09 | 0.6166362 | 2.4296e-08
2018-02-28 05:06 | 233053.5 | 240.0012 | 2 | 33 | 3.976473 | 4.89007 | 0.3252887 | 7.379e-09 | 1.261311 | 2.4296e-08
2018-02-28 05:08 | 233173.5 | 360.0012 | 2 | 33 | 4.013275 | 4.890057 | 0.4882733 | 7.379e-09 | 1.91247 | 2.4296e-08
2018-02-28 05:10 | 233293.5 | 480.0012 | 2 | 33 | 4.045141 | 4.89006 | 0.651253 | 7.379e-09 | 2.569218 | 2.4296e-08
2018-02-28 05:12 | 233413.5 | 600.0016 | 2 | 33 | 4.072717 | 4.890112 | 0.814238 | 7.379e-09 | 3.23081 | 2.4296e-08
2018-02-28 05:14 | 233533.5 | 720.0012 | 2 | 33 | 4.097698 | 4.890036 | 0.9772154 | 7.379e-09 | 3.896633 | 2.4296e-08
2018-02-28 05:16 | 233653.5 | 840.0004 | 2 | 33 | 4.122844 | 4.890072 | 1.140198 | 7.379e-09 | 4.566502 | 2.4296e-08
2018-02-28 05:18 | 233773.5 | 960.0004 | 2 | 33 | 4.151828 | 4.890032 | 1.303187 | 7.379e-09 | 5.240777 | 2.4296e-08
2018-02-28 05:20 | 233893.5 | 1080.0012 | 2 | 33 | 4.184967 | 4.890062 | 1.466174 | 7.379e-09 | 5.920121 | 2.4296e-08
2018-02-28 05:22 | 234013.5 | 1200.0029 | 2 | 33 | 4.200392 | 4.49066 | 1.62519 | 7.379e-09 | 6.587509 | 2.4296e-08
2018-02-28 05:24 | 234133.5 | 1320.0004 | 2 | 33 | 4.200407 | 3.879599 | 1.764525 | 7.379e-09 | 7.172771 | 2.4296e-08
2018-02-28 05:26 | 234253.5 | 1440.0012 | 2 | 33 | 4.200377 | 3.324266 | 1.884421 | 7.379e-09 | 7.676383 | 2.4296e-08
2018-02-28 05:27 | 234268.3 | 1454.7978 | 2 | 33 | 4.200377 | 3.259985 | 1.897953 | 7.379e-09 | 7.733219 | 2.4296e-08
2018-02-28 05:29 | 234388.3 | 120.0019 | 3 | 33 | 4.229732 | 3.259987 | 2.006161 | 7.379e-09 | 8.18922 | 2.4296e-08
2018-02-28 05:31 | 234508.3 | 240.0003 | 3 | 33 | 4.263229 | 3.259972 | 2.114821 | 7.379e-09 | 8.65062 | 2.4296e-08
2018-02-28 05:33 | 234628.3 | 360.001 | 3 | 33 | 4.298958 | 3.260063 | 2.223474 | 7.379e-09 | 9.115752 | 2.4296e-08
2018-02-28 05:35 | 234748.3 | 480.0003 | 3 | 33 | 4.336668 | 3.25997 | 2.332133 | 7.379e-09 | 9.584904 | 2.4296e-08
2018-02-28 05:37 | 234868.3 | 600.0018 | 3 | 33 | 4.375973 | 3.25997 | 2.440789 | 7.379e-09 | 10.05823 | 2.4296e-08
2018-02-28 05:39 | 234988.3 | 720.0005 | 3 | 33 | 4.400404 | 2.977083 | 2.54745 | 7.379e-09 | 10.52678 | 2.4296e-08
2018-02-28 05:41 | 235108.3 | 840.0003 | 3 | 33 | 4.400377 | 2.449858 | 2.63751 | 7.379e-09 | 10.92308 | 2.4296e-08
2018-02-28 05:43 | 235228.3 | 960.0011 | 3 | 33 | 4.400385 | 2.034582 | 2.711986 | 7.379e-09 | 11.2508 | 2.4296e-08
2018-02-28 05:45 | 235348.3 | 1080.0003 | 3 | 33 | 4.40037 | 1.702299 | 2.774058 | 7.379e-09 | 11.52394 | 2.4296e-08
2018-02-28 05:47 | 235468.3 | 1200.0003 | 3 | 33 | 4.400378 | 1.435471 | 2.826185 | 7.379e-09 | 11.75332 | 2.4296e-08
2018-02-28 05:49 | 235588.3 | 1320.0011 | 3 | 33 | 4.400372 | 1.220201 | 2.870303 | 7.379e-09 | 11.94745 | 2.4296e-08
2018-02-28 05:51 | 235708.3 | 1440.0002 | 3 | 33 | 4.400351 | 1.044231 | 2.907931 | 7.379e-09 | 12.11303 | 2.4296e-08
2018-02-28 05:53 | 235828.3 | 1560.0002 | 3 | 33 | 4.400359 | 0.9006405 | 2.940259 | 7.379e-09 | 12.25529 | 2.4296e-08
2018-02-28 05:55 | 235948.3 | 1680.0004 | 3 | 33 | 4.400342 | 0.7810478 | 2.968221 | 7.379e-09 | 12.37833 | 2.4296e-08
2018-02-28 05:57 | 236068.3 | 1800.0011 | 3 | 33 | 4.400335 | 0.6814384 | 2.992548 | 7.379e-09 | 12.48538 | 2.4296e-08
2018-02-28 05:57 | 236108.8 | 1840.4408 | 3 | 33 | 4.400355 | 0.6519928 | 3.000035 | 7.379e-09 | 12.51832 | 2.4296e-08
2018-02-28 05:59 | 236228.8 | 120.0017 | 4 | 33 | 4.356938 | 0 | 3.000035 | 7.379e-09 | 12.51832 | 2.4296e-08
2018-02-28 06:01 | 236348.8 | 240 | 4 | 33 | 4.353935 | 0 | 3.000035 | 7.379e-09 | 12.51832 | 2.4296e-08
2018-02-28 06:02 | 236408.8 | 300.0022 | 4 | 33 | 4.353001 | 0 | 3.000035 | 7.379e-09 | 12.51832 | 2.4296e-08
2018-02-28 06:04 | 236528.9 | 120.001 | 5 | 33 | 4.123086 | -3.259976 | 3.000035 | 0.1086522 | 12.51832 | 0.4511253
2018-02-28 06:06 | 236648.9 | 240.001 | 5 | 33 | 4.080482 | -3.259966 | 3.000035 | 0.2173024 | 12.51832 | 0.8967689
2018-02-28 06:08 | 236768.9 | 360.0026 | 5 | 33 | 4.038477 | -3.259945 | 3.000035 | 0.3259583 | 12.51832 | 1.337855
2018-02-28 06:10 | 236888.9 | 480.0018 | 5 | 33 | 3.996586 | -3.259919 | 3.000035 | 0.4346139 | 12.51832 | 1.77438
2018-02-28 06:12 | 237008.9 | 600.001 | 5 | 33 | 3.955222 | -3.259964 | 3.000035 | 0.5432701 | 12.51832 | 2.206379
2018-02-28 06:14 | 237128.9 | 720.001 | 5 | 33 | 3.914942 | -3.259828 | 3.000035 | 0.6519302 | 12.51832 | 2.633953
2018-02-28 06:16 | 237248.9 | 840.0018 | 5 | 33 | 3.876299 | -3.260006 | 3.000035 | 0.7605879 | 12.51832 | 3.057224
2018-02-28 06:18 | 237368.9 | 960.0002 | 5 | 33 | 3.839791 | -3.259964 | 3.000035 | 0.8692411 | 12.51832 | 3.476393
2018-02-28 06:20 | 237488.9 | 1080.0018 | 5 | 33 | 3.805647 | -3.259867 | 3.000035 | 0.9778985 | 12.51832 | 3.891737
2018-02-28 06:22 | 237608.9 | 1200.0002 | 5 | 33 | 3.773655 | -3.259924 | 3.000035 | 1.086545 | 12.51832 | 4.303452
2018-02-28 06:24 | 237728.9 | 1320.0002 | 5 | 33 | 3.743565 | -3.259961 | 3.000035 | 1.195207 | 12.51832 | 4.711853
2018-02-28 06:26 | 237848.9 | 1440.0002 | 5 | 33 | 3.715136 | -3.259915 | 3.000035 | 1.303846 | 12.51832 | 5.116992
2018-02-28 06:28 | 237968.9 | 1560.0002 | 5 | 33 | 3.688455 | -3.259892 | 3.000035 | 1.41252 | 12.51832 | 5.519263
2018-02-28 06:30 | 238088.9 | 1680.001 | 5 | 33 | 3.663614 | -3.259873 | 3.000035 | 1.521177 | 12.51832 | 5.918674
2018-02-28 06:32 | 238208.9 | 1800.001 | 5 | 33 | 3.640629 | -3.25984 | 3.000035 | 1.629833 | 12.51832 | 6.315482
2018-02-28 06:34 | 238328.9 | 1920.0009 | 5 | 33 | 3.619744 | -3.259867 | 3.000035 | 1.738487 | 12.51832 | 6.709894
2018-02-28 06:36 | 238448.9 | 2040.0018 | 5 | 33 | 3.600791 | -3.259894 | 3.000035 | 1.847149 | 12.51832 | 7.102177
2018-02-28 06:38 | 238568.9 | 2160.0002 | 5 | 33 | 3.58331 | -3.260121 | 3.000035 | 1.955803 | 12.51832 | 7.492458
2018-02-28 06:40 | 238688.9 | 2280.0001 | 5 | 33 | 3.566458 | -3.25998 | 3.000035 | 2.064447 | 12.51832 | 7.880847
2018-02-28 06:42 | 238808.9 | 2400.0018 | 5 | 33 | 3.549388 | -3.259966 | 3.000035 | 2.173112 | 12.51832 | 8.267473
2018-02-28 06:44 | 238928.9 | 2520.0034 | 5 | 33 | 3.531956 | -3.259807 | 3.000035 | 2.281768 | 12.51832 | 8.652191
2018-02-28 06:46 | 239048.9 | 2640.0002 | 5 | 33 | 3.513689 | -3.259807 | 3.000035 | 2.390422 | 12.51832 | 9.034974
2018-02-28 06:48 | 239168.9 | 2760.0009 | 5 | 33 | 3.491997 | -3.259951 | 3.000035 | 2.499076 | 12.51832 | 9.415631
2018-02-28 06:50 | 239288.9 | 2880.0009 | 5 | 33 | 3.4621 | -3.259875 | 3.000035 | 2.607726 | 12.51832 | 9.793488
2018-02-28 06:52 | 239408.9 | 3000.001 | 5 | 33 | 3.420983 | -3.260279 | 3.000035 | 2.716383 | 12.51832 | 10.16756
2018-02-28 06:54 | 239528.9 | 3120.0002 | 5 | 33 | 3.360536 | -3.259849 | 3.000035 | 2.825036 | 12.51832 | 10.53625
2018-02-28 06:56 | 239648.9 | 3240.001 | 5 | 33 | 3.233068 | -3.259933 | 3.000035 | 2.933687 | 12.51832 | 10.89563
2018-02-28 06:57 | 239721.1 | 3312.2111 | 5 | 33 | 2.999967 | -3.260035 | 3.000035 | 2.999071 | 12.51832 | 11.10085
2018-02-28 06:59 | 239841.2 | 120.0002 | 6 | 33 | 3.275516 | 0 | 3.000035 | 2.999071 | 12.51832 | 11.10085
2018-02-28 07:01 | 239961.2 | 240.0018 | 6 | 33 | 3.288314 | 0 | 3.000035 | 2.999071 | 12.51832 | 11.10085
2018-02-28 07:02 | 240021.2 | 300.0023 | 6 | 33 | 3.292483 | 0 | 3.000035 | 2.999071 | 12.51832 | 11.10085
2018-02-28 07:02 | 240021.2 | 0.0024 | 7 | 34 | 3.292518 | 0 | 0 | 0 | 0 | 0
2018-02-28 07:04 | 240141.2 | 120.0002 | 2 | 34 | 3.926664 | 4.890186 | 0.1622959 | 2.317e-09 | 0.6166408 | 7.629e-09
2018-02-28 07:06 | 240261.2 | 240.0018 | 2 | 34 | 3.976554 | 4.890091 | 0.3252844 | 2.317e-09 | 1.261332 | 7.629e-09
2018-02-28 07:08 | 240381.2 | 360.0018 | 2 | 34 | 4.013355 | 4.890009 | 0.4882697 | 2.317e-09 | 1.91251 | 7.629e-09
2018-02-28 07:10 | 240501.2 | 480.0003 | 2 | 34 | 4.045234 | 4.890001 | 0.6512515 | 2.317e-09 | 2.569281 | 7.629e-09
2018-02-28 07:12 | 240621.2 | 600 | 2 | 34 | 4.072818 | 4.890057 | 0.8142272 | 2.317e-09 | 3.230853 | 7.629e-09
2018-02-28 07:14 | 240741.2 | 720.0019 | 2 | 34 | 4.097812 | 4.890055 | 0.9772098 | 2.317e-09 | 3.896716 | 7.629e-09
2018-02-28 07:16 | 240861.2 | 840.0026 | 2 | 34 | 4.122953 | 4.890135 | 1.1402 | 2.317e-09 | 4.566633 | 7.629e-09
2018-02-28 07:18 | 240981.2 | 960.0011 | 2 | 34 | 4.151915 | 4.890064 | 1.30319 | 2.317e-09 | 5.240932 | 7.629e-09
2018-02-28 07:20 | 241101.2 | 1080.0003 | 2 | 34 | 4.185159 | 4.890125 | 1.466175 | 2.317e-09 | 5.920288 | 7.629e-09
2018-02-28 07:22 | 241221.2 | 1200.0011 | 2 | 34 | 4.200405 | 4.488028 | 1.625133 | 2.317e-09 | 6.587448 | 7.629e-09
2018-02-28 07:24 | 241341.2 | 1320.0011 | 2 | 34 | 4.200417 | 3.877533 | 1.764386 | 2.317e-09 | 7.172362 | 7.629e-09
2018-02-28 07:26 | 241461.2 | 1440.0011 | 2 | 34 | 4.200385 | 3.321535 | 1.884194 | 2.317e-09 | 7.675605 | 7.629e-09
2018-02-28 07:27 | 241475.6 | 1454.3351 | 2 | 34 | 4.200405 | 3.259974 | 1.897297 | 2.317e-09 | 7.730644 | 7.629e-09
2018-02-28 07:29 | 241595.6 | 120.0012 | 3 | 34 | 4.229768 | 3.259985 | 2.005528 | 2.317e-09 | 8.186742 | 7.629e-09
2018-02-28 07:31 | 241715.6 | 240.0001 | 3 | 34 | 4.26326 | 3.259991 | 2.114181 | 2.317e-09 | 8.648116 | 7.629e-09
2018-02-28 07:33 | 241835.6 | 360.001 | 3 | 34 | 4.299003 | 3.259964 | 2.222839 | 2.317e-09 | 9.113278 | 7.629e-09
2018-02-28 07:35 | 241955.6 | 480.0001 | 3 | 34 | 4.33674 | 3.259941 | 2.331496 | 2.317e-09 | 9.582425 | 7.629e-09
2018-02-28 07:37 | 242075.6 | 600.0018 | 3 | 34 | 4.376072 | 3.259853 | 2.440153 | 2.317e-09 | 10.05577 | 7.629e-09
2018-02-28 07:39 | 242195.6 | 720.0018 | 3 | 34 | 4.400411 | 2.976017 | 2.546793 | 2.317e-09 | 10.52423 | 7.629e-09
2018-02-28 07:41 | 242315.6 | 840.0002 | 3 | 34 | 4.400374 | 2.449072 | 2.636824 | 2.317e-09 | 10.9204 | 7.629e-09
2018-02-28 07:43 | 242435.6 | 960.0002 | 3 | 34 | 4.400366 | 2.033529 | 2.711282 | 2.317e-09 | 11.24804 | 7.629e-09
2018-02-28 07:45 | 242555.6 | 1080.0011 | 3 | 34 | 4.400387 | 1.7022 | 2.773336 | 2.317e-09 | 11.5211 | 7.629e-09
2018-02-28 07:47 | 242675.6 | 1200.0002 | 3 | 34 | 4.400366 | 1.435005 | 2.825454 | 2.317e-09 | 11.75044 | 7.629e-09
2018-02-28 07:49 | 242795.6 | 1320.0002 | 3 | 34 | 4.400376 | 1.2197 | 2.869568 | 2.317e-09 | 11.94456 | 7.629e-09
2018-02-28 07:51 | 242915.6 | 1440.001 | 3 | 34 | 4.400337 | 1.04365 | 2.907192 | 2.317e-09 | 12.11012 | 7.629e-09
2018-02-28 07:53 | 243035.6 | 1560.0002 | 3 | 34 | 4.400328 | 0.9000378 | 2.939521 | 2.317e-09 | 12.25238 | 7.629e-09
2018-02-28 07:55 | 243155.6 | 1680.0003 | 3 | 34 | 4.400313 | 0.7807426 | 2.967482 | 2.317e-09 | 12.37542 | 7.629e-09
2018-02-28 07:57 | 243275.6 | 1800.001 | 3 | 34 | 4.400317 | 0.6812077 | 2.991818 | 2.317e-09 | 12.4825 | 7.629e-09
2018-02-28 07:57 | 243316.4 | 1840.7518 | 3 | 34 | 4.400348 | 0.6519909 | 2.999363 | 2.317e-09 | 12.5157 | 7.629e-09
2018-02-28 07:59 | 243436.4 | 120.0004 | 4 | 34 | 4.356902 | 0 | 2.999363 | 2.317e-09 | 12.5157 | 7.629e-09
2018-02-28 08:01 | 243556.4 | 240.0019 | 4 | 34 | 4.353891 | 0 | 2.999363 | 2.317e-09 | 12.5157 | 7.629e-09
2018-02-28 08:02 | 243616.4 | 300.004 | 4 | 34 | 4.352946 | 0 | 2.999363 | 2.317e-09 | 12.5157 | 7.629e-09
2018-02-28 08:04 | 243736.5 | 120.0004 | 5 | 34 | 4.122767 | -3.259995 | 2.999363 | 0.1086544 | 12.5157 | 0.4511028
2018-02-28 08:06 | 243856.5 | 240.0011 | 5 | 34 | 4.080179 | -3.259912 | 2.999363 | 0.2173059 | 12.5157 | 0.896718
2018-02-28 08:08 | 243976.5 | 360.0021 | 5 | 34 | 4.038142 | -3.259873 | 2.999363 | 0.3259621 | 12.5157 | 1.337772
2018-02-28 08:10 | 244096.5 | 480.0023 | 5 | 34 | 3.996268 | -3.259945 | 2.999363 | 0.434617 | 12.5157 | 1.774259
2018-02-28 08:12 | 244216.5 | 600.0012 | 5 | 34 | 3.954918 | -3.259909 | 2.999363 | 0.5432746 | 12.5157 | 2.20623
2018-02-28 08:14 | 244336.5 | 720.0005 | 5 | 34 | 3.914611 | -3.260027 | 2.999363 | 0.6519244 | 12.5157 | 2.633729
2018-02-28 08:16 | 244456.5 | 840.0021 | 5 | 34 | 3.875987 | -3.259974 | 2.999363 | 0.7605882 | 12.5157 | 3.056989
2018-02-28 08:18 | 244576.5 | 960.0012 | 5 | 34 | 3.83947 | -3.259823 | 2.999363 | 0.8692395 | 12.5157 | 3.476115
2018-02-28 08:20 | 244696.5 | 1080.0013 | 5 | 34 | 3.805274 | -3.259882 | 2.999363 | 0.9778993 | 12.5157 | 3.891432
2018-02-28 08:22 | 244816.5 | 1200.0012 | 5 | 34 | 3.773314 | -3.259989 | 2.999363 | 1.086545 | 12.5157 | 4.303103
2018-02-28 08:24 | 244936.5 | 1320.0004 | 5 | 34 | 3.743214 | -3.259898 | 2.999363 | 1.195206 | 12.5157 | 4.711466
2018-02-28 08:26 | 245056.5 | 1440.0011 | 5 | 34 | 3.714794 | -3.259891 | 2.999363 | 1.303865 | 12.5157 | 5.116643
2018-02-28 08:28 | 245176.5 | 1560.0005 | 5 | 34 | 3.68811 | -3.259891 | 2.999363 | 1.412519 | 12.5157 | 5.518802
2018-02-28 08:30 | 245296.5 | 1680.0012 | 5 | 34 | 3.663281 | -3.259922 | 2.999363 | 1.52117 | 12.5157 | 5.918156
2018-02-28 08:32 | 245416.5 | 1800.0013 | 5 | 34 | 3.640335 | -3.260064 | 2.999363 | 1.629826 | 12.5157 | 6.314927
2018-02-28 08:34 | 245536.5 | 1920.0021 | 5 | 34 | 3.619423 | -3.259896 | 2.999363 | 1.738487 | 12.5157 | 6.709336
2018-02-28 08:36 | 245656.5 | 2040.0012 | 5 | 34 | 3.600523 | -3.259934 | 2.999363 | 1.847144 | 12.5157 | 7.101567
2018-02-28 08:38 | 245776.5 | 2160.0005 | 5 | 34 | 3.583057 | -3.259938 | 2.999363 | 1.955799 | 12.5157 | 7.491824
2018-02-28 08:40 | 245896.5 | 2280.0021 | 5 | 34 | 3.566175 | -3.259846 | 2.999363 | 2.064456 | 12.5157 | 7.880227
2018-02-28 08:42 | 246016.5 | 2400.0005 | 5 | 34 | 3.549091 | -3.259966 | 2.999363 | 2.173107 | 12.5157 | 8.266772
2018-02-28 08:44 | 246136.5 | 2520.0021 | 5 | 34 | 3.531682 | -3.259943 | 2.999363 | 2.281761 | 12.5157 | 8.651453
2018-02-28 08:46 | 246256.5 | 2640.0029 | 5 | 34 | 3.513403 | -3.259907 | 2.999363 | 2.390415 | 12.5157 | 9.034204
2018-02-28 08:48 | 246376.5 | 2760.0003 | 5 | 34 | 3.491619 | -3.259892 | 2.999363 | 2.499068 | 12.5157 | 9.414824
2018-02-28 08:50 | 246496.5 | 2880.002 | 5 | 34 | 3.461655 | -3.259934 | 2.999363 | 2.607722 | 12.5157 | 9.792651
2018-02-28 08:52 | 246616.5 | 3000.0004 | 5 | 34 | 3.420415 | -3.259997 | 2.999363 | 2.716374 | 12.5157 | 10.16666
2018-02-28 08:54 | 246736.5 | 3120.0015 | 5 | 34 | 3.359678 | -3.25993 | 2.999363 | 2.82503 | 12.5157 | 10.53528
2018-02-28 08:56 | 246856.5 | 3240.0013 | 5 | 34 | 3.231085 | -3.259877 | 2.999363 | 2.933682 | 12.5157 | 10.89453
2018-02-28 08:58 | 246926.8 | 3310.3091 | 5 | 34 | 2.99998 | -3.260106 | 2.999363 | 2.997342 | 12.5157 | 11.09419
2018-02-28 09:00 | 247046.8 | 120.0018 | 6 | 34 | 3.276103 | 0 | 2.999363 | 2.997342 | 12.5157 | 11.09419
2018-02-28 09:02 | 247166.8 | 240.0002 | 6 | 34 | 3.288918 | 0 | 2.999363 | 2.997342 | 12.5157 | 11.09419
2018-02-28 09:03 | 247226.8 | 300.0039 | 6 | 34 | 3.293089 | 0 | 2.999363 | 2.997342 | 12.5157 | 11.09419
2018-02-28 09:03 | 247226.9 | 0.0025 | 7 | 35 | 3.293074 | 0 | 0 | 0 | 0 | 0
2018-02-28 09:05 | 247346.9 | 120.0011 | 2 | 35 | 3.927097 | 4.890099 | 0.162301 | 4.846e-09 | 0.6167529 | 1.5959e-08
2018-02-28 09:07 | 247466.9 | 240.0004 | 2 | 35 | 3.976823 | 4.88973 | 0.3252882 | 4.846e-09 | 1.261494 | 1.5959e-08
2018-02-28 09:09 | 247586.9 | 360.0019 | 2 | 35 | 4.013611 | 4.890127 | 0.4882822 | 4.846e-09 | 1.91275 | 1.5959e-08
2018-02-28 09:11 | 247706.9 | 480.0011 | 2 | 35 | 4.045412 | 4.889978 | 0.6512654 | 4.846e-09 | 2.569564 | 1.5959e-08
2018-02-28 09:13 | 247826.9 | 600.0003 | 2 | 35 | 4.073377 | 4.890083 | 0.8142427 | 4.846e-09 | 3.231176 | 1.5959e-08
2018-02-28 09:15 | 247946.9 | 720.0002 | 2 | 35 | 4.098364 | 4.890018 | 0.9772298 | 4.846e-09 | 3.897152 | 1.5959e-08
2018-02-28 09:17 | 248066.9 | 840.0003 | 2 | 35 | 4.123429 | 4.889847 | 1.140209 | 4.846e-09 | 4.567109 | 1.5959e-08
2018-02-28 09:19 | 248186.9 | 960.0003 | 2 | 35 | 4.152319 | 4.890018 | 1.303197 | 4.846e-09 | 5.241472 | 1.5959e-08
2018-02-28 09:21 | 248306.9 | 1080.0012 | 2 | 35 | 4.185478 | 4.889967 | 1.46619 | 4.846e-09 | 5.920918 | 1.5959e-08
2018-02-28 09:23 | 248426.9 | 1200.0012 | 2 | 35 | 4.200395 | 4.483231 | 1.625033 | 4.846e-09 | 6.587611 | 1.5959e-08
2018-02-28 09:25 | 248546.9 | 1320.0005 | 2 | 35 | 4.200383 | 3.87352 | 1.764155 | 4.846e-09 | 7.171979 | 1.5959e-08
2018-02-28 09:27 | 248666.9 | 1440.0013 | 2 | 35 | 4.200375 | 3.320158 | 1.883887 | 4.846e-09 | 7.674901 | 1.5959e-08
2018-02-28 09:27 | 248680.9 | 1453.9865 | 2 | 35 | 4.200401 | 3.259989 | 1.896671 | 4.846e-09 | 7.728601 | 1.5959e-08
2018-02-28 09:29 | 248800.9 | 120.0028 | 3 | 35 | 4.229747 | 3.260134 | 2.00489 | 4.846e-09 | 8.184647 | 1.5959e-08
2018-02-28 09:31 | 248920.9 | 240.0012 | 3 | 35 | 4.263258 | 3.259819 | 2.113542 | 4.846e-09 | 8.646018 | 1.5959e-08
2018-02-28 09:33 | 249040.9 | 360.001 | 3 | 35 | 4.299024 | 3.259972 | 2.222196 | 4.846e-09 | 9.111164 | 1.5959e-08
2018-02-28 09:35 | 249160.9 | 480.0019 | 3 | 35 | 4.336751 | 3.259951 | 2.330852 | 4.846e-09 | 9.58031 | 1.5959e-08
2018-02-28 09:37 | 249280.9 | 600.0028 | 3 | 35 | 4.376105 | 3.259983 | 2.439504 | 4.846e-09 | 10.05363 | 1.5959e-08
2018-02-28 09:39 | 249400.9 | 720.0011 | 3 | 35 | 4.400390625 | 2.975187 | 2.546134 | 4.846e-09 | 10.52205 | 1.5959e-08
2018-02-28 09:41 | 249520.9 | 840.0003 | 3 | 35 | 4.400390625 | 2.449308 | 2.636148 | 4.846e-09 | 10.91815 | 1.5959e-08
2018-02-28 09:43 | 249640.9 | 960.001 | 3 | 35 | 4.400384 | 2.034229 | 2.710604 | 4.846e-09 | 11.24578 | 1.5959e-08
2018-02-28 09:45 | 249760.9 | 1080.002 | 3 | 35 | 4.400376 | 1.702206 | 2.772661 | 4.846e-09 | 11.51886 | 1.5959e-08
2018-02-28 09:47 | 249880.9 | 1200.0004 | 3 | 35 | 4.40038 | 1.435295 | 2.824786 | 4.846e-09 | 11.74823 | 1.5959e-08
2018-02-28 09:49 | 250000.9 | 1320.0004 | 3 | 35 | 4.400377 | 1.220194 | 2.868906 | 4.846e-09 | 11.94237 | 1.5959e-08
2018-02-28 09:51 | 250120.9 | 1440.0004 | 3 | 35 | 4.400372 | 1.044537 | 2.906538 | 4.846e-09 | 12.10796 | 1.5959e-08
2018-02-28 09:53 | 250240.9 | 1560.0011 | 3 | 35 | 4.400367 | 0.9009724 | 2.938872 | 4.846e-09 | 12.25025 | 1.5959e-08
2018-02-28 09:55 | 250360.9 | 1680.0004 | 3 | 35 | 4.400347 | 0.7816505 | 2.966838 | 4.846e-09 | 12.37331 | 1.5959e-08
2018-02-28 09:57 | 250480.9 | 1800.0004 | 3 | 35 | 4.400345 | 0.6817284 | 2.991171 | 4.846e-09 | 12.48038 | 1.5959e-08
2018-02-28 09:57 | 250521.5 | 1840.6001 | 3 | 35 | 4.400341 | 0.6519871 | 2.99869 | 4.846e-09 | 12.51346 | 1.5959e-08
2018-02-28 09:59 | 250641.6015 | 120.0019 | 4 | 35 | 4.356856 | 0 | 2.99869 | 4.846e-09 | 12.51346 | 1.5959e-08
2018-02-28 10:01 | 250761.6 | 240.0004 | 4 | 35 | 4.353848 | 0 | 2.99869 | 4.846e-09 | 12.51346 | 1.5959e-08
2018-02-28 10:02 | 250821.602 | 300.0024 | 4 | 35 | 4.352932 | 0 | 2.99869 | 4.846e-09 | 12.51346 | 1.5959e-08
2018-02-28 10:04 | 250941.7 | 120.0018 | 5 | 35 | 4.122582 | -3.25997 | 2.99869 | 0.1086491 | 12.51346 | 0.4510602
2018-02-28 10:06 | 251061.7 | 240.001 | 5 | 35 | 4.079978 | -3.259995 | 2.99869 | 0.2173032 | 12.51346 | 0.8966638
2018-02-28 10:08 | 251181.7 | 360.0003 | 5 | 35 | 4.037963 | -3.260094 | 2.99869 | 0.3259545 | 12.51346 | 1.337676
2018-02-28 10:10 | 251301.7 | 480.0001 | 5 | 35 | 3.996062 | -3.259854 | 2.99869 | 0.4346141 | 12.51346 | 1.77416
2018-02-28 10:12 | 251421.7 | 600.0002 | 5 | 35 | 3.95468 | -3.260167 | 2.99869 | 0.543251 | 12.51346 | 2.206026
2018-02-28 10:14 | 251541.7 | 720.0018 | 5 | 35 | 3.914422 | -3.259865 | 2.99869 | 0.6519305 | 12.51346 | 2.63362
2018-02-28 10:16 | 251661.7 | 840.001 | 5 | 35 | 3.875771 | -3.260037 | 2.99869 | 0.760587 | 12.51346 | 3.056829
2018-02-28 10:18 | 251781.7 | 960.0009 | 5 | 35 | 3.839273 | -3.259907 | 2.99869 | 0.8692401 | 12.51346 | 3.47594
2018-02-28 10:20 | 251901.7 | 1080.0026 | 5 | 35 | 3.805095 | -3.259875 | 2.99869 | 0.9778968 | 12.51346 | 3.891225
2018-02-28 10:22 | 252021.7 | 1200.001 | 5 | 35 | 3.773133 | -3.259896 | 2.99869 | 1.086556 | 12.51346 | 4.302928
2018-02-28 10:24 | 252141.7 | 1320.0009 | 5 | 35 | 3.743019 | -3.259913 | 2.99869 | 1.195212 | 12.51346 | 4.711249
2018-02-28 10:26 | 252261.7 | 1440.0008 | 5 | 35 | 3.714597 | -3.259934 | 2.99869 | 1.303865 | 12.51346 | 5.116382
2018-02-28 10:28 | 252381.7 | 1560.0001 | 5 | 35 | 3.687926 | -3.259907 | 2.99869 | 1.412525 | 12.51346 | 5.518544
2018-02-28 10:30 | 252501.7 | 1680.0001 | 5 | 35 | 3.663073 | -3.259938 | 2.99869 | 1.52118 | 12.51346 | 5.917891
2018-02-28 10:32 | 252621.7 | 1800.0011 | 5 | 35 | 3.640086 | -3.259951 | 2.99869 | 1.629838 | 12.51346 | 6.314648
2018-02-28 10:34 | 252741.7 | 1920.0001 | 5 | 35 | 3.619142 | -3.259989 | 2.99869 | 1.738482 | 12.51346 | 6.708964
2018-02-28 10:36 | 252861.7 | 2040.001 | 5 | 35 | 3.600184 | -3.259968 | 2.99869 | 1.84715 | 12.51346 | 7.101203
2018-02-28 10:38 | 252981.7 | 2160.0018 | 5 | 35 | 3.582716 | -3.259926 | 2.99869 | 1.955804 | 12.51346 | 7.491421
2018-02-28 10:40 | 253101.7 | 2280.001 | 5 | 35 | 3.565821 | -3.259909 | 2.99869 | 2.06446 | 12.51346 | 7.879781
2018-02-28 10:42 | 253221.7 | 2400.001 | 5 | 35 | 3.548678 | -3.260027 | 2.99869 | 2.173114 | 12.51346 | 8.266296
2018-02-28 10:44 | 253341.7 | 2520.0002 | 5 | 35 | 3.531267 | -3.259917 | 2.99869 | 2.281769 | 12.51346 | 8.650935
2018-02-28 10:46 | 253461.7 | 2640.0002 | 5 | 35 | 3.512944 | -3.259976 | 2.99869 | 2.390424 | 12.51346 | 9.033641
2018-02-28 10:48 | 253581.7 | 2760.0002 | 5 | 35 | 3.491124 | -3.259915 | 2.99869 | 2.499074 | 12.51346 | 9.414197
2018-02-28 10:50 | 253701.7 | 2880.0002 | 5 | 35 | 3.461098 | -3.259851 | 2.99869 | 2.607734 | 12.51346 | 9.79199
2018-02-28 10:52 | 253821.7 | 3000.0002 | 5 | 35 | 3.419815 | -3.259896 | 2.99869 | 2.716388 | 12.51346 | 10.16594
2018-02-28 10:54 | 253941.7 | 3120.0002 | 5 | 35 | 3.35874 | -3.259886 | 2.99869 | 2.825043 | 12.51346 | 10.53447
2018-02-28 10:56 | 254061.7 | 3240.0018 | 5 | 35 | 3.229158 | -3.259993 | 2.99869 | 2.933699 | 12.51346 | 10.89359
2018-02-28 10:58 | 254132.2 | 3310.4896 | 5 | 35 | 2.999995 | -3.259907 | 2.99869 | 2.997522 | 12.51346 | 11.09373
2018-02-28 11:00 | 254252.224 | 120.0003 | 6 | 35 | 3.277322 | 0 | 2.99869 | 2.997522 | 12.51346 | 11.09373
2018-02-28 11:02 | 254372.2239 | 240.0002 | 6 | 35 | 3.290179 | 0 | 2.99869 | 2.997522 | 12.51346 | 11.09373
2018-02-28 11:03 | 254432.2252 | 300.0015 | 6 | 35 | 3.294339 | 0 | 2.99869 | 2.997522 | 12.51346 | 11.09373
2018-02-28 11:03 | 254432.2 | 0.0025 | 7 | 36 | 3.294367 | 0 | 0 | 0 | 0 | 0
2018-02-28 11:05 | 254552.3 | 120.0003 | 2 | 36 | 3.928237 | 4.890152 | 0.1623046 | 1.5029e-08 | 0.6169928 | 4.9512e-08
2018-02-28 11:07 | 254672.3 | 240.0004 | 2 | 36 | 3.977837 | 4.890102 | 0.3252944 | 1.5029e-08 | 1.261913 | 4.9512e-08
2018-02-28 11:09 | 254792.3 | 360.0011 | 2 | 36 | 4.014625 | 4.890074 | 0.488282 | 1.5029e-08 | 1.913307 | 4.9512e-08
2018-02-28 11:11 | 254912.3 | 480.002 | 2 | 36 | 4.046494 | 4.89007 | 0.6512623 | 1.5029e-08 | 2.570278 | 4.9512e-08
2018-02-28 11:13 | 255032.3 | 600.002 | 2 | 36 | 4.074016 | 4.889847 | 0.8142412 | 1.5029e-08 | 3.232062 | 4.9512e-08
2018-02-28 11:15 | 255152.3 | 720.0012 | 2 | 36 | 4.09901 | 4.890051 | 0.9772168 | 1.5029e-08 | 3.898094 | 4.9512e-08
2018-02-28 11:17 | 255272.3 | 840.001 | 2 | 36 | 4.124152 | 4.890039 | 1.140198 | 1.5029e-08 | 4.568168 | 4.9512e-08
2018-02-28 11:19 | 255392.3 | 960.002 | 2 | 36 | 4.153156 | 4.890003 | 1.303187 | 1.5029e-08 | 5.242662 | 4.9512e-08
2018-02-28 11:21 | 255512.3 | 1080.0012 | 2 | 36 | 4.186303 | 4.88998 | 1.466168 | 1.5029e-08 | 5.922197 | 4.9512e-08
2018-02-28 11:23 | 255632.3 | 1200.002 | 2 | 36 | 4.200415 | 4.470715 | 1.624718 | 1.5029e-08 | 6.587717 | 4.9512e-08
2018-02-28 11:25 | 255752.3 | 1320.0004 | 2 | 36 | 4.200398 | 3.862614 | 1.763432 | 1.5029e-08 | 7.170368 | 4.9512e-08
2018-02-28 11:27 | 255872.3 | 1440.0012 | 2 | 36 | 4.200393 | 3.311464 | 1.882827 | 1.5029e-08 | 7.671874 | 4.9512e-08
2018-02-28 11:27 | 255884.2 | 1451.9057 | 2 | 36 | 4.200386 | 3.259995 | 1.89369 | 1.5029e-08 | 7.717506 | 4.9512e-08
2018-02-28 11:29 | 256004.2 | 120.001 | 3 | 36 | 4.229762 | 3.259935 | 2.001898 | 1.5029e-08 | 8.173504 | 4.9512e-08
2018-02-28 11:31 | 256124.2 | 240.0002 | 3 | 36 | 4.263256 | 3.259922 | 2.110554 | 1.5029e-08 | 8.634892 | 4.9512e-08
2018-02-28 11:33 | 256244.2 | 360.0009 | 3 | 36 | 4.298953 | 3.260019 | 2.219214 | 1.5029e-08 | 9.10006 | 4.9512e-08
2018-02-28 11:35 | 256364.2 | 480.0002 | 3 | 36 | 4.336676 | 3.260054 | 2.327867 | 1.5029e-08 | 9.569183 | 4.9512e-08
2018-02-28 11:37 | 256484.2 | 600.0009 | 3 | 36 | 4.376004 | 3.259964 | 2.43652 | 1.5029e-08 | 10.0425 | 4.9512e-08
2018-02-28 11:39 | 256604.2 | 720.0018 | 3 | 36 | 4.400397 | 2.977484 | 2.543182 | 1.5029e-08 | 10.51105 | 4.9512e-08
2018-02-28 11:41 | 256724.2 | 840.0018 | 3 | 36 | 4.400394 | 2.451921 | 2.633283 | 1.5029e-08 | 10.90753 | 4.9512e-08
2018-02-28 11:43 | 256844.2 | 960.0002 | 3 | 36 | 4.400363 | 2.036724 | 2.707832 | 1.5029e-08 | 11.23558 | 4.9512e-08
2018-02-28 11:45 | 256964.2 | 1080.0003 | 3 | 36 | 4.400363 | 1.704851 | 2.769998 | 1.5029e-08 | 11.50913 | 4.9512e-08
2018-02-28 11:47 | 257084.2 | 1200.001 | 3 | 36 | 4.400359 | 1.438496 | 2.822234 | 1.5029e-08 | 11.73899 | 4.9512e-08
2018-02-28 11:49 | 257204.2 | 1320.001 | 3 | 36 | 4.40036 | 1.222666 | 2.866462 | 1.5029e-08 | 11.93361 | 4.9512e-08
2018-02-28 11:51 | 257324.2 | 1440.001 | 3 | 36 | 4.400357 | 1.047188 | 2.904194 | 1.5029e-08 | 12.09964 | 4.9512e-08
2018-02-28 11:53 | 257444.2 | 1560.0003 | 3 | 36 | 4.400349 | 0.9034042 | 2.936624 | 1.5029e-08 | 12.24235 | 4.9512e-08
2018-02-28 11:55 | 257564.2 | 1680.001 | 3 | 36 | 4.400322 | 0.7839756 | 2.964686 | 1.5029e-08 | 12.36583 | 4.9512e-08
2018-02-28 11:57 | 257684.2 | 1800.0002 | 3 | 36 | 4.400337 | 0.6842556 | 2.989117 | 1.5029e-08 | 12.47333 | 4.9512e-08
2018-02-28 11:58 | 257727.4 | 1843.1967 | 3 | 36 | 4.400307 | 0.6519909 | 2.997137 | 1.5029e-08 | 12.50862 | 4.9512e-08
2018-02-28 12:00 | 257847.5 | 120.0009 | 4 | 36 | 4.356715 | 0 | 2.997137 | 1.5029e-08 | 12.50862 | 4.9512e-08
2018-02-28 12:02 | 257967.5 | 240 | 4 | 36 | 4.353668 | 0 | 2.997137 | 1.5029e-08 | 12.50862 | 4.9512e-08
2018-02-28 12:03 | 258027.5 | 300.003 | 4 | 36 | 4.352732 | 0 | 2.997137 | 1.5029e-08 | 12.50862 | 4.9512e-08
2018-02-28 12:05 | 258147.6 | 120.0007 | 5 | 36 | 4.121848 | -3.260079 | 2.997137 | 0.1086484 | 12.50862 | 0.4509844
2018-02-28 12:07 | 258267.6 | 240.001 | 5 | 36 | 4.07921 | -3.26022 | 2.997137 | 0.217304 | 12.50862 | 0.8965144
2018-02-28 12:09 | 258387.6 | 360.0003 | 5 | 36 | 4.037206 | -3.259867 | 2.997137 | 0.3259605 | 12.50862 | 1.337465
2018-02-28 12:11 | 258507.6 | 480.0011 | 5 | 36 | 3.995291 | -3.25997 | 2.997137 | 0.4346092 | 12.50862 | 1.773822
2018-02-28 12:13 | 258627.6 | 600.0011 | 5 | 36 | 3.953901 | -3.259922 | 2.997137 | 0.5432364 | 12.50862 | 2.205566
2018-02-28 12:15 | 258747.6 | 720.0011 | 5 | 36 | 3.913566 | -3.259985 | 2.997137 | 0.6519265 | 12.50862 | 2.633111
2018-02-28 12:17 | 258867.6 | 840.0004 | 5 | 36 | 3.874949 | -3.259856 | 2.997137 | 0.7605842 | 12.50862 | 3.056235
2018-02-28 12:19 | 258987.6 | 960.0011 | 5 | 36 | 3.838455 | -3.259926 | 2.997137 | 0.8692101 | 12.50862 | 3.475152
2018-02-28 12:21 | 259107.6 | 1080.002 | 5 | 36 | 3.804284 | -3.259926 | 2.997137 | 0.9778914 | 12.50862 | 3.890443
2018-02-28 12:23 | 259227.6 | 1200.0011 | 5 | 36 | 3.772292 | -3.26001 | 2.997137 | 1.086551 | 12.50862 | 4.302059
2018-02-28 12:25 | 259347.6 | 1320.0011 | 5 | 36 | 3.742214 | -3.260218 | 2.997137 | 1.195203 | 12.50862 | 4.710276
2018-02-28 12:27 | 259467.6 | 1440.002 | 5 | 36 | 3.71382 | -3.259959 | 2.997137 | 1.303862 | 12.50862 | 5.115345
2018-02-28 12:29 | 259587.6 | 1560.0004 | 5 | 36 | 3.68715 | -3.259894 | 2.997137 | 1.412517 | 12.50862 | 5.517405
2018-02-28 12:31 | 259707.6 | 1680.0011 | 5 | 36 | 3.662311 | -3.259945 | 2.997137 | 1.521169 | 12.50862 | 5.916656
2018-02-28 12:33 | 259827.6 | 1800.0012 | 5 | 36 | 3.639394 | -3.259877 | 2.997137 | 1.629832 | 12.50862 | 6.313352
2018-02-28 12:35 | 259947.6 | 1920.0004 | 5 | 36 | 3.61848 | -3.259974 | 2.997137 | 1.738487 | 12.50862 | 6.707635
2018-02-28 12:37 | 260067.6 | 2040.0003 | 5 | 36 | 3.599605 | -3.259953 | 2.997137 | 1.847141 | 12.50862 | 7.099755
2018-02-28 12:39 | 260187.6 | 2160.002 | 5 | 36 | 3.582156 | -3.259961 | 2.997137 | 1.955801 | 12.50862 | 7.489933
2018-02-28 12:41 | 260307.6 | 2280.002 | 5 | 36 | 3.565337 | -3.259833 | 2.997137 | 2.064453 | 12.50862 | 7.878225
2018-02-28 12:43 | 260427.6 | 2400.002 | 5 | 36 | 3.548268 | -3.260008 | 2.997137 | 2.17311 | 12.50862 | 8.2647
2018-02-28 12:45 | 260547.6 | 2520.0012 | 5 | 36 | 3.530854 | -3.259817 | 2.997137 | 2.28176 | 12.50862 | 8.649279
2018-02-28 12:47 | 260667.6 | 2640.0004 | 5 | 36 | 3.512528 | -3.260075 | 2.997137 | 2.390414 | 12.50862 | 9.031933
2018-02-28 12:49 | 260787.6 | 2760.0011 | 5 | 36 | 3.49064 | -3.259993 | 2.997137 | 2.499068 | 12.50862 | 9.412453
2018-02-28 12:51 | 260907.6 | 2880.002 | 5 | 36 | 3.460571 | -3.259955 | 2.997137 | 2.607717 | 12.50862 | 9.790152
2018-02-28 12:53 | 261027.6 | 3000.0004 | 5 | 36 | 3.419096 | -3.259936 | 2.997137 | 2.716368 | 12.50862 | 10.16402
2018-02-28 12:55 | 261147.6 | 3120.0004 | 5 | 36 | 3.357624 | -3.259974 | 2.997137 | 2.825022 | 12.50862 | 10.53246
2018-02-28 12:57 | 261267.6 | 3240.0005 | 5 | 36 | 3.226151 | -3.259964 | 2.997137 | 2.933678 | 12.50862 | 10.89139
2018-02-28 12:58 | 261336.5 | 3308.9657 | 5 | 36 | 2.999995 | -3.259917 | 2.997137 | 2.99612 | 12.50862 | 11.08706
2018-02-28 13:00 | 261456.6 | 120.0001 | 6 | 36 | 3.277767 | 0 | 2.997137 | 2.99612 | 12.50862 | 11.08706
2018-02-28 13:02 | 261576.6 | 240.0001 | 6 | 36 | 3.290623 | 0 | 2.997137 | 2.99612 | 12.50862 | 11.08706
2018-02-28 13:03 | 261636.6 | 300.0023 | 6 | 36 | 3.294788 | 0 | 2.997137 | 2.99612 | 12.50862 | 11.08706
2018-02-28 13:03 | 261636.6 | 0.0024 | 7 | 37 | 3.294805 | 0 | 0 | 0 | 0 | 0
2018-02-28 13:05 | 261756.7 | 120.001 | 2 | 37 | 3.928592 | 4.89003 | 0.1623021 | 1.1889e-08 | 0.6170579 | 3.9173e-08
2018-02-28 13:07 | 261876.7 | 240.001 | 2 | 37 | 3.978087 | 4.889801 | 0.3252903 | 1.1889e-08 | 1.262019 | 3.9173e-08
2018-02-28 13:09 | 261996.7 | 360.0012 | 2 | 37 | 4.014897 | 4.890127 | 0.4882797 | 1.1889e-08 | 1.913464 | 3.9173e-08
2018-02-28 13:11 | 262116.7 | 480.0002 | 2 | 37 | 4.046732 | 4.890165 | 0.6512636 | 1.1889e-08 | 2.570492 | 3.9173e-08
2018-02-28 13:13 | 262236.7 | 600.0018 | 2 | 37 | 4.074237 | 4.890007 | 0.8142431 | 1.1889e-08 | 3.232317 | 3.9173e-08
2018-02-28 13:15 | 262356.7 | 720 | 2 | 37 | 4.099143 | 4.890078 | 0.9772195 | 1.1889e-08 | 3.898377 | 3.9173e-08
2018-02-28 13:17 | 262476.7 | 840.0003 | 2 | 37 | 4.124205 | 4.890125 | 1.140205 | 1.1889e-08 | 4.568485 | 3.9173e-08
2018-02-28 13:19 | 262596.7 | 960.0003 | 2 | 37 | 4.153111 | 4.890039 | 1.303186 | 1.1889e-08 | 5.242946 | 3.9173e-08
2018-02-28 13:21 | 262716.7 | 1080.0017 | 2 | 37 | 4.186271 | 4.890076 | 1.466166 | 1.1889e-08 | 5.922468 | 3.9173e-08
2018-02-28 13:23 | 262836.7 | 1200.001 | 2 | 37 | 4.200416 | 4.471092 | 1.624739 | 1.1889e-08 | 6.588083 | 3.9173e-08
2018-02-28 13:25 | 262956.7 | 1320.0019 | 2 | 37 | 4.200399 | 3.864487 | 1.763486 | 1.1889e-08 | 7.170876 | 3.9173e-08
2018-02-28 13:27 | 263076.7 | 1440.0019 | 2 | 37 | 4.2004 | 3.312881 | 1.882928 | 1.1889e-08 | 7.672578 | 3.9173e-08
2018-02-28 13:27 | 263088.8 | 1452.148 | 2 | 37 | 4.20039 | 3.259977 | 1.894014 | 1.1889e-08 | 7.719148 | 3.9173e-08
2018-02-28 13:29 | 263208.8 | 120.001 | 3 | 37 | 4.229761 | 3.259974 | 2.002228 | 1.1889e-08 | 8.17517 | 3.9173e-08
2018-02-28 13:31 | 263328.8 | 240.0003 | 3 | 37 | 4.263275 | 3.260006 | 2.110884 | 1.1889e-08 | 8.63656 | 3.9173e-08
2018-02-28 13:33 | 263448.8 | 360.001 | 3 | 37 | 4.299047 | 3.25993 | 2.219543 | 1.1889e-08 | 9.101727 | 3.9173e-08
2018-02-28 13:35 | 263568.8 | 480.0001 | 3 | 37 | 4.336761 | 3.25996 | 2.328199 | 1.1889e-08 | 9.570874 | 3.9173e-08
2018-02-28 13:37 | 263688.9 | 600.0018 | 3 | 37 | 4.376088 | 3.259998 | 2.436854 | 1.1889e-08 | 10.04421 | 3.9173e-08
2018-02-28 13:39 | 263808.8 | 720.0002 | 3 | 37 | 4.400411 | 2.976938 | 2.543499 | 1.1889e-08 | 10.51269 | 3.9173e-08
2018-02-28 13:41 | 263928.9 | 840.0026 | 3 | 37 | 4.40039 | 2.450846 | 2.633559 | 1.1889e-08 | 10.90899 | 3.9173e-08
2018-02-28 13:43 | 264048.8 | 960.0003 | 3 | 37 | 4.40039 | 2.036041 | 2.708068 | 1.1889e-08 | 11.23686 | 3.9173e-08
2018-02-28 13:45 | 264168.9 | 1080.0018 | 3 | 37 | 4.400379 | 1.704062 | 2.770195 | 1.1889e-08 | 11.51024 | 3.9173e-08
2018-02-28 13:47 | 264288.8 | 1200.0011 | 3 | 37 | 4.400379 | 1.437925 | 2.822389 | 1.1889e-08 | 11.73991 | 3.9173e-08
2018-02-28 13:49 | 264408.9 | 1320.0019 | 3 | 37 | 4.400377 | 1.222105 | 2.866584 | 1.1889e-08 | 11.93439 | 3.9173e-08
2018-02-28 13:51 | 264528.9 | 1440.0018 | 3 | 37 | 4.400369 | 1.046396 | 2.904282 | 1.1889e-08 | 12.10027 | 3.9173e-08
2018-02-28 13:53 | 264648.8 | 1560.0003 | 3 | 37 | 4.400347 | 0.9022579 | 2.936682 | 1.1889e-08 | 12.24284 | 3.9173e-08
2018-02-28 13:55 | 264768.8 | 1680.0003 | 3 | 37 | 4.400312 | 0.7823544 | 2.964709 | 1.1889e-08 | 12.36617 | 3.9173e-08
2018-02-28 13:57 | 264888.8 | 1800.001 | 3 | 37 | 4.400344 | 0.6834431 | 2.989105 | 1.1889e-08 | 12.47353 | 3.9173e-08
2018-02-28 13:58 | 264931.6 | 1842.7592 | 3 | 37 | 4.40034 | 0.6519928 | 2.997034 | 1.1889e-08 | 12.50841 | 3.9173e-08
2018-02-28 14:00 | 265051.6 | 120.0019 | 4 | 37 | 4.356758 | 0 | 2.997034 | 1.1889e-08 | 12.50841 | 3.9173e-08
2018-02-28 14:02 | 265171.6 | 240.0011 | 4 | 37 | 4.353745 | 0 | 2.997034 | 1.1889e-08 | 12.50841 | 3.9173e-08
2018-02-28 14:03 | 265231.6 | 300.0031 | 4 | 37 | 4.352811 | 0 | 2.997034 | 1.1889e-08 | 12.50841 | 3.9173e-08
2018-02-28 14:05 | 265351.7 | 120.0018 | 5 | 37 | 4.121983 | -3.259972 | 2.997034 | 0.108653 | 12.50841 | 0.4510162
2018-02-28 14:07 | 265471.7 | 240.0018 | 5 | 37 | 4.079359 | -3.259913 | 2.997034 | 0.2173064 | 12.50841 | 0.8965508
2018-02-28 14:09 | 265591.7 | 360.0018 | 5 | 37 | 4.037291 | -3.259936 | 2.997034 | 0.3259661 | 12.50841 | 1.337527
2018-02-28 14:11 | 265711.7 | 480.0018 | 5 | 37 | 3.995383 | -3.25998 | 2.997034 | 0.4346194 | 12.50841 | 1.773913
2018-02-28 14:13 | 265831.7 | 600.0001 | 5 | 37 | 3.953982 | -3.25993 | 2.997034 | 0.5432699 | 12.50841 | 2.205758
2018-02-28 14:15 | 265951.7 | 720.0018 | 5 | 37 | 3.913678 | -3.259819 | 2.997034 | 0.6519304 | 12.50841 | 2.633196
2018-02-28 14:17 | 266071.7 | 840.0009 | 5 | 37 | 3.875056 | -3.259924 | 2.997034 | 0.7605774 | 12.50841 | 3.05629
2018-02-28 14:19 | 266191.7 | 960.0018 | 5 | 37 | 3.838521 | -3.260239 | 2.997034 | 0.8692368 | 12.50841 | 3.475348
2018-02-28 14:21 | 266311.7 | 1080.0019 | 5 | 37 | 3.804374 | -3.260001 | 2.997034 | 0.9778976 | 12.50841 | 3.890569
2018-02-28 14:23 | 266431.7 | 1200.0002 | 5 | 37 | 3.772391 | -3.259888 | 2.997034 | 1.086551 | 12.50841 | 4.302171
2018-02-28 14:25 | 266551.7 | 1320.0009 | 5 | 37 | 3.742321 | -3.259945 | 2.997034 | 1.1952 | 12.50841 | 4.710392
2018-02-28 14:27 | 266671.7 | 1440.0009 | 5 | 37 | 3.713909 | -3.259907 | 2.997034 | 1.303863 | 12.50841 | 5.115482
2018-02-28 14:29 | 266791.7 | 1560.001 | 5 | 37 | 3.687223 | -3.259886 | 2.997034 | 1.412518 | 12.50841 | 5.517552
2018-02-28 14:31 | 266911.7 | 1680.0009 | 5 | 37 | 3.662348 | -3.259972 | 2.997034 | 1.521175 | 12.50841 | 5.916828
2018-02-28 14:33 | 267031.7 | 1800.0001 | 5 | 37 | 3.639418 | -3.259875 | 2.997034 | 1.62983 | 12.50841 | 6.313497
2018-02-28 14:35 | 267151.7 | 1920.0009 | 5 | 37 | 3.618521 | -3.259831 | 2.997034 | 1.73849 | 12.50841 | 6.707802
2018-02-28 14:37 | 267271.7 | 2040.0001 | 5 | 37 | 3.599598 | -3.26002 | 2.997034 | 1.847137 | 12.50841 | 7.0999
2018-02-28 14:39 | 267391.7 | 2160.001 | 5 | 37 | 3.582139 | -3.260062 | 2.997034 | 1.955802 | 12.50841 | 7.490092
2018-02-28 14:41 | 267511.7 | 2280.001 | 5 | 37 | 3.565297 | -3.259903 | 2.997034 | 2.064462 | 12.50841 | 7.878412
2018-02-28 14:43 | 267631.7 | 2400.0018 | 5 | 37 | 3.548189 | -3.259934 | 2.997034 | 2.173117 | 12.50841 | 8.264874
2018-02-28 14:45 | 267751.7 | 2520.001 | 5 | 37 | 3.530751 | -3.259951 | 2.997034 | 2.281774 | 12.50841 | 8.649465
2018-02-28 14:47 | 267871.7 | 2640.0019 | 5 | 37 | 3.512416 | -3.260012 | 2.997034 | 2.390425 | 12.50841 | 9.032104
2018-02-28 14:49 | 267991.7 | 2760.0019 | 5 | 37 | 3.49055 | -3.259888 | 2.997034 | 2.499081 | 12.50841 | 9.41262
2018-02-28 14:51 | 268111.7 | 2880.001 | 5 | 37 | 3.460451 | -3.26002 | 2.997034 | 2.607733 | 12.50841 | 9.790318
2018-02-28 14:53 | 268231.7 | 3000.0013 | 5 | 37 | 3.418936 | -3.259951 | 2.997034 | 2.716389 | 12.50841 | 10.16419
2018-02-28 14:55 | 268351.7 | 3120.001 | 5 | 37 | 3.357404 | -3.259882 | 2.997034 | 2.825044 | 12.50841 | 10.53261
2018-02-28 14:57 | 268471.7 | 3240.0018 | 5 | 37 | 3.223786 | -3.259957 | 2.997034 | 2.933701 | 12.50841 | 10.89143
2018-02-28 14:58 | 268539.5 | 3307.8103 | 5 | 37 | 2.999997 | -3.259912 | 2.997034 | 2.995095 | 12.50841 | 11.08372
2018-02-28 15:00 | 268659.6 | 120 | 6 | 37 | 3.277839 | 0 | 2.997034 | 2.995095 | 12.50841 | 11.08372
2018-02-28 15:02 | 268779.6 | 239.9999 | 6 | 37 | 3.290693 | 0 | 2.997034 | 2.995095 | 12.50841 | 11.08372
2018-02-28 15:03 | 268839.6 | 300.0037 | 6 | 37 | 3.294851 | 0 | 2.997034 | 2.995095 | 12.50841 | 11.08372
2018-02-28 15:03 | 268839.6 | 0.004 | 7 | 38 | 3.294894 | 0 | 0 | 0 | 0 | 0
2018-02-28 15:05 | 268959.7 | 120.0002 | 2 | 38 | 3.928416 | 4.890133 | 0.1623069 | 2.12e-10 | 0.6170638 | 6.99e-10
2018-02-28 15:07 | 269079.7 | 240.0002 | 2 | 38 | 3.977956 | 4.890028 | 0.3252975 | 2.12e-10 | 1.262007 | 6.99e-10
2018-02-28 15:09 | 269199.7 | 360.0018 | 2 | 38 | 4.014722 | 4.890104 | 0.4882882 | 2.12e-10 | 1.91343 | 6.99e-10
2018-02-28 15:11 | 269319.7 | 480.001 | 2 | 38 | 4.046566 | 4.890152 | 0.6512772 | 2.12e-10 | 2.570449 | 6.99e-10
2018-02-28 15:13 | 269439.7 | 600.0019 | 2 | 38 | 4.0741 | 4.890114 | 0.8142607 | 2.12e-10 | 3.232265 | 6.99e-10
2018-02-28 15:15 | 269559.7 | 720.001 | 2 | 38 | 4.099051 | 4.890032 | 0.9772366 | 2.12e-10 | 3.898306 | 6.99e-10
2018-02-28 15:17 | 269679.7 | 840.0019 | 2 | 38 | 4.124219 | 4.890028 | 1.140219 | 2.12e-10 | 4.568395 | 6.99e-10
2018-02-28 15:19 | 269799.7 | 960.001 | 2 | 38 | 4.153159 | 4.889946 | 1.303209 | 2.12e-10 | 5.242898 | 6.99e-10
2018-02-28 15:21 | 269919.7 | 1080.0001 | 2 | 38 | 4.18645 | 4.890001 | 1.466191 | 2.12e-10 | 5.922447 | 6.99e-10
2018-02-28 15:23 | 270039.7 | 1200.001 | 2 | 38 | 4.200395 | 4.467152 | 1.624672 | 2.12e-10 | 6.587685 | 6.99e-10
2018-02-28 15:25 | 270159.7 | 1320.0018 | 2 | 38 | 4.200397 | 3.860239 | 1.763312 | 2.12e-10 | 7.170028 | 6.99e-10
2018-02-28 15:27 | 270279.7 | 1440.001 | 2 | 38 | 4.20038 | 3.309454 | 1.882645 | 2.12e-10 | 7.671274 | 6.99e-10
2018-02-28 15:27 | 270291.3 | 1451.5975 | 2 | 38 | 4.200406 | 3.259985 | 1.893225 | 2.12e-10 | 7.715715 | 6.99e-10
2018-02-28 15:29 | 270411.3 | 120.0009 | 3 | 38 | 4.229821 | 3.259876 | 2.001444 | 2.12e-10 | 8.171766 | 6.99e-10
2018-02-28 15:31 | 270531.3 | 240.0019 | 3 | 38 | 4.263363 | 3.260199 | 2.110105 | 2.12e-10 | 8.633183 | 6.99e-10
2018-02-28 15:33 | 270651.3 | 360.0019 | 3 | 38 | 4.299088 | 3.259981 | 2.21876 | 2.12e-10 | 9.098342 | 6.99e-10
2018-02-28 15:35 | 270771.3 | 480.0002 | 3 | 38 | 4.336812 | 3.259943 | 2.327412 | 2.12e-10 | 9.567476 | 6.99e-10
2018-02-28 15:37 | 270891.3 | 600.002 | 3 | 38 | 4.376153 | 3.25992 | 2.436067 | 2.12e-10 | 10.04082 | 6.99e-10
2018-02-28 15:39 | 271011.3 | 720.0002 | 3 | 38 | 4.4004 | 2.975527 | 2.54269 | 2.12e-10 | 10.50921 | 6.99e-10
2018-02-28 15:41 | 271131.3 | 840.0011 | 3 | 38 | 4.400402 | 2.450459 | 2.632731 | 2.12e-10 | 10.90543 | 6.99e-10
2018-02-28 15:43 | 271251.3 | 960.0004 | 3 | 38 | 4.400371 | 2.035618 | 2.707233 | 2.12e-10 | 11.23326 | 6.99e-10
2018-02-28 15:45 | 271371.3 | 1080.0011 | 3 | 38 | 4.40039 | 1.704285 | 2.769354 | 2.12e-10 | 11.50662 | 6.99e-10
2018-02-28 15:47 | 271491.3 | 1200.0003 | 3 | 38 | 4.400386 | 1.43788 | 2.82155 | 2.12e-10 | 11.7363 | 6.99e-10
2018-02-28 15:49 | 271611.3 | 1320.0011 | 3 | 38 | 4.400337 | 1.221386 | 2.865752 | 2.12e-10 | 11.9308 | 6.99e-10
2018-02-28 15:51 | 271731.3 | 1440.0001 | 3 | 38 | 4.40036 | 1.046598 | 2.903466 | 2.12e-10 | 12.09676 | 6.99e-10
2018-02-28 15:53 | 271851.3 | 1560.0013 | 3 | 38 | 4.400363 | 0.9031963 | 2.93588 | 2.12e-10 | 12.23939 | 6.99e-10
2018-02-28 15:55 | 271971.3 | 1680.0012 | 3 | 38 | 4.400359 | 0.7838516 | 2.963929 | 2.12e-10 | 12.36282 | 6.99e-10
2018-02-28 15:57 | 272091.3 | 1800.0003 | 3 | 38 | 4.400346 | 0.6847954 | 2.988346 | 2.12e-10 | 12.47026 | 6.99e-10
2018-02-28 15:58 | 272135.4 | 1844.068 | 3 | 38 | 4.400347 | 0.6519985 | 2.996521 | 2.12e-10 | 12.50623 | 6.99e-10
2018-02-28 16:00 | 272255.4 | 120.0018 | 4 | 38 | 4.356741 | 0 | 2.996521 | 2.12e-10 | 12.50623 | 6.99e-10
2018-02-28 16:02 | 272375.4 | 240.0018 | 4 | 38 | 4.353725 | 0 | 2.996521 | 2.12e-10 | 12.50623 | 6.99e-10
2018-02-28 16:03 | 272435.4 | 300.0024 | 4 | 38 | 4.352794 | 0 | 2.996521 | 2.12e-10 | 12.50623 | 6.99e-10
2018-02-28 16:05 | 272555.5 | 120.0012 | 5 | 38 | 4.121821 | -3.259961 | 2.996521 | 0.1086511 | 12.50623 | 0.4509931
2018-02-28 16:07 | 272675.5 | 240.0003 | 5 | 38 | 4.079184 | -3.259938 | 2.996521 | 0.2173014 | 12.50623 | 0.8964986
2018-02-28 16:09 | 272795.5 | 360.0011 | 5 | 38 | 4.037137 | -3.259978 | 2.996521 | 0.3259629 | 12.50623 | 1.337465
2018-02-28 16:11 | 272915.5 | 480.0011 | 5 | 38 | 3.995206 | -3.259982 | 2.996521 | 0.4346171 | 12.50623 | 1.773836
2018-02-28 16:13 | 273035.5 | 600.0003 | 5 | 38 | 3.953829 | -3.259957 | 2.996521 | 0.543272 | 12.50623 | 2.20568
2018-02-28 16:15 | 273155.5 | 720.0011 | 5 | 38 | 3.913522 | -3.259945 | 2.996521 | 0.6519163 | 12.50623 | 2.633039
2018-02-28 16:17 | 273275.5 | 840.0003 | 5 | 38 | 3.874877 | -3.260058 | 2.996521 | 0.7605895 | 12.50623 | 3.056215
2018-02-28 16:19 | 273395.5 | 960.0012 | 5 | 38 | 3.838356 | -3.260031 | 2.996521 | 0.8692451 | 12.50623 | 3.475236
2018-02-28 16:21 | 273515.5 | 1080.0015 | 5 | 38 | 3.804201 | -3.259884 | 2.996521 | 0.9779022 | 12.50623 | 3.890424
2018-02-28 16:23 | 273635.5 | 1200.0003 | 5 | 38 | 3.772248 | -3.259972 | 2.996521 | 1.086556 | 12.50623 | 4.30201
2018-02-28 16:25 | 273755.5 | 1320.0003 | 5 | 38 | 3.742165 | -3.259849 | 2.996521 | 1.195214 | 12.50623 | 4.710245
2018-02-28 16:27 | 273875.5 | 1440.0004 | 5 | 38 | 3.713776 | -3.259919 | 2.996521 | 1.303877 | 12.50623 | 5.115321
2018-02-28 16:29 | 273995.5 | 1560.0019 | 5 | 38 | 3.687126 | -3.260012 | 2.996521 | 1.412534 | 12.50623 | 5.517386
2018-02-28 16:31 | 274115.5 | 1680.001 | 5 | 38 | 3.662296 | -3.260022 | 2.996521 | 1.521183 | 12.50623 | 5.916625
2018-02-28 16:33 | 274235.5 | 1800.0003 | 5 | 38 | 3.639385 | -3.259957 | 2.996521 | 1.629843 | 12.50623 | 6.313308
2018-02-28 16:35 | 274355.5 | 1920.0003 | 5 | 38 | 3.6185 | -3.259991 | 2.996521 | 1.738505 | 12.50623 | 6.707618
2018-02-28 16:37 | 274475.5 | 2040.0011 | 5 | 38 | 3.599594 | -3.260062 | 2.996521 | 1.847136 | 12.50623 | 7.099657
2018-02-28 16:39 | 274595.5 | 2160.001 | 5 | 38 | 3.58214 | -3.260003 | 2.996521 | 1.955793 | 12.50623 | 7.489821
2018-02-28 16:41 | 274715.5 | 2280.0019 | 5 | 38 | 3.565291 | -3.259873 | 2.996521 | 2.064475 | 12.50623 | 7.878219
2018-02-28 16:43 | 274835.5 | 2400.0019 | 5 | 38 | 3.548193 | -3.26005 | 2.996521 | 2.173131 | 12.50623 | 8.264682
2018-02-28 16:45 | 274955.5 | 2520.0006 | 5 | 38 | 3.530731 | -3.259949 | 2.996521 | 2.281788 | 12.50623 | 8.649277
2018-02-28 16:47 | 275075.5 | 2640.0019 | 5 | 38 | 3.512383 | -3.259947 | 2.996521 | 2.39044 | 12.50623 | 9.031912
2018-02-28 16:49 | 275195.5 | 2760.0003 | 5 | 38 | 3.490426 | -3.260319 | 2.996521 | 2.49909 | 12.50623 | 9.412402
2018-02-28 16:51 | 275315.5 | 2880.0003 | 5 | 38 | 3.460347 | -3.259867 | 2.996521 | 2.607746 | 12.50623 | 9.790102
2018-02-28 16:53 | 275435.5 | 3000.0019 | 5 | 38 | 3.418765 | -3.260075 | 2.996521 | 2.716399 | 12.50623 | 10.16395
2018-02-28 16:55 | 275555.5 | 3120.0004 | 5 | 38 | 3.357148 | -3.259943 | 2.996521 | 2.825055 | 12.50623 | 10.53235
2018-02-28 16:57 | 275675.5 | 3240.0005 | 5 | 38 | 3.22478 | -3.26014 | 2.996521 | 2.93371 | 12.50623 | 10.89119
2018-02-28 16:58 | 275743.8 | 3308.3066 | 5 | 38 | 2.999963 | -3.259974 | 2.996521 | 2.99556 | 12.50623 | 11.08495
2018-02-28 17:00 | 275863.8 | 120.0019 | 6 | 38 | 3.277815 | 0 | 2.996521 | 2.99556 | 12.50623 | 11.08495
2018-02-28 17:02 | 275983.8 | 240.001 | 6 | 38 | 3.290665 | 0 | 2.996521 | 2.99556 | 12.50623 | 11.08495
2018-02-28 17:03 | 276043.8 | 300.004 | 6 | 38 | 3.294836 | 0 | 2.996521 | 2.99556 | 12.50623 | 11.08495
2018-02-28 17:03 | 276043.9 | 0.0025 | 7 | 39 | 3.294876 | 0 | 0 | 0 | 0 | 0
2018-02-28 17:05 | 276163.9 | 120.0004 | 2 | 39 | 3.928427 | 4.890085 | 0.1623161 | 3.75e-10 | 0.6170967 | 1.236e-09
2018-02-28 17:07 | 276283.9 | 240.0012 | 2 | 39 | 3.977986 | 4.890062 | 0.3252973 | 3.75e-10 | 1.262008 | 1.236e-09
2018-02-28 17:09 | 276403.9 | 360.0001 | 2 | 39 | 4.014774 | 4.889753 | 0.4882853 | 3.75e-10 | 1.913429 | 1.236e-09
2018-02-28 17:11 | 276523.9 | 480.0004 | 2 | 39 | 4.046676 | 4.890045 | 0.6512688 | 3.75e-10 | 2.570444 | 1.236e-09
2018-02-28 17:13 | 276643.9 | 600.002 | 2 | 39 | 4.074244 | 4.890045 | 0.8142531 | 3.75e-10 | 3.232284 | 1.236e-09
2018-02-28 17:15 | 276763.9 | 720.0013 | 2 | 39 | 4.099244 | 4.890007 | 0.977232 | 3.75e-10 | 3.898365 | 1.236e-09
2018-02-28 17:17 | 276883.9 | 840.0004 | 2 | 39 | 4.124447 | 4.89006 | 1.140212 | 3.75e-10 | 4.56848 | 1.236e-09
2018-02-28 17:19 | 277003.9 | 960.0028 | 2 | 39 | 4.153468 | 4.890078 | 1.3032 | 3.75e-10 | 5.24302 | 1.236e-09
2018-02-28 17:21 | 277123.9 | 1080.0021 | 2 | 39 | 4.186696 | 4.890011 | 1.466188 | 3.75e-10 | 5.922641 | 1.236e-09
2018-02-28 17:23 | 277243.9 | 1200.0004 | 2 | 39 | 4.200388 | 4.463312 | 1.624568 | 3.75e-10 | 6.587471 | 1.236e-09
2018-02-28 17:25 | 277363.9 | 1320.0005 | 2 | 39 | 4.200414 | 3.857002 | 1.763077 | 3.75e-10 | 7.169263 | 1.236e-09
2018-02-28 17:27 | 277483.9 | 1440.0022 | 2 | 39 | 4.200393 | 3.306065 | 1.882283 | 3.75e-10 | 7.669977 | 1.236e-09
2018-02-28 17:27 | 277494.6 | 1450.7114 | 2 | 39 | 4.200397 | 3.259974 | 1.892055 | 3.75e-10 | 7.71102 | 1.236e-09
2018-02-28 17:29 | 277614.7 | 120.0018 | 3 | 39 | 4.229759 | 3.259939 | 2.000268 | 3.75e-10 | 8.167044 | 1.236e-09
2018-02-28 17:31 | 277734.7 | 240.001 | 3 | 39 | 4.263292 | 3.259962 | 2.108921 | 3.75e-10 | 8.628421 | 1.236e-09
2018-02-28 17:33 | 277854.7 | 360.0002 | 3 | 39 | 4.299088 | 3.259895 | 2.217579 | 3.75e-10 | 9.093588 | 1.236e-09
2018-02-28 17:35 | 277974.7 | 480.0019 | 3 | 39 | 4.336817 | 3.259926 | 2.326236 | 3.75e-10 | 9.562745 | 1.236e-09
2018-02-28 17:37 | 278094.7 | 600.0019 | 3 | 39 | 4.376176 | 3.259893 | 2.43489 | 3.75e-10 | 10.03608 | 1.236e-09
2018-02-28 17:39 | 278214.7 | 720.0011 | 3 | 39 | 4.40037 | 2.974163 | 2.541509 | 3.75e-10 | 10.50446 | 1.236e-09
2018-02-28 17:41 | 278334.7 | 840.0002 | 3 | 39 | 4.400386 | 2.449867 | 2.631536 | 3.75e-10 | 10.90061 | 1.236e-09
2018-02-28 17:43 | 278454.7 | 960.0004 | 3 | 39 | 4.40036 | 2.035391 | 2.706037 | 3.75e-10 | 11.22844 | 1.236e-09
2018-02-28 17:45 | 278574.7 | 1080.0003 | 3 | 39 | 4.400385 | 1.70454 | 2.768165 | 3.75e-10 | 11.50183 | 1.236e-09
2018-02-28 17:47 | 278694.7 | 1200.0004 | 3 | 39 | 4.400361 | 1.43787 | 2.820376 | 3.75e-10 | 11.73158 | 1.236e-09
2018-02-28 17:49 | 278814.7 | 1320.0019 | 3 | 39 | 4.400361 | 1.222364 | 2.864589 | 3.75e-10 | 11.92614 | 1.236e-09
2018-02-28 17:51 | 278934.7 | 1440.0004 | 3 | 39 | 4.400373 | 1.047501 | 2.902313 | 3.75e-10 | 12.09213 | 1.236e-09
2018-02-28 17:53 | 279054.7 | 1560.0008 | 3 | 39 | 4.400347 | 0.9030418 | 2.934739 | 3.75e-10 | 12.23482 | 1.236e-09
2018-02-28 17:55 | 279174.7 | 1680.0011 | 3 | 39 | 4.400305 | 0.7832737 | 2.962794 | 3.75e-10 | 12.35827 | 1.236e-09
2018-02-28 17:57 | 279294.7 | 1800.0011 | 3 | 39 | 4.400344 | 0.6847363 | 2.987216 | 3.75e-10 | 12.46573 | 1.236e-09
2018-02-28 17:58 | 279339 | 1844.3376 | 3 | 39 | 4.400342 | 0.6519909 | 2.99544 | 3.75e-10 | 12.50192 | 1.236e-09
2018-02-28 18:00 | 279459 | 120.0011 | 4 | 39 | 4.356668 | 0 | 2.99544 | 3.75e-10 | 12.50192 | 1.236e-09
2018-02-28 18:02 | 279579 | 240.0005 | 4 | 39 | 4.353663 | 0 | 2.99544 | 3.75e-10 | 12.50192 | 1.236e-09
2018-02-28 18:03 | 279639 | 300.0039 | 4 | 39 | 4.352722 | 0 | 2.99544 | 3.75e-10 | 12.50192 | 1.236e-09
2018-02-28 18:05 | 279759.1 | 120.001 | 5 | 39 | 4.121262 | -3.260006 | 2.99544 | 0.1086533 | 12.50192 | 0.4509455
2018-02-28 18:07 | 279879.1 | 240.0003 | 5 | 39 | 4.078624 | -3.259943 | 2.99544 | 0.2173065 | 12.50192 | 0.8964003
2018-02-28 18:09 | 279999.1 | 360.0002 | 5 | 39 | 4.036607 | -3.260081 | 2.99544 | 0.3259601 | 12.50192 | 1.337274
2018-02-28 18:11 | 280119.1 | 480.0018 | 5 | 39 | 3.994661 | -3.260039 | 2.99544 | 0.4346186 | 12.50192 | 1.773604
2018-02-28 18:13 | 280239.1 | 600.001 | 5 | 39 | 3.953257 | -3.259907 | 2.99544 | 0.5432596 | 12.50192 | 2.205331
2018-02-28 18:15 | 280359.1 | 720.0002 | 5 | 39 | 3.912932 | -3.25998 | 2.99544 | 0.6519033 | 12.50192 | 2.632626
2018-02-28 18:17 | 280479.1 | 840.0002 | 5 | 39 | 3.874292 | -3.259951 | 2.99544 | 0.7605928 | 12.50192 | 3.055804
2018-02-28 18:19 | 280599.1 | 960.0009 | 5 | 39 | 3.837799 | -3.259957 | 2.99544 | 0.869238 | 12.50192 | 3.474725
2018-02-28 18:21 | 280719.1 | 1080.0009 | 5 | 39 | 3.80365 | -3.26002 | 2.99544 | 0.9779072 | 12.50192 | 3.889899
2018-02-28 18:23 | 280839.1 | 1200.0018 | 5 | 39 | 3.771671 | -3.259974 | 2.99544 | 1.086567 | 12.50192 | 4.301449
2018-02-28 18:25 | 280959.1 | 1320.0018 | 5 | 39 | 3.741575 | -3.259943 | 2.99544 | 1.195224 | 12.50192 | 4.709615
2018-02-28 18:27 | 281079.1 | 1440.0009 | 5 | 39 | 3.713177 | -3.260027 | 2.99544 | 1.303878 | 12.50192 | 5.114595
2018-02-28 18:29 | 281199.1 | 1560.001 | 5 | 39 | 3.686507 | -3.260041 | 2.99544 | 1.412532 | 12.50192 | 5.516582
2018-02-28 18:31 | 281319.1 | 1680.0003 | 5 | 39 | 3.661678 | -3.260096 | 2.99544 | 1.5212 | 12.50192 | 5.915819
2018-02-28 18:33 | 281439.1 | 1800.001 | 5 | 39 | 3.638744 | -3.259947 | 2.99544 | 1.629852 | 12.50192 | 6.312404
2018-02-28 18:35 | 281559.1 | 1920.0003 | 5 | 39 | 3.617894 | -3.259976 | 2.99544 | 1.738507 | 12.50192 | 6.706624
2018-02-28 18:37 | 281679.1 | 2040.0003 | 5 | 39 | 3.599038 | -3.25993 | 2.99544 | 1.847165 | 12.50192 | 7.098695
2018-02-28 18:39 | 281799.1 | 2160.0011 | 5 | 39 | 3.581586 | -3.259938 | 2.99544 | 1.95582 | 12.50192 | 7.488791
2018-02-28 18:41 | 281919.1 | 2280.001 | 5 | 39 | 3.564757 | -3.259767 | 2.99544 | 2.064472 | 12.50192 | 7.877023
2018-02-28 18:43 | 282039.1 | 2400.0003 | 5 | 39 | 3.547669 | -3.259997 | 2.99544 | 2.173125 | 12.50192 | 8.26342
2018-02-28 18:45 | 282159.1 | 2520.0003 | 5 | 39 | 3.530205 | -3.259972 | 2.99544 | 2.281777 | 12.50192 | 8.647936
2018-02-28 18:47 | 282279.1 | 2640.0002 | 5 | 39 | 3.511837 | -3.259953 | 2.99544 | 2.390428 | 12.50192 | 9.030511
2018-02-28 18:49 | 282399.1 | 2760.0002 | 5 | 39 | 3.489846 | -3.25983 | 2.99544 | 2.499082 | 12.50192 | 9.410955
2018-02-28 18:51 | 282519.1 | 2880.001 | 5 | 39 | 3.459662 | -3.259875 | 2.99544 | 2.607737 | 12.50192 | 9.788581
2018-02-28 18:53 | 282639.1 | 3000.0003 | 5 | 39 | 3.417922 | -3.259928 | 2.99544 | 2.716391 | 12.50192 | 10.16235
2018-02-28 18:55 | 282759.1 | 3120.0003 | 5 | 39 | 3.355815 | -3.260037 | 2.99544 | 2.825045 | 12.50192 | 10.53063
2018-02-28 18:57 | 282879.1 | 3240.0003 | 5 | 39 | 3.221723 | -3.259943 | 2.99544 | 2.933698 | 12.50192 | 10.88925
2018-02-28 18:58 | 282946.1 | 3306.932 | 5 | 39 | 2.999982 | -3.259831 | 2.99544 | 2.994299 | 12.50192 | 11.07897
2018-02-28 19:00 | 283066.1 | 120.0009 | 6 | 39 | 3.278901 | 0 | 2.99544 | 2.994299 | 12.50192 | 11.07897
2018-02-28 19:02 | 283186.1 | 240 | 6 | 39 | 3.291786 | 0 | 2.99544 | 2.994299 | 12.50192 | 11.07897
2018-02-28 19:03 | 283246.1 | 300.0022 | 6 | 39 | 3.295953 | 0 | 2.99544 | 2.994299 | 12.50192 | 11.07897
2018-02-28 19:03 | 283246.1 | 0.0024 | 7 | 40 | 3.295958 | 0 | 0 | 0 | 0 | 0
2018-02-28 19:05 | 283366.2 | 120.0002 | 2 | 40 | 3.929306 | 4.890158 | 0.1623012 | 6.515e-09 | 0.6172216 | 2.1474e-08
2018-02-28 19:07 | 283486.2 | 240.0011 | 2 | 40 | 3.978643 | 4.890202 | 0.325297 | 6.515e-09 | 1.262306 | 2.1474e-08
2018-02-28 19:09 | 283606.2 | 360.0027 | 2 | 40 | 4.015391 | 4.890219 | 0.4882784 | 6.515e-09 | 1.9138 | 2.1474e-08
2018-02-28 19:11 | 283726.2 | 480.0003 | 2 | 40 | 4.047224 | 4.89016 | 0.6512619 | 6.515e-09 | 2.570907 | 2.1474e-08
2018-02-28 19:13 | 283846.2 | 600.0019 | 2 | 40 | 4.074729 | 4.890066 | 0.8142445 | 6.515e-09 | 3.232824 | 2.1474e-08
2018-02-28 19:15 | 283966.2 | 720.0002 | 2 | 40 | 4.099675 | 4.890108 | 0.9772205 | 6.515e-09 | 3.898968 | 2.1474e-08
2018-02-28 19:17 | 284086.2 | 840.0019 | 2 | 40 | 4.12485 | 4.890194 | 1.140203 | 6.515e-09 | 4.569157 | 2.1474e-08
2018-02-28 19:19 | 284206.2 | 960.0011 | 2 | 40 | 4.153827 | 4.889921 | 1.303186 | 6.515e-09 | 5.243738 | 2.1474e-08
2018-02-28 19:21 | 284326.2 | 1080.0019 | 2 | 40 | 4.18707 | 4.889755 | 1.466177 | 6.515e-09 | 5.923432 | 2.1474e-08
2018-02-28 19:23 | 284446.2 | 1200.002 | 2 | 40 | 4.200411 | 4.457792 | 1.624422 | 6.515e-09 | 6.587718 | 2.1474e-08
2018-02-28 19:25 | 284566.2 | 1320.002 | 2 | 40 | 4.200377 | 3.852262 | 1.762763 | 6.515e-09 | 7.168805 | 2.1474e-08
2018-02-28 19:27 | 284686.2 | 1440.0004 | 2 | 40 | 4.200397 | 3.302835 | 1.881857 | 6.515e-09 | 7.669046 | 2.1474e-08
2018-02-28 19:27 | 284696.1 | 1449.9105 | 2 | 40 | 4.200377 | 3.259993 | 1.890893 | 6.515e-09 | 7.707001 | 2.1474e-08
2018-02-28 19:29 | 284816.1 | 120.0011 | 3 | 40 | 4.229743 | 3.260078 | 1.999106 | 6.515e-09 | 8.16302 | 2.1474e-08
2018-02-28 19:31 | 284936.1 | 240.0019 | 3 | 40 | 4.263263 | 3.260117 | 2.107769 | 6.515e-09 | 8.62444 | 2.1474e-08
2018-02-28 19:33 | 285056.1 | 360.0003 | 3 | 40 | 4.298976 | 3.259995 | 2.216422 | 6.515e-09 | 9.089574 | 2.1474e-08
2018-02-28 19:35 | 285176.1 | 480.0003 | 3 | 40 | 4.336721 | 3.259987 | 2.325074 | 6.515e-09 | 9.558701 | 2.1474e-08
2018-02-28 19:37 | 285296.1 | 600 | 3 | 40 | 4.376076 | 3.259974 | 2.433728 | 6.515e-09 | 10.03203 | 2.1474e-08
2018-02-28 19:39 | 285416.1 | 720.0003 | 3 | 40 | 4.400384 | 2.976576 | 2.540382 | 6.515e-09 | 10.50055 | 2.1474e-08
2018-02-28 19:41 | 285536.1 | 840.0027 | 3 | 40 | 4.400373 | 2.45133 | 2.630473 | 6.515e-09 | 10.89698 | 2.1474e-08
2018-02-28 19:43 | 285656.1 | 960.0003 | 3 | 40 | 4.400373 | 2.036915 | 2.705021 | 6.515e-09 | 11.22503 | 2.1474e-08
2018-02-28 19:45 | 285776.1 | 1080.0018 | 3 | 40 | 4.400377 | 1.70549 | 2.767193 | 6.515e-09 | 11.4986 | 2.1474e-08
2018-02-28 19:47 | 285896.1 | 1200.0001 | 3 | 40 | 4.400392 | 1.439346 | 2.819435 | 6.515e-09 | 11.72849 | 2.1474e-08
2018-02-28 19:49 | 286016.1 | 1320.0003 | 3 | 40 | 4.400358 | 1.223721 | 2.863678 | 6.515e-09 | 11.92317 | 2.1474e-08
2018-02-28 19:51 | 286136.1 | 1440.0012 | 3 | 40 | 4.400351 | 1.047897 | 2.901433 | 6.515e-09 | 12.08931 | 2.1474e-08
2018-02-28 19:53 | 286256.1 | 1560.0004 | 3 | 40 | 4.400345 | 0.9038334 | 2.933886 | 6.515e-09 | 12.23212 | 2.1474e-08
2018-02-28 19:55 | 286376.1 | 1680.0012 | 3 | 40 | 4.400347 | 0.7848129 | 2.961968 | 6.515e-09 | 12.35569 | 2.1474e-08
2018-02-28 19:57 | 286496.1 | 1800.0004 | 3 | 40 | 4.40033 | 0.6844101 | 2.986407 | 6.515e-09 | 12.46323 | 2.1474e-08
2018-02-28 19:58 | 286541.1 | 1844.944 | 3 | 40 | 4.400352 | 0.651989 | 2.994747 | 6.515e-09 | 12.49993 | 2.1474e-08
2018-02-28 20:00 | 286661.1 | 120.0016 | 4 | 40 | 4.356653 | 0 | 2.994747 | 6.515e-09 | 12.49993 | 2.1474e-08
2018-02-28 20:02 | 286781.1 | 240 | 4 | 40 | 4.353655 | 0 | 2.994747 | 6.515e-09 | 12.49993 | 2.1474e-08
2018-02-28 20:03 | 286841.1 | 300.0029 | 4 | 40 | 4.352719 | 0 | 2.994747 | 6.515e-09 | 12.49993 | 2.1474e-08
2018-02-28 20:05 | 286961.2 | 120.0011 | 5 | 40 | 4.121206 | -3.260029 | 2.994747 | 0.1086499 | 12.49993 | 0.4509276
2018-02-28 20:07 | 287081.2 | 240.002 | 5 | 40 | 4.078551 | -3.260029 | 2.994747 | 0.2173034 | 12.49993 | 0.8963779
2018-02-28 20:09 | 287201.2 | 360.0002 | 5 | 40 | 4.036488 | -3.25984 | 2.994747 | 0.3259546 | 12.49993 | 1.337233
2018-02-28 20:11 | 287321.2 | 480.0011 | 5 | 40 | 3.994523 | -3.259976 | 2.994747 | 0.4346094 | 12.49993 | 1.773534
2018-02-28 20:13 | 287441.2 | 600.0003 | 5 | 40 | 3.953126 | -3.259896 | 2.994747 | 0.5432643 | 12.49993 | 2.205302
2018-02-28 20:15 | 287561.2 | 720.0018 | 5 | 40 | 3.912807 | -3.259873 | 2.994747 | 0.6519232 | 12.49993 | 2.632641
2018-02-28 20:17 | 287681.2 | 840.001 | 5 | 40 | 3.874158 | -3.259915 | 2.994747 | 0.7605748 | 12.49993 | 3.055655
2018-02-28 20:19 | 287801.2 | 960.001 | 5 | 40 | 3.837623 | -3.259924 | 2.994747 | 0.8692285 | 12.49993 | 3.474591
2018-02-28 20:21 | 287921.2 | 1080.0006 | 5 | 40 | 3.803451 | -3.260008 | 2.994747 | 0.97789 | 12.49993 | 3.889715
2018-02-28 20:23 | 288041.2 | 1200.0019 | 5 | 40 | 3.77147 | -3.259898 | 2.994747 | 1.086544 | 12.49993 | 4.301218
2018-02-28 20:25 | 288161.2 | 1320.0003 | 5 | 40 | 3.741388 | -3.259964 | 2.994747 | 1.1952 | 12.49993 | 4.709362
2018-02-28 20:27 | 288281.2 | 1440.0011 | 5 | 40 | 3.712975 | -3.259898 | 2.994747 | 1.303825 | 12.49993 | 5.114212
2018-02-28 20:29 | 288401.2 | 1560.001 | 5 | 40 | 3.68634 | -3.260008 | 2.994747 | 1.412511 | 12.49993 | 5.516295
2018-02-28 20:31 | 288521.2 | 1680.0003 | 5 | 40 | 3.661521 | -3.260018 | 2.994747 | 1.521167 | 12.49993 | 5.915475
2018-02-28 20:33 | 288641.2 | 1800.001 | 5 | 40 | 3.638586 | -3.259871 | 2.994747 | 1.629794 | 12.49993 | 6.31195
2018-02-28 20:35 | 288761.2 | 1920.001 | 5 | 40 | 3.617732 | -3.259995 | 2.994747 | 1.738466 | 12.49993 | 6.706208
2018-02-28 20:37 | 288881.2 | 2040.0019 | 5 | 40 | 3.598849 | -3.259859 | 2.994747 | 1.847137 | 12.49993 | 7.098308
2018-02-28 20:39 | 289001.2 | 2160.0019 | 5 | 40 | 3.581415 | -3.259861 | 2.994747 | 1.95579 | 12.49993 | 7.488376
2018-02-28 20:41 | 289121.2 | 2280.0011 | 5 | 40 | 3.564561 | -3.259951 | 2.994747 | 2.064443 | 12.49993 | 7.876591
2018-02-28 20:43 | 289241.2 | 2400.0003 | 5 | 40 | 3.547446 | -3.259823 | 2.994747 | 2.173098 | 12.49993 | 8.262974
2018-02-28 20:45 | 289361.2 | 2520.0003 | 5 | 40 | 3.530038 | -3.26001 | 2.994747 | 2.281749 | 12.49993 | 8.647465
2018-02-28 20:47 | 289481.2 | 2640.0002 | 5 | 40 | 3.511658 | -3.260266 | 2.994747 | 2.390402 | 12.49993 | 9.030027
2018-02-28 20:49 | 289601.2 | 2760.0003 | 5 | 40 | 3.489635 | -3.259987 | 2.994747 | 2.499058 | 12.49993 | 9.410456
2018-02-28 20:51 | 289721.2 | 2880.0011 | 5 | 40 | 3.459385 | -3.259924 | 2.994747 | 2.607717 | 12.49993 | 9.788065
2018-02-28 20:53 | 289841.2 | 3000.0011 | 5 | 40 | 3.417557 | -3.259873 | 2.994747 | 2.716368 | 12.49993 | 10.16179
2018-02-28 20:55 | 289961.2 | 3120.0003 | 5 | 40 | 3.354568 | -3.259865 | 2.994747 | 2.825019 | 12.49993 | 10.53
2018-02-28 20:57 | 290081.2 | 3240.0011 | 5 | 40 | 3.218452 | -3.259903 | 2.994747 | 2.933676 | 12.49993 | 10.88842
2018-02-28 20:58 | 290146.6 | 3305.3681 | 5 | 40 | 2.999928 | -3.259987 | 2.994747 | 2.992857 | 12.49993 | 11.07356
2018-02-28 21:00 | 290266.6 | 120.0001 | 6 | 40 | 3.279348 | 0 | 2.994747 | 2.992857 | 12.49993 | 11.07356
2018-02-28 21:02 | 290386.6 | 240.0017 | 6 | 40 | 3.292264 | 0 | 2.994747 | 2.992857 | 12.49993 | 11.07356
2018-02-28 21:03 | 290446.6 | 300.0024 | 6 | 40 | 3.296436 | 0 | 2.994747 | 2.992857 | 12.49993 | 11.07356
2018-02-28 21:03 | 290446.6 | 0.0024 | 7 | 41 | 3.296453 | 0 | 0 | 0 | 0 | 0
2018-02-28 21:05 | 290566.7 | 120.0003 | 2 | 41 | 3.929729 | 4.890112 | 0.1622951 | 0 | 0.6172813 | 0
2018-02-28 21:07 | 290686.7 | 240.0019 | 2 | 41 | 3.979015 | 4.889811 | 0.3252821 | 0 | 1.262394 | 0
2018-02-28 21:09 | 290806.7 | 360.0019 | 2 | 41 | 4.015773 | 4.890228 | 0.4882638 | 0 | 1.913952 | 0
2018-02-28 21:11 | 290926.7 | 480.0003 | 2 | 41 | 4.047648 | 4.89019 | 0.6512446 | 0 | 2.571113 | 0
2018-02-28 21:13 | 291046.7 | 600.0019 | 2 | 41 | 4.075161 | 4.890093 | 0.8142294 | 0 | 3.233106 | 0
2018-02-28 21:15 | 291166.7 | 720.0019 | 2 | 41 | 4.100077 | 4.890171 | 0.9772002 | 0 | 3.899294 | 0
2018-02-28 21:17 | 291286.7 | 840.0011 | 2 | 41 | 4.125217 | 4.890127 | 1.140179 | 0 | 4.569532 | 0
2018-02-28 21:19 | 291406.7 | 960.0011 | 2 | 41 | 4.154212 | 4.890182 | 1.303161 | 0 | 5.24417 | 0
2018-02-28 21:21 | 291526.7 | 1080.0019 | 2 | 41 | 4.187427 | 4.890091 | 1.466156 | 0 | 5.923937 | 0
2018-02-28 21:23 | 291646.7 | 1200.0012 | 2 | 41 | 4.200412 | 4.45212 | 1.624271 | 0 | 6.587698 | 0
2018-02-28 21:25 | 291766.7 | 1320.0003 | 2 | 41 | 4.200398 | 3.848522 | 1.762466 | 0 | 7.168175 | 0
2018-02-28 21:27 | 291886.7 | 1440.0019 | 2 | 41 | 4.200399 | 3.300121 | 1.881455 | 0 | 7.667974 | 0
2018-02-28 21:27 | 291896.1 | 1449.3831 | 2 | 41 | 4.200405 | 3.259979 | 1.890002 | 0 | 7.703877 | 0
2018-02-28 21:29 | 292016.1 | 120.0003 | 3 | 41 | 4.229813 | 3.260057 | 1.998224 | 0 | 8.159937 | 0
2018-02-28 21:31 | 292136.1 | 240.0002 | 3 | 41 | 4.263367 | 3.260103 | 2.106879 | 0 | 8.621328 | 0
2018-02-28 21:33 | 292256.1 | 360.0027 | 3 | 41 | 4.29913 | 3.260096 | 2.215539 | 0 | 9.086511 | 0
2018-02-28 21:35 | 292376.1 | 480.0004 | 3 | 41 | 4.336878 | 3.26005 | 2.324191 | 0 | 9.555653 | 0
2018-02-28 21:37 | 292496.1 | 600.0011 | 3 | 41 | 4.376194 | 3.260029 | 2.432847 | 0 | 10.02901 | 0
2018-02-28 21:39 | 292616.1 | 720.0004 | 3 | 41 | 4.400403 | 2.975391 | 2.539468 | 0 | 10.49739 | 0
2018-02-28 21:41 | 292736.1 | 840.0012 | 3 | 41 | 4.400382 | 2.450367 | 2.629515 | 0 | 10.89363 | 0
2018-02-28 21:43 | 292856.1 | 960.0013 | 3 | 41 | 4.400396 | 2.037563 | 2.704056 | 0 | 11.22164 | 0
2018-02-28 21:45 | 292976.1 | 1080.0003 | 3 | 41 | 4.400390625 | 1.706223 | 2.766227 | 0 | 11.49521 | 0
2018-02-28 21:47 | 293096.1 | 1200.0004 | 3 | 41 | 4.400354 | 1.438908 | 2.818481 | 0 | 11.72515 | 0
2018-02-28 21:49 | 293216.1 | 1320.0013 | 3 | 41 | 4.400368 | 1.223946 | 2.862738 | 0 | 11.9199 | 0
2018-02-28 21:51 | 293336.1 | 1440.0012 | 3 | 41 | 4.400373 | 1.048964 | 2.900511 | 0 | 12.08611 | 0
2018-02-28 21:53 | 293456.1 | 1560.0009 | 3 | 41 | 4.400353 | 0.9046192 | 2.932981 | 0 | 12.22899 | 0
2018-02-28 21:55 | 293576.1 | 1680.0012 | 3 | 41 | 4.400353 | 0.7850437 | 2.961076 | 0 | 12.35262 | 0
2018-02-28 21:57 | 293696.1 | 1800.0012 | 3 | 41 | 4.400328 | 0.6847153 | 2.985532 | 0 | 12.46023 | 0
2018-02-28 21:58 | 293741.5 | 1845.4185 | 3 | 41 | 4.400342 | 0.6519985 | 2.993964 | 0 | 12.49734 | 0
2018-02-28 22:00 | 293861.6 | 120.0013 | 4 | 41 | 4.356608 | 0 | 2.993964 | 0 | 12.49734 | 0
2018-02-28 22:02 | 293981.6 | 240.0019 | 4 | 41 | 4.353582 | 0 | 2.993964 | 0 | 12.49734 | 0
2018-02-28 22:03 | 294041.6 | 300.0015 | 4 | 41 | 4.352643 | 0 | 2.993964 | 0 | 12.49734 | 0
2018-02-28 22:05 | 294161.6 | 120.0003 | 5 | 41 | 4.120948 | -3.260006 | 2.993964 | 0.1086508 | 12.49734 | 0.4509035
2018-02-28 22:07 | 294281.6 | 240.0004 | 5 | 41 | 4.078285 | -3.259924 | 2.993964 | 0.2173051 | 12.49734 | 0.8963282
2018-02-28 22:09 | 294401.7 | 360.0019 | 5 | 41 | 4.036221 | -3.259898 | 2.993964 | 0.3259579 | 12.49734 | 1.33716
2018-02-28 22:11 | 294521.6 | 480.0012 | 5 | 41 | 3.99429 | -3.259974 | 2.993964 | 0.4346136 | 12.49734 | 1.773438
2018-02-28 22:13 | 294641.6 | 600.0002 | 5 | 41 | 3.952888 | -3.260029 | 2.993964 | 0.5432646 | 12.49734 | 2.205165
2018-02-28 22:15 | 294761.6 | 720.0002 | 5 | 41 | 3.912555 | -3.259964 | 2.993964 | 0.6519186 | 12.49734 | 2.632459
2018-02-28 22:17 | 294881.7 | 840.0027 | 5 | 41 | 3.873905 | -3.259903 | 2.993964 | 0.7605872 | 12.49734 | 3.055514
2018-02-28 22:19 | 295001.6 | 960.0011 | 5 | 41 | 3.83744 | -3.260003 | 2.993964 | 0.8692453 | 12.49734 | 3.474444
2018-02-28 22:21 | 295121.7 | 1080.0019 | 5 | 41 | 3.803278 | -3.260048 | 2.993964 | 0.9779035 | 12.49734 | 3.889536
2018-02-28 22:23 | 295241.6 | 1200.0002 | 5 | 41 | 3.7713 | -3.259804 | 2.993964 | 1.086555 | 12.49734 | 4.301013
2018-02-28 22:25 | 295361.6 | 1320.0002 | 5 | 41 | 3.741246 | -3.259863 | 2.993964 | 1.195214 | 12.49734 | 4.709149
2018-02-28 22:27 | 295481.6 | 1440.0002 | 5 | 41 | 3.712852 | -3.259861 | 2.993964 | 1.30387 | 12.49734 | 5.114101
2018-02-28 22:29 | 295601.6 | 1560.0002 | 5 | 41 | 3.686195 | -3.259926 | 2.993964 | 1.412527 | 12.49734 | 5.516063
2018-02-28 22:31 | 295721.6 | 1680.0002 | 5 | 41 | 3.661383 | -3.259976 | 2.993964 | 1.52118 | 12.49734 | 5.915215
2018-02-28 22:33 | 295841.6 | 1800.0003 | 5 | 41 | 3.638487 | -3.259943 | 2.993964 | 1.629828 | 12.49734 | 6.311754
2018-02-28 22:35 | 295961.6 | 1920.001 | 5 | 41 | 3.617692 | -3.259852 | 2.993964 | 1.738479 | 12.49734 | 6.705933
2018-02-28 22:37 | 296081.6 | 2040.0003 | 5 | 41 | 3.598851 | -3.25998 | 2.993964 | 1.847154 | 12.49734 | 7.098043
2018-02-28 22:39 | 296201.6 | 2160.0003 | 5 | 41 | 3.581472 | -3.259909 | 2.993964 | 1.955805 | 12.49734 | 7.488108
2018-02-28 22:41 | 296321.7 | 2280.002 | 5 | 41 | 3.564666 | -3.259873 | 2.993964 | 2.064462 | 12.49734 | 7.876345
2018-02-28 22:43 | 296441.6 | 2400.0011 | 5 | 41 | 3.547583 | -3.259882 | 2.993964 | 2.173115 | 12.49734 | 8.262732
2018-02-28 22:45 | 296561.6 | 2520 | 5 | 41 | 3.530133 | -3.259915 | 2.993964 | 2.281765 | 12.49734 | 8.647231
2018-02-28 22:47 | 296681.6 | 2640.0002 | 5 | 41 | 3.511711 | -3.259978 | 2.993964 | 2.390419 | 12.49734 | 9.029809
2018-02-28 22:49 | 296801.7 | 2760.0019 | 5 | 41 | 3.489669 | -3.259877 | 2.993964 | 2.499074 | 12.49734 | 9.410238
2018-02-28 22:51 | 296921.7 | 2880.0019 | 5 | 41 | 3.459379 | -3.259859 | 2.993964 | 2.607728 | 12.49734 | 9.787835
2018-02-28 22:53 | 297041.6 | 3000.0003 | 5 | 41 | 3.417495 | -3.259933 | 2.993964 | 2.716379 | 12.49734 | 10.16156
2018-02-28 22:55 | 297161.6 | 3120.0003 | 5 | 41 | 3.355143 | -3.259871 | 2.993964 | 2.825034 | 12.49734 | 10.52979
2018-02-28 22:57 | 297281.7 | 3240.002 | 5 | 41 | 3.21961 | -3.259825 | 2.993964 | 2.933692 | 12.49734 | 10.8883
2018-02-28 22:58 | 297347.4 | 3305.7625 | 5 | 41 | 2.999998 | -3.259905 | 2.993964 | 2.993233 | 12.49734 | 11.07462
2018-02-28 23:00 | 297467.4822 | 120.0008 | 6 | 41 | 3.278334 | 0 | 2.993964 | 2.993233 | 12.49734 | 11.07462
2018-02-28 23:02 | 297587.4814 | 240 | 6 | 41 | 3.291223 | 0 | 2.993964 | 2.993233 | 12.49734 | 11.07462
2018-02-28 23:03 | 297647.4836 | 300.0022 | 6 | 41 | 3.295399 | 0 | 2.993964 | 2.993233 | 12.49734 | 11.07462
2018-02-28 23:03 | 297647.5 | 0.0048 | 7 | 42 | 3.295444 | 0 | 0 | 0 | 0 | 0
2018-02-28 23:05 | 297767.6 | 120.0004 | 2 | 42 | 3.928713 | 4.889877 | 0.1623102 | 5.94e-09 | 0.6171588 | 1.9574e-08
2018-02-28 23:07 | 297887.6 | 240.0019 | 2 | 42 | 3.978192 | 4.889759 | 0.3252919 | 5.94e-09 | 1.262109 | 1.9574e-08
2018-02-28 23:09 | 298007.6 | 360.0006 | 2 | 42 | 4.014927 | 4.890148 | 0.4882751 | 5.94e-09 | 1.913538 | 1.9574e-08
2018-02-28 23:11 | 298127.6 | 480.0003 | 2 | 42 | 4.046779 | 4.889833 | 0.6512592 | 5.94e-09 | 2.570574 | 1.9574e-08
2018-02-28 23:13 | 298247.6 | 600.0019 | 2 | 42 | 4.074344 | 4.890236 | 0.814249 | 5.94e-09 | 3.232453 | 1.9574e-08
2018-02-28 23:15 | 298367.6 | 720.0003 | 2 | 42 | 4.099292 | 4.890207 | 0.9772243 | 5.94e-09 | 3.898529 | 1.9574e-08
2018-02-28 23:17 | 298487.6 | 840.0019 | 2 | 42 | 4.124466 | 4.890125 | 1.140201 | 5.94e-09 | 4.568631 | 1.9574e-08
2018-02-28 23:19 | 298607.6 | 960.0006 | 2 | 42 | 4.153495 | 4.890083 | 1.303186 | 5.94e-09 | 5.243162 | 1.9574e-08
2018-02-28 23:21 | 298727.6 | 1080.0004 | 2 | 42 | 4.186845 | 4.890112 | 1.46617 | 5.94e-09 | 5.922781 | 1.9574e-08
2018-02-28 23:23 | 298847.6 | 1200.0004 | 2 | 42 | 4.20039 | 4.460421 | 1.624501 | 5.94e-09 | 6.587417 | 1.9574e-08
2018-02-28 23:25 | 298967.6 | 1320.002 | 2 | 42 | 4.200401 | 3.854303 | 1.762924 | 5.94e-09 | 7.168846 | 1.9574e-08
2018-02-28 23:27 | 299087.6 | 1440.0012 | 2 | 42 | 4.200403 | 3.303413 | 1.882042 | 5.94e-09 | 7.669191 | 1.9574e-08
2018-02-28 23:27 | 299097.6 | 1450.0153 | 2 | 42 | 4.200389 | 3.259977 | 1.891172 | 5.94e-09 | 7.70754 | 1.9574e-08
2018-02-28 23:29 | 299217.6 | 120.0003 | 3 | 42 | 4.229806 | 3.259932 | 1.999385 | 5.94e-09 | 8.163565 | 1.9574e-08
2018-02-28 23:31 | 299337.6 | 240.0002 | 3 | 42 | 4.263325 | 3.260044 | 2.108041 | 5.94e-09 | 8.624956 | 1.9574e-08
2018-02-28 23:33 | 299457.6 | 360.001 | 3 | 42 | 4.299108 | 3.26001 | 2.216697 | 5.94e-09 | 9.090116 | 1.9574e-08
2018-02-28 23:35 | 299577.6 | 480.0003 | 3 | 42 | 4.33686 | 3.259943 | 2.325351 | 5.94e-09 | 9.559269 | 1.9574e-08
2018-02-28 23:37 | 299697.6 | 600.0018 | 3 | 42 | 4.376237 | 3.260044 | 2.43401 | 5.94e-09 | 10.03263 | 1.9574e-08
2018-02-28 23:39 | 299817.6 | 720.001 | 3 | 42 | 4.400390625 | 2.974369 | 2.540622 | 5.94e-09 | 10.50098 | 1.9574e-08
2018-02-28 23:41 | 299937.6 | 840.0003 | 3 | 42 | 4.400377 | 2.449533 | 2.630634 | 5.94e-09 | 10.89707 | 1.9574e-08
2018-02-28 23:43 | 300057.6 | 960.0001 | 3 | 42 | 4.40038 | 2.035427 | 2.705117 | 5.94e-09 | 11.22482 | 1.9574e-08
2018-02-28 23:45 | 300177.6 | 1080.001 | 3 | 42 | 4.400377 | 1.703573 | 2.767223 | 5.94e-09 | 11.49811 | 1.9574e-08
2018-02-28 23:47 | 300297.6 | 1200.0002 | 3 | 42 | 4.400375 | 1.437489 | 2.819413 | 5.94e-09 | 11.72777 | 1.9574e-08
2018-02-28 23:49 | 300417.6 | 1320.0009 | 3 | 42 | 4.400369 | 1.221807 | 2.863605 | 5.94e-09 | 11.92223 | 1.9574e-08
2018-02-28 23:51 | 300537.6 | 1440.0002 | 3 | 42 | 4.400352 | 1.046404 | 2.901316 | 5.94e-09 | 12.08817 | 1.9574e-08
2018-02-28 23:53 | 300657.6 | 1560.0002 | 3 | 42 | 4.400343 | 0.9028854 | 2.93373 | 5.94e-09 | 12.2308 | 1.9574e-08
2018-02-28 23:55 | 300777.6 | 1680.0004 | 3 | 42 | 4.400347 | 0.7837582 | 2.961775 | 5.94e-09 | 12.35421 | 1.9574e-08
2018-02-28 23:57 | 300897.6 | 1800.0021 | 3 | 42 | 4.400342 | 0.6841373 | 2.986186 | 5.94e-09 | 12.46162 | 1.9574e-08
2018-02-28 23:58 | 300940.7 | 1843.0778 | 3 | 42 | 4.400338 | 0.651989 | 2.994178 | 5.94e-09 | 12.4968 | 1.9574e-08
2018-03-01 | 301060.7 | 120.0002 | 4 | 42 | 4.356645 | 0 | 2.994178 | 5.94e-09 | 12.4968 | 1.9574e-08
2018-03-01 00:02 | 301180.7 | 240.0009 | 4 | 42 | 4.353635 | 0 | 2.994178 | 5.94e-09 | 12.4968 | 1.9574e-08
2018-03-01 00:03 | 301240.7 | 300.0039 | 4 | 42 | 4.352704 | 0 | 2.994178 | 5.94e-09 | 12.4968 | 1.9574e-08
2018-03-01 00:05 | 301360.8 | 120.001 | 5 | 42 | 4.121335 | -3.259875 | 2.994178 | 0.108649 | 12.4968 | 0.4509325
2018-03-01 00:07 | 301480.8 | 240.0003 | 5 | 42 | 4.078681 | -3.259865 | 2.994178 | 0.2173025 | 12.4968 | 0.8963953
2018-03-01 00:09 | 301600.8 | 360.0011 | 5 | 42 | 4.036639 | -3.259894 | 2.994178 | 0.3259608 | 12.4968 | 1.337294
2018-03-01 00:11 | 301720.8 | 480.0002 | 5 | 42 | 3.994694 | -3.25993 | 2.994178 | 0.4346146 | 12.4968 | 1.773608
2018-03-01 00:13 | 301840.8 | 600.0002 | 5 | 42 | 3.95328 | -3.259863 | 2.994178 | 0.5432697 | 12.4968 | 2.205395
2018-03-01 00:15 | 301960.8 | 720.0002 | 5 | 42 | 3.912951 | -3.259886 | 2.994178 | 0.6519011 | 12.4968 | 2.632642
2018-03-01 00:17 | 302080.8 | 840.0002 | 5 | 42 | 3.874265 | -3.259957 | 2.994178 | 0.760583 | 12.4968 | 3.05579
2018-03-01 00:19 | 302200.8 | 960.001 | 5 | 42 | 3.837772 | -3.259865 | 2.994178 | 0.8692408 | 12.4968 | 3.474756
2018-03-01 00:21 | 302320.8 | 1080.0018 | 5 | 42 | 3.8036 | -3.260039 | 2.994178 | 0.9778997 | 12.4968 | 3.889887
2018-03-01 00:23 | 302440.8 | 1200.0006 | 5 | 42 | 3.771639 | -3.260027 | 2.994178 | 1.086556 | 12.4968 | 4.301418
2018-03-01 00:25 | 302560.8 | 1320.0002 | 5 | 42 | 3.741549 | -3.259898 | 2.994178 | 1.195211 | 12.4968 | 4.709574
2018-03-01 00:27 | 302680.8 | 1440.001 | 5 | 42 | 3.713149 | -3.259844 | 2.994178 | 1.303871 | 12.4968 | 5.114571
2018-03-01 00:29 | 302800.8 | 1560.001 | 5 | 42 | 3.686534 | -3.259875 | 2.994178 | 1.412527 | 12.4968 | 5.516566
2018-03-01 00:31 | 302920.8 | 1680.001 | 5 | 42 | 3.661674 | -3.259915 | 2.994178 | 1.521182 | 12.4968 | 5.915757
2018-03-01 00:33 | 303040.8 | 1800.001 | 5 | 42 | 3.638787 | -3.259748 | 2.994178 | 1.629836 | 12.4968 | 6.312352
2018-03-01 00:35 | 303160.8 | 1920.001 | 5 | 42 | 3.617919 | -3.259903 | 2.994178 | 1.738487 | 12.4968 | 6.706555
2018-03-01 00:37 | 303280.8 | 2040.0006 | 5 | 42 | 3.59905 | -3.259978 | 2.994178 | 1.847151 | 12.4968 | 7.098651
2018-03-01 00:39 | 303400.8 | 2160.001 | 5 | 42 | 3.581588 | -3.259894 | 2.994178 | 1.955804 | 12.4968 | 7.488743
2018-03-01 00:41 | 303520.8 | 2280.0018 | 5 | 42 | 3.564725 | -3.259873 | 2.994178 | 2.064459 | 12.4968 | 7.876982
2018-03-01 00:43 | 303640.8 | 2400.0018 | 5 | 42 | 3.54758 | -3.259852 | 2.994178 | 2.173114 | 12.4968 | 8.26338
2018-03-01 00:45 | 303760.8 | 2520.0013 | 5 | 42 | 3.530097 | -3.260003 | 2.994178 | 2.281766 | 12.4968 | 8.647888
2018-03-01 00:47 | 303880.8 | 2640.0002 | 5 | 42 | 3.511686 | -3.259901 | 2.994178 | 2.390415 | 12.4968 | 9.030441
2018-03-01 00:49 | 304000.8 | 2760.0018 | 5 | 42 | 3.489555 | -3.25993 | 2.994178 | 2.499071 | 12.4968 | 9.410866
2018-03-01 00:51 | 304120.8 | 2880.001 | 5 | 42 | 3.459299 | -3.259882 | 2.994178 | 2.607728 | 12.4968 | 9.788465
2018-03-01 00:53 | 304240.8 | 3000.001 | 5 | 42 | 3.417374 | -3.259825 | 2.994178 | 2.716378 | 12.4968 | 10.16217
2018-03-01 00:55 | 304360.8 | 3120.001 | 5 | 42 | 3.354953 | -3.259877 | 2.994178 | 2.825034 | 12.4968 | 10.53039
2018-03-01 00:57 | 304480.8 | 3240.001 | 5 | 42 | 3.219277 | -3.260003 | 2.994178 | 2.933683 | 12.4968 | 10.88884
2018-03-01 00:58 | 304546.5 | 3305.7008 | 5 | 42 | 2.999989 | -3.259831 | 2.994178 | 2.993175 | 12.4968 | 11.07499
2018-03-01 01:00 | 304666.6 | 120.0012 | 6 | 42 | 3.278664 | 0 | 2.994178 | 2.993175 | 12.4968 | 11.07499
2018-03-01 01:02 | 304786.6 | 240.0008 | 6 | 42 | 3.291576 | 0 | 2.994178 | 2.993175 | 12.4968 | 11.07499
2018-03-01 01:03 | 304846.6 | 300.0022 | 6 | 42 | 3.295752 | 0 | 2.994178 | 2.993175 | 12.4968 | 11.07499
2018-03-01 01:03 | 304846.6 | 0.0024 | 7 | 43 | 3.29576 | 0 | 0 | 0 | 0 | 0
2018-03-01 01:05 | 304966.7 | 120.0011 | 2 | 43 | 3.928855 | 4.890202 | 0.1623041 | 6.677e-09 | 0.6171752 | 2.2004e-08
2018-03-01 01:07 | 305086.7 | 240.0011 | 2 | 43 | 3.97828 | 4.890127 | 0.3252843 | 6.677e-09 | 1.262136 | 2.2004e-08
2018-03-01 01:09 | 305206.7 | 360.002 | 2 | 43 | 4.014996 | 4.890156 | 0.4882746 | 6.677e-09 | 1.913604 | 2.2004e-08
2018-03-01 01:11 | 305326.7 | 480.0028 | 2 | 43 | 4.046843 | 4.890108 | 0.651257 | 6.677e-09 | 2.57064 | 2.2004e-08
2018-03-01 01:13 | 305446.7 | 600.001 | 2 | 43 | 4.074372 | 4.890081 | 0.8142421 | 6.677e-09 | 3.232507 | 2.2004e-08
2018-03-01 01:15 | 305566.7 | 720.0003 | 2 | 43 | 4.099388 | 4.890049 | 0.977219 | 6.677e-09 | 3.898599 | 2.2004e-08
2018-03-01 01:17 | 305686.7 | 840.0011 | 2 | 43 | 4.124554 | 4.889866 | 1.1402 | 6.677e-09 | 4.568736 | 2.2004e-08
2018-03-01 01:19 | 305806.7 | 960.002 | 2 | 43 | 4.153625 | 4.890003 | 1.303185 | 6.677e-09 | 5.243286 | 2.2004e-08
2018-03-01 01:21 | 305926.7 | 1080.0003 | 2 | 43 | 4.186919 | 4.890015 | 1.466167 | 6.677e-09 | 5.922913 | 2.2004e-08
2018-03-01 01:23 | 306046.7 | 1200.0004 | 2 | 43 | 4.200402 | 4.458256 | 1.624446 | 6.677e-09 | 6.587331 | 2.2004e-08
2018-03-01 01:25 | 306166.7 | 1320.0005 | 2 | 43 | 4.200404 | 3.853004 | 1.762788 | 6.677e-09 | 7.168424 | 2.2004e-08
2018-03-01 01:27 | 306286.7 | 1440.0028 | 2 | 43 | 4.200402 | 3.302683 | 1.881871 | 6.677e-09 | 7.66862 | 2.2004e-08
2018-03-01 01:27 | 306296.3 | 1449.6801 | 2 | 43 | 4.200379 | 3.259983 | 1.890691 | 6.677e-09 | 7.705666 | 2.2004e-08
2018-03-01 01:29 | 306416.4 | 120.0003 | 3 | 43 | 4.229797 | 3.25997 | 1.998908 | 7.949e-09 | 8.161705 | 2.7188e-08
2018-03-01 01:31 | 306536.4 | 240.001 | 3 | 43 | 4.263337 | 3.260065 | 2.107561 | 7.949e-09 | 8.623086 | 2.7188e-08
2018-03-01 01:33 | 306656.4 | 360.0002 | 3 | 43 | 4.299085 | 3.260021 | 2.216217 | 7.949e-09 | 9.088243 | 2.7188e-08
2018-03-01 01:35 | 306776.4 | 480.0001 | 3 | 43 | 4.336833 | 3.260063 | 2.324871 | 7.949e-09 | 9.557395 | 2.7188e-08
2018-03-01 01:37 | 306896.4 | 600.0003 | 3 | 43 | 4.376256 | 3.259977 | 2.433527 | 7.949e-09 | 10.03075 | 2.7188e-08
2018-03-01 01:39 | 307016.4 | 720.0002 | 3 | 43 | 4.400397 | 2.973768 | 2.540135 | 7.949e-09 | 10.49907 | 2.7188e-08
2018-03-01 01:41 | 307136.4 | 840.0003 | 3 | 43 | 4.400388 | 2.449373 | 2.630139 | 7.949e-09 | 10.89513 | 2.7188e-08
2018-03-01 01:43 | 307256.4 | 960.0018 | 3 | 43 | 4.40039 | 2.035461 | 2.70462 | 7.949e-09 | 11.22287 | 2.7188e-08
2018-03-01 01:45 | 307376.4 | 1080.0003 | 3 | 43 | 4.400374 | 1.703947 | 2.766729 | 7.949e-09 | 11.49618 | 2.7188e-08
2018-03-01 01:47 | 307496.4 | 1200.0018 | 3 | 43 | 4.400376 | 1.437836 | 2.818923 | 7.949e-09 | 11.72585 | 2.7188e-08
2018-03-01 01:49 | 307616.4 | 1320.0003 | 3 | 43 | 4.400367 | 1.222351 | 2.86312 | 7.949e-09 | 11.92033 | 2.7188e-08
2018-03-01 01:51 | 307736.4 | 1440.0026 | 3 | 43 | 4.400354 | 1.046944 | 2.900838 | 7.949e-09 | 12.0863 | 2.7188e-08
2018-03-01 01:53 | 307856.4 | 1560.001 | 3 | 43 | 4.400328 | 0.9027195 | 2.933253 | 7.949e-09 | 12.22894 | 2.7188e-08
2018-03-01 01:55 | 307976.4 | 1680.0026 | 3 | 43 | 4.400347 | 0.7842598 | 2.961305 | 7.949e-09 | 12.35238 | 2.7188e-08
2018-03-01 01:57 | 308096.4 | 1800.0003 | 3 | 43 | 4.400347 | 0.6844044 | 2.985715 | 7.949e-09 | 12.45979 | 2.7188e-08
2018-03-01 01:58 | 308139.6 | 1843.2753 | 3 | 43 | 4.400351 | 0.651989 | 2.993744 | 7.949e-09 | 12.49512 | 2.7188e-08
2018-03-01 02:00 | 308259.7 | 120.0016 | 4 | 43 | 4.356649 | 0 | 2.993745 | 7.949e-09 | 12.49513 | 2.7188e-08
2018-03-01 02:02 | 308379.7 | 240.0016 | 4 | 43 | 4.353629 | 0 | 2.993745 | 7.949e-09 | 12.49513 | 2.7188e-08
2018-03-01 02:03 | 308439.7 | 300.0005 | 4 | 43 | 4.3527 | 0 | 2.993745 | 7.949e-09 | 12.49513 | 2.7188e-08
2018-03-01 02:05 | 308559.7 | 120.0019 | 5 | 43 | 4.121244 | -3.260006 | 2.993745 | 0.1086526 | 12.49513 | 0.4509407
2018-03-01 02:07 | 308679.7 | 240.0002 | 5 | 43 | 4.078598 | -3.260041 | 2.993745 | 0.2173038 | 12.49513 | 0.8963863
2018-03-01 02:09 | 308799.7 | 360.0019 | 5 | 43 | 4.036504 | -3.25994 | 2.993745 | 0.3259614 | 12.49513 | 1.33727
2018-03-01 02:11 | 308919.7 | 480.0005 | 5 | 43 | 3.994575 | -3.259999 | 2.993745 | 0.434616 | 12.49513 | 1.773574
2018-03-01 02:13 | 309039.7 | 600.0002 | 5 | 43 | 3.953125 | -3.259907 | 2.993745 | 0.5432643 | 12.49513 | 2.205319
2018-03-01 02:15 | 309159.7 | 720.001 | 5 | 43 | 3.912787 | -3.259922 | 2.993745 | 0.6519112 | 12.49513 | 2.63261
2018-03-01 02:17 | 309279.7 | 840.0002 | 5 | 43 | 3.874127 | -3.259905 | 2.993745 | 0.7605562 | 12.49513 | 3.055598
2018-03-01 02:19 | 309399.7 | 960.0018 | 5 | 43 | 3.837593 | -3.259867 | 2.993745 | 0.8692428 | 12.49513 | 3.474659
2018-03-01 02:21 | 309519.7 | 1080.0018 | 5 | 43 | 3.803406 | -3.259812 | 2.993745 | 0.9779001 | 12.49513 | 3.889763
2018-03-01 02:23 | 309639.7 | 1200.0009 | 5 | 43 | 3.77142 | -3.259888 | 2.993745 | 1.086542 | 12.49513 | 4.301217
2018-03-01 02:25 | 309759.7 | 1320.0026 | 5 | 43 | 3.741331 | -3.259936 | 2.993745 | 1.195208 | 12.49513 | 4.709394
2018-03-01 02:27 | 309879.7 | 1440.0002 | 5 | 43 | 3.712941 | -3.259888 | 2.993745 | 1.303862 | 12.49513 | 5.114346
2018-03-01 02:29 | 309999.7 | 1560.0018 | 5 | 43 | 3.686317 | -3.259945 | 2.993745 | 1.41252 | 12.49513 | 5.516323
2018-03-01 02:31 | 310119.7 | 1680.001 | 5 | 43 | 3.661496 | -3.259886 | 2.993745 | 1.52116 | 12.49513 | 5.915438
2018-03-01 02:33 | 310239.7 | 1800.0018 | 5 | 43 | 3.638572 | -3.259905 | 2.993745 | 1.629817 | 12.49513 | 6.312027
2018-03-01 02:35 | 310359.7 | 1920.0002 | 5 | 43 | 3.617702 | -3.259901 | 2.993745 | 1.738486 | 12.49513 | 6.706272
2018-03-01 02:37 | 310479.7 | 2040.0018 | 5 | 43 | 3.598825 | -3.259943 | 2.993745 | 1.847141 | 12.49513 | 7.098314
2018-03-01 02:39 | 310599.7 | 2160.0006 | 5 | 43 | 3.581373 | -3.259891 | 2.993745 | 1.955797 | 12.49513 | 7.488392
2018-03-01 02:41 | 310719.7 | 2280.0002 | 5 | 43 | 3.564497 | -3.259835 | 2.993745 | 2.064449 | 12.49513 | 7.876595
2018-03-01 02:43 | 310839.7 | 2400.001 | 5 | 43 | 3.547361 | -3.259953 | 2.993745 | 2.173097 | 12.49513 | 8.262945
2018-03-01 02:45 | 310959.7 | 2520.001 | 5 | 43 | 3.529879 | -3.259846 | 2.993745 | 2.281758 | 12.49513 | 8.647458
2018-03-01 02:47 | 311079.7 | 2640.0018 | 5 | 43 | 3.511441 | -3.259943 | 2.993745 | 2.390409 | 12.49513 | 9.029995
2018-03-01 02:49 | 311199.7 | 2760.0002 | 5 | 43 | 3.489322 | -3.259987 | 2.993745 | 2.49906 | 12.49513 | 9.410379
2018-03-01 02:51 | 311319.7 | 2880.0026 | 5 | 43 | 3.459023 | -3.259949 | 2.993745 | 2.607716 | 12.49513 | 9.787945
2018-03-01 02:53 | 311439.7 | 3000.0002 | 5 | 43 | 3.417057 | -3.259913 | 2.993745 | 2.716367 | 12.49513 | 10.16162
2018-03-01 02:55 | 311559.7 | 3120.0002 | 5 | 43 | 3.353786 | -3.260069 | 2.993745 | 2.825023 | 12.49513 | 10.52975
2018-03-01 02:57 | 311679.7 | 3240.0018 | 5 | 43 | 3.216252 | -3.259896 | 2.993745 | 2.933676 | 12.49513 | 10.88803
2018-03-01 02:58 | 311744 | 3304.2264 | 5 | 43 | 2.99997 | -3.259772 | 2.993745 | 2.991829 | 12.49513 | 11.06986
2018-03-01 03:00 | 311864 | 120.0026 | 6 | 43 | 3.279036 | 0 | 2.993745 | 2.991829 | 12.49513 | 11.06986
2018-03-01 03:02 | 311984 | 240.0001 | 6 | 43 | 3.291947 | 0 | 2.993745 | 2.991829 | 12.49513 | 11.06986
2018-03-01 03:03 | 312044 | 300.0015 | 6 | 43 | 3.296125 | 0 | 2.993745 | 2.991829 | 12.49513 | 11.06986
2018-03-01 03:03 | 312044 | 0.0024 | 7 | 44 | 3.296027 | 0 | 0 | 0 | 0 | 0
2018-03-01 03:05 | 312164.1 | 120.0027 | 2 | 44 | 3.929084 | 4.890047 | 0.1623046 | 3.702e-09 | 0.617231 | 1.2202e-08
2018-03-01 03:07 | 312284.1 | 240.0019 | 2 | 44 | 3.978515 | 4.890081 | 0.3252916 | 3.702e-09 | 1.262257 | 1.2202e-08
2018-03-01 03:09 | 312404.1 | 360.0011 | 2 | 44 | 4.015276 | 4.889904 | 0.4882718 | 3.702e-09 | 1.913729 | 1.2202e-08
2018-03-01 03:11 | 312524.1 | 480.0004 | 2 | 44 | 4.047131 | 4.889784 | 0.6512586 | 3.702e-09 | 2.570833 | 1.2202e-08
2018-03-01 03:13 | 312644.1 | 600.0004 | 2 | 44 | 4.074681 | 4.890272 | 0.814244 | 3.702e-09 | 3.232752 | 1.2202e-08
2018-03-01 03:15 | 312764.1 | 720.0008 | 2 | 44 | 4.099686 | 4.890091 | 0.9772267 | 3.702e-09 | 3.89892 | 1.2202e-08
2018-03-01 03:17 | 312884.1 | 840.0001 | 2 | 44 | 4.124842 | 4.890116 | 1.140199 | 3.702e-09 | 4.569068 | 1.2202e-08
2018-03-01 03:19 | 313004.1 | 960.0011 | 2 | 44 | 4.153902 | 4.889997 | 1.30318 | 3.702e-09 | 5.243645 | 1.2202e-08
2018-03-01 03:21 | 313124.1 | 1080.0012 | 2 | 44 | 4.18718 | 4.890087 | 1.466169 | 3.702e-09 | 5.923343 | 1.2202e-08
2018-03-01 03:23 | 313244.1 | 1200.0012 | 2 | 44 | 4.200388 | 4.45356 | 1.624347 | 3.702e-09 | 6.587359 | 1.2202e-08
2018-03-01 03:25 | 313364.1 | 1320.0012 | 2 | 44 | 4.200397 | 3.849329 | 1.762564 | 3.702e-09 | 7.167922 | 1.2202e-08
2018-03-01 03:27 | 313484.1 | 1440.0004 | 2 | 44 | 4.200394 | 3.299417 | 1.881531 | 3.702e-09 | 7.667634 | 1.2202e-08
2018-03-01 03:27 | 313493.3 | 1449.1704 | 2 | 44 | 4.200395 | 3.259993 | 1.889884 | 3.702e-09 | 7.702719 | 1.2202e-08
2018-03-01 03:29 | 313613.3 | 120.0011 | 3 | 44 | 4.229859 | 3.259943 | 1.998098 | 3.702e-09 | 8.158751 | 1.2202e-08
2018-03-01 03:31 | 313733.3 | 240.0003 | 3 | 44 | 4.263423 | 3.260075 | 2.106753 | 3.702e-09 | 8.620151 | 1.2202e-08
2018-03-01 03:33 | 313853.3 | 360.0003 | 3 | 44 | 4.299181 | 3.260033 | 2.215405 | 3.702e-09 | 9.085303 | 1.2202e-08
2018-03-01 03:35 | 313973.3 | 480.0003 | 3 | 44 | 4.336938 | 3.259989 | 2.324061 | 3.702e-09 | 9.554469 | 1.2202e-08
2018-03-01 03:37 | 314093.3 | 600.0018 | 3 | 44 | 4.376307 | 3.260069 | 2.432715 | 3.702e-09 | 10.02782 | 1.2202e-08
2018-03-01 03:39 | 314213.3 | 720.0002 | 3 | 44 | 4.400395 | 2.972593 | 2.539299 | 3.702e-09 | 10.49605 | 1.2202e-08
2018-03-01 03:41 | 314333.3 | 840.0019 | 3 | 44 | 4.400399 | 2.4491 | 2.629276 | 3.702e-09 | 10.89198 | 1.2202e-08
2018-03-01 03:43 | 314453.3 | 960.0001 | 3 | 44 | 4.400382 | 2.035002 | 2.703737 | 3.702e-09 | 11.21964 | 1.2202e-08
2018-03-01 03:45 | 314573.3 | 1080.0003 | 3 | 44 | 4.400375 | 1.704033 | 2.765841 | 3.702e-09 | 11.49293 | 1.2202e-08
2018-03-01 03:47 | 314693.3 | 1200.0012 | 3 | 44 | 4.400379 | 1.437719 | 2.818035 | 3.702e-09 | 11.7226 | 1.2202e-08
2018-03-01 03:49 | 314813.3 | 1320.002 | 3 | 44 | 4.400343 | 1.222097 | 2.862235 | 3.702e-09 | 11.91709 | 1.2202e-08
2018-03-01 03:51 | 314933.3 | 1440.0019 | 3 | 44 | 4.400347 | 1.046803 | 2.899956 | 3.702e-09 | 12.08308 | 1.2202e-08
2018-03-01 03:53 | 315053.3 | 1560.0011 | 3 | 44 | 4.400363 | 0.903389 | 2.932376 | 3.702e-09 | 12.22574 | 1.2202e-08
2018-03-01 03:55 | 315173.3 | 1680.0003 | 3 | 44 | 4.40034 | 0.7838955 | 2.960428 | 3.702e-09 | 12.34918 | 1.2202e-08
2018-03-01 03:57 | 315293.3 | 1800.0019 | 3 | 44 | 4.400365 | 0.6844501 | 2.984844 | 3.702e-09 | 12.45662 | 1.2202e-08
2018-03-01 03:58 | 315337.4 | 1844.0887 | 3 | 44 | 4.400348 | 0.6519871 | 2.993023 | 3.702e-09 | 12.49261 | 1.2202e-08
2018-03-01 04:00 | 315457.4 | 120.0011 | 4 | 44 | 4.356633 | 0 | 2.993023 | 3.702e-09 | 12.49261 | 1.2202e-08
2018-03-01 04:02 | 315577.4 | 240.0018 | 4 | 44 | 4.353619 | 0 | 2.993023 | 3.702e-09 | 12.49261 | 1.2202e-08
2018-03-01 04:03 | 315637.4 | 300.0023 | 4 | 44 | 4.352684 | 0 | 2.993023 | 3.702e-09 | 12.49261 | 1.2202e-08
2018-03-01 04:05 | 315757.5 | 120.0002 | 5 | 44 | 4.120914 | -3.259898 | 2.993023 | 0.1086515 | 12.49261 | 0.450904
2018-03-01 04:07 | 315877.5 | 240.0009 | 5 | 44 | 4.078251 | -3.260037 | 2.993023 | 0.2173062 | 12.49261 | 0.8963267
2018-03-01 04:09 | 315997.5 | 360.0002 | 5 | 44 | 4.036162 | -3.26001 | 2.993023 | 0.3259616 | 12.49261 | 1.337164
2018-03-01 04:11 | 316117.5 | 480.0018 | 5 | 44 | 3.994205 | -3.259955 | 2.993023 | 0.4346184 | 12.49261 | 1.773438
2018-03-01 04:13 | 316237.5 | 600.0018 | 5 | 44 | 3.952797 | -3.260079 | 2.993023 | 0.543272 | 12.49261 | 2.205167
2018-03-01 04:15 | 316357.5 | 720.0001 | 5 | 44 | 3.912456 | -3.25993 | 2.993023 | 0.6519225 | 12.49261 | 2.632437
2018-03-01 04:17 | 316477.5 | 840.0009 | 5 | 44 | 3.873803 | -3.260008 | 2.993023 | 0.7605751 | 12.49261 | 3.055418
2018-03-01 04:19 | 316597.5 | 960.0002 | 5 | 44 | 3.837309 | -3.260045 | 2.993023 | 0.8692361 | 12.49261 | 3.474344
2018-03-01 04:21 | 316717.5 | 1080.0001 | 5 | 44 | 3.803122 | -3.259966 | 2.993023 | 0.9778958 | 12.49261 | 3.889427
2018-03-01 04:23 | 316837.5 | 1200.0002 | 5 | 44 | 3.771161 | -3.259989 | 2.993023 | 1.086551 | 12.49261 | 4.300903
2018-03-01 04:25 | 316957.5 | 1320.0018 | 5 | 44 | 3.741083 | -3.259854 | 2.993023 | 1.19521 | 12.49261 | 4.709021
2018-03-01 04:27 | 317077.5 | 1440.0018 | 5 | 44 | 3.712698 | -3.259919 | 2.993023 | 1.303865 | 12.49261 | 5.113952
2018-03-01 04:29 | 317197.5 | 1560.0009 | 5 | 44 | 3.686064 | -3.25981 | 2.993023 | 1.41252 | 12.49261 | 5.515895
2018-03-01 04:31 | 317317.5 | 1680.0001 | 5 | 44 | 3.661245 | -3.260293 | 2.993023 | 1.52118 | 12.49261 | 5.915054
2018-03-01 04:33 | 317437.5 | 1800.0009 | 5 | 44 | 3.638375 | -3.259877 | 2.993023 | 1.629833 | 12.49261 | 6.311602
2018-03-01 04:35 | 317557.5 | 1920.0001 | 5 | 44 | 3.617508 | -3.259903 | 2.993023 | 1.738487 | 12.49261 | 6.705771
2018-03-01 04:37 | 317677.5 | 2040.0003 | 5 | 44 | 3.598645 | -3.259933 | 2.993023 | 1.847143 | 12.49261 | 7.097795
2018-03-01 04:39 | 317797.5 | 2160.001 | 5 | 44 | 3.581183 | -3.260111 | 2.993023 | 1.955794 | 12.49261 | 7.487837
2018-03-01 04:41 | 317917.5 | 2280.0001 | 5 | 44 | 3.56434 | -3.259968 | 2.993023 | 2.064446 | 12.49261 | 7.87602
2018-03-01 04:43 | 318037.5 | 2400.0009 | 5 | 44 | 3.54719 | -3.25993 | 2.993023 | 2.173104 | 12.49261 | 8.262387
2018-03-01 04:45 | 318157.5 | 2520.001 | 5 | 44 | 3.529689 | -3.259907 | 2.993023 | 2.281757 | 12.49261 | 8.646855
2018-03-01 04:47 | 318277.5 | 2640.0018 | 5 | 44 | 3.511233 | -3.259936 | 2.993023 | 2.390412 | 12.49261 | 9.029384
2018-03-01 04:49 | 318397.5 | 2760.0011 | 5 | 44 | 3.489068 | -3.259976 | 2.993023 | 2.499062 | 12.49261 | 9.409737
2018-03-01 04:51 | 318517.5 | 2880.0018 | 5 | 44 | 3.458685 | -3.259842 | 2.993023 | 2.607715 | 12.49261 | 9.78726
2018-03-01 04:53 | 318637.5 | 3000.0009 | 5 | 44 | 3.41661 | -3.260088 | 2.993023 | 2.71637 | 12.49261 | 10.16091
2018-03-01 04:55 | 318757.5 | 3120.0034 | 5 | 44 | 3.353793 | -3.259926 | 2.993023 | 2.825026 | 12.49261 | 10.52903
2018-03-01 04:57 | 318877.5 | 3240.0018 | 5 | 44 | 3.216481 | -3.259991 | 2.993023 | 2.933677 | 12.49261 | 10.8873
2018-03-01 04:58 | 318942 | 3304.4536 | 5 | 44 | 2.999966 | -3.259976 | 2.993023 | 2.992032 | 12.49261 | 11.06978
2018-03-01 05:00 | 319062 | 120.0019 | 6 | 44 | 3.279563 | 0 | 2.993023 | 2.992032 | 12.49261 | 11.06978
2018-03-01 05:02 | 319182 | 240.0019 | 6 | 44 | 3.292507 | 0 | 2.993023 | 2.992032 | 12.49261 | 11.06978
2018-03-01 05:03 | 319242 | 300.0016 | 6 | 44 | 3.29666 | 0 | 2.993023 | 2.992032 | 12.49261 | 11.06978
2018-03-01 05:03 | 319242 | 0.0025 | 7 | 45 | 3.296598 | 0 | 0 | 0 | 0 | 0
2018-03-01 05:05 | 319362.1 | 120.0002 | 2 | 45 | 3.929464 | 4.889938 | 0.1623028 | 5.301e-09 | 0.6173072 | 1.7477e-08
2018-03-01 05:07 | 319482.1 | 240.0002 | 2 | 45 | 3.978797 | 4.890135 | 0.3252829 | 5.301e-09 | 1.262357 | 1.7477e-08
2018-03-01 05:09 | 319602.1 | 360.0013 | 2 | 45 | 4.015504 | 4.889778 | 0.4882722 | 5.301e-09 | 1.913905 | 1.7477e-08
2018-03-01 05:11 | 319722.1 | 480.001 | 2 | 45 | 4.047335 | 4.8902 | 0.6512624 | 5.301e-09 | 2.571058 | 1.7477e-08
2018-03-01 05:13 | 319842.1 | 600.0018 | 2 | 45 | 4.074878 | 4.890043 | 0.8142505 | 5.301e-09 | 3.233018 | 1.7477e-08
2018-03-01 05:15 | 319962.1 | 720.001 | 2 | 45 | 4.09983 | 4.889973 | 0.9772303 | 5.301e-09 | 3.8992 | 1.7477e-08
2018-03-01 05:17 | 320082.1 | 840.0002 | 2 | 45 | 4.124999 | 4.890123 | 1.140203 | 5.301e-09 | 4.569376 | 1.7477e-08
2018-03-01 05:19 | 320202.1 | 960.0027 | 2 | 45 | 4.154085 | 4.890106 | 1.30319 | 5.301e-09 | 5.244007 | 1.7477e-08
2018-03-01 05:21 | 320322.1 | 1080.0019 | 2 | 45 | 4.187388 | 4.890108 | 1.466167 | 5.301e-09 | 5.923686 | 1.7477e-08
2018-03-01 05:23 | 320442.1 | 1200.0011 | 2 | 45 | 4.200406 | 4.451689 | 1.624291 | 5.301e-09 | 6.587484 | 1.7477e-08
2018-03-01 05:25 | 320562.1 | 1320.0003 | 2 | 45 | 4.200383 | 3.845819 | 1.76242 | 5.301e-09 | 7.167678 | 1.7477e-08
2018-03-01 05:27 | 320682.1 | 1440.0002 | 2 | 45 | 4.200373 | 3.295937 | 1.88129 | 5.301e-09 | 7.666981 | 1.7477e-08
2018-03-01 05:27 | 320690.6 | 1448.5016 | 2 | 45 | 4.200402 | 3.259958 | 1.889035 | 5.301e-09 | 7.699513 | 1.7477e-08
2018-03-01 05:29 | 320810.7 | 120.0011 | 3 | 45 | 4.229834 | 3.25996 | 1.997247 | 5.301e-09 | 8.155535 | 1.7477e-08
2018-03-01 05:31 | 320930.7 | 240.0003 | 3 | 45 | 4.263377 | 3.260048 | 2.105899 | 5.301e-09 | 8.616916 | 1.7477e-08
2018-03-01 05:33 | 321050.7 | 360.001 | 3 | 45 | 4.299178 | 3.26 | 2.214549 | 5.301e-09 | 9.082052 | 1.7477e-08
2018-03-01 05:35 | 321170.7 | 480.0002 | 3 | 45 | 4.336905 | 3.260008 | 2.323209 | 5.301e-09 | 9.551238 | 1.7477e-08
2018-03-01 05:37 | 321290.7 | 600.0002 | 3 | 45 | 4.376262 | 3.259949 | 2.431864 | 5.301e-09 | 10.02459 | 1.7477e-08
2018-03-01 05:39 | 321410.7 | 720.002 | 3 | 45 | 4.400396 | 2.974169 | 2.538465 | 5.301e-09 | 10.49289 | 1.7477e-08
2018-03-01 05:41 | 321530.7 | 840.0001 | 3 | 45 | 4.400403 | 2.449894 | 2.628461 | 5.301e-09 | 10.88891 | 1.7477e-08
2018-03-01 05:43 | 321650.7 | 960.0019 | 3 | 45 | 4.400376 | 2.035355 | 2.702952 | 5.301e-09 | 11.2167 | 1.7477e-08
2018-03-01 05:45 | 321770.7 | 1080.0019 | 3 | 45 | 4.400381 | 1.704914 | 2.765084 | 5.301e-09 | 11.4901 | 1.7477e-08
2018-03-01 05:47 | 321890.7 | 1200.0002 | 3 | 45 | 4.400377 | 1.438494 | 2.817297 | 5.301e-09 | 11.71986 | 1.7477e-08
2018-03-01 05:49 | 322010.7 | 1320.0019 | 3 | 45 | 4.400385 | 1.223722 | 2.861521 | 5.301e-09 | 11.91446 | 1.7477e-08
2018-03-01 05:51 | 322130.7 | 1440.0002 | 3 | 45 | 4.40037 | 1.047783 | 2.899257 | 5.301e-09 | 12.08051 | 1.7477e-08
2018-03-01 05:53 | 322250.7 | 1560.0019 | 3 | 45 | 4.400331 | 0.9031239 | 2.931693 | 5.301e-09 | 12.22324 | 1.7477e-08
2018-03-01 05:55 | 322370.7 | 1680.002 | 3 | 45 | 4.400331 | 0.7839794 | 2.959757 | 5.301e-09 | 12.34673 | 1.7477e-08
2018-03-01 05:57 | 322490.7 | 1800.002 | 3 | 45 | 4.400347 | 0.6844082 | 2.984188 | 5.301e-09 | 12.45424 | 1.7477e-08
2018-03-01 05:58 | 322534.5 | 1843.8448 | 3 | 45 | 4.40033 | 0.6519966 | 2.992326 | 5.301e-09 | 12.49004 | 1.7477e-08
2018-03-01 06:00 | 322654.5 | 120.0002 | 4 | 45 | 4.356558 | 0 | 2.992326 | 5.301e-09 | 12.49004 | 1.7477e-08
2018-03-01 06:02 | 322774.5 | 240.0018 | 4 | 45 | 4.353558 | 0 | 2.992326 | 5.301e-09 | 12.49004 | 1.7477e-08
2018-03-01 06:03 | 322834.5 | 300.0046 | 4 | 45 | 4.352627 | 0 | 2.992326 | 5.301e-09 | 12.49004 | 1.7477e-08
2018-03-01 06:05 | 322954.6 | 120.0019 | 5 | 45 | 4.12077 | -3.259949 | 2.992326 | 0.1086524 | 12.49004 | 0.450891
2018-03-01 06:07 | 323074.6 | 240.0003 | 5 | 45 | 4.078093 | -3.259985 | 2.992326 | 0.217305 | 12.49004 | 0.8962882
2018-03-01 06:09 | 323194.6 | 360.0011 | 5 | 45 | 4.035998 | -3.260027 | 2.992326 | 0.3259622 | 12.49004 | 1.337115
2018-03-01 06:11 | 323314.6 | 480.0003 | 5 | 45 | 3.99402 | -3.259959 | 2.992326 | 0.4346199 | 12.49004 | 1.773374
2018-03-01 06:13 | 323434.6 | 600.0003 | 5 | 45 | 3.952603 | -3.259924 | 2.992326 | 0.5432721 | 12.49004 | 2.205075
2018-03-01 06:15 | 323554.6 | 720.0003 | 5 | 45 | 3.912253 | -3.260062 | 2.992326 | 0.6519409 | 12.49004 | 2.632396
2018-03-01 06:17 | 323674.6 | 840.0003 | 5 | 45 | 3.873575 | -3.260039 | 2.992326 | 0.7605985 | 12.49004 | 3.055375
2018-03-01 06:19 | 323794.6 | 960.0018 | 5 | 45 | 3.837088 | -3.260037 | 2.992326 | 0.8692534 | 12.49004 | 3.474256
2018-03-01 06:21 | 323914.6 | 1080.001 | 5 | 45 | 3.802887 | -3.259835 | 2.992326 | 0.9779153 | 12.49004 | 3.889322
2018-03-01 06:23 | 324034.6 | 1200.0012 | 5 | 45 | 3.770935 | -3.259863 | 2.992326 | 1.086573 | 12.49004 | 4.300782
2018-03-01 06:25 | 324154.6 | 1320.0003 | 5 | 45 | 3.740865 | -3.260008 | 2.992326 | 1.195233 | 12.49004 | 4.708881
2018-03-01 06:27 | 324274.6 | 1440.0003 | 5 | 45 | 3.712464 | -3.259915 | 2.992326 | 1.303873 | 12.49004 | 5.113729
2018-03-01 06:29 | 324394.6 | 1560.0002 | 5 | 45 | 3.685817 | -3.260268 | 2.992326 | 1.412546 | 12.49004 | 5.515709
2018-03-01 06:31 | 324514.6 | 1680.0026 | 5 | 45 | 3.661016 | -3.259877 | 2.992326 | 1.521214 | 12.49004 | 5.914877
2018-03-01 06:33 | 324634.6 | 1800.0012 | 5 | 45 | 3.638127 | -3.259959 | 2.992326 | 1.62987 | 12.49004 | 6.311408
2018-03-01 06:35 | 324754.6 | 1920.0004 | 5 | 45 | 3.617275 | -3.260018 | 2.992326 | 1.738529 | 12.49004 | 6.705573
2018-03-01 06:37 | 324874.6 | 2040.0003 | 5 | 45 | 3.598424 | -3.259888 | 2.992326 | 1.847178 | 12.49004 | 7.097544
2018-03-01 06:39 | 324994.6 | 2160.0003 | 5 | 45 | 3.580976 | -3.259926 | 2.992326 | 1.955845 | 12.49004 | 7.487617
2018-03-01 06:41 | 325114.6 | 2280.001 | 5 | 45 | 3.564076 | -3.259949 | 2.992326 | 2.0645 | 12.49004 | 7.875789
2018-03-01 06:43 | 325234.6 | 2400.0003 | 5 | 45 | 3.546946 | -3.259943 | 2.992326 | 2.173135 | 12.49004 | 8.26205
2018-03-01 06:45 | 325354.6 | 2520.0012 | 5 | 45 | 3.529432 | -3.259924 | 2.992326 | 2.281819 | 12.49004 | 8.646598
2018-03-01 06:47 | 325474.6 | 2640.0011 | 5 | 45 | 3.510957 | -3.25998 | 2.992326 | 2.390475 | 12.49004 | 9.029099
2018-03-01 06:49 | 325594.6 | 2760.0012 | 5 | 45 | 3.48877 | -3.259917 | 2.992326 | 2.499134 | 12.49004 | 9.409453
2018-03-01 06:51 | 325714.6 | 2880.0011 | 5 | 45 | 3.458347 | -3.259961 | 2.992326 | 2.607792 | 12.49004 | 9.786961
2018-03-01 06:53 | 325834.6 | 3000.0019 | 5 | 45 | 3.416136 | -3.259909 | 2.992326 | 2.716448 | 12.49004 | 10.16057
2018-03-01 06:55 | 325954.6 | 3120.0012 | 5 | 45 | 3.353022 | -3.259953 | 2.992326 | 2.825103 | 12.49004 | 10.52862
2018-03-01 06:57 | 326074.6 | 3240.0003 | 5 | 45 | 3.214665 | -3.259928 | 2.992326 | 2.933758 | 12.49004 | 10.88678
2018-03-01 06:58 | 326138.3 | 3303.6321 | 5 | 45 | 2.99998 | -3.259947 | 2.992326 | 2.991376 | 12.49004 | 11.06688
2018-03-01 07:00 | 326258.3 | 120.0009 | 6 | 45 | 3.279963 | 0 | 2.992326 | 2.991376 | 12.49004 | 11.06688
2018-03-01 07:02 | 326378.3 | 240.001 | 6 | 45 | 3.292915 | 0 | 2.992326 | 2.991376 | 12.49004 | 11.06688
2018-03-01 07:03 | 326438.3 | 300.0023 | 6 | 45 | 3.297083 | 0 | 2.992326 | 2.991376 | 12.49004 | 11.06688
2018-03-01 07:03 | 326438.3 | 0.004 | 7 | 46 | 3.297075 | 0 | 0 | 0 | 0 | 0
2018-03-01 07:05 | 326558.4 | 120.0002 | 2 | 46 | 3.929796 | 4.89003 | 0.1623014 | 3.035e-09 | 0.6173752 | 1.0006e-08
2018-03-01 07:07 | 326678.4 | 240.0002 | 2 | 46 | 3.97907 | 4.890123 | 0.3252912 | 3.035e-09 | 1.262509 | 1.0006e-08
2018-03-01 07:09 | 326798.4 | 360.0002 | 2 | 46 | 4.015766 | 4.890137 | 0.4882851 | 3.035e-09 | 1.91412 | 1.0006e-08
2018-03-01 07:11 | 326918.4 | 480.0002 | 2 | 46 | 4.04765 | 4.890009 | 0.651272 | 3.035e-09 | 2.571307 | 1.0006e-08
2018-03-01 07:13 | 327038.4 | 600.0002 | 2 | 46 | 4.075194 | 4.890003 | 0.8142611 | 3.035e-09 | 3.233322 | 1.0006e-08
2018-03-01 07:15 | 327158.4 | 720.0002 | 2 | 46 | 4.100145 | 4.890074 | 0.9772457 | 3.035e-09 | 3.899578 | 1.0006e-08
2018-03-01 07:17 | 327278.4 | 840.001 | 2 | 46 | 4.125333 | 4.890116 | 1.140231 | 3.035e-09 | 4.569854 | 1.0006e-08
2018-03-01 07:19 | 327398.4 | 960.0019 | 2 | 46 | 4.154353 | 4.889971 | 1.303208 | 3.035e-09 | 5.244494 | 1.0006e-08
2018-03-01 07:21 | 327518.4 | 1080.0011 | 2 | 46 | 4.18767 | 4.890068 | 1.466204 | 3.035e-09 | 5.924297 | 1.0006e-08
2018-03-01 07:23 | 327638.4 | 1200.001 | 2 | 46 | 4.200414 | 4.446823 | 1.624192 | 3.035e-09 | 6.58754 | 1.0006e-08
2018-03-01 07:25 | 327758.4 | 1320.001 | 2 | 46 | 4.200397 | 3.84281 | 1.762188 | 3.035e-09 | 7.167182 | 1.0006e-08
2018-03-01 07:27 | 327878.4 | 1440.001 | 2 | 46 | 4.200385 | 3.293976 | 1.880968 | 3.035e-09 | 7.666103 | 1.0006e-08
2018-03-01 07:27 | 327886.2 | 1447.8136 | 2 | 46 | 4.200391 | 3.259993 | 1.888075 | 3.035e-09 | 7.695957 | 1.0006e-08
2018-03-01 07:29 | 328006.2 | 120.0008 | 3 | 46 | 4.229792 | 3.259916 | 1.996289 | 3.035e-09 | 8.151984 | 1.0006e-08
2018-03-01 07:31 | 328126.2 | 240.0002 | 3 | 46 | 4.263347 | 3.260046 | 2.104946 | 3.035e-09 | 8.613379 | 1.0006e-08
2018-03-01 07:33 | 328246.2 | 360.0018 | 3 | 46 | 4.299106 | 3.259981 | 2.213602 | 3.035e-09 | 9.078543 | 1.0006e-08
2018-03-01 07:35 | 328366.2 | 480.0018 | 3 | 46 | 4.336869 | 3.25996 | 2.322254 | 3.035e-09 | 9.547686 | 1.0006e-08
2018-03-01 07:37 | 328486.2 | 600.0019 | 3 | 46 | 4.376246 | 3.259922 | 2.430912 | 3.035e-09 | 10.02105 | 1.0006e-08
2018-03-01 07:39 | 328606.2 | 720.0001 | 3 | 46 | 4.400392 | 2.973694 | 2.537513 | 3.035e-09 | 10.48935 | 1.0006e-08
2018-03-01 07:41 | 328726.2 | 840.001 | 3 | 46 | 4.400399 | 2.450514 | 2.627536 | 3.035e-09 | 10.88548 | 1.0006e-08
2018-03-01 07:43 | 328846.2 | 960.0001 | 3 | 46 | 4.400387 | 2.03635 | 2.702047 | 3.035e-09 | 11.21336 | 1.0006e-08
2018-03-01 07:45 | 328966.2 | 1080.001 | 3 | 46 | 4.400379 | 1.705322 | 2.764198 | 3.035e-09 | 11.48685 | 1.0006e-08
2018-03-01 07:47 | 329086.2 | 1200.0019 | 3 | 46 | 4.400363 | 1.438782 | 2.816435 | 3.035e-09 | 11.71671 | 1.0006e-08
2018-03-01 07:49 | 329206.2 | 1320.0019 | 3 | 46 | 4.400357 | 1.223289 | 2.860676 | 3.035e-09 | 11.91139 | 1.0006e-08
2018-03-01 07:51 | 329326.2 | 1440.001 | 3 | 46 | 4.400357 | 1.048019 | 2.898429 | 3.035e-09 | 12.07751 | 1.0006e-08
2018-03-01 07:53 | 329446.2 | 1560.0003 | 3 | 46 | 4.40035 | 0.9039536 | 2.930881 | 3.035e-09 | 12.22031 | 1.0006e-08
2018-03-01 07:55 | 329566.2 | 1680.0019 | 3 | 46 | 4.400349 | 0.7847748 | 2.958962 | 3.035e-09 | 12.34388 | 1.0006e-08
2018-03-01 07:57 | 329686.2 | 1800.0003 | 3 | 46 | 4.400337 | 0.6846504 | 2.983404 | 3.035e-09 | 12.45144 | 1.0006e-08
2018-03-01 07:58 | 329730.8 | 1844.6144 | 3 | 46 | 4.400328 | 0.651989 | 2.991686 | 3.035e-09 | 12.48788 | 1.0006e-08
2018-03-01 08:00 | 329850.9 | 120.0019 | 4 | 46 | 4.356545 | 0 | 2.991686 | 3.035e-09 | 12.48788 | 1.0006e-08
2018-03-01 08:02 | 329970.9 | 240.001 | 4 | 46 | 4.353546 | 0 | 2.991686 | 3.035e-09 | 12.48788 | 1.0006e-08
2018-03-01 08:03 | 330030.9 | 300.0032 | 4 | 46 | 4.352594 | 0 | 2.991686 | 3.035e-09 | 12.48788 | 1.0006e-08
2018-03-01 08:05 | 330151 | 120.0003 | 5 | 46 | 4.120526 | -3.260035 | 2.991686 | 0.1086513 | 12.48788 | 0.4508626
2018-03-01 08:07 | 330271 | 240.0002 | 5 | 46 | 4.077831 | -3.259997 | 2.991686 | 0.2173072 | 12.48788 | 0.896247
2018-03-01 08:09 | 330391 | 360.0002 | 5 | 46 | 4.03574 | -3.260033 | 2.991686 | 0.3259652 | 12.48788 | 1.337049
2018-03-01 08:11 | 330511 | 480.0017 | 5 | 46 | 3.993763 | -3.259894 | 2.991686 | 0.4346243 | 12.48788 | 1.773285
2018-03-01 08:13 | 330631 | 600.0002 | 5 | 46 | 3.952323 | -3.260012 | 2.991686 | 0.5432771 | 12.48788 | 2.204961
2018-03-01 08:15 | 330751 | 720.0009 | 5 | 46 | 3.911997 | -3.259938 | 2.991686 | 0.6519414 | 12.48788 | 2.632233
2018-03-01 08:17 | 330871 | 840.0009 | 5 | 46 | 3.873303 | -3.25993 | 2.991686 | 0.760594 | 12.48788 | 3.055162
2018-03-01 08:19 | 330991 | 960.0009 | 5 | 46 | 3.8368 | -3.259951 | 2.991686 | 0.8692583 | 12.48788 | 3.474048
2018-03-01 08:21 | 331111 | 1080.0019 | 5 | 46 | 3.802635 | -3.259959 | 2.991686 | 0.9779121 | 12.48788 | 3.889054
2018-03-01 08:23 | 331231 | 1200.0002 | 5 | 46 | 3.770691 | -3.259907 | 2.991686 | 1.086576 | 12.48788 | 4.300511
2018-03-01 08:25 | 331351 | 1320.0001 | 5 | 46 | 3.740664 | -3.259865 | 2.991686 | 1.195237 | 12.48788 | 4.708591
2018-03-01 08:27 | 331471 | 1440.0001 | 5 | 46 | 3.712288 | -3.259934 | 2.991686 | 1.303897 | 12.48788 | 5.113492
2018-03-01 08:29 | 331591 | 1560.0001 | 5 | 46 | 3.685653 | -3.259933 | 2.991686 | 1.412555 | 12.48788 | 5.515401
2018-03-01 08:31 | 331711 | 1680.0001 | 5 | 46 | 3.660812 | -3.25993 | 2.991686 | 1.521213 | 12.48788 | 5.914507
2018-03-01 08:33 | 331831 | 1800.0002 | 5 | 46 | 3.637938 | -3.259865 | 2.991686 | 1.62987 | 12.48788 | 6.311022
2018-03-01 08:35 | 331951 | 1920.0003 | 5 | 46 | 3.617068 | -3.259903 | 2.991686 | 1.738533 | 12.48788 | 6.705179
2018-03-01 08:37 | 332071 | 2040.0002 | 5 | 46 | 3.598234 | -3.26001 | 2.991686 | 1.84719 | 12.48788 | 7.097159
2018-03-01 08:39 | 332191 | 2160.0001 | 5 | 46 | 3.580812 | -3.259924 | 2.991686 | 1.955846 | 12.48788 | 7.487173
2018-03-01 08:41 | 332311 | 2280.0003 | 5 | 46 | 3.563909 | -3.259919 | 2.991686 | 2.064511 | 12.48788 | 7.875361
2018-03-01 08:43 | 332431 | 2400.0003 | 5 | 46 | 3.546748 | -3.260006 | 2.991686 | 2.173168 | 12.48788 | 8.261679
2018-03-01 08:45 | 332551 | 2520.001 | 5 | 46 | 3.529242 | -3.259964 | 2.991686 | 2.281829 | 12.48788 | 8.646125
2018-03-01 08:47 | 332671 | 2640.001 | 5 | 46 | 3.510757 | -3.259849 | 2.991686 | 2.390487 | 12.48788 | 9.028614
2018-03-01 08:49 | 332791 | 2760.0002 | 5 | 46 | 3.488482 | -3.259974 | 2.991686 | 2.499143 | 12.48788 | 9.40893
2018-03-01 08:51 | 332911 | 2880.0018 | 5 | 46 | 3.458017 | -3.259947 | 2.991686 | 2.607802 | 12.48788 | 9.786407
2018-03-01 08:53 | 333031 | 3000.0019 | 5 | 46 | 3.415294 | -3.259913 | 2.991686 | 2.716458 | 12.48788 | 10.15997
2018-03-01 08:55 | 333151 | 3120.0018 | 5 | 46 | 3.351678 | -3.259949 | 2.991686 | 2.825108 | 12.48788 | 10.52788
2018-03-01 08:57 | 333271 | 3240.001 | 5 | 46 | 3.210948 | -3.259978 | 2.991686 | 2.933763 | 12.48788 | 10.88581
2018-03-01 08:58 | 333332.9 | 3301.9192 | 5 | 46 | 2.999978 | -3.25994 | 2.991686 | 2.989828 | 12.48788 | 11.06091
2018-03-01 09:00 | 333452.9 | 120.0003 | 6 | 46 | 3.280373 | 0 | 2.991686 | 2.989828 | 12.48788 | 11.06091
2018-03-01 09:02 | 333572.9 | 240.0003 | 6 | 46 | 3.293367 | 0 | 2.991686 | 2.989828 | 12.48788 | 11.06091
2018-03-01 09:03 | 333632.9 | 300.004 | 6 | 46 | 3.297547 | 0 | 2.991686 | 2.989828 | 12.48788 | 11.06091
2018-03-01 09:03 | 333632.9 | 0.0025 | 7 | 47 | 3.297521 | 0 | 0 | 0 | 0 | 0
2018-03-01 09:05 | 333753 | 120.0012 | 2 | 47 | 3.930305 | 4.889736 | 0.1623012 | 3.211e-09 | 0.6174659 | 1.0588e-08
2018-03-01 09:07 | 333873 | 240.0012 | 2 | 47 | 3.979551 | 4.889778 | 0.3252816 | 3.211e-09 | 1.262643 | 1.0588e-08
2018-03-01 09:09 | 333993 | 360.0011 | 2 | 47 | 4.016351 | 4.890089 | 0.4882741 | 3.211e-09 | 1.914336 | 1.0588e-08
2018-03-01 09:11 | 334113 | 480.0019 | 2 | 47 | 4.048265 | 4.890018 | 0.6512603 | 3.211e-09 | 2.571617 | 1.0588e-08
2018-03-01 09:13 | 334233 | 600.0012 | 2 | 47 | 4.075789 | 4.890057 | 0.8142477 | 3.211e-09 | 3.233723 | 1.0588e-08
2018-03-01 09:15 | 334353 | 720.0004 | 2 | 47 | 4.100752 | 4.890179 | 0.9772253 | 3.211e-09 | 3.900048 | 1.0588e-08
2018-03-01 09:17 | 334473 | 840.0004 | 2 | 47 | 4.125996 | 4.890139 | 1.140207 | 3.211e-09 | 4.570415 | 1.0588e-08
2018-03-01 09:19 | 334593 | 960.0012 | 2 | 47 | 4.155085 | 4.890093 | 1.303186 | 3.211e-09 | 5.245175 | 1.0588e-08
2018-03-01 09:21 | 334713 | 1080.0004 | 2 | 47 | 4.1884 | 4.890087 | 1.46617 | 3.211e-09 | 5.925045 | 1.0588e-08
2018-03-01 09:23 | 334833 | 1200.0012 | 2 | 47 | 4.200401 | 4.435265 | 1.623888 | 3.211e-09 | 6.587197 | 1.0588e-08
2018-03-01 09:25 | 334953 | 1320.0012 | 2 | 47 | 4.200393 | 3.833845 | 1.761537 | 3.211e-09 | 7.16538 | 1.0588e-08
2018-03-01 09:27 | 335073 | 1440.0012 | 2 | 47 | 4.200393 | 3.287766 | 1.880064 | 3.211e-09 | 7.663238 | 1.0588e-08
2018-03-01 09:27 | 335079.6 | 1446.5345 | 2 | 47 | 4.200398 | 3.259981 | 1.886008 | 3.211e-09 | 7.688204 | 1.0588e-08
2018-03-01 09:29 | 335199.6 | 120.0012 | 3 | 47 | 4.229819 | 3.259962 | 1.994219 | 3.211e-09 | 8.144221 | 1.0588e-08
2018-03-01 09:31 | 335319.6 | 240.002 | 3 | 47 | 4.263387 | 3.260014 | 2.102873 | 3.211e-09 | 8.605614 | 1.0588e-08
2018-03-01 09:33 | 335439.6 | 360.0005 | 3 | 47 | 4.29915 | 3.260094 | 2.211526 | 3.211e-09 | 9.070766 | 1.0588e-08
2018-03-01 09:35 | 335559.6 | 480.0012 | 3 | 47 | 4.336926 | 3.259972 | 2.320181 | 3.211e-09 | 9.539924 | 1.0588e-08
2018-03-01 09:37 | 335679.6 | 600.0019 | 3 | 47 | 4.376291 | 3.260136 | 2.42884 | 3.211e-09 | 10.0133 | 1.0588e-08
2018-03-01 09:39 | 335799.6 | 720.0012 | 3 | 47 | 4.400401 | 2.974257 | 2.535436 | 3.211e-09 | 10.48158 | 1.0588e-08
2018-03-01 09:41 | 335919.6 | 840.0012 | 3 | 47 | 4.40038 | 2.450329 | 2.62546 | 3.211e-09 | 10.87772 | 1.0588e-08
2018-03-01 09:43 | 336039.6 | 960.0012 | 3 | 47 | 4.400386 | 2.037727 | 2.700002 | 3.211e-09 | 11.20573 | 1.0588e-08
2018-03-01 09:45 | 336159.6 | 1080.002 | 3 | 47 | 4.400369 | 1.706602 | 2.7622 | 3.211e-09 | 11.47943 | 1.0588e-08
2018-03-01 09:47 | 336279.6 | 1200.002 | 3 | 47 | 4.40038 | 1.440987 | 2.814486 | 3.211e-09 | 11.70951 | 1.0588e-08
2018-03-01 09:49 | 336399.6 | 1320.0004 | 3 | 47 | 4.40035 | 1.224897 | 2.85878 | 3.211e-09 | 11.90441 | 1.0588e-08
2018-03-01 09:51 | 336519.6 | 1440.001 | 3 | 47 | 4.400345 | 1.049282 | 2.896584 | 3.211e-09 | 12.07076 | 1.0588e-08
2018-03-01 09:53 | 336639.6 | 1560.0001 | 3 | 47 | 4.400358 | 0.9054375 | 2.929087 | 3.211e-09 | 12.21379 | 1.0588e-08
2018-03-01 09:55 | 336759.6 | 1680.0012 | 3 | 47 | 4.400338 | 0.7858219 | 2.957213 | 3.211e-09 | 12.33755 | 1.0588e-08
2018-03-01 09:57 | 336879.6 | 1800.002 | 3 | 47 | 4.400328 | 0.6860123 | 2.981699 | 3.211e-09 | 12.4453 | 1.0588e-08
2018-03-01 09:57 | 336926.6 | 1847.0065 | 3 | 47 | 4.400366 | 0.6519909 | 2.99043 | 3.211e-09 | 12.48372 | 1.0588e-08
2018-03-01 09:59 | 337046.6 | 120.0017 | 4 | 47 | 4.356452 | 0 | 2.99043 | 3.211e-09 | 12.48372 | 1.0588e-08
2018-03-01 10:01 | 337166.6 | 240.0017 | 4 | 47 | 4.353436 | 0 | 2.99043 | 3.211e-09 | 12.48372 | 1.0588e-08
2018-03-01 10:02 | 337226.6 | 300.0054 | 4 | 47 | 4.352501 | 0 | 2.99043 | 3.211e-09 | 12.48372 | 1.0588e-08
2018-03-01 10:04 | 337346.7 | 120.0002 | 5 | 47 | 4.119838 | -3.260006 | 2.99043 | 0.1086512 | 12.48372 | 0.4507942
2018-03-01 10:06 | 337466.7 | 240.0011 | 5 | 47 | 4.077144 | -3.259995 | 2.99043 | 0.2173053 | 12.48372 | 0.8960953
2018-03-01 10:08 | 337586.7 | 360.0019 | 5 | 47 | 4.035043 | -3.259974 | 2.99043 | 0.3259636 | 12.48372 | 1.336824
2018-03-01 10:10 | 337706.7 | 480.0027 | 5 | 47 | 3.993059 | -3.259989 | 2.99043 | 0.4346186 | 12.48372 | 1.772967
2018-03-01 10:12 | 337826.7 | 600.0002 | 5 | 47 | 3.95159 | -3.259964 | 2.99043 | 0.5432693 | 12.48372 | 2.204557
2018-03-01 10:14 | 337946.7 | 720.0009 | 5 | 47 | 3.911228 | -3.259964 | 2.99043 | 0.6519216 | 12.48372 | 2.6317
2018-03-01 10:16 | 338066.7 | 840.0009 | 5 | 47 | 3.872561 | -3.26001 | 2.99043 | 0.7605786 | 12.48372 | 3.054564
2018-03-01 10:18 | 338186.7 | 960.0002 | 5 | 47 | 3.836046 | -3.259754 | 2.99043 | 0.869232 | 12.48372 | 3.473326
2018-03-01 10:20 | 338306.7 | 1080.0019 | 5 | 47 | 3.801903 | -3.259884 | 2.99043 | 0.9779032 | 12.48372 | 3.888318
2018-03-01 10:22 | 338426.7 | 1200.0003 | 5 | 47 | 3.769925 | -3.259901 | 2.99043 | 1.086559 | 12.48372 | 4.299662
2018-03-01 10:24 | 338546.7 | 1320.0006 | 5 | 47 | 3.739855 | -3.259991 | 2.99043 | 1.195216 | 12.48372 | 4.707638
2018-03-01 10:26 | 338666.7 | 1440.0019 | 5 | 47 | 3.711475 | -3.260054 | 2.99043 | 1.303874 | 12.48372 | 5.112446
2018-03-01 10:28 | 338786.7 | 1560.0027 | 5 | 47 | 3.684853 | -3.260029 | 2.99043 | 1.412535 | 12.48372 | 5.514276
2018-03-01 10:30 | 338906.7 | 1680.0002 | 5 | 47 | 3.660051 | -3.259905 | 2.99043 | 1.521173 | 12.48372 | 5.913225
2018-03-01 10:32 | 339026.7 | 1800.0011 | 5 | 47 | 3.63719 | -3.259919 | 2.99043 | 1.629844 | 12.48372 | 6.309708
2018-03-01 10:34 | 339146.7 | 1920.0003 | 5 | 47 | 3.616345 | -3.259915 | 2.99043 | 1.738497 | 12.48372 | 6.703747
2018-03-01 10:36 | 339266.7 | 2040.002 | 5 | 47 | 3.5975 | -3.259907 | 2.99043 | 1.84715 | 12.48372 | 7.095634
2018-03-01 10:38 | 339386.7 | 2160.0019 | 5 | 47 | 3.580096 | -3.259915 | 2.99043 | 1.955802 | 12.48372 | 7.485556
2018-03-01 10:40 | 339506.7 | 2280.0028 | 5 | 47 | 3.563229 | -3.259934 | 2.99043 | 2.064457 | 12.48372 | 7.873635
2018-03-01 10:42 | 339626.7 | 2400.0004 | 5 | 47 | 3.54613 | -3.259955 | 2.99043 | 2.173107 | 12.48372 | 8.259854
2018-03-01 10:44 | 339746.7 | 2520.0003 | 5 | 47 | 3.528614 | -3.259976 | 2.99043 | 2.281763 | 12.48372 | 8.644213
2018-03-01 10:46 | 339866.7 | 2640.0016 | 5 | 47 | 3.510084 | -3.25988 | 2.99043 | 2.390412 | 12.48372 | 9.026602
2018-03-01 10:48 | 339986.7 | 2760.002 | 5 | 47 | 3.487789 | -3.259985 | 2.99043 | 2.499068 | 12.48372 | 9.406844
2018-03-01 10:50 | 340106.7 | 2880.0012 | 5 | 47 | 3.457211 | -3.259884 | 2.99043 | 2.60772 | 12.48372 | 9.784214
2018-03-01 10:52 | 340226.7 | 3000.0029 | 5 | 47 | 3.414759 | -3.259903 | 2.99043 | 2.716378 | 12.48372 | 10.1577
2018-03-01 10:54 | 340346.7 | 3120.0004 | 5 | 47 | 3.35091 | -3.259993 | 2.99043 | 2.825026 | 12.48372 | 10.52554
2018-03-01 10:56 | 340466.7 | 3240.0012 | 5 | 47 | 3.209389 | -3.259945 | 2.99043 | 2.933684 | 12.48372 | 10.88336
2018-03-01 10:58 | 340528.1 | 3301.3745 | 5 | 47 | 2.999974 | -3.260062 | 2.99043 | 2.989254 | 12.48372 | 11.05686
2018-03-01 11:00 | 340648.2 | 120.0015 | 6 | 47 | 3.281715 | 0 | 2.99043 | 2.989254 | 12.48372 | 11.05686
2018-03-01 11:02 | 340768.2 | 240.0002 | 6 | 47 | 3.29471 | 0 | 2.99043 | 2.989254 | 12.48372 | 11.05686
2018-03-01 11:03 | 340828.2 | 300.0012 | 6 | 47 | 3.298873 | 0 | 2.99043 | 2.989254 | 12.48372 | 11.05686
2018-03-01 11:03 | 340828.1636 | 0.004 | 7 | 48 | 3.298975 | 0 | 0 | 0 | 0 | 0
2018-03-01 11:05 | 340948.3 | 120.0003 | 2 | 48 | 3.93118 | 4.890078 | 0.1623061 | 0 | 0.6176797 | 0
2018-03-01 11:07 | 341068.3 | 240.0002 | 2 | 48 | 3.980161 | 4.88991 | 0.3252876 | 0 | 1.262971 | 0
2018-03-01 11:09 | 341188.3 | 360.0003 | 2 | 48 | 4.016845 | 4.89003 | 0.4882688 | 0 | 1.914708 | 0
2018-03-01 11:11 | 341308.3 | 480.0012 | 2 | 48 | 4.048705 | 4.890045 | 0.6512607 | 0 | 2.572087 | 0
2018-03-01 11:13 | 341428.3 | 600.0003 | 2 | 48 | 4.076206 | 4.890102 | 0.8142431 | 0 | 3.234246 | 0
2018-03-01 11:15 | 341548.3 | 720.0019 | 2 | 48 | 4.101144 | 4.890081 | 0.9772285 | 0 | 3.900666 | 0
2018-03-01 11:17 | 341668.3 | 840.0011 | 2 | 48 | 4.126334 | 4.890049 | 1.140204 | 0 | 4.571068 | 0
2018-03-01 11:19 | 341788.3 | 960.002 | 2 | 48 | 4.155361 | 4.88973 | 1.303185 | 0 | 5.245891 | 0
2018-03-01 11:21 | 341908.3 | 1080.0003 | 2 | 48 | 4.188737 | 4.890003 | 1.466166 | 0 | 5.925801 | 0
2018-03-01 11:23 | 342028.3 | 1200.0003 | 2 | 48 | 4.200397 | 4.431086 | 1.623768 | 0 | 6.587484 | 0
2018-03-01 11:25 | 342148.3 | 1320.0003 | 2 | 48 | 4.200405 | 3.831503 | 1.76132 | 0 | 7.165255 | 0
2018-03-01 11:27 | 342268.3 | 1440.0019 | 2 | 48 | 4.2004 | 3.285353 | 1.879748 | 0 | 7.662702 | 0
2018-03-01 11:27 | 342274.2 | 1445.9216 | 2 | 48 | 4.20038 | 3.259995 | 1.885132 | 0 | 7.685315 | 0
2018-03-01 11:29 | 342394.2 | 120.0003 | 3 | 48 | 4.229833 | 3.259928 | 1.993347 | 0 | 8.141348 | 0
2018-03-01 11:31 | 342514.2 | 240.0003 | 3 | 48 | 4.263411 | 3.260021 | 2.101998 | 0 | 8.602728 | 0
2018-03-01 11:33 | 342634.2 | 360.0003 | 3 | 48 | 4.299177 | 3.260078 | 2.210658 | 0 | 9.067911 | 0
2018-03-01 11:35 | 342754.2 | 480.0011 | 3 | 48 | 4.336935 | 3.260015 | 2.319314 | 0 | 9.537079 | 0
2018-03-01 11:37 | 342874.2 | 600.0011 | 3 | 48 | 4.376314 | 3.259974 | 2.427969 | 0 | 10.01043 | 0
2018-03-01 11:39 | 342994.2 | 720.0003 | 3 | 48 | 4.400404 | 2.973946 | 2.534559 | 0 | 10.47869 | 0
2018-03-01 11:41 | 343114.2 | 840.0027 | 3 | 48 | 4.400393 | 2.451323 | 2.624592 | 0 | 10.87487 | 0
2018-03-01 11:43 | 343234.2 | 960.0004 | 3 | 48 | 4.400374 | 2.038063 | 2.699149 | 0 | 11.20295 | 0
2018-03-01 11:45 | 343354.2 | 1080.0018 | 3 | 48 | 4.400374 | 1.693539 | 2.761166 | 0 | 11.47585 | 0
2018-03-01 11:47 | 343474.2 | 1200.0011 | 3 | 48 | 4.400365 | 1.431421 | 2.813081 | 0 | 11.7043 | 0
2018-03-01 11:49 | 343594.2 | 1320.0018 | 3 | 48 | 4.400347 | 1.218849 | 2.857132 | 0 | 11.89813 | 0
2018-03-01 11:51 | 343714.2 | 1440.0014 | 3 | 48 | 4.40037 | 1.046808 | 2.89479 | 0 | 12.06384 | 0
2018-03-01 11:53 | 343834.2 | 1560.0011 | 3 | 48 | 4.400352 | 0.9044952 | 2.927222 | 0 | 12.20656 | 0
2018-03-01 11:55 | 343954.2 | 1680.0019 | 3 | 48 | 4.400348 | 0.7865696 | 2.95534 | 0 | 12.33028 | 0
2018-03-01 11:57 | 344074.2 | 1800.0006 | 3 | 48 | 4.400338 | 0.6874523 | 2.979851 | 0 | 12.43814 | 0
2018-03-01 11:57 | 344122 | 1847.7945 | 3 | 48 | 4.400327 | 0.6519928 | 2.988741 | 0 | 12.47726 | 0
2018-03-01 11:59 | 344242 | 120 | 4 | 48 | 4.356237 | 0 | 2.988741 | 0 | 12.47726 | 0
2018-03-01 12:01 | 344362 | 240.0001 | 4 | 48 | 4.353189 | 0 | 2.988741 | 0 | 12.47726 | 0
2018-03-01 12:02 | 344422 | 300.0022 | 4 | 48 | 4.352248 | 0 | 2.988741 | 0 | 12.47726 | 0
2018-03-01 12:04 | 344542.1 | 120.0019 | 5 | 48 | 4.11925 | -3.259985 | 2.988741 | 0.1086478 | 12.47726 | 0.4507166
2018-03-01 12:06 | 344662.1 | 240.001 | 5 | 48 | 4.076596 | -3.259913 | 2.988741 | 0.2172991 | 12.47726 | 0.8959444
2018-03-01 12:08 | 344782.1 | 360.0003 | 5 | 48 | 4.034491 | -3.259875 | 2.988741 | 0.3259548 | 12.47726 | 1.336603
2018-03-01 12:10 | 344902.1 | 480.0019 | 5 | 48 | 3.992545 | -3.260043 | 2.988741 | 0.4346094 | 12.47726 | 1.772688
2018-03-01 12:12 | 345022.1 | 600.0011 | 5 | 48 | 3.951126 | -3.259933 | 2.988741 | 0.5432636 | 12.47726 | 2.204237
2018-03-01 12:14 | 345142.1 | 720.0002 | 5 | 48 | 3.910779 | -3.260037 | 2.988741 | 0.6519172 | 12.47726 | 2.631337
2018-03-01 12:16 | 345262.1 | 840.001 | 5 | 48 | 3.872152 | -3.259838 | 2.988741 | 0.760561 | 12.47726 | 3.054102
2018-03-01 12:18 | 345382.1 | 960.0002 | 5 | 48 | 3.835675 | -3.259957 | 2.988741 | 0.8692331 | 12.47726 | 3.472893
2018-03-01 12:20 | 345502.1 | 1080.0003 | 5 | 48 | 3.801529 | -3.25993 | 2.988741 | 0.9778879 | 12.47726 | 3.887782
2018-03-01 12:22 | 345622.1 | 1200.001 | 5 | 48 | 3.769592 | -3.259966 | 2.988741 | 1.08654 | 12.47726 | 4.299075
2018-03-01 12:24 | 345742.1 | 1320.001 | 5 | 48 | 3.739567 | -3.259909 | 2.988741 | 1.195194 | 12.47726 | 4.707007
2018-03-01 12:26 | 345862.1 | 1440.0007 | 5 | 48 | 3.711216 | -3.259905 | 2.988741 | 1.303848 | 12.47726 | 5.111767
2018-03-01 12:28 | 345982.1 | 1560.001 | 5 | 48 | 3.684622 | -3.259961 | 2.988741 | 1.412504 | 12.47726 | 5.513555
2018-03-01 12:30 | 346102.1 | 1680.0019 | 5 | 48 | 3.659869 | -3.259924 | 2.988741 | 1.521165 | 12.47726 | 5.912568
2018-03-01 12:32 | 346222.1 | 1800.0003 | 5 | 48 | 3.636992 | -3.259907 | 2.988741 | 1.629816 | 12.47726 | 6.308951
2018-03-01 12:34 | 346342.1 | 1920.0019 | 5 | 48 | 3.616195 | -3.25994 | 2.988741 | 1.738469 | 12.47726 | 6.702972
2018-03-01 12:36 | 346462.1 | 2040.0011 | 5 | 48 | 3.597377 | -3.259917 | 2.988741 | 1.847123 | 12.47726 | 7.094848
2018-03-01 12:38 | 346582.1 | 2160.0003 | 5 | 48 | 3.579928 | -3.260056 | 2.988741 | 1.955773 | 12.47726 | 7.484745
2018-03-01 12:40 | 346702.1 | 2280.0003 | 5 | 48 | 3.563064 | -3.259959 | 2.988741 | 2.064428 | 12.47726 | 7.872807
2018-03-01 12:42 | 346822.1 | 2400.0011 | 5 | 48 | 3.5459 | -3.25997 | 2.988741 | 2.173084 | 12.47726 | 8.259026
2018-03-01 12:44 | 346942.1 | 2520.0003 | 5 | 48 | 3.528358 | -3.259877 | 2.988741 | 2.281737 | 12.47726 | 8.643353
2018-03-01 12:46 | 347062.1 | 2640.001 | 5 | 48 | 3.509806 | -3.25984 | 2.988741 | 2.390388 | 12.47726 | 9.025718
2018-03-01 12:48 | 347182.1 | 2760.0011 | 5 | 48 | 3.487386 | -3.259947 | 2.988741 | 2.499039 | 12.47726 | 9.40591
2018-03-01 12:50 | 347302.1 | 2880.0019 | 5 | 48 | 3.456702 | -3.259922 | 2.988741 | 2.607694 | 12.47726 | 9.783239
2018-03-01 12:52 | 347422.1 | 3000.0003 | 5 | 48 | 3.414034 | -3.259894 | 2.988741 | 2.716347 | 12.47726 | 10.15664
2018-03-01 12:54 | 347542.1 | 3120.0019 | 5 | 48 | 3.349735 | -3.259859 | 2.988741 | 2.824999 | 12.47726 | 10.5244
2018-03-01 12:56 | 347662.1 | 3240.0003 | 5 | 48 | 3.205934 | -3.259817 | 2.988741 | 2.933649 | 12.47726 | 10.88198
2018-03-01 12:57 | 347721.9 | 3299.7785 | 5 | 48 | 2.999986 | -3.259919 | 2.988741 | 2.987775 | 12.47726 | 11.05084
2018-03-01 12:59 | 347841.9 | 120.0008 | 6 | 48 | 3.281815 | 0 | 2.988741 | 2.987782 | 12.47726 | 11.05087
2018-03-01 13:01 | 347961.9 | 240.0017 | 6 | 48 | 3.294798 | 0 | 2.988741 | 2.987782 | 12.47726 | 11.05087
2018-03-01 13:02 | 348021.9 | 300.0038 | 6 | 48 | 3.298964 | 0 | 2.988741 | 2.987782 | 12.47726 | 11.05087
2018-03-01 13:02 | 348022 | 0.0025 | 7 | 49 | 3.298873 | 0 | 0 | 0 | 0 | 0
2018-03-01 13:04 | 348142 | 120.0003 | 2 | 49 | 3.931326 | 4.89006 | 0.1622974 | 4.268e-09 | 0.6176805 | 1.4079e-08
2018-03-01 13:06 | 348262 | 240.0019 | 2 | 49 | 3.980287 | 4.890169 | 0.3252843 | 4.268e-09 | 1.263017 | 1.4079e-08
2018-03-01 13:08 | 348382 | 360.0011 | 2 | 49 | 4.016983 | 4.890154 | 0.488262 | 4.268e-09 | 1.91476 | 1.4079e-08
2018-03-01 13:10 | 348502 | 480.0019 | 2 | 49 | 4.048819 | 4.889982 | 0.6512533 | 4.268e-09 | 2.572157 | 1.4079e-08
2018-03-01 13:12 | 348622 | 600.0019 | 2 | 49 | 4.07628 | 4.890024 | 0.8142398 | 4.268e-09 | 3.234346 | 1.4079e-08
2018-03-01 13:14 | 348742 | 720.0019 | 2 | 49 | 4.101203 | 4.890139 | 0.9772245 | 4.268e-09 | 3.900774 | 1.4079e-08
2018-03-01 13:16 | 348862 | 840.0019 | 2 | 49 | 4.126369 | 4.889997 | 1.140201 | 4.268e-09 | 4.571188 | 1.4079e-08
2018-03-01 13:18 | 348982 | 960.0004 | 2 | 49 | 4.155462 | 4.890116 | 1.303174 | 4.268e-09 | 5.245984 | 1.4079e-08
2018-03-01 13:20 | 349102 | 1080.0004 | 2 | 49 | 4.188796 | 4.890032 | 1.46616 | 4.268e-09 | 5.925926 | 1.4079e-08
2018-03-01 13:22 | 349222 | 1200.0004 | 2 | 49 | 4.200402 | 4.429281 | 1.623716 | 4.268e-09 | 6.587416 | 1.4079e-08
2018-03-01 13:24 | 349342 | 1320.002 | 2 | 49 | 4.200395 | 3.828501 | 1.761189 | 4.268e-09 | 7.16486 | 1.4079e-08
2018-03-01 13:26 | 349462 | 1440.0003 | 2 | 49 | 4.200355 | 3.282547 | 1.879547 | 4.268e-09 | 7.662008 | 1.4079e-08
2018-03-01 13:27 | 349467.4 | 1445.3832 | 2 | 49 | 4.20039 | 3.259993 | 1.88444 | 4.268e-09 | 7.682562 | 1.4079e-08
2018-03-01 13:29 | 349587.4439 | 120.0011 | 3 | 49 | 4.229788 | 3.259922 | 1.99265 | 4.268e-09 | 8.138573 | 1.4079e-08
2018-03-01 13:31 | 349707.4447 | 240.0019 | 3 | 49 | 4.263395 | 3.260019 | 2.101303 | 4.268e-09 | 8.599956 | 1.4079e-08
2018-03-01 13:33 | 349827.443 | 360.0002 | 3 | 49 | 4.299198 | 3.259981 | 2.209958 | 4.268e-09 | 9.065121 | 1.4079e-08
2018-03-01 13:35 | 349947.443 | 480.0002 | 3 | 49 | 4.336959 | 3.259989 | 2.318613 | 4.268e-09 | 9.534284 | 1.4079e-08
2018-03-01 13:37 | 350067.443 | 600.0002 | 3 | 49 | 4.376344 | 3.259956 | 2.427269 | 4.268e-09 | 10.00765 | 1.4079e-08
2018-03-01 13:39 | 350187.4447 | 720.0019 | 3 | 49 | 4.400407 | 2.973595 | 2.533858 | 4.268e-09 | 10.4759 | 1.4079e-08
2018-03-01 13:41 | 350307.4431 | 840.0003 | 3 | 49 | 4.400379 | 2.450647 | 2.623881 | 4.268e-09 | 10.87204 | 1.4079e-08
2018-03-01 13:43 | 350427.444 | 960.0012 | 3 | 49 | 4.400386 | 2.037996 | 2.698423 | 4.268e-09 | 11.20005 | 1.4079e-08
2018-03-01 13:45 | 350547.4431 | 1080.0003 | 3 | 49 | 4.400383 | 1.707113 | 2.760627 | 4.268e-09 | 11.47377 | 1.4079e-08
2018-03-01 13:47 | 350667.444 | 1200.0012 | 3 | 49 | 4.400372 | 1.440662 | 2.812924 | 4.268e-09 | 11.7039 | 1.4079e-08
2018-03-01 13:49 | 350787.4447 | 1320.0019 | 3 | 49 | 4.400346 | 1.225368 | 2.857231 | 4.268e-09 | 11.89887 | 1.4079e-08
2018-03-01 13:51 | 350907.444 | 1440.0012 | 3 | 49 | 4.400351 | 1.050074 | 2.895061 | 4.268e-09 | 12.06533 | 1.4079e-08
2018-03-01 13:53 | 351027.444 | 1560.0012 | 3 | 49 | 4.400339 | 0.906023 | 2.927589 | 4.268e-09 | 12.20846 | 1.4079e-08
2018-03-01 13:55 | 351147.4431 | 1680.0003 | 3 | 49 | 4.400351 | 0.78689 | 2.955742 | 4.268e-09 | 12.33235 | 1.4079e-08
2018-03-01 13:57 | 351267.4448 | 1800.002 | 3 | 49 | 4.400346 | 0.6868877 | 2.980257 | 4.268e-09 | 12.44022 | 1.4079e-08
2018-03-01 13:57 | 351315.1302 | 1847.6874 | 3 | 49 | 4.40035 | 0.6520004 | 2.989123 | 4.268e-09 | 12.47923 | 1.4079e-08
2018-03-01 13:59 | 351435.2 | 120.0009 | 4 | 49 | 4.356382 | 0 | 2.989123 | 4.268e-09 | 12.47923 | 1.4079e-08
2018-03-01 14:01 | 351555.2 | 240.0002 | 4 | 49 | 4.35338 | 0 | 2.989123 | 4.268e-09 | 12.47923 | 1.4079e-08
2018-03-01 14:02 | 351615.2 | 300.0031 | 4 | 49 | 4.352441 | 0 | 2.989123 | 4.268e-09 | 12.47923 | 1.4079e-08
2018-03-01 14:04 | 351735.3 | 120.0002 | 5 | 49 | 4.119534 | -3.259953 | 2.989123 | 0.1086516 | 12.47923 | 0.4507663
2018-03-01 14:06 | 351855.3 | 240.001 | 5 | 49 | 4.076831 | -3.259974 | 2.989123 | 0.2173084 | 12.47923 | 0.8960459
2018-03-01 14:08 | 351975.3 | 360.0022 | 5 | 49 | 4.034729 | -3.260008 | 2.989123 | 0.3259628 | 12.47923 | 1.336724
2018-03-01 14:10 | 352095.3 | 480.001 | 5 | 49 | 3.992754 | -3.259846 | 2.989123 | 0.4346173 | 12.47923 | 1.772832
2018-03-01 14:12 | 352215.3 | 600.001 | 5 | 49 | 3.951296 | -3.260024 | 2.989123 | 0.5432721 | 12.47923 | 2.204404
2018-03-01 14:14 | 352335.3 | 720.0001 | 5 | 49 | 3.910953 | -3.259877 | 2.989123 | 0.6519263 | 12.47923 | 2.631525
2018-03-01 14:16 | 352455.3 | 840.0018 | 5 | 49 | 3.87227 | -3.260033 | 2.989123 | 0.7605836 | 12.47923 | 3.054358
2018-03-01 14:18 | 352575.3 | 960.001 | 5 | 49 | 3.835764 | -3.259945 | 2.989123 | 0.8692348 | 12.47923 | 3.473081
2018-03-01 14:20 | 352695.3 | 1080.0009 | 5 | 49 | 3.801601 | -3.259873 | 2.989123 | 0.9778906 | 12.47923 | 3.887983
2018-03-01 14:22 | 352815.3 | 1200.0018 | 5 | 49 | 3.769651 | -3.260022 | 2.989123 | 1.08655 | 12.47923 | 4.29931
2018-03-01 14:24 | 352935.3 | 1320.0002 | 5 | 49 | 3.739602 | -3.259891 | 2.989123 | 1.195204 | 12.47923 | 4.707248
2018-03-01 14:26 | 353055.3 | 1440.0019 | 5 | 49 | 3.71122 | -3.259888 | 2.989123 | 1.303864 | 12.47923 | 5.112035
2018-03-01 14:28 | 353175.3 | 1560.001 | 5 | 49 | 3.684621 | -3.259823 | 2.989123 | 1.412517 | 12.47923 | 5.51381
2018-03-01 14:30 | 353295.3 | 1680.001 | 5 | 49 | 3.659838 | -3.259955 | 2.989123 | 1.521174 | 12.47923 | 5.912805
2018-03-01 14:32 | 353415.3 | 1800.0002 | 5 | 49 | 3.636961 | -3.259953 | 2.989123 | 1.62983 | 12.47923 | 6.309209
2018-03-01 14:34 | 353535.3 | 1920.0018 | 5 | 49 | 3.616155 | -3.259917 | 2.989123 | 1.738489 | 12.47923 | 6.703249
2018-03-01 14:36 | 353655.3 | 2040.001 | 5 | 49 | 3.597304 | -3.259928 | 2.989123 | 1.847144 | 12.47923 | 7.095119
2018-03-01 14:38 | 353775.3 | 2160.001 | 5 | 49 | 3.579888 | -3.26001 | 2.989123 | 1.955796 | 12.47923 | 7.485019
2018-03-01 14:40 | 353895.3 | 2280.001 | 5 | 49 | 3.562992 | -3.260012 | 2.989123 | 2.064456 | 12.47923 | 7.873091
2018-03-01 14:42 | 354015.3 | 2400.0002 | 5 | 49 | 3.545846 | -3.259856 | 2.989123 | 2.17311 | 12.47923 | 8.259298
2018-03-01 14:44 | 354135.3 | 2520.0002 | 5 | 49 | 3.528311 | -3.259913 | 2.989123 | 2.28177 | 12.47923 | 8.643641
2018-03-01 14:46 | 354255.3 | 2640.0011 | 5 | 49 | 3.509769 | -3.259865 | 2.989123 | 2.390425 | 12.47923 | 9.026016
2018-03-01 14:48 | 354375.3 | 2760.0002 | 5 | 49 | 3.487369 | -3.260312 | 2.989123 | 2.499083 | 12.47923 | 9.406226
2018-03-01 14:50 | 354495.3 | 2880.0002 | 5 | 49 | 3.456738 | -3.259982 | 2.989123 | 2.607735 | 12.47923 | 9.78355
2018-03-01 14:52 | 354615.3 | 3000.0002 | 5 | 49 | 3.413688 | -3.259976 | 2.989123 | 2.716393 | 12.47923 | 10.15694
2018-03-01 14:54 | 354735.3 | 3120.0003 | 5 | 49 | 3.349191 | -3.259851 | 2.989123 | 2.825045 | 12.47923 | 10.52466
2018-03-01 14:56 | 354855.3 | 3240.0018 | 5 | 49 | 3.204543 | -3.259892 | 2.989123 | 2.933706 | 12.47923 | 10.88219
2018-03-01 14:57 | 354914.4 | 3299.1392 | 5 | 49 | 2.999984 | -3.26035 | 2.989123 | 2.987243 | 12.47923 | 11.04916
2018-03-01 14:59 | 355034.4 | 120.0002 | 6 | 49 | 3.282053 | 0 | 2.989123 | 2.987257 | 12.47923 | 11.0492
2018-03-01 15:01 | 355154.4 | 240.0008 | 6 | 49 | 3.295048 | 0 | 2.989123 | 2.987257 | 12.47923 | 11.0492
2018-03-01 15:02 | 355214.4 | 300.0022 | 6 | 49 | 3.299211 | 0 | 2.989123 | 2.987257 | 12.47923 | 11.0492
2018-03-01 15:02 | 355214.4 | 0.0026 | 7 | 50 | 3.299376 | 0 | 0 | 0 | 0 | 0
2018-03-01 15:04 | 355334.5 | 120.0009 | 2 | 50 | 3.931365 | 4.890007 | 0.1623009 | 1.484e-09 | 0.6177175 | 4.898e-09
2018-03-01 15:06 | 355454.5 | 240.0002 | 2 | 50 | 3.980331 | 4.890154 | 0.3252841 | 1.484e-09 | 1.263044 | 4.898e-09
2018-03-01 15:08 | 355574.5 | 360.0003 | 2 | 50 | 4.017023 | 4.890106 | 0.4882724 | 1.484e-09 | 1.914835 | 4.898e-09
2018-03-01 15:10 | 355694.5 | 480.001 | 2 | 50 | 4.048869 | 4.890104 | 0.6512593 | 1.484e-09 | 2.572221 | 4.898e-09
2018-03-01 15:12 | 355814.5 | 600.0003 | 2 | 50 | 4.076324 | 4.89016 | 0.8142467 | 1.484e-09 | 3.234421 | 4.898e-09
2018-03-01 15:14 | 355934.5 | 720.0011 | 2 | 50 | 4.101286 | 4.890219 | 0.9772318 | 1.484e-09 | 3.900861 | 4.898e-09
2018-03-01 15:16 | 356054.5 | 840.0002 | 2 | 50 | 4.12647 | 4.890032 | 1.140211 | 1.484e-09 | 4.5713 | 4.898e-09
2018-03-01 15:18 | 356174.5 | 960.0011 | 2 | 50 | 4.155602 | 4.889971 | 1.303203 | 1.484e-09 | 5.246194 | 4.898e-09
2018-03-01 15:20 | 356294.5 | 1080.0011 | 2 | 50 | 4.188996 | 4.89011 | 1.466188 | 1.484e-09 | 5.926163 | 4.898e-09
2018-03-01 15:22 | 356414.5 | 1200.0019 | 2 | 50 | 4.200415 | 4.426689 | 1.623661 | 1.484e-09 | 6.587315 | 4.898e-09
2018-03-01 15:24 | 356534.5 | 1320.0001 | 2 | 50 | 4.200392 | 3.826132 | 1.761041 | 1.484e-09 | 7.164366 | 4.898e-09
2018-03-01 15:26 | 356654.5 | 1440.0002 | 2 | 50 | 4.200391 | 3.281641 | 1.879335 | 1.484e-09 | 7.661249 | 4.898e-09
2018-03-01 15:26 | 356659.5 | 1444.9543 | 2 | 50 | 4.20038 | 3.259977 | 1.883834 | 1.484e-09 | 7.680147 | 4.898e-09
2018-03-01 15:28 | 356779.5 | 120.0019 | 3 | 50 | 4.229788 | 3.259958 | 1.992053 | 1.484e-09 | 8.136191 | 4.898e-09
2018-03-01 15:30 | 356899.5 | 240.0019 | 3 | 50 | 4.263389 | 3.26005 | 2.100708 | 1.484e-09 | 8.597588 | 4.898e-09
2018-03-01 15:32 | 357019.5 | 360.0002 | 3 | 50 | 4.299163 | 3.260136 | 2.209364 | 1.484e-09 | 9.062753 | 4.898e-09
2018-03-01 15:34 | 357139.5 | 480.0019 | 3 | 50 | 4.336959 | 3.259972 | 2.318021 | 1.484e-09 | 9.531924 | 4.898e-09
2018-03-01 15:36 | 357259.5 | 600.001 | 3 | 50 | 4.376332 | 3.259935 | 2.426679 | 1.484e-09 | 10.0053 | 4.898e-09
2018-03-01 15:38 | 357379.5 | 720.0019 | 3 | 50 | 4.400395 | 2.974155 | 2.533279 | 1.484e-09 | 10.47359 | 4.898e-09
2018-03-01 15:40 | 357499.5 | 840.0011 | 3 | 50 | 4.400397 | 2.451822 | 2.623322 | 1.484e-09 | 10.86982 | 4.898e-09
2018-03-01 15:42 | 357619.5 | 960.0011 | 3 | 50 | 4.400376 | 2.038181 | 2.697889 | 1.484e-09 | 11.19794 | 4.898e-09
2018-03-01 15:44 | 357739.5 | 1080.0019 | 3 | 50 | 4.40037 | 1.706837 | 2.760105 | 1.484e-09 | 11.47172 | 4.898e-09
2018-03-01 15:46 | 357859.5 | 1200.0003 | 3 | 50 | 4.400362 | 1.441124 | 2.812415 | 1.484e-09 | 11.7019 | 4.898e-09
2018-03-01 15:48 | 357979.5 | 1320.0004 | 3 | 50 | 4.400375 | 1.22621 | 2.856735 | 1.484e-09 | 11.89693 | 4.898e-09
2018-03-01 15:50 | 358099.5 | 1440.0019 | 3 | 50 | 4.400352 | 1.05047 | 2.894572 | 1.484e-09 | 12.06342 | 4.898e-09
2018-03-01 15:52 | 358219.5 | 1560.0011 | 3 | 50 | 4.40035 | 0.9062939 | 2.927104 | 1.484e-09 | 12.20658 | 4.898e-09
2018-03-01 15:54 | 358339.5 | 1680.002 | 3 | 50 | 4.400334 | 0.7867298 | 2.955268 | 1.484e-09 | 12.33051 | 4.898e-09
2018-03-01 15:56 | 358459.5 | 1800.002 | 3 | 50 | 4.400352 | 0.6872845 | 2.979788 | 1.484e-09 | 12.4384 | 4.898e-09
2018-03-01 15:57 | 358508 | 1848.4903 | 3 | 50 | 4.400356 | 0.6519928 | 2.988803 | 1.484e-09 | 12.47807 | 4.898e-09
2018-03-01 15:59 | 358628 | 120.0005 | 4 | 50 | 4.35638 | 0 | 2.988803 | 1.484e-09 | 12.47807 | 4.898e-09
2018-03-01 16:01 | 358748 | 240.0005 | 4 | 50 | 4.35337 | 0 | 2.988803 | 1.484e-09 | 12.47807 | 4.898e-09
2018-03-01 16:02 | 358808 | 300.0025 | 4 | 50 | 4.352426 | 0 | 2.988803 | 1.484e-09 | 12.47807 | 4.898e-09
2018-03-01 16:04 | 358928.1 | 120.0002 | 5 | 50 | 4.119349 | -3.260039 | 2.988803 | 0.1086526 | 12.47807 | 0.4507592
2018-03-01 16:06 | 359048.1 | 240.0003 | 5 | 50 | 4.075143 | -3.259993 | 2.988803 | 0.2173096 | 12.47807 | 0.8958863
2018-03-01 16:08 | 359168.1 | 360.0009 | 5 | 50 | 4.033212 | -3.259882 | 2.988803 | 0.3259622 | 12.47807 | 1.336385
2018-03-01 16:10 | 359288.1 | 480.0009 | 5 | 50 | 3.991349 | -3.259901 | 2.988803 | 0.4346233 | 12.47807 | 1.772362
2018-03-01 16:12 | 359408.1 | 600.001 | 5 | 50 | 3.950054 | -3.259891 | 2.988803 | 0.5432769 | 12.47807 | 2.203786
2018-03-01 16:14 | 359528.1 | 720.0009 | 5 | 50 | 3.909821 | -3.259933 | 2.988803 | 0.6519368 | 12.47807 | 2.6308
2018-03-01 16:16 | 359648.1 | 840.0002 | 5 | 50 | 3.871303 | -3.259892 | 2.988803 | 0.7605826 | 12.47807 | 3.053475
2018-03-01 16:18 | 359768.1 | 960.0003 | 5 | 50 | 3.834914 | -3.259909 | 2.988803 | 0.8692555 | 12.47807 | 3.472183
2018-03-01 16:20 | 359888.1 | 1080.0002 | 5 | 50 | 3.800875 | -3.259968 | 2.988803 | 0.9779143 | 12.47807 | 3.887009
2018-03-01 16:22 | 360008.1 | 1200.0018 | 5 | 50 | 3.769006 | -3.259913 | 2.988803 | 1.086571 | 12.47807 | 4.298249
2018-03-01 16:24 | 360128.1 | 1320.0009 | 5 | 50 | 3.73902 | -3.259888 | 2.988803 | 1.195218 | 12.47807 | 4.706099
2018-03-01 16:26 | 360248.1 | 1440.0002 | 5 | 50 | 3.710738 | -3.259961 | 2.988803 | 1.303888 | 12.47807 | 5.110866
2018-03-01 16:28 | 360368.1 | 1560.0003 | 5 | 50 | 3.68419 | -3.259831 | 2.988803 | 1.412547 | 12.47807 | 5.512608
2018-03-01 16:30 | 360488.1 | 1680.0003 | 5 | 50 | 3.659471 | -3.25987 | 2.988803 | 1.521205 | 12.47807 | 5.911566
2018-03-01 16:32 | 360608.1 | 1800.0009 | 5 | 50 | 3.636637 | -3.260029 | 2.988803 | 1.629863 | 12.47807 | 6.307938
2018-03-01 16:34 | 360728.1 | 1920.0009 | 5 | 50 | 3.615853 | -3.260039 | 2.988803 | 1.738519 | 12.47807 | 6.701931
2018-03-01 16:36 | 360848.1 | 2040.0001 | 5 | 50 | 3.597053 | -3.259951 | 2.988803 | 1.847151 | 12.47807 | 7.093691
2018-03-01 16:38 | 360968.1 | 2160.0003 | 5 | 50 | 3.579646 | -3.259922 | 2.988803 | 1.955832 | 12.47807 | 7.48367
2018-03-01 16:40 | 361088.1 | 2280.0002 | 5 | 50 | 3.562814 | -3.259966 | 2.988803 | 2.064489 | 12.47807 | 7.871707
2018-03-01 16:42 | 361208.1 | 2400.0002 | 5 | 50 | 3.545636 | -3.259861 | 2.988803 | 2.173142 | 12.47807 | 8.25789
2018-03-01 16:44 | 361328.1 | 2520.001 | 5 | 50 | 3.528092 | -3.259817 | 2.988803 | 2.281813 | 12.47807 | 8.642247
2018-03-01 16:46 | 361448.1 | 2640.0006 | 5 | 50 | 3.509516 | -3.259828 | 2.988803 | 2.390471 | 12.47807 | 9.024607
2018-03-01 16:48 | 361568.1 | 2760.0009 | 5 | 50 | 3.487079 | -3.259991 | 2.988803 | 2.499125 | 12.47807 | 9.404776
2018-03-01 16:50 | 361688.1 | 2880.001 | 5 | 50 | 3.456456 | -3.260085 | 2.988803 | 2.60779 | 12.47807 | 9.782114
2018-03-01 16:52 | 361808.1 | 3000.001 | 5 | 50 | 3.413763 | -3.259917 | 2.988803 | 2.716446 | 12.47807 | 10.1555
2018-03-01 16:54 | 361928.1 | 3120.0002 | 5 | 50 | 3.349387 | -3.259949 | 2.988803 | 2.825097 | 12.47807 | 10.52322
2018-03-01 16:56 | 362048.1 | 3240.001 | 5 | 50 | 3.205544 | -3.259917 | 2.988803 | 2.933767 | 12.47807 | 10.88082
2018-03-01 16:57 | 362107.8 | 3299.6785 | 5 | 50 | 2.999977 | -3.260008 | 2.988803 | 2.987802 | 12.47807 | 11.04939
2018-03-01 16:59 | 362227.8 | 120.001 | 6 | 50 | 3.28243 | 0 | 2.988803 | 2.987802 | 12.47807 | 11.04939
2018-03-01 17:01 | 362347.8 | 240.0001 | 6 | 50 | 3.295451 | 0 | 2.988803 | 2.987802 | 12.47807 | 11.04939
2018-03-01 17:02 | 362407.8 | 300.0031 | 6 | 50 | 3.299625 | 0 | 2.988803 | 2.987802 | 12.47807 | 11.04939
2018-03-01 17:02 | 362407.9 | 0.0026 | 7 | 51 | 3.299705 | 0 | 0 | 0 | 0 | 0
2018-03-01 17:04 | 362528 | 120.001 | 8 | 51 | 3.789793 | 3.260136 | 0.1086482 | 0 | 0.3985403 | 0
2018-03-01 17:06 | 362648 | 240.0002 | 8 | 51 | 3.865265 | 3.260166 | 0.2173291 | 0 | 0.8158081 | 0
2018-03-01 17:08 | 362768 | 360.0011 | 8 | 51 | 3.887656 | 3.259764 | 0.3259893 | 0 | 1.237034 | 0
2018-03-01 17:10 | 362888 | 480.0003 | 8 | 51 | 3.910606 | 3.260096 | 0.4346482 | 0 | 1.660702 | 0
2018-03-01 17:12 | 363008 | 600.0002 | 8 | 51 | 3.934052 | 3.260105 | 0.5433117 | 0 | 2.086917 | 0
2018-03-01 17:14 | 363128 | 720.001 | 8 | 51 | 3.955626 | 3.260183 | 0.6519734 | 0 | 2.515602 | 0
2018-03-01 17:16 | 363248 | 840.001 | 8 | 51 | 3.973602 | 3.260057 | 0.7606472 | 0 | 2.946481 | 0
2018-03-01 17:18 | 363368 | 960.001 | 8 | 51 | 3.989611 | 3.260042 | 0.8693075 | 0 | 3.379129 | 0
2018-03-01 17:20 | 363488 | 1080.0004 | 8 | 51 | 4.00528 | 3.260084 | 0.9779668 | 0 | 3.813491 | 0
2018-03-01 17:22 | 363608 | 1200.0012 | 8 | 51 | 4.021357 | 3.25993 | 1.086624 | 0 | 4.249556 | 0
2018-03-01 17:24 | 363728 | 1320.0012 | 8 | 51 | 4.039104 | 3.260086 | 1.195295 | 0 | 4.687509 | 0
2018-03-01 17:26 | 363848 | 1440.0004 | 8 | 51 | 4.058858 | 3.260004 | 1.303953 | 0 | 5.127445 | 0
2018-03-01 17:28 | 363968 | 1560.0012 | 8 | 51 | 4.08057 | 3.260073 | 1.412622 | 0 | 5.56968 | 0
2018-03-01 17:30 | 364088 | 1680.0012 | 8 | 51 | 4.103916 | 3.260071 | 1.521285 | 0 | 6.014341 | 0
2018-03-01 17:32 | 364208 | 1800.0004 | 8 | 51 | 4.128751 | 3.259882 | 1.629946 | 0 | 6.461611 | 0
2018-03-01 17:34 | 364328 | 1920.0012 | 8 | 51 | 4.155437 | 3.260023 | 1.738619 | 0 | 6.911726 | 0
2018-03-01 17:36 | 364448 | 2040.0004 | 8 | 51 | 4.184319 | 3.260113 | 1.847273 | 0 | 7.364779 | 0
2018-03-01 17:37 | 364509.4 | 2101.3994 | 8 | 51 | 4.200003 | 3.259893 | 1.90288 | 0 | 7.597891 | 0

## Statistics_67
Date_Time | Test_Time(s) | Step_Time(s) | Step_Index | Cycle_Index | Voltage(V) | Current(A) | Charge_Capacity(Ah) | Discharge_Capacity(Ah) | Charge_Energy(Wh) | Discharge_Energy(Wh) | ACR(Ohm) | Internal Resistance(Ohm)
2018-02-25 14:52 | 9000.713336 | 300.0015 | 6 | 1 | 3.280355 | 0 | 2.962971 | 3.034172 | 12.38489 | 11.24855
2018-02-25 16:53 | 16254.22 | 300.0041 | 6 | 2 | 3.281393 | 0 | 3.033596 | 3.033811 | 12.64328 | 11.24661
2018-02-25 18:54 | 23508.43 | 300.0032 | 6 | 3 | 3.281568 | 0 | 3.033775 | 3.032751 | 12.64593 | 11.24157
2018-02-25 20:55 | 30762.27 | 300.0023 | 6 | 4 | 3.28169 | 0 | 3.033266 | 3.032186 | 12.64368 | 11.2387
2018-02-25 22:56 | 38014.00242 | 300.0006 | 6 | 5 | 3.282076 | 0 | 3.032055 | 3.03224 | 12.63806 | 11.23913
2018-02-26 00:56 | 45265.41 | 300.0032 | 6 | 6 | 3.28297 | 0 | 3.032484 | 3.031284 | 12.6404 | 11.23474
2018-02-26 02:57 | 52518.05 | 300.0033 | 6 | 7 | 3.283509 | 0 | 3.032006 | 3.030794 | 12.63972 | 11.23208
2018-02-26 04:58 | 59769.05 | 300.0039 | 6 | 8 | 3.283421 | 0 | 3.029629 | 3.02987 | 12.63037 | 11.22786
2018-02-26 06:59 | 67019.3365 | 300.0025 | 6 | 9 | 3.28455 | 0 | 3.030535 | 3.029246 | 12.63366 | 11.22446
2018-02-26 09:00 | 74268.41 | 300.0032 | 6 | 10 | 3.286512 | 0 | 3.029662 | 3.028341 | 12.63118 | 11.21996
2018-02-26 11:01 | 81514.50706 | 300.0022 | 6 | 11 | 3.285172 | 0 | 3.025607 | 3.026114 | 12.61757 | 11.21134
2018-02-26 13:01 | 88761.54 | 300.0023 | 6 | 12 | 3.28638 | 0 | 3.027459 | 3.026121 | 12.62285 | 11.21006
2018-02-26 15:02 | 96008.29 | 300.0032 | 6 | 13 | 3.287292 | 0 | 3.026968 | 3.025728 | 12.62226 | 11.20817
2018-02-26 17:03 | 103253.2 | 300.0008 | 6 | 14 | 3.287543 | 0 | 3.024717 | 3.024916 | 12.6141 | 11.2049
2018-02-26 19:04 | 110499.8 | 300.0025 | 6 | 15 | 3.287756 | 0 | 3.025402 | 3.024285 | 12.61736 | 11.20179
2018-02-26 21:04 | 117744.4 | 300.0023 | 6 | 16 | 3.286949 | 0 | 3.024565 | 3.023491 | 12.61396 | 11.19896
2018-02-26 23:05 | 124987.6 | 300.0016 | 6 | 17 | 3.288172 | 0 | 3.024745 | 3.02348 | 12.61326 | 11.19856
2018-02-27 01:06 | 132230.5 | 300.0025 | 6 | 18 | 3.288483 | 0 | 3.024081 | 3.022847 | 12.6117 | 11.19629
2018-02-27 03:07 | 139472 | 300.0022 | 6 | 19 | 3.28787 | 0 | 3.02306 | 3.022046 | 12.60757 | 11.19254
2018-02-27 05:07 | 146713.2 | 300.0005 | 6 | 20 | 3.288971 | 0 | 3.022514 | 3.021139 | 12.60521 | 11.18827
2018-02-27 07:08 | 153952.8 | 300.003 | 6 | 21 | 3.289736 | 0 | 3.021952 | 3.020653 | 12.60362 | 11.18602
2018-02-27 09:09 | 161190.9 | 300.0024 | 6 | 22 | 3.290946 | 0 | 3.021044 | 3.01884 | 12.60088 | 11.1783
2018-02-27 11:09 | 168429.4 | 300.0022 | 6 | 23 | 3.291199 | 0 | 3.019144 | 3.017987 | 12.59474 | 11.17315
2018-02-27 13:10 | 175666.1 | 300.0015 | 6 | 24 | 3.29199 | 0 | 3.018657 | 3.01741 | 12.59252 | 11.17051
2018-02-27 15:10 | 182900.7 | 300.0024 | 6 | 25 | 3.29252 | 0 | 3.017723 | 3.015625 | 12.58952 | 11.16351
2018-02-27 17:11 | 190135 | 300.0047 | 6 | 26 | 3.292889 | 0 | 3.017188 | 3.015964 | 12.58794 | 11.16408
2018-02-27 19:12 | 197370.3 | 300.0023 | 6 | 27 | 3.293131 | 0 | 3.016277 | 3.015144 | 12.58476 | 11.16031
2018-02-27 21:12 | 204604.3 | 300.0008 | 6 | 28 | 3.292338 | 0 | 3.01611 | 3.014173 | 12.58419 | 11.15771
2018-02-27 23:13 | 211835.3 | 300.0016 | 6 | 29 | 3.293447 | 0 | 3.015946 | 3.014624 | 12.58189 | 11.15874
2018-02-28 01:13 | 219067 | 300.0006 | 6 | 30 | 3.293382 | 0 | 3.015015 | 3.013869 | 12.57948 | 11.15572
2018-02-28 03:14 | 226295.8 | 300.0032 | 6 | 31 | 3.293635 | 0 | 3.013931 | 3.011812 | 12.57516 | 11.14723
2018-02-28 05:14 | 233524.3 | 300.0008 | 6 | 32 | 3.2948 | 0 | 3.013555 | 3.012227 | 12.5733 | 11.14771
2018-02-28 07:15 | 240752.5 | 300.0023 | 6 | 33 | 3.295031 | 0 | 3.012656 | 3.011465 | 12.57093 | 11.14458
2018-02-28 09:15 | 247979.5 | 300.0023 | 6 | 34 | 3.295434 | 0 | 3.011804 | 3.009745 | 12.56788 | 11.13754
2018-02-28 11:15 | 255204.7301 | 300.0008 | 6 | 35 | 3.29681 | 0 | 3.010889 | 3.009499 | 12.56459 | 11.13536
2018-02-28 13:16 | 262430 | 300.003 | 6 | 36 | 3.297366 | 0 | 3.009606 | 3.008379 | 12.56088 | 11.12975
2018-02-28 15:16 | 269653.3702 | 300.0007 | 6 | 37 | 3.297476 | 0 | 3.009218 | 3.007146 | 12.55922 | 11.12544
2018-02-28 17:17 | 276876.9 | 300.0038 | 6 | 38 | 3.297512 | 0 | 3.008419 | 3.007283 | 12.55638 | 11.12563
2018-02-28 19:17 | 284099.5 | 300.0022 | 6 | 39 | 3.298628 | 0 | 3.007292 | 3.005925 | 12.55213 | 11.11874
2018-02-28 21:17 | 291318.6 | 300.0014 | 6 | 40 | 3.299389 | 0 | 3.006445 | 3.004263 | 12.54927 | 11.11213
2018-02-28 23:18 | 298539.1 | 300.004 | 6 | 41 | 3.298417 | 0 | 3.005561 | 3.004604 | 12.54663 | 11.11351
2018-03-01 01:18 | 305758.3 | 300.0017 | 6 | 42 | 3.298841 | 0 | 3.00565 | 3.004386 | 12.54576 | 11.11277
2018-03-01 03:18 | 312976.6 | 300.0021 | 6 | 43 | 3.299572 | 0 | 3.00525 | 3.003039 | 12.54428 | 11.10734
2018-03-01 05:19 | 320193.6 | 300.0016 | 6 | 44 | 3.299996 | 0 | 3.004026 | 3.002851 | 12.53995 | 11.10573
2018-03-01 07:19 | 327410.4 | 300.0006 | 6 | 45 | 3.300404 | 0 | 3.003462 | 3.002265 | 12.53793 | 11.10294
2018-03-01 09:19 | 334623.5 | 300.0031 | 6 | 46 | 3.301331 | 0 | 3.002404 | 3.000201 | 12.53397 | 11.09488
2018-03-01 11:19 | 341837 | 300.0008 | 6 | 47 | 3.301985 | 0 | 3.000951 | 2.999661 | 12.52937 | 11.09087
2018-03-01 13:20 | 349051.7 | 300.0022 | 6 | 48 | 3.302729 | 0 | 3.000183 | 2.998867 | 12.52731 | 11.08757
2018-03-01 15:20 | 356262.5 | 300.0008 | 6 | 49 | 3.302621 | 0 | 2.999626 | 2.997618 | 12.52495 | 11.0828
2018-03-01 17:20 | 363468.4 | 300.0041 | 6 | 50 | 3.303016 | 0 | 2.997044 | 2.995919 | 12.51378 | 11.07418
2018-03-01 17:55 | 365579.5 | 2111.0224 | 8 | 51 | 4.200001 | 3.260071 | 1.911469 | 0 | 7.634316 | 0

## Channel_67_1
Date_Time | Test_Time(s) | Step_Time(s) | Step_Index | Cycle_Index | Voltage(V) | Current(A) | Charge_Capacity(Ah) | Discharge_Capacity(Ah) | Charge_Energy(Wh) | Discharge_Energy(Wh) | ACR(Ohm) | Internal Resistance(Ohm)
2018-02-25 12:24 | 120.0002 | 120.0001 | 1 | 1 | 3.514683 | 0 | 0 | 0 | 0 | 0
2018-02-25 12:26 | 240.0002 | 240.0001 | 1 | 1 | 3.51482 | 0 | 0 | 0 | 0 | 0
2018-02-25 12:28 | 360.0018 | 360.0017 | 1 | 1 | 3.515638 | 0 | 0 | 0 | 0 | 0
2018-02-25 12:30 | 480.0005 | 480.0004 | 1 | 1 | 3.516615 | 0 | 0 | 0 | 0 | 0
2018-02-25 12:32 | 600.0013 | 600.0012 | 1 | 1 | 3.517626 | 0 | 0 | 0 | 0 | 0
2018-02-25 12:34 | 720.0005 | 720.0004 | 1 | 1 | 3.518617 | 0 | 0 | 0 | 0 | 0
2018-02-25 12:36 | 840.0005 | 840.0004 | 1 | 1 | 3.519547 | 0 | 0 | 0 | 0 | 0
2018-02-25 12:38 | 960.0005 | 960.0004 | 1 | 1 | 3.520471 | 0 | 0 | 0 | 0 | 0
2018-02-25 12:40 | 1080.0005 | 1080.0004 | 1 | 1 | 3.521331 | 0 | 0 | 0 | 0 | 0
2018-02-25 12:42 | 1200.0005 | 1200.0004 | 1 | 1 | 3.522157 | 0 | 0 | 0 | 0 | 0
2018-02-25 12:44 | 1320.0005 | 1320.0004 | 1 | 1 | 3.522943 | 0 | 0 | 0 | 0 | 0
2018-02-25 12:46 | 1440.0013 | 1440.0012 | 1 | 1 | 3.523693 | 0 | 0 | 0 | 0 | 0
2018-02-25 12:48 | 1560.0013 | 1560.0012 | 1 | 1 | 3.524408 | 0 | 0 | 0 | 0 | 0
2018-02-25 12:50 | 1680.0013 | 1680.0012 | 1 | 1 | 3.525104 | 0 | 0 | 0 | 0 | 0
2018-02-25 12:52 | 1800.0015 | 1800.0014 | 1 | 1 | 3.52576 | 0 | 0 | 0 | 0 | 0
2018-02-25 12:52 | 1800.002 | 1800.0019 | 1 | 1 | 3.52576 | 0 | 0 | 0 | 0 | 0
2018-02-25 12:54 | 1920.086236 | 120.0018 | 2 | 1 | 3.948012 | 4.889845 | 0.1622944 | 3.784e-09 | 0.6319193 | 1.334e-08
2018-02-25 12:56 | 2040.085436 | 240.001 | 2 | 1 | 3.986204 | 4.890043 | 0.3252753 | 3.784e-09 | 1.278487 | 1.334e-08
2018-02-25 12:58 | 2160.086236 | 360.0018 | 2 | 1 | 4.021817 | 4.890081 | 0.4882652 | 3.784e-09 | 1.931158 | 1.334e-08
2018-02-25 13:00 | 2280.086236 | 480.0018 | 2 | 1 | 4.05231 | 4.889915 | 0.6512457 | 3.784e-09 | 2.589191 | 1.334e-08
2018-02-25 13:02 | 2400.087036 | 600.0026 | 2 | 1 | 4.078361 | 4.890007 | 0.8142304 | 3.784e-09 | 3.251822 | 1.334e-08
2018-02-25 13:04 | 2520.086236 | 720.0018 | 2 | 1 | 4.101909 | 4.88999 | 0.9772157 | 3.784e-09 | 3.91847 | 1.334e-08
2018-02-25 13:06 | 2640.084636 | 840.0002 | 2 | 1 | 4.126941 | 4.889839 | 1.140193 | 3.784e-09 | 4.588981 | 1.334e-08
2018-02-25 13:08 | 2760.086236 | 960.0018 | 2 | 1 | 4.156103 | 4.889927 | 1.303176 | 3.784e-09 | 5.263916 | 1.334e-08
2018-02-25 13:10 | 2880.084636 | 1080.0002 | 2 | 1 | 4.18947 | 4.889805 | 1.466159 | 3.784e-09 | 5.943955 | 1.334e-08
2018-02-25 13:12 | 3000.084736 | 1200.0003 | 2 | 1 | 4.200407 | 4.402382 | 1.623242 | 3.784e-09 | 6.603493 | 1.334e-08
2018-02-25 13:14 | 3120.084736 | 1320.0003 | 2 | 1 | 4.200403 | 3.788172 | 1.75958 | 3.784e-09 | 7.176169 | 1.334e-08
2018-02-25 13:16 | 3233.719636 | 1433.6352 | 2 | 1 | 4.200384 | 3.259991 | 1.87067 | 3.784e-09 | 7.64279 | 1.334e-08
2018-02-25 13:18 | 3353.735 | 120.0009 | 3 | 1 | 4.229683 | 3.259953 | 1.978889 | 3.784e-09 | 8.098833 | 1.334e-08
2018-02-25 13:20 | 3473.7344 | 240.0003 | 3 | 1 | 4.263239 | 3.260059 | 2.087546 | 3.784e-09 | 8.560218 | 1.334e-08
2018-02-25 13:22 | 3593.735 | 360.0009 | 3 | 1 | 4.299083 | 3.260113 | 2.196205 | 3.784e-09 | 9.025383 | 1.334e-08
2018-02-25 13:24 | 3713.7355 | 480.0014 | 3 | 1 | 4.336813 | 3.26009 | 2.304864 | 3.784e-09 | 9.494552 | 1.334e-08
2018-02-25 13:26 | 3833.735 | 600.0009 | 3 | 1 | 4.376099 | 3.259765625 | 2.413517 | 3.784e-09 | 9.96788 | 1.334e-08
2018-02-25 13:28 | 3953.7344 | 720.0003 | 3 | 1 | 4.4004 | 2.970062 | 2.520123 | 3.784e-09 | 10.43619 | 1.334e-08
2018-02-25 13:30 | 4073.7344 | 840.0003 | 3 | 1 | 4.40039 | 2.437176 | 2.609841 | 3.784e-09 | 10.83099 | 1.334e-08
2018-02-25 13:32 | 4193.7352 | 960.0011 | 3 | 1 | 4.400407 | 2.018518 | 2.683824 | 3.784e-09 | 11.15654 | 1.334e-08
2018-02-25 13:34 | 4313.7352 | 1080.0011 | 3 | 1 | 4.400362 | 1.683956 | 2.745321 | 3.784e-09 | 11.42715 | 1.334e-08
2018-02-25 13:36 | 4433.7352 | 1200.0011 | 3 | 1 | 4.400378 | 1.416805 | 2.796829 | 3.784e-09 | 11.6538 | 1.334e-08
2018-02-25 13:38 | 4553.7352 | 1320.0011 | 3 | 1 | 4.400364 | 1.200464 | 2.840312 | 3.784e-09 | 11.84515 | 1.334e-08
2018-02-25 13:40 | 4673.7352 | 1440.0011 | 3 | 1 | 4.400362 | 1.025381 | 2.8773 | 3.784e-09 | 12.00791 | 1.334e-08
2018-02-25 13:42 | 4793.7352 | 1560.0011 | 3 | 1 | 4.400331 | 0.8810558 | 2.908994 | 3.784e-09 | 12.14737 | 1.334e-08
2018-02-25 13:44 | 4913.7352 | 1680.0011 | 3 | 1 | 4.400359 | 0.7630386 | 2.936331 | 3.784e-09 | 12.26767 | 1.334e-08
2018-02-25 13:46 | 5033.7344 | 1800.0003 | 3 | 1 | 4.400352 | 0.6641006 | 2.960054 | 3.784e-09 | 12.37205 | 1.334e-08
2018-02-25 13:46 | 5049.7068 | 1815.9727 | 3 | 1 | 4.400358 | 0.6519909 | 2.962971 | 3.784e-09 | 12.38489 | 1.334e-08
2018-02-25 13:48 | 5169.751964 | 120.0002 | 4 | 1 | 4.357826 | 0 | 2.962971 | 3.784e-09 | 12.38489 | 1.334e-08
2018-02-25 13:50 | 5289.751964 | 240.0002 | 4 | 1 | 4.354864 | 0 | 2.962971 | 3.784e-09 | 12.38489 | 1.334e-08
2018-02-25 13:51 | 5349.755064 | 300.0033 | 4 | 1 | 4.353937 | 0 | 2.962971 | 3.784e-09 | 12.38489 | 1.334e-08
2018-02-25 13:53 | 5469.834652 | 120.0002 | 5 | 1 | 4.129297 | -3.260035 | 2.962971 | 0.1086607 | 12.38489 | 0.4517737
2018-02-25 13:55 | 5589.836352 | 240.0019 | 5 | 1 | 4.087 | -3.260077 | 2.962971 | 0.2173191 | 12.38489 | 0.8981444
2018-02-25 13:57 | 5709.835552 | 360.0011 | 5 | 1 | 4.045313 | -3.260168 | 2.962971 | 0.3259761 | 12.38489 | 1.339961
2018-02-25 13:59 | 5829.836352 | 480.0019 | 5 | 1 | 4.003778 | -3.260075 | 2.962971 | 0.4346413 | 12.38489 | 1.777286
2018-02-25 14:01 | 5949.835552 | 600.0011 | 5 | 1 | 3.96276 | -3.260158 | 2.962971 | 0.5432959 | 12.38489 | 2.210081
2018-02-25 14:03 | 6069.835452 | 720.001 | 5 | 1 | 3.922758 | -3.260043 | 2.962971 | 0.651946 | 12.38489 | 2.638452
2018-02-25 14:05 | 6189.834752 | 840.0003 | 5 | 1 | 3.884283 | -3.260221 | 2.962971 | 0.7606207 | 12.38489 | 3.06265
2018-02-25 14:07 | 6309.835452 | 960.001 | 5 | 1 | 3.847841 | -3.260104 | 2.962971 | 0.869278 | 12.38489 | 3.482708
2018-02-25 14:09 | 6429.836352 | 1080.0019 | 5 | 1 | 3.813681 | -3.260043 | 2.962971 | 0.9779428 | 12.38489 | 3.898957
2018-02-25 14:11 | 6549.835452 | 1200.001 | 5 | 1 | 3.781835 | -3.260069 | 2.962971 | 1.086598 | 12.38489 | 4.311585
2018-02-25 14:13 | 6669.836252 | 1320.0018 | 5 | 1 | 3.75196 | -3.259806 | 2.962971 | 1.195262 | 12.38489 | 4.720892
2018-02-25 14:15 | 6789.835452 | 1440.001 | 5 | 1 | 3.723854 | -3.260125 | 2.962971 | 1.303914 | 12.38489 | 5.127008
2018-02-25 14:17 | 6909.835452 | 1560.001 | 5 | 1 | 3.697439 | -3.260203 | 2.962971 | 1.412569 | 12.38489 | 5.530174
2018-02-25 14:19 | 7029.835452 | 1680.001 | 5 | 1 | 3.672833 | -3.259837 | 2.962971 | 1.521234 | 12.38489 | 5.930599
2018-02-25 14:21 | 7149.835552 | 1800.0011 | 5 | 1 | 3.650051 | -3.260172 | 2.962971 | 1.629897 | 12.38489 | 6.328449
2018-02-25 14:23 | 7269.836352 | 1920.0019 | 5 | 1 | 3.629221 | -3.260079 | 2.962971 | 1.73856 | 12.38489 | 6.723922
2018-02-25 14:25 | 7389.834752 | 2040.0003 | 5 | 1 | 3.610309 | -3.259923 | 2.962971 | 1.847213 | 12.38489 | 7.117204
2018-02-25 14:27 | 7509.835452 | 2160.001 | 5 | 1 | 3.592986 | -3.259742 | 2.962971 | 1.955879 | 12.38489 | 7.508569
2018-02-25 14:29 | 7629.835452 | 2280.001 | 5 | 1 | 3.576433 | -3.260153 | 2.962971 | 2.064537 | 12.38489 | 7.898072
2018-02-25 14:31 | 7749.835552 | 2400.0011 | 5 | 1 | 3.559813 | -3.259738 | 2.962971 | 2.173201 | 12.38489 | 8.285805
2018-02-25 14:33 | 7869.834752 | 2520.0003 | 5 | 1 | 3.542727 | -3.259808 | 2.962971 | 2.28186 | 12.38489 | 8.671683
2018-02-25 14:35 | 7989.835452 | 2640.001 | 5 | 1 | 3.525101 | -3.260107 | 2.962971 | 2.390513 | 12.38489 | 9.055662
2018-02-25 14:37 | 8109.834652 | 2760.0002 | 5 | 1 | 3.505136 | -3.259825 | 2.962971 | 2.499168 | 12.38489 | 9.43764
2018-02-25 14:39 | 8229.834752 | 2880.0003 | 5 | 1 | 3.47818 | -3.260149 | 2.962971 | 2.607835 | 12.38489 | 9.817142
2018-02-25 14:41 | 8349.834752 | 3000.0003 | 5 | 1 | 3.441416 | -3.259886 | 2.962971 | 2.716486 | 12.38489 | 10.19316
2018-02-25 14:43 | 8469.836352 | 3120.0019 | 5 | 1 | 3.390162 | -3.260123 | 2.962971 | 2.825158 | 12.38489 | 10.56454
2018-02-25 14:45 | 8589.836452 | 3240.002 | 5 | 1 | 3.298089 | -3.259839 | 2.962971 | 2.933815 | 12.38489 | 10.92856
2018-02-25 14:47 | 8700.668052 | 3350.8336 | 5 | 1 | 2.999998 | -3.260144 | 2.962971 | 3.034172 | 12.38489 | 11.24855
2018-02-25 14:49 | 8820.712636 | 120.0008 | 6 | 1 | 3.262905 | 0 | 2.962971 | 3.034172 | 12.38489 | 11.24855
2018-02-25 14:51 | 8940.711836 | 240 | 6 | 1 | 3.275953 | 0 | 2.962971 | 3.034172 | 12.38489 | 11.24855
2018-02-25 14:52 | 9000.713336 | 300.0015 | 6 | 1 | 3.280355 | 0 | 2.962971 | 3.034172 | 12.38489 | 11.24855
2018-02-25 14:52 | 9000.722384 | 0.0024 | 7 | 2 | 3.280381 | 0 | 0 | 0 | 0 | 0
2018-02-25 14:54 | 9120.809948 | 120.0018 | 2 | 2 | 3.919035 | 4.890017 | 0.1623071 | 6.98e-10 | 0.614931 | 2.29e-09
2018-02-25 14:56 | 9240.808348 | 240.0002 | 2 | 2 | 3.968527 | 4.889828 | 0.3252802 | 6.98e-10 | 1.258323 | 2.29e-09
2018-02-25 14:58 | 9360.808348 | 360.0002 | 2 | 2 | 4.004931 | 4.889906 | 0.488269 | 6.98e-10 | 1.908164 | 2.29e-09
2018-02-25 15:00 | 9480.808348 | 480.0002 | 2 | 2 | 4.036795 | 4.889841 | 0.651244 | 6.98e-10 | 2.563533 | 2.29e-09
2018-02-25 15:02 | 9600.809148 | 600.001 | 2 | 2 | 4.064242 | 4.889853 | 0.8142348 | 6.98e-10 | 3.223783 | 2.29e-09
2018-02-25 15:04 | 9720.809048 | 720.0009 | 2 | 2 | 4.088999 | 4.889923 | 0.9772148 | 6.98e-10 | 3.888221 | 2.29e-09
2018-02-25 15:06 | 9840.808248 | 840.0001 | 2 | 2 | 4.113442 | 4.889927 | 1.140194 | 6.98e-10 | 4.556607 | 2.29e-09
2018-02-25 15:08 | 9960.809048 | 960.0009 | 2 | 2 | 4.141438 | 4.889963 | 1.30318 | 6.98e-10 | 5.229261 | 2.29e-09
2018-02-25 15:10 | 10080.81 | 1080.0004 | 2 | 2 | 4.173966 | 4.889881 | 1.466161 | 6.98e-10 | 5.906835 | 2.29e-09
2018-02-25 15:12 | 10200.81 | 1200.0018 | 2 | 2 | 4.200401 | 4.690954 | 1.628255 | 6.98e-10 | 6.586073 | 2.29e-09
2018-02-25 15:14 | 10320.81 | 1320.0004 | 2 | 2 | 4.20041 | 4.04427 | 1.773615 | 6.98e-10 | 7.196644 | 2.29e-09
2018-02-25 15:16 | 10440.81 | 1440.0018 | 2 | 2 | 4.200394 | 3.461969 | 1.89855 | 6.98e-10 | 7.721423 | 2.29e-09
2018-02-25 15:17 | 10485.58 | 1484.7687 | 2 | 2 | 4.200379 | 3.259993 | 1.940335 | 6.98e-10 | 7.896936 | 2.29e-09
2018-02-25 15:19 | 10605.59 | 120.0019 | 3 | 2 | 4.229732 | 3.260063 | 2.048557 | 6.98e-10 | 8.352992 | 2.29e-09
2018-02-25 15:21 | 10725.59 | 240.0003 | 3 | 2 | 4.263318 | 3.260044 | 2.157213 | 6.98e-10 | 8.81438 | 2.29e-09
2018-02-25 15:23 | 10845.59 | 360.0004 | 3 | 2 | 4.299132 | 3.260098 | 2.265869 | 6.98e-10 | 9.279541 | 2.29e-09
2018-02-25 15:25 | 10965.59 | 480.0004 | 3 | 2 | 4.336846 | 3.259802 | 2.374525 | 6.98e-10 | 9.748701 | 2.29e-09
2018-02-25 15:27 | 11085.59 | 600.002 | 3 | 2 | 4.376116 | 3.26021 | 2.483187 | 6.98e-10 | 10.22207 | 2.29e-09
2018-02-25 15:29 | 11205.59 | 720.0005 | 3 | 2 | 4.4004 | 2.971622 | 2.589799 | 6.98e-10 | 10.69041 | 2.29e-09
2018-02-25 15:31 | 11325.59 | 840.0013 | 3 | 2 | 4.400401 | 2.438702 | 2.679564 | 6.98e-10 | 11.08541 | 2.29e-09
2018-02-25 15:33 | 11445.59 | 960.0005 | 3 | 2 | 4.400377 | 2.020084 | 2.753608 | 6.98e-10 | 11.41123 | 2.29e-09
2018-02-25 15:35 | 11565.59 | 1080.0005 | 3 | 2 | 4.400371 | 1.68568 | 2.815175 | 6.98e-10 | 11.68215 | 2.29e-09
2018-02-25 15:37 | 11685.59 | 1200.0005 | 3 | 2 | 4.400378 | 1.418903 | 2.866751 | 6.98e-10 | 11.90911 | 2.29e-09
2018-02-25 15:39 | 11805.59 | 1320.0021 | 3 | 2 | 4.400365 | 1.202414 | 2.9103 | 6.98e-10 | 12.10074 | 2.29e-09
2018-02-25 15:41 | 11925.59 | 1440.0005 | 3 | 2 | 4.400355 | 1.027275 | 2.947356 | 6.98e-10 | 12.2638 | 2.29e-09
2018-02-25 15:43 | 12045.59 | 1560.0005 | 3 | 2 | 4.400327 | 0.8829479 | 2.979116 | 6.98e-10 | 12.40355 | 2.29e-09
2018-02-25 15:45 | 12165.59 | 1680.0013 | 3 | 2 | 4.400349 | 0.7646389 | 3.006517 | 6.98e-10 | 12.52413 | 2.29e-09
2018-02-25 15:47 | 12285.59 | 1800.0004 | 3 | 2 | 4.400333 | 0.6652203 | 3.030298 | 6.98e-10 | 12.62877 | 2.29e-09
2018-02-25 15:47 | 12303.63 | 1818.0329 | 3 | 2 | 4.400346 | 0.6519871 | 3.033596 | 6.98e-10 | 12.64328 | 2.29e-09
2018-02-25 15:49 | 12423.67 | 120.0002 | 4 | 2 | 4.357762 | 0 | 3.033596 | 6.98e-10 | 12.64328 | 2.29e-09
2018-02-25 15:51 | 12543.67 | 240.001 | 4 | 2 | 4.354813 | 0 | 3.033596 | 6.98e-10 | 12.64328 | 2.29e-09
2018-02-25 15:52 | 12603.67 | 300.0033 | 4 | 2 | 4.353888 | 0 | 3.033596 | 6.98e-10 | 12.64328 | 2.29e-09
2018-02-25 15:54 | 12723.75 | 120.0002 | 5 | 2 | 4.128946 | -3.260027 | 3.033596 | 0.1086534 | 12.64328 | 0.4517066
2018-02-25 15:56 | 12843.75 | 240.001 | 5 | 2 | 4.086699 | -3.2601 | 3.033596 | 0.2173122 | 12.64328 | 0.8980423
2018-02-25 15:58 | 12963.75 | 360.0002 | 5 | 2 | 4.045035 | -3.260096 | 3.033596 | 0.3259682 | 12.64328 | 1.339822
2018-02-25 16:00 | 13083.75 | 480.001 | 5 | 2 | 4.003562 | -3.259848 | 3.033596 | 0.4346309 | 12.64328 | 1.777111
2018-02-25 16:02 | 13203.75 | 600.0003 | 5 | 2 | 3.962576 | -3.2602 | 3.033596 | 0.5432854 | 12.64328 | 2.209883
2018-02-25 16:04 | 13323.75 | 720.0002 | 5 | 2 | 3.922577 | -3.260128 | 3.033596 | 0.6519464 | 12.64328 | 2.638277
2018-02-25 16:06 | 13443.75 | 840.0018 | 5 | 2 | 3.884124 | -3.259808 | 3.033596 | 0.760605 | 12.64328 | 3.062393
2018-02-25 16:08 | 13563.75 | 960.0002 | 5 | 2 | 3.847708 | -3.259898 | 3.033596 | 0.8692623 | 12.64328 | 3.482432
2018-02-25 16:10 | 13683.75 | 1080.0001 | 5 | 2 | 3.813569 | -3.260158 | 3.033596 | 0.9779207 | 12.64328 | 3.898642
2018-02-25 16:12 | 13803.75 | 1200.001 | 5 | 2 | 3.781726 | -3.260191 | 3.033596 | 1.086577 | 12.64328 | 4.311262
2018-02-25 16:14 | 13923.75 | 1320.001 | 5 | 2 | 3.751874 | -3.260238 | 3.033596 | 1.195237 | 12.64328 | 4.720546
2018-02-25 16:16 | 14043.75 | 1440.0019 | 5 | 2 | 3.723746 | -3.259999 | 3.033596 | 1.303903 | 12.64328 | 5.126704
2018-02-25 16:18 | 14163.75 | 1560.0009 | 5 | 2 | 3.697343 | -3.260109 | 3.033596 | 1.412564 | 12.64328 | 5.529879
2018-02-25 16:20 | 14283.75 | 1680.0002 | 5 | 2 | 3.67275 | -3.259683 | 3.033596 | 1.521223 | 12.64328 | 5.930274
2018-02-25 16:22 | 14403.75 | 1800.001 | 5 | 2 | 3.649976 | -3.259871 | 3.033596 | 1.629885 | 12.64328 | 6.328108
2018-02-25 16:24 | 14523.75 | 1920.0018 | 5 | 2 | 3.629106 | -3.260088 | 3.033596 | 1.738556 | 12.64328 | 6.723599
2018-02-25 16:26 | 14643.75 | 2040.0009 | 5 | 2 | 3.610188 | -3.26005 | 3.033596 | 1.84721 | 12.64328 | 7.116873
2018-02-25 16:28 | 14763.75 | 2160.0018 | 5 | 2 | 3.592849 | -3.259976 | 3.033596 | 1.955873 | 12.64328 | 7.508212
2018-02-25 16:30 | 14883.75 | 2280.0009 | 5 | 2 | 3.576282 | -3.260147 | 3.033596 | 2.064539 | 12.64328 | 7.89773
2018-02-25 16:32 | 15003.75 | 2400.0002 | 5 | 2 | 3.559609 | -3.25993 | 3.033596 | 2.173204 | 12.64328 | 8.285449
2018-02-25 16:34 | 15123.75 | 2520.0018 | 5 | 2 | 3.542458 | -3.260179 | 3.033596 | 2.281864 | 12.64328 | 8.671305
2018-02-25 16:36 | 15243.75 | 2640.001 | 5 | 2 | 3.524788 | -3.260147 | 3.033596 | 2.390527 | 12.64328 | 9.055287
2018-02-25 16:38 | 15363.75 | 2760.001 | 5 | 2 | 3.504764 | -3.260096 | 3.033596 | 2.499184 | 12.64328 | 9.437235
2018-02-25 16:40 | 15483.75 | 2880.0018 | 5 | 2 | 3.477724 | -3.260048 | 3.033596 | 2.607846 | 12.64328 | 9.816676
2018-02-25 16:42 | 15603.75 | 3000.0009 | 5 | 2 | 3.440867 | -3.260191 | 3.033596 | 2.716504 | 12.64328 | 10.19267
2018-02-25 16:44 | 15723.75 | 3120.001 | 5 | 2 | 3.389478 | -3.26021 | 3.033596 | 2.825167 | 12.64328 | 10.56395
2018-02-25 16:46 | 15843.75 | 3240.0002 | 5 | 2 | 3.29705 | -3.260134 | 3.033596 | 2.933827 | 12.64328 | 10.92789
2018-02-25 16:48 | 15954.17 | 3350.4191 | 5 | 2 | 2.999977 | -3.259928 | 3.033596 | 3.033811 | 12.64328 | 11.24661
2018-02-25 16:50 | 16074.21 | 120.001 | 6 | 2 | 3.263882 | 0 | 3.033596 | 3.033811 | 12.64328 | 11.24661
2018-02-25 16:52 | 16194.21 | 240.0011 | 6 | 2 | 3.276978 | 0 | 3.033596 | 3.033811 | 12.64328 | 11.24661
2018-02-25 16:53 | 16254.22 | 300.0041 | 6 | 2 | 3.281393 | 0 | 3.033596 | 3.033811 | 12.64328 | 11.24661
2018-02-25 16:53 | 16254.23 | 0.0025 | 7 | 3 | 3.281429 | 0 | 0 | 0 | 0 | 0
2018-02-25 16:55 | 16374.31 | 120.0002 | 2 | 3 | 3.920189 | 4.890022 | 0.1622974 | 2.88e-10 | 0.6150938 | 9.459999e-10
2018-02-25 16:57 | 16494.31 | 240.0018 | 2 | 3 | 3.969599 | 4.890009 | 0.3252796 | 2.88e-10 | 1.258695 | 9.459999e-10
2018-02-25 16:59 | 16614.31 | 360.001 | 2 | 3 | 4.006021 | 4.890074 | 0.4882595 | 2.88e-10 | 1.908677 | 9.459999e-10
2018-02-25 17:01 | 16734.31 | 480.0002 | 2 | 3 | 4.037823 | 4.889975 | 0.6512386 | 2.88e-10 | 2.564235 | 9.459999e-10
2018-02-25 17:03 | 16854.31 | 600.0018 | 2 | 3 | 4.065242 | 4.889923 | 0.814225 | 2.88e-10 | 3.224634 | 9.459999e-10
2018-02-25 17:05 | 16974.31 | 720.0003 | 2 | 3 | 4.08998 | 4.889931 | 0.9772078 | 2.88e-10 | 3.889243 | 9.459999e-10
2018-02-25 17:07 | 17094.31 | 840.0005 | 2 | 3 | 4.114443 | 4.889832 | 1.140188 | 2.88e-10 | 4.557793 | 9.459999e-10
2018-02-25 17:09 | 17214.31 | 960.0019 | 2 | 3 | 4.142447 | 4.889902 | 1.303169 | 2.88e-10 | 5.230592 | 9.459999e-10
2018-02-25 17:11 | 17334.31 | 1080.0002 | 2 | 3 | 4.174684 | 4.889906 | 1.466143 | 2.88e-10 | 5.908278 | 9.459999e-10
2018-02-25 17:13 | 17454.31 | 1200.0003 | 2 | 3 | 4.200418 | 4.67852 | 1.628108 | 2.88e-10 | 6.587062 | 9.459999e-10
2018-02-25 17:15 | 17574.31 | 1320.0003 | 2 | 3 | 4.200399 | 4.036066 | 1.773137 | 2.88e-10 | 7.196244 | 9.459999e-10
2018-02-25 17:17 | 17694.31 | 1440.0012 | 2 | 3 | 4.200397 | 3.4568 | 1.897854 | 2.88e-10 | 7.720104 | 9.459999e-10
2018-02-25 17:18 | 17738.27 | 1483.9584 | 2 | 3 | 4.200393 | 3.259998 | 1.938851 | 2.88e-10 | 7.89231 | 9.459999e-10
2018-02-25 17:20 | 17858.28 | 120.0017 | 3 | 3 | 4.229703 | 3.25989 | 2.047071 | 2.88e-10 | 8.348356 | 9.459999e-10
2018-02-25 17:22 | 17978.28 | 240.0009 | 3 | 3 | 4.263266 | 3.260118 | 2.155725 | 2.88e-10 | 8.809731 | 9.459999e-10
2018-02-25 17:24 | 18098.28 | 360.0009 | 3 | 3 | 4.299045 | 3.259838 | 2.264382 | 2.88e-10 | 9.274891 | 9.459999e-10
2018-02-25 17:26 | 18218.28 | 480.0001 | 3 | 3 | 4.336745 | 3.259909 | 2.37304 | 2.88e-10 | 9.744048 | 9.459999e-10
2018-02-25 17:28 | 18338.28 | 600.0009 | 3 | 3 | 4.375967 | 3.259838 | 2.481698 | 2.88e-10 | 10.21739 | 9.459999e-10
2018-02-25 17:30 | 18458.28 | 720.0018 | 3 | 3 | 4.400411 | 2.974669 | 2.588351 | 2.88e-10 | 10.6859 | 9.459999e-10
2018-02-25 17:32 | 18578.28 | 840.0018 | 3 | 3 | 4.400395 | 2.442657 | 2.678227 | 2.88e-10 | 11.08139 | 9.459999e-10
2018-02-25 17:34 | 18698.28 | 960.0018 | 3 | 3 | 4.400393 | 2.024429 | 2.752407 | 2.88e-10 | 11.40781 | 9.459999e-10
2018-02-25 17:36 | 18818.28 | 1080.0018 | 3 | 3 | 4.400389 | 1.690577 | 2.814106 | 2.88e-10 | 11.67931 | 9.459999e-10
2018-02-25 17:38 | 18938.28 | 1200.0002 | 3 | 3 | 4.400363 | 1.422119 | 2.865818 | 2.88e-10 | 11.90686 | 9.459999e-10
2018-02-25 17:40 | 19058.28 | 1320.0018 | 3 | 3 | 4.400348 | 1.205885 | 2.909502 | 2.88e-10 | 12.09909 | 9.459999e-10
2018-02-25 17:42 | 19178.28 | 1440.0018 | 3 | 3 | 4.400346 | 1.030651 | 2.946683 | 2.88e-10 | 12.2627 | 9.459999e-10
2018-02-25 17:44 | 19298.28 | 1560.001 | 3 | 3 | 4.400364 | 0.8870602 | 2.978564 | 2.88e-10 | 12.40298 | 9.459999e-10
2018-02-25 17:46 | 19418.28 | 1680.0011 | 3 | 3 | 4.400355 | 0.7680988 | 3.006079 | 2.88e-10 | 12.52406 | 9.459999e-10
2018-02-25 17:48 | 19538.28 | 1800.0009 | 3 | 3 | 4.400361 | 0.6691418 | 3.029971 | 2.88e-10 | 12.62919 | 9.459999e-10
2018-02-25 17:48 | 19559.01 | 1820.7271 | 3 | 3 | 4.400304 | 0.6519947 | 3.033775 | 2.88e-10 | 12.64593 | 9.459999e-10
2018-02-25 17:50 | 19679.05 | 120.0011 | 4 | 3 | 4.357591 | 0 | 3.033775 | 2.88e-10 | 12.64593 | 9.459999e-10
2018-02-25 17:52 | 19799.05 | 240.0004 | 4 | 3 | 4.354654 | 0 | 3.033775 | 2.88e-10 | 12.64593 | 9.459999e-10
2018-02-25 17:53 | 19859.06 | 300.0025 | 4 | 3 | 4.353728 | 0 | 3.033775 | 2.88e-10 | 12.64593 | 9.459999e-10
2018-02-25 17:55 | 19979.14 | 120.0003 | 5 | 3 | 4.12825 | -3.26013 | 3.033775 | 0.1086572 | 12.64593 | 0.4516537
2018-02-25 17:57 | 20099.14 | 240.0011 | 5 | 3 | 4.086033 | -3.260118 | 3.033775 | 0.2173179 | 12.64593 | 0.8979239
2018-02-25 17:59 | 20219.14 | 360.0011 | 5 | 3 | 4.044407 | -3.25989 | 3.033775 | 0.3259768 | 12.64593 | 1.339644
2018-02-25 18:01 | 20339.14 | 480.0003 | 5 | 3 | 4.002933 | -3.26005 | 3.033775 | 0.4346299 | 12.64593 | 1.776826
2018-02-25 18:03 | 20459.14 | 600.0003 | 5 | 3 | 3.961961 | -3.26018 | 3.033775 | 0.543297 | 12.64593 | 2.209581
2018-02-25 18:05 | 20579.14 | 720.0011 | 5 | 3 | 3.921987 | -3.260075 | 3.033775 | 0.6519539 | 12.64593 | 2.637893
2018-02-25 18:07 | 20699.14 | 840.0011 | 5 | 3 | 3.883533 | -3.260039 | 3.033775 | 0.7606102 | 12.64593 | 3.061937
2018-02-25 18:09 | 20819.14 | 960.0003 | 5 | 3 | 3.847116 | -3.260062 | 3.033775 | 0.869278 | 12.64593 | 3.481955
2018-02-25 18:11 | 20939.14 | 1080.0011 | 5 | 3 | 3.813058 | -3.259984 | 3.033775 | 0.9779379 | 12.64593 | 3.898112
2018-02-25 18:13 | 21059.14 | 1200.001 | 5 | 3 | 3.781227 | -3.260174 | 3.033775 | 1.086583 | 12.64593 | 4.31063
2018-02-25 18:15 | 21179.14 | 1320.0003 | 5 | 3 | 3.751374 | -3.260136 | 3.033775 | 1.195256 | 12.64593 | 4.719913
2018-02-25 18:17 | 21299.14 | 1440.0019 | 5 | 3 | 3.723263 | -3.260043 | 3.033775 | 1.303921 | 12.64593 | 5.126013
2018-02-25 18:19 | 21419.14 | 1560.0019 | 5 | 3 | 3.69688 | -3.25982 | 3.033775 | 1.412581 | 12.64593 | 5.529132
2018-02-25 18:21 | 21539.14 | 1680.002 | 5 | 3 | 3.672262 | -3.260052 | 3.033775 | 1.521239 | 12.64593 | 5.929476
2018-02-25 18:23 | 21659.14 | 1800.0019 | 5 | 3 | 3.649496 | -3.26017 | 3.033775 | 1.629904 | 12.64593 | 6.327269
2018-02-25 18:25 | 21779.14 | 1920.0003 | 5 | 3 | 3.628659 | -3.260136 | 3.033775 | 1.738557 | 12.64593 | 6.722649
2018-02-25 18:27 | 21899.14 | 2040.0003 | 5 | 3 | 3.609779 | -3.26017 | 3.033775 | 1.84722 | 12.64593 | 7.115906
2018-02-25 18:29 | 22019.14 | 2160.0004 | 5 | 3 | 3.592436 | -3.259907 | 3.033775 | 1.955884 | 12.64593 | 7.507205
2018-02-25 18:31 | 22139.14 | 2280.0004 | 5 | 3 | 3.575871 | -3.260075 | 3.033775 | 2.064522 | 12.64593 | 7.896578
2018-02-25 18:33 | 22259.14 | 2400.0012 | 5 | 3 | 3.559215 | -3.260151 | 3.033775 | 2.173204 | 12.64593 | 8.284312
2018-02-25 18:35 | 22379.14 | 2520.0011 | 5 | 3 | 3.542121 | -3.259839 | 3.033775 | 2.281858 | 12.64593 | 8.67011
2018-02-25 18:37 | 22499.14 | 2640.0004 | 5 | 3 | 3.524444 | -3.26021 | 3.033775 | 2.390523 | 12.64593 | 9.054062
2018-02-25 18:39 | 22619.14 | 2760.0004 | 5 | 3 | 3.504378 | -3.259999 | 3.033775 | 2.499183 | 12.64593 | 9.435979
2018-02-25 18:41 | 22739.14 | 2880.0005 | 5 | 3 | 3.477266 | -3.260081 | 3.033775 | 2.607843 | 12.64593 | 9.815367
2018-02-25 18:43 | 22859.14 | 3000.0004 | 5 | 3 | 3.440328 | -3.260136 | 3.033775 | 2.716504 | 12.64593 | 10.19132
2018-02-25 18:45 | 22979.14 | 3120.0005 | 5 | 3 | 3.388736 | -3.26001 | 3.033775 | 2.825168 | 12.64593 | 10.56253
2018-02-25 18:47 | 23099.14 | 3240.0013 | 5 | 3 | 3.295518 | -3.260123 | 3.033775 | 2.933829 | 12.64593 | 10.92636
2018-02-25 18:49 | 23208.38 | 3349.245 | 5 | 3 | 3 | -3.260151 | 3.033775 | 3.032747 | 12.64593 | 11.24156
2018-02-25 18:51 | 23328.43 | 120.001 | 6 | 3 | 3.264069 | 0 | 3.033775 | 3.032751 | 12.64593 | 11.24157
2018-02-25 18:53 | 23448.43 | 240.0003 | 6 | 3 | 3.277177 | 0 | 3.033775 | 3.032751 | 12.64593 | 11.24157
2018-02-25 18:54 | 23508.43 | 300.0032 | 6 | 3 | 3.281568 | 0 | 3.033775 | 3.032751 | 12.64593 | 11.24157
2018-02-25 18:54 | 23508.44 | 0.0023 | 7 | 4 | 3.281452 | 0 | 0 | 0 | 0 | 0
2018-02-25 18:56 | 23628.52 | 120.0003 | 2 | 4 | 3.92003 | 4.890013 | 0.1622934 | 3.76e-09 | 0.61507 | 1.2338e-08
2018-02-25 18:58 | 23748.52 | 240.0011 | 2 | 4 | 3.969496 | 4.889982 | 0.3252749 | 3.76e-09 | 1.258651 | 1.2338e-08
2018-02-25 19:00 | 23868.52 | 360.001 | 2 | 4 | 4.005904 | 4.889967 | 0.4882538 | 3.76e-09 | 1.908612 | 1.2338e-08
2018-02-25 19:02 | 23988.52 | 480.0019 | 2 | 4 | 4.03774 | 4.890043 | 0.6512479 | 3.76e-09 | 2.564216 | 1.2338e-08
2018-02-25 19:04 | 24108.52 | 600.0019 | 2 | 4 | 4.065129 | 4.88995 | 0.8142327 | 3.76e-09 | 3.224591 | 1.2338e-08
2018-02-25 19:06 | 24228.52 | 720.0003 | 2 | 4 | 4.089873 | 4.889904 | 0.9772065 | 3.76e-09 | 3.889146 | 1.2338e-08
2018-02-25 19:08 | 24348.52 | 840.0008 | 2 | 4 | 4.114376 | 4.890011 | 1.14019 | 3.76e-09 | 4.557695 | 1.2338e-08
2018-02-25 19:10 | 24468.52 | 960.001 | 2 | 4 | 4.142403 | 4.890097 | 1.303173 | 3.76e-09 | 5.230493 | 1.2338e-08
2018-02-25 19:12 | 24588.52 | 1080.0018 | 2 | 4 | 4.174739 | 4.889965 | 1.466149 | 3.76e-09 | 5.908185 | 1.2338e-08
2018-02-25 19:14 | 24708.52 | 1200.002 | 2 | 4 | 4.200408 | 4.677664 | 1.628104 | 3.76e-09 | 6.586933 | 1.2338e-08
2018-02-25 19:16 | 24828.52 | 1320.0011 | 2 | 4 | 4.200403 | 4.035528 | 1.773101 | 3.76e-09 | 7.195976 | 1.2338e-08
2018-02-25 19:18 | 24948.52 | 1440.0011 | 2 | 4 | 4.200397 | 3.456013 | 1.897774 | 3.76e-09 | 7.719652 | 1.2338e-08
2018-02-25 19:19 | 24992.27 | 1483.7431 | 2 | 4 | 4.200396 | 3.259987 | 1.938568 | 3.76e-09 | 7.891005 | 1.2338e-08
2018-02-25 19:21 | 25112.28 | 120.0011 | 3 | 4 | 4.229738 | 3.259752 | 2.046787 | 3.76e-09 | 8.347052 | 1.2338e-08
2018-02-25 19:23 | 25232.28 | 240.0002 | 3 | 4 | 4.263349 | 3.260084 | 2.155435 | 3.76e-09 | 8.808408 | 1.2338e-08
2018-02-25 19:25 | 25352.28 | 360.0002 | 3 | 4 | 4.299133 | 3.259899 | 2.264091 | 3.76e-09 | 9.273569 | 1.2338e-08
2018-02-25 19:27 | 25472.28 | 480.0011 | 3 | 4 | 4.336829 | 3.260164 | 2.372743 | 3.76e-09 | 9.742713 | 1.2338e-08
2018-02-25 19:29 | 25592.28 | 600 | 3 | 4 | 4.376057 | 3.25985 | 2.481402 | 3.76e-09 | 10.21606 | 1.2338e-08
2018-02-25 19:31 | 25712.28 | 720.0019 | 3 | 4 | 4.400403 | 2.972708 | 2.588027 | 3.76e-09 | 10.68446 | 1.2338e-08
2018-02-25 19:33 | 25832.28 | 840.0012 | 3 | 4 | 4.400388 | 2.440907 | 2.677858 | 3.76e-09 | 11.07975 | 1.2338e-08
2018-02-25 19:35 | 25952.28 | 960.0003 | 3 | 4 | 4.400389 | 2.023409 | 2.751991 | 3.76e-09 | 11.40597 | 1.2338e-08
2018-02-25 19:37 | 26072.28 | 1080.0003 | 3 | 4 | 4.400378 | 1.689636 | 2.813655 | 3.76e-09 | 11.67731 | 1.2338e-08
2018-02-25 19:39 | 26192.28 | 1200.0012 | 3 | 4 | 4.40037 | 1.421553 | 2.865343 | 3.76e-09 | 11.90475 | 1.2338e-08
2018-02-25 19:41 | 26312.28 | 1320.0004 | 3 | 4 | 4.400319 | 1.204893 | 2.909003 | 3.76e-09 | 12.09688 | 1.2338e-08
2018-02-25 19:43 | 26432.28 | 1440.0011 | 3 | 4 | 4.400374 | 1.03027 | 2.946167 | 3.76e-09 | 12.26041 | 1.2338e-08
2018-02-25 19:45 | 26552.28 | 1560.0027 | 3 | 4 | 4.400328 | 0.8855038 | 2.978024 | 3.76e-09 | 12.40059 | 1.2338e-08
2018-02-25 19:47 | 26672.28 | 1680.0003 | 3 | 4 | 4.40036 | 0.7673397 | 3.005516 | 3.76e-09 | 12.52157 | 1.2338e-08
2018-02-25 19:49 | 26792.28 | 1800.001 | 3 | 4 | 4.400362 | 0.6680431 | 3.029382 | 3.76e-09 | 12.62659 | 1.2338e-08
2018-02-25 19:49 | 26813.47 | 1821.1879 | 3 | 4 | 4.400348 | 0.6519966 | 3.033265 | 3.76e-09 | 12.64367 | 1.2338e-08
2018-02-25 19:51 | 26933.51 | 120 | 4 | 4 | 4.357596 | 0 | 3.033266 | 3.76e-09 | 12.64368 | 1.2338e-08
2018-02-25 19:53 | 27053.51 | 240.0008 | 4 | 4 | 4.354647 | 0 | 3.033266 | 3.76e-09 | 12.64368 | 1.2338e-08
2018-02-25 19:54 | 27113.52 | 300.0015 | 4 | 4 | 4.353739 | 0 | 3.033266 | 3.76e-09 | 12.64368 | 1.2338e-08
2018-02-25 19:56 | 27233.6 | 120.0001 | 5 | 4 | 4.127774 | -3.260018 | 3.033266 | 0.1086466 | 12.64368 | 0.4515615
2018-02-25 19:58 | 27353.6 | 240.0018 | 5 | 4 | 4.085533 | -3.260077 | 3.033266 | 0.2173241 | 12.64368 | 0.8978462
2018-02-25 20:00 | 27473.6 | 360.0009 | 5 | 4 | 4.043901 | -3.260128 | 3.033266 | 0.3259738 | 12.64368 | 1.339476
2018-02-25 20:02 | 27593.6 | 480.001 | 5 | 4 | 4.002456 | -3.259832 | 3.033266 | 0.4346382 | 12.64368 | 1.77665
2018-02-25 20:04 | 27713.6 | 600.001 | 5 | 4 | 3.961493 | -3.260001 | 3.033266 | 0.5433055 | 12.64368 | 2.209353
2018-02-25 20:06 | 27833.6 | 720.0018 | 5 | 4 | 3.921501 | -3.260242 | 3.033266 | 0.6519611 | 12.64368 | 2.637608
2018-02-25 20:08 | 27953.6 | 840.0018 | 5 | 4 | 3.8831 | -3.260104 | 3.033266 | 0.7606287 | 12.64368 | 3.061645
2018-02-25 20:10 | 28073.6 | 960.0009 | 5 | 4 | 3.846711 | -3.260121 | 3.033266 | 0.8692871 | 12.64368 | 3.481581
2018-02-25 20:12 | 28193.6 | 1080.0018 | 5 | 4 | 3.812655 | -3.259953 | 3.033266 | 0.9779443 | 12.64368 | 3.897683
2018-02-25 20:14 | 28313.6 | 1200.0011 | 5 | 4 | 3.780859 | -3.260022 | 3.033266 | 1.086608 | 12.64368 | 4.310231
2018-02-25 20:16 | 28433.6 | 1320.0018 | 5 | 4 | 3.751014 | -3.260107 | 3.033266 | 1.195251 | 12.64368 | 4.719359
2018-02-25 20:18 | 28553.6 | 1440.0018 | 5 | 4 | 3.722921 | -3.260077 | 3.033266 | 1.303925 | 12.64368 | 5.125453
2018-02-25 20:20 | 28673.6 | 1560.001 | 5 | 4 | 3.696561 | -3.260115 | 3.033266 | 1.412587 | 12.64368 | 5.528545
2018-02-25 20:22 | 28793.6 | 1680.001 | 5 | 4 | 3.672007 | -3.260016 | 3.033266 | 1.521245 | 12.64368 | 5.928854
2018-02-25 20:24 | 28913.6 | 1800.0009 | 5 | 4 | 3.649275 | -3.260216 | 3.033266 | 1.629901 | 12.64368 | 6.326588
2018-02-25 20:26 | 29033.6 | 1920.0002 | 5 | 4 | 3.628466 | -3.260151 | 3.033266 | 1.738561 | 12.64368 | 6.721972
2018-02-25 20:28 | 29153.6 | 2040.0002 | 5 | 4 | 3.609606 | -3.260048 | 3.033266 | 1.847221 | 12.64368 | 7.115201
2018-02-25 20:30 | 29273.6 | 2160.0018 | 5 | 4 | 3.592291 | -3.260179 | 3.033266 | 1.955886 | 12.64368 | 7.506486
2018-02-25 20:32 | 29393.6 | 2280.0002 | 5 | 4 | 3.575775 | -3.26017 | 3.033266 | 2.064547 | 12.64368 | 7.895928
2018-02-25 20:34 | 29513.6 | 2400.0009 | 5 | 4 | 3.559088 | -3.260045 | 3.033266 | 2.173207 | 12.64368 | 8.283569
2018-02-25 20:36 | 29633.6 | 2520.0009 | 5 | 4 | 3.541971 | -3.259816 | 3.033266 | 2.281866 | 12.64368 | 8.669369
2018-02-25 20:38 | 29753.6 | 2640.001 | 5 | 4 | 3.524246 | -3.260139 | 3.033266 | 2.390527 | 12.64368 | 9.053288
2018-02-25 20:40 | 29873.6 | 2760.0009 | 5 | 4 | 3.504117 | -3.260142 | 3.033266 | 2.499192 | 12.64368 | 9.435196
2018-02-25 20:42 | 29993.6 | 2880.0009 | 5 | 4 | 3.477004 | -3.260098 | 3.033266 | 2.607845 | 12.64368 | 9.814532
2018-02-25 20:44 | 30113.6 | 3000.001 | 5 | 4 | 3.439977 | -3.260172 | 3.033266 | 2.716509 | 12.64368 | 10.19046
2018-02-25 20:46 | 30233.6 | 3120.0001 | 5 | 4 | 3.388219 | -3.260048 | 3.033266 | 2.825163 | 12.64368 | 10.56159
2018-02-25 20:48 | 30353.6 | 3240.0009 | 5 | 4 | 3.29461 | -3.259808 | 3.033266 | 2.933829 | 12.64368 | 10.92537
2018-02-25 20:50 | 30462.22 | 3348.6247 | 5 | 4 | 2.999992 | -3.260195 | 3.033266 | 3.032186 | 12.64368 | 11.2387
2018-02-25 20:52 | 30582.27 | 120.0008 | 6 | 4 | 3.264193 | 0 | 3.033266 | 3.032186 | 12.64368 | 11.2387
2018-02-25 20:54 | 30702.27 | 240.0009 | 6 | 4 | 3.27727 | 0 | 3.033266 | 3.032186 | 12.64368 | 11.2387
2018-02-25 20:55 | 30762.27 | 300.0023 | 6 | 4 | 3.28169 | 0 | 3.033266 | 3.032186 | 12.64368 | 11.2387
2018-02-25 20:55 | 30762.28 | 0.0024 | 7 | 5 | 3.281704 | 0 | 0 | 0 | 0 | 0
2018-02-25 20:57 | 30882.37 | 120.001 | 2 | 5 | 3.919717 | 4.890024 | 0.1623057 | 3e-09 | 0.6150812 | 9.843e-09
2018-02-25 20:59 | 31002.36 | 240.0002 | 2 | 5 | 3.969237 | 4.890041 | 0.3252831 | 3e-09 | 1.2586 | 9.843e-09
2018-02-25 21:01 | 31122.37 | 360.0018 | 2 | 5 | 4.005581 | 4.889891 | 0.4882667 | 3e-09 | 1.908531 | 9.843e-09
2018-02-25 21:03 | 31242.37 | 480.0018 | 2 | 5 | 4.037359 | 4.889933 | 0.6512545 | 3e-09 | 2.56405 | 9.843e-09
2018-02-25 21:05 | 31362.37 | 600.0018 | 2 | 5 | 4.06475 | 4.889961 | 0.8142374 | 3e-09 | 3.224355 | 9.843e-09
2018-02-25 21:07 | 31482.37 | 720.0014 | 2 | 5 | 4.089497 | 4.890005 | 0.9772143 | 3e-09 | 3.88886 | 9.843e-09
2018-02-25 21:09 | 31602.36 | 840.0003 | 2 | 5 | 4.114201 | 4.889914 | 1.140194 | 3e-09 | 4.557346 | 9.843e-09
2018-02-25 21:11 | 31722.37 | 960.0004 | 2 | 5 | 4.142299 | 4.889956 | 1.303181 | 3e-09 | 5.230134 | 9.843e-09
2018-02-25 21:13 | 31842.37 | 1080.002 | 2 | 5 | 4.174623 | 4.890205 | 1.466167 | 3e-09 | 5.907853 | 9.843e-09
2018-02-25 21:15 | 31962.37 | 1200.001 | 2 | 5 | 4.200422 | 4.677927 | 1.628125 | 3e-09 | 6.586606 | 9.843e-09
2018-02-25 21:17 | 32082.37 | 1320.0012 | 2 | 5 | 4.200402 | 4.03433 | 1.773106 | 3e-09 | 7.195582 | 9.843e-09
2018-02-25 21:19 | 32202.37 | 1440.0019 | 2 | 5 | 4.200387 | 3.452883 | 1.897719 | 3e-09 | 7.719007 | 9.843e-09
2018-02-25 21:19 | 32245.46 | 1483.0977 | 2 | 5 | 4.200395 | 3.25997 | 1.937893 | 3e-09 | 7.887752 | 9.843e-09
2018-02-25 21:21 | 32365.48 | 120.0018 | 3 | 5 | 4.229753 | 3.26 | 2.046112 | 3e-09 | 8.343802 | 9.843e-09
2018-02-25 21:23 | 32485.48 | 240.0019 | 3 | 5 | 4.263332 | 3.260098 | 2.154768 | 3e-09 | 8.805194 | 9.843e-09
2018-02-25 21:25 | 32605.48 | 360.0018 | 3 | 5 | 4.299137 | 3.260155 | 2.263426 | 3e-09 | 9.27036 | 9.843e-09
2018-02-25 21:27 | 32725.48 | 480.0018 | 3 | 5 | 4.33681 | 3.26005 | 2.372087 | 3e-09 | 9.739541 | 9.843e-09
2018-02-25 21:29 | 32845.48 | 600.0011 | 3 | 5 | 4.376063 | 3.25983 | 2.480742 | 3e-09 | 10.21288 | 9.843e-09
2018-02-25 21:31 | 32965.48 | 720.0004 | 3 | 5 | 4.400421 | 2.972994 | 2.58737 | 3e-09 | 10.68128 | 9.843e-09
2018-02-25 21:33 | 33085.48 | 840.002 | 3 | 5 | 4.400397 | 2.441116 | 2.677193 | 3e-09 | 11.07654 | 9.843e-09
2018-02-25 21:35 | 33205.48 | 960.0019 | 3 | 5 | 4.400399 | 2.022713 | 2.751312 | 3e-09 | 11.40269 | 9.843e-09
2018-02-25 21:37 | 33325.48 | 1080.0011 | 3 | 5 | 4.400387 | 1.6889 | 2.812951 | 3e-09 | 11.67393 | 9.843e-09
2018-02-25 21:39 | 33445.48 | 1200.0011 | 3 | 5 | 4.40036 | 1.420443 | 2.864606 | 3e-09 | 11.90123 | 9.843e-09
2018-02-25 21:41 | 33565.48 | 1320.0003 | 3 | 5 | 4.400375 | 1.205017 | 2.908228 | 3e-09 | 12.09318 | 9.843e-09
2018-02-25 21:43 | 33685.48 | 1440.0019 | 3 | 5 | 4.400369 | 1.029554 | 2.94535 | 3e-09 | 12.25653 | 9.843e-09
2018-02-25 21:45 | 33805.48 | 1560.0003 | 3 | 5 | 4.400373 | 0.8857613 | 2.977169 | 3e-09 | 12.39655 | 9.843e-09
2018-02-25 21:47 | 33925.48 | 1680.0011 | 3 | 5 | 4.400329 | 0.7657013 | 3.004625 | 3e-09 | 12.51737 | 9.843e-09
2018-02-25 21:49 | 34045.48 | 1800.0007 | 3 | 5 | 4.400329 | 0.6666126 | 3.028454 | 3e-09 | 12.62222 | 9.843e-09
2018-02-25 21:50 | 34065.14 | 1819.6583 | 3 | 5 | 4.400332 | 0.6519966 | 3.032055 | 3e-09 | 12.63806 | 9.843e-09
2018-02-25 21:52 | 34185.18 | 120.0009 | 4 | 5 | 4.357672 | 0 | 3.032055 | 3e-09 | 12.63806 | 9.843e-09
2018-02-25 21:54 | 34305.18 | 240 | 4 | 5 | 4.354721 | 0 | 3.032055 | 3e-09 | 12.63806 | 9.843e-09
2018-02-25 21:55 | 34365.18 | 300.0031 | 4 | 5 | 4.35379 | 0 | 3.032055 | 3e-09 | 12.63806 | 9.843e-09
2018-02-25 21:57 | 34485.27 | 120.0019 | 5 | 5 | 4.128245 | -3.259997 | 3.032055 | 0.1086601 | 12.63806 | 0.4516638
2018-02-25 21:59 | 34605.26 | 240.0002 | 5 | 5 | 4.085997 | -3.260077 | 3.032055 | 0.2172952 | 12.63806 | 0.8978265
2018-02-25 22:01 | 34725.26 | 360.0003 | 5 | 5 | 4.044394 | -3.259808 | 3.032055 | 0.3259693 | 12.63806 | 1.339607
2018-02-25 22:03 | 34845.27 | 480.0019 | 5 | 5 | 4.002934 | -3.260031 | 3.032055 | 0.4346416 | 12.63806 | 1.776864
2018-02-25 22:05 | 34965.26 | 600.0003 | 5 | 5 | 3.96193 | -3.260111 | 3.032055 | 0.5432976 | 12.63806 | 2.209572
2018-02-25 22:07 | 35085.26 | 720.0003 | 5 | 5 | 3.92192 | -3.260083 | 3.032055 | 0.6519609 | 12.63806 | 2.637903
2018-02-25 22:09 | 35205.26 | 840.0002 | 5 | 5 | 3.883439 | -3.260203 | 3.032055 | 0.7606114 | 12.63806 | 3.061915
2018-02-25 22:11 | 35325.26 | 960.0011 | 5 | 5 | 3.846967 | -3.260081 | 3.032055 | 0.8692791 | 12.63806 | 3.481917
2018-02-25 22:13 | 35445.26 | 1080.0003 | 5 | 5 | 3.812808 | -3.260014 | 3.032055 | 0.977945 | 12.63806 | 3.898075
2018-02-25 22:15 | 35565.27 | 1200.0019 | 5 | 5 | 3.780951 | -3.260083 | 3.032055 | 1.086607 | 12.63806 | 4.310631
2018-02-25 22:17 | 35685.26 | 1320.0011 | 5 | 5 | 3.751098 | -3.260189 | 3.032055 | 1.195264 | 12.63806 | 4.71982
2018-02-25 22:19 | 35805.27 | 1440.0027 | 5 | 5 | 3.722962 | -3.260149 | 3.032055 | 1.303927 | 12.63806 | 5.125881
2018-02-25 22:21 | 35925.26 | 1560.0002 | 5 | 5 | 3.696578 | -3.259999 | 3.032055 | 1.412572 | 12.63806 | 5.528913
2018-02-25 22:23 | 36045.26 | 1680.0011 | 5 | 5 | 3.671984 | -3.260092 | 3.032055 | 1.521248 | 12.63806 | 5.929292
2018-02-25 22:25 | 36165.26 | 1800.0002 | 5 | 5 | 3.649217 | -3.260039 | 3.032055 | 1.629893 | 12.63806 | 6.326979
2018-02-25 22:27 | 36285.26 | 1920.0003 | 5 | 5 | 3.628378 | -3.259795 | 3.032055 | 1.738564 | 12.63806 | 6.722394
2018-02-25 22:29 | 36405.26 | 2040.0003 | 5 | 5 | 3.609492 | -3.260193 | 3.032055 | 1.847227 | 12.63806 | 7.115626
2018-02-25 22:31 | 36525.27 | 2160.0019 | 5 | 5 | 3.592182 | -3.260153 | 3.032055 | 1.955885 | 12.63806 | 7.506875
2018-02-25 22:33 | 36645.26 | 2280.0011 | 5 | 5 | 3.575638 | -3.259872 | 3.032055 | 2.064547 | 12.63806 | 7.896309
2018-02-25 22:35 | 36765.26 | 2400.001 | 5 | 5 | 3.558953 | -3.26018 | 3.032055 | 2.173203 | 12.63806 | 8.28392
2018-02-25 22:37 | 36885.26 | 2520.0003 | 5 | 5 | 3.541842 | -3.259803 | 3.032055 | 2.281846 | 12.63806 | 8.66965
2018-02-25 22:39 | 37005.26 | 2640.0011 | 5 | 5 | 3.524111 | -3.260172 | 3.032055 | 2.390531 | 12.63806 | 9.053638
2018-02-25 22:41 | 37125.26 | 2760.0007 | 5 | 5 | 3.503983 | -3.260085 | 3.032055 | 2.499184 | 12.63806 | 9.435492
2018-02-25 22:43 | 37245.26 | 2880.0002 | 5 | 5 | 3.476849 | -3.260222 | 3.032055 | 2.607831 | 12.63806 | 9.81479
2018-02-25 22:45 | 37365.27 | 3000.0027 | 5 | 5 | 3.439834 | -3.260149 | 3.032055 | 2.716507 | 12.63806 | 10.19074
2018-02-25 22:47 | 37485.26 | 3120.001 | 5 | 5 | 3.388067 | -3.259999 | 3.032055 | 2.825161 | 12.63806 | 10.56186
2018-02-25 22:49 | 37605.26 | 3240.0002 | 5 | 5 | 3.294496 | -3.259768 | 3.032055 | 2.933811 | 12.63806 | 10.92557
2018-02-25 22:51 | 37713.96 | 3348.6968 | 5 | 5 | 2.999988 | -3.260195 | 3.032055 | 3.03224 | 12.63806 | 11.23913
2018-02-25 22:53 | 37834.00182 | 120 | 6 | 5 | 3.264575 | 0 | 3.032055 | 3.03224 | 12.63806 | 11.23913
2018-02-25 22:55 | 37954.00232 | 240.0005 | 6 | 5 | 3.277681 | 0 | 3.032055 | 3.03224 | 12.63806 | 11.23913
2018-02-25 22:56 | 38014.00242 | 300.0006 | 6 | 5 | 3.282076 | 0 | 3.032055 | 3.03224 | 12.63806 | 11.23913
2018-02-25 22:56 | 38014.01544 | 0.0024 | 7 | 6 | 3.282241 | 0 | 0 | 0 | 0 | 0
2018-02-25 22:58 | 38134.11 | 120.0019 | 2 | 6 | 3.920108 | 4.88995 | 0.1622952 | 5.405e-09 | 0.6151181 | 1.7739e-08
2018-02-25 23:00 | 38254.11 | 240.0019 | 2 | 6 | 3.969619 | 4.889997 | 0.3252724 | 5.405e-09 | 1.258695 | 1.7739e-08
2018-02-25 23:02 | 38374.1 | 360.0004 | 2 | 6 | 4.005997 | 4.89024 | 0.4882577 | 5.405e-09 | 1.908697 | 1.7739e-08
2018-02-25 23:04 | 38494.1 | 480.0011 | 2 | 6 | 4.037753 | 4.889877 | 0.6512415 | 5.405e-09 | 2.564266 | 1.7739e-08
2018-02-25 23:06 | 38614.11 | 600.0019 | 2 | 6 | 4.06509 | 4.88987 | 0.814219 | 5.405e-09 | 3.224609 | 1.7739e-08
2018-02-25 23:08 | 38734.1 | 720.0005 | 2 | 6 | 4.089778 | 4.889896 | 0.9771996 | 5.405e-09 | 3.889179 | 1.7739e-08
2018-02-25 23:10 | 38854.1 | 840.0011 | 2 | 6 | 4.114282 | 4.889912 | 1.140182 | 5.405e-09 | 4.557711 | 1.7739e-08
2018-02-25 23:12 | 38974.1 | 960.0012 | 2 | 6 | 4.142391 | 4.889864 | 1.303161 | 5.405e-09 | 5.230481 | 1.7739e-08
2018-02-25 23:14 | 39094.1 | 1080.0012 | 2 | 6 | 4.174753 | 4.889803 | 1.466148 | 5.405e-09 | 5.908217 | 1.7739e-08
2018-02-25 23:16 | 39214.1 | 1200.0004 | 2 | 6 | 4.200397 | 4.675917 | 1.628085 | 5.405e-09 | 6.586897 | 1.7739e-08
2018-02-25 23:18 | 39334.1 | 1320.0004 | 2 | 6 | 4.200403 | 4.034361 | 1.773029 | 5.405e-09 | 7.19572 | 1.7739e-08
2018-02-25 23:20 | 39454.11 | 1440.002 | 2 | 6 | 4.200398 | 3.454561 | 1.897652 | 5.405e-09 | 7.719187 | 1.7739e-08
2018-02-25 23:20 | 39497.38 | 1483.2729 | 2 | 6 | 4.200393 | 3.259981 | 1.937997 | 5.405e-09 | 7.88865 | 1.7739e-08
2018-02-25 23:22 | 39617.39 | 120.0019 | 3 | 6 | 4.229763 | 3.260082 | 2.046211 | 5.405e-09 | 8.344678 | 1.7739e-08
2018-02-25 23:24 | 39737.39 | 240.0018 | 3 | 6 | 4.263339 | 3.260128 | 2.154867 | 5.405e-09 | 8.80607 | 1.7739e-08
2018-02-25 23:26 | 39857.39 | 360.0018 | 3 | 6 | 4.299131 | 3.260029 | 2.26353 | 5.405e-09 | 9.271259 | 1.7739e-08
2018-02-25 23:28 | 39977.39 | 480.0011 | 3 | 6 | 4.336833 | 3.260065 | 2.372184 | 5.405e-09 | 9.740412 | 1.7739e-08
2018-02-25 23:30 | 40097.39 | 600.001 | 3 | 6 | 4.376112 | 3.260145 | 2.480841 | 5.405e-09 | 10.21376 | 1.7739e-08
2018-02-25 23:32 | 40217.39 | 720.0011 | 3 | 6 | 4.400404 | 2.972544 | 2.587464 | 5.405e-09 | 10.68215 | 1.7739e-08
2018-02-25 23:34 | 40337.39 | 840.0011 | 3 | 6 | 4.400388 | 2.440996 | 2.677286 | 5.405e-09 | 11.0774 | 1.7739e-08
2018-02-25 23:36 | 40457.39 | 960.0003 | 3 | 6 | 4.400373 | 2.023163 | 2.751415 | 5.405e-09 | 11.4036 | 1.7739e-08
2018-02-25 23:38 | 40577.39 | 1080.0019 | 3 | 6 | 4.400384 | 1.689722 | 2.813079 | 5.405e-09 | 11.67494 | 1.7739e-08
2018-02-25 23:40 | 40697.39 | 1200.0019 | 3 | 6 | 4.400384 | 1.422035 | 2.864762 | 5.405e-09 | 11.90236 | 1.7739e-08
2018-02-25 23:42 | 40817.39 | 1320.0019 | 3 | 6 | 4.400377 | 1.205612 | 2.908413 | 5.405e-09 | 12.09444 | 1.7739e-08
2018-02-25 23:44 | 40937.39 | 1440.0019 | 3 | 6 | 4.400358 | 1.029703 | 2.945565 | 5.405e-09 | 12.25793 | 1.7739e-08
2018-02-25 23:46 | 41057.39 | 1560.0003 | 3 | 6 | 4.400347 | 0.8860493 | 2.977414 | 5.405e-09 | 12.39808 | 1.7739e-08
2018-02-25 23:48 | 41177.39 | 1680.0019 | 3 | 6 | 4.400349 | 0.7676144 | 3.004905 | 5.405e-09 | 12.51905 | 1.7739e-08
2018-02-25 23:50 | 41297.39 | 1800.0009 | 3 | 6 | 4.40034 | 0.6679077 | 3.028774 | 5.405e-09 | 12.62408 | 1.7739e-08
2018-02-25 23:51 | 41317.61 | 1820.2175 | 3 | 6 | 4.400311 | 0.6519985 | 3.032481 | 5.405e-09 | 12.64039 | 1.7739e-08
2018-02-25 23:53 | 41437.65 | 120.0017 | 4 | 6 | 4.357553 | 0 | 3.032484 | 5.405e-09 | 12.6404 | 1.7739e-08
2018-02-25 23:55 | 41557.65 | 240.0008 | 4 | 6 | 4.354608 | 0 | 3.032484 | 5.405e-09 | 12.6404 | 1.7739e-08
2018-02-25 23:56 | 41617.65 | 300.003 | 4 | 6 | 4.353693 | 0 | 3.032484 | 5.405e-09 | 12.6404 | 1.7739e-08
2018-02-25 23:58 | 41737.73578 | 120.0004 | 5 | 6 | 4.12779 | -3.260111 | 3.032484 | 0.1086576 | 12.6404 | 0.4516082
2018-02-26 | 41857.73718 | 240.0018 | 5 | 6 | 4.085555 | -3.260109 | 3.032484 | 0.217319 | 12.6404 | 0.8978287
2018-02-26 00:02 | 41977.73718 | 360.0018 | 5 | 6 | 4.043961 | -3.260071 | 3.032484 | 0.325982 | 12.6404 | 1.339517
2018-02-26 00:04 | 42097.73718 | 480.0018 | 5 | 6 | 4.002471 | -3.259778 | 3.032484 | 0.4346427 | 12.6404 | 1.776678
2018-02-26 00:06 | 42217.73638 | 600.001 | 5 | 6 | 3.961498 | -3.260165 | 3.032484 | 0.5432976 | 12.6404 | 2.209333
2018-02-26 00:08 | 42337.73718 | 720.0018 | 5 | 6 | 3.921508 | -3.259787 | 3.032484 | 0.6519577 | 12.6404 | 2.637604
2018-02-26 00:10 | 42457.73558 | 840.0002 | 5 | 6 | 3.883033 | -3.260111 | 3.032484 | 0.7606205 | 12.6404 | 3.06162
2018-02-26 00:12 | 42577.73548 | 960.0001 | 5 | 6 | 3.846599 | -3.260109 | 3.032484 | 0.8692728 | 12.6404 | 3.481522
2018-02-26 00:14 | 42697.73638 | 1080.001 | 5 | 6 | 3.812484 | -3.260113 | 3.032484 | 0.9779413 | 12.6404 | 3.897651
2018-02-26 00:16 | 42817.73558 | 1200.0002 | 5 | 6 | 3.780651 | -3.259747 | 3.032484 | 1.086599 | 12.6404 | 4.31016
2018-02-26 00:18 | 42937.73648 | 1320.0011 | 5 | 6 | 3.750804 | -3.260045 | 3.032484 | 1.195262 | 12.6404 | 4.719337
2018-02-26 00:20 | 43057.73638 | 1440.001 | 5 | 6 | 3.722708 | -3.259911 | 3.032484 | 1.303918 | 12.6404 | 5.125341
2018-02-26 00:22 | 43177.73668 | 1560.0013 | 5 | 6 | 3.696287 | -3.260149 | 3.032484 | 1.412578 | 12.6404 | 5.528398
2018-02-26 00:24 | 43297.73558 | 1680.0002 | 5 | 6 | 3.671695 | -3.260136 | 3.032484 | 1.521237 | 12.6404 | 5.92868
2018-02-26 00:26 | 43417.73638 | 1800.001 | 5 | 6 | 3.648927 | -3.259984 | 3.032484 | 1.629897 | 12.6404 | 6.326396
2018-02-26 00:28 | 43537.73558 | 1920.0002 | 5 | 6 | 3.628117 | -3.260193 | 3.032484 | 1.738561 | 12.6404 | 6.721753
2018-02-26 00:30 | 43657.73548 | 2040.0001 | 5 | 6 | 3.609227 | -3.259902 | 3.032484 | 1.847212 | 12.6404 | 7.114911
2018-02-26 00:32 | 43777.73628 | 2160.0009 | 5 | 6 | 3.591905 | -3.259858 | 3.032484 | 1.955879 | 12.6404 | 7.506162
2018-02-26 00:34 | 43897.73638 | 2280.001 | 5 | 6 | 3.575322 | -3.260029 | 3.032484 | 2.064543 | 12.6404 | 7.89557
2018-02-26 00:36 | 44017.73548 | 2400.0001 | 5 | 6 | 3.558631 | -3.260176 | 3.032484 | 2.1732 | 12.6404 | 8.283152
2018-02-26 00:38 | 44137.73628 | 2520.0009 | 5 | 6 | 3.54145 | -3.259871 | 3.032484 | 2.281856 | 12.6404 | 8.668888
2018-02-26 00:40 | 44257.73718 | 2640.0018 | 5 | 6 | 3.523712 | -3.259932 | 3.032484 | 2.39052 | 12.6404 | 9.052762
2018-02-26 00:42 | 44377.73718 | 2760.0018 | 5 | 6 | 3.503508 | -3.260163 | 3.032484 | 2.499181 | 12.6404 | 9.434595
2018-02-26 00:44 | 44497.73628 | 2880.0009 | 5 | 6 | 3.476336 | -3.260115 | 3.032484 | 2.607839 | 12.6404 | 9.813878
2018-02-26 00:46 | 44617.73548 | 3000.0001 | 5 | 6 | 3.439226 | -3.259789 | 3.032484 | 2.716486 | 12.6404 | 10.18967
2018-02-26 00:48 | 44737.73558 | 3120.0002 | 5 | 6 | 3.387212 | -3.260205 | 3.032484 | 2.825163 | 12.6404 | 10.56079
2018-02-26 00:50 | 44857.73548 | 3240.0001 | 5 | 6 | 3.292818 | -3.260092 | 3.032484 | 2.933824 | 12.6404 | 10.9244
2018-02-26 00:51 | 44965.36808 | 3347.6327 | 5 | 6 | 2.999966 | -3.260179 | 3.032484 | 3.031284 | 12.6404 | 11.23474
2018-02-26 00:53 | 45085.41 | 120.0002 | 6 | 6 | 3.265458 | 0 | 3.032484 | 3.031284 | 12.6404 | 11.23474
2018-02-26 00:55 | 45205.41 | 240.0003 | 6 | 6 | 3.278559 | 0 | 3.032484 | 3.031284 | 12.6404 | 11.23474
2018-02-26 00:56 | 45265.41 | 300.0032 | 6 | 6 | 3.28297 | 0 | 3.032484 | 3.031284 | 12.6404 | 11.23474
2018-02-26 00:56 | 45265.42 | 0.0024 | 7 | 7 | 3.283197 | 0 | 0 | 0 | 0 | 0
2018-02-26 00:58 | 45385.51 | 120.001 | 2 | 7 | 3.921021 | 4.889881 | 0.1623057 | 1.39e-10 | 0.6153255 | 4.57e-10
2018-02-26 01:00 | 45505.51 | 240.0018 | 2 | 7 | 3.970346 | 4.889828 | 0.3252877 | 1.39e-10 | 1.259053 | 4.57e-10
2018-02-26 01:02 | 45625.51 | 360.001 | 2 | 7 | 4.006715 | 4.889853 | 0.4882727 | 1.39e-10 | 1.909173 | 4.57e-10
2018-02-26 01:04 | 45745.51 | 480.0002 | 2 | 7 | 4.03847 | 4.889935 | 0.6512521 | 1.39e-10 | 2.564843 | 4.57e-10
2018-02-26 01:06 | 45865.51 | 600.0018 | 2 | 7 | 4.065773 | 4.889931 | 0.8142392 | 1.39e-10 | 3.22534 | 4.57e-10
2018-02-26 01:08 | 45985.51 | 720.001 | 2 | 7 | 4.090463 | 4.890009 | 0.97722 | 1.39e-10 | 3.890022 | 4.57e-10
2018-02-26 01:10 | 46105.51 | 840.0018 | 2 | 7 | 4.114903 | 4.889923 | 1.1402 | 1.39e-10 | 4.558648 | 4.57e-10
2018-02-26 01:12 | 46225.51 | 960.0006 | 2 | 7 | 4.142949 | 4.889969 | 1.303185 | 1.39e-10 | 5.23154 | 4.57e-10
2018-02-26 01:14 | 46345.51 | 1080.0011 | 2 | 7 | 4.175343 | 4.890005 | 1.466167 | 1.39e-10 | 5.909353 | 4.57e-10
2018-02-26 01:16 | 46465.51 | 1200.0011 | 2 | 7 | 4.200412 | 4.666931 | 1.627999 | 1.39e-10 | 6.587659 | 4.57e-10
2018-02-26 01:18 | 46585.51 | 1320.0019 | 2 | 7 | 4.200387 | 4.025988 | 1.772666 | 1.39e-10 | 7.195317 | 4.57e-10
2018-02-26 01:20 | 46705.51 | 1440.0018 | 2 | 7 | 4.200415 | 3.449358 | 1.897078 | 1.39e-10 | 7.717895 | 4.57e-10
2018-02-26 01:21 | 46747.67 | 1482.164 | 2 | 7 | 4.200388 | 3.259987 | 1.936352 | 1.39e-10 | 7.882865 | 4.57e-10
2018-02-26 01:23 | 46867.69 | 120.0011 | 3 | 7 | 4.229719 | 3.259871 | 2.044568 | 1.39e-10 | 8.338898 | 4.57e-10
2018-02-26 01:25 | 46987.69 | 240.002 | 3 | 7 | 4.263309 | 3.26008 | 2.153227 | 1.39e-10 | 8.800297 | 4.57e-10
2018-02-26 01:27 | 47107.68 | 360.0004 | 3 | 7 | 4.29907 | 3.260046 | 2.261884 | 1.39e-10 | 9.265461 | 4.57e-10
2018-02-26 01:29 | 47227.69 | 480.0012 | 3 | 7 | 4.336781 | 3.260118 | 2.370544 | 1.39e-10 | 9.734629 | 4.57e-10
2018-02-26 01:31 | 47347.68 | 600.0005 | 3 | 7 | 4.376026 | 3.259998 | 2.4792 | 1.39e-10 | 10.20797 | 4.57e-10
2018-02-26 01:33 | 47467.69 | 720.0014 | 3 | 7 | 4.4004 | 2.973988 | 2.585849 | 1.39e-10 | 10.67646 | 4.57e-10
2018-02-26 01:35 | 47587.68 | 840.0004 | 3 | 7 | 4.400394 | 2.443089 | 2.675733 | 1.39e-10 | 11.07199 | 4.57e-10
2018-02-26 01:37 | 47707.69 | 960.0022 | 3 | 7 | 4.400397 | 2.02561 | 2.74994 | 1.39e-10 | 11.39853 | 4.57e-10
2018-02-26 01:39 | 47827.69 | 1080.0014 | 3 | 7 | 4.400367 | 1.69112 | 2.811673 | 1.39e-10 | 11.67017 | 4.57e-10
2018-02-26 01:41 | 47947.69 | 1200.0022 | 3 | 7 | 4.400385 | 1.423977 | 2.863429 | 1.39e-10 | 11.89792 | 4.57e-10
2018-02-26 01:43 | 48067.69 | 1320.0011 | 3 | 7 | 4.400388 | 1.208158 | 2.907149 | 1.39e-10 | 12.09031 | 4.57e-10
2018-02-26 01:45 | 48187.69 | 1440.0022 | 3 | 7 | 4.40038 | 1.03264 | 2.944373 | 1.39e-10 | 12.2541 | 4.57e-10
2018-02-26 01:47 | 48307.69 | 1560.0014 | 3 | 7 | 4.400327 | 0.8876648 | 2.976293 | 1.39e-10 | 12.39456 | 4.57e-10
2018-02-26 01:49 | 48427.68 | 1680.0005 | 3 | 7 | 4.400353 | 0.7692242 | 3.003851 | 1.39e-10 | 12.51583 | 4.57e-10
2018-02-26 01:51 | 48547.68 | 1800.0004 | 3 | 7 | 4.400349 | 0.669754 | 3.027775 | 1.39e-10 | 12.6211 | 4.57e-10
2018-02-26 01:52 | 48570.74 | 1823.0578 | 3 | 7 | 4.40033 | 0.6519985 | 3.032006 | 1.39e-10 | 12.63972 | 4.57e-10
2018-02-26 01:54 | 48690.79 | 120 | 4 | 7 | 4.357577 | 0 | 3.032006 | 1.39e-10 | 12.63972 | 4.57e-10
2018-02-26 01:56 | 48810.79 | 240.0008 | 4 | 7 | 4.354632 | 0 | 3.032006 | 1.39e-10 | 12.63972 | 4.57e-10
2018-02-26 01:57 | 48870.79 | 300.003 | 4 | 7 | 4.353709 | 0 | 3.032006 | 1.39e-10 | 12.63972 | 4.57e-10
2018-02-26 01:59 | 48990.87174 | 120.0009 | 5 | 7 | 4.127603 | -3.260153 | 3.032006 | 0.1086539 | 12.63972 | 0.4515751
2018-02-26 02:01 | 49110.87104 | 240.0002 | 5 | 7 | 4.085361 | -3.26017 | 3.032006 | 0.2173107 | 12.63972 | 0.8977568
2018-02-26 02:03 | 49230.87184 | 360.001 | 5 | 7 | 4.043732 | -3.259811 | 3.032006 | 0.3259717 | 12.63972 | 1.339413
2018-02-26 02:05 | 49350.87094 | 480.0001 | 5 | 7 | 4.002251 | -3.260125 | 3.032006 | 0.4346292 | 12.63972 | 1.776537
2018-02-26 02:07 | 49470.87184 | 600.001 | 5 | 7 | 3.961219 | -3.26009 | 3.032006 | 0.5432811 | 12.63972 | 2.209154
2018-02-26 02:09 | 49590.87224 | 720.0014 | 5 | 7 | 3.921233 | -3.259877 | 3.032006 | 0.6519404 | 12.63972 | 2.637394
2018-02-26 02:11 | 49710.87104 | 840.0002 | 5 | 7 | 3.88274 | -3.259926 | 3.032006 | 0.7606031 | 12.63972 | 3.061377
2018-02-26 02:13 | 49830.87174 | 960.0009 | 5 | 7 | 3.846258 | -3.260027 | 3.032006 | 0.8692613 | 12.63972 | 3.481266
2018-02-26 02:15 | 49950.87264 | 1080.0018 | 5 | 7 | 3.812141 | -3.260102 | 3.032006 | 0.9779228 | 12.63972 | 3.897331
2018-02-26 02:17 | 50070.87264 | 1200.0018 | 5 | 7 | 3.780277 | -3.259942 | 3.032006 | 1.086578 | 12.63972 | 4.30979
2018-02-26 02:19 | 50190.87104 | 1320.0002 | 5 | 7 | 3.750426 | -3.260079 | 3.032006 | 1.195232 | 12.63972 | 4.718894
2018-02-26 02:21 | 50310.87184 | 1440.001 | 5 | 7 | 3.722314 | -3.260033 | 3.032006 | 1.303897 | 12.63972 | 5.124889
2018-02-26 02:23 | 50430.87184 | 1560.001 | 5 | 7 | 3.695896 | -3.260048 | 3.032006 | 1.41255 | 12.63972 | 5.527881
2018-02-26 02:25 | 50550.87104 | 1680.0002 | 5 | 7 | 3.671306 | -3.260115 | 3.032006 | 1.521212 | 12.63972 | 5.928132
2018-02-26 02:27 | 50670.87254 | 1800.0017 | 5 | 7 | 3.648569 | -3.25985 | 3.032006 | 1.629871 | 12.63972 | 6.325799
2018-02-26 02:29 | 50790.87184 | 1920.001 | 5 | 7 | 3.627723 | -3.260092 | 3.032006 | 1.738527 | 12.63972 | 6.721088
2018-02-26 02:31 | 50910.87094 | 2040.0001 | 5 | 7 | 3.60886 | -3.26024 | 3.032006 | 1.847172 | 12.63972 | 7.114178
2018-02-26 02:33 | 51030.87094 | 2160.0001 | 5 | 7 | 3.591536 | -3.26013 | 3.032006 | 1.955843 | 12.63972 | 7.505407
2018-02-26 02:35 | 51150.87254 | 2280.0017 | 5 | 7 | 3.574997 | -3.259936 | 3.032006 | 2.064504 | 12.63972 | 7.894763
2018-02-26 02:37 | 51270.87264 | 2400.0018 | 5 | 7 | 3.55829 | -3.259837 | 3.032006 | 2.173164 | 12.63972 | 8.282317
2018-02-26 02:39 | 51390.87264 | 2520.0018 | 5 | 7 | 3.541118 | -3.260259 | 3.032006 | 2.28182 | 12.63972 | 8.668016
2018-02-26 02:41 | 51510.87264 | 2640.0018 | 5 | 7 | 3.52337 | -3.260125 | 3.032006 | 2.390478 | 12.63972 | 9.051834
2018-02-26 02:43 | 51630.87174 | 2760.0009 | 5 | 7 | 3.503192 | -3.259898 | 3.032006 | 2.499136 | 12.63972 | 9.43362
2018-02-26 02:45 | 51750.87184 | 2880.001 | 5 | 7 | 3.476003 | -3.260098 | 3.032006 | 2.607796 | 12.63972 | 9.812879
2018-02-26 02:47 | 51870.87174 | 3000.0009 | 5 | 7 | 3.438825 | -3.260149 | 3.032006 | 2.716455 | 12.63972 | 10.18867
2018-02-26 02:49 | 51990.87254 | 3120.0017 | 5 | 7 | 3.386717 | -3.260134 | 3.032006 | 2.825122 | 12.63972 | 10.5597
2018-02-26 02:51 | 52110.87104 | 3240.0002 | 5 | 7 | 3.291874 | -3.26014 | 3.032006 | 2.933773 | 12.63972 | 10.92322
2018-02-26 02:52 | 52218.00514 | 3347.1343 | 5 | 7 | 2.999979 | -3.259785 | 3.032006 | 3.030789 | 12.63972 | 11.23207
2018-02-26 02:54 | 52338.05 | 120.001 | 6 | 7 | 3.26599 | 0 | 3.032006 | 3.030794 | 12.63972 | 11.23208
2018-02-26 02:56 | 52458.05 | 240.0011 | 6 | 7 | 3.279102 | 0 | 3.032006 | 3.030794 | 12.63972 | 11.23208
2018-02-26 02:57 | 52518.05 | 300.0033 | 6 | 7 | 3.283509 | 0 | 3.032006 | 3.030794 | 12.63972 | 11.23208
2018-02-26 02:57 | 52518.06 | 0.0023 | 7 | 8 | 3.2835 | 0 | 0 | 0 | 0 | 0
2018-02-26 02:59 | 52638.15 | 120.0033 | 2 | 8 | 3.921305 | 4.889963 | 0.1622958 | 7.6e-10 | 0.6153638 | 2.496e-09
2018-02-26 03:01 | 52758.15 | 240.0001 | 2 | 8 | 3.970587 | 4.889881 | 0.3252747 | 7.6e-10 | 1.259117 | 2.496e-09
2018-02-26 03:03 | 52878.15 | 360.0001 | 2 | 8 | 4.006925 | 4.890043 | 0.4882603 | 7.6e-10 | 1.909275 | 2.496e-09
2018-02-26 03:05 | 52998.15 | 480.001 | 2 | 8 | 4.038661 | 4.889902 | 0.6512414 | 7.6e-10 | 2.564986 | 2.496e-09
2018-02-26 03:07 | 53118.15 | 600.0009 | 2 | 8 | 4.066135 | 4.889931 | 0.8142208 | 7.6e-10 | 3.225489 | 2.496e-09
2018-02-26 03:09 | 53238.15 | 720.0001 | 2 | 8 | 4.090855 | 4.889977 | 0.9772006 | 7.6e-10 | 3.890228 | 2.496e-09
2018-02-26 03:11 | 53358.15 | 840.0009 | 2 | 8 | 4.115361 | 4.889853 | 1.140195 | 7.6e-10 | 4.558978 | 2.496e-09
2018-02-26 03:13 | 53478.15 | 960.001 | 2 | 8 | 4.143473 | 4.88999 | 1.303176 | 7.6e-10 | 5.231938 | 2.496e-09
2018-02-26 03:15 | 53598.15 | 1080.001 | 2 | 8 | 4.175855 | 4.889875 | 1.46616 | 7.6e-10 | 5.909841 | 2.496e-09
2018-02-26 03:17 | 53718.15 | 1200.0018 | 2 | 8 | 4.200402 | 4.656389 | 1.627877 | 7.6e-10 | 6.587723 | 2.496e-09
2018-02-26 03:19 | 53838.15 | 1320.0018 | 2 | 8 | 4.200404 | 4.018381 | 1.772243 | 7.6e-10 | 7.194119 | 2.496e-09
2018-02-26 03:21 | 53958.15 | 1440.0001 | 2 | 8 | 4.200397 | 3.440765 | 1.896377 | 7.6e-10 | 7.715534 | 2.496e-09
2018-02-26 03:22 | 53998.63 | 1480.4799 | 2 | 8 | 4.200405 | 3.259996 | 1.934043 | 7.6e-10 | 7.873744 | 2.496e-09
2018-02-26 03:24 | 54118.64 | 120.0019 | 3 | 8 | 4.22979 | 3.260172 | 2.042263 | 7.6e-10 | 8.329799 | 2.496e-09
2018-02-26 03:26 | 54238.64 | 240.0011 | 3 | 8 | 4.263382 | 3.260132 | 2.15092 | 7.6e-10 | 8.791197 | 2.496e-09
2018-02-26 03:28 | 54358.64 | 360.0011 | 3 | 8 | 4.299208 | 3.25988 | 2.259579 | 7.6e-10 | 9.25638 | 2.496e-09
2018-02-26 03:30 | 54478.64 | 480.0019 | 3 | 8 | 4.336941 | 3.259989 | 2.368235 | 7.6e-10 | 9.725552 | 2.496e-09
2018-02-26 03:32 | 54598.64 | 600.0003 | 3 | 8 | 4.376201 | 3.260008 | 2.476895 | 7.6e-10 | 10.19892 | 2.496e-09
2018-02-26 03:34 | 54718.64 | 720.002 | 3 | 8 | 4.40041 | 2.971767 | 2.583498 | 7.6e-10 | 10.66723 | 2.496e-09
2018-02-26 03:36 | 54838.64 | 840.0003 | 3 | 8 | 4.400385 | 2.440825 | 2.673308 | 7.6e-10 | 11.06243 | 2.496e-09
2018-02-26 03:38 | 54958.64 | 960.0003 | 3 | 8 | 4.400378 | 2.0235 | 2.747455 | 7.6e-10 | 11.3887 | 2.496e-09
2018-02-26 03:40 | 55078.64 | 1080.0003 | 3 | 8 | 4.400378 | 1.690628 | 2.809147 | 7.6e-10 | 11.66017 | 2.496e-09
2018-02-26 03:42 | 55198.64 | 1200.0003 | 3 | 8 | 4.400358 | 1.423073 | 2.86087 | 7.6e-10 | 11.88777 | 2.496e-09
2018-02-26 03:44 | 55318.64 | 1320.0029 | 3 | 8 | 4.400375 | 1.207283 | 2.904578 | 7.6e-10 | 12.0801 | 2.496e-09
2018-02-26 03:46 | 55438.64 | 1440.0002 | 3 | 8 | 4.400358 | 1.032099 | 2.94179 | 7.6e-10 | 12.24385 | 2.496e-09
2018-02-26 03:48 | 55558.64 | 1560.0003 | 3 | 8 | 4.400375 | 0.8885193 | 2.973709 | 7.6e-10 | 12.38431 | 2.496e-09
2018-02-26 03:50 | 55678.64 | 1680.0003 | 3 | 8 | 4.400378 | 0.7697678 | 3.001272 | 7.6e-10 | 12.50559 | 2.496e-09
2018-02-26 03:52 | 55798.64 | 1800.0003 | 3 | 8 | 4.400326 | 0.6695557 | 3.025202 | 7.6e-10 | 12.61089 | 2.496e-09
2018-02-26 03:52 | 55822.77 | 1824.1265 | 3 | 8 | 4.400353 | 0.6519928 | 3.029629 | 7.6e-10 | 12.63037 | 2.496e-09
2018-02-26 03:54 | 55942.80694 | 120 | 4 | 8 | 4.357496 | 0 | 3.029629 | 7.6e-10 | 12.63037 | 2.496e-09
2018-02-26 03:56 | 56062.80694 | 240 | 4 | 8 | 4.354551 | 0 | 3.029629 | 7.6e-10 | 12.63037 | 2.496e-09
2018-02-26 03:57 | 56122.80924 | 300.0023 | 4 | 8 | 4.353628 | 0 | 3.029629 | 7.6e-10 | 12.63037 | 2.496e-09
2018-02-26 03:59 | 56242.89 | 120.0003 | 5 | 8 | 4.126944 | -3.259917 | 3.029629 | 0.1086565 | 12.63037 | 0.4515196
2018-02-26 04:01 | 56362.89 | 240.0002 | 5 | 8 | 4.084723 | -3.259888 | 3.029629 | 0.217318 | 12.63037 | 0.8976487
2018-02-26 04:03 | 56482.89 | 360.0003 | 5 | 8 | 4.043095 | -3.260134 | 3.029629 | 0.3259798 | 12.63037 | 1.339239
2018-02-26 04:05 | 56602.89 | 480.0002 | 5 | 8 | 4.001622 | -3.259839 | 3.029629 | 0.4346361 | 12.63037 | 1.776291
2018-02-26 04:07 | 56722.89 | 600.0003 | 5 | 8 | 3.960661 | -3.259995 | 3.029629 | 0.5433006 | 12.63037 | 2.208893
2018-02-26 04:09 | 56842.89 | 720.0011 | 5 | 8 | 3.920653 | -3.259915 | 3.029629 | 0.6519635 | 12.63037 | 2.637084
2018-02-26 04:11 | 56962.89 | 840.0003 | 5 | 8 | 3.882201 | -3.260111 | 3.029629 | 0.7606152 | 12.63037 | 3.060962
2018-02-26 04:13 | 57082.89 | 960.0019 | 5 | 8 | 3.845758 | -3.26013 | 3.029629 | 0.8692831 | 12.63037 | 3.480833
2018-02-26 04:15 | 57202.89 | 1080.0011 | 5 | 8 | 3.811687 | -3.25985 | 3.029629 | 0.9779431 | 12.63037 | 3.89684
2018-02-26 04:17 | 57322.89 | 1200.0011 | 5 | 8 | 3.779865 | -3.260132 | 3.029629 | 1.086601 | 12.63037 | 4.309259
2018-02-26 04:19 | 57442.89 | 1320.0011 | 5 | 8 | 3.75006 | -3.259763 | 3.029629 | 1.19526 | 12.63037 | 4.718339
2018-02-26 04:21 | 57562.89 | 1440.0019 | 5 | 8 | 3.721939 | -3.260191 | 3.029629 | 1.30392 | 12.63037 | 5.124279
2018-02-26 04:23 | 57682.89 | 1560.0019 | 5 | 8 | 3.695558 | -3.260043 | 3.029629 | 1.412575 | 12.63037 | 5.527236
2018-02-26 04:25 | 57802.89 | 1680.0003 | 5 | 8 | 3.671048 | -3.259785 | 3.029629 | 1.521233 | 12.63037 | 5.927441
2018-02-26 04:27 | 57922.89 | 1800.0003 | 5 | 8 | 3.648286 | -3.260031 | 3.029629 | 1.629889 | 12.63037 | 6.325067
2018-02-26 04:29 | 58042.89 | 1920.0011 | 5 | 8 | 3.627476 | -3.26006 | 3.029629 | 1.738548 | 12.63037 | 6.72034
2018-02-26 04:31 | 58162.89 | 2040.0019 | 5 | 8 | 3.608664 | -3.260043 | 3.029629 | 1.847207 | 12.63037 | 7.113459
2018-02-26 04:33 | 58282.89 | 2160.0003 | 5 | 8 | 3.591362 | -3.260107 | 3.029629 | 1.955855 | 12.63037 | 7.504584
2018-02-26 04:35 | 58402.89 | 2280.0011 | 5 | 8 | 3.574817 | -3.260111 | 3.029629 | 2.06452 | 12.63037 | 7.893938
2018-02-26 04:37 | 58522.89 | 2400.0003 | 5 | 8 | 3.558096 | -3.260158 | 3.029629 | 2.173174 | 12.63037 | 8.281451
2018-02-26 04:39 | 58642.89 | 2520.0012 | 5 | 8 | 3.540935 | -3.259848 | 3.029629 | 2.281841 | 12.63037 | 8.667171
2018-02-26 04:41 | 58762.89 | 2640.0003 | 5 | 8 | 3.523162 | -3.260172 | 3.029629 | 2.390496 | 12.63037 | 9.050956
2018-02-26 04:43 | 58882.89 | 2760.0019 | 5 | 8 | 3.502932 | -3.260168 | 3.029629 | 2.499158 | 12.63037 | 9.432731
2018-02-26 04:45 | 59002.89 | 2880.0011 | 5 | 8 | 3.475656 | -3.260191 | 3.029629 | 2.607814 | 12.63037 | 9.811942
2018-02-26 04:47 | 59122.89 | 3000.0011 | 5 | 8 | 3.438411 | -3.260158 | 3.029629 | 2.716464 | 12.63037 | 10.18766
2018-02-26 04:49 | 59242.89 | 3120.0011 | 5 | 8 | 3.386127 | -3.26014 | 3.029629 | 2.825118 | 12.63037 | 10.5586
2018-02-26 04:51 | 59362.89 | 3240.0002 | 5 | 8 | 3.290631 | -3.260165 | 3.029629 | 2.933787 | 12.63037 | 10.92208
2018-02-26 04:53 | 59469 | 3346.1096 | 5 | 8 | 2.999993 | -3.260073 | 3.029629 | 3.02987 | 12.63037 | 11.22786
2018-02-26 04:55 | 59589.04 | 120.0009 | 6 | 8 | 3.265902 | 0 | 3.029629 | 3.02987 | 12.63037 | 11.22786
2018-02-26 04:57 | 59709.04 | 240.0001 | 6 | 8 | 3.279029 | 0 | 3.029629 | 3.02987 | 12.63037 | 11.22786
2018-02-26 04:58 | 59769.05 | 300.0039 | 6 | 8 | 3.283421 | 0 | 3.029629 | 3.02987 | 12.63037 | 11.22786
2018-02-26 04:58 | 59769.06 | 0.0048 | 7 | 9 | 3.283469 | 0 | 0 | 0 | 0 | 0
2018-02-26 05:00 | 59889.14 | 120.0017 | 2 | 9 | 3.921029 | 4.889921 | 0.1623013 | 0 | 0.6153448 | 0
2018-02-26 05:02 | 60009.14 | 240.0018 | 2 | 9 | 3.970356 | 4.889816 | 0.3252881 | 0 | 1.259092 | 0
2018-02-26 05:04 | 60129.14 | 360.0017 | 2 | 9 | 4.006697 | 4.889969 | 0.4882671 | 0 | 1.90919 | 0
2018-02-26 05:06 | 60249.14 | 480.0001 | 2 | 9 | 4.038445 | 4.889839 | 0.6512476 | 0 | 2.564859 | 0
2018-02-26 05:08 | 60369.14 | 600.0017 | 2 | 9 | 4.065737 | 4.889881 | 0.8142318 | 0 | 3.225339 | 0
2018-02-26 05:10 | 60489.14 | 720.0009 | 2 | 9 | 4.09044 | 4.88983 | 0.9772102 | 0 | 3.890009 | 0
2018-02-26 05:12 | 60609.14 | 840.0018 | 2 | 9 | 4.114957 | 4.889881 | 1.14019 | 0 | 4.558635 | 0
2018-02-26 05:14 | 60729.14 | 960.0017 | 2 | 9 | 4.143046 | 4.889935 | 1.303169 | 0 | 5.231511 | 0
2018-02-26 05:16 | 60849.14 | 1080.001 | 2 | 9 | 4.17546 | 4.8899 | 1.466149 | 0 | 5.909334 | 0
2018-02-26 05:18 | 60969.14 | 1200.0008 | 2 | 9 | 4.200399 | 4.662788 | 1.627946 | 0 | 6.587509 | 0
2018-02-26 05:20 | 61089.14 | 1320.0012 | 2 | 9 | 4.200393 | 4.022261 | 1.772482 | 0 | 7.194616 | 0
2018-02-26 05:22 | 61209.14 | 1440.0009 | 2 | 9 | 4.200405 | 3.444292 | 1.89675 | 0 | 7.716592 | 0
2018-02-26 05:23 | 61250.22 | 1481.0751 | 2 | 9 | 4.200384 | 3.259987 | 1.934984 | 0 | 7.877192 | 0
2018-02-26 05:25 | 61370.24 | 120.0018 | 3 | 9 | 4.229793 | 3.260181 | 2.043202 | 0 | 8.333238 | 0
2018-02-26 05:27 | 61490.24 | 240.0018 | 3 | 9 | 4.263392 | 3.260098 | 2.151859 | 0 | 8.794634 | 0
2018-02-26 05:29 | 61610.24 | 360.0006 | 3 | 9 | 4.29923 | 3.26026 | 2.260514 | 0 | 9.259803 | 0
2018-02-26 05:31 | 61730.24 | 480.001 | 3 | 9 | 4.336921 | 3.259848 | 2.369174 | 0 | 9.72899 | 0
2018-02-26 05:33 | 61850.24 | 600.0013 | 3 | 9 | 4.376174 | 3.260151 | 2.477831 | 0 | 10.20235 | 0
2018-02-26 05:35 | 61970.24 | 720.0011 | 3 | 9 | 4.4004 | 2.972416 | 2.584446 | 0 | 10.6707 | 0
2018-02-26 05:37 | 62090.24 | 840.0011 | 3 | 9 | 4.400378 | 2.44158 | 2.674275 | 0 | 11.06598 | 0
2018-02-26 05:39 | 62210.24 | 960.0005 | 3 | 9 | 4.400386 | 2.024208 | 2.748446 | 0 | 11.39236 | 0
2018-02-26 05:41 | 62330.24 | 1080.0003 | 3 | 9 | 4.400393 | 1.691082 | 2.810158 | 0 | 11.66392 | 0
2018-02-26 05:43 | 62450.24 | 1200.0004 | 3 | 9 | 4.400369 | 1.423384 | 2.861895 | 0 | 11.89158 | 0
2018-02-26 05:45 | 62570.24 | 1320.0011 | 3 | 9 | 4.400369 | 1.207703 | 2.90561 | 0 | 12.08395 | 0
2018-02-26 05:47 | 62690.24 | 1440.002 | 3 | 9 | 4.400343 | 1.031569 | 2.94283 | 0 | 12.24773 | 0
2018-02-26 05:49 | 62810.24 | 1560.0011 | 3 | 9 | 4.400359 | 0.8881493 | 2.974749 | 0 | 12.38818 | 0
2018-02-26 05:51 | 62930.24 | 1680.001 | 3 | 9 | 4.400378 | 0.769289 | 3.002301 | 0 | 12.50942 | 0
2018-02-26 05:53 | 63050.24 | 1800.0019 | 3 | 9 | 4.400361 | 0.6695194 | 3.026218 | 0 | 12.61467 | 0
2018-02-26 05:53 | 63073.76 | 1823.5247 | 3 | 9 | 4.400361 | 0.6519985 | 3.030535 | 0 | 12.63366 | 0
2018-02-26 05:55 | 63193.8 | 120.0012 | 4 | 9 | 4.357527 | 0 | 3.030535 | 0 | 12.63366 | 0
2018-02-26 05:57 | 63313.8 | 240.0003 | 4 | 9 | 4.354568 | 0 | 3.030535 | 0 | 12.63366 | 0
2018-02-26 05:58 | 63373.8 | 300.0018 | 4 | 9 | 4.353642 | 0 | 3.030535 | 0 | 12.63366 | 0
2018-02-26 06:00 | 63493.88 | 120.001 | 5 | 9 | 4.126797 | -3.260149 | 3.030535 | 0.1086574 | 12.63366 | 0.4515094
2018-02-26 06:02 | 63613.88 | 240.0026 | 5 | 9 | 4.084526 | -3.260134 | 3.030535 | 0.2173149 | 12.63366 | 0.8976036
2018-02-26 06:04 | 63733.88 | 360.001 | 5 | 9 | 4.042857 | -3.260069 | 3.030535 | 0.3259598 | 12.63366 | 1.339103
2018-02-26 06:06 | 63853.88 | 480.0009 | 5 | 9 | 4.001348 | -3.260081 | 3.030535 | 0.4346316 | 12.63366 | 1.776189
2018-02-26 06:08 | 63973.88 | 600.0009 | 5 | 9 | 3.960352 | -3.260283 | 3.030535 | 0.5432906 | 12.63366 | 2.208738
2018-02-26 06:10 | 64093.88 | 720.0018 | 5 | 9 | 3.920303 | -3.260079 | 3.030535 | 0.6519526 | 12.63366 | 2.63689
2018-02-26 06:12 | 64213.88 | 840.001 | 5 | 9 | 3.881809 | -3.260052 | 3.030535 | 0.7606108 | 12.63366 | 3.060756
2018-02-26 06:14 | 64333.88 | 960.0002 | 5 | 9 | 3.845377 | -3.260079 | 3.030535 | 0.8692713 | 12.63366 | 3.480556
2018-02-26 06:16 | 64453.88 | 1080.001 | 5 | 9 | 3.811252 | -3.260153 | 3.030535 | 0.9779295 | 12.63366 | 3.896512
2018-02-26 06:18 | 64573.88 | 1200.0002 | 5 | 9 | 3.77942 | -3.259757 | 3.030535 | 1.086588 | 12.63366 | 4.308887
2018-02-26 06:20 | 64693.88 | 1320.0002 | 5 | 9 | 3.749567 | -3.259953 | 3.030535 | 1.195247 | 12.63366 | 4.717917
2018-02-26 06:22 | 64813.88 | 1440.0002 | 5 | 9 | 3.721483 | -3.260136 | 3.030535 | 1.303906 | 12.63366 | 5.1238
2018-02-26 06:24 | 64933.88 | 1560.001 | 5 | 9 | 3.695117 | -3.260224 | 3.030535 | 1.412565 | 12.63366 | 5.526721
2018-02-26 06:26 | 65053.88 | 1680.001 | 5 | 9 | 3.670558 | -3.260104 | 3.030535 | 1.521225 | 12.63366 | 5.926883
2018-02-26 06:28 | 65173.88 | 1800.001 | 5 | 9 | 3.647812 | -3.260186 | 3.030535 | 1.629879 | 12.63366 | 6.32445
2018-02-26 06:30 | 65293.88 | 1920.0002 | 5 | 9 | 3.626986 | -3.260179 | 3.030535 | 1.738541 | 12.63366 | 6.719682
2018-02-26 06:32 | 65413.88 | 2040.001 | 5 | 9 | 3.608141 | -3.260045 | 3.030535 | 1.847189 | 12.63366 | 7.112705
2018-02-26 06:34 | 65533.88 | 2160.0002 | 5 | 9 | 3.590831 | -3.260147 | 3.030535 | 1.95586 | 12.63366 | 7.503854
2018-02-26 06:36 | 65653.88 | 2280.0018 | 5 | 9 | 3.574316 | -3.260165 | 3.030535 | 2.064518 | 12.63366 | 7.893129
2018-02-26 06:38 | 65773.88 | 2400.001 | 5 | 9 | 3.557623 | -3.260134 | 3.030535 | 2.173175 | 12.63366 | 8.280602
2018-02-26 06:40 | 65893.88 | 2520.0009 | 5 | 9 | 3.540467 | -3.260064 | 3.030535 | 2.281838 | 12.63366 | 8.666255
2018-02-26 06:42 | 66013.88 | 2640.0002 | 5 | 9 | 3.522684 | -3.26009 | 3.030535 | 2.390495 | 12.63366 | 9.049994
2018-02-26 06:44 | 66133.88 | 2760.0018 | 5 | 9 | 3.502439 | -3.260048 | 3.030535 | 2.499154 | 12.63366 | 9.431706
2018-02-26 06:46 | 66253.88 | 2880.0002 | 5 | 9 | 3.475129 | -3.260064 | 3.030535 | 2.607814 | 12.63366 | 9.810875
2018-02-26 06:48 | 66373.88 | 3000.0002 | 5 | 9 | 3.437794 | -3.260119 | 3.030535 | 2.716475 | 12.63366 | 10.18657
2018-02-26 06:50 | 66493.88 | 3120.0013 | 5 | 9 | 3.385346 | -3.259966 | 3.030535 | 2.825137 | 12.63366 | 10.55746
2018-02-26 06:52 | 66613.88 | 3240.0009 | 5 | 9 | 3.289272 | -3.260012 | 3.030535 | 2.933782 | 12.63366 | 10.92076
2018-02-26 06:54 | 66719.29 | 3345.4087 | 5 | 9 | 2.999976 | -3.260077 | 3.030535 | 3.029237 | 12.63366 | 11.22443
2018-02-26 06:56 | 66839.3351 | 120.0011 | 6 | 9 | 3.267032 | 0 | 3.030535 | 3.029246 | 12.63366 | 11.22446
2018-02-26 06:58 | 66959.3343 | 240.0003 | 6 | 9 | 3.280172 | 0 | 3.030535 | 3.029246 | 12.63366 | 11.22446
2018-02-26 06:59 | 67019.3365 | 300.0025 | 6 | 9 | 3.28455 | 0 | 3.030535 | 3.029246 | 12.63366 | 11.22446
2018-02-26 06:59 | 67019.35 | 0.0048 | 7 | 10 | 3.284535 | 0 | 0 | 0 | 0 | 0
2018-02-26 07:01 | 67139.44 | 120.0002 | 2 | 10 | 3.922013 | 4.889944 | 0.1623039 | 3.687e-09 | 0.6155508 | 1.2111e-08
2018-02-26 07:03 | 67259.44 | 240.0004 | 2 | 10 | 3.971107 | 4.889935 | 0.3252846 | 3.687e-09 | 1.25941 | 1.2111e-08
2018-02-26 07:05 | 67379.44 | 360.0018 | 2 | 10 | 4.007473 | 4.889864 | 0.4882659 | 3.687e-09 | 1.90964 | 1.2111e-08
2018-02-26 07:07 | 67499.44 | 480.0018 | 2 | 10 | 4.039218 | 4.890188 | 0.651246 | 3.687e-09 | 2.565435 | 1.2111e-08
2018-02-26 07:09 | 67619.44 | 600.001 | 2 | 10 | 4.066445 | 4.890223 | 0.814228 | 3.687e-09 | 3.226025 | 1.2111e-08
2018-02-26 07:11 | 67739.44 | 720.0003 | 2 | 10 | 4.091089 | 4.889832 | 0.9772061 | 3.687e-09 | 3.890802 | 1.2111e-08
2018-02-26 07:13 | 67859.44 | 840.001 | 2 | 10 | 4.115555 | 4.889992 | 1.140188 | 3.687e-09 | 4.559539 | 1.2111e-08
2018-02-26 07:15 | 67979.44 | 960.001 | 2 | 10 | 4.143644 | 4.890116 | 1.303164 | 3.687e-09 | 5.232505 | 1.2111e-08
2018-02-26 07:17 | 68099.44 | 1080.0011 | 2 | 10 | 4.175993 | 4.88986 | 1.466151 | 3.687e-09 | 5.910443 | 1.2111e-08
2018-02-26 07:19 | 68219.44 | 1200.0011 | 2 | 10 | 4.200397 | 4.653301 | 1.62783 | 3.687e-09 | 6.588182 | 1.2111e-08
2018-02-26 07:21 | 68339.44 | 1320.0003 | 2 | 10 | 4.200417 | 4.016907 | 1.772122 | 3.687e-09 | 7.194269 | 1.2111e-08
2018-02-26 07:23 | 68459.44 | 1440.0011 | 2 | 10 | 4.2004 | 3.440813 | 1.89623 | 3.687e-09 | 7.715571 | 1.2111e-08
2018-02-26 07:24 | 68499.93 | 1480.4913 | 2 | 10 | 4.200397 | 3.259979 | 1.9339 | 3.687e-09 | 7.873801 | 1.2111e-08
2018-02-26 07:26 | 68619.94 | 120.001 | 3 | 10 | 4.229794 | 3.260246 | 2.042121 | 3.687e-09 | 8.329858 | 1.2111e-08
2018-02-26 07:28 | 68739.94 | 240.0018 | 3 | 10 | 4.263375 | 3.259884 | 2.150778 | 3.687e-09 | 8.791259 | 1.2111e-08
2018-02-26 07:30 | 68859.94 | 360.0018 | 3 | 10 | 4.29918 | 3.260008 | 2.259441 | 3.687e-09 | 9.256456 | 1.2111e-08
2018-02-26 07:32 | 68979.94 | 480.0002 | 3 | 10 | 4.336875 | 3.260122 | 2.368096 | 3.687e-09 | 9.725616 | 1.2111e-08
2018-02-26 07:34 | 69099.94 | 600.0019 | 3 | 10 | 4.376146 | 3.259739 | 2.476755 | 3.687e-09 | 10.19898 | 1.2111e-08
2018-02-26 07:36 | 69219.94 | 720.0019 | 3 | 10 | 4.400395 | 2.972351 | 2.583372 | 3.687e-09 | 10.66734 | 1.2111e-08
2018-02-26 07:38 | 69339.94 | 840.0019 | 3 | 10 | 4.400390625 | 2.441986 | 2.673223 | 3.687e-09 | 11.06272 | 1.2111e-08
2018-02-26 07:40 | 69459.94 | 960.0019 | 3 | 10 | 4.400386 | 2.025099 | 2.747405 | 3.687e-09 | 11.38915 | 1.2111e-08
2018-02-26 07:42 | 69579.94 | 1080.0003 | 3 | 10 | 4.400377 | 1.691639 | 2.809133 | 3.687e-09 | 11.66078 | 1.2111e-08
2018-02-26 07:44 | 69699.94 | 1200.0003 | 3 | 10 | 4.400364 | 1.423801 | 2.86089 | 3.687e-09 | 11.88853 | 1.2111e-08
2018-02-26 07:46 | 69819.94 | 1320.0003 | 3 | 10 | 4.400379 | 1.208166 | 2.904623 | 3.687e-09 | 12.08097 | 1.2111e-08
2018-02-26 07:48 | 69939.94 | 1440.001 | 3 | 10 | 4.400371 | 1.03245 | 2.941851 | 3.687e-09 | 12.24478 | 1.2111e-08
2018-02-26 07:50 | 70059.94 | 1560.0003 | 3 | 10 | 4.400348 | 0.8884087 | 2.973781 | 3.687e-09 | 12.38529 | 1.2111e-08
2018-02-26 07:52 | 70179.94 | 1680.0002 | 3 | 10 | 4.400362 | 0.7695408 | 3.001343 | 3.687e-09 | 12.50657 | 1.2111e-08
2018-02-26 07:54 | 70299.94 | 1800.0009 | 3 | 10 | 4.400339 | 0.6694508 | 3.025275 | 3.687e-09 | 12.61188 | 1.2111e-08
2018-02-26 07:54 | 70323.85 | 1823.9087 | 3 | 10 | 4.400353 | 0.6519985 | 3.029662 | 3.687e-09 | 12.63118 | 1.2111e-08
2018-02-26 07:56 | 70443.89 | 120.001 | 4 | 10 | 4.357466 | 0 | 3.029662 | 3.687e-09 | 12.63118 | 1.2111e-08
2018-02-26 07:58 | 70563.89 | 240.001 | 4 | 10 | 4.354495 | 0 | 3.029662 | 3.687e-09 | 12.63118 | 1.2111e-08
2018-02-26 07:59 | 70623.89 | 300.0016 | 4 | 10 | 4.353577 | 0 | 3.029662 | 3.687e-09 | 12.63118 | 1.2111e-08
2018-02-26 08:01 | 70743.98 | 120.001 | 5 | 10 | 4.126565 | -3.26013 | 3.029662 | 0.1086601 | 12.63118 | 0.4514984
2018-02-26 08:03 | 70863.98 | 240.0018 | 5 | 10 | 4.084315 | -3.260123 | 3.029662 | 0.2173209 | 12.63118 | 0.8975831
2018-02-26 08:05 | 70983.98 | 360.0001 | 5 | 10 | 4.042614 | -3.260139 | 3.029662 | 0.3259721 | 12.63118 | 1.339084
2018-02-26 08:07 | 71103.98 | 480.0009 | 5 | 10 | 4.001092 | -3.260033 | 3.029662 | 0.4346411 | 12.63118 | 1.776133
2018-02-26 08:09 | 71223.98 | 600.001 | 5 | 10 | 3.960076 | -3.260184 | 3.029662 | 0.5433016 | 12.63118 | 2.20866
2018-02-26 08:11 | 71343.98 | 720.0002 | 5 | 10 | 3.920005 | -3.260094 | 3.029662 | 0.6519609 | 12.63118 | 2.636771
2018-02-26 08:13 | 71463.98 | 840.0002 | 5 | 10 | 3.881486 | -3.260022 | 3.029662 | 0.7606291 | 12.63118 | 3.060642
2018-02-26 08:15 | 71583.98 | 960.0002 | 5 | 10 | 3.845025 | -3.260075 | 3.029662 | 0.8692892 | 12.63118 | 3.480404
2018-02-26 08:17 | 71703.98 | 1080.0002 | 5 | 10 | 3.810878 | -3.260035 | 3.029662 | 0.9779463 | 12.63118 | 3.896317
2018-02-26 08:19 | 71823.98 | 1200.0008 | 5 | 10 | 3.779025 | -3.260121 | 3.029662 | 1.086609 | 12.63118 | 4.308667
2018-02-26 08:21 | 71943.98 | 1320.0009 | 5 | 10 | 3.749166 | -3.260153 | 3.029662 | 1.195271 | 12.63118 | 4.717664
2018-02-26 08:23 | 72063.98 | 1440.0008 | 5 | 10 | 3.721041 | -3.2601 | 3.029662 | 1.303928 | 12.63118 | 5.123496
2018-02-26 08:25 | 72183.98 | 1560.0001 | 5 | 10 | 3.694648 | -3.260149 | 3.029662 | 1.412592 | 12.63118 | 5.526388
2018-02-26 08:27 | 72303.98 | 1680.0003 | 5 | 10 | 3.670057 | -3.260039 | 3.029662 | 1.521252 | 12.63118 | 5.926496
2018-02-26 08:29 | 72423.98 | 1800.0023 | 5 | 10 | 3.64729 | -3.260121 | 3.029662 | 1.629915 | 12.63118 | 6.324041
2018-02-26 08:31 | 72543.98 | 1920.0001 | 5 | 10 | 3.626442 | -3.260168 | 3.029662 | 1.738569 | 12.63118 | 6.719183
2018-02-26 08:33 | 72663.98 | 2040.003 | 5 | 10 | 3.607584 | -3.260069 | 3.029662 | 1.847233 | 12.63118 | 7.112205
2018-02-26 08:35 | 72783.98 | 2160 | 5 | 10 | 3.590267 | -3.260096 | 3.029662 | 1.955894 | 12.63118 | 7.503259
2018-02-26 08:37 | 72903.98 | 2280.0003 | 5 | 10 | 3.5737 | -3.260119 | 3.029662 | 2.064552 | 12.63118 | 7.892467
2018-02-26 08:39 | 73023.98 | 2400.0005 | 5 | 10 | 3.556994 | -3.260031 | 3.029662 | 2.173209 | 12.63118 | 8.27987
2018-02-26 08:41 | 73143.98 | 2520.0017 | 5 | 10 | 3.539843 | -3.260113 | 3.029662 | 2.281877 | 12.63118 | 8.665472
2018-02-26 08:43 | 73263.98 | 2640.0002 | 5 | 10 | 3.52207 | -3.260115 | 3.029662 | 2.390538 | 12.63118 | 9.049157
2018-02-26 08:45 | 73383.98 | 2760.0012 | 5 | 10 | 3.501777 | -3.260043 | 3.029662 | 2.499181 | 12.63118 | 9.430742
2018-02-26 08:47 | 73503.98 | 2880.0016 | 5 | 10 | 3.47438 | -3.260018 | 3.029662 | 2.607857 | 12.63118 | 9.80989
2018-02-26 08:49 | 73623.98 | 3000.0004 | 5 | 10 | 3.436962 | -3.259961 | 3.029662 | 2.71652 | 12.63118 | 10.18551
2018-02-26 08:51 | 73743.98 | 3120.0007 | 5 | 10 | 3.384236 | -3.260073 | 3.029662 | 2.825174 | 12.63118 | 10.55627
2018-02-26 08:53 | 73863.98 | 3240.0001 | 5 | 10 | 3.28724 | -3.260052 | 3.029662 | 2.933838 | 12.63118 | 10.91947
2018-02-26 08:55 | 73968.36 | 3344.3828 | 5 | 10 | 2.999991 | -3.260195 | 3.029662 | 3.028341 | 12.63118 | 11.21996
2018-02-26 08:57 | 74088.4 | 120.0008 | 6 | 10 | 3.268969 | 0 | 3.029662 | 3.028341 | 12.63118 | 11.21996
2018-02-26 08:59 | 74208.4 | 240.0004 | 6 | 10 | 3.282109 | 0 | 3.029662 | 3.028341 | 12.63118 | 11.21996
2018-02-26 09:00 | 74268.41 | 300.0032 | 6 | 10 | 3.286512 | 0 | 3.029662 | 3.028341 | 12.63118 | 11.21996
2018-02-26 09:00 | 74268.42 | 0.0024 | 7 | 11 | 3.286523 | 0 | 0 | 0 | 0 | 0
2018-02-26 09:02 | 74388.50836 | 120.0005 | 2 | 11 | 3.924138 | 4.890112 | 0.1622931 | 4.834e-09 | 0.6158956 | 1.5888e-08
2018-02-26 09:04 | 74508.50936 | 240.0015 | 2 | 11 | 3.972922 | 4.889915 | 0.3252811 | 4.834e-09 | 1.26009 | 1.5888e-08
2018-02-26 09:06 | 74628.50936 | 360.0015 | 2 | 11 | 4.009579 | 4.889957 | 0.4882616 | 4.834e-09 | 1.910619 | 1.5888e-08
2018-02-26 09:08 | 74748.51026 | 480.0024 | 2 | 11 | 4.041248 | 4.890011 | 0.6512482 | 4.834e-09 | 2.566776 | 1.5888e-08
2018-02-26 09:10 | 74868.50796 | 600.0001 | 2 | 11 | 4.068442 | 4.890011 | 0.8142304 | 4.834e-09 | 3.227696 | 1.5888e-08
2018-02-26 09:12 | 74988.50906 | 720.0012 | 2 | 11 | 4.092986 | 4.889954 | 0.9772103 | 4.834e-09 | 3.892799 | 1.5888e-08
2018-02-26 09:14 | 75108.50796 | 840.0001 | 2 | 11 | 4.117422 | 4.88994 | 1.140196 | 4.834e-09 | 4.561856 | 1.5888e-08
2018-02-26 09:16 | 75228.50846 | 960.0006 | 2 | 11 | 4.145499 | 4.890045 | 1.30318 | 4.834e-09 | 5.235157 | 1.5888e-08
2018-02-26 09:18 | 75348.50946 | 1080.0016 | 2 | 11 | 4.177893 | 4.890024 | 1.466169 | 4.834e-09 | 5.913412 | 1.5888e-08
2018-02-26 09:20 | 75468.50986 | 1200.002 | 2 | 11 | 4.200408 | 4.62134 | 1.627441 | 4.834e-09 | 6.589646 | 1.5888e-08
2018-02-26 09:22 | 75588.50846 | 1320.0006 | 2 | 11 | 4.200405 | 3.99229 | 1.770811 | 4.834e-09 | 7.191858 | 1.5888e-08
2018-02-26 09:24 | 75708.50896 | 1440.0011 | 2 | 11 | 4.200408 | 3.422003 | 1.89421 | 4.834e-09 | 7.710183 | 1.5888e-08
2018-02-26 09:24 | 75744.98806 | 1476.4802 | 2 | 11 | 4.200397 | 3.259972 | 1.928056 | 4.834e-09 | 7.852349 | 1.5888e-08
2018-02-26 09:26 | 75865 | 120.0007 | 3 | 11 | 4.229757 | 3.259811 | 2.036283 | 4.834e-09 | 8.308432 | 1.5888e-08
2018-02-26 09:28 | 75985 | 240.0003 | 3 | 11 | 4.263342 | 3.260189 | 2.144939 | 4.834e-09 | 8.769823 | 1.5888e-08
2018-02-26 09:30 | 76105 | 360.0007 | 3 | 11 | 4.299107 | 3.259798 | 2.253594 | 4.834e-09 | 9.234976 | 1.5888e-08
2018-02-26 09:32 | 76225 | 480.0019 | 3 | 11 | 4.336802 | 3.259827 | 2.362252 | 4.834e-09 | 9.704143 | 1.5888e-08
2018-02-26 09:34 | 76345 | 600.0017 | 3 | 11 | 4.376069 | 3.25989 | 2.47091 | 4.834e-09 | 10.17749 | 1.5888e-08
2018-02-26 09:36 | 76465 | 720.0001 | 3 | 11 | 4.4004 | 2.974865 | 2.577549 | 4.834e-09 | 10.64595 | 1.5888e-08
2018-02-26 09:38 | 76585 | 840.0025 | 3 | 11 | 4.400394 | 2.446062 | 2.667509 | 4.834e-09 | 11.04181 | 1.5888e-08
2018-02-26 09:40 | 76705 | 960.0004 | 3 | 11 | 4.400373 | 2.029369 | 2.741839 | 4.834e-09 | 11.36889 | 1.5888e-08
2018-02-26 09:42 | 76825 | 1080.0015 | 3 | 11 | 4.400377 | 1.696362 | 2.803731 | 4.834e-09 | 11.64124 | 1.5888e-08
2018-02-26 09:44 | 76945 | 1200.002 | 3 | 11 | 4.400358 | 1.428658 | 2.855658 | 4.834e-09 | 11.86973 | 1.5888e-08
2018-02-26 09:46 | 77065 | 1320.0014 | 3 | 11 | 4.400383 | 1.213039 | 2.899555 | 4.834e-09 | 12.0629 | 1.5888e-08
2018-02-26 09:48 | 77185 | 1440.0002 | 3 | 11 | 4.400361 | 1.036936 | 2.936942 | 4.834e-09 | 12.22742 | 1.5888e-08
2018-02-26 09:50 | 77305 | 1560.0003 | 3 | 11 | 4.400371 | 0.8899651 | 2.968948 | 4.834e-09 | 12.36825 | 1.5888e-08
2018-02-26 09:52 | 77425 | 1680.0015 | 3 | 11 | 4.400334 | 0.7712078 | 2.996561 | 4.834e-09 | 12.48976 | 1.5888e-08
2018-02-26 09:54 | 77545 | 1800.0015 | 3 | 11 | 4.400354 | 0.6727676 | 3.020567 | 4.834e-09 | 12.59539 | 1.5888e-08
2018-02-26 09:55 | 77572.41 | 1827.4088 | 3 | 11 | 4.400343 | 0.6519947 | 3.025607 | 4.834e-09 | 12.61757 | 1.5888e-08
2018-02-26 09:57 | 77692.46 | 120.001 | 4 | 11 | 4.35713 | 0 | 3.025607 | 4.834e-09 | 12.61757 | 1.5888e-08
2018-02-26 09:59 | 77812.46 | 240.0011 | 4 | 11 | 4.354149 | 0 | 3.025607 | 4.834e-09 | 12.61757 | 1.5888e-08
2018-02-26 10:00 | 77872.46 | 300.0044 | 4 | 11 | 4.353215 | 0 | 3.025607 | 4.834e-09 | 12.61757 | 1.5888e-08
2018-02-26 10:02 | 77992.5384 | 120.0011 | 5 | 11 | 4.125298 | -3.260054 | 3.025607 | 0.1086575 | 12.61757 | 0.4513537
2018-02-26 10:04 | 78112.5376 | 240.0003 | 5 | 11 | 4.083119 | -3.260118 | 3.025607 | 0.2173153 | 12.61757 | 0.8972921
2018-02-26 10:06 | 78232.5394 | 360.0021 | 5 | 11 | 4.041505 | -3.26014 | 3.025607 | 0.3259756 | 12.61757 | 1.338704
2018-02-26 10:08 | 78352.5386 | 480.0013 | 5 | 11 | 4.000077 | -3.260067 | 3.025607 | 0.4346299 | 12.61757 | 1.775578
2018-02-26 10:10 | 78472.5379 | 600.0006 | 5 | 11 | 3.959146 | -3.260172 | 3.025607 | 0.5432962 | 12.61757 | 2.208022
2018-02-26 10:12 | 78592.5379 | 720.0006 | 5 | 11 | 3.919202 | -3.259721 | 3.025607 | 0.6519535 | 12.61757 | 2.63603
2018-02-26 10:14 | 78712.5387 | 840.0014 | 5 | 11 | 3.880792 | -3.260118 | 3.025607 | 0.7606115 | 12.61757 | 3.05978
2018-02-26 10:16 | 78832.5388 | 960.0015 | 5 | 11 | 3.844444 | -3.260098 | 3.025607 | 0.8692724 | 12.61757 | 3.479476
2018-02-26 10:18 | 78952.5381 | 1080.0008 | 5 | 11 | 3.810417 | -3.260107 | 3.025607 | 0.9779378 | 12.61757 | 3.895366
2018-02-26 10:20 | 79072.5383 | 1200.001 | 5 | 11 | 3.778666 | -3.260193 | 3.025607 | 1.086601 | 12.61757 | 4.307675
2018-02-26 10:22 | 79192.5385 | 1320.0012 | 5 | 11 | 3.748877 | -3.260088 | 3.025607 | 1.195262 | 12.61757 | 4.716631
2018-02-26 10:24 | 79312.5384 | 1440.0011 | 5 | 11 | 3.720845 | -3.260125 | 3.025607 | 1.303924 | 12.61757 | 5.122455
2018-02-26 10:26 | 79432.5387 | 1560.0014 | 5 | 11 | 3.694519 | -3.260077 | 3.025607 | 1.412588 | 12.61757 | 5.525328
2018-02-26 10:28 | 79552.5385 | 1680.0012 | 5 | 11 | 3.670055 | -3.260107 | 3.025607 | 1.521244 | 12.61757 | 5.925417
2018-02-26 10:30 | 79672.5378 | 1800.0005 | 5 | 11 | 3.647402 | -3.260079 | 3.025607 | 1.629903 | 12.61757 | 6.322952
2018-02-26 10:32 | 79792.5386 | 1920.0013 | 5 | 11 | 3.626625 | -3.2601 | 3.025607 | 1.738562 | 12.61757 | 6.718131
2018-02-26 10:34 | 79912.5377 | 2040.0004 | 5 | 11 | 3.607771 | -3.260149 | 3.025607 | 1.84722 | 12.61757 | 7.111149
2018-02-26 10:36 | 80032.5377 | 2160.0004 | 5 | 11 | 3.590443 | -3.260111 | 3.025607 | 1.955883 | 12.61757 | 7.50223
2018-02-26 10:38 | 80152.5394 | 2280.0021 | 5 | 11 | 3.573854 | -3.260115 | 3.025607 | 2.064545 | 12.61757 | 7.891469
2018-02-26 10:40 | 80272.5378 | 2400.0005 | 5 | 11 | 3.557118 | -3.25986 | 3.025607 | 2.173204 | 12.61757 | 8.278896
2018-02-26 10:42 | 80392.5378 | 2520.0005 | 5 | 11 | 3.539886 | -3.260119 | 3.025607 | 2.281865 | 12.61757 | 8.664482
2018-02-26 10:44 | 80512.5385 | 2640.0012 | 5 | 11 | 3.522027 | -3.260056 | 3.025607 | 2.390509 | 12.61757 | 9.04811
2018-02-26 10:46 | 80632.5386 | 2760.0013 | 5 | 11 | 3.501571 | -3.260123 | 3.025607 | 2.499182 | 12.61757 | 9.429791
2018-02-26 10:48 | 80752.5375 | 2880.0002 | 5 | 11 | 3.473975 | -3.260163 | 3.025607 | 2.607848 | 12.61757 | 9.808868
2018-02-26 10:50 | 80872.5378 | 3000.0005 | 5 | 11 | 3.43625 | -3.260136 | 3.025607 | 2.716509 | 12.61757 | 10.18442
2018-02-26 10:52 | 80992.5377 | 3120.0004 | 5 | 11 | 3.383123 | -3.260071 | 3.025607 | 2.825165 | 12.61757 | 10.5551
2018-02-26 10:54 | 81112.5374 | 3240.0001 | 5 | 11 | 3.284472 | -3.260168 | 3.025607 | 2.933825 | 12.61757 | 10.9181
2018-02-26 10:56 | 81214.4624 | 3341.9251 | 5 | 11 | 2.999992 | -3.260121 | 3.025607 | 3.026114 | 12.61757 | 11.21134
2018-02-26 10:58 | 81334.50486 | 120 | 6 | 11 | 3.267716 | 0 | 3.025607 | 3.026114 | 12.61757 | 11.21134
2018-02-26 11:00 | 81454.50646 | 240.0016 | 6 | 11 | 3.280798 | 0 | 3.025607 | 3.026114 | 12.61757 | 11.21134
2018-02-26 11:01 | 81514.50706 | 300.0022 | 6 | 11 | 3.285172 | 0 | 3.025607 | 3.026114 | 12.61757 | 11.21134
2018-02-26 11:01 | 81514.51 | 0.0025 | 7 | 12 | 3.28527 | 0 | 0 | 0 | 0 | 0
2018-02-26 11:03 | 81634.61 | 120.0018 | 2 | 12 | 3.922283 | 4.889952 | 0.1622978 | 8.84e-10 | 0.6156059 | 2.903e-09
2018-02-26 11:05 | 81754.61 | 240.0018 | 2 | 12 | 3.971338 | 4.88999 | 0.3252794 | 8.84e-10 | 1.259504 | 2.903e-09
2018-02-26 11:07 | 81874.61 | 360.0011 | 2 | 12 | 4.007689 | 4.890053 | 0.4882607 | 8.84e-10 | 1.909769 | 2.903e-09
2018-02-26 11:09 | 81994.61 | 480.0011 | 2 | 12 | 4.039493 | 4.889997 | 0.6512459 | 8.84e-10 | 2.565624 | 2.903e-09
2018-02-26 11:11 | 82114.61 | 600.0019 | 2 | 12 | 4.066843 | 4.890093 | 0.8142298 | 8.84e-10 | 3.226277 | 2.903e-09
2018-02-26 11:13 | 82234.61 | 720.0019 | 2 | 12 | 4.091578 | 4.889977 | 0.9772115 | 8.84e-10 | 3.891144 | 2.903e-09
2018-02-26 11:15 | 82354.61 | 840.0011 | 2 | 12 | 4.116152 | 4.8899 | 1.140192 | 8.84e-10 | 4.559963 | 2.903e-09
2018-02-26 11:17 | 82474.61 | 960.0019 | 2 | 12 | 4.144307 | 4.89002 | 1.303178 | 8.84e-10 | 5.233072 | 2.903e-09
2018-02-26 11:19 | 82594.61 | 1080.0003 | 2 | 12 | 4.176826 | 4.890055 | 1.466158 | 8.84e-10 | 5.911104 | 2.903e-09
2018-02-26 11:21 | 82714.61 | 1200.0004 | 2 | 12 | 4.200413 | 4.637793 | 1.627643 | 8.84e-10 | 6.588127 | 2.903e-09
2018-02-26 11:23 | 82834.61 | 1320.0011 | 2 | 12 | 4.200413 | 4.003899 | 1.771466 | 8.84e-10 | 7.192238 | 2.903e-09
2018-02-26 11:25 | 82954.61 | 1440.0003 | 2 | 12 | 4.200393 | 3.429411 | 1.895177 | 8.84e-10 | 7.711877 | 2.903e-09
2018-02-26 11:25 | 82992.78 | 1478.1728 | 2 | 12 | 4.200397 | 3.259966 | 1.930633 | 8.84e-10 | 7.860806 | 2.903e-09
2018-02-26 11:27 | 83112.8 | 120.001 | 3 | 12 | 4.229788 | 3.260195 | 2.038846 | 8.84e-10 | 8.316828 | 2.903e-09
2018-02-26 11:29 | 83232.8 | 240.0019 | 3 | 12 | 4.263341 | 3.260084 | 2.1475 | 8.84e-10 | 8.778212 | 2.903e-09
2018-02-26 11:31 | 83352.8 | 360.0019 | 3 | 12 | 4.299124 | 3.260126 | 2.256155 | 8.84e-10 | 9.243374 | 2.903e-09
2018-02-26 11:33 | 83472.8 | 480.0019 | 3 | 12 | 4.336813 | 3.259989 | 2.364815 | 8.84e-10 | 9.712544 | 2.903e-09
2018-02-26 11:35 | 83592.8 | 600.0019 | 3 | 12 | 4.376106 | 3.26004 | 2.473465 | 8.84e-10 | 10.18587 | 2.903e-09
2018-02-26 11:37 | 83712.8 | 720.001 | 3 | 12 | 4.400413 | 2.973492 | 2.580087 | 8.84e-10 | 10.65425 | 2.903e-09
2018-02-26 11:39 | 83832.8 | 840.0011 | 3 | 12 | 4.400401 | 2.444139 | 2.669976 | 8.84e-10 | 11.04979 | 2.903e-09
2018-02-26 11:41 | 83952.8 | 960.0011 | 3 | 12 | 4.400389 | 2.026821 | 2.744211 | 8.84e-10 | 11.37646 | 2.903e-09
2018-02-26 11:43 | 84072.8 | 1080.0011 | 3 | 12 | 4.400387 | 1.693893 | 2.805999 | 8.84e-10 | 11.64835 | 2.903e-09
2018-02-26 11:45 | 84192.8 | 1200.0019 | 3 | 12 | 4.400367 | 1.425652 | 2.857825 | 8.84e-10 | 11.8764 | 2.903e-09
2018-02-26 11:47 | 84312.8 | 1320.0019 | 3 | 12 | 4.40038 | 1.210318 | 2.90163 | 8.84e-10 | 12.06916 | 2.903e-09
2018-02-26 11:49 | 84432.8 | 1440.0019 | 3 | 12 | 4.400351 | 1.033844 | 2.938932 | 8.84e-10 | 12.2333 | 2.903e-09
2018-02-26 11:51 | 84552.8 | 1560.0019 | 3 | 12 | 4.400358 | 0.8905735 | 2.97093 | 8.84e-10 | 12.3741 | 2.903e-09
2018-02-26 11:53 | 84672.8 | 1680.0003 | 3 | 12 | 4.400353 | 0.7714748 | 2.998564 | 8.84e-10 | 12.4957 | 2.903e-09
2018-02-26 11:55 | 84792.8 | 1800.0005 | 3 | 12 | 4.400349 | 0.6719513 | 3.022563 | 8.84e-10 | 12.60131 | 2.903e-09
2018-02-26 11:56 | 84819.43 | 1826.6339 | 3 | 12 | 4.400339 | 0.6519947 | 3.027459 | 8.84e-10 | 12.62285 | 2.903e-09
2018-02-26 11:58 | 84939.47 | 120 | 4 | 12 | 4.357254 | 0 | 3.027459 | 8.84e-10 | 12.62285 | 2.903e-09
2018-02-26 12:00 | 85059.47 | 240 | 4 | 12 | 4.354309 | 0 | 3.027459 | 8.84e-10 | 12.62285 | 2.903e-09
2018-02-26 12:01 | 85119.47 | 300.0038 | 4 | 12 | 4.353375 | 0 | 3.027459 | 8.84e-10 | 12.62285 | 2.903e-09
2018-02-26 12:03 | 85239.56 | 120.0003 | 5 | 12 | 4.12538 | -3.260266 | 3.027459 | 0.1086563 | 12.62285 | 0.4513631
2018-02-26 12:05 | 85359.56 | 240.0004 | 5 | 12 | 4.083094 | -3.260085 | 3.027459 | 0.2173193 | 12.62285 | 0.8973266
2018-02-26 12:07 | 85479.56 | 360.0004 | 5 | 12 | 4.041435 | -3.260045 | 3.027459 | 0.325978 | 12.62285 | 1.338727
2018-02-26 12:09 | 85599.56 | 480.0012 | 5 | 12 | 3.99993 | -3.259795 | 3.027459 | 0.4346407 | 12.62285 | 1.775621
2018-02-26 12:11 | 85719.56 | 600.0004 | 5 | 12 | 3.958879 | -3.260111 | 3.027459 | 0.5432974 | 12.62285 | 2.208002
2018-02-26 12:13 | 85839.56 | 720.0012 | 5 | 12 | 3.918865 | -3.260149 | 3.027459 | 0.6519638 | 12.62285 | 2.636015
2018-02-26 12:15 | 85959.56 | 840.0004 | 5 | 12 | 3.880388 | -3.260098 | 3.027459 | 0.7606235 | 12.62285 | 3.05973
2018-02-26 12:17 | 86079.56 | 960.002 | 5 | 12 | 3.843955 | -3.26017 | 3.027459 | 0.8692861 | 12.62285 | 3.479382
2018-02-26 12:19 | 86199.56 | 1080.002 | 5 | 12 | 3.80985 | -3.260035 | 3.027459 | 0.9779449 | 12.62285 | 3.895188
2018-02-26 12:21 | 86319.56 | 1200.0019 | 5 | 12 | 3.778067 | -3.259928 | 3.027459 | 1.086602 | 12.62285 | 4.307409
2018-02-26 12:23 | 86439.56 | 1320.0012 | 5 | 12 | 3.748226 | -3.260071 | 3.027459 | 1.195265 | 12.62285 | 4.716303
2018-02-26 12:25 | 86559.56 | 1440.0012 | 5 | 12 | 3.72014 | -3.260174 | 3.027459 | 1.303926 | 12.62285 | 5.12205
2018-02-26 12:27 | 86679.56 | 1560.0003 | 5 | 12 | 3.693821 | -3.260139 | 3.027459 | 1.412582 | 12.62285 | 5.524821
2018-02-26 12:29 | 86799.56 | 1680.002 | 5 | 12 | 3.669333 | -3.260104 | 3.027459 | 1.521248 | 12.62285 | 5.924865
2018-02-26 12:31 | 86919.56 | 1800.0003 | 5 | 12 | 3.646633 | -3.260067 | 3.027459 | 1.6299 | 12.62285 | 6.322297
2018-02-26 12:33 | 87039.56 | 1920.0012 | 5 | 12 | 3.625894 | -3.260029 | 3.027459 | 1.738568 | 12.62285 | 6.717426
2018-02-26 12:35 | 87159.56 | 2040.0012 | 5 | 12 | 3.607058 | -3.260098 | 3.027459 | 1.847224 | 12.62285 | 7.110358
2018-02-26 12:37 | 87279.56 | 2160.0003 | 5 | 12 | 3.589797 | -3.260003 | 3.027459 | 1.955885 | 12.62285 | 7.501361
2018-02-26 12:39 | 87399.56 | 2280.0012 | 5 | 12 | 3.573263 | -3.260128 | 3.027459 | 2.064555 | 12.62285 | 7.890565
2018-02-26 12:41 | 87519.56 | 2400.0012 | 5 | 12 | 3.556595 | -3.260001 | 3.027459 | 2.173215 | 12.62285 | 8.277933
2018-02-26 12:43 | 87639.56 | 2520.002 | 5 | 12 | 3.539453 | -3.259853 | 3.027459 | 2.281874 | 12.62285 | 8.663461
2018-02-26 12:45 | 87759.56 | 2640.002 | 5 | 12 | 3.521628 | -3.260189 | 3.027459 | 2.390535 | 12.62285 | 9.047102
2018-02-26 12:47 | 87879.56 | 2760.002 | 5 | 12 | 3.501234 | -3.260115 | 3.027459 | 2.499195 | 12.62285 | 9.428698
2018-02-26 12:49 | 87999.56 | 2880.0003 | 5 | 12 | 3.473686 | -3.260134 | 3.027459 | 2.607854 | 12.62285 | 9.807718
2018-02-26 12:51 | 88119.56 | 3000.002 | 5 | 12 | 3.436026 | -3.259801 | 3.027459 | 2.716516 | 12.62285 | 10.18324
2018-02-26 12:53 | 88239.56 | 3120.0004 | 5 | 12 | 3.382829 | -3.259851 | 3.027459 | 2.825162 | 12.62285 | 10.55386
2018-02-26 12:55 | 88359.56 | 3240.0011 | 5 | 12 | 3.284107 | -3.260064 | 3.027459 | 2.933821 | 12.62285 | 10.91681
2018-02-26 12:56 | 88461.5 | 3341.9433 | 5 | 12 | 2.999992 | -3.260179 | 3.027459 | 3.026121 | 12.62285 | 11.21006
2018-02-26 12:58 | 88581.54 | 120.001 | 6 | 12 | 3.268897 | 0 | 3.027459 | 3.026121 | 12.62285 | 11.21006
2018-02-26 13:00 | 88701.54 | 240.0012 | 6 | 12 | 3.282003 | 0 | 3.027459 | 3.026121 | 12.62285 | 11.21006
2018-02-26 13:01 | 88761.54 | 300.0023 | 6 | 12 | 3.28638 | 0 | 3.027459 | 3.026121 | 12.62285 | 11.21006
2018-02-26 13:01 | 88761.5509 | 0.0025 | 7 | 13 | 3.286474 | 0 | 0 | 0 | 0 | 0
2018-02-26 13:03 | 88881.64 | 120.0012 | 2 | 13 | 3.923532 | 4.889948 | 0.1623073 | 9.799e-09 | 0.6158728 | 3.2202e-08
2018-02-26 13:05 | 89001.64 | 240.0026 | 2 | 13 | 3.972383 | 4.889915 | 0.3252885 | 9.799e-09 | 1.259949 | 3.2202e-08
2018-02-26 13:07 | 89121.64 | 360.0018 | 2 | 13 | 4.00874 | 4.889963 | 0.488271 | 9.799e-09 | 1.91039 | 3.2202e-08
2018-02-26 13:09 | 89241.64 | 480.0018 | 2 | 13 | 4.04046 | 4.889956 | 0.6512555 | 9.799e-09 | 2.566409 | 3.2202e-08
2018-02-26 13:11 | 89361.64 | 600.001 | 2 | 13 | 4.067723 | 4.889925 | 0.8142388 | 9.799e-09 | 3.227208 | 3.2202e-08
2018-02-26 13:13 | 89481.64 | 720.001 | 2 | 13 | 4.092339 | 4.889893 | 0.977223 | 9.799e-09 | 3.892215 | 3.2202e-08
2018-02-26 13:15 | 89601.64 | 840.0002 | 2 | 13 | 4.116818 | 4.889872 | 1.140205 | 9.799e-09 | 4.561156 | 3.2202e-08
2018-02-26 13:17 | 89721.64 | 960.0019 | 2 | 13 | 4.144909 | 4.889994 | 1.303193 | 9.799e-09 | 5.234375 | 3.2202e-08
2018-02-26 13:19 | 89841.64 | 1080.0019 | 2 | 13 | 4.177313 | 4.889948 | 1.466179 | 9.799e-09 | 5.912522 | 3.2202e-08
2018-02-26 13:21 | 89961.64 | 1200.0014 | 2 | 13 | 4.200408 | 4.63051 | 1.627574 | 9.799e-09 | 6.589212 | 3.2202e-08
2018-02-26 13:23 | 90081.64 | 1320.001 | 2 | 13 | 4.200396 | 3.999397 | 1.771214 | 9.799e-09 | 7.192556 | 3.2202e-08
2018-02-26 13:25 | 90201.64 | 1440.0002 | 2 | 13 | 4.200413 | 3.427305 | 1.894809 | 9.799e-09 | 7.711706 | 3.2202e-08
2018-02-26 13:26 | 90239.14 | 1477.5024 | 2 | 13 | 4.200401 | 3.259991 | 1.929634 | 9.799e-09 | 7.857985 | 3.2202e-08
2018-02-26 13:28 | 90359.16 | 120.0002 | 3 | 13 | 4.229756 | 3.260143 | 2.037853 | 9.799e-09 | 8.314031 | 3.2202e-08
2018-02-26 13:30 | 90479.16 | 240.0018 | 3 | 13 | 4.263337 | 3.260141 | 2.146508 | 9.799e-09 | 8.775417 | 3.2202e-08
2018-02-26 13:32 | 90599.16 | 360.0011 | 3 | 13 | 4.299156 | 3.260181 | 2.255165 | 9.799e-09 | 9.240587 | 3.2202e-08
2018-02-26 13:34 | 90719.16 | 480.0012 | 3 | 13 | 4.336842 | 3.260118 | 2.363824 | 9.799e-09 | 9.70976 | 3.2202e-08
2018-02-26 13:36 | 90839.16 | 600.0011 | 3 | 13 | 4.376096 | 3.260164 | 2.472483 | 9.799e-09 | 10.18312 | 3.2202e-08
2018-02-26 13:38 | 90959.16 | 720.0011 | 3 | 13 | 4.400407 | 2.974979 | 2.579129 | 9.799e-09 | 10.6516 | 3.2202e-08
2018-02-26 13:40 | 91079.16 | 840.0011 | 3 | 13 | 4.400396 | 2.445133 | 2.669068 | 9.799e-09 | 11.04737 | 3.2202e-08
2018-02-26 13:42 | 91199.16 | 960.0011 | 3 | 13 | 4.400381 | 2.027868 | 2.743361 | 9.799e-09 | 11.37429 | 3.2202e-08
2018-02-26 13:44 | 91319.16 | 1080.0011 | 3 | 13 | 4.40038 | 1.695019 | 2.8052 | 9.799e-09 | 11.6464 | 3.2202e-08
2018-02-26 13:46 | 91439.16 | 1200.0003 | 3 | 13 | 4.400386 | 1.427176 | 2.857065 | 9.799e-09 | 11.87463 | 3.2202e-08
2018-02-26 13:48 | 91559.16 | 1320.0019 | 3 | 13 | 4.400347 | 1.210449 | 2.900897 | 9.799e-09 | 12.0675 | 3.2202e-08
2018-02-26 13:50 | 91679.16 | 1440.0013 | 3 | 13 | 4.400363 | 1.035175 | 2.93823 | 9.799e-09 | 12.23178 | 3.2202e-08
2018-02-26 13:52 | 91799.16 | 1560.0011 | 3 | 13 | 4.400351 | 0.8911934 | 2.970253 | 9.799e-09 | 12.37269 | 3.2202e-08
2018-02-26 13:54 | 91919.16 | 1680.0011 | 3 | 13 | 4.400344 | 0.7714691 | 2.997903 | 9.799e-09 | 12.49436 | 3.2202e-08
2018-02-26 13:56 | 92039.16 | 1800.0004 | 3 | 13 | 4.400355 | 0.6718731 | 3.021909 | 9.799e-09 | 12.6 | 3.2202e-08
2018-02-26 13:56 | 92066.68 | 1827.5269 | 3 | 13 | 4.400365 | 0.6519985 | 3.026967 | 9.799e-09 | 12.62226 | 3.2202e-08
2018-02-26 13:58 | 92186.73 | 120.0012 | 4 | 13 | 4.357323 | 0 | 3.026968 | 9.799e-09 | 12.62226 | 3.2202e-08
2018-02-26 14:00 | 92306.73 | 240.001 | 4 | 13 | 4.354372 | 0 | 3.026968 | 9.799e-09 | 12.62226 | 3.2202e-08
2018-02-26 14:01 | 92366.73 | 300.0005 | 4 | 13 | 4.353453 | 0 | 3.026968 | 9.799e-09 | 12.62226 | 3.2202e-08
2018-02-26 14:04 | 92486.82 | 120.0001 | 5 | 13 | 4.125536 | -3.26009 | 3.026968 | 0.1086578 | 12.62226 | 0.4513858
2018-02-26 14:06 | 92606.82 | 240.0006 | 5 | 13 | 4.083246 | -3.259875 | 3.026968 | 0.2173171 | 12.62226 | 0.8973488
2018-02-26 14:08 | 92726.82 | 360.001 | 5 | 13 | 4.041546 | -3.259862 | 3.026968 | 0.3259766 | 12.62226 | 1.338765
2018-02-26 14:10 | 92846.82 | 480.0011 | 5 | 13 | 3.999992 | -3.26005 | 3.026968 | 0.4346226 | 12.62226 | 1.775602
2018-02-26 14:12 | 92966.82 | 600.0004 | 5 | 13 | 3.958955 | -3.260069 | 3.026968 | 0.5432845 | 12.62226 | 2.208013
2018-02-26 14:14 | 93086.82 | 720.0003 | 5 | 13 | 3.918897 | -3.259875 | 3.026968 | 0.6519673 | 12.62226 | 2.636093
2018-02-26 14:16 | 93206.82 | 840.0002 | 5 | 13 | 3.880363 | -3.26013 | 3.026968 | 0.7606258 | 12.62226 | 3.059803
2018-02-26 14:18 | 93326.82 | 960.0011 | 5 | 13 | 3.843907 | -3.260107 | 3.026968 | 0.8692868 | 12.62226 | 3.479447
2018-02-26 14:20 | 93446.82 | 1080.0002 | 5 | 13 | 3.809788 | -3.260094 | 3.026968 | 0.977953 | 12.62226 | 3.895273
2018-02-26 14:22 | 93566.82 | 1200.0003 | 5 | 13 | 3.777926 | -3.260075 | 3.026968 | 1.086612 | 12.62226 | 4.307492
2018-02-26 14:24 | 93686.82 | 1320.0003 | 5 | 13 | 3.748087 | -3.26014 | 3.026968 | 1.19527 | 12.62226 | 4.716357
2018-02-26 14:26 | 93806.82 | 1440.001 | 5 | 13 | 3.72 | -3.259947 | 3.026968 | 1.303941 | 12.62226 | 5.122124
2018-02-26 14:28 | 93926.82 | 1560.001 | 5 | 13 | 3.693649 | -3.260107 | 3.026968 | 1.412604 | 12.62226 | 5.524902
2018-02-26 14:30 | 94046.82 | 1680.0003 | 5 | 13 | 3.669118 | -3.2601 | 3.026968 | 1.521267 | 12.62226 | 5.924913
2018-02-26 14:32 | 94166.82 | 1800.001 | 5 | 13 | 3.646393 | -3.260085 | 3.026968 | 1.629929 | 12.62226 | 6.322357
2018-02-26 14:34 | 94286.82 | 1920.001 | 5 | 13 | 3.6256 | -3.260085 | 3.026968 | 1.738581 | 12.62226 | 6.717397
2018-02-26 14:36 | 94406.82 | 2040.0011 | 5 | 13 | 3.60676 | -3.260077 | 3.026968 | 1.847254 | 12.62226 | 7.110363
2018-02-26 14:38 | 94526.82 | 2160.0002 | 5 | 13 | 3.589484 | -3.260073 | 3.026968 | 1.955916 | 12.62226 | 7.501332
2018-02-26 14:40 | 94646.82 | 2280.0011 | 5 | 13 | 3.572939 | -3.260104 | 3.026968 | 2.064582 | 12.62226 | 7.890486
2018-02-26 14:42 | 94766.82 | 2400.0002 | 5 | 13 | 3.556239 | -3.260139 | 3.026968 | 2.173237 | 12.62226 | 8.277799
2018-02-26 14:44 | 94886.82 | 2520.0022 | 5 | 13 | 3.539047 | -3.260096 | 3.026968 | 2.281901 | 12.62226 | 8.663304
2018-02-26 14:46 | 95006.82 | 2640.0002 | 5 | 13 | 3.521235 | -3.260132 | 3.026968 | 2.390561 | 12.62226 | 9.046897
2018-02-26 14:48 | 95126.82 | 2760.0019 | 5 | 13 | 3.50082 | -3.260128 | 3.026968 | 2.49923 | 12.62226 | 9.428482
2018-02-26 14:50 | 95246.82 | 2880.0002 | 5 | 13 | 3.473261 | -3.26014 | 3.026968 | 2.607891 | 12.62226 | 9.807462
2018-02-26 14:52 | 95366.82 | 3000.0012 | 5 | 13 | 3.435531 | -3.260001 | 3.026968 | 2.716557 | 12.62226 | 10.18295
2018-02-26 14:54 | 95486.82 | 3120.0002 | 5 | 13 | 3.38221 | -3.260107 | 3.026968 | 2.825219 | 12.62226 | 10.55356
2018-02-26 14:56 | 95606.82 | 3240.001 | 5 | 13 | 3.282996 | -3.260118 | 3.026968 | 2.93388 | 12.62226 | 10.91644
2018-02-26 14:57 | 95708.25 | 3341.4313 | 5 | 13 | 2.999982 | -3.260182 | 3.026968 | 3.025728 | 12.62226 | 11.20817
2018-02-26 14:59 | 95828.29 | 120.0002 | 6 | 13 | 3.269781 | 0 | 3.026968 | 3.025728 | 12.62226 | 11.20817
2018-02-26 15:01 | 95948.29 | 240.001 | 6 | 13 | 3.282929 | 0 | 3.026968 | 3.025728 | 12.62226 | 11.20817
2018-02-26 15:02 | 96008.29 | 300.0032 | 6 | 13 | 3.287292 | 0 | 3.026968 | 3.025728 | 12.62226 | 11.20817
2018-02-26 15:02 | 96008.3 | 0.0024 | 7 | 14 | 3.287279 | 0 | 0 | 0 | 0 | 0
2018-02-26 15:04 | 96128.39 | 120.0017 | 2 | 14 | 3.924353 | 4.889973 | 0.1622952 | 0 | 0.6159849 | 0
2018-02-26 15:06 | 96248.39 | 240.0001 | 2 | 14 | 3.973359 | 4.889965 | 0.3252861 | 0 | 1.260265 | 0
2018-02-26 15:08 | 96368.39 | 360.0001 | 2 | 14 | 4.009686 | 4.890026 | 0.4882736 | 0 | 1.910882 | 0
2018-02-26 15:10 | 96488.39 | 480.001 | 2 | 14 | 4.041327 | 4.889853 | 0.6512518 | 0 | 2.567023 | 0
2018-02-26 15:12 | 96608.39 | 600.0017 | 2 | 14 | 4.068495 | 4.890032 | 0.8142404 | 0 | 3.227981 | 0
2018-02-26 15:14 | 96728.39 | 720.0009 | 2 | 14 | 4.093056 | 4.890011 | 0.9772239 | 0 | 3.893108 | 0
2018-02-26 15:16 | 96848.39 | 840.0017 | 2 | 14 | 4.117527 | 4.889824 | 1.140203 | 0 | 4.562154 | 0
2018-02-26 15:18 | 96968.39 | 960.0018 | 2 | 14 | 4.145567 | 4.889977 | 1.303191 | 0 | 5.235486 | 0
2018-02-26 15:20 | 97088.39 | 1080.0002 | 2 | 14 | 4.177898 | 4.889988 | 1.466178 | 0 | 5.913738 | 0
2018-02-26 15:22 | 97208.39 | 1200.001 | 2 | 14 | 4.200417 | 4.621386 | 1.627438 | 0 | 6.589921 | 0
2018-02-26 15:24 | 97328.39 | 1320.0009 | 2 | 14 | 4.200407 | 3.99225 | 1.770802 | 0 | 7.192107 | 0
2018-02-26 15:26 | 97448.39 | 1440.0027 | 2 | 14 | 4.200397 | 3.420237 | 1.894171 | 0 | 7.710305 | 0
2018-02-26 15:27 | 97484.49 | 1476.1015 | 2 | 14 | 4.200397 | 3.259968 | 1.927656 | 0 | 7.85096 | 0
2018-02-26 15:29 | 97604.51 | 120.001 | 3 | 14 | 4.229778 | 3.259817 | 2.035873 | 0 | 8.306998 | 0
2018-02-26 15:31 | 97724.51 | 240.0027 | 3 | 14 | 4.263433 | 3.25989 | 2.144532 | 0 | 8.768408 | 0
2018-02-26 15:33 | 97844.51 | 360.001 | 3 | 14 | 4.299257 | 3.259859 | 2.253187 | 0 | 9.233579 | 0
2018-02-26 15:35 | 97964.51 | 480.0011 | 3 | 14 | 4.337008 | 3.25996 | 2.361841 | 0 | 9.702748 | 0
2018-02-26 15:37 | 98084.51 | 600.0004 | 3 | 14 | 4.376294 | 3.259983 | 2.470497 | 0 | 10.17611 | 0
2018-02-26 15:39 | 98204.51 | 720.0011 | 3 | 14 | 4.400403 | 2.970896 | 2.577076 | 0 | 10.64432 | 0
2018-02-26 15:41 | 98324.51 | 840.0011 | 3 | 14 | 4.400396 | 2.442686 | 2.666903 | 0 | 11.03959 | 0
2018-02-26 15:43 | 98444.51 | 960.002 | 3 | 14 | 4.400378 | 2.025976 | 2.741119 | 0 | 11.36617 | 0
2018-02-26 15:45 | 98564.5 | 1080.0002 | 3 | 14 | 4.400389 | 1.693598 | 2.802905 | 0 | 11.63805 | 0
2018-02-26 15:47 | 98684.51 | 1200.002 | 3 | 14 | 4.400369 | 1.426052 | 2.854739 | 0 | 11.86614 | 0
2018-02-26 15:49 | 98804.51 | 1320.0011 | 3 | 14 | 4.400368 | 1.210421 | 2.898559 | 0 | 12.05897 | 0
2018-02-26 15:51 | 98924.51 | 1440.0004 | 3 | 14 | 4.400365 | 1.035416 | 2.935884 | 0 | 12.22321 | 0
2018-02-26 15:53 | 99044.51 | 1560.0004 | 3 | 14 | 4.400363 | 0.8914413 | 2.967909 | 0 | 12.36413 | 0
2018-02-26 15:55 | 99164.5 | 1680.0001 | 3 | 14 | 4.400353 | 0.771862 | 2.995563 | 0 | 12.48582 | 0
2018-02-26 15:57 | 99284.5 | 1800.0001 | 3 | 14 | 4.400315 | 0.6721573 | 3.019583 | 0 | 12.59151 | 0
2018-02-26 15:57 | 99312.42 | 1827.9143 | 3 | 14 | 4.400358 | 0.6519928 | 3.024717 | 0 | 12.6141 | 0
2018-02-26 15:59 | 99432.46 | 120.0008 | 4 | 14 | 4.357232 | 0 | 3.024717 | 0 | 12.6141 | 0
2018-02-26 16:01 | 99552.46 | 240 | 4 | 14 | 4.354283 | 0 | 3.024717 | 0 | 12.6141 | 0
2018-02-26 16:02 | 99612.46 | 300.0014 | 4 | 14 | 4.353353 | 0 | 3.024717 | 0 | 12.6141 | 0
2018-02-26 16:04 | 99732.54972 | 120.0009 | 5 | 14 | 4.125193 | -3.260069 | 3.024717 | 0.108659 | 12.6141 | 0.451351
2018-02-26 16:06 | 99852.55052 | 240.0017 | 5 | 14 | 4.082977 | -3.260033 | 3.024717 | 0.2173278 | 12.6141 | 0.8973199
2018-02-26 16:08 | 99972.55042 | 360.0016 | 5 | 14 | 4.041365 | -3.25997 | 3.024717 | 0.3259903 | 12.6141 | 1.338725
2018-02-26 16:10 | 100092.5 | 480.0009 | 5 | 14 | 3.999873 | -3.260069 | 3.024717 | 0.4346516 | 12.6141 | 1.775607
2018-02-26 16:12 | 100212.5 | 600.0001 | 5 | 14 | 3.958816 | -3.260109 | 3.024717 | 0.5433139 | 12.6141 | 2.208003
2018-02-26 16:14 | 100332.5 | 720.0009 | 5 | 14 | 3.918785 | -3.259776 | 3.024717 | 0.6519713 | 12.6141 | 2.63597
2018-02-26 16:16 | 100452.5 | 840.0002 | 5 | 14 | 3.880234 | -3.260165 | 3.024717 | 0.7606335 | 12.6141 | 3.059682
2018-02-26 16:18 | 100572.5 | 960 | 5 | 14 | 3.843768 | -3.260111 | 3.024717 | 0.8692625 | 12.6141 | 3.479187
2018-02-26 16:20 | 100692.5 | 1080.001 | 5 | 14 | 3.809609 | -3.260158 | 3.024717 | 0.9779556 | 12.6141 | 3.895101
2018-02-26 16:22 | 100812.5 | 1200.0001 | 5 | 14 | 3.777761 | -3.260153 | 3.024717 | 1.086612 | 12.6141 | 4.307292
2018-02-26 16:24 | 100932.6 | 1320.0017 | 5 | 14 | 3.747919 | -3.260102 | 3.024717 | 1.195275 | 12.6141 | 4.716156
2018-02-26 16:26 | 101052.5 | 1440.0009 | 5 | 14 | 3.719829 | -3.260045 | 3.024717 | 1.303936 | 12.6141 | 5.121866
2018-02-26 16:28 | 101172.6 | 1560.0017 | 5 | 14 | 3.693511 | -3.25994 | 3.024717 | 1.412598 | 12.6141 | 5.524625
2018-02-26 16:30 | 101292.6 | 1680.0025 | 5 | 14 | 3.668973 | -3.260081 | 3.024717 | 1.521262 | 12.6141 | 5.924628
2018-02-26 16:32 | 101412.5 | 1800.0009 | 5 | 14 | 3.646286 | -3.259681 | 3.024717 | 1.629922 | 12.6141 | 6.322045
2018-02-26 16:34 | 101532.5 | 1920.0009 | 5 | 14 | 3.625512 | -3.25974 | 3.024717 | 1.73858 | 12.6141 | 6.717096
2018-02-26 16:36 | 101652.5 | 2040.0009 | 5 | 14 | 3.606671 | -3.259991 | 3.024717 | 1.847237 | 12.6141 | 7.109995
2018-02-26 16:38 | 101772.5 | 2160.0001 | 5 | 14 | 3.589389 | -3.259947 | 3.024717 | 1.955901 | 12.6141 | 7.500959
2018-02-26 16:40 | 101892.5 | 2280.0009 | 5 | 14 | 3.572865 | -3.259797 | 3.024717 | 2.064561 | 12.6141 | 7.890081
2018-02-26 16:42 | 102012.6 | 2400.0017 | 5 | 14 | 3.556135 | -3.260149 | 3.024717 | 2.173221 | 12.6141 | 8.277404
2018-02-26 16:44 | 102132.5 | 2520.0001 | 5 | 14 | 3.538944 | -3.260139 | 3.024717 | 2.281876 | 12.6141 | 8.662865
2018-02-26 16:46 | 102252.5 | 2640.0009 | 5 | 14 | 3.52107 | -3.260191 | 3.024717 | 2.390533 | 12.6141 | 9.046435
2018-02-26 16:48 | 102372.5 | 2760.0009 | 5 | 14 | 3.500621 | -3.259841 | 3.024717 | 2.499192 | 12.6141 | 9.427966
2018-02-26 16:50 | 102492.5 | 2880.0009 | 5 | 14 | 3.47299 | -3.259837 | 3.024717 | 2.607849 | 12.6141 | 9.806909
2018-02-26 16:52 | 102612.5 | 3000.0009 | 5 | 14 | 3.435161 | -3.260107 | 3.024717 | 2.716514 | 12.6141 | 10.18236
2018-02-26 16:54 | 102732.5 | 3120.0001 | 5 | 14 | 3.381641 | -3.259808 | 3.024717 | 2.82517 | 12.6141 | 10.5529
2018-02-26 16:56 | 102852.5 | 3240.0009 | 5 | 14 | 3.281747 | -3.260182 | 3.024717 | 2.933831 | 12.6141 | 10.91569
2018-02-26 16:58 | 102953.1 | 3340.5943 | 5 | 14 | 2.999982 | -3.259801 | 3.024717 | 3.024916 | 12.6141 | 11.2049
2018-02-26 17:00 | 103073.2 | 120.0018 | 6 | 14 | 3.270021 | 0 | 3.024717 | 3.024916 | 12.6141 | 11.2049
2018-02-26 17:02 | 103193.2 | 240.0003 | 6 | 14 | 3.283184 | 0 | 3.024717 | 3.024916 | 12.6141 | 11.2049
2018-02-26 17:03 | 103253.2 | 300.0008 | 6 | 14 | 3.287543 | 0 | 3.024717 | 3.024916 | 12.6141 | 11.2049
2018-02-26 17:03 | 103253.2013 | 0.0049 | 7 | 15 | 3.287607 | 0 | 0 | 0 | 0 | 0
2018-02-26 17:05 | 103373.3 | 120.001 | 2 | 15 | 3.924567 | 4.889872 | 0.1622963 | 1.231e-09 | 0.6160342 | 4.047e-09
2018-02-26 17:07 | 103493.3 | 240.001 | 2 | 15 | 3.973283 | 4.889893 | 0.3252787 | 1.231e-09 | 1.260268 | 4.047e-09
2018-02-26 17:09 | 103613.3 | 360.0019 | 2 | 15 | 4.009637 | 4.890049 | 0.488258 | 1.231e-09 | 1.910843 | 4.047e-09
2018-02-26 17:11 | 103733.3 | 480.0002 | 2 | 15 | 4.041395 | 4.889883 | 0.651244 | 1.231e-09 | 2.567017 | 4.047e-09
2018-02-26 17:13 | 103853.3 | 600.001 | 2 | 15 | 4.068605 | 4.889902 | 0.8142222 | 1.231e-09 | 3.227944 | 4.047e-09
2018-02-26 17:15 | 103973.3 | 720.0019 | 2 | 15 | 4.09318 | 4.889894 | 0.9772102 | 1.231e-09 | 3.893108 | 4.047e-09
2018-02-26 17:17 | 104093.3 | 840.0002 | 2 | 15 | 4.117622 | 4.889849 | 1.140186 | 1.231e-09 | 4.562157 | 4.047e-09
2018-02-26 17:19 | 104213.3 | 960.001 | 2 | 15 | 4.145724 | 4.889944 | 1.303168 | 1.231e-09 | 5.235485 | 4.047e-09
2018-02-26 17:21 | 104333.3 | 1080.0003 | 2 | 15 | 4.178151 | 4.88995 | 1.466154 | 1.231e-09 | 5.913772 | 4.047e-09
2018-02-26 17:23 | 104453.3 | 1200.0019 | 2 | 15 | 4.200408 | 4.616375 | 1.627357 | 1.231e-09 | 6.589738 | 4.047e-09
2018-02-26 17:25 | 104573.3 | 1320.0012 | 2 | 15 | 4.200398 | 3.988613 | 1.77058 | 1.231e-09 | 7.191332 | 4.047e-09
2018-02-26 17:27 | 104693.3 | 1440.0012 | 2 | 15 | 4.200393 | 3.418388 | 1.893858 | 1.231e-09 | 7.70915 | 4.047e-09
2018-02-26 17:28 | 104729.1 | 1475.804 | 2 | 15 | 4.200406 | 3.259993 | 1.927059 | 1.231e-09 | 7.848609 | 4.047e-09
2018-02-26 17:30 | 104849.1 | 120.001 | 3 | 15 | 4.229807 | 3.260202 | 2.035284 | 1.231e-09 | 8.304685 | 4.047e-09
2018-02-26 17:32 | 104969.1 | 240.001 | 3 | 15 | 4.263391 | 3.260166 | 2.143939 | 1.231e-09 | 8.766077 | 4.047e-09
2018-02-26 17:34 | 105089.1 | 360.0009 | 3 | 15 | 4.299203 | 3.259836 | 2.252596 | 1.231e-09 | 9.231249 | 4.047e-09
2018-02-26 17:36 | 105209.1 | 480.0011 | 3 | 15 | 4.336902 | 3.260031 | 2.361256 | 1.231e-09 | 9.700434 | 4.047e-09
2018-02-26 17:38 | 105329.1 | 600.001 | 3 | 15 | 4.376184 | 3.260212 | 2.469915 | 1.231e-09 | 10.1738 | 4.047e-09
2018-02-26 17:40 | 105449.1 | 720.0002 | 3 | 15 | 4.400414 | 2.97436 | 2.576536 | 1.231e-09 | 10.64218 | 4.047e-09
2018-02-26 17:42 | 105569.1 | 840.0011 | 3 | 15 | 4.400394 | 2.445923 | 2.666476 | 1.231e-09 | 11.03795 | 4.047e-09
2018-02-26 17:44 | 105689.1 | 960.0019 | 3 | 15 | 4.400393 | 2.029995 | 2.740796 | 1.231e-09 | 11.36499 | 4.047e-09
2018-02-26 17:46 | 105809.1 | 1080.0019 | 3 | 15 | 4.400358 | 1.696281 | 2.802686 | 1.231e-09 | 11.63733 | 4.047e-09
2018-02-26 17:48 | 105929.1 | 1200.0003 | 3 | 15 | 4.400386 | 1.429329 | 2.854612 | 1.231e-09 | 11.86582 | 4.047e-09
2018-02-26 17:50 | 106049.1 | 1320.0019 | 3 | 15 | 4.400352 | 1.212589 | 2.898514 | 1.231e-09 | 12.05901 | 4.047e-09
2018-02-26 17:52 | 106169.1 | 1440.0004 | 3 | 15 | 4.400367 | 1.036999 | 2.935911 | 1.231e-09 | 12.22357 | 4.047e-09
2018-02-26 17:54 | 106289.1 | 1560.0004 | 3 | 15 | 4.400338 | 0.8925171 | 2.967996 | 1.231e-09 | 12.36475 | 4.047e-09
2018-02-26 17:56 | 106409.1 | 1680.0011 | 3 | 15 | 4.400348 | 0.7736244 | 2.995706 | 1.231e-09 | 12.48669 | 4.047e-09
2018-02-26 17:58 | 106529.1 | 1800.0002 | 3 | 15 | 4.40036 | 0.6741924 | 3.019778 | 1.231e-09 | 12.59261 | 4.047e-09
2018-02-26 17:58 | 106559.7 | 1830.5473 | 3 | 15 | 4.400379 | 0.651989 | 3.025402 | 1.231e-09 | 12.61736 | 4.047e-09
2018-02-26 18:00 | 106679.6935 | 120.001 | 4 | 15 | 4.357204 | 0 | 3.025402 | 1.231e-09 | 12.61736 | 4.047e-09
2018-02-26 18:02 | 106799.6927 | 240.0002 | 4 | 15 | 4.354261 | 0 | 3.025402 | 1.231e-09 | 12.61736 | 4.047e-09
2018-02-26 18:03 | 106859.6944 | 300.0019 | 4 | 15 | 4.353338 | 0 | 3.025402 | 1.231e-09 | 12.61736 | 4.047e-09
2018-02-26 18:05 | 106979.8 | 120.0002 | 5 | 15 | 4.124853 | -3.260128 | 3.025402 | 0.1086558 | 12.61736 | 0.4513083
2018-02-26 18:07 | 107099.8 | 240.001 | 5 | 15 | 4.082554 | -3.260062 | 3.025402 | 0.2173131 | 12.61736 | 0.8971893
2018-02-26 18:09 | 107219.8 | 360.0003 | 5 | 15 | 4.04088 | -3.260071 | 3.025402 | 0.3259746 | 12.61736 | 1.338541
2018-02-26 18:11 | 107339.8 | 480.0019 | 5 | 15 | 3.999354 | -3.260176 | 3.025402 | 0.434635 | 12.61736 | 1.775367
2018-02-26 18:13 | 107459.8 | 600.0011 | 5 | 15 | 3.958322 | -3.259909 | 3.025402 | 0.5432975 | 12.61736 | 2.207711
2018-02-26 18:15 | 107579.8 | 720.0011 | 5 | 15 | 3.918254 | -3.260079 | 3.025402 | 0.6519569 | 12.61736 | 2.635631
2018-02-26 18:17 | 107699.8 | 840.0004 | 5 | 15 | 3.879754 | -3.260037 | 3.025402 | 0.7606161 | 12.61736 | 3.059277
2018-02-26 18:19 | 107819.8 | 960.0003 | 5 | 15 | 3.843338 | -3.260121 | 3.025402 | 0.8692739 | 12.61736 | 3.478843
2018-02-26 18:21 | 107939.8 | 1080.0012 | 5 | 15 | 3.809238 | -3.260039 | 3.025402 | 0.977936 | 12.61736 | 3.894594
2018-02-26 18:23 | 108059.8 | 1200.0004 | 5 | 15 | 3.77743 | -3.259993 | 3.025402 | 1.086591 | 12.61736 | 4.306739
2018-02-26 18:25 | 108179.8 | 1320.0008 | 5 | 15 | 3.747604 | -3.259991 | 3.025402 | 1.195253 | 12.61736 | 4.715565
2018-02-26 18:27 | 108299.8 | 1440.0024 | 5 | 15 | 3.719522 | -3.260203 | 3.025402 | 1.303917 | 12.61736 | 5.121253
2018-02-26 18:29 | 108419.8 | 1560.0009 | 5 | 15 | 3.693233 | -3.260067 | 3.025402 | 1.41257 | 12.61736 | 5.523945
2018-02-26 18:31 | 108539.8 | 1680.0006 | 5 | 15 | 3.668724 | -3.260012 | 3.025402 | 1.521233 | 12.61736 | 5.923917
2018-02-26 18:33 | 108659.8 | 1800.0016 | 5 | 15 | 3.645999 | -3.260107 | 3.025402 | 1.629889 | 12.61736 | 6.321292
2018-02-26 18:35 | 108779.8 | 1920.0014 | 5 | 15 | 3.625281 | -3.260107 | 3.025402 | 1.738545 | 12.61736 | 6.71631
2018-02-26 18:37 | 108899.8 | 2040.0005 | 5 | 15 | 3.60645 | -3.260083 | 3.025402 | 1.847211 | 12.61736 | 7.109215
2018-02-26 18:39 | 109019.8 | 2160.0015 | 5 | 15 | 3.589147 | -3.260174 | 3.025402 | 1.955874 | 12.61736 | 7.500152
2018-02-26 18:41 | 109139.8 | 2280.0004 | 5 | 15 | 3.572618 | -3.260147 | 3.025402 | 2.064533 | 12.61736 | 7.889242
2018-02-26 18:43 | 109259.8 | 2400.0028 | 5 | 15 | 3.55591 | -3.259721 | 3.025402 | 2.173194 | 12.61736 | 8.276544
2018-02-26 18:45 | 109379.8 | 2520.0013 | 5 | 15 | 3.538686 | -3.26017 | 3.025402 | 2.281846 | 12.61736 | 8.661967
2018-02-26 18:47 | 109499.8 | 2640.0006 | 5 | 15 | 3.520843 | -3.25994 | 3.025402 | 2.390514 | 12.61736 | 9.04555
2018-02-26 18:49 | 109619.8 | 2760.0011 | 5 | 15 | 3.500369 | -3.259953 | 3.025402 | 2.49917 | 12.61736 | 9.427045
2018-02-26 18:51 | 109739.8 | 2880.0003 | 5 | 15 | 3.472702 | -3.260123 | 3.025402 | 2.607827 | 12.61736 | 9.805957
2018-02-26 18:53 | 109859.8 | 3000.0008 | 5 | 15 | 3.434813 | -3.260069 | 3.025402 | 2.716487 | 12.61736 | 10.18136
2018-02-26 18:55 | 109979.8 | 3120.0011 | 5 | 15 | 3.381146 | -3.25998 | 3.025402 | 2.82513 | 12.61736 | 10.55181
2018-02-26 18:57 | 110099.8 | 3240.0012 | 5 | 15 | 3.280715 | -3.260136 | 3.025402 | 2.933789 | 12.61736 | 10.91452
2018-02-26 18:59 | 110199.7 | 3339.9248 | 5 | 15 | 2.999971 | -3.260214 | 3.025402 | 3.024285 | 12.61736 | 11.20179
2018-02-26 19:01 | 110319.8 | 120.0022 | 6 | 15 | 3.27022 | 0 | 3.025402 | 3.024285 | 12.61736 | 11.20179
2018-02-26 19:03 | 110439.8 | 240.0012 | 6 | 15 | 3.283395 | 0 | 3.025402 | 3.024285 | 12.61736 | 11.20179
2018-02-26 19:04 | 110499.8 | 300.0025 | 6 | 15 | 3.287756 | 0 | 3.025402 | 3.024285 | 12.61736 | 11.20179
2018-02-26 19:04 | 110499.8 | 0.0024 | 7 | 16 | 3.287794 | 0 | 0 | 0 | 0 | 0
2018-02-26 19:06 | 110619.8416 | 120.0019 | 2 | 16 | 3.924637 | 4.890028 | 0.1622986 | 6.67e-10 | 0.6160723 | 2.192e-09
2018-02-26 19:08 | 110739.8414 | 240.0017 | 2 | 16 | 3.973365 | 4.889946 | 0.3252743 | 6.67e-10 | 1.260292 | 2.192e-09
2018-02-26 19:10 | 110859.8414 | 360.0017 | 2 | 16 | 4.009702 | 4.889982 | 0.4882675 | 6.67e-10 | 1.910933 | 2.192e-09
2018-02-26 19:12 | 110979.841 | 480.0013 | 2 | 16 | 4.041409 | 4.890015 | 0.6512537 | 6.67e-10 | 2.567113 | 2.192e-09
2018-02-26 19:14 | 111099.8404 | 600.0007 | 2 | 16 | 4.068625 | 4.890076 | 0.8142352 | 6.67e-10 | 3.22806 | 2.192e-09
2018-02-26 19:16 | 111219.841 | 720.0013 | 2 | 16 | 4.093233 | 4.88999 | 0.9772224 | 6.67e-10 | 3.893228 | 2.192e-09
2018-02-26 19:18 | 111339.8402 | 840.0005 | 2 | 16 | 4.117684 | 4.889992 | 1.140206 | 6.67e-10 | 4.562315 | 2.192e-09
2018-02-26 19:20 | 111459.8402 | 960.0005 | 2 | 16 | 4.145806 | 4.88987 | 1.303191 | 6.67e-10 | 5.23567 | 2.192e-09
2018-02-26 19:22 | 111579.8403 | 1080.0006 | 2 | 16 | 4.178262 | 4.889997 | 1.466179 | 6.67e-10 | 5.91398 | 2.192e-09
2018-02-26 19:24 | 111699.8404 | 1200.0007 | 2 | 16 | 4.200406 | 4.613676 | 1.627339 | 6.67e-10 | 6.58978 | 2.192e-09
2018-02-26 19:26 | 111819.8419 | 1320.0022 | 2 | 16 | 4.200384 | 3.98571 | 1.770481 | 6.67e-10 | 7.191035 | 2.192e-09
2018-02-26 19:28 | 111939.8399 | 1440.0002 | 2 | 16 | 4.200421 | 3.416931 | 1.893682 | 6.67e-10 | 7.708529 | 2.192e-09
2018-02-26 19:28 | 111975.2526 | 1475.4129 | 2 | 16 | 4.200412 | 3.259991 | 1.92651 | 6.67e-10 | 7.846417 | 2.192e-09
2018-02-26 19:30 | 112095.3 | 120.0017 | 3 | 16 | 4.229868 | 3.260191 | 2.034725 | 6.67e-10 | 8.302458 | 2.192e-09
2018-02-26 19:32 | 112215.3 | 240.0007 | 3 | 16 | 4.263478 | 3.260098 | 2.143381 | 6.67e-10 | 8.763862 | 2.192e-09
2018-02-26 19:34 | 112335.3 | 360.0006 | 3 | 16 | 4.299284 | 3.259859 | 2.252038 | 6.67e-10 | 9.229043 | 2.192e-09
2018-02-26 19:36 | 112455.3 | 480.0018 | 3 | 16 | 4.337037 | 3.260107 | 2.360692 | 6.67e-10 | 9.698211 | 2.192e-09
2018-02-26 19:38 | 112575.3 | 600.0022 | 3 | 16 | 4.376305 | 3.26017 | 2.469355 | 6.67e-10 | 10.17161 | 2.192e-09
2018-02-26 19:40 | 112695.3 | 720.0006 | 3 | 16 | 4.400394 | 2.971684 | 2.57594 | 6.67e-10 | 10.63984 | 2.192e-09
2018-02-26 19:42 | 112815.3 | 840.0006 | 3 | 16 | 4.40039 | 2.444502 | 2.665825 | 6.67e-10 | 11.03537 | 2.192e-09
2018-02-26 19:44 | 112935.3 | 960.0006 | 3 | 16 | 4.40038 | 2.028898 | 2.740117 | 6.67e-10 | 11.36228 | 2.192e-09
2018-02-26 19:46 | 113055.3 | 1080.0021 | 3 | 16 | 4.40038 | 1.696638 | 2.801993 | 6.67e-10 | 11.63456 | 2.192e-09
2018-02-26 19:48 | 113175.3 | 1200.0022 | 3 | 16 | 4.400378 | 1.428854 | 2.85391 | 6.67e-10 | 11.86302 | 2.192e-09
2018-02-26 19:50 | 113295.3 | 1320.0006 | 3 | 16 | 4.400354 | 1.212345 | 2.897803 | 6.67e-10 | 12.05616 | 2.192e-09
2018-02-26 19:52 | 113415.3 | 1440.0022 | 3 | 16 | 4.400383 | 1.037537 | 2.935191 | 6.67e-10 | 12.22068 | 2.192e-09
2018-02-26 19:54 | 113535.3 | 1560.0014 | 3 | 16 | 4.400351 | 0.8927631 | 2.967272 | 6.67e-10 | 12.36185 | 2.192e-09
2018-02-26 19:56 | 113655.3 | 1680.0021 | 3 | 16 | 4.400381 | 0.7744827 | 2.994981 | 6.67e-10 | 12.48378 | 2.192e-09
2018-02-26 19:58 | 113775.3 | 1800.0013 | 3 | 16 | 4.400339 | 0.6739407 | 3.019062 | 6.67e-10 | 12.58974 | 2.192e-09
2018-02-26 19:59 | 113805.2 | 1829.889 | 3 | 16 | 4.400336 | 0.6519985 | 3.024565 | 6.67e-10 | 12.61396 | 2.192e-09
2018-02-26 20:01 | 113925.2 | 120.0018 | 4 | 16 | 4.357121 | 0 | 3.024565 | 6.67e-10 | 12.61396 | 2.192e-09
2018-02-26 20:03 | 114045.2 | 240.0002 | 4 | 16 | 4.354144 | 0 | 3.024565 | 6.67e-10 | 12.61396 | 2.192e-09
2018-02-26 20:04 | 114105.2 | 300.0031 | 4 | 16 | 4.353205 | 0 | 3.024565 | 6.67e-10 | 12.61396 | 2.192e-09
2018-02-26 20:06 | 114225.3 | 120.001 | 5 | 16 | 4.124468 | -3.260121 | 3.024565 | 0.1086543 | 12.61396 | 0.4512616
2018-02-26 20:08 | 114345.3 | 240.0003 | 5 | 16 | 4.08221 | -3.26005 | 3.024565 | 0.2173158 | 12.61396 | 0.8971198
2018-02-26 20:10 | 114465.3 | 360.0003 | 5 | 16 | 4.040565 | -3.259974 | 3.024565 | 0.3259738 | 12.61396 | 1.338421
2018-02-26 20:12 | 114585.3 | 480.0019 | 5 | 16 | 3.999089 | -3.259832 | 3.024565 | 0.4346321 | 12.61396 | 1.775205
2018-02-26 20:14 | 114705.3 | 600.0019 | 5 | 16 | 3.958073 | -3.260092 | 3.024565 | 0.543296 | 12.61396 | 2.207526
2018-02-26 20:16 | 114825.3 | 720.0003 | 5 | 16 | 3.918083 | -3.259851 | 3.024565 | 0.6519483 | 12.61396 | 2.635395
2018-02-26 20:18 | 114945.3 | 840.0011 | 5 | 16 | 3.87959 | -3.260092 | 3.024565 | 0.7606089 | 12.61396 | 3.059028
2018-02-26 20:20 | 115065.3 | 960.0003 | 5 | 16 | 3.843205 | -3.259917 | 3.024565 | 0.8692668 | 12.61396 | 3.478578
2018-02-26 20:22 | 115185.3 | 1080.0003 | 5 | 16 | 3.809124 | -3.260174 | 3.024565 | 0.9779246 | 12.61396 | 3.894298
2018-02-26 20:24 | 115305.3 | 1200.0011 | 5 | 16 | 3.777372 | -3.260107 | 3.024565 | 1.086582 | 12.61396 | 4.306443
2018-02-26 20:26 | 115425.3 | 1320.0003 | 5 | 16 | 3.747577 | -3.26024 | 3.024565 | 1.195243 | 12.61396 | 4.715261
2018-02-26 20:28 | 115545.3 | 1440.001 | 5 | 16 | 3.719541 | -3.259949 | 3.024565 | 1.303897 | 12.61396 | 5.12091
2018-02-26 20:30 | 115665.3 | 1560.0009 | 5 | 16 | 3.69322 | -3.260144 | 3.024565 | 1.412557 | 12.61396 | 5.523632
2018-02-26 20:32 | 115785.3 | 1680.0011 | 5 | 16 | 3.668767 | -3.260123 | 3.024565 | 1.521213 | 12.61396 | 5.923579
2018-02-26 20:34 | 115905.3 | 1800.0011 | 5 | 16 | 3.646094 | -3.260024 | 3.024565 | 1.62987 | 12.61396 | 6.320966
2018-02-26 20:36 | 116025.3 | 1920.0011 | 5 | 16 | 3.625393 | -3.259829 | 3.024565 | 1.738531 | 12.61396 | 6.716012
2018-02-26 20:38 | 116145.3 | 2040.0019 | 5 | 16 | 3.606585 | -3.259932 | 3.024565 | 1.847186 | 12.61396 | 7.10889
2018-02-26 20:40 | 116265.3 | 2160.0019 | 5 | 16 | 3.589327 | -3.26017 | 3.024565 | 1.955846 | 12.61396 | 7.499831
2018-02-26 20:42 | 116385.3 | 2280.001 | 5 | 16 | 3.572765 | -3.260132 | 3.024565 | 2.064484 | 12.61396 | 7.888865
2018-02-26 20:44 | 116505.3 | 2400.0003 | 5 | 16 | 3.556047 | -3.260096 | 3.024565 | 2.173164 | 12.61396 | 8.27625
2018-02-26 20:46 | 116625.3 | 2520.0004 | 5 | 16 | 3.538833 | -3.260098 | 3.024565 | 2.281823 | 12.61396 | 8.661715
2018-02-26 20:48 | 116745.3 | 2640.0014 | 5 | 16 | 3.520952 | -3.25982 | 3.024565 | 2.390481 | 12.61396 | 9.045275
2018-02-26 20:50 | 116865.3 | 2760.0011 | 5 | 16 | 3.500402 | -3.260186 | 3.024565 | 2.49914 | 12.61396 | 9.426785
2018-02-26 20:52 | 116985.3 | 2880.0019 | 5 | 16 | 3.47267 | -3.260229 | 3.024565 | 2.607797 | 12.61396 | 9.8057
2018-02-26 20:54 | 117105.3 | 3000.0011 | 5 | 16 | 3.434682 | -3.259957 | 3.024565 | 2.716454 | 12.61396 | 10.18108
2018-02-26 20:56 | 117225.3 | 3120.0011 | 5 | 16 | 3.380849 | -3.260203 | 3.024565 | 2.825111 | 12.61396 | 10.55155
2018-02-26 20:58 | 117345.3 | 3240.0002 | 5 | 16 | 3.279888 | -3.260203 | 3.024565 | 2.933765 | 12.61396 | 10.9142
2018-02-26 20:59 | 117444.4 | 3339.0929 | 5 | 16 | 2.999986 | -3.260033 | 3.024565 | 3.023491 | 12.61396 | 11.19896
2018-02-26 21:01 | 117564.4 | 120.0002 | 6 | 16 | 3.269359 | 0 | 3.024565 | 3.023491 | 12.61396 | 11.19896
2018-02-26 21:03 | 117684.4 | 240.0002 | 6 | 16 | 3.282578 | 0 | 3.024565 | 3.023491 | 12.61396 | 11.19896
2018-02-26 21:04 | 117744.4 | 300.0023 | 6 | 16 | 3.286949 | 0 | 3.024565 | 3.023491 | 12.61396 | 11.19896
2018-02-26 21:04 | 117744.4397 | 0.0048 | 7 | 17 | 3.287 | 0 | 0 | 0 | 0 | 0
2018-02-26 21:06 | 117864.5 | 120.0018 | 2 | 17 | 3.92357 | 4.889902 | 0.1622919 | 6.051e-09 | 0.6158638 | 1.9888e-08
2018-02-26 21:08 | 117984.5 | 240.001 | 2 | 17 | 3.972469 | 4.889885 | 0.3252766 | 6.051e-09 | 1.259964 | 1.9888e-08
2018-02-26 21:10 | 118104.5 | 360.001 | 2 | 17 | 4.008831 | 4.890165 | 0.4882581 | 6.051e-09 | 1.910413 | 1.9888e-08
2018-02-26 21:12 | 118224.5 | 480.0009 | 2 | 17 | 4.040571 | 4.890036 | 0.6512367 | 6.051e-09 | 2.566424 | 1.9888e-08
2018-02-26 21:14 | 118344.5 | 600.0002 | 2 | 17 | 4.067797 | 4.889862 | 0.8142142 | 6.051e-09 | 3.227216 | 1.9888e-08
2018-02-26 21:16 | 118464.5 | 720.0002 | 2 | 17 | 4.092443 | 4.88994 | 0.9771984 | 6.051e-09 | 3.892238 | 1.9888e-08
2018-02-26 21:18 | 118584.5 | 840.0003 | 2 | 17 | 4.116986 | 4.890163 | 1.140181 | 6.051e-09 | 4.561202 | 1.9888e-08
2018-02-26 21:20 | 118704.5 | 960.0011 | 2 | 17 | 4.145164 | 4.889988 | 1.303162 | 6.051e-09 | 5.234428 | 1.9888e-08
2018-02-26 21:22 | 118824.5 | 1080.0011 | 2 | 17 | 4.177711 | 4.889957 | 1.466145 | 6.051e-09 | 5.912614 | 1.9888e-08
2018-02-26 21:24 | 118944.5 | 1200.0002 | 2 | 17 | 4.200406 | 4.622309 | 1.627424 | 6.051e-09 | 6.588861 | 1.9888e-08
2018-02-26 21:26 | 119064.5 | 1320.0006 | 2 | 17 | 4.2004 | 3.991961 | 1.770794 | 6.051e-09 | 7.191073 | 1.9888e-08
2018-02-26 21:28 | 119184.5 | 1440.0002 | 2 | 17 | 4.200411 | 3.420393 | 1.894148 | 6.051e-09 | 7.70921 | 1.9888e-08
2018-02-26 21:29 | 119220.6 | 1476.0344 | 2 | 17 | 4.200377 | 3.259974 | 1.927573 | 6.051e-09 | 7.849609375 | 1.9888e-08
2018-02-26 21:31 | 119340.6 | 120.0002 | 3 | 17 | 4.229817 | 3.260143 | 2.03579 | 6.051e-09 | 8.305651 | 1.9888e-08
2018-02-26 21:33 | 119460.6 | 240.0002 | 3 | 17 | 4.263447 | 3.260139 | 2.144449 | 6.051e-09 | 8.767061 | 1.9888e-08
2018-02-26 21:35 | 119580.6 | 360.0018 | 3 | 17 | 4.299275 | 3.260094 | 2.253106 | 6.051e-09 | 9.232244 | 1.9888e-08
2018-02-26 21:37 | 119700.6 | 480.0003 | 3 | 17 | 4.337013 | 3.260092 | 2.361769 | 6.051e-09 | 9.70145 | 1.9888e-08
2018-02-26 21:39 | 119820.6 | 600.0003 | 3 | 17 | 4.376323 | 3.260124 | 2.470427 | 6.051e-09 | 10.17483 | 1.9888e-08
2018-02-26 21:41 | 119940.6 | 720.0002 | 3 | 17 | 4.400412 | 2.970945 | 2.577 | 6.051e-09 | 10.64301 | 1.9888e-08
2018-02-26 21:43 | 120060.6 | 840.0002 | 3 | 17 | 4.400392 | 2.442579 | 2.666833 | 6.051e-09 | 11.03831 | 1.9888e-08
2018-02-26 21:45 | 120180.6 | 960.0003 | 3 | 17 | 4.400356 | 2.025589 | 2.741052 | 6.051e-09 | 11.3649 | 1.9888e-08
2018-02-26 21:47 | 120300.6 | 1080.0003 | 3 | 17 | 4.40037 | 1.693674 | 2.802845 | 6.051e-09 | 11.63681 | 1.9888e-08
2018-02-26 21:49 | 120420.6 | 1200.0001 | 3 | 17 | 4.400368 | 1.426645 | 2.854692 | 6.051e-09 | 11.86496 | 1.9888e-08
2018-02-26 21:51 | 120540.6 | 1320.0028 | 3 | 17 | 4.400372 | 1.210697 | 2.898527 | 6.051e-09 | 12.05785 | 1.9888e-08
2018-02-26 21:53 | 120660.6 | 1440.0019 | 3 | 17 | 4.400367 | 1.035782 | 2.935865 | 6.051e-09 | 12.22215 | 1.9888e-08
2018-02-26 21:55 | 120780.6 | 1560.0001 | 3 | 17 | 4.400347 | 0.8917942 | 2.967904 | 6.051e-09 | 12.36313 | 1.9888e-08
2018-02-26 21:57 | 120900.6 | 1680.0017 | 3 | 17 | 4.400348 | 0.7722759 | 2.995575 | 6.051e-09 | 12.4849 | 1.9888e-08
2018-02-26 21:59 | 121020.6 | 1800.0017 | 3 | 17 | 4.400349 | 0.6726799 | 3.019614 | 6.051e-09 | 12.59067 | 1.9888e-08
2018-02-26 22:00 | 121048.5 | 1827.8968 | 3 | 17 | 4.400347 | 0.6519985 | 3.024745 | 6.051e-09 | 12.61326 | 1.9888e-08
2018-02-26 22:02 | 121168.5 | 120.001 | 4 | 17 | 4.357186 | 0 | 3.024745 | 6.051e-09 | 12.61326 | 1.9888e-08
2018-02-26 22:04 | 121288.5 | 240.0002 | 4 | 17 | 4.354226 | 0 | 3.024745 | 6.051e-09 | 12.61326 | 1.9888e-08
2018-02-26 22:05 | 121348.5 | 300.0033 | 4 | 17 | 4.353307 | 0 | 3.024745 | 6.051e-09 | 12.61326 | 1.9888e-08
2018-02-26 22:07 | 121468.6 | 120.0001 | 5 | 17 | 4.124841 | -3.260159 | 3.024745 | 0.1086384 | 12.61326 | 0.4512351
2018-02-26 22:09 | 121588.6 | 240.001 | 5 | 17 | 4.082561 | -3.259785 | 3.024745 | 0.2173066 | 12.61326 | 0.8971604
2018-02-26 22:11 | 121708.6 | 360.0002 | 5 | 17 | 4.040857 | -3.26017 | 3.024745 | 0.3259632 | 12.61326 | 1.338491
2018-02-26 22:13 | 121828.6 | 480.0002 | 5 | 17 | 3.999315 | -3.259846 | 3.024745 | 0.4346429 | 12.61326 | 1.775392
2018-02-26 22:15 | 121948.6 | 600.001 | 5 | 17 | 3.958249 | -3.260107 | 3.024745 | 0.5433046 | 12.61326 | 2.207727
2018-02-26 22:17 | 122068.6 | 720.001 | 5 | 17 | 3.918202 | -3.260158 | 3.024745 | 0.651967 | 12.61326 | 2.635653
2018-02-26 22:19 | 122188.6 | 840.001 | 5 | 17 | 3.879704 | -3.260075 | 3.024745 | 0.7606264 | 12.61326 | 3.059293
2018-02-26 22:21 | 122308.6 | 960.001 | 5 | 17 | 3.84327 | -3.259858 | 3.024745 | 0.8692867 | 12.61326 | 3.478863
2018-02-26 22:23 | 122428.6 | 1080.0018 | 5 | 17 | 3.80913 | -3.260048 | 3.024745 | 0.9779462 | 12.61326 | 3.894593
2018-02-26 22:25 | 122548.6 | 1200.001 | 5 | 17 | 3.777312 | -3.259942 | 3.024745 | 1.086608 | 12.61326 | 4.306751
2018-02-26 22:27 | 122668.6 | 1320.0002 | 5 | 17 | 3.747471 | -3.260158 | 3.024745 | 1.195274 | 12.61326 | 4.71558
2018-02-26 22:29 | 122788.6 | 1440.0001 | 5 | 17 | 3.719393 | -3.260219 | 3.024745 | 1.30393 | 12.61326 | 5.121226
2018-02-26 22:31 | 122908.6 | 1560.001 | 5 | 17 | 3.693067 | -3.260161 | 3.024745 | 1.412596 | 12.61326 | 5.52395
2018-02-26 22:33 | 123028.6 | 1680.001 | 5 | 17 | 3.668548 | -3.25994 | 3.024745 | 1.521258 | 12.61326 | 5.923898
2018-02-26 22:35 | 123148.6 | 1800.001 | 5 | 17 | 3.645823 | -3.260096 | 3.024745 | 1.629918 | 12.61326 | 6.321268
2018-02-26 22:37 | 123268.6 | 1920.0017 | 5 | 17 | 3.625073 | -3.259825 | 3.024745 | 1.738582 | 12.61326 | 6.716295
2018-02-26 22:39 | 123388.6 | 2040.0026 | 5 | 17 | 3.606238 | -3.260243 | 3.024745 | 1.84724 | 12.61326 | 7.109146
2018-02-26 22:41 | 123508.6 | 2160.0026 | 5 | 17 | 3.588961 | -3.260083 | 3.024745 | 1.955909 | 12.61326 | 7.500084
2018-02-26 22:43 | 123628.6 | 2280.001 | 5 | 17 | 3.572418 | -3.260085 | 3.024745 | 2.064568 | 12.61326 | 7.889155
2018-02-26 22:45 | 123748.6 | 2400.0009 | 5 | 17 | 3.555684 | -3.260149 | 3.024745 | 2.173232 | 12.61326 | 8.276447
2018-02-26 22:47 | 123868.6 | 2520.0001 | 5 | 17 | 3.538469 | -3.259731 | 3.024745 | 2.281892 | 12.61326 | 8.661875
2018-02-26 22:49 | 123988.6 | 2640.0019 | 5 | 17 | 3.520539 | -3.260107 | 3.024745 | 2.390555 | 12.61326 | 9.045413
2018-02-26 22:51 | 124108.6 | 2760.001 | 5 | 17 | 3.500035 | -3.259864 | 3.024745 | 2.499213 | 12.61326 | 9.426873
2018-02-26 22:53 | 124228.6 | 2880.0002 | 5 | 17 | 3.472304 | -3.260147 | 3.024745 | 2.607855 | 12.61326 | 9.805696
2018-02-26 22:55 | 124348.6 | 3000.001 | 5 | 17 | 3.434292 | -3.260119 | 3.024745 | 2.716537 | 12.61326 | 10.18113
2018-02-26 22:57 | 124468.6 | 3120.001 | 5 | 17 | 3.380427 | -3.259827 | 3.024745 | 2.825202 | 12.61326 | 10.55158
2018-02-26 22:59 | 124588.6 | 3240.0002 | 5 | 17 | 3.279239 | -3.259949 | 3.024745 | 2.933842 | 12.61326 | 10.91412
2018-02-26 23:00 | 124687.6 | 3338.9712 | 5 | 17 | 2.999973 | -3.25985 | 3.024745 | 3.02348 | 12.61326 | 11.19856
2018-02-26 23:02 | 124807.6 | 120.001 | 6 | 17 | 3.270641 | 0 | 3.024745 | 3.02348 | 12.61326 | 11.19856
2018-02-26 23:04 | 124927.6 | 240.0004 | 6 | 17 | 3.2838 | 0 | 3.024745 | 3.02348 | 12.61326 | 11.19856
2018-02-26 23:05 | 124987.6 | 300.0016 | 6 | 17 | 3.288172 | 0 | 3.024745 | 3.02348 | 12.61326 | 11.19856
2018-02-26 23:05 | 124987.6 | 0.0048 | 7 | 18 | 3.288187 | 0 | 0 | 0 | 0 | 0
2018-02-26 23:07 | 125107.7 | 120.001 | 2 | 18 | 3.924603 | 4.889982 | 0.1623006 | 1.852e-09 | 0.6161079 | 6.088e-09
2018-02-26 23:09 | 125227.7 | 240.0011 | 2 | 18 | 3.973271 | 4.889885 | 0.3252823 | 1.852e-09 | 1.260339 | 6.088e-09
2018-02-26 23:11 | 125347.7 | 360.0026 | 2 | 18 | 4.009589 | 4.88999 | 0.4882736 | 1.852e-09 | 1.910958 | 6.088e-09
2018-02-26 23:13 | 125467.7 | 480.0002 | 2 | 18 | 4.041321 | 4.889927 | 0.651246 | 1.852e-09 | 2.567068 | 6.088e-09
2018-02-26 23:15 | 125587.7 | 600.0002 | 2 | 18 | 4.068498 | 4.889977 | 0.8142363 | 1.852e-09 | 3.228032 | 6.088e-09
2018-02-26 23:17 | 125707.7 | 720.0002 | 2 | 18 | 4.093096 | 4.889853 | 0.9772177 | 1.852e-09 | 3.893154 | 6.088e-09
2018-02-26 23:19 | 125827.7 | 840.0018 | 2 | 18 | 4.117558 | 4.889942 | 1.140201 | 1.852e-09 | 4.562222 | 6.088e-09
2018-02-26 23:21 | 125947.7 | 960.0018 | 2 | 18 | 4.145678 | 4.889845 | 1.303183 | 1.852e-09 | 5.235537 | 6.088e-09
2018-02-26 23:23 | 126067.7 | 1080.0012 | 2 | 18 | 4.17813 | 4.889994 | 1.466156 | 1.852e-09 | 5.913759 | 6.088e-09
2018-02-26 23:25 | 126187.7 | 1200.0019 | 2 | 18 | 4.200404 | 4.614971 | 1.627341 | 1.852e-09 | 6.589651 | 6.088e-09
2018-02-26 23:27 | 126307.7 | 1320.0012 | 2 | 18 | 4.200408 | 3.986055 | 1.770498 | 1.852e-09 | 7.190969 | 6.088e-09
2018-02-26 23:29 | 126427.7 | 1440.0003 | 2 | 18 | 4.200397 | 3.415844 | 1.893686 | 1.852e-09 | 7.708409 | 6.088e-09
2018-02-26 23:30 | 126463.2 | 1475.4505 | 2 | 18 | 4.200419 | 3.25997 | 1.926546 | 1.852e-09 | 7.846433 | 6.088e-09
2018-02-26 23:32 | 126583.1822 | 120.0017 | 3 | 18 | 4.229877 | 3.259945 | 2.034767 | 1.852e-09 | 8.3025 | 6.088e-09
2018-02-26 23:34 | 126703.1808 | 240.0003 | 3 | 18 | 4.263491 | 3.260107 | 2.14342 | 1.852e-09 | 8.763892 | 6.088e-09
2018-02-26 23:36 | 126823.1823 | 360.0018 | 3 | 18 | 4.299329 | 3.259745 | 2.252079 | 1.852e-09 | 9.229091 | 6.088e-09
2018-02-26 23:38 | 126943.1816 | 480.0011 | 3 | 18 | 4.337038 | 3.260223 | 2.360736 | 1.852e-09 | 9.698274 | 6.088e-09
2018-02-26 23:40 | 127063.1823 | 600.0018 | 3 | 18 | 4.376316 | 3.260208 | 2.469393 | 1.852e-09 | 10.17164 | 6.088e-09
2018-02-26 23:42 | 127183.1816 | 720.0011 | 3 | 18 | 4.400413 | 2.971399 | 2.57598 | 1.852e-09 | 10.63988 | 6.088e-09
2018-02-26 23:44 | 127303.1813 | 840.0008 | 3 | 18 | 4.4004 | 2.443733 | 2.665833 | 1.852e-09 | 11.03527 | 6.088e-09
2018-02-26 23:46 | 127423.181 | 960.0005 | 3 | 18 | 4.400392 | 2.027683 | 2.740078 | 1.852e-09 | 11.36198 | 6.088e-09
2018-02-26 23:48 | 127543.1809 | 1080.0004 | 3 | 18 | 4.400374 | 1.694504 | 2.801909 | 1.852e-09 | 11.63406 | 6.088e-09
2018-02-26 23:50 | 127663.1808 | 1200.0003 | 3 | 18 | 4.400367 | 1.427753 | 2.853787 | 1.852e-09 | 11.86234 | 6.088e-09
2018-02-26 23:52 | 127783.1823 | 1320.0018 | 3 | 18 | 4.400334 | 1.211132 | 2.897645 | 1.852e-09 | 12.05534 | 6.088e-09
2018-02-26 23:54 | 127903.1815 | 1440.001 | 3 | 18 | 4.400338 | 1.035744 | 2.935006 | 1.852e-09 | 12.21974 | 6.088e-09
2018-02-26 23:56 | 128023.1814 | 1560.0009 | 3 | 18 | 4.400374 | 0.8927574 | 2.967061 | 1.852e-09 | 12.36079 | 6.088e-09
2018-02-26 23:58 | 128143.1822 | 1680.0017 | 3 | 18 | 4.400362 | 0.773037 | 2.994744 | 1.852e-09 | 12.4826 | 6.088e-09
2018-02-27 | 128263.1805 | 1800 | 3 | 18 | 4.400368 | 0.6740532 | 3.018796 | 1.852e-09 | 12.58844 | 6.088e-09
2018-02-27 | 128291.8885 | 1828.708 | 3 | 18 | 4.400353 | 0.6519928 | 3.024081 | 1.852e-09 | 12.6117 | 6.088e-09
2018-02-27 00:02 | 128411.9 | 120 | 4 | 18 | 4.357194 | 0 | 3.024081 | 1.852e-09 | 12.6117 | 6.088e-09
2018-02-27 00:04 | 128531.9 | 240.0016 | 4 | 18 | 4.354218 | 0 | 3.024081 | 1.852e-09 | 12.6117 | 6.088e-09
2018-02-27 00:05 | 128591.9 | 300.0029 | 4 | 18 | 4.353307 | 0 | 3.024081 | 1.852e-09 | 12.6117 | 6.088e-09
2018-02-27 00:07 | 128712 | 120.0021 | 5 | 18 | 4.124855 | -3.260092 | 3.024081 | 0.1086571 | 12.6117 | 0.4513117
2018-02-27 00:09 | 128832 | 240.0004 | 5 | 18 | 4.082574 | -3.260165 | 3.024081 | 0.2173017 | 12.6117 | 0.8971421
2018-02-27 00:11 | 128952 | 360.0021 | 5 | 18 | 4.040897 | -3.259974 | 3.024081 | 0.3259786 | 12.6117 | 1.338559
2018-02-27 00:13 | 129072 | 480.0014 | 5 | 18 | 3.999399 | -3.25985 | 3.024081 | 0.4346347 | 12.6117 | 1.77537
2018-02-27 00:15 | 129192 | 600.0021 | 5 | 18 | 3.958402 | -3.259972 | 3.024081 | 0.5432939 | 12.6117 | 2.207708
2018-02-27 00:17 | 129312 | 720.0013 | 5 | 18 | 3.918354 | -3.25983 | 3.024081 | 0.6519522 | 12.6117 | 2.635633
2018-02-27 00:19 | 129432 | 840.0013 | 5 | 18 | 3.879825 | -3.260222 | 3.024081 | 0.7605967 | 12.6117 | 3.05923
2018-02-27 00:21 | 129552 | 960.0007 | 5 | 18 | 3.843366 | -3.259886 | 3.024081 | 0.8692626 | 12.6117 | 3.478832
2018-02-27 00:23 | 129672 | 1080.0005 | 5 | 18 | 3.809217 | -3.259837 | 3.024081 | 0.9779172 | 12.6117 | 3.894554
2018-02-27 00:25 | 129792 | 1200.0021 | 5 | 18 | 3.777362 | -3.259768 | 3.024081 | 1.086581 | 12.6117 | 4.306725
2018-02-27 00:27 | 129912 | 1320.0021 | 5 | 18 | 3.747528 | -3.259803 | 3.024081 | 1.195235 | 12.6117 | 4.715513
2018-02-27 00:29 | 130032 | 1440.0013 | 5 | 18 | 3.719421 | -3.260184 | 3.024081 | 1.30389 | 12.6117 | 5.121159
2018-02-27 00:31 | 130152 | 1560.003 | 5 | 18 | 3.693081 | -3.260102 | 3.024081 | 1.412555 | 12.6117 | 5.523883
2018-02-27 00:33 | 130272 | 1680.0021 | 5 | 18 | 3.668568 | -3.259839 | 3.024081 | 1.521213 | 12.6117 | 5.923817
2018-02-27 00:35 | 130392 | 1800.0029 | 5 | 18 | 3.645822 | -3.259912 | 3.024081 | 1.629871 | 12.6117 | 6.321182
2018-02-27 00:37 | 130512 | 1920.0021 | 5 | 18 | 3.625074 | -3.260193 | 3.024081 | 1.738528 | 12.6117 | 6.716183
2018-02-27 00:39 | 130632 | 2040.0021 | 5 | 18 | 3.606254 | -3.260226 | 3.024081 | 1.847186 | 12.6117 | 7.109035
2018-02-27 00:41 | 130752 | 2160.0015 | 5 | 18 | 3.58895 | -3.260149 | 3.024081 | 1.955842 | 12.6117 | 7.499925
2018-02-27 00:43 | 130872 | 2280.0021 | 5 | 18 | 3.572374 | -3.260123 | 3.024081 | 2.064499 | 12.6117 | 7.88899
2018-02-27 00:45 | 130992 | 2400.0005 | 5 | 18 | 3.555601 | -3.260054 | 3.024081 | 2.173156 | 12.6117 | 8.276247
2018-02-27 00:47 | 131112 | 2520.0013 | 5 | 18 | 3.538333 | -3.260186 | 3.024081 | 2.281814 | 12.6117 | 8.661656
2018-02-27 00:49 | 131232 | 2640.0005 | 5 | 18 | 3.520399 | -3.259759 | 3.024081 | 2.390472 | 12.6117 | 9.045161
2018-02-27 00:51 | 131352 | 2760.0013 | 5 | 18 | 3.499806 | -3.259883 | 3.024081 | 2.499129 | 12.6117 | 9.4266
2018-02-27 00:53 | 131472 | 2880.0005 | 5 | 18 | 3.472014 | -3.259853 | 3.024081 | 2.607786 | 12.6117 | 9.805445
2018-02-27 00:55 | 131592 | 3000.0021 | 5 | 18 | 3.433959 | -3.259926 | 3.024081 | 2.716438 | 12.6117 | 10.18074
2018-02-27 00:57 | 131712 | 3120.0021 | 5 | 18 | 3.379941 | -3.260077 | 3.024081 | 2.825099 | 12.6117 | 10.55114
2018-02-27 00:59 | 131832 | 3240.0021 | 5 | 18 | 3.2783 | -3.259875 | 3.024081 | 2.933758 | 12.6117 | 10.91366
2018-02-27 01:01 | 131930.4 | 3338.3947 | 5 | 18 | 2.999979 | -3.260027 | 3.024081 | 3.022847 | 12.6117 | 11.19629
2018-02-27 01:03 | 132050.5 | 120.0002 | 6 | 18 | 3.270947 | 0 | 3.024081 | 3.022847 | 12.6117 | 11.19629
2018-02-27 01:05 | 132170.5 | 240.0003 | 6 | 18 | 3.284122 | 0 | 3.024081 | 3.022847 | 12.6117 | 11.19629
2018-02-27 01:06 | 132230.5 | 300.0025 | 6 | 18 | 3.288483 | 0 | 3.024081 | 3.022847 | 12.6117 | 11.19629
2018-02-27 01:06 | 132230.5 | 0.0025 | 7 | 19 | 3.288467 | 0 | 0 | 0 | 0 | 0
2018-02-27 01:08 | 132350.6 | 120.001 | 2 | 19 | 3.924818 | 4.890095 | 0.1622937 | 5.124e-09 | 0.6161273 | 1.6852e-08
2018-02-27 01:10 | 132470.6 | 240.0018 | 2 | 19 | 3.973418 | 4.889824 | 0.3252853 | 5.124e-09 | 1.260426 | 1.6852e-08
2018-02-27 01:12 | 132590.6 | 360.0002 | 2 | 19 | 4.009681 | 4.889914 | 0.488265 | 5.124e-09 | 1.911018 | 1.6852e-08
2018-02-27 01:14 | 132710.6 | 480.0018 | 2 | 19 | 4.041375 | 4.889965 | 0.6512505 | 5.124e-09 | 2.567192 | 1.6852e-08
2018-02-27 01:16 | 132830.6 | 600.0018 | 2 | 19 | 4.068512 | 4.889853 | 0.8142332 | 5.124e-09 | 3.228128 | 1.6852e-08
2018-02-27 01:18 | 132950.6 | 720.001 | 2 | 19 | 4.093076 | 4.889866 | 0.9772111 | 5.124e-09 | 3.893231 | 1.6852e-08
2018-02-27 01:20 | 133070.6 | 840.0003 | 2 | 19 | 4.117575 | 4.889843 | 1.140192 | 5.124e-09 | 4.562291 | 1.6852e-08
2018-02-27 01:22 | 133190.6 | 960.001 | 2 | 19 | 4.145764 | 4.88983 | 1.303175 | 5.124e-09 | 5.235622 | 1.6852e-08
2018-02-27 01:24 | 133310.6 | 1080.001 | 2 | 19 | 4.178263 | 4.889963 | 1.466167 | 5.124e-09 | 5.913941 | 1.6852e-08
2018-02-27 01:26 | 133430.6 | 1200.0013 | 2 | 19 | 4.200408 | 4.61212 | 1.62731 | 5.124e-09 | 6.589673 | 1.6852e-08
2018-02-27 01:28 | 133550.6 | 1320.0004 | 2 | 19 | 4.200389 | 3.982637 | 1.770369 | 5.124e-09 | 7.190577 | 1.6852e-08
2018-02-27 01:30 | 133670.6 | 1440.0019 | 2 | 19 | 4.200403 | 3.413364 | 1.893475 | 5.124e-09 | 7.707675 | 1.6852e-08
2018-02-27 01:30 | 133705 | 1474.4424 | 2 | 19 | 4.200384 | 3.259937 | 1.925391 | 5.124e-09 | 7.841732 | 1.6852e-08
2018-02-27 01:32 | 133825 | 120.0002 | 3 | 19 | 4.229822 | 3.26004 | 2.033612 | 5.124e-09 | 8.297788 | 1.6852e-08
2018-02-27 01:34 | 133945 | 240.0002 | 3 | 19 | 4.263441 | 3.260109 | 2.142268 | 5.124e-09 | 8.75919 | 1.6852e-08
2018-02-27 01:36 | 134065 | 360.0003 | 3 | 19 | 4.29931 | 3.260109 | 2.250929 | 5.124e-09 | 9.22439 | 1.6852e-08
2018-02-27 01:38 | 134185 | 480.001 | 3 | 19 | 4.337033 | 3.260134 | 2.359585 | 5.124e-09 | 9.693572 | 1.6852e-08
2018-02-27 01:40 | 134305 | 600.0003 | 3 | 19 | 4.376353 | 3.260132 | 2.468244 | 5.124e-09 | 10.16695 | 1.6852e-08
2018-02-27 01:42 | 134425 | 720.0003 | 3 | 19 | 4.400411 | 2.970898 | 2.574817 | 5.124e-09 | 10.63513 | 1.6852e-08
2018-02-27 01:44 | 134545 | 840.0019 | 3 | 19 | 4.400386 | 2.442842 | 2.664654 | 5.124e-09 | 11.03045 | 1.6852e-08
2018-02-27 01:46 | 134665 | 960.0011 | 3 | 19 | 4.400371 | 2.026987 | 2.738895 | 5.124e-09 | 11.35714 | 1.6852e-08
2018-02-27 01:48 | 134785 | 1080.0019 | 3 | 19 | 4.400388 | 1.695309 | 2.800724 | 5.124e-09 | 11.62921 | 1.6852e-08
2018-02-27 01:50 | 134905 | 1200.0003 | 3 | 19 | 4.400351 | 1.427753 | 2.852607 | 5.124e-09 | 11.85752 | 1.6852e-08
2018-02-27 01:52 | 135025 | 1320.0009 | 3 | 19 | 4.400354 | 1.21199 | 2.896475 | 5.124e-09 | 12.05056 | 1.6852e-08
2018-02-27 01:54 | 135145 | 1440.0018 | 3 | 19 | 4.400390625 | 1.037233 | 2.933847 | 5.124e-09 | 12.21501 | 1.6852e-08
2018-02-27 01:56 | 135265 | 1560.001 | 3 | 19 | 4.400362 | 0.8925838 | 2.965912 | 5.124e-09 | 12.3561 | 1.6852e-08
2018-02-27 01:58 | 135385 | 1680.0019 | 3 | 19 | 4.40036 | 0.7729015 | 2.993607 | 5.124e-09 | 12.47797 | 1.6852e-08
2018-02-27 02:00 | 135505 | 1800.001 | 3 | 19 | 4.400348 | 0.6738873 | 3.01767 | 5.124e-09 | 12.58385 | 1.6852e-08
2018-02-27 02:01 | 135534.3 | 1829.2967 | 3 | 19 | 4.400346 | 0.651989 | 3.02306 | 5.124e-09 | 12.60757 | 1.6852e-08
2018-02-27 02:03 | 135654.4 | 120.0001 | 4 | 19 | 4.357109 | 0 | 3.02306 | 5.124e-09 | 12.60757 | 1.6852e-08
2018-02-27 02:05 | 135774.4 | 240.0001 | 4 | 19 | 4.35415 | 0 | 3.02306 | 5.124e-09 | 12.60757 | 1.6852e-08
2018-02-27 02:06 | 135834.4 | 300.0015 | 4 | 19 | 4.353216 | 0 | 3.02306 | 5.124e-09 | 12.60757 | 1.6852e-08
2018-02-27 02:08 | 135954.4 | 120.0002 | 5 | 19 | 4.124299 | -3.260195 | 3.02306 | 0.1086568 | 12.60757 | 0.4512568
2018-02-27 02:10 | 136074.4 | 240.0002 | 5 | 19 | 4.081983 | -3.260168 | 3.02306 | 0.2173119 | 12.60757 | 0.8970678
2018-02-27 02:12 | 136194.4 | 360.0019 | 5 | 19 | 4.040295 | -3.26018 | 3.02306 | 0.3259753 | 12.60757 | 1.338364
2018-02-27 02:14 | 136314.4 | 480.0002 | 5 | 19 | 3.998747 | -3.260186 | 3.02306 | 0.434634 | 12.60757 | 1.775118
2018-02-27 02:16 | 136434.4 | 600.0002 | 5 | 19 | 3.957711 | -3.260176 | 3.02306 | 0.5432944 | 12.60757 | 2.207388
2018-02-27 02:18 | 136554.4 | 720.0011 | 5 | 19 | 3.91766 | -3.260083 | 3.02306 | 0.6519519 | 12.60757 | 2.635237
2018-02-27 02:20 | 136674.4 | 840.0002 | 5 | 19 | 3.879154 | -3.260008 | 3.02306 | 0.7606088 | 12.60757 | 3.058809
2018-02-27 02:22 | 136794.4 | 960.0002 | 5 | 19 | 3.842722 | -3.260121 | 3.02306 | 0.8692646 | 12.60757 | 3.478302
2018-02-27 02:24 | 136914.4 | 1080.0002 | 5 | 19 | 3.808651 | -3.259837 | 3.02306 | 0.9779084 | 12.60757 | 3.893918
2018-02-27 02:26 | 137034.4 | 1200.0011 | 5 | 19 | 3.776803 | -3.260125 | 3.02306 | 1.086576 | 12.60757 | 4.306045
2018-02-27 02:28 | 137154.4 | 1320.0011 | 5 | 19 | 3.746987 | -3.260147 | 3.02306 | 1.195242 | 12.60757 | 4.714821
2018-02-27 02:30 | 137274.4 | 1440.0011 | 5 | 19 | 3.718911 | -3.260134 | 3.02306 | 1.303904 | 12.60757 | 5.120434
2018-02-27 02:32 | 137394.4 | 1560.0018 | 5 | 19 | 3.692613 | -3.259949 | 3.02306 | 1.412562 | 12.60757 | 5.52308
2018-02-27 02:34 | 137514.4 | 1680.0002 | 5 | 19 | 3.668113 | -3.260121 | 3.02306 | 1.521215 | 12.60757 | 5.922945
2018-02-27 02:36 | 137634.4 | 1800.0018 | 5 | 19 | 3.645459 | -3.260254 | 3.02306 | 1.629878 | 12.60757 | 6.320286
2018-02-27 02:38 | 137754.4 | 1920.0019 | 5 | 19 | 3.624757 | -3.260104 | 3.02306 | 1.738536 | 12.60757 | 6.715251
2018-02-27 02:40 | 137874.4 | 2040.0002 | 5 | 19 | 3.605983 | -3.260161 | 3.02306 | 1.847188 | 12.60757 | 7.108055
2018-02-27 02:42 | 137994.4 | 2160.0003 | 5 | 19 | 3.588762 | -3.259789 | 3.02306 | 1.95585 | 12.60757 | 7.498943
2018-02-27 02:44 | 138114.4 | 2280.0002 | 5 | 19 | 3.572229 | -3.260088 | 3.02306 | 2.06451 | 12.60757 | 7.887998
2018-02-27 02:46 | 138234.4 | 2400.0027 | 5 | 19 | 3.555531 | -3.260115 | 3.02306 | 2.173171 | 12.60757 | 8.275256
2018-02-27 02:48 | 138354.4 | 2520.0019 | 5 | 19 | 3.538311 | -3.259799 | 3.02306 | 2.281827 | 12.60757 | 8.660656
2018-02-27 02:50 | 138474.4 | 2640.0019 | 5 | 19 | 3.52038 | -3.260111 | 3.02306 | 2.39049 | 12.60757 | 9.044175
2018-02-27 02:52 | 138594.4 | 2760.0003 | 5 | 19 | 3.499759 | -3.260176 | 3.02306 | 2.499144 | 12.60757 | 9.425605
2018-02-27 02:54 | 138714.4 | 2880.0003 | 5 | 19 | 3.471964 | -3.259768 | 3.02306 | 2.6078 | 12.60757 | 9.804441
2018-02-27 02:56 | 138834.4 | 3000.0002 | 5 | 19 | 3.433794 | -3.260039 | 3.02306 | 2.716443 | 12.60757 | 10.17969
2018-02-27 02:58 | 138954.4 | 3120.0011 | 5 | 19 | 3.37961 | -3.2601 | 3.02306 | 2.825103 | 12.60757 | 10.55006
2018-02-27 03:00 | 139074.4 | 3240.0011 | 5 | 19 | 3.277355 | -3.259856 | 3.02306 | 2.933771 | 12.60757 | 10.91256
2018-02-27 03:02 | 139171.9 | 3337.4969 | 5 | 19 | 2.999992 | -3.259872 | 3.02306 | 3.022046 | 12.60757 | 11.19254
2018-02-27 03:04 | 139292 | 120.0016 | 6 | 19 | 3.270381 | 0 | 3.02306 | 3.022046 | 12.60757 | 11.19254
2018-02-27 03:06 | 139412 | 240.0016 | 6 | 19 | 3.283495 | 0 | 3.02306 | 3.022046 | 12.60757 | 11.19254
2018-02-27 03:07 | 139472 | 300.0022 | 6 | 19 | 3.28787 | 0 | 3.02306 | 3.022046 | 12.60757 | 11.19254
2018-02-27 03:07 | 139472 | 0.0024 | 7 | 20 | 3.287956 | 0 | 0 | 0 | 0 | 0
2018-02-27 03:09 | 139592.0775 | 120.001 | 2 | 20 | 3.924232 | 4.889969 | 0.162306 | 2.185e-09 | 0.6160668 | 7.182e-09
2018-02-27 03:11 | 139712.0767 | 240.0002 | 2 | 20 | 3.97306 | 4.889874 | 0.3252903 | 2.185e-09 | 1.260263 | 7.182e-09
2018-02-27 03:13 | 139832.0777 | 360.0012 | 2 | 20 | 4.009489 | 4.890163 | 0.4882773 | 2.185e-09 | 1.910838 | 7.182e-09
2018-02-27 03:15 | 139952.0776 | 480.0011 | 2 | 20 | 4.041263 | 4.88995 | 0.6512547 | 2.185e-09 | 2.566955 | 7.182e-09
2018-02-27 03:17 | 140072.0784 | 600.0019 | 2 | 20 | 4.068521 | 4.889912 | 0.8142402 | 2.185e-09 | 3.227896 | 7.182e-09
2018-02-27 03:19 | 140192.0775 | 720.001 | 2 | 20 | 4.093179 | 4.88986 | 0.9772219 | 2.185e-09 | 3.89303 | 7.182e-09
2018-02-27 03:21 | 140312.0767 | 840.0002 | 2 | 20 | 4.11774 | 4.889809 | 1.140206 | 2.185e-09 | 4.562123 | 7.182e-09
2018-02-27 03:23 | 140432.0792 | 960.0027 | 2 | 20 | 4.145945 | 4.889946 | 1.303193 | 2.185e-09 | 5.235498 | 7.182e-09
2018-02-27 03:25 | 140552.0777 | 1080.0012 | 2 | 20 | 4.178454 | 4.889969 | 1.466176 | 2.185e-09 | 5.91381 | 7.182e-09
2018-02-27 03:27 | 140672.0767 | 1200.0002 | 2 | 20 | 4.200389 | 4.607883 | 1.627262 | 2.185e-09 | 6.589327 | 7.182e-09
2018-02-27 03:29 | 140792.0767 | 1320.0002 | 2 | 20 | 4.200407 | 3.980488 | 1.770214 | 2.185e-09 | 7.189781 | 7.182e-09
2018-02-27 03:31 | 140912.0784 | 1440.0019 | 2 | 20 | 4.200416 | 3.411036 | 1.893225 | 2.185e-09 | 7.706478 | 7.182e-09
2018-02-27 03:31 | 140946.1622 | 1474.0857 | 2 | 20 | 4.200404 | 3.259981 | 1.924795 | 2.185e-09 | 7.839082 | 7.182e-09
2018-02-27 03:33 | 141066.2 | 120.0017 | 3 | 20 | 4.229878 | 3.260124 | 2.033015 | 2.185e-09 | 8.295142 | 7.182e-09
2018-02-27 03:35 | 141186.2 | 240.0018 | 3 | 20 | 4.263538 | 3.260147 | 2.141673 | 2.185e-09 | 8.756561 | 7.182e-09
2018-02-27 03:37 | 141306.2 | 360.0002 | 3 | 20 | 4.299425 | 3.260065 | 2.250334 | 2.185e-09 | 9.221769 | 7.182e-09
2018-02-27 03:39 | 141426.2 | 480.0012 | 3 | 20 | 4.337193 | 3.259901 | 2.358994 | 2.185e-09 | 9.690985 | 7.182e-09
2018-02-27 03:41 | 141546.2 | 600.002 | 3 | 20 | 4.376526 | 3.259785 | 2.46765 | 2.185e-09 | 10.16437 | 7.182e-09
2018-02-27 03:43 | 141666.2 | 720.0004 | 3 | 20 | 4.400393 | 2.967831 | 2.574178 | 2.185e-09 | 10.63236 | 7.182e-09
2018-02-27 03:45 | 141786.2 | 840.0028 | 3 | 20 | 4.400390625 | 2.441647 | 2.663942 | 2.185e-09 | 11.02736 | 7.182e-09
2018-02-27 03:47 | 141906.2 | 960.0005 | 3 | 20 | 4.400373 | 2.025778 | 2.73813 | 2.185e-09 | 11.35382 | 7.182e-09
2018-02-27 03:49 | 142026.2 | 1080.0004 | 3 | 20 | 4.400378 | 1.694193 | 2.799922 | 2.185e-09 | 11.62573 | 7.182e-09
2018-02-27 03:51 | 142146.2 | 1200.0001 | 3 | 20 | 4.40037 | 1.427267 | 2.85178 | 2.185e-09 | 11.85392 | 7.182e-09
2018-02-27 03:53 | 142266.2 | 1320.0012 | 3 | 20 | 4.400383 | 1.211918 | 2.895643 | 2.185e-09 | 12.04693 | 7.182e-09
2018-02-27 03:55 | 142386.2 | 1440.0004 | 3 | 20 | 4.400353 | 1.03668 | 2.933019 | 2.185e-09 | 12.2114 | 7.182e-09
2018-02-27 03:57 | 142506.2 | 1560.0003 | 3 | 20 | 4.400339 | 0.8927498 | 2.965105 | 2.185e-09 | 12.35259 | 7.182e-09
2018-02-27 03:59 | 142626.2 | 1680.0011 | 3 | 20 | 4.400351 | 0.7741241 | 2.992827 | 2.185e-09 | 12.47458 | 7.182e-09
2018-02-27 04:01 | 142746.2 | 1800.0019 | 3 | 20 | 4.400361 | 0.6753159 | 3.016928 | 2.185e-09 | 12.58063 | 7.182e-09
2018-02-27 04:02 | 142776.5 | 1830.3097 | 3 | 20 | 4.400344 | 0.6519852 | 3.022514 | 2.185e-09 | 12.60521 | 7.182e-09
2018-02-27 04:04 | 142896.5 | 120.0002 | 4 | 20 | 4.357043 | 0 | 3.022514 | 2.185e-09 | 12.60521 | 7.182e-09
2018-02-27 04:06 | 143016.5 | 240.0002 | 4 | 20 | 4.354063 | 0 | 3.022514 | 2.185e-09 | 12.60521 | 7.182e-09
2018-02-27 04:07 | 143076.5 | 300.0031 | 4 | 20 | 4.353146 | 0 | 3.022514 | 2.185e-09 | 12.60521 | 7.182e-09
2018-02-27 04:09 | 143196.6 | 120.0011 | 5 | 20 | 4.12411 | -3.259886 | 3.022514 | 0.1086564 | 12.60521 | 0.4512339
2018-02-27 04:11 | 143316.6 | 240.001 | 5 | 20 | 4.081756 | -3.260172 | 3.022514 | 0.2173172 | 12.60521 | 0.8970451
2018-02-27 04:13 | 143436.6 | 360.0003 | 5 | 20 | 4.040052 | -3.260035 | 3.022514 | 0.3259768 | 12.60521 | 1.338301
2018-02-27 04:15 | 143556.6 | 480.0011 | 5 | 20 | 3.99849 | -3.260081 | 3.022514 | 0.4346366 | 12.60521 | 1.775034
2018-02-27 04:17 | 143676.6 | 600.0011 | 5 | 20 | 3.957401 | -3.260139 | 3.022514 | 0.5432996 | 12.60521 | 2.207283
2018-02-27 04:19 | 143796.6 | 720.0003 | 5 | 20 | 3.917298 | -3.260182 | 3.022514 | 0.6519562 | 12.60521 | 2.635092
2018-02-27 04:21 | 143916.6 | 840.0019 | 5 | 20 | 3.878799 | -3.259892 | 3.022514 | 0.7606153 | 12.60521 | 3.058634
2018-02-27 04:23 | 144036.6 | 960.0003 | 5 | 20 | 3.84236 | -3.260172 | 3.022514 | 0.8692682 | 12.60521 | 3.478077
2018-02-27 04:25 | 144156.6 | 1080.0001 | 5 | 20 | 3.808255 | -3.260018 | 3.022514 | 0.9779322 | 12.60521 | 3.893729
2018-02-27 04:27 | 144276.6 | 1200.001 | 5 | 20 | 3.776453 | -3.259787 | 3.022514 | 1.086589 | 12.60521 | 4.305772
2018-02-27 04:29 | 144396.6 | 1320.0003 | 5 | 20 | 3.746641 | -3.259932 | 3.022514 | 1.195249 | 12.60521 | 4.714484
2018-02-27 04:31 | 144516.6 | 1440.0011 | 5 | 20 | 3.718575 | -3.260147 | 3.022514 | 1.303908 | 12.60521 | 5.120052
2018-02-27 04:33 | 144636.6 | 1560.0011 | 5 | 20 | 3.692273 | -3.259832 | 3.022514 | 1.412565 | 12.60521 | 5.522657
2018-02-27 04:35 | 144756.6 | 1680.0003 | 5 | 20 | 3.667781 | -3.26018 | 3.022514 | 1.521226 | 12.60521 | 5.922514
2018-02-27 04:37 | 144876.6 | 1800.0011 | 5 | 20 | 3.645144 | -3.2602 | 3.022514 | 1.629886 | 12.60521 | 6.319812
2018-02-27 04:39 | 144996.6 | 1920.0003 | 5 | 20 | 3.624419 | -3.26002 | 3.022514 | 1.738542 | 12.60521 | 6.714732
2018-02-27 04:41 | 145116.6 | 2040.0011 | 5 | 20 | 3.605631 | -3.259997 | 3.022514 | 1.847197 | 12.60521 | 7.107508
2018-02-27 04:43 | 145236.6 | 2160.0011 | 5 | 20 | 3.588358 | -3.260189 | 3.022514 | 1.955847 | 12.60521 | 7.498309
2018-02-27 04:45 | 145356.6 | 2280.0002 | 5 | 20 | 3.571807 | -3.25982 | 3.022514 | 2.064507 | 12.60521 | 7.88732
2018-02-27 04:47 | 145476.6 | 2400.0019 | 5 | 20 | 3.555063 | -3.259995 | 3.022514 | 2.173177 | 12.60521 | 8.27456
2018-02-27 04:49 | 145596.6 | 2520.0019 | 5 | 20 | 3.537815 | -3.260081 | 3.022514 | 2.281828 | 12.60521 | 8.659891
2018-02-27 04:51 | 145716.6 | 2640.0006 | 5 | 20 | 3.519854 | -3.260037 | 3.022514 | 2.390487 | 12.60521 | 9.04334
2018-02-27 04:53 | 145836.6 | 2760.0009 | 5 | 20 | 3.499223 | -3.25989 | 3.022514 | 2.499143 | 12.60521 | 9.424716
2018-02-27 04:55 | 145956.6 | 2880.0019 | 5 | 20 | 3.471334 | -3.259851 | 3.022514 | 2.607801 | 12.60521 | 9.803495
2018-02-27 04:57 | 146076.6 | 3000.001 | 5 | 20 | 3.433038 | -3.260096 | 3.022514 | 2.716447 | 12.60521 | 10.17868
2018-02-27 04:59 | 146196.6 | 3120.0002 | 5 | 20 | 3.378591 | -3.260115 | 3.022514 | 2.825105 | 12.60521 | 10.54895
2018-02-27 05:01 | 146316.6 | 3240.001 | 5 | 20 | 3.27539 | -3.260054 | 3.022514 | 2.933768 | 12.60521 | 10.91129
2018-02-27 05:02 | 146413.1 | 3336.4921 | 5 | 20 | 2.999999 | -3.259875 | 3.022514 | 3.021139 | 12.60521 | 11.18827
2018-02-27 05:04 | 146533.2 | 120.0004 | 6 | 20 | 3.271403 | 0 | 3.022514 | 3.021139 | 12.60521 | 11.18827
2018-02-27 05:06 | 146653.2 | 240.0032 | 6 | 20 | 3.28459 | 0 | 3.022514 | 3.021139 | 12.60521 | 11.18827
2018-02-27 05:07 | 146713.2 | 300.0005 | 6 | 20 | 3.288971 | 0 | 3.022514 | 3.021139 | 12.60521 | 11.18827
2018-02-27 05:07 | 146713.2 | 0.0024 | 7 | 21 | 3.289083 | 0 | 0 | 0 | 0 | 0
2018-02-27 05:09 | 146833.3 | 120.0003 | 2 | 21 | 3.925034 | 4.889906 | 0.162298 | 5.113e-09 | 0.6162097 | 1.6815e-08
2018-02-27 05:11 | 146953.3 | 240.0018 | 2 | 21 | 3.973695 | 4.889856 | 0.325277 | 5.113e-09 | 1.260496 | 1.6815e-08
2018-02-27 05:13 | 147073.3 | 360.001 | 2 | 21 | 4.01003 | 4.889839 | 0.4882605 | 5.113e-09 | 1.91115 | 1.6815e-08
2018-02-27 05:15 | 147193.3 | 480.0013 | 2 | 21 | 4.041749 | 4.889969 | 0.6512417 | 5.113e-09 | 2.567367 | 1.6815e-08
2018-02-27 05:17 | 147313.3 | 600.0019 | 2 | 21 | 4.068928 | 4.890015 | 0.8142173 | 5.113e-09 | 3.228338 | 1.6815e-08
2018-02-27 05:19 | 147433.3 | 720.001 | 2 | 21 | 4.093477 | 4.889961 | 0.9772017 | 5.113e-09 | 3.893535 | 1.6815e-08
2018-02-27 05:21 | 147553.3 | 840.001 | 2 | 21 | 4.118016 | 4.889795 | 1.140178 | 5.113e-09 | 4.562644 | 1.6815e-08
2018-02-27 05:23 | 147673.3 | 960.0003 | 2 | 21 | 4.146182 | 4.889933 | 1.303158 | 5.113e-09 | 5.236032 | 1.6815e-08
2018-02-27 05:25 | 147793.3 | 1080.0019 | 2 | 21 | 4.178734 | 4.889921 | 1.466145 | 5.113e-09 | 5.914401 | 1.6815e-08
2018-02-27 05:27 | 147913.3 | 1200.0004 | 2 | 21 | 4.200407 | 4.603987 | 1.627161 | 5.113e-09 | 6.58965 | 1.6815e-08
2018-02-27 05:29 | 148033.3 | 1320.0004 | 2 | 21 | 4.200396 | 3.977037 | 1.769994 | 5.113e-09 | 7.189604 | 1.6815e-08
2018-02-27 05:31 | 148153.3 | 1440.0011 | 2 | 21 | 4.200407 | 3.407909 | 1.892913 | 5.113e-09 | 7.705913 | 1.6815e-08
2018-02-27 05:32 | 148186.6 | 1473.3704 | 2 | 21 | 4.200387 | 3.259989 | 1.923811 | 5.113e-09 | 7.835698 | 1.6815e-08
2018-02-27 05:34 | 148306.6 | 120.0003 | 3 | 21 | 4.229807 | 3.260183 | 2.032028 | 5.113e-09 | 8.291739 | 1.6815e-08
2018-02-27 05:36 | 148426.6 | 240.0019 | 3 | 21 | 4.263457 | 3.26016 | 2.140688 | 5.113e-09 | 8.75316 | 1.6815e-08
2018-02-27 05:38 | 148546.6 | 360.002 | 3 | 21 | 4.299316 | 3.260185 | 2.24935 | 5.113e-09 | 9.218362 | 1.6815e-08
2018-02-27 05:40 | 148666.6 | 480.0003 | 3 | 21 | 4.337031 | 3.260168 | 2.358006 | 5.113e-09 | 9.687544 | 1.6815e-08
2018-02-27 05:42 | 148786.6 | 600.0003 | 3 | 21 | 4.376348 | 3.260115 | 2.466662 | 5.113e-09 | 10.16091 | 1.6815e-08
2018-02-27 05:44 | 148906.6 | 720.0019 | 3 | 21 | 4.400406 | 2.971409 | 2.573242 | 5.113e-09 | 10.62912 | 1.6815e-08
2018-02-27 05:46 | 149026.6 | 840.001 | 3 | 21 | 4.400404 | 2.44463 | 2.663108 | 5.113e-09 | 11.02457 | 1.6815e-08
2018-02-27 05:48 | 149146.6 | 960.0003 | 3 | 21 | 4.40038 | 2.028635 | 2.737398 | 5.113e-09 | 11.35147 | 1.6815e-08
2018-02-27 05:50 | 149266.6 | 1080.0019 | 3 | 21 | 4.400403 | 1.696659 | 2.799277 | 5.113e-09 | 11.62376 | 1.6815e-08
2018-02-27 05:52 | 149386.6 | 1200.0011 | 3 | 21 | 4.400381 | 1.429337 | 2.851203 | 5.113e-09 | 11.85226 | 1.6815e-08
2018-02-27 05:54 | 149506.6 | 1320.0019 | 3 | 21 | 4.400366 | 1.21335 | 2.895115 | 5.113e-09 | 12.04548 | 1.6815e-08
2018-02-27 05:56 | 149626.6 | 1440.0011 | 3 | 21 | 4.400364 | 1.037392 | 2.932523 | 5.113e-09 | 12.2101 | 1.6815e-08
2018-02-27 05:58 | 149746.6 | 1560.0018 | 3 | 21 | 4.400343 | 0.8931122 | 2.964623 | 5.113e-09 | 12.35135 | 1.6815e-08
2018-02-27 06:00 | 149866.6 | 1680.0011 | 3 | 21 | 4.400346 | 0.7740784 | 2.992346 | 5.113e-09 | 12.47334 | 1.6815e-08
2018-02-27 06:02 | 149986.6 | 1800.001 | 3 | 21 | 4.40035 | 0.6743851 | 3.016431 | 5.113e-09 | 12.57932 | 1.6815e-08
2018-02-27 06:02 | 150016.6 | 1829.9784 | 3 | 21 | 4.40034 | 0.6519985 | 3.021952 | 5.113e-09 | 12.60362 | 1.6815e-08
2018-02-27 06:04 | 150136.7 | 119.9999 | 4 | 21 | 4.357067 | 0 | 3.021952 | 5.113e-09 | 12.60362 | 1.6815e-08
2018-02-27 06:06 | 150256.7 | 240.0007 | 4 | 21 | 4.354088 | 0 | 3.021952 | 5.113e-09 | 12.60362 | 1.6815e-08
2018-02-27 06:07 | 150316.7 | 300.0013 | 4 | 21 | 4.353164 | 0 | 3.021952 | 5.113e-09 | 12.60362 | 1.6815e-08
2018-02-27 06:09 | 150436.7 | 120.0009 | 5 | 21 | 4.124011 | -3.260136 | 3.021952 | 0.1086582 | 12.60362 | 0.4512337
2018-02-27 06:11 | 150556.7 | 240.001 | 5 | 21 | 4.081677 | -3.260088 | 3.021952 | 0.2173193 | 12.60362 | 0.8970374
2018-02-27 06:13 | 150676.7 | 360.0018 | 5 | 21 | 4.039966 | -3.260119 | 3.021952 | 0.3259795 | 12.60362 | 1.338287
2018-02-27 06:15 | 150796.7 | 480.0009 | 5 | 21 | 3.998406 | -3.260121 | 3.021952 | 0.4346381 | 12.60362 | 1.775004
2018-02-27 06:17 | 150916.7 | 600.001 | 5 | 21 | 3.957302 | -3.260158 | 3.021952 | 0.5432986 | 12.60362 | 2.207233
2018-02-27 06:19 | 151036.7 | 720.001 | 5 | 21 | 3.917223 | -3.26013 | 3.021952 | 0.6519588 | 12.60362 | 2.635047
2018-02-27 06:21 | 151156.7 | 840.0018 | 5 | 21 | 3.878694 | -3.260016 | 3.021952 | 0.7606171 | 12.60362 | 3.058576
2018-02-27 06:23 | 151276.7 | 960.001 | 5 | 21 | 3.84225 | -3.259827 | 3.021952 | 0.8692732 | 12.60362 | 3.478019
2018-02-27 06:25 | 151396.7 | 1080.0009 | 5 | 21 | 3.808079 | -3.260045 | 3.021952 | 0.9779166 | 12.60362 | 3.893576
2018-02-27 06:27 | 151516.7 | 1200.0009 | 5 | 21 | 3.776271 | -3.259813 | 3.021952 | 1.086583 | 12.60362 | 4.305638
2018-02-27 06:29 | 151636.7 | 1320.0002 | 5 | 21 | 3.74643 | -3.260111 | 3.021952 | 1.195249 | 12.60362 | 4.714353
2018-02-27 06:31 | 151756.7 | 1440.0002 | 5 | 21 | 3.718376 | -3.259898 | 3.021952 | 1.303908 | 12.60362 | 5.119896
2018-02-27 06:33 | 151876.7 | 1560.0009 | 5 | 21 | 3.692065 | -3.260165 | 3.021952 | 1.412562 | 12.60362 | 5.522467
2018-02-27 06:35 | 151996.7 | 1680.0002 | 5 | 21 | 3.667553 | -3.2601 | 3.021952 | 1.521229 | 12.60362 | 5.922324
2018-02-27 06:37 | 152116.7 | 1800.0002 | 5 | 21 | 3.644865 | -3.260153 | 3.021952 | 1.629887 | 12.60362 | 6.319586
2018-02-27 06:39 | 152236.7 | 1920.0001 | 5 | 21 | 3.62414 | -3.259856 | 3.021952 | 1.738523 | 12.60362 | 6.714404
2018-02-27 06:41 | 152356.7 | 2040.0002 | 5 | 21 | 3.605342 | -3.260176 | 3.021952 | 1.847167 | 12.60362 | 7.107109
2018-02-27 06:43 | 152476.7 | 2160.0002 | 5 | 21 | 3.588072 | -3.260161 | 3.021952 | 1.955865 | 12.60362 | 7.498052
2018-02-27 06:45 | 152596.7 | 2280.0002 | 5 | 21 | 3.57153 | -3.260189 | 3.021952 | 2.064518 | 12.60362 | 7.887008
2018-02-27 06:47 | 152716.7 | 2400.0018 | 5 | 21 | 3.554803 | -3.26013 | 3.021952 | 2.173178 | 12.60362 | 8.274189
2018-02-27 06:49 | 152836.7 | 2520.0017 | 5 | 21 | 3.537554 | -3.260147 | 3.021952 | 2.28184 | 12.60362 | 8.659528
2018-02-27 06:51 | 152956.7 | 2640.0018 | 5 | 21 | 3.51964 | -3.259717 | 3.021952 | 2.390496 | 12.60362 | 9.042939
2018-02-27 06:53 | 153076.7 | 2760.0009 | 5 | 21 | 3.498951 | -3.259888 | 3.021952 | 2.499152 | 12.60362 | 9.424288
2018-02-27 06:55 | 153196.7 | 2880.0005 | 5 | 21 | 3.471045 | -3.26009 | 3.021952 | 2.607812 | 12.60362 | 9.803044
2018-02-27 06:57 | 153316.7 | 3000.0001 | 5 | 21 | 3.432687 | -3.25985 | 3.021952 | 2.716452 | 12.60362 | 10.17818
2018-02-27 06:59 | 153436.7 | 3120.0001 | 5 | 21 | 3.378082 | -3.26018 | 3.021952 | 2.825119 | 12.60362 | 10.54843
2018-02-27 07:01 | 153556.7 | 3240.0018 | 5 | 21 | 3.274356 | -3.260144 | 3.021952 | 2.933778 | 12.60362 | 10.91068
2018-02-27 07:03 | 153652.7 | 3335.9512 | 5 | 21 | 2.999976 | -3.260121 | 3.021952 | 3.020653 | 12.60362 | 11.18602
2018-02-27 07:05 | 153772.8 | 120.0016 | 6 | 21 | 3.272155 | 0 | 3.021952 | 3.020653 | 12.60362 | 11.18602
2018-02-27 07:07 | 153892.8 | 240.0015 | 6 | 21 | 3.28536 | 0 | 3.021952 | 3.020653 | 12.60362 | 11.18602
2018-02-27 07:08 | 153952.8 | 300.003 | 6 | 21 | 3.289736 | 0 | 3.021952 | 3.020653 | 12.60362 | 11.18602
2018-02-27 07:08 | 153952.8 | 0.0023 | 7 | 22 | 3.289665 | 0 | 0 | 0 | 0 | 0
2018-02-27 07:10 | 154072.9 | 120.0005 | 2 | 22 | 3.925832 | 4.889915 | 0.1622925 | 1.944e-09 | 0.6163362 | 6.394e-09
2018-02-27 07:12 | 154192.9 | 240.0019 | 2 | 22 | 3.974307 | 4.889957 | 0.3252747 | 1.944e-09 | 1.260746 | 6.394e-09
2018-02-27 07:14 | 154312.9 | 360.0003 | 2 | 22 | 4.010655 | 4.889965 | 0.4882553 | 1.944e-09 | 1.911494 | 6.394e-09
2018-02-27 07:16 | 154432.9 | 480.0019 | 2 | 22 | 4.042375 | 4.889807 | 0.6512395 | 1.944e-09 | 2.567824 | 6.394e-09
2018-02-27 07:18 | 154552.9 | 600.0011 | 2 | 22 | 4.069546 | 4.889872 | 0.814218 | 1.944e-09 | 3.228911 | 6.394e-09
2018-02-27 07:20 | 154672.9 | 720.0003 | 2 | 22 | 4.09411 | 4.88979 | 0.977199 | 1.944e-09 | 3.894198 | 6.394e-09
2018-02-27 07:22 | 154792.9 | 840.0003 | 2 | 22 | 4.118608 | 4.890194 | 1.140187 | 1.944e-09 | 4.56345 | 6.394e-09
2018-02-27 07:24 | 154912.9 | 960.0004 | 2 | 22 | 4.146746 | 4.889996 | 1.303164 | 1.944e-09 | 5.236922 | 6.394e-09
2018-02-27 07:26 | 155032.9 | 1080.002 | 2 | 22 | 4.179275 | 4.890108 | 1.466154 | 1.944e-09 | 5.915394 | 6.394e-09
2018-02-27 07:28 | 155152.9 | 1200.0004 | 2 | 22 | 4.200414 | 4.596224 | 1.627048 | 1.944e-09 | 6.590182 | 6.394e-09
2018-02-27 07:30 | 155272.9 | 1320.0005 | 2 | 22 | 4.200397 | 3.971146 | 1.769652 | 1.944e-09 | 7.189174 | 6.394e-09
2018-02-27 07:32 | 155392.9 | 1440.0021 | 2 | 22 | 4.200399 | 3.403664 | 1.892406 | 1.944e-09 | 7.704791 | 6.394e-09
2018-02-27 07:32 | 155425.6 | 1472.7154 | 2 | 22 | 4.200403 | 3.259991 | 1.922673 | 1.944e-09 | 7.831926 | 6.394e-09
2018-02-27 07:34 | 155545.6 | 120.001 | 3 | 22 | 4.229849 | 3.26012 | 2.030887 | 1.944e-09 | 8.287956 | 6.394e-09
2018-02-27 07:36 | 155665.6 | 240.0002 | 3 | 22 | 4.263464 | 3.25984 | 2.139548 | 1.944e-09 | 8.749383 | 6.394e-09
2018-02-27 07:38 | 155785.6 | 360.001 | 3 | 22 | 4.299337 | 3.260029 | 2.248206 | 1.944e-09 | 9.214572 | 6.394e-09
2018-02-27 07:40 | 155905.6 | 480.0001 | 3 | 22 | 4.337078 | 3.260105 | 2.356863 | 1.944e-09 | 9.68376 | 6.394e-09
2018-02-27 07:42 | 156025.6 | 600.0011 | 3 | 22 | 4.376366 | 3.25968 | 2.465523 | 1.944e-09 | 10.15715 | 6.394e-09
2018-02-27 07:44 | 156145.6 | 720.0003 | 3 | 22 | 4.400403 | 2.971167 | 2.57209 | 1.944e-09 | 10.62531 | 6.394e-09
2018-02-27 07:46 | 156265.6 | 840.0011 | 3 | 22 | 4.400401 | 2.444567 | 2.661954 | 1.944e-09 | 11.02075 | 6.394e-09
2018-02-27 07:48 | 156385.6 | 960.0019 | 3 | 22 | 4.400393 | 2.028902 | 2.736236 | 1.944e-09 | 11.34762 | 6.394e-09
2018-02-27 07:50 | 156505.6 | 1080.0011 | 3 | 22 | 4.400386 | 1.696541 | 2.79811 | 1.944e-09 | 11.61989 | 6.394e-09
2018-02-27 07:52 | 156625.6 | 1200.0003 | 3 | 22 | 4.400373 | 1.429079 | 2.850032 | 1.944e-09 | 11.84836 | 6.394e-09
2018-02-27 07:54 | 156745.6 | 1320.0003 | 3 | 22 | 4.400351 | 1.212931 | 2.893937 | 1.944e-09 | 12.04156 | 6.394e-09
2018-02-27 07:56 | 156865.6 | 1440.0019 | 3 | 22 | 4.400356 | 1.037479 | 2.931347 | 1.944e-09 | 12.20618 | 6.394e-09
2018-02-27 07:58 | 156985.6 | 1560.0002 | 3 | 22 | 4.400345 | 0.8932762 | 2.963452 | 1.944e-09 | 12.34745 | 6.394e-09
2018-02-27 08:00 | 157105.6 | 1680.0002 | 3 | 22 | 4.400355 | 0.7747707 | 2.991192 | 1.944e-09 | 12.46952 | 6.394e-09
2018-02-27 08:02 | 157225.6 | 1800.0002 | 3 | 22 | 4.400352 | 0.6751308 | 3.015298 | 1.944e-09 | 12.57559 | 6.394e-09
2018-02-27 08:03 | 157256.8 | 1831.1912 | 3 | 22 | 4.40036 | 0.6519966 | 3.021044 | 1.944e-09 | 12.60088 | 6.394e-09
2018-02-27 08:05 | 157376.8 | 120.0003 | 4 | 22 | 4.357024 | 0 | 3.021044 | 1.944e-09 | 12.60088 | 6.394e-09
2018-02-27 08:07 | 157496.8 | 240.0011 | 4 | 22 | 4.354074 | 0 | 3.021044 | 1.944e-09 | 12.60088 | 6.394e-09
2018-02-27 08:08 | 157556.8 | 300.0025 | 4 | 22 | 4.353143 | 0 | 3.021044 | 1.944e-09 | 12.60088 | 6.394e-09
2018-02-27 08:10 | 157676.9 | 120.0003 | 5 | 22 | 4.123583 | -3.259832 | 3.021044 | 0.1086557 | 12.60088 | 0.4511789
2018-02-27 08:12 | 157796.9 | 240.0019 | 5 | 22 | 4.081191 | -3.260092 | 3.021044 | 0.2173164 | 12.60088 | 0.8969297
2018-02-27 08:14 | 157916.9 | 360.0027 | 5 | 22 | 4.039458 | -3.260088 | 3.021044 | 0.3259742 | 12.60088 | 1.338114
2018-02-27 08:16 | 158036.9 | 480.0019 | 5 | 22 | 3.997878 | -3.259822 | 3.021044 | 0.4346381 | 12.60088 | 1.774795
2018-02-27 08:18 | 158156.9 | 600.0003 | 5 | 22 | 3.956756 | -3.260125 | 3.021044 | 0.5432957 | 12.60088 | 2.206954
2018-02-27 08:20 | 158276.9 | 720.001 | 5 | 22 | 3.916657 | -3.260056 | 3.021044 | 0.6519584 | 12.60088 | 2.634715
2018-02-27 08:22 | 158396.9 | 840.0002 | 5 | 22 | 3.878126 | -3.260119 | 3.021044 | 0.7606097 | 12.60088 | 3.058156
2018-02-27 08:24 | 158516.9 | 960.0003 | 5 | 22 | 3.841678 | -3.260079 | 3.021044 | 0.8692696 | 12.60088 | 3.477552
2018-02-27 08:26 | 158636.9 | 1080.0014 | 5 | 22 | 3.807557 | -3.260081 | 3.021044 | 0.9779409 | 12.60088 | 3.893157
2018-02-27 08:28 | 158756.9 | 1200.0019 | 5 | 22 | 3.775722 | -3.260096 | 3.021044 | 1.0866 | 12.60088 | 4.305131
2018-02-27 08:30 | 158876.9 | 1320.0019 | 5 | 22 | 3.745907 | -3.2601 | 3.021044 | 1.195258 | 12.60088 | 4.713759
2018-02-27 08:32 | 158996.9 | 1440.0019 | 5 | 22 | 3.717848 | -3.260144 | 3.021044 | 1.303918 | 12.60088 | 5.11925
2018-02-27 08:34 | 159116.9 | 1560.0003 | 5 | 22 | 3.69155 | -3.260102 | 3.021044 | 1.412577 | 12.60088 | 5.521783
2018-02-27 08:36 | 159236.9 | 1680 | 5 | 22 | 3.667036 | -3.260107 | 3.021044 | 1.521241 | 12.60088 | 5.921575
2018-02-27 08:38 | 159356.9 | 1800.0019 | 5 | 22 | 3.644383 | -3.259892 | 3.021044 | 1.629904 | 12.60088 | 6.318799
2018-02-27 08:40 | 159476.9 | 1920.0015 | 5 | 22 | 3.62364 | -3.260125 | 3.021044 | 1.738563 | 12.60088 | 6.713647
2018-02-27 08:42 | 159596.9 | 2040.0003 | 5 | 22 | 3.604842 | -3.259938 | 3.021044 | 1.847224 | 12.60088 | 7.106356
2018-02-27 08:44 | 159716.9 | 2160.0003 | 5 | 22 | 3.587584 | -3.260081 | 3.021044 | 1.955882 | 12.60088 | 7.497106
2018-02-27 08:46 | 159836.9 | 2280.0011 | 5 | 22 | 3.571019 | -3.259858 | 3.021044 | 2.064543 | 12.60088 | 7.886034
2018-02-27 08:48 | 159956.9 | 2400.0011 | 5 | 22 | 3.55426 | -3.260081 | 3.021044 | 2.1732 | 12.60088 | 8.273144
2018-02-27 08:50 | 160076.9 | 2520.0011 | 5 | 22 | 3.536994 | -3.26021 | 3.021044 | 2.281856 | 12.60088 | 8.658402
2018-02-27 08:52 | 160196.9 | 2640.0011 | 5 | 22 | 3.51903 | -3.260092 | 3.021044 | 2.390514 | 12.60088 | 9.041759
2018-02-27 08:54 | 160316.9 | 2760.001 | 5 | 22 | 3.49831 | -3.260163 | 3.021044 | 2.499171 | 12.60088 | 9.423044
2018-02-27 08:56 | 160436.9 | 2880.0003 | 5 | 22 | 3.470378 | -3.259748 | 3.021044 | 2.60783 | 12.60088 | 9.801727
2018-02-27 08:58 | 160556.9 | 3000.0003 | 5 | 22 | 3.431934 | -3.260184 | 3.021044 | 2.716489 | 12.60088 | 10.17684
2018-02-27 09:00 | 160676.9 | 3120.0002 | 5 | 22 | 3.377083 | -3.259966 | 3.021044 | 2.825143 | 12.60088 | 10.54696
2018-02-27 09:02 | 160796.9 | 3240.0003 | 5 | 22 | 3.270976 | -3.260104 | 3.021044 | 2.933804 | 12.60088 | 10.90901
2018-02-27 09:04 | 160890.8 | 3333.9177 | 5 | 22 | 2.99999 | -3.259919 | 3.021044 | 3.01884 | 12.60088 | 11.1783
2018-02-27 09:06 | 161010.9 | 120.0004 | 6 | 22 | 3.273343 | 0 | 3.021044 | 3.01884 | 12.60088 | 11.1783
2018-02-27 09:08 | 161130.9 | 240.001 | 6 | 22 | 3.286571 | 0 | 3.021044 | 3.01884 | 12.60088 | 11.1783
2018-02-27 09:09 | 161190.9 | 300.0024 | 6 | 22 | 3.290946 | 0 | 3.021044 | 3.01884 | 12.60088 | 11.1783
2018-02-27 09:09 | 161190.9 | 0.0023 | 7 | 23 | 3.290967 | 0 | 0 | 0 | 0 | 0
2018-02-27 09:11 | 161311 | 120.001 | 2 | 23 | 3.926903 | 4.889795 | 0.1622947 | 8.62e-10 | 0.6165528 | 2.837e-09
2018-02-27 09:13 | 161431 | 240.0018 | 2 | 23 | 3.975242 | 4.890203 | 0.325281 | 8.62e-10 | 1.261133 | 2.837e-09
2018-02-27 09:15 | 161551 | 360.0003 | 2 | 23 | 4.011592 | 4.889767 | 0.4882614 | 8.62e-10 | 1.91203 | 2.837e-09
2018-02-27 09:17 | 161671 | 480.0019 | 2 | 23 | 4.043386 | 4.890076 | 0.6512424 | 8.62e-10 | 2.568507 | 2.837e-09
2018-02-27 09:19 | 161791 | 600.0002 | 2 | 23 | 4.070534 | 4.889851 | 0.8142205 | 8.62e-10 | 3.229755 | 2.837e-09
2018-02-27 09:21 | 161911 | 720.0002 | 2 | 23 | 4.095109 | 4.890232 | 0.9772072 | 8.62e-10 | 3.895229 | 2.837e-09
2018-02-27 09:23 | 162031 | 840.0011 | 2 | 23 | 4.119578 | 4.890062 | 1.140187 | 8.62e-10 | 4.564608 | 2.837e-09
2018-02-27 09:25 | 162151 | 960.0019 | 2 | 23 | 4.147738 | 4.890135 | 1.303178 | 8.62e-10 | 5.238298 | 2.837e-09
2018-02-27 09:27 | 162271 | 1080.0011 | 2 | 23 | 4.180224 | 4.889805 | 1.466161 | 8.62e-10 | 5.916901 | 2.837e-09
2018-02-27 09:29 | 162391 | 1200.0019 | 2 | 23 | 4.200418 | 4.579771 | 1.626797 | 8.62e-10 | 6.590698 | 2.837e-09
2018-02-27 09:31 | 162511 | 1320.0019 | 2 | 23 | 4.200389 | 3.959072 | 1.768931 | 8.62e-10 | 7.187718 | 2.837e-09
2018-02-27 09:33 | 162631 | 1440.0019 | 2 | 23 | 4.2004 | 3.394869 | 1.891322 | 8.62e-10 | 7.701811 | 2.837e-09
2018-02-27 09:33 | 162661.6 | 1470.6248 | 2 | 23 | 4.200397 | 3.259993 | 1.919623 | 8.62e-10 | 7.820682 | 2.837e-09
2018-02-27 09:35 | 162781.6 | 120.0017 | 3 | 23 | 4.229861 | 3.260191 | 2.027843 | 8.62e-10 | 8.276739 | 2.837e-09
2018-02-27 09:37 | 162901.6 | 240.001 | 3 | 23 | 4.26355 | 3.260124 | 2.136502 | 8.62e-10 | 8.73816 | 2.837e-09
2018-02-27 09:39 | 163021.6 | 360.0008 | 3 | 23 | 4.299423 | 3.260113 | 2.245161 | 8.62e-10 | 9.203364 | 2.837e-09
2018-02-27 09:41 | 163141.6 | 480.0002 | 3 | 23 | 4.3372 | 3.260088 | 2.353817 | 8.62e-10 | 9.672557 | 2.837e-09
2018-02-27 09:43 | 163261.6 | 600.0018 | 3 | 23 | 4.376545 | 3.259808 | 2.462474 | 8.62e-10 | 10.14595 | 2.837e-09
2018-02-27 09:45 | 163381.6 | 720.0002 | 3 | 23 | 4.400402 | 2.96904 | 2.569005 | 8.62e-10 | 10.61396 | 2.837e-09
2018-02-27 09:47 | 163501.6 | 840.001 | 3 | 23 | 4.400413 | 2.444902 | 2.658839 | 8.62e-10 | 11.00927 | 2.837e-09
2018-02-27 09:49 | 163621.6 | 960.001 | 3 | 23 | 4.400386 | 2.029776 | 2.733148 | 8.62e-10 | 11.33625 | 2.837e-09
2018-02-27 09:51 | 163741.6 | 1080.0002 | 3 | 23 | 4.400385 | 1.698114 | 2.795074 | 8.62e-10 | 11.60875 | 2.837e-09
2018-02-27 09:53 | 163861.6 | 1200.0002 | 3 | 23 | 4.400389 | 1.431807 | 2.847068 | 8.62e-10 | 11.83755 | 2.837e-09
2018-02-27 09:55 | 163981.6 | 1320.0011 | 3 | 23 | 4.400355 | 1.215406 | 2.891058 | 8.62e-10 | 12.03112 | 2.837e-09
2018-02-27 09:57 | 164101.6 | 1440.0012 | 3 | 23 | 4.400362 | 1.040174 | 2.928552 | 8.62e-10 | 12.19611 | 2.837e-09
2018-02-27 09:59 | 164221.6 | 1560.0009 | 3 | 23 | 4.400353 | 0.8965092 | 2.960742 | 8.62e-10 | 12.33776 | 2.837e-09
2018-02-27 10:01 | 164341.6 | 1680.0001 | 3 | 23 | 4.400349 | 0.7768173 | 2.988565 | 8.62e-10 | 12.46018 | 2.837e-09
2018-02-27 10:03 | 164461.6 | 1800.0001 | 3 | 23 | 4.400313 | 0.6764793 | 3.012747 | 8.62e-10 | 12.56659 | 2.837e-09
2018-02-27 10:04 | 164496.3 | 1834.6711 | 3 | 23 | 4.400364 | 0.6519852 | 3.019144 | 8.62e-10 | 12.59474 | 2.837e-09
2018-02-27 10:06 | 164616.3 | 120.0002 | 4 | 23 | 4.356845 | 0 | 3.019144 | 8.62e-10 | 12.59474 | 2.837e-09
2018-02-27 10:08 | 164736.3 | 240.0002 | 4 | 23 | 4.353877 | 0 | 3.019144 | 8.62e-10 | 12.59474 | 2.837e-09
2018-02-27 10:09 | 164796.3 | 300.004 | 4 | 23 | 4.352945 | 0 | 3.019144 | 8.62e-10 | 12.59474 | 2.837e-09
2018-02-27 10:11 | 164916.4 | 120.001 | 5 | 23 | 4.122438 | -3.260179 | 3.019144 | 0.1086532 | 12.59474 | 0.4510549
2018-02-27 10:13 | 165036.4 | 240.0018 | 5 | 23 | 4.080101 | -3.260115 | 3.019144 | 0.2173164 | 12.59474 | 0.8966956
2018-02-27 10:15 | 165156.4 | 360.001 | 5 | 23 | 4.038398 | -3.260136 | 3.019144 | 0.3259709 | 12.59474 | 1.33775
2018-02-27 10:17 | 165276.4 | 480.0018 | 5 | 23 | 3.99684 | -3.260092 | 3.019144 | 0.4346351 | 12.59474 | 1.774319
2018-02-27 10:19 | 165396.4 | 600.0001 | 5 | 23 | 3.955788 | -3.260113 | 3.019144 | 0.5432923 | 12.59474 | 2.206367
2018-02-27 10:21 | 165516.4 | 720.0002 | 5 | 23 | 3.915707 | -3.260123 | 3.019144 | 0.651951 | 12.59474 | 2.634009
2018-02-27 10:23 | 165636.4 | 840.0019 | 5 | 23 | 3.877193 | -3.25986 | 3.019144 | 0.760612 | 12.59474 | 3.057383
2018-02-27 10:25 | 165756.4 | 960.0018 | 5 | 23 | 3.84075 | -3.260191 | 3.019144 | 0.8692684 | 12.59474 | 3.476665
2018-02-27 10:27 | 165876.4 | 1080.0002 | 5 | 23 | 3.80669 | -3.260149 | 3.019144 | 0.9779276 | 12.59474 | 3.892125
2018-02-27 10:29 | 165996.4 | 1200.0002 | 5 | 23 | 3.774886 | -3.260128 | 3.019144 | 1.08659 | 12.59474 | 4.30402
2018-02-27 10:31 | 166116.4 | 1320.0018 | 5 | 23 | 3.745099 | -3.259933 | 3.019144 | 1.195247 | 12.59474 | 4.712554
2018-02-27 10:33 | 166236.4 | 1440.0003 | 5 | 23 | 3.717079 | -3.260203 | 3.019144 | 1.303908 | 12.59474 | 5.117961
2018-02-27 10:35 | 166356.4 | 1560.0002 | 5 | 23 | 3.690813 | -3.259822 | 3.019144 | 1.412563 | 12.59474 | 5.5204
2018-02-27 10:37 | 166476.4 | 1680.0002 | 5 | 23 | 3.666373 | -3.260161 | 3.019144 | 1.521222 | 12.59474 | 5.920095
2018-02-27 10:39 | 166596.4 | 1800.0018 | 5 | 23 | 3.643735 | -3.259778 | 3.019144 | 1.629885 | 12.59474 | 6.317247
2018-02-27 10:41 | 166716.4 | 1920.0001 | 5 | 23 | 3.623043 | -3.260056 | 3.019144 | 1.738545 | 12.59474 | 6.712036
2018-02-27 10:43 | 166836.4 | 2040.0002 | 5 | 23 | 3.604301 | -3.260139 | 3.019144 | 1.847186 | 12.59474 | 7.104611
2018-02-27 10:45 | 166956.4 | 2160.0002 | 5 | 23 | 3.587081 | -3.260098 | 3.019144 | 1.955863 | 12.59474 | 7.495369
2018-02-27 10:47 | 167076.4 | 2280.0002 | 5 | 23 | 3.570543 | -3.259968 | 3.019144 | 2.064522 | 12.59474 | 7.884237
2018-02-27 10:49 | 167196.4 | 2400.0002 | 5 | 23 | 3.553812 | -3.260161 | 3.019144 | 2.173181 | 12.59474 | 8.271307
2018-02-27 10:51 | 167316.4 | 2520.0002 | 5 | 23 | 3.536536 | -3.260153 | 3.019144 | 2.281836 | 12.59474 | 8.656511
2018-02-27 10:53 | 167436.4 | 2640.0019 | 5 | 23 | 3.51855 | -3.260212 | 3.019144 | 2.390494 | 12.59474 | 9.039816
2018-02-27 10:55 | 167556.4 | 2760.0002 | 5 | 23 | 3.497806 | -3.25979 | 3.019144 | 2.499146 | 12.59474 | 9.421033
2018-02-27 10:57 | 167676.4 | 2880.0011 | 5 | 23 | 3.469687 | -3.259947 | 3.019144 | 2.607806 | 12.59474 | 9.799651
2018-02-27 10:59 | 167796.4 | 3000.0018 | 5 | 23 | 3.431036 | -3.260163 | 3.019144 | 2.716466 | 12.59474 | 10.17469
2018-02-27 11:01 | 167916.4 | 3120.001 | 5 | 23 | 3.375739 | -3.260125 | 3.019144 | 2.825114 | 12.59474 | 10.54467
2018-02-27 11:03 | 168036.4 | 3240.0026 | 5 | 23 | 3.269476 | -3.259867 | 3.019144 | 2.933777 | 12.59474 | 10.90657
2018-02-27 11:04 | 168129.4 | 3333.0064 | 5 | 23 | 2.999968 | -3.260285 | 3.019144 | 3.017987 | 12.59474 | 11.17315
2018-02-27 11:06 | 168249.4 | 120.0005 | 6 | 23 | 3.273606 | 0 | 3.019144 | 3.017987 | 12.59474 | 11.17315
2018-02-27 11:08 | 168369.4 | 240.0016 | 6 | 23 | 3.286829 | 0 | 3.019144 | 3.017987 | 12.59474 | 11.17315
2018-02-27 11:09 | 168429.4 | 300.0022 | 6 | 23 | 3.291199 | 0 | 3.019144 | 3.017987 | 12.59474 | 11.17315
2018-02-27 11:09 | 168429.5 | 0.0048 | 7 | 24 | 3.291181 | 0 | 0 | 0 | 0 | 0
2018-02-27 11:11 | 168549.5688 | 120.0011 | 2 | 24 | 3.926866 | 4.889908 | 0.1622978 | 9.246e-09 | 0.6165799 | 3.0432e-08
2018-02-27 11:13 | 168669.5686 | 240.0009 | 2 | 24 | 3.975171 | 4.889853 | 0.3252795 | 9.246e-09 | 1.261133 | 3.0432e-08
2018-02-27 11:15 | 168789.5696 | 360.0019 | 2 | 24 | 4.011499 | 4.889975 | 0.4882649 | 9.246e-09 | 1.912039 | 3.0432e-08
2018-02-27 11:17 | 168909.5687 | 480.001 | 2 | 24 | 4.043256 | 4.889957 | 0.6512472 | 9.246e-09 | 2.568503 | 3.0432e-08
2018-02-27 11:19 | 169029.5695 | 600.0018 | 2 | 24 | 4.070427 | 4.89015 | 0.8142313 | 9.246e-09 | 3.229756 | 3.0432e-08
2018-02-27 11:21 | 169149.5696 | 720.0019 | 2 | 24 | 4.094963 | 4.890007 | 0.9772133 | 9.246e-09 | 3.895189 | 3.0432e-08
2018-02-27 11:23 | 169269.5696 | 840.0019 | 2 | 24 | 4.119492 | 4.890034 | 1.140191 | 9.246e-09 | 4.564543 | 3.0432e-08
2018-02-27 11:25 | 169389.5696 | 960.0019 | 2 | 24 | 4.147677 | 4.889967 | 1.30318 | 9.246e-09 | 5.238212 | 3.0432e-08
2018-02-27 11:27 | 169509.5696 | 1080.0019 | 2 | 24 | 4.180217 | 4.88991 | 1.46616 | 9.246e-09 | 5.916795 | 3.0432e-08
2018-02-27 11:29 | 169629.5696 | 1200.0019 | 2 | 24 | 4.200377 | 4.578436 | 1.62679 | 9.246e-09 | 6.590566 | 3.0432e-08
2018-02-27 11:31 | 169749.5688 | 1320.0011 | 2 | 24 | 4.200397 | 3.958115 | 1.768901 | 9.246e-09 | 7.18749 | 3.0432e-08
2018-02-27 11:33 | 169869.568 | 1440.0003 | 2 | 24 | 4.200373 | 3.393097 | 1.891263 | 9.246e-09 | 7.701458 | 3.0432e-08
2018-02-27 11:34 | 169899.8573 | 1470.2896 | 2 | 24 | 4.20039 | 3.259989 | 1.919253 | 9.246e-09 | 7.819028 | 3.0432e-08
2018-02-27 11:36 | 170019.9 | 120.0002 | 3 | 24 | 4.229808 | 3.260155 | 2.027478 | 9.246e-09 | 8.275102 | 3.0432e-08
2018-02-27 11:38 | 170139.9 | 240.0003 | 3 | 24 | 4.263453 | 3.260101 | 2.136136 | 9.246e-09 | 8.736509 | 3.0432e-08
2018-02-27 11:40 | 170259.9 | 360.001 | 3 | 24 | 4.299344 | 3.260151 | 2.244792 | 9.246e-09 | 9.201688 | 3.0432e-08
2018-02-27 11:42 | 170379.9 | 480.0018 | 3 | 24 | 4.337098 | 3.25992 | 2.35345 | 9.246e-09 | 9.670881 | 3.0432e-08
2018-02-27 11:44 | 170499.9 | 600.001 | 3 | 24 | 4.37643 | 3.259964 | 2.46211 | 9.246e-09 | 10.14428 | 3.0432e-08
2018-02-27 11:46 | 170619.9 | 720.0003 | 3 | 24 | 4.400395 | 2.97031 | 2.568665 | 9.246e-09 | 10.61238 | 3.0432e-08
2018-02-27 11:48 | 170739.9 | 840.0011 | 3 | 24 | 4.400397 | 2.444908 | 2.658534 | 9.246e-09 | 11.00784 | 3.0432e-08
2018-02-27 11:50 | 170859.9 | 960.0019 | 3 | 24 | 4.400376 | 2.030127 | 2.732862 | 9.246e-09 | 11.33492 | 3.0432e-08
2018-02-27 11:52 | 170979.9 | 1080.0018 | 3 | 24 | 4.400386 | 1.698473 | 2.794797 | 9.246e-09 | 11.60745 | 3.0432e-08
2018-02-27 11:54 | 171099.9 | 1200.0003 | 3 | 24 | 4.400361 | 1.431047 | 2.846793 | 9.246e-09 | 11.83626 | 3.0432e-08
2018-02-27 11:56 | 171219.9 | 1320.0006 | 3 | 24 | 4.40037 | 1.215828 | 2.890781 | 9.246e-09 | 12.02982 | 3.0432e-08
2018-02-27 11:58 | 171339.9 | 1440.0003 | 3 | 24 | 4.40036 | 1.040335 | 2.928275 | 9.246e-09 | 12.19481 | 3.0432e-08
2018-02-27 12:00 | 171459.9 | 1560.001 | 3 | 24 | 4.400351 | 0.8958435 | 2.96046 | 9.246e-09 | 12.33643 | 3.0432e-08
2018-02-27 12:02 | 171579.9 | 1680.0003 | 3 | 24 | 4.400353 | 0.7765446 | 2.988267 | 9.246e-09 | 12.45879 | 3.0432e-08
2018-02-27 12:04 | 171699.9 | 1800.0002 | 3 | 24 | 4.400339 | 0.6769295 | 3.012439 | 9.246e-09 | 12.56515 | 3.0432e-08
2018-02-27 12:04 | 171733.6 | 1833.7167 | 3 | 24 | 4.400342 | 0.6519966 | 3.018657 | 9.246e-09 | 12.59252 | 3.0432e-08
2018-02-27 12:06 | 171853.6 | 120.0003 | 4 | 24 | 4.356845 | 0 | 3.018657 | 9.246e-09 | 12.59252 | 3.0432e-08
2018-02-27 12:08 | 171973.6 | 240.0011 | 4 | 24 | 4.353864 | 0 | 3.018657 | 9.246e-09 | 12.59252 | 3.0432e-08
2018-02-27 12:09 | 172033.6 | 300.004 | 4 | 24 | 4.352935 | 0 | 3.018657 | 9.246e-09 | 12.59252 | 3.0432e-08
2018-02-27 12:11 | 172153.7 | 120.0011 | 5 | 24 | 4.122447 | -3.260113 | 3.018657 | 0.1086593 | 12.59252 | 0.4510805
2018-02-27 12:13 | 172273.7 | 240.0003 | 5 | 24 | 4.080047 | -3.260144 | 3.018657 | 0.2173143 | 12.59252 | 0.8966842
2018-02-27 12:15 | 172393.7 | 360.0019 | 5 | 24 | 4.038312 | -3.260088 | 3.018657 | 0.3259769 | 12.59252 | 1.337765
2018-02-27 12:17 | 172513.7 | 480.0011 | 5 | 24 | 3.996721 | -3.260109 | 3.018657 | 0.4346379 | 12.59252 | 1.774311
2018-02-27 12:19 | 172633.7 | 600.0003 | 5 | 24 | 3.955633 | -3.260109 | 3.018657 | 0.5432671 | 12.59252 | 2.206233
2018-02-27 12:21 | 172753.7 | 720.0019 | 5 | 24 | 3.915546 | -3.259915 | 3.018657 | 0.6519583 | 12.59252 | 2.633985
2018-02-27 12:23 | 172873.7 | 840.0002 | 5 | 24 | 3.87701 | -3.259813 | 3.018657 | 0.7605832 | 12.59252 | 3.0572
2018-02-27 12:25 | 172993.7 | 960.0019 | 5 | 24 | 3.840549 | -3.260165 | 3.018657 | 0.869275 | 12.59252 | 3.476596
2018-02-27 12:27 | 173113.7 | 1080.0019 | 5 | 24 | 3.80647 | -3.259858 | 3.018657 | 0.9779376 | 12.59252 | 3.892046
2018-02-27 12:29 | 173233.7 | 1200.0019 | 5 | 24 | 3.774673 | -3.260094 | 3.018657 | 1.086594 | 12.59252 | 4.303895
2018-02-27 12:31 | 173353.7 | 1320.0003 | 5 | 24 | 3.744888 | -3.26014 | 3.018657 | 1.195252 | 12.59252 | 4.71241
2018-02-27 12:33 | 173473.7 | 1440.0002 | 5 | 24 | 3.716851 | -3.260006 | 3.018657 | 1.303899 | 12.59252 | 5.117742
2018-02-27 12:35 | 173593.7 | 1560.0002 | 5 | 24 | 3.690586 | -3.260018 | 3.018657 | 1.412569 | 12.59252 | 5.520212
2018-02-27 12:37 | 173713.7 | 1680.0011 | 5 | 24 | 3.666134 | -3.26014 | 3.018657 | 1.521227 | 12.59252 | 5.919881
2018-02-27 12:39 | 173833.7 | 1800.0003 | 5 | 24 | 3.643475 | -3.260149 | 3.018657 | 1.629892 | 12.59252 | 6.317011
2018-02-27 12:41 | 173953.7 | 1920.0003 | 5 | 24 | 3.622793 | -3.260149 | 3.018657 | 1.738551 | 12.59252 | 6.711768
2018-02-27 12:43 | 174073.7 | 2040.0011 | 5 | 24 | 3.604025 | -3.25994 | 3.018657 | 1.847208 | 12.59252 | 7.104372
2018-02-27 12:45 | 174193.7 | 2160.0019 | 5 | 24 | 3.586787 | -3.260014 | 3.018657 | 1.955868 | 12.59252 | 7.495037
2018-02-27 12:47 | 174313.7 | 2280.0019 | 5 | 24 | 3.570257 | -3.260067 | 3.018657 | 2.064526 | 12.59252 | 7.88387
2018-02-27 12:49 | 174433.7 | 2400.0019 | 5 | 24 | 3.553504 | -3.260144 | 3.018657 | 2.173183 | 12.59252 | 8.270898
2018-02-27 12:51 | 174553.7 | 2520.001 | 5 | 24 | 3.536255 | -3.259829 | 3.018657 | 2.28183 | 12.59252 | 8.656045
2018-02-27 12:53 | 174673.7 | 2640.0011 | 5 | 24 | 3.518232 | -3.260123 | 3.018657 | 2.3905 | 12.59252 | 9.039359
2018-02-27 12:55 | 174793.7 | 2760.0011 | 5 | 24 | 3.497447 | -3.260132 | 3.018657 | 2.499154 | 12.59252 | 9.420547
2018-02-27 12:57 | 174913.7 | 2880.0026 | 5 | 24 | 3.469332 | -3.260107 | 3.018657 | 2.607814 | 12.59252 | 9.799128
2018-02-27 12:59 | 175033.7 | 3000.0002 | 5 | 24 | 3.430614 | -3.259856 | 3.018657 | 2.716455 | 12.59252 | 10.17406
2018-02-27 13:01 | 175153.7 | 3120.0002 | 5 | 24 | 3.375156 | -3.259806 | 3.018657 | 2.825122 | 12.59252 | 10.54405
2018-02-27 13:03 | 175273.7 | 3240.0011 | 5 | 24 | 3.268295 | -3.259848 | 3.018657 | 2.933784 | 12.59252 | 10.90586
2018-02-27 13:05 | 175366.1 | 3332.3624 | 5 | 24 | 2.999992 | -3.260151 | 3.018657 | 3.01741 | 12.59252 | 11.17051
2018-02-27 13:07 | 175486.1 | 120.001 | 6 | 24 | 3.274405 | 0 | 3.018657 | 3.01741 | 12.59252 | 11.17051
2018-02-27 13:09 | 175606.1 | 240.001 | 6 | 24 | 3.287628 | 0 | 3.018657 | 3.01741 | 12.59252 | 11.17051
2018-02-27 13:10 | 175666.1 | 300.0015 | 6 | 24 | 3.29199 | 0 | 3.018657 | 3.01741 | 12.59252 | 11.17051
2018-02-27 13:10 | 175666.1 | 0.0023 | 7 | 25 | 3.29196 | 0 | 0 | 0 | 0 | 0
2018-02-27 13:12 | 175786.2 | 120.0002 | 2 | 25 | 3.927579 | 4.88987 | 0.162292 | 2.528e-09 | 0.6167 | 8.322e-09
2018-02-27 13:14 | 175906.2 | 240.002 | 2 | 25 | 3.975766 | 4.889877 | 0.3252822 | 2.528e-09 | 1.261391 | 8.322e-09
2018-02-27 13:16 | 176026.2 | 360.0003 | 2 | 25 | 4.012072 | 4.889929 | 0.4882561 | 2.528e-09 | 1.912344 | 8.322e-09
2018-02-27 13:18 | 176146.2 | 480.0018 | 2 | 25 | 4.043816 | 4.889969 | 0.6512449 | 2.528e-09 | 2.568926 | 8.322e-09
2018-02-27 13:20 | 176266.2 | 600.0018 | 2 | 25 | 4.070918 | 4.889946 | 0.8142249 | 2.528e-09 | 3.230248 | 8.322e-09
2018-02-27 13:22 | 176386.2 | 720.0019 | 2 | 25 | 4.095448 | 4.889885 | 0.9772056 | 2.528e-09 | 3.895756 | 8.322e-09
2018-02-27 13:24 | 176506.2 | 840.0011 | 2 | 25 | 4.119937 | 4.889893 | 1.140184 | 2.528e-09 | 4.565189 | 8.322e-09
2018-02-27 13:26 | 176626.2 | 960.0003 | 2 | 25 | 4.148101 | 4.88998 | 1.30317 | 2.528e-09 | 5.238915 | 8.322e-09
2018-02-27 13:28 | 176746.2 | 1080.0003 | 2 | 25 | 4.180599 | 4.889904 | 1.466154 | 2.528e-09 | 5.91758 | 8.322e-09
2018-02-27 13:30 | 176866.2 | 1200.002 | 2 | 25 | 4.200407 | 4.573444 | 1.626682 | 2.528e-09 | 6.590957 | 8.322e-09
2018-02-27 13:32 | 176986.2 | 1320 | 2 | 25 | 4.200396 | 3.953686 | 1.768614 | 2.528e-09 | 7.187129 | 8.322e-09
2018-02-27 13:34 | 177106.2 | 1440.0003 | 2 | 25 | 4.200407 | 3.39036 | 1.890845 | 2.528e-09 | 7.700551 | 8.322e-09
2018-02-27 13:34 | 177135.8 | 1469.6225 | 2 | 25 | 4.200391 | 3.259991 | 1.918198 | 2.528e-09 | 7.815445 | 8.322e-09
2018-02-27 13:36 | 177255.8 | 120.0005 | 3 | 25 | 4.229862 | 3.260147 | 2.026416 | 2.528e-09 | 8.271494 | 8.322e-09
2018-02-27 13:38 | 177375.8 | 240.0003 | 3 | 25 | 4.263512 | 3.260067 | 2.135077 | 2.528e-09 | 8.732922 | 8.322e-09
2018-02-27 13:40 | 177495.8 | 360.0003 | 3 | 25 | 4.299424 | 3.260046 | 2.243736 | 2.528e-09 | 9.198121 | 8.322e-09
2018-02-27 13:42 | 177615.8 | 480.0006 | 3 | 25 | 4.337217 | 3.260092 | 2.352392 | 2.528e-09 | 9.667319 | 8.322e-09
2018-02-27 13:44 | 177735.8 | 600.0003 | 3 | 25 | 4.376518 | 3.25983 | 2.461046 | 2.528e-09 | 10.1407 | 8.322e-09
2018-02-27 13:46 | 177855.8 | 720.0003 | 3 | 25 | 4.400426 | 2.969456 | 2.567583 | 2.528e-09 | 10.60873 | 8.322e-09
2018-02-27 13:48 | 177975.8 | 840.001 | 3 | 25 | 4.400395 | 2.444782 | 2.657425 | 2.528e-09 | 11.00407 | 8.322e-09
2018-02-27 13:50 | 178095.8 | 960.001 | 3 | 25 | 4.400382 | 2.030363 | 2.731742 | 2.528e-09 | 11.3311 | 8.322e-09
2018-02-27 13:52 | 178215.8 | 1080 | 3 | 25 | 4.400388 | 1.69878 | 2.793678 | 2.528e-09 | 11.60364 | 8.322e-09
2018-02-27 13:54 | 178335.8 | 1200.0002 | 3 | 25 | 4.400369 | 1.431789 | 2.845682 | 2.528e-09 | 11.83247 | 8.322e-09
2018-02-27 13:56 | 178455.8 | 1320.001 | 3 | 25 | 4.400342 | 1.21545 | 2.889682 | 2.528e-09 | 12.02609 | 8.322e-09
2018-02-27 13:58 | 178575.8 | 1440.0018 | 3 | 25 | 4.400366 | 1.040533 | 2.927185 | 2.528e-09 | 12.19112 | 8.322e-09
2018-02-27 14:00 | 178695.8 | 1560.0002 | 3 | 25 | 4.40036 | 0.8964405 | 2.959381 | 2.528e-09 | 12.33279 | 8.322e-09
2018-02-27 14:02 | 178815.8 | 1680.0009 | 3 | 25 | 4.400341 | 0.7768917 | 2.987207 | 2.528e-09 | 12.45524 | 8.322e-09
2018-02-27 14:04 | 178935.8 | 1800.0018 | 3 | 25 | 4.400357 | 0.6773796 | 3.01139 | 2.528e-09 | 12.56165 | 8.322e-09
2018-02-27 14:05 | 178970.2 | 1834.3288 | 3 | 25 | 4.400352 | 0.6519985 | 3.017723 | 2.528e-09 | 12.58952 | 8.322e-09
2018-02-27 14:07 | 179090.2159 | 120.0017 | 4 | 25 | 4.356765 | 0 | 3.017723 | 2.528e-09 | 12.58952 | 8.322e-09
2018-02-27 14:09 | 179210.2152 | 240.001 | 4 | 25 | 4.353794 | 0 | 3.017723 | 2.528e-09 | 12.58952 | 8.322e-09
2018-02-27 14:10 | 179270.2165 | 300.0023 | 4 | 25 | 4.352876 | 0 | 3.017723 | 2.528e-09 | 12.58952 | 8.322e-09
2018-02-27 14:12 | 179390.3 | 120.0004 | 5 | 25 | 4.122004 | -3.260094 | 3.017723 | 0.1086543 | 12.58952 | 0.4510158
2018-02-27 14:14 | 179510.3 | 240.0002 | 5 | 25 | 4.079661 | -3.259912 | 3.017723 | 0.2173108 | 12.58952 | 0.8965802
2018-02-27 14:16 | 179630.3 | 360.0002 | 5 | 25 | 4.037944 | -3.260073 | 3.017723 | 0.3259742 | 12.58952 | 1.337622
2018-02-27 14:18 | 179750.3 | 480.0001 | 5 | 25 | 3.996378 | -3.260142 | 3.017723 | 0.4346278 | 12.58952 | 1.774098
2018-02-27 14:20 | 179870.3 | 600.0002 | 5 | 25 | 3.9553 | -3.260018 | 3.017723 | 0.5432879 | 12.58952 | 2.206107
2018-02-27 14:22 | 179990.3 | 720.0001 | 5 | 25 | 3.915213 | -3.260094 | 3.017723 | 0.6519451 | 12.58952 | 2.63369
2018-02-27 14:24 | 180110.3 | 840.001 | 5 | 25 | 3.876719 | -3.259731 | 3.017723 | 0.7606035 | 12.58952 | 3.057003
2018-02-27 14:26 | 180230.3 | 960.0001 | 5 | 25 | 3.840257 | -3.260109 | 3.017723 | 0.8692636 | 12.58952 | 3.476247
2018-02-27 14:28 | 180350.3 | 1080.0001 | 5 | 25 | 3.806196 | -3.260088 | 3.017723 | 0.9779195 | 12.58952 | 3.891641
2018-02-27 14:30 | 180470.3 | 1200.001 | 5 | 25 | 3.774388 | -3.260238 | 3.017723 | 1.086581 | 12.58952 | 4.303479
2018-02-27 14:32 | 180590.3 | 1320.0002 | 5 | 25 | 3.744619 | -3.260062 | 3.017723 | 1.195238 | 12.58952 | 4.71196
2018-02-27 14:34 | 180710.3 | 1440.0002 | 5 | 25 | 3.71658 | -3.260176 | 3.017723 | 1.303897 | 12.58952 | 5.117307
2018-02-27 14:36 | 180830.3 | 1560.0001 | 5 | 25 | 3.690357 | -3.260136 | 3.017723 | 1.412552 | 12.58952 | 5.519692
2018-02-27 14:38 | 180950.3 | 1680.0002 | 5 | 25 | 3.665898 | -3.260123 | 3.017723 | 1.521212 | 12.58952 | 5.919341
2018-02-27 14:40 | 181070.3 | 1800.0009 | 5 | 25 | 3.643249 | -3.259921 | 3.017723 | 1.629874 | 12.58952 | 6.316439
2018-02-27 14:42 | 181190.3 | 1920.0009 | 5 | 25 | 3.622577 | -3.260069 | 3.017723 | 1.738539 | 12.58952 | 6.711193
2018-02-27 14:44 | 181310.3 | 2040.0002 | 5 | 25 | 3.603806 | -3.260229 | 3.017723 | 1.847194 | 12.58952 | 7.10377
2018-02-27 14:46 | 181430.3 | 2160.0002 | 5 | 25 | 3.586572 | -3.26013 | 3.017723 | 1.955857 | 12.58952 | 7.494425
2018-02-27 14:48 | 181550.3 | 2280.001 | 5 | 25 | 3.570022 | -3.26014 | 3.017723 | 2.064514 | 12.58952 | 7.883228
2018-02-27 14:50 | 181670.3 | 2400.0001 | 5 | 25 | 3.553277 | -3.259851 | 3.017723 | 2.173165 | 12.58952 | 8.270212
2018-02-27 14:52 | 181790.3 | 2520.0009 | 5 | 25 | 3.535984 | -3.260191 | 3.017723 | 2.281831 | 12.58952 | 8.655396
2018-02-27 14:54 | 181910.3 | 2640.001 | 5 | 25 | 3.517955 | -3.260098 | 3.017723 | 2.390491 | 12.58952 | 9.038651
2018-02-27 14:56 | 182030.3 | 2760.0002 | 5 | 25 | 3.497099 | -3.260125 | 3.017723 | 2.499149 | 12.58952 | 9.419814
2018-02-27 14:58 | 182150.3 | 2880.0018 | 5 | 25 | 3.468879 | -3.26009 | 3.017723 | 2.607807 | 12.58952 | 9.798347
2018-02-27 15:00 | 182270.3 | 3000.0009 | 5 | 25 | 3.430048 | -3.26013 | 3.017723 | 2.716456 | 12.58952 | 10.17325
2018-02-27 15:02 | 182390.3 | 3120.0002 | 5 | 25 | 3.373749 | -3.259938 | 3.017723 | 2.82512 | 12.58952 | 10.54311
2018-02-27 15:04 | 182510.3 | 3240.0018 | 5 | 25 | 3.265112 | -3.259869 | 3.017723 | 2.933782 | 12.58952 | 10.9047
2018-02-27 15:05 | 182600.7 | 3330.3896 | 5 | 25 | 2.999996 | -3.259995 | 3.017723 | 3.015625 | 12.58952 | 11.16351
2018-02-27 15:07 | 182720.7 | 120.0002 | 6 | 25 | 3.274937 | 0 | 3.017723 | 3.015625 | 12.58952 | 11.16351
2018-02-27 15:09 | 182840.7 | 240.0018 | 6 | 25 | 3.288163 | 0 | 3.017723 | 3.015625 | 12.58952 | 11.16351
2018-02-27 15:10 | 182900.7 | 300.0024 | 6 | 25 | 3.29252 | 0 | 3.017723 | 3.015625 | 12.58952 | 11.16351
2018-02-27 15:10 | 182900.8 | 0.0024 | 7 | 26 | 3.292556 | 0 | 0 | 0 | 0 | 0
2018-02-27 15:12 | 183020.8 | 120.001 | 2 | 26 | 3.92803 | 4.890053 | 0.1623095 | 2.636e-09 | 0.6168634 | 8.678e-09
2018-02-27 15:14 | 183140.8 | 240.0002 | 2 | 26 | 3.976111 | 4.889782 | 0.3252924 | 2.636e-09 | 1.261587 | 8.678e-09
2018-02-27 15:16 | 183260.8 | 360.0011 | 2 | 26 | 4.012427 | 4.889933 | 0.4882757 | 2.636e-09 | 1.912637 | 8.678e-09
2018-02-27 15:18 | 183380.8 | 480.0002 | 2 | 26 | 4.044194 | 4.889915 | 0.6512641 | 2.636e-09 | 2.569277 | 8.678e-09
2018-02-27 15:20 | 183500.8 | 600.0011 | 2 | 26 | 4.07134 | 4.889904 | 0.8142489 | 2.636e-09 | 3.230684 | 8.678e-09
2018-02-27 15:22 | 183620.8 | 720.0001 | 2 | 26 | 4.095806 | 4.88999 | 0.9772322 | 2.636e-09 | 3.896266 | 8.678e-09
2018-02-27 15:24 | 183740.8 | 840.0011 | 2 | 26 | 4.120304 | 4.8899 | 1.140214 | 2.636e-09 | 4.56577 | 8.678e-09
2018-02-27 15:26 | 183860.8 | 960.0011 | 2 | 26 | 4.14846 | 4.889969 | 1.303196 | 2.636e-09 | 5.239541 | 8.678e-09
2018-02-27 15:28 | 183980.8 | 1080.001 | 2 | 26 | 4.180977 | 4.889915 | 1.466177 | 2.636e-09 | 5.918251 | 8.678e-09
2018-02-27 15:30 | 184100.8 | 1200.001 | 2 | 26 | 4.200397 | 4.566528 | 1.626603 | 2.636e-09 | 6.591234 | 8.678e-09
2018-02-27 15:32 | 184220.8 | 1320.0009 | 2 | 26 | 4.200416 | 3.949137 | 1.768372 | 2.636e-09 | 7.186722 | 8.678e-09
2018-02-27 15:34 | 184340.8 | 1440.0019 | 2 | 26 | 4.200396 | 3.386858 | 1.890466 | 2.636e-09 | 7.699566 | 8.678e-09
2018-02-27 15:35 | 184369.7 | 1468.8816 | 2 | 26 | 4.200392 | 3.259991 | 1.917125 | 2.636e-09 | 7.811543 | 8.678e-09
2018-02-27 15:37 | 184489.7 | 120.0018 | 3 | 26 | 4.229855 | 3.260201 | 2.025347 | 2.636e-09 | 8.26761 | 8.678e-09
2018-02-27 15:39 | 184609.7 | 240.0003 | 3 | 26 | 4.263499 | 3.260099 | 2.134007 | 2.636e-09 | 8.72903 | 8.678e-09
2018-02-27 15:41 | 184729.7 | 360.0003 | 3 | 26 | 4.299333 | 3.259815 | 2.242664 | 2.636e-09 | 9.194215 | 8.678e-09
2018-02-27 15:43 | 184849.7 | 480.0019 | 3 | 26 | 4.337097 | 3.260231 | 2.351325 | 2.636e-09 | 9.663422 | 8.678e-09
2018-02-27 15:45 | 184969.7 | 600.0003 | 3 | 26 | 4.376406 | 3.260134 | 2.459982 | 2.636e-09 | 10.1368 | 8.678e-09
2018-02-27 15:47 | 185089.7 | 720.0012 | 3 | 26 | 4.400406 | 2.971519 | 2.566551 | 2.636e-09 | 10.60497 | 8.678e-09
2018-02-27 15:49 | 185209.7 | 840.0002 | 3 | 26 | 4.400398 | 2.446852 | 2.656473 | 2.636e-09 | 11.00066 | 8.678e-09
2018-02-27 15:51 | 185329.7 | 960.0019 | 3 | 26 | 4.400390625 | 2.03215 | 2.730863 | 2.636e-09 | 11.32801 | 8.678e-09
2018-02-27 15:53 | 185449.7 | 1080.0003 | 3 | 26 | 4.400376 | 1.700708 | 2.792872 | 2.636e-09 | 11.60087 | 8.678e-09
2018-02-27 15:55 | 185569.7 | 1200.0012 | 3 | 26 | 4.400384 | 1.433962 | 2.844945 | 2.636e-09 | 11.83001 | 8.678e-09
2018-02-27 15:57 | 185689.7 | 1320.0003 | 3 | 26 | 4.400371 | 1.217907 | 2.889004 | 2.636e-09 | 12.02389 | 8.678e-09
2018-02-27 15:59 | 185809.7 | 1440.0002 | 3 | 26 | 4.40036 | 1.041784 | 2.926558 | 2.636e-09 | 12.18914 | 8.678e-09
2018-02-27 16:01 | 185929.7 | 1560.001 | 3 | 26 | 4.400368 | 0.8978767 | 2.958797 | 2.636e-09 | 12.331 | 8.678e-09
2018-02-27 16:03 | 186049.7 | 1680.001 | 3 | 26 | 4.400353 | 0.7780666 | 2.986653 | 2.636e-09 | 12.45358 | 8.678e-09
2018-02-27 16:05 | 186169.7 | 1800.001 | 3 | 26 | 4.40033 | 0.6775322 | 3.010858 | 2.636e-09 | 12.56009 | 8.678e-09
2018-02-27 16:05 | 186204 | 1834.2839 | 3 | 26 | 4.400351 | 0.6519871 | 3.017188 | 2.636e-09 | 12.58794 | 8.678e-09
2018-02-27 16:07 | 186324.1 | 120.001 | 4 | 26 | 4.356752 | 0 | 3.017188 | 2.636e-09 | 12.58794 | 8.678e-09
2018-02-27 16:09 | 186444.1 | 240.001 | 4 | 26 | 4.353791 | 0 | 3.017188 | 2.636e-09 | 12.58794 | 8.678e-09
2018-02-27 16:10 | 186504.1 | 300.0016 | 4 | 26 | 4.352861 | 0 | 3.017188 | 2.636e-09 | 12.58794 | 8.678e-09
2018-02-27 16:12 | 186624.1 | 120.0018 | 5 | 26 | 4.122007 | -3.260012 | 3.017188 | 0.1086563 | 12.58794 | 0.4510241
2018-02-27 16:14 | 186744.1 | 240.0018 | 5 | 26 | 4.079593 | -3.260014 | 3.017188 | 0.217315 | 12.58794 | 0.8965954
2018-02-27 16:16 | 186864.1 | 360.001 | 5 | 26 | 4.037866 | -3.260212 | 3.017188 | 0.3259721 | 12.58794 | 1.337605
2018-02-27 16:18 | 186984.1 | 480.0002 | 5 | 26 | 3.996266 | -3.260191 | 3.017188 | 0.4346255 | 12.58794 | 1.77407
2018-02-27 16:20 | 187104.1 | 600.001 | 5 | 26 | 3.955168 | -3.260125 | 3.017188 | 0.5432849 | 12.58794 | 2.206062
2018-02-27 16:22 | 187224.1 | 720.0009 | 5 | 26 | 3.915045 | -3.260113 | 3.017188 | 0.6519499 | 12.58794 | 2.633658
2018-02-27 16:24 | 187344.1 | 840.0018 | 5 | 26 | 3.87649 | -3.260092 | 3.017188 | 0.760608 | 12.58794 | 3.056948
2018-02-27 16:26 | 187464.1 | 960.0018 | 5 | 26 | 3.840034 | -3.260147 | 3.017188 | 0.8692675 | 12.58794 | 3.476165
2018-02-27 16:28 | 187584.1 | 1080.0027 | 5 | 26 | 3.805957 | -3.260299 | 3.017188 | 0.9779276 | 12.58794 | 3.89155
2018-02-27 16:30 | 187704.1 | 1200.001 | 5 | 26 | 3.774151 | -3.259797 | 3.017188 | 1.086581 | 12.58794 | 4.303329
2018-02-27 16:32 | 187824.1 | 1320.0002 | 5 | 26 | 3.744345 | -3.260136 | 3.017188 | 1.195242 | 12.58794 | 4.711795
2018-02-27 16:34 | 187944.1 | 1440.001 | 5 | 26 | 3.716358 | -3.260001 | 3.017188 | 1.303901 | 12.58794 | 5.117118
2018-02-27 16:36 | 188064.1 | 1560.001 | 5 | 26 | 3.690065 | -3.260184 | 3.017188 | 1.412561 | 12.58794 | 5.519492
2018-02-27 16:38 | 188184.1 | 1680.0002 | 5 | 26 | 3.665625 | -3.260096 | 3.017188 | 1.521212 | 12.58794 | 5.919076
2018-02-27 16:40 | 188304.1 | 1800.0018 | 5 | 26 | 3.643003 | -3.260092 | 3.017188 | 1.629876 | 12.58794 | 6.316153
2018-02-27 16:42 | 188424.1 | 1920.0002 | 5 | 26 | 3.622318 | -3.26017 | 3.017188 | 1.73853 | 12.58794 | 6.71084
2018-02-27 16:44 | 188544.1 | 2040.0002 | 5 | 26 | 3.603603 | -3.260088 | 3.017188 | 1.847195 | 12.58794 | 7.103425
2018-02-27 16:46 | 188664.1 | 2160.001 | 5 | 26 | 3.586336 | -3.26005 | 3.017188 | 1.955852 | 12.58794 | 7.494032
2018-02-27 16:48 | 188784.1 | 2280.0002 | 5 | 26 | 3.569809 | -3.259745 | 3.017188 | 2.064509 | 12.58794 | 7.882816
2018-02-27 16:50 | 188904.1 | 2400.0012 | 5 | 26 | 3.55304 | -3.26013 | 3.017188 | 2.173167 | 12.58794 | 8.269798
2018-02-27 16:52 | 189024.1 | 2520.0018 | 5 | 26 | 3.535777 | -3.260113 | 3.017188 | 2.281828 | 12.58794 | 8.65494
2018-02-27 16:54 | 189144.1 | 2640.0013 | 5 | 26 | 3.517748 | -3.259944 | 3.017188 | 2.390482 | 12.58794 | 9.038146
2018-02-27 16:56 | 189264.1 | 2760.0012 | 5 | 26 | 3.496861 | -3.2602 | 3.017188 | 2.499137 | 12.58794 | 9.41928
2018-02-27 16:58 | 189384.1 | 2880.0018 | 5 | 26 | 3.468638 | -3.259987 | 3.017188 | 2.607794 | 12.58794 | 9.797781
2018-02-27 17:00 | 189504.1 | 3000.0001 | 5 | 26 | 3.429727 | -3.259835 | 3.017188 | 2.716452 | 12.58794 | 10.17269
2018-02-27 17:02 | 189624.1 | 3120.0002 | 5 | 26 | 3.373847 | -3.259837 | 3.017188 | 2.825101 | 12.58794 | 10.5425
2018-02-27 17:04 | 189744.1 | 3240.0003 | 5 | 26 | 3.265524 | -3.25998 | 3.017188 | 2.933766 | 12.58794 | 10.90412
2018-02-27 17:06 | 189834.9 | 3330.78 | 5 | 26 | 2.999979 | -3.25993 | 3.017188 | 3.015964 | 12.58794 | 11.16408
2018-02-27 17:08 | 189955 | 120.0009 | 6 | 26 | 3.275262 | 0 | 3.017188 | 3.015964 | 12.58794 | 11.16408
2018-02-27 17:10 | 190075 | 240.0017 | 6 | 26 | 3.288525 | 0 | 3.017188 | 3.015964 | 12.58794 | 11.16408
2018-02-27 17:11 | 190135 | 300.0047 | 6 | 26 | 3.292889 | 0 | 3.017188 | 3.015964 | 12.58794 | 11.16408
2018-02-27 17:11 | 190135 | 0.0056 | 7 | 27 | 3.292974 | 0 | 0 | 0 | 0 | 0
2018-02-27 17:13 | 190255.1 | 120.001 | 2 | 27 | 3.928358 | 4.889961 | 0.1622925 | 8.399e-09 | 0.6168647 | 2.7656e-08
2018-02-27 17:15 | 190375.1 | 240.0019 | 2 | 27 | 3.976413 | 4.889948 | 0.325277 | 8.399e-09 | 1.261642 | 2.7656e-08
2018-02-27 17:17 | 190495.1 | 360.001 | 2 | 27 | 4.012764 | 4.88995 | 0.4882549 | 8.399e-09 | 1.91272 | 2.7656e-08
2018-02-27 17:19 | 190615.1 | 480.0014 | 2 | 27 | 4.044497 | 4.889954 | 0.6512368 | 8.399e-09 | 2.569386 | 2.7656e-08
2018-02-27 17:21 | 190735.1 | 600.0003 | 2 | 27 | 4.071638 | 4.889807 | 0.8142164 | 8.399e-09 | 3.23082 | 2.7656e-08
2018-02-27 17:23 | 190855.1 | 720.0003 | 2 | 27 | 4.096147 | 4.889906 | 0.9771962 | 8.399e-09 | 3.896441 | 2.7656e-08
2018-02-27 17:25 | 190975.1 | 840.0003 | 2 | 27 | 4.120639 | 4.88999 | 1.14018 | 8.399e-09 | 4.566013 | 2.7656e-08
2018-02-27 17:27 | 191095.1 | 960.001 | 2 | 27 | 4.148796 | 4.889925 | 1.303165 | 8.399e-09 | 5.239848 | 2.7656e-08
2018-02-27 17:29 | 191215.1 | 1080.0002 | 2 | 27 | 4.181355 | 4.889868 | 1.466145 | 8.399e-09 | 5.918616 | 2.7656e-08
2018-02-27 17:31 | 191335.1 | 1200.0003 | 2 | 27 | 4.200404 | 4.560732 | 1.626458 | 8.399e-09 | 6.591159 | 2.7656e-08
2018-02-27 17:33 | 191455.1 | 1320.0019 | 2 | 27 | 4.200402 | 3.943459 | 1.768021 | 8.399e-09 | 7.185779 | 2.7656e-08
2018-02-27 17:35 | 191575.1 | 1440.0003 | 2 | 27 | 4.200381 | 3.381916 | 1.889949 | 8.399e-09 | 7.697926 | 2.7656e-08
2018-02-27 17:35 | 191603.1 | 1468.0168 | 2 | 27 | 4.200397 | 3.259983 | 1.915789 | 8.399e-09 | 7.806462 | 2.7656e-08
2018-02-27 17:37 | 191723.1 | 120.0004 | 3 | 27 | 4.229839 | 3.26004 | 2.024014 | 8.399e-09 | 8.262542 | 2.7656e-08
2018-02-27 17:39 | 191843.1 | 240.002 | 3 | 27 | 4.263512 | 3.260124 | 2.13267 | 8.399e-09 | 8.723948 | 2.7656e-08
2018-02-27 17:41 | 191963.1 | 360.002 | 3 | 27 | 4.299387 | 3.259804 | 2.241329 | 8.399e-09 | 9.189145 | 2.7656e-08
2018-02-27 17:43 | 192083.1 | 480.0004 | 3 | 27 | 4.33718 | 3.260082 | 2.349982 | 8.399e-09 | 9.658323 | 2.7656e-08
2018-02-27 17:45 | 192203.1 | 600.0005 | 3 | 27 | 4.376513 | 3.260126 | 2.458639 | 8.399e-09 | 10.13171 | 2.7656e-08
2018-02-27 17:47 | 192323.1 | 720.0021 | 3 | 27 | 4.40041 | 2.97002 | 2.565178 | 8.399e-09 | 10.59976 | 2.7656e-08
2018-02-27 17:49 | 192443.1 | 840.0021 | 3 | 27 | 4.400384 | 2.445934 | 2.655049 | 8.399e-09 | 10.99523 | 2.7656e-08
2018-02-27 17:51 | 192563.1 | 960.0012 | 3 | 27 | 4.400383 | 2.031776 | 2.729408 | 8.399e-09 | 11.32243 | 2.7656e-08
2018-02-27 17:53 | 192683.1 | 1080.0012 | 3 | 27 | 4.40037 | 1.699839 | 2.791392 | 8.399e-09 | 11.59519 | 2.7656e-08
2018-02-27 17:55 | 192803.1 | 1200.0012 | 3 | 27 | 4.400359 | 1.432938 | 2.843447 | 8.399e-09 | 11.82425 | 2.7656e-08
2018-02-27 17:57 | 192923.1 | 1320.0004 | 3 | 27 | 4.400353 | 1.217436 | 2.887499 | 8.399e-09 | 12.01809 | 2.7656e-08
2018-02-27 17:59 | 193043.1 | 1440.0003 | 3 | 27 | 4.400362 | 1.042183 | 2.925061 | 8.399e-09 | 12.18338 | 2.7656e-08
2018-02-27 18:01 | 193163.1 | 1560.0002 | 3 | 27 | 4.400344 | 0.8977737 | 2.957308 | 8.399e-09 | 12.32528 | 2.7656e-08
2018-02-27 18:03 | 193283.1 | 1680.0003 | 3 | 27 | 4.400335 | 0.7779217 | 2.985182 | 8.399e-09 | 12.44793 | 2.7656e-08
2018-02-27 18:05 | 193403.1 | 1800.0006 | 3 | 27 | 4.400368 | 0.6792603 | 3.009414 | 8.399e-09 | 12.55456 | 2.7656e-08
2018-02-27 18:06 | 193440.3 | 1837.1618 | 3 | 27 | 4.40037 | 0.6519966 | 3.016277 | 8.399e-09 | 12.58476 | 2.7656e-08
2018-02-27 18:08 | 193560.3 | 120.0009 | 4 | 27 | 4.356719 | 0 | 3.016277 | 8.399e-09 | 12.58476 | 2.7656e-08
2018-02-27 18:10 | 193680.3 | 240.0008 | 4 | 27 | 4.353746 | 0 | 3.016277 | 8.399e-09 | 12.58476 | 2.7656e-08
2018-02-27 18:11 | 193740.3 | 300.003 | 4 | 27 | 4.352811 | 0 | 3.016277 | 8.399e-09 | 12.58476 | 2.7656e-08
2018-02-27 18:13 | 193860.391 | 120.001 | 5 | 27 | 4.121543 | -3.259837 | 3.016277 | 0.1086579 | 12.58476 | 0.4509823
2018-02-27 18:15 | 193980.3934 | 240.0034 | 5 | 27 | 4.079177 | -3.259893 | 3.016277 | 0.2173209 | 12.58476 | 0.8965201
2018-02-27 18:17 | 194100.3918 | 360.0018 | 5 | 27 | 4.037416 | -3.26017 | 3.016277 | 0.3259771 | 12.58476 | 1.337478
2018-02-27 18:19 | 194220.3902 | 480.0002 | 5 | 27 | 3.995863 | -3.259881 | 3.016277 | 0.4346399 | 12.58476 | 1.773936
2018-02-27 18:21 | 194340.3918 | 600.0018 | 5 | 27 | 3.95476 | -3.260109 | 3.016277 | 0.5433017 | 12.58476 | 2.205894
2018-02-27 18:23 | 194460.391 | 720.001 | 5 | 27 | 3.914662 | -3.259892 | 3.016277 | 0.6519539 | 12.58476 | 2.633398
2018-02-27 18:25 | 194580.3918 | 840.0018 | 5 | 27 | 3.876145 | -3.260104 | 3.016277 | 0.7606211 | 12.58476 | 3.056685
2018-02-27 18:27 | 194700.3918 | 960.0018 | 5 | 27 | 3.839733 | -3.259768 | 3.016277 | 0.869276 | 12.58476 | 3.475849
2018-02-27 18:29 | 194820.3918 | 1080.0018 | 5 | 27 | 3.805649 | -3.260071 | 3.016277 | 0.9779396 | 12.58476 | 3.891214
2018-02-27 18:31 | 194940.391 | 1200.001 | 5 | 27 | 3.773871 | -3.260123 | 3.016277 | 1.086588 | 12.58476 | 4.302946
2018-02-27 18:33 | 195060.3909 | 1320.0009 | 5 | 27 | 3.744112 | -3.259851 | 3.016277 | 1.195254 | 12.58476 | 4.711401
2018-02-27 18:35 | 195180.3918 | 1440.0018 | 5 | 27 | 3.715858 | -3.260139 | 3.016277 | 1.303913 | 12.58476 | 5.116675
2018-02-27 18:37 | 195300.3901 | 1560.0001 | 5 | 27 | 3.689616 | -3.26018 | 3.016277 | 1.412568 | 12.58476 | 5.518983
2018-02-27 18:39 | 195420.3918 | 1680.0018 | 5 | 27 | 3.665182 | -3.260052 | 3.016277 | 1.521232 | 12.58476 | 5.918568
2018-02-27 18:41 | 195540.3902 | 1800.0002 | 5 | 27 | 3.642597 | -3.260035 | 3.016277 | 1.629898 | 12.58476 | 6.315602
2018-02-27 18:43 | 195660.3918 | 1920.0018 | 5 | 27 | 3.621978 | -3.260191 | 3.016277 | 1.738557 | 12.58476 | 6.710265
2018-02-27 18:45 | 195780.3919 | 2040.0019 | 5 | 27 | 3.603276 | -3.260193 | 3.016277 | 1.847215 | 12.58476 | 7.102789
2018-02-27 18:47 | 195900.391 | 2160.001 | 5 | 27 | 3.586076 | -3.260182 | 3.016277 | 1.955866 | 12.58476 | 7.493347
2018-02-27 18:49 | 196020.391 | 2280.001 | 5 | 27 | 3.569561 | -3.260191 | 3.016277 | 2.064528 | 12.58476 | 7.88212
2018-02-27 18:51 | 196140.3919 | 2400.0019 | 5 | 27 | 3.552823 | -3.260179 | 3.016277 | 2.173184 | 12.58476 | 8.26907
2018-02-27 18:53 | 196260.3904 | 2520.0004 | 5 | 27 | 3.53554 | -3.260052 | 3.016277 | 2.281842 | 12.58476 | 8.654176
2018-02-27 18:55 | 196380.3919 | 2640.0019 | 5 | 27 | 3.517485 | -3.26018 | 3.016277 | 2.390495 | 12.58476 | 9.037354
2018-02-27 18:57 | 196500.3904 | 2760.0004 | 5 | 27 | 3.496572 | -3.260158 | 3.016277 | 2.499151 | 12.58476 | 9.418461
2018-02-27 18:59 | 196620.3903 | 2880.0003 | 5 | 27 | 3.468315 | -3.259999 | 3.016277 | 2.607797 | 12.58476 | 9.796892
2018-02-27 19:01 | 196740.3919 | 3000.0019 | 5 | 27 | 3.429313 | -3.259917 | 3.016277 | 2.716468 | 12.58476 | 10.1718
2018-02-27 19:03 | 196860.3903 | 3120.0003 | 5 | 27 | 3.373238 | -3.260092 | 3.016277 | 2.825122 | 12.58476 | 10.54158
2018-02-27 19:05 | 196980.3912 | 3240.0012 | 5 | 27 | 3.264142 | -3.259799 | 3.016277 | 2.933771 | 12.58476 | 10.90305
2018-02-27 19:07 | 197070.2565 | 3329.8665 | 5 | 27 | 2.999991 | -3.260224 | 3.016277 | 3.015144 | 12.58476 | 11.16031
2018-02-27 19:09 | 197190.3 | 120.0018 | 6 | 27 | 3.275503 | 0 | 3.016277 | 3.015144 | 12.58476 | 11.16031
2018-02-27 19:11 | 197310.3 | 240.001 | 6 | 27 | 3.28878 | 0 | 3.016277 | 3.015144 | 12.58476 | 11.16031
2018-02-27 19:12 | 197370.3 | 300.0023 | 6 | 27 | 3.293131 | 0 | 3.016277 | 3.015144 | 12.58476 | 11.16031
2018-02-27 19:12 | 197370.3 | 0.0025 | 7 | 28 | 3.293185 | 0 | 0 | 0 | 0 | 0
2018-02-27 19:14 | 197490.4 | 120.0018 | 2 | 28 | 3.928423 | 4.889944 | 0.1623038 | 6.522e-09 | 0.616935 | 2.1479e-08
2018-02-27 19:16 | 197610.4 | 240.0018 | 2 | 28 | 3.976482 | 4.889799 | 0.3252834 | 6.522e-09 | 1.261703 | 2.1479e-08
2018-02-27 19:18 | 197730.4 | 360.001 | 2 | 28 | 4.012841 | 4.889889 | 0.4882656 | 6.522e-09 | 1.91281 | 2.1479e-08
2018-02-27 19:20 | 197850.4 | 480.0018 | 2 | 28 | 4.044545 | 4.889956 | 0.651248 | 6.522e-09 | 2.569487 | 2.1479e-08
2018-02-27 19:22 | 197970.4 | 600.0002 | 2 | 28 | 4.071676 | 4.889889 | 0.8142244 | 6.522e-09 | 3.230917 | 2.1479e-08
2018-02-27 19:24 | 198090.4 | 720.0011 | 2 | 28 | 4.096168 | 4.890259 | 0.9772067 | 6.522e-09 | 3.896552 | 2.1479e-08
2018-02-27 19:26 | 198210.4 | 840.0011 | 2 | 28 | 4.120643 | 4.889963 | 1.140194 | 6.522e-09 | 4.566138 | 2.1479e-08
2018-02-27 19:28 | 198330.4 | 960.0018 | 2 | 28 | 4.14882 | 4.889835 | 1.30318 | 6.522e-09 | 5.239981 | 2.1479e-08
2018-02-27 19:30 | 198450.4 | 1080.0018 | 2 | 28 | 4.181373 | 4.890211 | 1.466166 | 6.522e-09 | 5.918776 | 2.1479e-08
2018-02-27 19:32 | 198570.4 | 1200.0001 | 2 | 28 | 4.200387 | 4.559912 | 1.626474 | 6.522e-09 | 6.591295 | 2.1479e-08
2018-02-27 19:34 | 198690.4 | 1320.0019 | 2 | 28 | 4.200406 | 3.943169 | 1.768023 | 6.522e-09 | 7.185856 | 2.1479e-08
2018-02-27 19:36 | 198810.4 | 1440.0002 | 2 | 28 | 4.200402 | 3.38117 | 1.889921 | 6.522e-09 | 7.697877 | 2.1479e-08
2018-02-27 19:36 | 198838 | 1467.5768 | 2 | 28 | 4.200383 | 3.259977 | 1.915357 | 6.522e-09 | 7.804718 | 2.1479e-08
2018-02-27 19:38 | 198958 | 120.001 | 3 | 28 | 4.229851 | 3.260002 | 2.02358 | 7.133e-09 | 8.260786 | 2.3966e-08
2018-02-27 19:40 | 199078 | 240.0003 | 3 | 28 | 4.263508 | 3.259737 | 2.132236 | 7.133e-09 | 8.722194 | 2.3966e-08
2018-02-27 19:42 | 199198 | 360.001 | 3 | 28 | 4.299414 | 3.260254 | 2.24089 | 7.133e-09 | 9.187371 | 2.3966e-08
2018-02-27 19:44 | 199318 | 480.001 | 3 | 28 | 4.337198 | 3.259762 | 2.349547 | 7.133e-09 | 9.656572 | 2.3966e-08
2018-02-27 19:46 | 199438 | 600.001 | 3 | 28 | 4.376531 | 3.259966 | 2.458203 | 7.133e-09 | 10.12996 | 2.3966e-08
2018-02-27 19:48 | 199558 | 720.0003 | 3 | 28 | 4.400405 | 2.969973 | 2.564746 | 7.133e-09 | 10.59802 | 2.3966e-08
2018-02-27 19:50 | 199678 | 840.0011 | 3 | 28 | 4.400392 | 2.445915 | 2.65463 | 7.133e-09 | 10.99355 | 2.3966e-08
2018-02-27 19:52 | 199798 | 960.0011 | 3 | 28 | 4.40038 | 2.032562 | 2.729008 | 7.133e-09 | 11.32084 | 2.3966e-08
2018-02-27 19:54 | 199918 | 1080.0011 | 3 | 28 | 4.400373 | 1.700405 | 2.791021 | 7.133e-09 | 11.59372 | 2.3966e-08
2018-02-27 19:56 | 200038 | 1200.0005 | 3 | 28 | 4.400376 | 1.434101 | 2.843106 | 7.133e-09 | 11.82291 | 2.3966e-08
2018-02-27 19:58 | 200158 | 1320.0003 | 3 | 28 | 4.400341 | 1.217789 | 2.887184 | 7.133e-09 | 12.01687 | 2.3966e-08
2018-02-27 20:00 | 200278 | 1440.001 | 3 | 28 | 4.400354 | 1.04269 | 2.924769 | 7.133e-09 | 12.18226 | 2.3966e-08
2018-02-27 20:02 | 200398 | 1560.0002 | 3 | 28 | 4.400354 | 0.8986473 | 2.957047 | 7.133e-09 | 12.32429 | 2.3966e-08
2018-02-27 20:04 | 200518 | 1680.0019 | 3 | 28 | 4.400344 | 0.7793598 | 2.98495 | 7.133e-09 | 12.44708 | 2.3966e-08
2018-02-27 20:06 | 200638 | 1800.0008 | 3 | 28 | 4.400331 | 0.6793213 | 3.00921 | 7.133e-09 | 12.55383 | 2.3966e-08
2018-02-27 20:07 | 200675.3 | 1837.3296 | 3 | 28 | 4.400359 | 0.6519985 | 3.01611 | 7.133e-09 | 12.58419 | 2.3966e-08
2018-02-27 20:09 | 200795.4 | 120.0001 | 4 | 28 | 4.356741 | 0 | 3.01611 | 7.133e-09 | 12.58419 | 2.3966e-08
2018-02-27 20:11 | 200915.4 | 240.0008 | 4 | 28 | 4.353763 | 0 | 3.01611 | 7.133e-09 | 12.58419 | 2.3966e-08
2018-02-27 20:12 | 200975.4 | 300.0023 | 4 | 28 | 4.352839 | 0 | 3.01611 | 7.133e-09 | 12.58419 | 2.3966e-08
2018-02-27 20:14 | 201095.5 | 120.0002 | 5 | 28 | 4.121857 | -3.259993 | 3.01611 | 0.1086535 | 12.58419 | 0.4509949
2018-02-27 20:16 | 201215.5 | 240.0027 | 5 | 28 | 4.079453 | -3.260077 | 3.01611 | 0.2173139 | 12.58419 | 0.8965571
2018-02-27 20:18 | 201335.5 | 360.0002 | 5 | 28 | 4.037734 | -3.260158 | 3.01611 | 0.325971 | 12.58419 | 1.337551
2018-02-27 20:20 | 201455.5 | 480.0002 | 5 | 28 | 3.996122 | -3.2601 | 3.01611 | 0.4346256 | 12.58419 | 1.774006
2018-02-27 20:22 | 201575.5 | 600.0002 | 5 | 28 | 3.955009 | -3.259851 | 3.01611 | 0.5432869 | 12.58419 | 2.20599
2018-02-27 20:24 | 201695.5 | 720.0008 | 5 | 28 | 3.914914 | -3.259832 | 3.01611 | 0.6519449 | 12.58419 | 2.633541
2018-02-27 20:26 | 201815.5 | 840.0008 | 5 | 28 | 3.876387 | -3.260113 | 3.01611 | 0.7606036 | 12.58419 | 3.05682
2018-02-27 20:28 | 201935.5 | 960.0019 | 5 | 28 | 3.83993 | -3.260176 | 3.01611 | 0.8692608 | 12.58419 | 3.476018
2018-02-27 20:30 | 202055.5 | 1080.0011 | 5 | 28 | 3.805842 | -3.259776 | 3.01611 | 0.9779187 | 12.58419 | 3.891384
2018-02-27 20:32 | 202175.5 | 1200.0002 | 5 | 28 | 3.774062 | -3.25971 | 3.01611 | 1.086578 | 12.58419 | 4.303174
2018-02-27 20:34 | 202295.5 | 1320.0019 | 5 | 28 | 3.744294 | -3.260024 | 3.01611 | 1.195237 | 12.58419 | 4.711625
2018-02-27 20:36 | 202415.5 | 1440.0002 | 5 | 28 | 3.716287 | -3.260085 | 3.01611 | 1.303891 | 12.58419 | 5.116922
2018-02-27 20:38 | 202535.5 | 1560.0011 | 5 | 28 | 3.690089 | -3.259811 | 3.01611 | 1.412553 | 12.58419 | 5.519298
2018-02-27 20:40 | 202655.5 | 1680.0002 | 5 | 28 | 3.665634 | -3.260179 | 3.01611 | 1.521204 | 12.58419 | 5.918884
2018-02-27 20:42 | 202775.5 | 1800.001 | 5 | 28 | 3.643031 | -3.260184 | 3.01611 | 1.629857 | 12.58419 | 6.315924
2018-02-27 20:44 | 202895.5 | 1920.0019 | 5 | 28 | 3.622394 | -3.259987 | 3.01611 | 1.738522 | 12.58419 | 6.710655
2018-02-27 20:46 | 203015.5 | 2040.0009 | 5 | 28 | 3.603658 | -3.259712 | 3.01611 | 1.847179 | 12.58419 | 7.103218
2018-02-27 20:48 | 203135.5 | 2160.0003 | 5 | 28 | 3.586391 | -3.260159 | 3.01611 | 1.955836 | 12.58419 | 7.493833
2018-02-27 20:50 | 203255.5 | 2280.0002 | 5 | 28 | 3.56984 | -3.26014 | 3.01611 | 2.064494 | 12.58419 | 7.882622
2018-02-27 20:52 | 203375.5 | 2400.0011 | 5 | 28 | 3.553056 | -3.260179 | 3.01611 | 2.173152 | 12.58419 | 8.269608
2018-02-27 20:54 | 203495.5 | 2520.0003 | 5 | 28 | 3.535728 | -3.259972 | 3.01611 | 2.281807 | 12.58419 | 8.654728
2018-02-27 20:56 | 203615.5 | 2640.001 | 5 | 28 | 3.51765 | -3.259797 | 3.01611 | 2.39046 | 12.58419 | 9.037926
2018-02-27 20:58 | 203735.5 | 2760.0011 | 5 | 28 | 3.496693 | -3.260113 | 3.01611 | 2.499128 | 12.58419 | 9.419086
2018-02-27 21:00 | 203855.5 | 2880.0011 | 5 | 28 | 3.46814 | -3.260144 | 3.01611 | 2.607786 | 12.58419 | 9.797562
2018-02-27 21:02 | 203975.5 | 3000.0011 | 5 | 28 | 3.42903 | -3.259877 | 3.01611 | 2.716442 | 12.58419 | 10.17239
2018-02-27 21:04 | 204095.5 | 3120.0011 | 5 | 28 | 3.372774 | -3.260033 | 3.01611 | 2.825101 | 12.58419 | 10.54215
2018-02-27 21:06 | 204215.5 | 3240.0012 | 5 | 28 | 3.262731 | -3.259816 | 3.01611 | 2.933754 | 12.58419 | 10.90355
2018-02-27 21:07 | 204304.3 | 3328.8169 | 5 | 28 | 2.999978 | -3.259933 | 3.01611 | 3.014173 | 12.58419 | 11.15771
2018-02-27 21:09 | 204424.3 | 120.001 | 6 | 28 | 3.274714 | 0 | 3.01611 | 3.014173 | 12.58419 | 11.15771
2018-02-27 21:11 | 204544.3 | 240.0009 | 6 | 28 | 3.28798 | 0 | 3.01611 | 3.014173 | 12.58419 | 11.15771
2018-02-27 21:12 | 204604.3 | 300.0008 | 6 | 28 | 3.292338 | 0 | 3.01611 | 3.014173 | 12.58419 | 11.15771
2018-02-27 21:12 | 204604.3 | 0.0024 | 7 | 29 | 3.292282 | 0 | 0 | 0 | 0 | 0
2018-02-27 21:14 | 204724.4 | 120.0018 | 2 | 29 | 3.927488 | 4.890078 | 0.1623002 | 1.326e-09 | 0.6167609 | 4.366e-09
2018-02-27 21:16 | 204844.4 | 240.0002 | 2 | 29 | 3.975672 | 4.889921 | 0.325278 | 1.326e-09 | 1.261385 | 4.366e-09
2018-02-27 21:18 | 204964.4 | 360.0002 | 2 | 29 | 4.011959 | 4.889948 | 0.488261 | 1.326e-09 | 1.912354 | 4.366e-09
2018-02-27 21:20 | 205084.4 | 480.0002 | 2 | 29 | 4.043704 | 4.890192 | 0.6512373 | 1.326e-09 | 2.568866 | 4.366e-09
2018-02-27 21:22 | 205204.4 | 600.0027 | 2 | 29 | 4.070821 | 4.889887 | 0.8142308 | 1.326e-09 | 3.230226 | 4.366e-09
2018-02-27 21:24 | 205324.4 | 720.0003 | 2 | 29 | 4.09535 | 4.88987 | 0.9772145 | 1.326e-09 | 3.895729 | 4.366e-09
2018-02-27 21:26 | 205444.4 | 840.0002 | 2 | 29 | 4.119853 | 4.889862 | 1.14019 | 1.326e-09 | 4.565133 | 4.366e-09
2018-02-27 21:28 | 205564.4 | 960.0002 | 2 | 29 | 4.148083 | 4.889933 | 1.303174 | 1.326e-09 | 5.238847 | 4.366e-09
2018-02-27 21:30 | 205684.4 | 1080.0002 | 2 | 29 | 4.180684 | 4.889799 | 1.466146 | 1.326e-09 | 5.917468 | 4.366e-09
2018-02-27 21:32 | 205804.4 | 1200.002 | 2 | 29 | 4.200402 | 4.569931 | 1.626646 | 1.326e-09 | 6.590734 | 4.366e-09
2018-02-27 21:34 | 205924.4 | 1320.0002 | 2 | 29 | 4.200387 | 3.950239 | 1.768468 | 1.326e-09 | 7.186442 | 4.366e-09
2018-02-27 21:36 | 206044.4 | 1440.0002 | 2 | 29 | 4.200399 | 3.386255 | 1.890573 | 1.326e-09 | 7.699332 | 4.366e-09
2018-02-27 21:37 | 206073.1 | 1468.6624 | 2 | 29 | 4.200387 | 3.259998 | 1.917021 | 1.326e-09 | 7.810425 | 4.366e-09
2018-02-27 21:39 | 206193.1 | 120.0018 | 3 | 29 | 4.229891 | 3.260162 | 2.025242 | 1.326e-09 | 8.266489 | 4.366e-09
2018-02-27 21:41 | 206313.1 | 240.0019 | 3 | 29 | 4.263583 | 3.260153 | 2.133903 | 1.326e-09 | 8.727922 | 4.366e-09
2018-02-27 21:43 | 206433.1 | 360.0003 | 3 | 29 | 4.299469 | 3.260168 | 2.242558 | 1.326e-09 | 9.193112 | 4.366e-09
2018-02-27 21:45 | 206553.1 | 480.0003 | 3 | 29 | 4.337247 | 3.260103 | 2.351216 | 1.326e-09 | 9.66232 | 4.366e-09
2018-02-27 21:47 | 206673.1 | 600.002 | 3 | 29 | 4.376616 | 3.260033 | 2.459875 | 1.326e-09 | 10.13573 | 4.366e-09
2018-02-27 21:49 | 206793.1 | 720.0004 | 3 | 29 | 4.400403 | 2.967691 | 2.566391 | 1.326e-09 | 10.60367 | 4.366e-09
2018-02-27 21:51 | 206913.1 | 840.0015 | 3 | 29 | 4.40039 | 2.443081 | 2.656186 | 1.326e-09 | 10.99881 | 4.366e-09
2018-02-27 21:53 | 207033.1 | 960.002 | 3 | 29 | 4.40039 | 2.02886 | 2.730457 | 1.326e-09 | 11.32563 | 4.366e-09
2018-02-27 21:55 | 207153.1 | 1080.0004 | 3 | 29 | 4.400374 | 1.697565 | 2.79235 | 1.326e-09 | 11.59798 | 4.366e-09
2018-02-27 21:57 | 207273.1 | 1200.0012 | 3 | 29 | 4.400348 | 1.430212 | 2.844322 | 1.326e-09 | 11.82668 | 4.366e-09
2018-02-27 21:59 | 207393.1 | 1320.0004 | 3 | 29 | 4.400366 | 1.215206 | 2.888292 | 1.326e-09 | 12.02016 | 4.366e-09
2018-02-27 22:01 | 207513.1 | 1440.0003 | 3 | 29 | 4.400361 | 1.039846 | 2.925772 | 1.326e-09 | 12.18509 | 4.366e-09
2018-02-27 22:03 | 207633.1 | 1560.0028 | 3 | 29 | 4.400342 | 0.8955517 | 2.957948 | 1.326e-09 | 12.32668 | 4.366e-09
2018-02-27 22:05 | 207753.1 | 1680.002 | 3 | 29 | 4.400315 | 0.775383 | 2.985745 | 1.326e-09 | 12.44899 | 4.366e-09
2018-02-27 22:07 | 207873.1 | 1800.0029 | 3 | 29 | 4.400348 | 0.6766033 | 3.009909 | 1.326e-09 | 12.55532 | 4.366e-09
2018-02-27 22:07 | 207905.8 | 1832.7226 | 3 | 29 | 4.400326 | 0.6519947 | 3.015946 | 1.326e-09 | 12.58189 | 4.366e-09
2018-02-27 22:09 | 208025.9 | 120.0004 | 4 | 29 | 4.356741 | 0 | 3.015946 | 1.326e-09 | 12.58189 | 4.366e-09
2018-02-27 22:11 | 208145.9 | 240.0012 | 4 | 29 | 4.353759 | 0 | 3.015946 | 1.326e-09 | 12.58189 | 4.366e-09
2018-02-27 22:12 | 208205.9 | 300.0041 | 4 | 29 | 4.352827 | 0 | 3.015946 | 1.326e-09 | 12.58189 | 4.366e-09
2018-02-27 22:14 | 208326 | 120.0009 | 5 | 29 | 4.121958 | -3.260092 | 3.015946 | 0.1086551 | 12.58189 | 0.451013
2018-02-27 22:16 | 208446 | 240.001 | 5 | 29 | 4.079555 | -3.259851 | 3.015946 | 0.217312 | 12.58189 | 0.8965704
2018-02-27 22:18 | 208566 | 360.0009 | 5 | 29 | 4.037771 | -3.259883 | 3.015946 | 0.3259638 | 12.58189 | 1.33755
2018-02-27 22:20 | 208686 | 480.001 | 5 | 29 | 3.996151 | -3.259912 | 3.015946 | 0.4346286 | 12.58189 | 1.77405
2018-02-27 22:22 | 208806 | 600.0009 | 5 | 29 | 3.954992 | -3.260136 | 3.015946 | 0.5432882 | 12.58189 | 2.206028
2018-02-27 22:24 | 208926 | 720.0009 | 5 | 29 | 3.914881 | -3.260222 | 3.015946 | 0.6519413 | 12.58189 | 2.633561
2018-02-27 22:26 | 209046 | 840.0018 | 5 | 29 | 3.876328 | -3.260174 | 3.015946 | 0.7606066 | 12.58189 | 3.056862
2018-02-27 22:28 | 209166 | 960.0002 | 5 | 29 | 3.839837 | -3.260221 | 3.015946 | 0.8692675 | 12.58189 | 3.476064
2018-02-27 22:30 | 209286 | 1080.0002 | 5 | 29 | 3.80573 | -3.26018 | 3.015946 | 0.9779238 | 12.58189 | 3.891413
2018-02-27 22:32 | 209406 | 1200.001 | 5 | 29 | 3.773916 | -3.260158 | 3.015946 | 1.086585 | 12.58189 | 4.303201
2018-02-27 22:34 | 209526 | 1320.0002 | 5 | 29 | 3.74413 | -3.260024 | 3.015946 | 1.19524 | 12.58189 | 4.71162
2018-02-27 22:36 | 209646 | 1440.0009 | 5 | 29 | 3.716114 | -3.26009 | 3.015946 | 1.303889 | 12.58189 | 5.11688
2018-02-27 22:38 | 209766 | 1560.001 | 5 | 29 | 3.689858 | -3.260243 | 3.015946 | 1.412562 | 12.58189 | 5.519277
2018-02-27 22:40 | 209886 | 1680.0018 | 5 | 29 | 3.665438 | -3.259869 | 3.015946 | 1.521223 | 12.58189 | 5.918877
2018-02-27 22:42 | 210006 | 1800.0027 | 5 | 29 | 3.642801 | -3.260201 | 3.015946 | 1.629883 | 12.58189 | 6.315915
2018-02-27 22:44 | 210126 | 1920.0018 | 5 | 29 | 3.622129 | -3.260077 | 3.015946 | 1.738536 | 12.58189 | 6.710577
2018-02-27 22:46 | 210246 | 2040.001 | 5 | 29 | 3.603376 | -3.25989 | 3.015946 | 1.84719 | 12.58189 | 7.1031
2018-02-27 22:48 | 210366 | 2160.0005 | 5 | 29 | 3.586102 | -3.260125 | 3.015946 | 1.955845 | 12.58189 | 7.493675
2018-02-27 22:50 | 210486 | 2280.0002 | 5 | 29 | 3.569544 | -3.259911 | 3.015946 | 2.064501 | 12.58189 | 7.882428
2018-02-27 22:52 | 210606 | 2400.001 | 5 | 29 | 3.552733 | -3.260045 | 3.015946 | 2.17316 | 12.58189 | 8.269382
2018-02-27 22:54 | 210726 | 2520.001 | 5 | 29 | 3.535393 | -3.260092 | 3.015946 | 2.281813 | 12.58189 | 8.654461
2018-02-27 22:56 | 210846 | 2640.001 | 5 | 29 | 3.517302 | -3.260077 | 3.015946 | 2.390469 | 12.58189 | 9.03763
2018-02-27 22:58 | 210966 | 2760.0005 | 5 | 29 | 3.496341 | -3.259883 | 3.015946 | 2.499123 | 12.58189 | 9.418707
2018-02-27 23:00 | 211086 | 2880.0018 | 5 | 29 | 3.467994 | -3.260222 | 3.015946 | 2.607779 | 12.58189 | 9.797144
2018-02-27 23:02 | 211206 | 3000.0003 | 5 | 29 | 3.428925 | -3.260045 | 3.015946 | 2.716433 | 12.58189 | 10.17196
2018-02-27 23:04 | 211326 | 3120.001 | 5 | 29 | 3.372667 | -3.260221 | 3.015946 | 2.825087 | 12.58189 | 10.54169
2018-02-27 23:06 | 211446 | 3240.001 | 5 | 29 | 3.263065 | -3.26017 | 3.015946 | 2.93374 | 12.58189 | 10.90309
2018-02-27 23:08 | 211535.3 | 3329.3312 | 5 | 29 | 2.999992 | -3.259797 | 3.015946 | 3.014624 | 12.58189 | 11.15874
2018-02-27 23:10 | 211655.3 | 120.0011 | 6 | 29 | 3.275813 | 0 | 3.015946 | 3.014624 | 12.58189 | 11.15874
2018-02-27 23:12 | 211775.3 | 240.0003 | 6 | 29 | 3.289083 | 0 | 3.015946 | 3.014624 | 12.58189 | 11.15874
2018-02-27 23:13 | 211835.3 | 300.0016 | 6 | 29 | 3.293447 | 0 | 3.015946 | 3.014624 | 12.58189 | 11.15874
2018-02-27 23:13 | 211835.3 | 0.0023 | 7 | 30 | 3.293577 | 0 | 0 | 0 | 0 | 0
2018-02-27 23:15 | 211955.4 | 120.0009 | 2 | 30 | 3.928444 | 4.889816 | 0.1622977 | 1.492e-09 | 0.6169446 | 4.914e-09
2018-02-27 23:17 | 212075.4 | 240.0017 | 2 | 30 | 3.976493 | 4.890194 | 0.3252872 | 1.492e-09 | 1.261755 | 4.914e-09
2018-02-27 23:19 | 212195.4 | 360.0001 | 2 | 30 | 4.012796 | 4.88979 | 0.4882666 | 1.492e-09 | 1.912847 | 4.914e-09
2018-02-27 23:21 | 212315.4 | 480.0001 | 2 | 30 | 4.044498 | 4.889841 | 0.6512595 | 1.492e-09 | 2.569559 | 4.914e-09
2018-02-27 23:23 | 212435.4 | 600.0002 | 2 | 30 | 4.071605 | 4.889824 | 0.814238 | 1.492e-09 | 3.230988 | 4.914e-09
2018-02-27 23:25 | 212555.4 | 720.0018 | 2 | 30 | 4.09612 | 4.889698 | 0.9772253 | 1.492e-09 | 3.896636 | 4.914e-09
2018-02-27 23:27 | 212675.4 | 840.0002 | 2 | 30 | 4.120625 | 4.890209 | 1.140214 | 1.492e-09 | 4.566222 | 4.914e-09
2018-02-27 23:29 | 212795.4 | 960.0006 | 2 | 30 | 4.148836 | 4.889805 | 1.303196 | 1.492e-09 | 5.240049 | 4.914e-09
2018-02-27 23:31 | 212915.4 | 1080.0001 | 2 | 30 | 4.181402 | 4.889853 | 1.466178 | 1.492e-09 | 5.91883 | 4.914e-09
2018-02-27 23:33 | 213035.4 | 1200.0002 | 2 | 30 | 4.200406 | 4.558746 | 1.626466 | 1.492e-09 | 6.591271 | 4.914e-09
2018-02-27 23:35 | 213155.4 | 1320.0002 | 2 | 30 | 4.200392 | 3.941372 | 1.767955 | 1.492e-09 | 7.185584 | 4.914e-09
2018-02-27 23:37 | 213275.4 | 1440.0018 | 2 | 30 | 4.200413 | 3.379818 | 1.889804 | 1.492e-09 | 7.697398 | 4.914e-09
2018-02-27 23:37 | 213302.6 | 1467.2214 | 2 | 30 | 4.200397 | 3.259972 | 1.9149 | 1.492e-09 | 7.80281 | 4.914e-09
2018-02-27 23:39 | 213422.7 | 120.0014 | 3 | 30 | 4.229833 | 3.260027 | 2.023115 | 1.492e-09 | 8.258843 | 4.914e-09
2018-02-27 23:41 | 213542.7 | 240.0013 | 3 | 30 | 4.263525 | 3.260078 | 2.13177 | 1.492e-09 | 8.720246 | 4.914e-09
2018-02-27 23:43 | 213662.7 | 360.0004 | 3 | 30 | 4.29942 | 3.260145 | 2.240429 | 1.492e-09 | 9.185446 | 4.914e-09
2018-02-27 23:45 | 213782.7 | 480.0004 | 3 | 30 | 4.337181 | 3.260031 | 2.349085 | 1.492e-09 | 9.654639 | 4.914e-09
2018-02-27 23:47 | 213902.7 | 600.0004 | 3 | 30 | 4.376534 | 3.259968 | 2.457747 | 1.492e-09 | 10.12805 | 4.914e-09
2018-02-27 23:49 | 214022.7 | 720.0004 | 3 | 30 | 4.400407 | 2.969488 | 2.564279 | 1.492e-09 | 10.59607 | 4.914e-09
2018-02-27 23:51 | 214142.7 | 840.0008 | 3 | 30 | 4.400384 | 2.445047 | 2.65414 | 1.492e-09 | 10.99149 | 4.914e-09
2018-02-27 23:53 | 214262.7 | 960.0021 | 3 | 30 | 4.400375 | 2.030495 | 2.728486 | 1.492e-09 | 11.31864 | 4.914e-09
2018-02-27 23:55 | 214382.7 | 1080.0012 | 3 | 30 | 4.400365 | 1.69911 | 2.790455 | 1.492e-09 | 11.59133 | 4.914e-09
2018-02-27 23:57 | 214502.7 | 1200.0021 | 3 | 30 | 4.400361 | 1.43256 | 2.842499 | 1.492e-09 | 11.82034 | 4.914e-09
2018-02-27 23:59 | 214622.7 | 1320.0004 | 3 | 30 | 4.40036 | 1.217209 | 2.88654 | 1.492e-09 | 12.01414 | 4.914e-09
2018-02-28 00:01 | 214742.7 | 1440.001 | 3 | 30 | 4.400353 | 1.041561 | 2.924083 | 1.492e-09 | 12.17934 | 4.914e-09
2018-02-28 00:03 | 214862.7 | 1560.0003 | 3 | 30 | 4.400348 | 0.8974705 | 2.956325 | 1.492e-09 | 12.32122 | 4.914e-09
2018-02-28 00:05 | 214982.7 | 1680.0003 | 3 | 30 | 4.400347 | 0.7780571 | 2.984195 | 1.492e-09 | 12.44386 | 4.914e-09
2018-02-28 00:07 | 215102.7 | 1800.0003 | 3 | 30 | 4.400346 | 0.6784382 | 3.008421 | 1.492e-09 | 12.55046 | 4.914e-09
2018-02-28 00:08 | 215138.3 | 1835.6856 | 3 | 30 | 4.40035 | 0.6519947 | 3.015015 | 1.492e-09 | 12.57948 | 4.914e-09
2018-02-28 00:10 | 215258.4 | 120.0008 | 4 | 30 | 4.356689 | 0 | 3.015015 | 1.492e-09 | 12.57948 | 4.914e-09
2018-02-28 00:12 | 215378.4 | 240.0008 | 4 | 30 | 4.353693 | 0 | 3.015015 | 1.492e-09 | 12.57948 | 4.914e-09
2018-02-28 00:13 | 215438.4 | 300.0023 | 4 | 30 | 4.35278 | 0 | 3.015015 | 1.492e-09 | 12.57948 | 4.914e-09
2018-02-28 00:15 | 215558.5 | 120.0011 | 5 | 30 | 4.121655 | -3.259856 | 3.015015 | 0.1086502 | 12.57948 | 0.4509609
2018-02-28 00:17 | 215678.5 | 240.001 | 5 | 30 | 4.079243 | -3.2602 | 3.015015 | 0.217305 | 12.57948 | 0.8964772
2018-02-28 00:19 | 215798.5 | 360.0018 | 5 | 30 | 4.037499 | -3.259848 | 3.015015 | 0.3259658 | 12.57948 | 1.337461
2018-02-28 00:21 | 215918.5 | 480.0018 | 5 | 30 | 3.995861 | -3.260182 | 3.015015 | 0.4346229 | 12.57948 | 1.773899
2018-02-28 00:23 | 216038.5 | 600.0027 | 5 | 30 | 3.954752 | -3.259811 | 3.015015 | 0.543281 | 12.57948 | 2.205843
2018-02-28 00:25 | 216158.5 | 720.0002 | 5 | 30 | 3.914629 | -3.259846 | 3.015015 | 0.6519335 | 12.57948 | 2.633345
2018-02-28 00:27 | 216278.5 | 840.0011 | 5 | 30 | 3.876096 | -3.259818 | 3.015015 | 0.7605947 | 12.57948 | 3.056603
2018-02-28 00:29 | 216398.5 | 960.0002 | 5 | 30 | 3.839649 | -3.25986 | 3.015015 | 0.8692509 | 12.57948 | 3.475764
2018-02-28 00:31 | 216518.5 | 1080.001 | 5 | 30 | 3.805547 | -3.259771 | 3.015015 | 0.9779016 | 12.57948 | 3.89107
2018-02-28 00:33 | 216638.5 | 1200.0019 | 5 | 30 | 3.773741 | -3.260203 | 3.015015 | 1.086566 | 12.57948 | 4.302849
2018-02-28 00:35 | 216758.5 | 1320.0027 | 5 | 30 | 3.744006 | -3.259813 | 3.015015 | 1.195224 | 12.57948 | 4.711267
2018-02-28 00:37 | 216878.5 | 1440.0009 | 5 | 30 | 3.716017 | -3.259853 | 3.015015 | 1.303877 | 12.57948 | 5.116528
2018-02-28 00:39 | 216998.5 | 1560.001 | 5 | 30 | 3.689777 | -3.259968 | 3.015015 | 1.412536 | 12.57948 | 5.518862
2018-02-28 00:41 | 217118.5 | 1680.0018 | 5 | 30 | 3.665341 | -3.260149 | 3.015015 | 1.521191 | 12.57948 | 5.918434
2018-02-28 00:43 | 217238.5 | 1800.0011 | 5 | 30 | 3.642729 | -3.259846 | 3.015015 | 1.62985 | 12.57948 | 6.315459
2018-02-28 00:45 | 217358.5 | 1920.0018 | 5 | 30 | 3.622073 | -3.259989 | 3.015015 | 1.738504 | 12.57948 | 6.710116
2018-02-28 00:47 | 217478.5 | 2040.0002 | 5 | 30 | 3.60335 | -3.259862 | 3.015015 | 1.847159 | 12.57948 | 7.102636
2018-02-28 00:49 | 217598.5 | 2160.0009 | 5 | 30 | 3.586076 | -3.259755 | 3.015015 | 1.955813 | 12.57948 | 7.493207
2018-02-28 00:51 | 217718.5 | 2280.0002 | 5 | 30 | 3.569498 | -3.260182 | 3.015015 | 2.064467 | 12.57948 | 7.881945
2018-02-28 00:53 | 217838.5 | 2400.0011 | 5 | 30 | 3.552688 | -3.260147 | 3.015015 | 2.173128 | 12.57948 | 8.268905
2018-02-28 00:55 | 217958.5 | 2520.0002 | 5 | 30 | 3.535342 | -3.25998 | 3.015015 | 2.281782 | 12.57948 | 8.653978
2018-02-28 00:57 | 218078.5 | 2640.0019 | 5 | 30 | 3.517209 | -3.260153 | 3.015015 | 2.39044 | 12.57948 | 9.037149
2018-02-28 00:59 | 218198.5 | 2760.0003 | 5 | 30 | 3.496214 | -3.259926 | 3.015015 | 2.499095 | 12.57948 | 9.418221
2018-02-28 01:01 | 218318.5 | 2880.001 | 5 | 30 | 3.467827 | -3.260075 | 3.015015 | 2.607752 | 12.57948 | 9.79664
2018-02-28 01:03 | 218438.5 | 3000.0011 | 5 | 30 | 3.428641 | -3.260179 | 3.015015 | 2.716405 | 12.57948 | 10.17143
2018-02-28 01:05 | 218558.5 | 3120.0012 | 5 | 30 | 3.372234 | -3.259871 | 3.015015 | 2.825062 | 12.57948 | 10.54113
2018-02-28 01:07 | 218678.5 | 3240.0003 | 5 | 30 | 3.261893 | -3.259999 | 3.015015 | 2.933717 | 12.57948 | 10.90247
2018-02-28 01:08 | 218767 | 3328.5201 | 5 | 30 | 2.999977 | -3.259993 | 3.015015 | 3.013869 | 12.57948 | 11.15572
2018-02-28 01:10 | 218887 | 120 | 6 | 30 | 3.275737 | 0 | 3.015015 | 3.013869 | 12.57948 | 11.15572
2018-02-28 01:12 | 219007 | 240 | 6 | 30 | 3.289002 | 0 | 3.015015 | 3.013869 | 12.57948 | 11.15572
2018-02-28 01:13 | 219067 | 300.0006 | 6 | 30 | 3.293382 | 0 | 3.015015 | 3.013869 | 12.57948 | 11.15572
2018-02-28 01:13 | 219067 | 0.0031 | 7 | 31 | 3.293386 | 0 | 0 | 0 | 0 | 0
2018-02-28 01:15 | 219187.1 | 120.001 | 2 | 31 | 3.928403 | 4.889893 | 0.1623077 | 1.53e-09 | 0.616976 | 5.04e-09
2018-02-28 01:17 | 219307.1 | 240.0018 | 2 | 31 | 3.976533 | 4.889841 | 0.3252883 | 1.53e-09 | 1.26175 | 5.04e-09
2018-02-28 01:19 | 219427.1 | 360.001 | 2 | 31 | 4.012874 | 4.889854 | 0.4882756 | 1.53e-09 | 1.912885 | 5.04e-09
2018-02-28 01:21 | 219547.1 | 480.0011 | 2 | 31 | 4.044623 | 4.889841 | 0.6512594 | 1.53e-09 | 2.569579 | 5.04e-09
2018-02-28 01:23 | 219667.1 | 600.001 | 2 | 31 | 4.07177 | 4.889763 | 0.8142346 | 1.53e-09 | 3.231016 | 5.04e-09
2018-02-28 01:25 | 219787.1 | 720.0018 | 2 | 31 | 4.0963 | 4.889851 | 0.9772267 | 1.53e-09 | 3.896709 | 5.04e-09
2018-02-28 01:27 | 219907.1 | 840.001 | 2 | 31 | 4.120848 | 4.889914 | 1.140207 | 1.53e-09 | 4.566293 | 5.04e-09
2018-02-28 01:29 | 220027.1 | 960.0027 | 2 | 31 | 4.149078 | 4.889891 | 1.303192 | 1.53e-09 | 5.24017 | 5.04e-09
2018-02-28 01:31 | 220147.1 | 1080.0002 | 2 | 31 | 4.18173 | 4.890026 | 1.466173 | 1.53e-09 | 5.918992 | 5.04e-09
2018-02-28 01:33 | 220267.1 | 1200.0011 | 2 | 31 | 4.200407 | 4.553179 | 1.626358 | 1.53e-09 | 6.59103 | 5.04e-09
2018-02-28 01:35 | 220387.1 | 1320.0011 | 2 | 31 | 4.200404 | 3.935972 | 1.767681 | 1.53e-09 | 7.184642 | 5.04e-09
2018-02-28 01:37 | 220507.1 | 1440.0013 | 2 | 31 | 4.200391 | 3.375977 | 1.889382 | 1.53e-09 | 7.695835 | 5.04e-09
2018-02-28 01:38 | 220533.7 | 1466.5816 | 2 | 31 | 4.200405 | 3.259977 | 1.913876 | 1.53e-09 | 7.79872 | 5.04e-09
2018-02-28 01:40 | 220653.7 | 120.0019 | 3 | 31 | 4.229882 | 3.260122 | 2.02209 | 1.53e-09 | 8.254755 | 5.04e-09
2018-02-28 01:42 | 220773.7 | 240.0003 | 3 | 31 | 4.263577 | 3.259966 | 2.130747 | 1.53e-09 | 8.716169 | 5.04e-09
2018-02-28 01:44 | 220893.7 | 360.0004 | 3 | 31 | 4.299468 | 3.26016 | 2.239408 | 1.53e-09 | 9.181385 | 5.04e-09
2018-02-28 01:46 | 221013.7 | 480.0019 | 3 | 31 | 4.337306 | 3.260227 | 2.348069 | 1.53e-09 | 9.650608 | 5.04e-09
2018-02-28 01:48 | 221133.7 | 600.0003 | 3 | 31 | 4.376658 | 3.260166 | 2.456727 | 1.53e-09 | 10.12402 | 5.04e-09
2018-02-28 01:50 | 221253.7 | 720.0019 | 3 | 31 | 4.400389 | 2.967352 | 2.563231 | 1.53e-09 | 10.59192 | 5.04e-09
2018-02-28 01:52 | 221373.7 | 840.0019 | 3 | 31 | 4.400393 | 2.444529 | 2.653044 | 1.53e-09 | 10.98713 | 5.04e-09
2018-02-28 01:54 | 221493.7 | 960.0003 | 3 | 31 | 4.400383 | 2.030834 | 2.727367 | 1.53e-09 | 11.31418 | 5.04e-09
2018-02-28 01:56 | 221613.7 | 1080.0019 | 3 | 31 | 4.400393 | 1.69982 | 2.789329 | 1.53e-09 | 11.58683 | 5.04e-09
2018-02-28 01:58 | 221733.7 | 1200.0003 | 3 | 31 | 4.400374 | 1.432947 | 2.841373 | 1.53e-09 | 11.81585 | 5.04e-09
2018-02-28 02:00 | 221853.7 | 1320.0018 | 3 | 31 | 4.400357 | 1.217125 | 2.885422 | 1.53e-09 | 12.00968 | 5.04e-09
2018-02-28 02:02 | 221973.7 | 1440.0001 | 3 | 31 | 4.400367 | 1.042147 | 2.922974 | 1.53e-09 | 12.17492 | 5.04e-09
2018-02-28 02:04 | 222093.7 | 1560.0001 | 3 | 31 | 4.400344 | 0.8976994 | 2.955227 | 1.53e-09 | 12.31685 | 5.04e-09
2018-02-28 02:06 | 222213.7 | 1680.001 | 3 | 31 | 4.400364 | 0.7787819 | 2.983104 | 1.53e-09 | 12.43952 | 5.04e-09
2018-02-28 02:08 | 222333.7 | 1800.0018 | 3 | 31 | 4.400347 | 0.6786823 | 3.007343 | 1.53e-09 | 12.54618 | 5.04e-09
2018-02-28 02:08 | 222369.4 | 1835.6536 | 3 | 31 | 4.400335 | 0.6519852 | 3.013931 | 1.53e-09 | 12.57516 | 5.04e-09
2018-02-28 02:10 | 222489.4 | 120.0015 | 4 | 31 | 4.356578 | 0 | 3.013931 | 1.53e-09 | 12.57516 | 5.04e-09
2018-02-28 02:12 | 222609.4 | 240.0002 | 4 | 31 | 4.353603 | 0 | 3.013931 | 1.53e-09 | 12.57516 | 5.04e-09
2018-02-28 02:13 | 222669.4 | 300.0029 | 4 | 31 | 4.352665 | 0 | 3.013931 | 1.53e-09 | 12.57516 | 5.04e-09
2018-02-28 02:15 | 222789.5 | 120.0009 | 5 | 31 | 4.121066 | -3.259808 | 3.013931 | 0.1086559 | 12.57516 | 0.4509251
2018-02-28 02:17 | 222909.5 | 240.0002 | 5 | 31 | 4.078629 | -3.260231 | 3.013931 | 0.2173186 | 12.57516 | 0.8964094
2018-02-28 02:19 | 223029.5 | 360.0009 | 5 | 31 | 4.036864 | -3.260121 | 3.013931 | 0.3259734 | 12.57516 | 1.337303
2018-02-28 02:21 | 223149.5 | 480.0002 | 5 | 31 | 3.995255 | -3.2599 | 3.013931 | 0.4346337 | 12.57516 | 1.773688
2018-02-28 02:23 | 223269.5 | 600.0009 | 5 | 31 | 3.954169 | -3.260288 | 3.013931 | 0.5432879 | 12.57516 | 2.205552
2018-02-28 02:25 | 223389.5 | 720.0004 | 5 | 31 | 3.914048 | -3.259993 | 3.013931 | 0.6519501 | 12.57516 | 2.633029
2018-02-28 02:27 | 223509.5 | 840.0009 | 5 | 31 | 3.875505 | -3.259835 | 3.013931 | 0.7606067 | 12.57516 | 3.056205
2018-02-28 02:29 | 223629.5 | 960.0002 | 5 | 31 | 3.839054 | -3.260029 | 3.013931 | 0.8692679 | 12.57516 | 3.475321
2018-02-28 02:31 | 223749.5 | 1080.0019 | 5 | 31 | 3.804977 | -3.259902 | 3.013931 | 0.9779277 | 12.57516 | 3.890598
2018-02-28 02:33 | 223869.5 | 1200.0009 | 5 | 31 | 3.773205 | -3.260039 | 3.013931 | 1.086582 | 12.57516 | 4.302281
2018-02-28 02:35 | 223989.5 | 1320.0002 | 5 | 31 | 3.743485 | -3.260245 | 3.013931 | 1.195235 | 12.57516 | 4.710619
2018-02-28 02:37 | 224109.5 | 1440.0002 | 5 | 31 | 3.71549 | -3.260153 | 3.013931 | 1.303887 | 12.57516 | 5.115819
2018-02-28 02:39 | 224229.5 | 1560.0018 | 5 | 31 | 3.689313 | -3.259829 | 3.013931 | 1.412558 | 12.57516 | 5.518145
2018-02-28 02:41 | 224349.5 | 1680.0007 | 5 | 31 | 3.664888 | -3.26009 | 3.013931 | 1.521213 | 12.57516 | 5.917665
2018-02-28 02:43 | 224469.5 | 1800.0005 | 5 | 31 | 3.642296 | -3.259851 | 3.013931 | 1.629871 | 12.57516 | 6.314641
2018-02-28 02:45 | 224589.5 | 1920.002 | 5 | 31 | 3.621631 | -3.260119 | 3.013931 | 1.73853 | 12.57516 | 6.709264
2018-02-28 02:47 | 224709.5 | 2040.0021 | 5 | 31 | 3.602921 | -3.260261 | 3.013931 | 1.847182 | 12.57516 | 7.10173
2018-02-28 02:49 | 224829.5 | 2160.0011 | 5 | 31 | 3.585711 | -3.25997 | 3.013931 | 1.955818 | 12.57516 | 7.492196
2018-02-28 02:51 | 224949.5 | 2280.0012 | 5 | 31 | 3.569139 | -3.260198 | 3.013931 | 2.064489 | 12.57516 | 7.880953
2018-02-28 02:53 | 225069.5 | 2400.0012 | 5 | 31 | 3.552326 | -3.260168 | 3.013931 | 2.17315 | 12.57516 | 8.267877
2018-02-28 02:55 | 225189.5 | 2520.002 | 5 | 31 | 3.53502 | -3.259809 | 3.013931 | 2.281808 | 12.57516 | 8.652928
2018-02-28 02:57 | 225309.5 | 2640.0004 | 5 | 31 | 3.516864 | -3.260242 | 3.013931 | 2.390458 | 12.57516 | 9.036035
2018-02-28 02:59 | 225429.5 | 2760.0004 | 5 | 31 | 3.495604 | -3.259864 | 3.013931 | 2.499115 | 12.57516 | 9.417054
2018-02-28 03:01 | 225549.5 | 2880.0003 | 5 | 31 | 3.467096 | -3.259888 | 3.013931 | 2.607769 | 12.57516 | 9.795391
2018-02-28 03:03 | 225669.5 | 3000.0012 | 5 | 31 | 3.427629 | -3.26025 | 3.013931 | 2.716422 | 12.57516 | 10.17008
2018-02-28 03:05 | 225789.5 | 3120.0006 | 5 | 31 | 3.370736 | -3.25985 | 3.013931 | 2.825072 | 12.57516 | 10.53963
2018-02-28 03:07 | 225909.5 | 3240.0012 | 5 | 31 | 3.258231 | -3.25983 | 3.013931 | 2.93373 | 12.57516 | 10.90073
2018-02-28 03:09 | 225995.8 | 3326.237 | 5 | 31 | 2.999965 | -3.259947 | 3.013931 | 3.011812 | 12.57516 | 11.14723
2018-02-28 03:11 | 226115.8 | 120.0002 | 6 | 31 | 3.275989 | 0 | 3.013931 | 3.011812 | 12.57516 | 11.14723
2018-02-28 03:13 | 226235.8 | 240.0026 | 6 | 31 | 3.289268 | 0 | 3.013931 | 3.011812 | 12.57516 | 11.14723
2018-02-28 03:14 | 226295.8 | 300.0032 | 6 | 31 | 3.293635 | 0 | 3.013931 | 3.011812 | 12.57516 | 11.14723
2018-02-28 03:14 | 226295.8099 | 0.0023 | 7 | 32 | 3.293604 | 0 | 0 | 0 | 0 | 0
2018-02-28 03:16 | 226415.9 | 120.001 | 2 | 32 | 3.928324 | 4.89011 | 0.1623045 | 9.67e-09 | 0.6169769 | 3.1849e-08
2018-02-28 03:18 | 226535.9 | 240.0026 | 2 | 32 | 3.976361 | 4.890175 | 0.3252932 | 9.67e-09 | 1.261762 | 3.1849e-08
2018-02-28 03:20 | 226655.9 | 360.0011 | 2 | 32 | 4.012658 | 4.88983 | 0.4882751 | 9.67e-09 | 1.912843 | 3.1849e-08
2018-02-28 03:22 | 226775.9 | 480.0011 | 2 | 32 | 4.044437 | 4.889904 | 0.6512605 | 9.67e-09 | 2.569511 | 3.1849e-08
2018-02-28 03:24 | 226895.9 | 600.0019 | 2 | 32 | 4.071581 | 4.88983 | 0.8142495 | 9.67e-09 | 3.230976 | 3.1849e-08
2018-02-28 03:26 | 227015.9 | 720.0011 | 2 | 32 | 4.096133 | 4.890005 | 0.9772305 | 9.67e-09 | 3.896595 | 3.1849e-08
2018-02-28 03:28 | 227135.9 | 840.0019 | 2 | 32 | 4.120692 | 4.889828 | 1.140212 | 9.67e-09 | 4.566156 | 3.1849e-08
2018-02-28 03:30 | 227255.9 | 960.0018 | 2 | 32 | 4.148974 | 4.889917 | 1.3032 | 9.67e-09 | 5.240022 | 3.1849e-08
2018-02-28 03:32 | 227375.9 | 1080.001 | 2 | 32 | 4.181615 | 4.889841 | 1.466178 | 9.67e-09 | 5.91882 | 3.1849e-08
2018-02-28 03:34 | 227495.9 | 1200.0019 | 2 | 32 | 4.200399 | 4.553825 | 1.62638 | 9.67e-09 | 6.590921 | 3.1849e-08
2018-02-28 03:36 | 227615.9 | 1320.0018 | 2 | 32 | 4.200404 | 3.937441 | 1.767737 | 9.67e-09 | 7.184675 | 3.1849e-08
2018-02-28 03:38 | 227735.9 | 1440.0027 | 2 | 32 | 4.200401 | 3.37615 | 1.889457 | 9.67e-09 | 7.695951 | 3.1849e-08
2018-02-28 03:38 | 227762.4 | 1466.468 | 2 | 32 | 4.20039 | 3.259998 | 1.913845 | 9.67e-09 | 7.79839 | 3.1849e-08
2018-02-28 03:40 | 227882.4 | 120.0002 | 3 | 32 | 4.229882 | 3.260231 | 2.022062 | 9.67e-09 | 8.254433 | 3.1849e-08
2018-02-28 03:42 | 228002.4 | 240.0003 | 3 | 32 | 4.263543 | 3.260132 | 2.13072 | 9.67e-09 | 8.715849 | 3.1849e-08
2018-02-28 03:44 | 228122.4 | 360.0019 | 3 | 32 | 4.299459 | 3.260118 | 2.23938 | 9.67e-09 | 9.181061 | 3.1849e-08
2018-02-28 03:46 | 228242.4 | 480.0019 | 3 | 32 | 4.337269 | 3.260216 | 2.348037 | 9.67e-09 | 9.650265 | 3.1849e-08
2018-02-28 03:48 | 228362.4 | 600.0011 | 3 | 32 | 4.376646 | 3.260128 | 2.456694 | 9.67e-09 | 10.12366 | 3.1849e-08
2018-02-28 03:50 | 228482.4 | 720.0003 | 3 | 32 | 4.4004 | 2.967493 | 2.5632 | 9.67e-09 | 10.59157 | 3.1849e-08
2018-02-28 03:52 | 228602.4 | 840.0011 | 3 | 32 | 4.400368 | 2.443398 | 2.652995 | 9.67e-09 | 10.98671 | 3.1849e-08
2018-02-28 03:54 | 228722.4 | 960.0011 | 3 | 32 | 4.400379 | 2.029825 | 2.727284 | 9.67e-09 | 11.31361 | 3.1849e-08
2018-02-28 03:56 | 228842.4 | 1080.0019 | 3 | 32 | 4.400384 | 1.698908 | 2.789212 | 9.67e-09 | 11.58611 | 3.1849e-08
2018-02-28 03:58 | 228962.4 | 1200.0002 | 3 | 32 | 4.400326 | 1.431234 | 2.841224 | 9.67e-09 | 11.81498 | 3.1849e-08
2018-02-28 04:00 | 229082.4 | 1320.001 | 3 | 32 | 4.400349 | 1.216328 | 2.885244 | 9.67e-09 | 12.00869 | 3.1849e-08
2018-02-28 04:02 | 229202.4 | 1440.0017 | 3 | 32 | 4.400379 | 1.041782 | 2.922772 | 9.67e-09 | 12.17383 | 3.1849e-08
2018-02-28 04:04 | 229322.4 | 1560.0003 | 3 | 32 | 4.400375 | 0.8979359 | 2.955003 | 9.67e-09 | 12.31566 | 3.1849e-08
2018-02-28 04:06 | 229442.4 | 1680.001 | 3 | 32 | 4.400363 | 0.7786465 | 2.982865 | 9.67e-09 | 12.43826 | 3.1849e-08
2018-02-28 04:08 | 229562.4 | 1800.0006 | 3 | 32 | 4.400326 | 0.6779079 | 3.007086 | 9.67e-09 | 12.54484 | 3.1849e-08
2018-02-28 04:09 | 229597.4 | 1835.0143 | 3 | 32 | 4.400331 | 0.6519985 | 3.013555 | 9.67e-09 | 12.5733 | 3.1849e-08
2018-02-28 04:11 | 229717.4 | 120 | 4 | 32 | 4.356593 | 0 | 3.013555 | 9.67e-09 | 12.5733 | 3.1849e-08
2018-02-28 04:13 | 229837.4 | 240.0016 | 4 | 32 | 4.35362 | 0 | 3.013555 | 9.67e-09 | 12.5733 | 3.1849e-08
2018-02-28 04:14 | 229897.4 | 300.003 | 4 | 32 | 4.352688 | 0 | 3.013555 | 9.67e-09 | 12.5733 | 3.1849e-08
2018-02-28 04:16 | 230017.5 | 120.0002 | 5 | 32 | 4.120996 | -3.260201 | 3.013555 | 0.1086489 | 12.5733 | 0.4508916
2018-02-28 04:18 | 230137.5 | 240.0004 | 5 | 32 | 4.078544 | -3.260174 | 3.013555 | 0.217284 | 12.5733 | 0.8962552
2018-02-28 04:20 | 230257.5 | 360.0003 | 5 | 32 | 4.036761 | -3.260071 | 3.013555 | 0.3259377 | 12.5733 | 1.337135
2018-02-28 04:22 | 230377.5 | 480.0011 | 5 | 32 | 3.995123 | -3.259862 | 3.013555 | 0.4346131 | 12.5733 | 1.773568
2018-02-28 04:24 | 230497.5 | 600.0011 | 5 | 32 | 3.953978 | -3.259871 | 3.013555 | 0.5432773 | 12.5733 | 2.205452
2018-02-28 04:26 | 230617.5 | 720.0004 | 5 | 32 | 3.913794 | -3.26017 | 3.013555 | 0.6519454 | 12.5733 | 2.632928
2018-02-28 04:28 | 230737.5 | 840.0012 | 5 | 32 | 3.875244 | -3.25983 | 3.013555 | 0.760601 | 12.5733 | 3.056073
2018-02-28 04:30 | 230857.5 | 960.0012 | 5 | 32 | 3.838767 | -3.260088 | 3.013555 | 0.869248 | 12.5733 | 3.475106
2018-02-28 04:32 | 230977.5 | 1080.0012 | 5 | 32 | 3.804686 | -3.259893 | 3.013555 | 0.9779124 | 12.5733 | 3.890369
2018-02-28 04:34 | 231097.5 | 1200.0012 | 5 | 32 | 3.772901 | -3.259829 | 3.013555 | 1.086571 | 12.5733 | 4.302032
2018-02-28 04:36 | 231217.5 | 1320.0028 | 5 | 32 | 3.743118 | -3.259841 | 3.013555 | 1.195231 | 12.5733 | 4.710361
2018-02-28 04:38 | 231337.5 | 1440.0003 | 5 | 32 | 3.715102 | -3.259968 | 3.013555 | 1.303883 | 12.5733 | 5.115523
2018-02-28 04:40 | 231457.5 | 1560.002 | 5 | 32 | 3.688878 | -3.259911 | 3.013555 | 1.412547 | 12.5733 | 5.517779
2018-02-28 04:42 | 231577.5 | 1680.0012 | 5 | 32 | 3.664462 | -3.259923 | 3.013555 | 1.521202 | 12.5733 | 5.917251
2018-02-28 04:44 | 231697.5 | 1800.0012 | 5 | 32 | 3.641868 | -3.259957 | 3.013555 | 1.629854 | 12.5733 | 6.314155
2018-02-28 04:46 | 231817.5 | 1920.0007 | 5 | 32 | 3.621204 | -3.259951 | 3.013555 | 1.73851 | 12.5733 | 6.708728
2018-02-28 04:48 | 231937.5 | 2040.0012 | 5 | 32 | 3.602458 | -3.26006 | 3.013555 | 1.847165 | 12.5733 | 7.101157
2018-02-28 04:50 | 232057.5 | 2160.0012 | 5 | 32 | 3.585253 | -3.260147 | 3.013555 | 1.955825 | 12.5733 | 7.491655
2018-02-28 04:52 | 232177.5 | 2280.0004 | 5 | 32 | 3.568686 | -3.260077 | 3.013555 | 2.064484 | 12.5733 | 7.880324
2018-02-28 04:54 | 232297.5 | 2400.0005 | 5 | 32 | 3.551895 | -3.260102 | 3.013555 | 2.173141 | 12.5733 | 8.267181
2018-02-28 04:56 | 232417.5 | 2520.002 | 5 | 32 | 3.534548 | -3.260256 | 3.013555 | 2.281795 | 12.5733 | 8.65217
2018-02-28 04:58 | 232537.5 | 2640.0004 | 5 | 32 | 3.516448 | -3.259839 | 3.013555 | 2.390453 | 12.5733 | 9.035254
2018-02-28 05:00 | 232657.5 | 2760.0012 | 5 | 32 | 3.495348 | -3.2601 | 3.013555 | 2.499112 | 12.5733 | 9.416246
2018-02-28 05:02 | 232777.5 | 2880.0004 | 5 | 32 | 3.466885 | -3.260136 | 3.013555 | 2.607761 | 12.5733 | 9.794544
2018-02-28 05:04 | 232897.5 | 3000.0004 | 5 | 32 | 3.427547 | -3.259782 | 3.013555 | 2.716416 | 12.5733 | 10.16923
2018-02-28 05:06 | 233017.5 | 3120.0004 | 5 | 32 | 3.370636 | -3.260191 | 3.013555 | 2.825069 | 12.5733 | 10.53878
2018-02-28 05:08 | 233137.5 | 3240.0004 | 5 | 32 | 3.258467 | -3.26024 | 3.013555 | 2.933724 | 12.5733 | 10.89987
2018-02-28 05:09 | 233224.2 | 3326.705 | 5 | 32 | 2.999974 | -3.259911 | 3.013555 | 3.012227 | 12.5733 | 11.14771
2018-02-28 05:11 | 233344.3 | 120.001 | 6 | 32 | 3.277138 | 0 | 3.013555 | 3.012227 | 12.5733 | 11.14771
2018-02-28 05:13 | 233464.3 | 240.0002 | 6 | 32 | 3.290448 | 0 | 3.013555 | 3.012227 | 12.5733 | 11.14771
2018-02-28 05:14 | 233524.3 | 300.0008 | 6 | 32 | 3.2948 | 0 | 3.013555 | 3.012227 | 12.5733 | 11.14771
2018-02-28 05:14 | 233524.3 | 0.0025 | 7 | 33 | 3.294775 | 0 | 0 | 0 | 0 | 0
2018-02-28 05:16 | 233644.4 | 120.0002 | 2 | 33 | 3.929426 | 4.889845 | 0.1623026 | 1.799e-09 | 0.617178 | 5.927e-09
2018-02-28 05:18 | 233764.4 | 240.0018 | 2 | 33 | 3.977261 | 4.889885 | 0.3252844 | 1.799e-09 | 1.262092 | 5.927e-09
2018-02-28 05:20 | 233884.4 | 360.0018 | 2 | 33 | 4.013543 | 4.890102 | 0.4882717 | 1.799e-09 | 1.913338 | 5.927e-09
2018-02-28 05:22 | 234004.4 | 480.0019 | 2 | 33 | 4.045277 | 4.89011 | 0.6512524 | 1.799e-09 | 2.570125 | 5.927e-09
2018-02-28 05:24 | 234124.4 | 600.0005 | 2 | 33 | 4.072345 | 4.889877 | 0.8142314 | 1.799e-09 | 3.231678 | 5.927e-09
2018-02-28 05:26 | 234244.4 | 720.0011 | 2 | 33 | 4.096824 | 4.889864 | 0.9772129 | 1.799e-09 | 3.89742 | 5.927e-09
2018-02-28 05:28 | 234364.4 | 840.0019 | 2 | 33 | 4.121351 | 4.890223 | 1.140194 | 1.799e-09 | 4.567088 | 5.927e-09
2018-02-28 05:30 | 234484.4 | 960.0003 | 2 | 33 | 4.149564 | 4.88987 | 1.303179 | 1.799e-09 | 5.241042 | 5.927e-09
2018-02-28 05:32 | 234604.4 | 1080.001 | 2 | 33 | 4.1822 | 4.890104 | 1.466163 | 1.799e-09 | 5.91996 | 5.927e-09
2018-02-28 05:34 | 234724.4 | 1200.001 | 2 | 33 | 4.200416 | 4.544827 | 1.626196 | 1.799e-09 | 6.591398 | 5.927e-09
2018-02-28 05:36 | 234844.4 | 1320.001 | 2 | 33 | 4.200402 | 3.930775 | 1.767271 | 1.799e-09 | 7.183972 | 5.927e-09
2018-02-28 05:38 | 234964.4 | 1440.0001 | 2 | 33 | 4.200409 | 3.371437 | 1.888798 | 1.799e-09 | 7.694434 | 5.927e-09
2018-02-28 05:39 | 234989.8 | 1465.3736 | 2 | 33 | 4.200397 | 3.259996 | 1.912164 | 1.799e-09 | 7.792579 | 5.927e-09
2018-02-28 05:41 | 235109.7 | 120.002 | 3 | 33 | 4.229864 | 3.260084 | 2.020377 | 1.799e-09 | 8.248606 | 5.927e-09
2018-02-28 05:43 | 235229.7 | 240.002 | 3 | 33 | 4.263525 | 3.260054 | 2.129035 | 1.799e-09 | 8.710022 | 5.927e-09
2018-02-28 05:45 | 235349.7 | 360.0012 | 3 | 33 | 4.29944 | 3.260134 | 2.237693 | 1.799e-09 | 9.175222 | 5.927e-09
2018-02-28 05:47 | 235469.7 | 480.0004 | 3 | 33 | 4.337254 | 3.260109 | 2.346348 | 1.799e-09 | 9.644416 | 5.927e-09
2018-02-28 05:49 | 235589.7 | 600.0011 | 3 | 33 | 4.376632 | 3.260145 | 2.455009 | 1.799e-09 | 10.11783 | 5.927e-09
2018-02-28 05:51 | 235709.7 | 720.0012 | 3 | 33 | 4.400398 | 2.968107 | 2.561519 | 1.799e-09 | 10.58576 | 5.927e-09
2018-02-28 05:53 | 235829.7 | 840.0012 | 3 | 33 | 4.400378 | 2.444756 | 2.65135 | 1.799e-09 | 10.98105 | 5.927e-09
2018-02-28 05:55 | 235949.7 | 960.002 | 3 | 33 | 4.400377 | 2.031324 | 2.725698 | 1.799e-09 | 11.30821 | 5.927e-09
2018-02-28 05:57 | 236069.7 | 1080.0012 | 3 | 33 | 4.40038 | 1.700443 | 2.787689 | 1.799e-09 | 11.58099 | 5.927e-09
2018-02-28 05:59 | 236189.7 | 1200.002 | 3 | 33 | 4.400362 | 1.433344 | 2.839763 | 1.799e-09 | 11.81014 | 5.927e-09
2018-02-28 06:01 | 236309.7 | 1320.0019 | 3 | 33 | 4.40037 | 1.218218 | 2.883837 | 1.799e-09 | 12.00408 | 5.927e-09
2018-02-28 06:03 | 236429.7 | 1440.0019 | 3 | 33 | 4.400364 | 1.042992 | 2.92142 | 1.799e-09 | 12.16946 | 5.927e-09
2018-02-28 06:05 | 236549.7 | 1560.0019 | 3 | 33 | 4.400359 | 0.8989983 | 2.953701 | 1.799e-09 | 12.31151 | 5.927e-09
2018-02-28 06:07 | 236669.7 | 1680.0011 | 3 | 33 | 4.400328 | 0.7789078 | 2.981606 | 1.799e-09 | 12.4343 | 5.927e-09
2018-02-28 06:09 | 236789.7 | 1800.002 | 3 | 33 | 4.400352 | 0.679554 | 3.005867 | 1.799e-09 | 12.54106 | 5.927e-09
2018-02-28 06:09 | 236826.5 | 1836.7161 | 3 | 33 | 4.400328 | 0.6519928 | 3.012656 | 1.799e-09 | 12.57093 | 5.927e-09
2018-02-28 06:11 | 236946.5 | 120.0003 | 4 | 33 | 4.356545 | 0 | 3.012656 | 1.799e-09 | 12.57093 | 5.927e-09
2018-02-28 06:13 | 237066.5 | 240.0002 | 4 | 33 | 4.353569 | 0 | 3.012656 | 1.799e-09 | 12.57093 | 5.927e-09
2018-02-28 06:14 | 237126.5 | 300.0033 | 4 | 33 | 4.352639 | 0 | 3.012656 | 1.799e-09 | 12.57093 | 5.927e-09
2018-02-28 06:16 | 237246.6 | 120.0003 | 5 | 33 | 4.120749 | -3.260161 | 3.012656 | 0.108655 | 12.57093 | 0.4508913
2018-02-28 06:18 | 237366.6 | 240.0003 | 5 | 33 | 4.078306 | -3.260029 | 3.012656 | 0.2173134 | 12.57093 | 0.8963237
2018-02-28 06:20 | 237486.6 | 360.0012 | 5 | 33 | 4.036549 | -3.2599 | 3.012656 | 0.3259703 | 12.57093 | 1.337191
2018-02-28 06:22 | 237606.6 | 480.0004 | 5 | 33 | 3.994922 | -3.260201 | 3.012656 | 0.4346317 | 12.57093 | 1.773543
2018-02-28 06:24 | 237726.6 | 600.0019 | 5 | 33 | 3.953765 | -3.259806 | 3.012656 | 0.5432915 | 12.57093 | 2.205387
2018-02-28 06:26 | 237846.6 | 720.0019 | 5 | 33 | 3.91363 | -3.260134 | 3.012656 | 0.6519453 | 12.57093 | 2.632787
2018-02-28 06:28 | 237966.6 | 840.0019 | 5 | 33 | 3.875064 | -3.260052 | 3.012656 | 0.7606035 | 12.57093 | 3.055922
2018-02-28 06:30 | 238086.6 | 960.0003 | 5 | 33 | 3.838589 | -3.260189 | 3.012656 | 0.8692558 | 12.57093 | 3.474954
2018-02-28 06:32 | 238206.6 | 1080.0011 | 5 | 33 | 3.804483 | -3.259993 | 3.012656 | 0.9779198 | 12.57093 | 3.890197
2018-02-28 06:34 | 238326.6 | 1200.0006 | 5 | 33 | 3.772715 | -3.260142 | 3.012656 | 1.086577 | 12.57093 | 4.301834
2018-02-28 06:36 | 238446.6 | 1320.0011 | 5 | 33 | 3.742953 | -3.260003 | 3.012656 | 1.195233 | 12.57093 | 4.71013
2018-02-28 06:38 | 238566.6 | 1440.0011 | 5 | 33 | 3.714991 | -3.259785 | 3.012656 | 1.30389 | 12.57093 | 5.115292
2018-02-28 06:40 | 238686.6 | 1560.0003 | 5 | 33 | 3.688769 | -3.259877 | 3.012656 | 1.412537 | 12.57093 | 5.517471
2018-02-28 06:42 | 238806.6 | 1680.0003 | 5 | 33 | 3.664324 | -3.259902 | 3.012656 | 1.521201 | 12.57093 | 5.916962
2018-02-28 06:44 | 238926.6 | 1800.0004 | 5 | 33 | 3.641729 | -3.260221 | 3.012656 | 1.629856 | 12.57093 | 6.313863
2018-02-28 06:46 | 239046.6 | 1920.0003 | 5 | 33 | 3.621054 | -3.260155 | 3.012656 | 1.738512 | 12.57093 | 6.708417
2018-02-28 06:48 | 239166.6 | 2040.0011 | 5 | 33 | 3.602339 | -3.259989 | 3.012656 | 1.84717 | 12.57093 | 7.100844
2018-02-28 06:50 | 239286.6 | 2160.0019 | 5 | 33 | 3.585101 | -3.260147 | 3.012656 | 1.955827 | 12.57093 | 7.491313
2018-02-28 06:52 | 239406.6 | 2280.0019 | 5 | 33 | 3.568578 | -3.259846 | 3.012656 | 2.064484 | 12.57093 | 7.879963
2018-02-28 06:54 | 239526.6 | 2400.0011 | 5 | 33 | 3.551769 | -3.259892 | 3.012656 | 2.173141 | 12.57093 | 8.266802
2018-02-28 06:56 | 239646.6 | 2520.0003 | 5 | 33 | 3.534415 | -3.259689 | 3.012656 | 2.28179 | 12.57093 | 8.651759
2018-02-28 06:58 | 239766.6 | 2640.0003 | 5 | 33 | 3.516226 | -3.260172 | 3.012656 | 2.390449 | 12.57093 | 9.034832
2018-02-28 07:00 | 239886.6 | 2760.001 | 5 | 33 | 3.495133 | -3.260024 | 3.012656 | 2.499104 | 12.57093 | 9.415785
2018-02-28 07:02 | 240006.6 | 2880.0011 | 5 | 33 | 3.466613 | -3.260018 | 3.012656 | 2.607754 | 12.57093 | 9.794063
2018-02-28 07:04 | 240126.6 | 3000.0011 | 5 | 33 | 3.427131 | -3.259963 | 3.012656 | 2.716406 | 12.57093 | 10.1687
2018-02-28 07:06 | 240246.6 | 3120.0019 | 5 | 33 | 3.370055 | -3.259949 | 3.012656 | 2.825065 | 12.57093 | 10.53821
2018-02-28 07:08 | 240366.6 | 3240.0003 | 5 | 33 | 3.25713 | -3.259926 | 3.012656 | 2.933714 | 12.57093 | 10.89919
2018-02-28 07:10 | 240452.5 | 3325.8713 | 5 | 33 | 2.999972 | -3.259867 | 3.012656 | 3.011465 | 12.57093 | 11.14458
2018-02-28 07:12 | 240572.5 | 120.0017 | 6 | 33 | 3.277352 | 0 | 3.012656 | 3.011465 | 12.57093 | 11.14458
2018-02-28 07:14 | 240692.5 | 240.0017 | 6 | 33 | 3.290671 | 0 | 3.012656 | 3.011465 | 12.57093 | 11.14458
2018-02-28 07:15 | 240752.5 | 300.0023 | 6 | 33 | 3.295031 | 0 | 3.012656 | 3.011465 | 12.57093 | 11.14458
2018-02-28 07:15 | 240752.5 | 0.0024 | 7 | 34 | 3.295051 | 0 | 0 | 0 | 0 | 0
2018-02-28 07:17 | 240872.6 | 120.0018 | 2 | 34 | 3.929611 | 4.889835 | 0.1623037 | 1.237e-09 | 0.6172243 | 4.077e-09
2018-02-28 07:19 | 240992.6 | 240.0002 | 2 | 34 | 3.977428 | 4.889977 | 0.3252845 | 1.237e-09 | 1.262164 | 4.077e-09
2018-02-28 07:21 | 241112.6 | 360.0027 | 2 | 34 | 4.013773 | 4.889843 | 0.4882706 | 1.237e-09 | 1.913441 | 4.077e-09
2018-02-28 07:23 | 241232.6 | 480.0002 | 2 | 34 | 4.045538 | 4.889826 | 0.6512459 | 1.237e-09 | 2.570248 | 4.077e-09
2018-02-28 07:25 | 241352.6 | 600.0011 | 2 | 34 | 4.072633 | 4.889833 | 0.8142257 | 1.237e-09 | 3.231849 | 4.077e-09
2018-02-28 07:27 | 241472.6 | 720.0003 | 2 | 34 | 4.097135 | 4.889812 | 0.9772115 | 1.237e-09 | 3.897655 | 4.077e-09
2018-02-28 07:29 | 241592.6 | 840.0012 | 2 | 34 | 4.1217 | 4.889904 | 1.140197 | 1.237e-09 | 4.567394 | 4.077e-09
2018-02-28 07:31 | 241712.6 | 960.001 | 2 | 34 | 4.149927 | 4.889967 | 1.303174 | 1.237e-09 | 5.241376 | 4.077e-09
2018-02-28 07:33 | 241832.6 | 1080.001 | 2 | 34 | 4.182601 | 4.890339 | 1.466155 | 1.237e-09 | 5.920342 | 4.077e-09
2018-02-28 07:35 | 241952.6 | 1200.0003 | 2 | 34 | 4.200418 | 4.53912 | 1.626075 | 1.237e-09 | 6.591337 | 4.077e-09
2018-02-28 07:37 | 242072.6 | 1320.0018 | 2 | 34 | 4.200408 | 3.926094 | 1.766982 | 1.237e-09 | 7.183204 | 4.077e-09
2018-02-28 07:39 | 242192.6 | 1440.001 | 2 | 34 | 4.200392 | 3.367695 | 1.888377 | 1.237e-09 | 7.693111 | 4.077e-09
2018-02-28 07:39 | 242217.1 | 1464.5231 | 2 | 34 | 4.200379 | 3.259998 | 1.910944 | 1.237e-09 | 7.787903 | 4.077e-09
2018-02-28 07:41 | 242337.2 | 120.0019 | 3 | 34 | 4.22984 | 3.259911 | 2.019159 | 1.237e-09 | 8.243935 | 4.077e-09
2018-02-28 07:43 | 242457.2 | 240.0027 | 3 | 34 | 4.263538 | 3.260042 | 2.127817 | 1.237e-09 | 8.705353 | 4.077e-09
2018-02-28 07:45 | 242577.2 | 360.0003 | 3 | 34 | 4.299467 | 3.260069 | 2.236474 | 1.237e-09 | 9.170549 | 4.077e-09
2018-02-28 07:47 | 242697.2 | 480.0003 | 3 | 34 | 4.33729 | 3.259989 | 2.345131 | 1.237e-09 | 9.639754 | 4.077e-09
2018-02-28 07:49 | 242817.2 | 600.0011 | 3 | 34 | 4.376698 | 3.260061 | 2.453788 | 1.237e-09 | 10.11316 | 4.077e-09
2018-02-28 07:51 | 242937.2 | 720.0027 | 3 | 34 | 4.400376 | 2.966978 | 2.560286 | 1.237e-09 | 10.58104 | 4.077e-09
2018-02-28 07:53 | 243057.2 | 840.0019 | 3 | 34 | 4.400405 | 2.445152 | 2.650111 | 1.237e-09 | 10.9763 | 4.077e-09
2018-02-28 07:55 | 243177.2 | 960.0019 | 3 | 34 | 4.400373 | 2.031704 | 2.724459 | 1.237e-09 | 11.30346 | 4.077e-09
2018-02-28 07:57 | 243297.2 | 1080.0019 | 3 | 34 | 4.400388 | 1.701067 | 2.786467 | 1.237e-09 | 11.57632 | 4.077e-09
2018-02-28 07:59 | 243417.2 | 1200.0027 | 3 | 34 | 4.400353 | 1.433981 | 2.83856 | 1.237e-09 | 11.80555 | 4.077e-09
2018-02-28 08:01 | 243537.2 | 1320.0018 | 3 | 34 | 4.400323 | 1.217869 | 2.88265 | 1.237e-09 | 11.99956 | 4.077e-09
2018-02-28 08:03 | 243657.2 | 1440.0017 | 3 | 34 | 4.400338 | 1.043001 | 2.920249 | 1.237e-09 | 12.16501 | 4.077e-09
2018-02-28 08:05 | 243777.2 | 1560.001 | 3 | 34 | 4.400358 | 0.8993416 | 2.952538 | 1.237e-09 | 12.3071 | 4.077e-09
2018-02-28 08:07 | 243897.2 | 1680.002 | 3 | 34 | 4.400357 | 0.7800102 | 2.980453 | 1.237e-09 | 12.42993 | 4.077e-09
2018-02-28 08:09 | 244017.2 | 1800.0001 | 3 | 34 | 4.400339 | 0.6799984 | 3.00473 | 1.237e-09 | 12.53676 | 4.077e-09
2018-02-28 08:10 | 244055.4 | 1838.2578 | 3 | 34 | 4.400373 | 0.651989 | 3.011804 | 1.237e-09 | 12.56788 | 4.077e-09
2018-02-28 08:12 | 244175.5 | 120.0009 | 4 | 34 | 4.356515 | 0 | 3.011804 | 1.237e-09 | 12.56788 | 4.077e-09
2018-02-28 08:14 | 244295.5 | 240.0009 | 4 | 34 | 4.353543 | 0 | 3.011804 | 1.237e-09 | 12.56788 | 4.077e-09
2018-02-28 08:15 | 244355.5 | 300.0039 | 4 | 34 | 4.352614 | 0 | 3.011804 | 1.237e-09 | 12.56788 | 4.077e-09
2018-02-28 08:17 | 244475.5 | 120.0004 | 5 | 34 | 4.12035 | -3.259888 | 3.011804 | 0.1086573 | 12.56788 | 0.4508586
2018-02-28 08:19 | 244595.5 | 240.0018 | 5 | 34 | 4.077891 | -3.260073 | 3.011804 | 0.2173171 | 12.56788 | 0.8962494
2018-02-28 08:21 | 244715.5 | 360.0011 | 5 | 34 | 4.036089 | -3.259879 | 3.011804 | 0.3259718 | 12.56788 | 1.337059
2018-02-28 08:23 | 244835.5 | 480.0018 | 5 | 34 | 3.994429 | -3.259785 | 3.011804 | 0.434632 | 12.56788 | 1.773356
2018-02-28 08:25 | 244955.5 | 600.001 | 5 | 34 | 3.953305 | -3.259808 | 3.011804 | 0.5432876 | 12.56788 | 2.205132
2018-02-28 08:27 | 245075.5 | 720.0001 | 5 | 34 | 3.91315 | -3.26014 | 3.011804 | 0.651944 | 12.56788 | 2.632491
2018-02-28 08:29 | 245195.5 | 840.0001 | 5 | 34 | 3.874623 | -3.259867 | 3.011804 | 0.7606032 | 12.56788 | 3.05558
2018-02-28 08:31 | 245315.5 | 960.0002 | 5 | 34 | 3.838146 | -3.259837 | 3.011804 | 0.8692626 | 12.56788 | 3.474592
2018-02-28 08:33 | 245435.5 | 1080.0009 | 5 | 34 | 3.80405 | -3.260123 | 3.011804 | 0.9779081 | 12.56788 | 3.889716
2018-02-28 08:35 | 245555.5 | 1200.0002 | 5 | 34 | 3.772316 | -3.259886 | 3.011804 | 1.086571 | 12.56788 | 4.301333
2018-02-28 08:37 | 245675.5 | 1320.0025 | 5 | 34 | 3.742574 | -3.2601 | 3.011804 | 1.195238 | 12.56788 | 4.709625
2018-02-28 08:39 | 245795.5 | 1440.0018 | 5 | 34 | 3.714614 | -3.260052 | 3.011804 | 1.303891 | 12.56788 | 5.114734
2018-02-28 08:41 | 245915.5 | 1560.0002 | 5 | 34 | 3.688409 | -3.26021 | 3.011804 | 1.412548 | 12.56788 | 5.516913
2018-02-28 08:43 | 246035.5 | 1680.001 | 5 | 34 | 3.664033 | -3.260001 | 3.011804 | 1.521203 | 12.56788 | 5.916337
2018-02-28 08:45 | 246155.5 | 1800.0002 | 5 | 34 | 3.641435 | -3.259999 | 3.011804 | 1.629863 | 12.56788 | 6.313227
2018-02-28 08:47 | 246275.5 | 1920.0009 | 5 | 34 | 3.62078 | -3.260159 | 3.011804 | 1.738518 | 12.56788 | 6.707746
2018-02-28 08:49 | 246395.5 | 2040.0002 | 5 | 34 | 3.602061 | -3.260144 | 3.011804 | 1.847178 | 12.56788 | 7.100148
2018-02-28 08:51 | 246515.5 | 2160.0002 | 5 | 34 | 3.584869 | -3.259782 | 3.011804 | 1.95583 | 12.56788 | 7.490573
2018-02-28 08:53 | 246635.5 | 2280.0006 | 5 | 34 | 3.568299 | -3.259883 | 3.011804 | 2.064487 | 12.56788 | 7.879193
2018-02-28 08:55 | 246755.5 | 2400.0002 | 5 | 34 | 3.551516 | -3.25986 | 3.011804 | 2.173144 | 12.56788 | 8.266006
2018-02-28 08:57 | 246875.5 | 2520.0002 | 5 | 34 | 3.533951 | -3.259892 | 3.011804 | 2.281801 | 12.56788 | 8.650959
2018-02-28 08:59 | 246995.5 | 2640.001 | 5 | 34 | 3.51577 | -3.260379 | 3.011804 | 2.390457 | 12.56788 | 9.03397
2018-02-28 09:01 | 247115.5 | 2760.0002 | 5 | 34 | 3.494549 | -3.260125 | 3.011804 | 2.499106 | 12.56788 | 9.414847
2018-02-28 09:03 | 247235.5 | 2880.0008 | 5 | 34 | 3.465899 | -3.260077 | 3.011804 | 2.607763 | 12.56788 | 9.793077
2018-02-28 09:05 | 247355.5 | 3000.0009 | 5 | 34 | 3.426235 | -3.259923 | 3.011804 | 2.716421 | 12.56788 | 10.16765
2018-02-28 09:07 | 247475.5 | 3120.0002 | 5 | 34 | 3.368708 | -3.259862 | 3.011804 | 2.825077 | 12.56788 | 10.53703
2018-02-28 09:09 | 247595.5 | 3240.0018 | 5 | 34 | 3.253943 | -3.259919 | 3.011804 | 2.933732 | 12.56788 | 10.89781
2018-02-28 09:10 | 247679.5 | 3323.9504 | 5 | 34 | 2.999994 | -3.259898 | 3.011804 | 3.009745 | 12.56788 | 11.13754
2018-02-28 09:12 | 247799.5 | 120.0001 | 6 | 34 | 3.277712 | 0 | 3.011804 | 3.009745 | 12.56788 | 11.13754
2018-02-28 09:14 | 247919.5 | 240.0003 | 6 | 34 | 3.29108 | 0 | 3.011804 | 3.009745 | 12.56788 | 11.13754
2018-02-28 09:15 | 247979.5 | 300.0023 | 6 | 34 | 3.295434 | 0 | 3.011804 | 3.009745 | 12.56788 | 11.13754
2018-02-28 09:15 | 247979.5 | 0.0048 | 7 | 35 | 3.295565 | 0 | 0 | 0 | 0 | 0
2018-02-28 09:17 | 248099.6 | 120.0002 | 2 | 35 | 3.930274 | 4.890108 | 0.1622946 | 3.045e-09 | 0.6173105 | 1.0034e-08
2018-02-28 09:19 | 248219.6 | 240.0002 | 2 | 35 | 3.977956 | 4.8902 | 0.3252803 | 3.045e-09 | 1.262362 | 1.0034e-08
2018-02-28 09:21 | 248339.6 | 360.0018 | 2 | 35 | 4.014178 | 4.889771 | 0.4882637 | 3.045e-09 | 1.913703 | 1.0034e-08
2018-02-28 09:23 | 248459.6 | 480.0019 | 2 | 35 | 4.045912 | 4.890194 | 0.6512561 | 3.045e-09 | 2.570642 | 1.0034e-08
2018-02-28 09:25 | 248579.6 | 600.0011 | 2 | 35 | 4.072959 | 4.889786 | 0.8142442 | 3.045e-09 | 3.232335 | 1.0034e-08
2018-02-28 09:27 | 248699.6 | 720.0019 | 2 | 35 | 4.097394 | 4.889847 | 0.9772251 | 3.045e-09 | 3.89817 | 1.0034e-08
2018-02-28 09:29 | 248819.6 | 840.0003 | 2 | 35 | 4.121881 | 4.889851 | 1.140217 | 3.045e-09 | 4.567976 | 1.0034e-08
2018-02-28 09:31 | 248939.6 | 960.0019 | 2 | 35 | 4.150149 | 4.890152 | 1.303207 | 3.045e-09 | 5.24204 | 1.0034e-08
2018-02-28 09:33 | 249059.6 | 1080.0003 | 2 | 35 | 4.182768 | 4.889894 | 1.466189 | 3.045e-09 | 5.921041 | 1.0034e-08
2018-02-28 09:35 | 249179.6 | 1200 | 2 | 35 | 4.200417 | 4.536592 | 1.62606 | 3.045e-09 | 6.591845 | 1.0034e-08
2018-02-28 09:37 | 249299.6 | 1320.0018 | 2 | 35 | 4.200407 | 3.923716 | 1.766905 | 3.045e-09 | 7.18345 | 1.0034e-08
2018-02-28 09:39 | 249419.6 | 1440.0011 | 2 | 35 | 4.200403 | 3.364916 | 1.888208 | 3.045e-09 | 7.692969 | 1.0034e-08
2018-02-28 09:39 | 249443.7 | 1464.0344 | 2 | 35 | 4.200387 | 3.259977 | 1.910319 | 3.045e-09 | 7.785845 | 1.0034e-08
2018-02-28 09:41 | 249563.7 | 120.0011 | 3 | 35 | 4.229897 | 3.260128 | 2.018531 | 3.045e-09 | 8.241873 | 1.0034e-08
2018-02-28 09:43 | 249683.7 | 240.001 | 3 | 35 | 4.263596 | 3.26012 | 2.127191 | 3.045e-09 | 8.7033 | 1.0034e-08
2018-02-28 09:45 | 249803.7 | 360.002 | 3 | 35 | 4.299519 | 3.259756 | 2.235849 | 3.045e-09 | 9.168508 | 1.0034e-08
2018-02-28 09:47 | 249923.7 | 480.0003 | 3 | 35 | 4.337361 | 3.260138 | 2.344504 | 3.045e-09 | 9.637713 | 1.0034e-08
2018-02-28 09:49 | 250043.7 | 600.0019 | 3 | 35 | 4.376762 | 3.259977 | 2.453166 | 3.045e-09 | 10.11115 | 1.0034e-08
2018-02-28 09:51 | 250163.7 | 720.0003 | 3 | 35 | 4.400404 | 2.966192 | 2.559649 | 3.045e-09 | 10.57896 | 1.0034e-08
2018-02-28 09:53 | 250283.7 | 840.0012 | 3 | 35 | 4.400393 | 2.444218 | 2.649443 | 3.045e-09 | 10.97409 | 1.0034e-08
2018-02-28 09:55 | 250403.7 | 960.0003 | 3 | 35 | 4.400374 | 2.031294 | 2.723771 | 3.045e-09 | 11.30117 | 1.0034e-08
2018-02-28 09:57 | 250523.7 | 1080.0003 | 3 | 35 | 4.400393 | 1.700806 | 2.785755 | 3.045e-09 | 11.57392 | 1.0034e-08
2018-02-28 09:59 | 250643.7 | 1200.0019 | 3 | 35 | 4.400352 | 1.434084 | 2.837832 | 3.045e-09 | 11.80307 | 1.0034e-08
2018-02-28 10:01 | 250763.7 | 1320.0018 | 3 | 35 | 4.400363 | 1.218964 | 2.881919 | 3.045e-09 | 11.99707 | 1.0034e-08
2018-02-28 10:03 | 250883.7 | 1440.0001 | 3 | 35 | 4.400363 | 1.043478 | 2.919516 | 3.045e-09 | 12.16251 | 1.0034e-08
2018-02-28 10:05 | 251003.7 | 1560.0002 | 3 | 35 | 4.400359 | 0.8996887 | 2.951812 | 3.045e-09 | 12.30463 | 1.0034e-08
2018-02-28 10:07 | 251123.7 | 1680.0002 | 3 | 35 | 4.400325 | 0.7795105 | 2.979729 | 3.045e-09 | 12.42747 | 1.0034e-08
2018-02-28 10:09 | 251243.7 | 1800.0019 | 3 | 35 | 4.400342 | 0.6799526 | 3.00401 | 3.045e-09 | 12.53432 | 1.0034e-08
2018-02-28 10:10 | 251280.9 | 1837.1768 | 3 | 35 | 4.400332 | 0.6519966 | 3.010889 | 3.045e-09 | 12.56459 | 1.0034e-08
2018-02-28 10:12 | 251400.9 | 120.0002 | 4 | 35 | 4.356407 | 0 | 3.010889 | 3.045e-09 | 12.56459 | 1.0034e-08
2018-02-28 10:14 | 251520.9 | 240.0001 | 4 | 35 | 4.353423 | 0 | 3.010889 | 3.045e-09 | 12.56459 | 1.0034e-08
2018-02-28 10:15 | 251580.9 | 300.0031 | 4 | 35 | 4.35249 | 0 | 3.010889 | 3.045e-09 | 12.56459 | 1.0034e-08
2018-02-28 10:17 | 251701 | 120.0002 | 5 | 35 | 4.11995 | -3.26002 | 3.010889 | 0.1086536 | 12.56459 | 0.4508044
2018-02-28 10:19 | 251821 | 240.0001 | 5 | 35 | 4.077497 | -3.259902 | 3.010889 | 0.2173161 | 12.56459 | 0.8961645
2018-02-28 10:21 | 251941 | 360.0018 | 5 | 35 | 4.03572 | -3.259706 | 3.010889 | 0.3259714 | 12.56459 | 1.336935
2018-02-28 10:23 | 252061 | 480.0018 | 5 | 35 | 3.994055 | -3.260205 | 3.010889 | 0.4346302 | 12.56459 | 1.773186
2018-02-28 10:25 | 252181 | 600.0002 | 5 | 35 | 3.95291 | -3.260203 | 3.010889 | 0.543283 | 12.56459 | 2.204911
2018-02-28 10:27 | 252301 | 720.0009 | 5 | 35 | 3.912798 | -3.260014 | 3.010889 | 0.6519417 | 12.56459 | 2.632237
2018-02-28 10:29 | 252421 | 840.001 | 5 | 35 | 3.874233 | -3.259999 | 3.010889 | 0.7605988 | 12.56459 | 3.055279
2018-02-28 10:31 | 252541 | 960.0002 | 5 | 35 | 3.837815 | -3.260027 | 3.010889 | 0.8692523 | 12.56459 | 3.474228
2018-02-28 10:33 | 252661 | 1080.0008 | 5 | 35 | 3.803727 | -3.25982 | 3.010889 | 0.9779119 | 12.56459 | 3.889368
2018-02-28 10:35 | 252781 | 1200.0001 | 5 | 35 | 3.771926 | -3.259816 | 3.010889 | 1.086557 | 12.56459 | 4.300875
2018-02-28 10:37 | 252901 | 1320.001 | 5 | 35 | 3.742138 | -3.25993 | 3.010889 | 1.195228 | 12.56459 | 4.709138
2018-02-28 10:39 | 253021 | 1440.001 | 5 | 35 | 3.714157 | -3.259858 | 3.010889 | 1.303886 | 12.56459 | 5.114213
2018-02-28 10:41 | 253141 | 1560.0002 | 5 | 35 | 3.687927 | -3.260073 | 3.010889 | 1.41254 | 12.56459 | 5.516329
2018-02-28 10:43 | 253261 | 1680.0011 | 5 | 35 | 3.663532 | -3.260035 | 3.010889 | 1.5212 | 12.56459 | 5.915718
2018-02-28 10:45 | 253381 | 1800.001 | 5 | 35 | 3.640922 | -3.259938 | 3.010889 | 1.629852 | 12.56459 | 6.312525
2018-02-28 10:47 | 253501 | 1920.001 | 5 | 35 | 3.62028 | -3.259991 | 3.010889 | 1.738508 | 12.56459 | 6.706994
2018-02-28 10:49 | 253621 | 2040.0001 | 5 | 35 | 3.601551 | -3.259976 | 3.010889 | 1.847161 | 12.56459 | 7.099312
2018-02-28 10:51 | 253741 | 2160.0018 | 5 | 35 | 3.584317 | -3.259787 | 3.010889 | 1.955824 | 12.56459 | 7.489721
2018-02-28 10:53 | 253861 | 2280.0002 | 5 | 35 | 3.567759 | -3.259957 | 3.010889 | 2.064479 | 12.56459 | 7.878272
2018-02-28 10:55 | 253981 | 2400.0019 | 5 | 35 | 3.550946 | -3.259877 | 3.010889 | 2.173136 | 12.56459 | 8.265025
2018-02-28 10:57 | 254101 | 2520.0007 | 5 | 35 | 3.533555 | -3.259827 | 3.010889 | 2.281789 | 12.56459 | 8.649902
2018-02-28 10:59 | 254221 | 2640.0003 | 5 | 35 | 3.515345 | -3.259902 | 3.010889 | 2.390442 | 12.56459 | 9.032855
2018-02-28 11:01 | 254341 | 2760.0018 | 5 | 35 | 3.494109 | -3.260224 | 3.010889 | 2.499096 | 12.56459 | 9.413706
2018-02-28 11:03 | 254461 | 2880.0002 | 5 | 35 | 3.465449 | -3.260325 | 3.010889 | 2.607745 | 12.56459 | 9.79186
2018-02-28 11:05 | 254581 | 3000.001 | 5 | 35 | 3.425783 | -3.259839 | 3.010889 | 2.716405 | 12.56459 | 10.16639
2018-02-28 11:07 | 254701 | 3120.0002 | 5 | 35 | 3.368112 | -3.259932 | 3.010889 | 2.825056 | 12.56459 | 10.5357
2018-02-28 11:09 | 254821 | 3240.0001 | 5 | 35 | 3.252971 | -3.259888 | 3.010889 | 2.933712 | 12.56459 | 10.8964
2018-02-28 11:10 | 254904.7 | 3323.704 | 5 | 35 | 2.999954 | -3.259893 | 3.010889 | 3.009499 | 12.56459 | 11.13536
2018-02-28 11:12 | 255024.7301 | 120.0008 | 6 | 35 | 3.279123 | 0 | 3.010889 | 3.009499 | 12.56459 | 11.13536
2018-02-28 11:14 | 255144.7313 | 240.002 | 6 | 35 | 3.292463 | 0 | 3.010889 | 3.009499 | 12.56459 | 11.13536
2018-02-28 11:15 | 255204.7301 | 300.0008 | 6 | 35 | 3.29681 | 0 | 3.010889 | 3.009499 | 12.56459 | 11.13536
2018-02-28 11:15 | 255204.8 | 0.0024 | 7 | 36 | 3.29687 | 0 | 0 | 0 | 0 | 0
2018-02-28 11:17 | 255324.9 | 120.0019 | 2 | 36 | 3.931187 | 4.889784 | 0.1623051 | 5.277e-09 | 0.6175434 | 1.7398e-08
2018-02-28 11:19 | 255444.9 | 240.0002 | 2 | 36 | 3.978741 | 4.889721 | 0.3252839 | 5.277e-09 | 1.262699 | 1.7398e-08
2018-02-28 11:21 | 255564.9 | 360.0019 | 2 | 36 | 4.01504 | 4.889887 | 0.4882724 | 5.277e-09 | 1.914195 | 1.7398e-08
2018-02-28 11:23 | 255684.9 | 480.0019 | 2 | 36 | 4.046839 | 4.890186 | 0.6512558 | 5.277e-09 | 2.571243 | 1.7398e-08
2018-02-28 11:25 | 255804.9 | 600.0027 | 2 | 36 | 4.073894 | 4.889832 | 0.8142375 | 5.277e-09 | 3.233058 | 1.7398e-08
2018-02-28 11:27 | 255924.9 | 720.0019 | 2 | 36 | 4.098366 | 4.890032 | 0.9772212 | 5.277e-09 | 3.899058 | 1.7398e-08
2018-02-28 11:29 | 256044.9 | 840.0028 | 2 | 36 | 4.122855 | 4.889894 | 1.140201 | 5.277e-09 | 4.56897 | 1.7398e-08
2018-02-28 11:31 | 256164.9 | 960.0019 | 2 | 36 | 4.151078 | 4.890015 | 1.303181 | 5.277e-09 | 5.243152 | 1.7398e-08
2018-02-28 11:33 | 256284.9 | 1080.0011 | 2 | 36 | 4.183728 | 4.889935 | 1.466162 | 5.277e-09 | 5.922304 | 1.7398e-08
2018-02-28 11:35 | 256404.9 | 1200.0011 | 2 | 36 | 4.200394 | 4.521042 | 1.62573 | 5.277e-09 | 6.591908 | 1.7398e-08
2018-02-28 11:37 | 256524.9 | 1320.0003 | 2 | 36 | 4.200401 | 3.912945 | 1.766139 | 5.277e-09 | 7.181683 | 1.7398e-08
2018-02-28 11:39 | 256644.9 | 1440.0027 | 2 | 36 | 4.200403 | 3.357466 | 1.887143 | 5.277e-09 | 7.689949 | 1.7398e-08
2018-02-28 11:40 | 256667.3 | 1462.4208 | 2 | 36 | 4.200406 | 3.259996 | 1.907743 | 5.277e-09 | 7.776478 | 1.7398e-08
2018-02-28 11:42 | 256787.3 | 120.001 | 3 | 36 | 4.229879 | 3.260014 | 2.015959 | 5.277e-09 | 8.232518 | 1.7398e-08
2018-02-28 11:44 | 256907.3 | 240.0002 | 3 | 36 | 4.263554 | 3.260187 | 2.124616 | 5.277e-09 | 8.693932 | 1.7398e-08
2018-02-28 11:46 | 257027.3 | 360.0011 | 3 | 36 | 4.299475 | 3.260069 | 2.233277 | 5.277e-09 | 9.159148 | 1.7398e-08
2018-02-28 11:48 | 257147.3 | 480.0018 | 3 | 36 | 4.337315 | 3.260153 | 2.341935 | 5.277e-09 | 9.628361 | 1.7398e-08
2018-02-28 11:50 | 257267.3 | 600.0011 | 3 | 36 | 4.376709 | 3.260099 | 2.450592 | 5.277e-09 | 10.10176 | 1.7398e-08
2018-02-28 11:52 | 257387.3 | 720.0027 | 3 | 36 | 4.40038 | 2.967604 | 2.557091 | 5.277e-09 | 10.56965 | 1.7398e-08
2018-02-28 11:54 | 257507.3 | 840.0004 | 3 | 36 | 4.4004 | 2.446791 | 2.646956 | 5.277e-09 | 10.96509 | 1.7398e-08
2018-02-28 11:56 | 257627.3 | 960.0011 | 3 | 36 | 4.400379 | 2.034321 | 2.721375 | 5.277e-09 | 11.29256 | 1.7398e-08
2018-02-28 11:58 | 257747.3 | 1080.0018 | 3 | 36 | 4.400379 | 1.703537 | 2.783467 | 5.277e-09 | 11.56579 | 1.7398e-08
2018-02-28 12:00 | 257867.3 | 1200.001 | 3 | 36 | 4.400371 | 1.437052 | 2.835643 | 5.277e-09 | 11.79539 | 1.7398e-08
2018-02-28 12:02 | 257987.3 | 1320.0009 | 3 | 36 | 4.40034 | 1.220911 | 2.879819 | 5.277e-09 | 11.98978 | 1.7398e-08
2018-02-28 12:04 | 258107.3 | 1440.0008 | 3 | 36 | 4.400352 | 1.045753 | 2.917501 | 5.277e-09 | 12.15559 | 1.7398e-08
2018-02-28 12:06 | 258227.3 | 1560.0009 | 3 | 36 | 4.400348 | 0.9012012 | 2.949867 | 5.277e-09 | 12.29801 | 1.7398e-08
2018-02-28 12:08 | 258347.3 | 1680.0012 | 3 | 36 | 4.400359 | 0.7820473 | 2.977853 | 5.277e-09 | 12.42116 | 1.7398e-08
2018-02-28 12:10 | 258467.3 | 1800.001 | 3 | 36 | 4.400346 | 0.6814957 | 3.00219 | 5.277e-09 | 12.52825 | 1.7398e-08
2018-02-28 12:11 | 258507.3 | 1840.0569 | 3 | 36 | 4.40034 | 0.651989 | 3.009606 | 5.277e-09 | 12.56088 | 1.7398e-08
2018-02-28 12:13 | 258627.4 | 120.0002 | 4 | 36 | 4.356325 | 0 | 3.009606 | 5.277e-09 | 12.56088 | 1.7398e-08
2018-02-28 12:15 | 258747.4 | 240.0009 | 4 | 36 | 4.353326 | 0 | 3.009606 | 5.277e-09 | 12.56088 | 1.7398e-08
2018-02-28 12:16 | 258807.4 | 300.0039 | 4 | 36 | 4.352392 | 0 | 3.009606 | 5.277e-09 | 12.56088 | 1.7398e-08
2018-02-28 12:18 | 258927.4 | 120.001 | 5 | 36 | 4.119241 | -3.259919 | 3.009606 | 0.108633 | 12.56088 | 0.4506477
2018-02-28 12:20 | 259047.4 | 240.0003 | 5 | 36 | 4.076762 | -3.259978 | 3.009606 | 0.2173112 | 12.56088 | 0.8959932
2018-02-28 12:22 | 259167.4 | 360.0019 | 5 | 36 | 4.034944 | -3.260172 | 3.009606 | 0.3259701 | 12.56088 | 1.336697
2018-02-28 12:24 | 259287.4 | 480.0002 | 5 | 36 | 3.993323 | -3.260102 | 3.009606 | 0.4346239 | 12.56088 | 1.772847
2018-02-28 12:26 | 259407.4 | 600.0002 | 5 | 36 | 3.952155 | -3.259822 | 3.009606 | 0.5432786 | 12.56088 | 2.204497
2018-02-28 12:28 | 259527.4 | 720.0004 | 5 | 36 | 3.91199 | -3.260067 | 3.009606 | 0.6519394 | 12.56088 | 2.631748
2018-02-28 12:30 | 259647.4 | 840.0002 | 5 | 36 | 3.873458 | -3.25983 | 3.009606 | 0.7605931 | 12.56088 | 3.05469
2018-02-28 12:32 | 259767.4 | 960.0011 | 5 | 36 | 3.83698 | -3.259867 | 3.009606 | 0.8692528 | 12.56088 | 3.473575
2018-02-28 12:34 | 259887.4 | 1080.0002 | 5 | 36 | 3.802916 | -3.260128 | 3.009606 | 0.9779077 | 12.56088 | 3.888609
2018-02-28 12:36 | 260007.4 | 1200.001 | 5 | 36 | 3.77113 | -3.259982 | 3.009606 | 1.086549 | 12.56088 | 4.300014
2018-02-28 12:38 | 260127.4 | 1320.0002 | 5 | 36 | 3.741396 | -3.260238 | 3.009606 | 1.19522 | 12.56088 | 4.708195
2018-02-28 12:40 | 260247.4 | 1440.0011 | 5 | 36 | 3.713465 | -3.259896 | 3.009606 | 1.303885 | 12.56088 | 5.113222
2018-02-28 12:42 | 260367.4 | 1560.0011 | 5 | 36 | 3.68729 | -3.259856 | 3.009606 | 1.412535 | 12.56088 | 5.515251
2018-02-28 12:44 | 260487.4 | 1680.0027 | 5 | 36 | 3.662904 | -3.259809 | 3.009606 | 1.521193 | 12.56088 | 5.914563
2018-02-28 12:46 | 260607.4 | 1800.0019 | 5 | 36 | 3.640324 | -3.259968 | 3.009606 | 1.629845 | 12.56088 | 6.311301
2018-02-28 12:48 | 260727.4 | 1920.0003 | 5 | 36 | 3.619716 | -3.259811 | 3.009606 | 1.738496 | 12.56088 | 6.705689
2018-02-28 12:50 | 260847.4 | 2040.0011 | 5 | 36 | 3.601002 | -3.259978 | 3.009606 | 1.847157 | 12.56088 | 7.097977
2018-02-28 12:52 | 260967.4 | 2160.0003 | 5 | 36 | 3.583814 | -3.260151 | 3.009606 | 1.955811 | 12.56088 | 7.488298
2018-02-28 12:54 | 261087.4 | 2280.0019 | 5 | 36 | 3.567294 | -3.259877 | 3.009606 | 2.064468 | 12.56088 | 7.876808
2018-02-28 12:56 | 261207.4 | 2400.0011 | 5 | 36 | 3.550495 | -3.260222 | 3.009606 | 2.173123 | 12.56088 | 8.263505
2018-02-28 12:58 | 261327.4 | 2520.0019 | 5 | 36 | 3.533154 | -3.259846 | 3.009606 | 2.281778 | 12.56088 | 8.648347
2018-02-28 13:00 | 261447.4 | 2640.0011 | 5 | 36 | 3.514945 | -3.259999 | 3.009606 | 2.390434 | 12.56088 | 9.031264
2018-02-28 13:02 | 261567.4 | 2760.001 | 5 | 36 | 3.493679 | -3.259839 | 3.009606 | 2.499088 | 12.56088 | 9.412069
2018-02-28 13:04 | 261687.4 | 2880.0011 | 5 | 36 | 3.464976 | -3.259787 | 3.009606 | 2.607742 | 12.56088 | 9.790192
2018-02-28 13:06 | 261807.4 | 3000.0011 | 5 | 36 | 3.425161 | -3.259993 | 3.009606 | 2.716394 | 12.56088 | 10.16463
2018-02-28 13:08 | 261927.4 | 3120.0003 | 5 | 36 | 3.367159 | -3.259917 | 3.009606 | 2.825047 | 12.56088 | 10.53387
2018-02-28 13:10 | 262047.4 | 3240.0019 | 5 | 36 | 3.250751 | -3.259776 | 3.009606 | 2.933703 | 12.56088 | 10.89442
2018-02-28 13:11 | 262129.9 | 3322.4745 | 5 | 36 | 2.999963 | -3.25994 | 3.009606 | 3.008379 | 12.56088 | 11.12975
2018-02-28 13:13 | 262250 | 120.0002 | 6 | 36 | 3.279701 | 0 | 3.009606 | 3.008379 | 12.56088 | 11.12975
2018-02-28 13:15 | 262370 | 240 | 6 | 36 | 3.293033 | 0 | 3.009606 | 3.008379 | 12.56088 | 11.12975
2018-02-28 13:16 | 262430 | 300.003 | 6 | 36 | 3.297366 | 0 | 3.009606 | 3.008379 | 12.56088 | 11.12975
2018-02-28 13:16 | 262430 | 0.0023 | 7 | 37 | 3.297341 | 0 | 0 | 0 | 0 | 0
2018-02-28 13:18 | 262550.1 | 120.0003 | 2 | 37 | 3.931425 | 4.889883 | 0.1622933 | 8.05e-10 | 0.61757 | 2.654e-09
2018-02-28 13:20 | 262670.1 | 240.0009 | 2 | 37 | 3.978836 | 4.890083 | 0.3252781 | 8.05e-10 | 1.262773 | 2.654e-09
2018-02-28 13:22 | 262790.1 | 360.0018 | 2 | 37 | 4.015085 | 4.889835 | 0.4882692 | 8.05e-10 | 1.914288 | 2.654e-09
2018-02-28 13:24 | 262910.1 | 480.0011 | 2 | 37 | 4.046782 | 4.889946 | 0.6512508 | 8.05e-10 | 2.57133 | 2.654e-09
2018-02-28 13:26 | 263030.1 | 600.0018 | 2 | 37 | 4.073846 | 4.889915 | 0.8142375 | 8.05e-10 | 3.233161 | 2.654e-09
2018-02-28 13:28 | 263150.1 | 720.0003 | 2 | 37 | 4.098231 | 4.889847 | 0.9772193 | 8.05e-10 | 3.899139 | 2.654e-09
2018-02-28 13:30 | 263270.1 | 840.0018 | 2 | 37 | 4.1227 | 4.889877 | 1.140208 | 8.05e-10 | 4.569069 | 2.654e-09
2018-02-28 13:32 | 263390.1 | 960.0018 | 2 | 37 | 4.15099 | 4.889839 | 1.30319 | 8.05e-10 | 5.24324 | 2.654e-09
2018-02-28 13:34 | 263510.1 | 1080.0004 | 2 | 37 | 4.183629 | 4.890064 | 1.46617 | 8.05e-10 | 5.922369 | 2.654e-09
2018-02-28 13:36 | 263630.1 | 1200.001 | 2 | 37 | 4.200408 | 4.522659 | 1.625777 | 8.05e-10 | 6.592134 | 2.654e-09
2018-02-28 13:38 | 263750.1 | 1320.0011 | 2 | 37 | 4.200403 | 3.91379 | 1.766209 | 8.05e-10 | 7.182004 | 2.654e-09
2018-02-28 13:40 | 263870.1 | 1440.0003 | 2 | 37 | 4.200394 | 3.357176 | 1.887232 | 8.05e-10 | 7.690347 | 2.654e-09
2018-02-28 13:40 | 263892.4 | 1462.3352 | 2 | 37 | 4.200389 | 3.259998 | 1.907758 | 8.05e-10 | 7.776565 | 2.654e-09
2018-02-28 13:42 | 264012.4 | 120.0018 | 3 | 37 | 4.229893 | 3.260073 | 2.015976 | 8.05e-10 | 8.232615 | 2.654e-09
2018-02-28 13:44 | 264132.4 | 240.0011 | 3 | 37 | 4.263588 | 3.260063 | 2.124634 | 8.05e-10 | 8.694033 | 2.654e-09
2018-02-28 13:46 | 264252.4 | 360.0019 | 3 | 37 | 4.299501 | 3.259947 | 2.233292 | 8.05e-10 | 9.15924 | 2.654e-09
2018-02-28 13:48 | 264372.4 | 480.0019 | 3 | 37 | 4.337346 | 3.260101 | 2.341947 | 8.05e-10 | 9.628442 | 2.654e-09
2018-02-28 13:50 | 264492.4 | 600.0003 | 3 | 37 | 4.376774 | 3.259996 | 2.450601 | 8.05e-10 | 10.10184 | 2.654e-09
2018-02-28 13:52 | 264612.4 | 720.0018 | 3 | 37 | 4.400407 | 2.967157 | 2.557087 | 8.05e-10 | 10.56967 | 2.654e-09
2018-02-28 13:54 | 264732.4 | 840.0011 | 3 | 37 | 4.400386 | 2.444834 | 2.646909 | 8.05e-10 | 10.96492 | 2.654e-09
2018-02-28 13:56 | 264852.4 | 960.001 | 3 | 37 | 4.400377 | 2.032639 | 2.721285 | 8.05e-10 | 11.2922 | 2.654e-09
2018-02-28 13:58 | 264972.4 | 1080.0018 | 3 | 37 | 4.400358 | 1.701626 | 2.783324 | 8.05e-10 | 11.5652 | 2.654e-09
2018-02-28 14:00 | 265092.4 | 1200.0002 | 3 | 37 | 4.400382 | 1.436165 | 2.835458 | 8.05e-10 | 11.79461 | 2.654e-09
2018-02-28 14:02 | 265212.4 | 1320.0017 | 3 | 37 | 4.400365 | 1.220402 | 2.879598 | 8.05e-10 | 11.98884 | 2.654e-09
2018-02-28 14:04 | 265332.4 | 1440.0001 | 3 | 37 | 4.400327 | 1.044035 | 2.91725 | 8.05e-10 | 12.15452 | 2.654e-09
2018-02-28 14:06 | 265452.4 | 1560.001 | 3 | 37 | 4.400348 | 0.9003925 | 2.949592 | 8.05e-10 | 12.29684 | 2.654e-09
2018-02-28 14:08 | 265572.4 | 1680.0017 | 3 | 37 | 4.400358 | 0.7813454 | 2.977554 | 8.05e-10 | 12.41988 | 2.654e-09
2018-02-28 14:10 | 265692.4 | 1800.0002 | 3 | 37 | 4.400333 | 0.6808662 | 3.001877 | 8.05e-10 | 12.52691 | 2.654e-09
2018-02-28 14:11 | 265732.1 | 1839.6728 | 3 | 37 | 4.400352 | 0.6519947 | 3.009218 | 8.05e-10 | 12.55922 | 2.654e-09
2018-02-28 14:13 | 265852.2 | 120 | 4 | 37 | 4.356359 | 0 | 3.009218 | 8.05e-10 | 12.55922 | 2.654e-09
2018-02-28 14:15 | 265972.2 | 240.0009 | 4 | 37 | 4.353373 | 0 | 3.009218 | 8.05e-10 | 12.55922 | 2.654e-09
2018-02-28 14:16 | 266032.2 | 300.0039 | 4 | 37 | 4.352444 | 0 | 3.009218 | 8.05e-10 | 12.55922 | 2.654e-09
2018-02-28 14:18 | 266152.2 | 120.0009 | 5 | 37 | 4.119395 | -3.259921 | 3.009218 | 0.1086508 | 12.55922 | 0.4507361
2018-02-28 14:20 | 266272.2 | 240.0018 | 5 | 37 | 4.07693 | -3.260111 | 3.009218 | 0.2173064 | 12.55922 | 0.8960072
2018-02-28 14:22 | 266392.2 | 360.001 | 5 | 37 | 4.03512 | -3.260113 | 3.009218 | 0.3259581 | 12.55922 | 1.336701
2018-02-28 14:24 | 266512.2 | 480.0018 | 5 | 37 | 3.993453 | -3.259776 | 3.009218 | 0.4346206 | 12.55922 | 1.7729
2018-02-28 14:26 | 266632.2 | 600.0018 | 5 | 37 | 3.952249 | -3.260198 | 3.009218 | 0.5432777 | 12.55922 | 2.204571
2018-02-28 14:28 | 266752.2 | 720.0002 | 5 | 37 | 3.912101 | -3.260142 | 3.009218 | 0.6519293 | 12.55922 | 2.631797
2018-02-28 14:30 | 266872.2 | 840.0018 | 5 | 37 | 3.873501 | -3.260161 | 3.009218 | 0.7605929 | 12.55922 | 3.054787
2018-02-28 14:32 | 266992.2 | 960.001 | 5 | 37 | 3.837068 | -3.259851 | 3.009218 | 0.8692389 | 12.55922 | 3.473626
2018-02-28 14:34 | 267112.2 | 1080.001 | 5 | 37 | 3.802961 | -3.26001 | 3.009218 | 0.9779062 | 12.55922 | 3.888715
2018-02-28 14:36 | 267232.2 | 1200.001 | 5 | 37 | 3.771209 | -3.259879 | 3.009218 | 1.086564 | 12.55922 | 4.300192
2018-02-28 14:38 | 267352.2 | 1320.0001 | 5 | 37 | 3.74145 | -3.259883 | 3.009218 | 1.195221 | 12.55922 | 4.708327
2018-02-28 14:40 | 267472.2 | 1440.001 | 5 | 37 | 3.713495 | -3.259752 | 3.009218 | 1.303871 | 12.55922 | 5.113301
2018-02-28 14:42 | 267592.2 | 1560.0002 | 5 | 37 | 3.68734 | -3.260081 | 3.009218 | 1.412531 | 12.55922 | 5.51537
2018-02-28 14:44 | 267712.2 | 1680.0002 | 5 | 37 | 3.662891 | -3.260109 | 3.009218 | 1.521187 | 12.55922 | 5.914674
2018-02-28 14:46 | 267832.2 | 1800.0002 | 5 | 37 | 3.640347 | -3.259972 | 3.009218 | 1.629849 | 12.55922 | 6.31145
2018-02-28 14:48 | 267952.2 | 1920.0001 | 5 | 37 | 3.619709 | -3.259813 | 3.009218 | 1.738507 | 12.55922 | 6.705864
2018-02-28 14:50 | 268072.2 | 2040.0018 | 5 | 37 | 3.601005 | -3.259879 | 3.009218 | 1.847165 | 12.55922 | 7.098144
2018-02-28 14:52 | 268192.2 | 2160.001 | 5 | 37 | 3.583854 | -3.25986 | 3.009218 | 1.955816 | 12.55922 | 7.488455
2018-02-28 14:54 | 268312.2 | 2280.001 | 5 | 37 | 3.567239 | -3.260119 | 3.009218 | 2.06447 | 12.55922 | 7.876948
2018-02-28 14:56 | 268432.2 | 2400.0018 | 5 | 37 | 3.550291 | -3.259829 | 3.009218 | 2.173129 | 12.55922 | 8.26365
2018-02-28 14:58 | 268552.2 | 2520.0002 | 5 | 37 | 3.532902 | -3.25998 | 3.009218 | 2.28178 | 12.55922 | 8.648452
2018-02-28 15:00 | 268672.2 | 2640.0002 | 5 | 37 | 3.514662 | -3.259856 | 3.009218 | 2.390442 | 12.55922 | 9.031365
2018-02-28 15:02 | 268792.2 | 2760.0009 | 5 | 37 | 3.493318 | -3.259799 | 3.009218 | 2.499097 | 12.55922 | 9.412139
2018-02-28 15:04 | 268912.2 | 2880.0017 | 5 | 37 | 3.464513 | -3.25993 | 3.009218 | 2.607749 | 12.55922 | 9.790206
2018-02-28 15:06 | 269032.2 | 3000.0002 | 5 | 37 | 3.42451 | -3.259883 | 3.009218 | 2.716408 | 12.55922 | 10.16461
2018-02-28 15:08 | 269152.2 | 3120.001 | 5 | 37 | 3.36624 | -3.259856 | 3.009218 | 2.825065 | 12.55922 | 10.53379
2018-02-28 15:10 | 269272.2 | 3240.001 | 5 | 37 | 3.248447 | -3.259917 | 3.009218 | 2.933719 | 12.55922 | 10.89417
2018-02-28 15:11 | 269353.3 | 3321.088 | 5 | 37 | 3 | -3.259938 | 3.009218 | 3.007139 | 12.55922 | 11.12542
2018-02-28 15:13 | 269473.372 | 120.0025 | 6 | 37 | 3.279766 | 0 | 3.009218 | 3.007146 | 12.55922 | 11.12544
2018-02-28 15:15 | 269593.3711 | 240.0016 | 6 | 37 | 3.293126 | 0 | 3.009218 | 3.007146 | 12.55922 | 11.12544
2018-02-28 15:16 | 269653.3702 | 300.0007 | 6 | 37 | 3.297476 | 0 | 3.009218 | 3.007146 | 12.55922 | 11.12544
2018-02-28 15:16 | 269653.4 | 0.0024 | 7 | 38 | 3.297507 | 0 | 0 | 0 | 0 | 0
2018-02-28 15:18 | 269773.5 | 120.0019 | 2 | 38 | 3.93146 | 4.889885 | 0.1623007 | 5.34e-10 | 0.6176138 | 1.76e-09
2018-02-28 15:20 | 269893.5 | 240.0002 | 2 | 38 | 3.978952 | 4.889936 | 0.3252803 | 5.34e-10 | 1.262811 | 1.76e-09
2018-02-28 15:22 | 270013.5 | 360.0004 | 2 | 38 | 4.015253 | 4.889914 | 0.4882672 | 5.34e-10 | 1.914334 | 1.76e-09
2018-02-28 15:24 | 270133.5 | 480.0011 | 2 | 38 | 4.047061 | 4.889843 | 0.651252 | 5.34e-10 | 2.571424 | 1.76e-09
2018-02-28 15:26 | 270253.5 | 600.0019 | 2 | 38 | 4.074119 | 4.890049 | 0.8142359 | 5.34e-10 | 3.233286 | 1.76e-09
2018-02-28 15:28 | 270373.5 | 720.0003 | 2 | 38 | 4.09857 | 4.890165 | 0.977218 | 5.34e-10 | 3.899313 | 1.76e-09
2018-02-28 15:30 | 270493.5 | 840.0019 | 2 | 38 | 4.123109 | 4.89003 | 1.140206 | 5.34e-10 | 4.569296 | 1.76e-09
2018-02-28 15:32 | 270613.5 | 960.0004 | 2 | 38 | 4.151391 | 4.889822 | 1.303195 | 5.34e-10 | 5.243565 | 1.76e-09
2018-02-28 15:34 | 270733.5 | 1080.0011 | 2 | 38 | 4.184056 | 4.890162 | 1.466172 | 5.34e-10 | 5.922751 | 1.76e-09
2018-02-28 15:36 | 270853.5 | 1200.0004 | 2 | 38 | 4.200421 | 4.516273 | 1.625632 | 5.34e-10 | 6.591928 | 1.76e-09
2018-02-28 15:38 | 270973.5 | 1320.0012 | 2 | 38 | 4.200399 | 3.908337 | 1.765876 | 5.34e-10 | 7.181008 | 1.76e-09
2018-02-28 15:40 | 271093.5 | 1440.0003 | 2 | 38 | 4.2004 | 3.353346 | 1.886733 | 5.34e-10 | 7.688655 | 1.76e-09
2018-02-28 15:41 | 271114.9 | 1461.4616 | 2 | 38 | 4.200389 | 3.259966 | 1.906441 | 5.34e-10 | 7.771438 | 1.76e-09
2018-02-28 15:43 | 271234.9 | 120.0018 | 3 | 38 | 4.229895 | 3.260038 | 2.014659 | 5.34e-10 | 8.227488 | 1.76e-09
2018-02-28 15:45 | 271354.9 | 240.0018 | 3 | 38 | 4.26361 | 3.259962 | 2.123318 | 5.34e-10 | 8.688913 | 1.76e-09
2018-02-28 15:47 | 271474.9 | 360.0019 | 3 | 38 | 4.299542 | 3.260033 | 2.231977 | 5.34e-10 | 9.154127 | 1.76e-09
2018-02-28 15:49 | 271594.9 | 480.0018 | 3 | 38 | 4.337394 | 3.26013 | 2.340635 | 5.34e-10 | 9.623347 | 1.76e-09
2018-02-28 15:51 | 271714.9 | 600.0003 | 3 | 38 | 4.376794 | 3.26 | 2.449292 | 5.34e-10 | 10.09676 | 1.76e-09
2018-02-28 15:53 | 271834.9 | 720.0018 | 3 | 38 | 4.400390625 | 2.966484 | 2.555775 | 5.34e-10 | 10.56458 | 1.76e-09
2018-02-28 15:55 | 271954.9 | 840.001 | 3 | 38 | 4.400368 | 2.445454 | 2.645611 | 5.34e-10 | 10.95989 | 1.76e-09
2018-02-28 15:57 | 272074.9 | 960.0002 | 3 | 38 | 4.400397 | 2.034407 | 2.72002 | 5.34e-10 | 11.28732 | 1.76e-09
2018-02-28 15:59 | 272194.9 | 1080.0018 | 3 | 38 | 4.400362 | 1.702848 | 2.782103 | 5.34e-10 | 11.56051 | 1.76e-09
2018-02-28 16:01 | 272314.9 | 1200.0018 | 3 | 38 | 4.400383 | 1.437542 | 2.83428 | 5.34e-10 | 11.79011 | 1.76e-09
2018-02-28 16:03 | 272434.9 | 1320.0009 | 3 | 38 | 4.40038 | 1.221914 | 2.878462 | 5.34e-10 | 11.98452 | 1.76e-09
2018-02-28 16:05 | 272554.9 | 1440.0008 | 3 | 38 | 4.400343 | 1.045996 | 2.916154 | 5.34e-10 | 12.15038 | 1.76e-09
2018-02-28 16:07 | 272674.9 | 1560.0017 | 3 | 38 | 4.40035 | 0.902338 | 2.948541 | 5.34e-10 | 12.2929 | 1.76e-09
2018-02-28 16:09 | 272794.9 | 1680.0017 | 3 | 38 | 4.400331 | 0.7822514 | 2.976548 | 5.34e-10 | 12.41614 | 1.76e-09
2018-02-28 16:11 | 272914.9 | 1800.0009 | 3 | 38 | 4.400338 | 0.6824665 | 3.000909 | 5.34e-10 | 12.52334 | 1.76e-09
2018-02-28 16:11 | 272955.5 | 1840.5231 | 3 | 38 | 4.400334 | 0.6519985 | 3.008419 | 5.34e-10 | 12.55638 | 1.76e-09
2018-02-28 16:13 | 273075.5 | 120.0001 | 4 | 38 | 4.356281 | 0 | 3.008419 | 5.34e-10 | 12.55638 | 1.76e-09
2018-02-28 16:15 | 273195.5 | 240.0002 | 4 | 38 | 4.353305 | 0 | 3.008419 | 5.34e-10 | 12.55638 | 1.76e-09
2018-02-28 16:16 | 273255.5 | 300.004 | 4 | 38 | 4.352354 | 0 | 3.008419 | 5.34e-10 | 12.55638 | 1.76e-09
2018-02-28 16:18 | 273375.6 | 120.001 | 5 | 38 | 4.11906 | -3.259862 | 3.008419 | 0.1086575 | 12.55638 | 0.4507285
2018-02-28 16:20 | 273495.6 | 240.0002 | 5 | 38 | 4.076572 | -3.25998 | 3.008419 | 0.2173092 | 12.55638 | 0.8959452
2018-02-28 16:22 | 273615.6 | 360.0018 | 5 | 38 | 4.034753 | -3.260094 | 3.008419 | 0.3259708 | 12.55638 | 1.336639
2018-02-28 16:24 | 273735.6 | 480.001 | 5 | 38 | 3.99312 | -3.259825 | 3.008419 | 0.4346278 | 12.55638 | 1.772779
2018-02-28 16:26 | 273855.6 | 600.001 | 5 | 38 | 3.951966 | -3.260161 | 3.008419 | 0.5432854 | 12.55638 | 2.20442
2018-02-28 16:28 | 273975.6 | 720.0002 | 5 | 38 | 3.911863 | -3.259832 | 3.008419 | 0.6519389 | 12.55638 | 2.631625
2018-02-28 16:30 | 274095.6 | 840.001 | 5 | 38 | 3.873318 | -3.259851 | 3.008419 | 0.7605999 | 12.55638 | 3.054581
2018-02-28 16:32 | 274215.6 | 960.0018 | 5 | 38 | 3.836873 | -3.259782 | 3.008419 | 0.8692603 | 12.55638 | 3.473456
2018-02-28 16:34 | 274335.6 | 1080.0011 | 5 | 38 | 3.802821 | -3.259848 | 3.008419 | 0.9779143 | 12.55638 | 3.888475
2018-02-28 16:36 | 274455.6 | 1200.0002 | 5 | 38 | 3.771037 | -3.260115 | 3.008419 | 1.086571 | 12.55638 | 4.29993
2018-02-28 16:38 | 274575.6 | 1320.0018 | 5 | 38 | 3.74131 | -3.260134 | 3.008419 | 1.195232 | 12.55638 | 4.708063
2018-02-28 16:40 | 274695.6 | 1440.0018 | 5 | 38 | 3.713401 | -3.260041 | 3.008419 | 1.303886 | 12.55638 | 5.113041
2018-02-28 16:42 | 274815.6 | 1560.0002 | 5 | 38 | 3.687231 | -3.259841 | 3.008419 | 1.412538 | 12.55638 | 5.515072
2018-02-28 16:44 | 274935.6 | 1680.0018 | 5 | 38 | 3.662845 | -3.260136 | 3.008419 | 1.521193 | 12.55638 | 5.914365
2018-02-28 16:46 | 275055.6 | 1800.0002 | 5 | 38 | 3.640291 | -3.260088 | 3.008419 | 1.629849 | 12.55638 | 6.311114
2018-02-28 16:48 | 275175.6 | 1920 | 5 | 38 | 3.619694 | -3.259837 | 3.008419 | 1.738502 | 12.55638 | 6.705507
2018-02-28 16:50 | 275295.6 | 2040.0002 | 5 | 38 | 3.601009 | -3.26002 | 3.008419 | 1.84716 | 12.55638 | 7.097782
2018-02-28 16:52 | 275415.6 | 2160.0002 | 5 | 38 | 3.583817 | -3.259799 | 3.008419 | 1.955819 | 12.55638 | 7.48812
2018-02-28 16:54 | 275535.6 | 2280.0004 | 5 | 38 | 3.567252 | -3.259789 | 3.008419 | 2.064472 | 12.55638 | 7.876611
2018-02-28 16:56 | 275655.6 | 2400.001 | 5 | 38 | 3.550399 | -3.260193 | 3.008419 | 2.173129 | 12.55638 | 8.263307
2018-02-28 16:58 | 275775.6 | 2520.0012 | 5 | 38 | 3.532998 | -3.260037 | 3.008419 | 2.281785 | 12.55638 | 8.648138
2018-02-28 17:00 | 275895.6 | 2640.0018 | 5 | 38 | 3.514735 | -3.259907 | 3.008419 | 2.39044 | 12.55638 | 9.031037
2018-02-28 17:02 | 276015.6 | 2760.0002 | 5 | 38 | 3.493421 | -3.260075 | 3.008419 | 2.499085 | 12.55638 | 9.411786
2018-02-28 17:04 | 276135.6 | 2880.001 | 5 | 38 | 3.464603 | -3.260119 | 3.008419 | 2.60775 | 12.55638 | 9.789911
2018-02-28 17:06 | 276255.6 | 3000.0026 | 5 | 38 | 3.424623 | -3.259961 | 3.008419 | 2.716407 | 12.55638 | 10.16432
2018-02-28 17:08 | 276375.6 | 3120.0018 | 5 | 38 | 3.366378 | -3.259911 | 3.008419 | 2.825055 | 12.55638 | 10.53347
2018-02-28 17:10 | 276495.6 | 3240.0002 | 5 | 38 | 3.248724 | -3.259966 | 3.008419 | 2.933711 | 12.55638 | 10.89389
2018-02-28 17:12 | 276576.9 | 3321.2552 | 5 | 38 | 2.999979 | -3.25998 | 3.008419 | 3.007283 | 12.55638 | 11.12563
2018-02-28 17:14 | 276696.9 | 120 | 6 | 38 | 3.279769 | 0 | 3.008419 | 3.007283 | 12.55638 | 11.12563
2018-02-28 17:16 | 276816.9 | 240 | 6 | 38 | 3.293156 | 0 | 3.008419 | 3.007283 | 12.55638 | 11.12563
2018-02-28 17:17 | 276876.9 | 300.0038 | 6 | 38 | 3.297512 | 0 | 3.008419 | 3.007283 | 12.55638 | 11.12563
2018-02-28 17:17 | 276876.9 | 0.0024 | 7 | 39 | 3.297541 | 0 | 0 | 0 | 0 | 0
2018-02-28 17:19 | 276997 | 120.0001 | 2 | 39 | 3.931602 | 4.889868 | 0.1623031 | 1.196e-09 | 0.6176506 | 3.943e-09
2018-02-28 17:21 | 277117 | 240.0017 | 2 | 39 | 3.979137 | 4.890175 | 0.3252848 | 1.196e-09 | 1.262881 | 3.943e-09
2018-02-28 17:23 | 277237 | 360.0012 | 2 | 39 | 4.015502 | 4.890232 | 0.4882685 | 1.196e-09 | 1.914425 | 3.943e-09
2018-02-28 17:25 | 277357 | 480.001 | 2 | 39 | 4.047284 | 4.889896 | 0.6512519 | 1.196e-09 | 2.571548 | 3.943e-09
2018-02-28 17:27 | 277477 | 600.0003 | 2 | 39 | 4.074396 | 4.890167 | 0.814235 | 1.196e-09 | 3.233447 | 3.943e-09
2018-02-28 17:29 | 277597 | 720.0018 | 2 | 39 | 4.098882 | 4.890068 | 0.9772186 | 1.196e-09 | 3.899529 | 3.943e-09
2018-02-28 17:31 | 277717 | 840.0002 | 2 | 39 | 4.123432 | 4.889868 | 1.140196 | 1.196e-09 | 4.56952 | 3.943e-09
2018-02-28 17:33 | 277837 | 960.0009 | 2 | 39 | 4.151735 | 4.889936 | 1.303178 | 1.196e-09 | 5.24381 | 3.943e-09
2018-02-28 17:35 | 277957 | 1080.0017 | 2 | 39 | 4.184397 | 4.889849 | 1.466161 | 1.196e-09 | 5.92308 | 3.943e-09
2018-02-28 17:37 | 278077 | 1200.0002 | 2 | 39 | 4.200398 | 4.509802 | 1.625497 | 1.196e-09 | 6.591763 | 3.943e-09
2018-02-28 17:39 | 278197 | 1320.0008 | 2 | 39 | 4.200394 | 3.902847 | 1.765543 | 1.196e-09 | 7.180014 | 3.943e-09
2018-02-28 17:41 | 278317 | 1440.0009 | 2 | 39 | 4.200398 | 3.34919 | 1.88624 | 1.196e-09 | 7.686987 | 3.943e-09
2018-02-28 17:41 | 278337.5 | 1460.5119 | 2 | 39 | 4.200399 | 3.259989 | 1.905066 | 1.196e-09 | 7.766066 | 3.943e-09
2018-02-28 17:43 | 278457.5 | 120.001 | 3 | 39 | 4.229893 | 3.259958 | 2.013295 | 1.196e-09 | 8.222161 | 3.943e-09
2018-02-28 17:45 | 278577.5 | 240.0018 | 3 | 39 | 4.263627 | 3.260118 | 2.121955 | 1.196e-09 | 8.68359375 | 3.943e-09
2018-02-28 17:47 | 278697.5 | 360.0002 | 3 | 39 | 4.299586 | 3.260115 | 2.230612 | 1.196e-09 | 9.148801 | 3.943e-09
2018-02-28 17:49 | 278817.5 | 480.0018 | 3 | 39 | 4.337455 | 3.260166 | 2.339269 | 1.196e-09 | 9.618021 | 3.943e-09
2018-02-28 17:51 | 278937.5 | 600.0018 | 3 | 39 | 4.376915 | 3.260061 | 2.447926 | 1.196e-09 | 10.09145 | 3.943e-09
2018-02-28 17:53 | 279057.5 | 720.001 | 3 | 39 | 4.400403 | 2.964777 | 2.554369 | 1.196e-09 | 10.5591 | 3.943e-09
2018-02-28 17:55 | 279177.5 | 840.0018 | 3 | 39 | 4.400396 | 2.445032 | 2.644164 | 1.196e-09 | 10.95423 | 3.943e-09
2018-02-28 17:57 | 279297.5 | 960.001 | 3 | 39 | 4.400381 | 2.033497 | 2.718544 | 1.196e-09 | 11.28153 | 3.943e-09
2018-02-28 17:59 | 279417.5 | 1080.0018 | 3 | 39 | 4.400398 | 1.703423 | 2.780614 | 1.196e-09 | 11.55466 | 3.943e-09
2018-02-28 18:01 | 279537.5 | 1200.0002 | 3 | 39 | 4.400354 | 1.4366 | 2.832788 | 1.196e-09 | 11.78425 | 3.943e-09
2018-02-28 18:03 | 279657.5 | 1320.0009 | 3 | 39 | 4.400364 | 1.221802 | 2.876976 | 1.196e-09 | 11.97869 | 3.943e-09
2018-02-28 18:05 | 279777.5 | 1440.0009 | 3 | 39 | 4.400377 | 1.047232 | 2.914682 | 1.196e-09 | 12.14461 | 3.943e-09
2018-02-28 18:07 | 279897.5 | 1560.0018 | 3 | 39 | 4.400359 | 0.9025917 | 2.947084 | 1.196e-09 | 12.28719 | 3.943e-09
2018-02-28 18:09 | 280017.5 | 1680.0001 | 3 | 39 | 4.400351 | 0.782753 | 2.975111 | 1.196e-09 | 12.41052 | 3.943e-09
2018-02-28 18:11 | 280137.5 | 1800.0009 | 3 | 39 | 4.400348 | 0.6831722 | 2.999496 | 1.196e-09 | 12.51782 | 3.943e-09
2018-02-28 18:12 | 280179.6 | 1842.0455 | 3 | 39 | 4.400341 | 0.6519909 | 3.007292 | 1.196e-09 | 12.55213 | 3.943e-09
2018-02-28 18:14 | 280299.6 | 120.0006 | 4 | 39 | 4.356172 | 0 | 3.007292 | 1.196e-09 | 12.55213 | 3.943e-09
2018-02-28 18:16 | 280419.6 | 240.0006 | 4 | 39 | 4.353189 | 0 | 3.007292 | 1.196e-09 | 12.55213 | 3.943e-09
2018-02-28 18:17 | 280479.6 | 300.0029 | 4 | 39 | 4.352262 | 0 | 3.007292 | 1.196e-09 | 12.55213 | 3.943e-09
2018-02-28 18:19 | 280599.7 | 120.001 | 5 | 39 | 4.118349 | -3.259818 | 3.007292 | 0.1086537 | 12.55213 | 0.4506438
2018-02-28 18:21 | 280719.7 | 240.001 | 5 | 39 | 4.075836 | -3.259919 | 3.007292 | 0.2173123 | 12.55213 | 0.8958108
2018-02-28 18:23 | 280839.7 | 360.0001 | 5 | 39 | 4.033989 | -3.260035 | 3.007292 | 0.3259665 | 12.55213 | 1.336394
2018-02-28 18:25 | 280959.7 | 480.0018 | 5 | 39 | 3.992333 | -3.259912 | 3.007292 | 0.4346262 | 12.55213 | 1.77246
2018-02-28 18:27 | 281079.7 | 600.0011 | 5 | 39 | 3.95116 | -3.259886 | 3.007292 | 0.5432808 | 12.55213 | 2.204001
2018-02-28 18:29 | 281199.7 | 720.001 | 5 | 39 | 3.911004 | -3.26001 | 3.007292 | 0.6519332 | 12.55213 | 2.63111
2018-02-28 18:31 | 281319.7 | 840.0003 | 5 | 39 | 3.872438 | -3.259875 | 3.007292 | 0.7605914 | 12.55213 | 3.05396
2018-02-28 18:33 | 281439.7 | 960.0002 | 5 | 39 | 3.835968 | -3.260119 | 3.007292 | 0.8692456 | 12.55213 | 3.472714
2018-02-28 18:35 | 281559.7 | 1080.0002 | 5 | 39 | 3.801927 | -3.259917 | 3.007292 | 0.9779091 | 12.55213 | 3.887672
2018-02-28 18:37 | 281679.7 | 1200.0002 | 5 | 39 | 3.770172 | -3.259912 | 3.007292 | 1.086552 | 12.55213 | 4.298981
2018-02-28 18:39 | 281799.7 | 1320.0019 | 5 | 39 | 3.74048 | -3.259829 | 3.007292 | 1.195222 | 12.55213 | 4.707053
2018-02-28 18:41 | 281919.7 | 1440.0003 | 5 | 39 | 3.712545 | -3.259841 | 3.007292 | 1.303874 | 12.55213 | 5.111928
2018-02-28 18:43 | 282039.7 | 1560.0011 | 5 | 39 | 3.686412 | -3.259936 | 3.007292 | 1.412533 | 12.55213 | 5.513893
2018-02-28 18:45 | 282159.7 | 1680.0019 | 5 | 39 | 3.662033 | -3.260064 | 3.007292 | 1.521189 | 12.55213 | 5.913104
2018-02-28 18:47 | 282279.7 | 1800.0011 | 5 | 39 | 3.639492 | -3.26018 | 3.007292 | 1.629844 | 12.55213 | 6.30976
2018-02-28 18:49 | 282399.7 | 1920.0009 | 5 | 39 | 3.618945 | -3.259827 | 3.007292 | 1.7385 | 12.55213 | 6.704076
2018-02-28 18:51 | 282519.7 | 2040.0002 | 5 | 39 | 3.600262 | -3.25985 | 3.007292 | 1.847156 | 12.55213 | 7.096266
2018-02-28 18:53 | 282639.7 | 2160.0003 | 5 | 39 | 3.583073 | -3.260107 | 3.007292 | 1.955808 | 12.55213 | 7.4865
2018-02-28 18:55 | 282759.7 | 2280.0019 | 5 | 39 | 3.566549 | -3.260259 | 3.007292 | 2.064462 | 12.55213 | 7.874916
2018-02-28 18:57 | 282879.7 | 2400.0019 | 5 | 39 | 3.549725 | -3.259825 | 3.007292 | 2.173121 | 12.55213 | 8.261546
2018-02-28 18:59 | 282999.7 | 2520.0011 | 5 | 39 | 3.53231 | -3.260088 | 3.007292 | 2.281773 | 12.55213 | 8.646289
2018-02-28 19:01 | 283119.7 | 2640.0018 | 5 | 39 | 3.514056 | -3.260186 | 3.007292 | 2.390427 | 12.55213 | 9.029112
2018-02-28 19:03 | 283239.7 | 2760.001 | 5 | 39 | 3.492713 | -3.259846 | 3.007292 | 2.499077 | 12.55213 | 9.409804
2018-02-28 19:05 | 283359.7 | 2880.0002 | 5 | 39 | 3.463835 | -3.259871 | 3.007292 | 2.607736 | 12.55213 | 9.787827
2018-02-28 19:07 | 283479.7 | 3000.0019 | 5 | 39 | 3.423671 | -3.260067 | 3.007292 | 2.716396 | 12.55213 | 10.16216
2018-02-28 19:09 | 283599.7 | 3120.0002 | 5 | 39 | 3.365032 | -3.259951 | 3.007292 | 2.825048 | 12.55213 | 10.5312
2018-02-28 19:11 | 283719.7 | 3240.0018 | 5 | 39 | 3.245819 | -3.259911 | 3.007292 | 2.933702 | 12.55213 | 10.8914
2018-02-28 19:12 | 283799.5 | 3319.768 | 5 | 39 | 2.999968 | -3.259933 | 3.007292 | 3.005925 | 12.55213 | 11.11874
2018-02-28 19:14 | 283919.5 | 120 | 6 | 39 | 3.280858 | 0 | 3.007292 | 3.005925 | 12.55213 | 11.11874
2018-02-28 19:16 | 284039.5 | 240.0016 | 6 | 39 | 3.294249 | 0 | 3.007292 | 3.005925 | 12.55213 | 11.11874
2018-02-28 19:17 | 284099.5 | 300.0022 | 6 | 39 | 3.298628 | 0 | 3.007292 | 3.005925 | 12.55213 | 11.11874
2018-02-28 19:17 | 284099.5 | 0.0025 | 7 | 40 | 3.298741 | 0 | 0 | 0 | 0 | 0
2018-02-28 19:19 | 284219.6 | 120.0019 | 2 | 40 | 3.932312 | 4.890244 | 0.1622992 | 2.881e-09 | 0.6177916 | 9.502e-09
2018-02-28 19:21 | 284339.6 | 240.0011 | 2 | 40 | 3.979662 | 4.889935 | 0.3252806 | 2.881e-09 | 1.263114 | 9.502e-09
2018-02-28 19:23 | 284459.6 | 360.0011 | 2 | 40 | 4.015983 | 4.889891 | 0.4882681 | 2.881e-09 | 1.914756 | 9.502e-09
2018-02-28 19:25 | 284579.6 | 480.0011 | 2 | 40 | 4.047773 | 4.889929 | 0.6512519 | 2.881e-09 | 2.57196 | 9.502e-09
2018-02-28 19:27 | 284699.6 | 600.0003 | 2 | 40 | 4.074829 | 4.889925 | 0.8142357 | 2.881e-09 | 3.233937 | 9.502e-09
2018-02-28 19:29 | 284819.6 | 720.0003 | 2 | 40 | 4.099234 | 4.889933 | 0.977221 | 2.881e-09 | 3.900092 | 9.502e-09
2018-02-28 19:31 | 284939.6 | 840.0003 | 2 | 40 | 4.123781 | 4.889799 | 1.1402 | 2.881e-09 | 4.570146 | 9.502e-09
2018-02-28 19:33 | 285059.6 | 960.0018 | 2 | 40 | 4.15206 | 4.889977 | 1.30319 | 2.881e-09 | 5.244524 | 9.502e-09
2018-02-28 19:35 | 285179.6 | 1080.0012 | 2 | 40 | 4.184716 | 4.889929 | 1.466163 | 2.881e-09 | 5.923804 | 9.502e-09
2018-02-28 19:37 | 285299.6 | 1200.0019 | 2 | 40 | 4.200407 | 4.504559 | 1.625387 | 2.881e-09 | 6.592039 | 9.502e-09
2018-02-28 19:39 | 285419.6 | 1320.0019 | 2 | 40 | 4.200399 | 3.899748 | 1.765306 | 2.881e-09 | 7.179755 | 9.502e-09
2018-02-28 19:41 | 285539.6 | 1440.0012 | 2 | 40 | 4.200377 | 3.346876 | 1.885923 | 2.881e-09 | 7.686395 | 9.502e-09
2018-02-28 19:41 | 285559.6 | 1460.0345 | 2 | 40 | 4.200387 | 3.259985 | 1.904306 | 2.881e-09 | 7.76361 | 9.502e-09
2018-02-28 19:43 | 285679.7 | 120.0011 | 3 | 40 | 4.229883 | 3.260134 | 2.012527 | 2.881e-09 | 8.219673 | 9.502e-09
2018-02-28 19:45 | 285799.7 | 240.0008 | 3 | 40 | 4.2636 | 3.260141 | 2.12118 | 2.881e-09 | 8.681069 | 9.502e-09
2018-02-28 19:47 | 285919.7 | 360.0012 | 3 | 40 | 4.299539 | 3.259947 | 2.229841 | 2.881e-09 | 9.146294 | 9.502e-09
2018-02-28 19:49 | 286039.7 | 480.0003 | 3 | 40 | 4.337385 | 3.260195 | 2.338496 | 2.881e-09 | 9.615499 | 9.502e-09
2018-02-28 19:51 | 286159.7 | 600.0011 | 3 | 40 | 4.376841 | 3.260069 | 2.447156 | 2.881e-09 | 10.08893 | 9.502e-09
2018-02-28 19:53 | 286279.7 | 720.0004 | 3 | 40 | 4.400417 | 2.967293 | 2.553632 | 2.881e-09 | 10.55672 | 9.502e-09
2018-02-28 19:55 | 286399.7 | 840.0003 | 3 | 40 | 4.40039 | 2.446371 | 2.643468 | 2.881e-09 | 10.95203 | 9.502e-09
2018-02-28 19:57 | 286519.7 | 960.0003 | 3 | 40 | 4.400378 | 2.034348 | 2.717886 | 2.881e-09 | 11.2795 | 9.502e-09
2018-02-28 19:59 | 286639.7 | 1080.0003 | 3 | 40 | 4.400382 | 1.704105 | 2.779982 | 2.881e-09 | 11.55274 | 9.502e-09
2018-02-28 20:01 | 286759.7 | 1200.0009 | 3 | 40 | 4.400352 | 1.437548 | 2.83218 | 2.881e-09 | 11.78243 | 9.502e-09
2018-02-28 20:03 | 286879.7 | 1320.0009 | 3 | 40 | 4.400381 | 1.222414 | 2.876384 | 2.881e-09 | 11.97695 | 9.502e-09
2018-02-28 20:05 | 286999.7 | 1440.0018 | 3 | 40 | 4.400343 | 1.046101 | 2.914094 | 2.881e-09 | 12.14289 | 9.502e-09
2018-02-28 20:07 | 287119.7 | 1560.0017 | 3 | 40 | 4.400328 | 0.9018383 | 2.946491 | 2.881e-09 | 12.28545 | 9.502e-09
2018-02-28 20:09 | 287239.7 | 1680.0018 | 3 | 40 | 4.40033 | 0.7825527 | 2.974506 | 2.881e-09 | 12.40872 | 9.502e-09
2018-02-28 20:11 | 287359.7 | 1800.0001 | 3 | 40 | 4.400352 | 0.6827202 | 2.998868 | 2.881e-09 | 12.51593 | 9.502e-09
2018-02-28 20:12 | 287400.5 | 1840.876 | 3 | 40 | 4.400348 | 0.6519985 | 3.006445 | 2.881e-09 | 12.54927 | 9.502e-09
2018-02-28 20:14 | 287520.6 | 119.9999 | 4 | 40 | 4.356168 | 0 | 3.006445 | 2.881e-09 | 12.54927 | 9.502e-09
2018-02-28 20:16 | 287640.6 | 239.9999 | 4 | 40 | 4.353165 | 0 | 3.006445 | 2.881e-09 | 12.54927 | 9.502e-09
2018-02-28 20:17 | 287700.6 | 300.0022 | 4 | 40 | 4.352248 | 0 | 3.006445 | 2.881e-09 | 12.54927 | 9.502e-09
2018-02-28 20:19 | 287820.6 | 120.001 | 5 | 40 | 4.118182 | -3.260208 | 3.006445 | 0.1086534 | 12.54927 | 0.4506274
2018-02-28 20:21 | 287940.6 | 240.0009 | 5 | 40 | 4.075672 | -3.259835 | 3.006445 | 0.2173102 | 12.54927 | 0.8957692
2018-02-28 20:23 | 288060.6 | 360.0003 | 5 | 40 | 4.033798 | -3.260092 | 3.006445 | 0.3259693 | 12.54927 | 1.336353
2018-02-28 20:25 | 288180.6 | 480.0019 | 5 | 40 | 3.99213 | -3.259974 | 3.006445 | 0.4346297 | 12.54927 | 1.7724
2018-02-28 20:27 | 288300.6 | 600.0019 | 5 | 40 | 3.950923 | -3.260067 | 3.006445 | 0.5432853 | 12.54927 | 2.203921
2018-02-28 20:29 | 288420.6 | 720.0003 | 5 | 40 | 3.910744 | -3.259881 | 3.006445 | 0.6519438 | 12.54927 | 2.631029
2018-02-28 20:31 | 288540.6 | 840.0003 | 5 | 40 | 3.872194 | -3.259872 | 3.006445 | 0.7606008 | 12.54927 | 3.053847
2018-02-28 20:33 | 288660.6 | 960.0002 | 5 | 40 | 3.835723 | -3.259853 | 3.006445 | 0.8692558 | 12.54927 | 3.472578
2018-02-28 20:35 | 288780.6 | 1080.001 | 5 | 40 | 3.801636 | -3.259989 | 3.006445 | 0.9779072 | 12.54927 | 3.887461
2018-02-28 20:37 | 288900.6 | 1200.0019 | 5 | 40 | 3.769903 | -3.260096 | 3.006445 | 1.086579 | 12.54927 | 4.298849
2018-02-28 20:39 | 289020.6 | 1320.0011 | 5 | 40 | 3.74017 | -3.260155 | 3.006445 | 1.195236 | 12.54927 | 4.706843
2018-02-28 20:41 | 289140.6 | 1440.0012 | 5 | 40 | 3.712236 | -3.260132 | 3.006445 | 1.303894 | 12.54927 | 5.111711
2018-02-28 20:43 | 289260.6 | 1560.0003 | 5 | 40 | 3.686108 | -3.260174 | 3.006445 | 1.412544 | 12.54927 | 5.513611
2018-02-28 20:45 | 289380.6 | 1680.0019 | 5 | 40 | 3.661773 | -3.259989 | 3.006445 | 1.521205 | 12.54927 | 5.912808
2018-02-28 20:47 | 289500.6 | 1800.0003 | 5 | 40 | 3.639239 | -3.259771 | 3.006445 | 1.62986 | 12.54927 | 6.309435
2018-02-28 20:49 | 289620.6 | 1920.0019 | 5 | 40 | 3.618646 | -3.259869 | 3.006445 | 1.738515 | 12.54927 | 6.70372
2018-02-28 20:51 | 289740.6 | 2040.0011 | 5 | 40 | 3.599986 | -3.260208 | 3.006445 | 1.847173 | 12.54927 | 7.095887
2018-02-28 20:53 | 289860.6 | 2160.0004 | 5 | 40 | 3.5828 | -3.260033 | 3.006445 | 1.955829 | 12.54927 | 7.4861
2018-02-28 20:55 | 289980.6 | 2280.0011 | 5 | 40 | 3.566105 | -3.260123 | 3.006445 | 2.064485 | 12.54927 | 7.874488
2018-02-28 20:57 | 290100.6 | 2400.002 | 5 | 40 | 3.549319 | -3.259879 | 3.006445 | 2.173137 | 12.54927 | 8.261046
2018-02-28 20:59 | 290220.6 | 2520.002 | 5 | 40 | 3.531886 | -3.260172 | 3.006445 | 2.281797 | 12.54927 | 8.645775
2018-02-28 21:01 | 290340.6 | 2640.0003 | 5 | 40 | 3.513583 | -3.260205 | 3.006445 | 2.390448 | 12.54927 | 9.028536
2018-02-28 21:03 | 290460.6 | 2760.0003 | 5 | 40 | 3.492139 | -3.259904 | 3.006445 | 2.499102 | 12.54927 | 9.409186
2018-02-28 21:05 | 290580.6 | 2880.0003 | 5 | 40 | 3.463137 | -3.259915 | 3.006445 | 2.607756 | 12.54927 | 9.787122
2018-02-28 21:07 | 290700.6 | 3000.0019 | 5 | 40 | 3.422781 | -3.259963 | 3.006445 | 2.716411 | 12.54927 | 10.16135
2018-02-28 21:09 | 290820.6 | 3120.0011 | 5 | 40 | 3.363648 | -3.259843 | 3.006445 | 2.825066 | 12.54927 | 10.53029
2018-02-28 21:11 | 290940.6 | 3240.0003 | 5 | 40 | 3.242411 | -3.259942 | 3.006445 | 2.933718 | 12.54927 | 10.89025
2018-02-28 21:12 | 291018.6 | 3317.9089 | 5 | 40 | 2.999979 | -3.259919 | 3.006445 | 3.004263 | 12.54927 | 11.11213
2018-02-28 21:14 | 291138.6 | 120.0008 | 6 | 40 | 3.281621 | 0 | 3.006445 | 3.004263 | 12.54927 | 11.11213
2018-02-28 21:16 | 291258.6 | 240.0016 | 6 | 40 | 3.295051 | 0 | 3.006445 | 3.004263 | 12.54927 | 11.11213
2018-02-28 21:17 | 291318.6 | 300.0014 | 6 | 40 | 3.299389 | 0 | 3.006445 | 3.004263 | 12.54927 | 11.11213
2018-02-28 21:17 | 291318.6 | 0.0023 | 7 | 41 | 3.299265 | 0 | 0 | 0 | 0 | 0
2018-02-28 21:19 | 291438.7 | 120.0018 | 2 | 41 | 3.933088 | 4.889973 | 0.1623062 | 3.412e-09 | 0.6179665 | 1.1258e-08
2018-02-28 21:21 | 291558.7 | 240.0002 | 2 | 41 | 3.980264 | 4.890041 | 0.3252854 | 3.412e-09 | 1.263386 | 1.1258e-08
2018-02-28 21:23 | 291678.7 | 360.0011 | 2 | 41 | 4.016566 | 4.889977 | 0.4882708 | 3.412e-09 | 1.915117 | 1.1258e-08
2018-02-28 21:25 | 291798.7 | 480.0006 | 2 | 41 | 4.048327 | 4.889946 | 0.6512514 | 3.412e-09 | 2.5724 | 1.1258e-08
2018-02-28 21:27 | 291918.7 | 600.0003 | 2 | 41 | 4.075359 | 4.889845 | 0.8142353 | 3.412e-09 | 3.234467 | 1.1258e-08
2018-02-28 21:29 | 292038.7 | 720.0003 | 2 | 41 | 4.099789 | 4.889927 | 0.9772149 | 3.412e-09 | 3.900685 | 1.1258e-08
2018-02-28 21:31 | 292158.7 | 840.0019 | 2 | 41 | 4.124297 | 4.889992 | 1.1402 | 3.412e-09 | 4.570853 | 1.1258e-08
2018-02-28 21:33 | 292278.7 | 960.0002 | 2 | 41 | 4.152574 | 4.889914 | 1.303174 | 3.412e-09 | 5.245247 | 1.1258e-08
2018-02-28 21:35 | 292398.7 | 1080.0004 | 2 | 41 | 4.185225 | 4.890047 | 1.466157 | 3.412e-09 | 5.92465 | 1.1258e-08
2018-02-28 21:37 | 292518.7 | 1200.0004 | 2 | 41 | 4.200409 | 4.496784 | 1.625213 | 3.412e-09 | 6.592218 | 1.1258e-08
2018-02-28 21:39 | 292638.7 | 1320.0012 | 2 | 41 | 4.200418 | 3.89403 | 1.764892 | 3.412e-09 | 7.178926 | 1.1258e-08
2018-02-28 21:41 | 292758.7 | 1440.002 | 2 | 41 | 4.200392 | 3.341646 | 1.885319 | 3.412e-09 | 7.684766 | 1.1258e-08
2018-02-28 21:42 | 292777.6 | 1458.8617 | 2 | 41 | 4.200382 | 3.259977 | 1.902613 | 3.412e-09 | 7.757407 | 1.1258e-08
2018-02-28 21:44 | 292897.6 | 120.0004 | 3 | 41 | 4.229888 | 3.260069 | 2.010824 | 3.412e-09 | 8.213429 | 1.1258e-08
2018-02-28 21:46 | 293017.6 | 240.0004 | 3 | 41 | 4.263607 | 3.259817 | 2.119483 | 3.412e-09 | 8.674852 | 1.1258e-08
2018-02-28 21:48 | 293137.6 | 360.0011 | 3 | 41 | 4.299567 | 3.260202 | 2.228138 | 3.412e-09 | 9.140055 | 1.1258e-08
2018-02-28 21:50 | 293257.6 | 480.0012 | 3 | 41 | 4.337383 | 3.259771 | 2.336796 | 3.412e-09 | 9.609275 | 1.1258e-08
2018-02-28 21:52 | 293377.6 | 600.0011 | 3 | 41 | 4.376852 | 3.260183 | 2.445452 | 3.412e-09 | 10.08269 | 1.1258e-08
2018-02-28 21:54 | 293497.6 | 720.0011 | 3 | 41 | 4.400403 | 2.966728 | 2.55192 | 3.412e-09 | 10.55044 | 1.1258e-08
2018-02-28 21:56 | 293617.6 | 840.0011 | 3 | 41 | 4.400378 | 2.4471 | 2.641776 | 3.412e-09 | 10.94585 | 1.1258e-08
2018-02-28 21:58 | 293737.6 | 960.0011 | 3 | 41 | 4.400371 | 2.035395 | 2.716228 | 3.412e-09 | 11.27347 | 1.1258e-08
2018-02-28 22:00 | 293857.6 | 1080.0004 | 3 | 41 | 4.400382 | 1.705683 | 2.778378 | 3.412e-09 | 11.54694 | 1.1258e-08
2018-02-28 22:02 | 293977.6 | 1200.001 | 3 | 41 | 4.400368 | 1.439266 | 2.830631 | 3.412e-09 | 11.77688 | 1.1258e-08
2018-02-28 22:04 | 294097.6 | 1320.0001 | 3 | 41 | 4.400368 | 1.224211 | 2.874891 | 3.412e-09 | 11.97164 | 1.1258e-08
2018-02-28 22:06 | 294217.6 | 1440.0002 | 3 | 41 | 4.400358 | 1.048071 | 2.912658 | 3.412e-09 | 12.13783 | 1.1258e-08
2018-02-28 22:08 | 294337.6 | 1560.0019 | 3 | 41 | 4.400368 | 0.9041023 | 2.945111 | 3.412e-09 | 12.28063 | 1.1258e-08
2018-02-28 22:10 | 294457.6 | 1680.0002 | 3 | 41 | 4.40032 | 0.7834015 | 2.973176 | 3.412e-09 | 12.40413 | 1.1258e-08
2018-02-28 22:12 | 294577.6 | 1800.001 | 3 | 41 | 4.400355 | 0.684351 | 2.997587 | 3.412e-09 | 12.51154 | 1.1258e-08
2018-02-28 22:12 | 294620.6 | 1842.9872 | 3 | 41 | 4.400341 | 0.6519928 | 3.005561 | 3.412e-09 | 12.54663 | 1.1258e-08
2018-02-28 22:14 | 294740.6 | 120.0009 | 4 | 41 | 4.356117 | 0 | 3.005561 | 3.412e-09 | 12.54663 | 1.1258e-08
2018-02-28 22:16 | 294860.6 | 240.0002 | 4 | 41 | 4.353111 | 0 | 3.005561 | 3.412e-09 | 12.54663 | 1.1258e-08
2018-02-28 22:17 | 294920.6 | 300.0039 | 4 | 41 | 4.352176 | 0 | 3.005561 | 3.412e-09 | 12.54663 | 1.1258e-08
2018-02-28 22:19 | 295040.7 | 120.001 | 5 | 41 | 4.117955 | -3.259909 | 3.005561 | 0.1086552 | 12.54663 | 0.4506082
2018-02-28 22:21 | 295160.7 | 240.001 | 5 | 41 | 4.075429 | -3.25985 | 3.005561 | 0.217312 | 12.54663 | 0.8957231
2018-02-28 22:23 | 295280.7 | 360.001 | 5 | 41 | 4.033585 | -3.259949 | 3.005561 | 0.3259734 | 12.54663 | 1.33629
2018-02-28 22:25 | 295400.7 | 480.0002 | 5 | 41 | 3.99192 | -3.25994 | 3.005561 | 0.4346245 | 12.54663 | 1.772275
2018-02-28 22:27 | 295520.7 | 600.001 | 5 | 41 | 3.950717 | -3.259851 | 3.005561 | 0.5432881 | 12.54663 | 2.203805
2018-02-28 22:29 | 295640.7 | 720.001 | 5 | 41 | 3.910548 | -3.260155 | 3.005561 | 0.6519472 | 12.54663 | 2.630893
2018-02-28 22:31 | 295760.7 | 840.0002 | 5 | 41 | 3.872006 | -3.260096 | 3.005561 | 0.7606083 | 12.54663 | 3.053706
2018-02-28 22:33 | 295880.7 | 960.0009 | 5 | 41 | 3.835563 | -3.260125 | 3.005561 | 0.8692621 | 12.54663 | 3.472414
2018-02-28 22:35 | 296000.7 | 1080.0009 | 5 | 41 | 3.801558 | -3.259999 | 3.005561 | 0.9779204 | 12.54663 | 3.887311
2018-02-28 22:37 | 296120.7 | 1200.0019 | 5 | 41 | 3.76984 | -3.259933 | 3.005561 | 1.086583 | 12.54663 | 4.298656
2018-02-28 22:39 | 296240.7 | 1320.0002 | 5 | 41 | 3.740195 | -3.259917 | 3.005561 | 1.195239 | 12.54663 | 4.706646
2018-02-28 22:41 | 296360.7 | 1440.0018 | 5 | 41 | 3.71231 | -3.260079 | 3.005561 | 1.303897 | 12.54663 | 5.111516
2018-02-28 22:43 | 296480.7 | 1560.0009 | 5 | 41 | 3.686221 | -3.259841 | 3.005561 | 1.412549 | 12.54663 | 5.513432
2018-02-28 22:45 | 296600.7 | 1680.001 | 5 | 41 | 3.661885 | -3.260184 | 3.005561 | 1.521205 | 12.54663 | 5.912624
2018-02-28 22:47 | 296720.7 | 1800.0018 | 5 | 41 | 3.639401 | -3.25982 | 3.005561 | 1.629862 | 12.54663 | 6.309274
2018-02-28 22:49 | 296840.7 | 1920.0018 | 5 | 41 | 3.618827 | -3.259853 | 3.005561 | 1.738517 | 12.54663 | 6.703574
2018-02-28 22:51 | 296960.7 | 2040.0018 | 5 | 41 | 3.60021 | -3.259776 | 3.005561 | 1.847175 | 12.54663 | 7.095759
2018-02-28 22:53 | 297080.7 | 2160.0003 | 5 | 41 | 3.583009 | -3.25982 | 3.005561 | 1.955828 | 12.54663 | 7.485987
2018-02-28 22:55 | 297200.7 | 2280.0018 | 5 | 41 | 3.566478 | -3.259978 | 3.005561 | 2.064481 | 12.54663 | 7.874394
2018-02-28 22:57 | 297320.7 | 2400.0003 | 5 | 41 | 3.549635 | -3.259875 | 3.005561 | 2.173137 | 12.54663 | 8.261004
2018-02-28 22:59 | 297440.7 | 2520.0018 | 5 | 41 | 3.532187 | -3.260163 | 3.005561 | 2.281791 | 12.54663 | 8.645746
2018-02-28 23:01 | 297560.7 | 2640 | 5 | 41 | 3.5139 | -3.260203 | 3.005561 | 2.390442 | 12.54663 | 9.028543
2018-02-28 23:03 | 297680.7 | 2760.0009 | 5 | 41 | 3.49246 | -3.25978 | 3.005561 | 2.499092 | 12.54663 | 9.409209
2018-02-28 23:05 | 297800.7 | 2880.0003 | 5 | 41 | 3.463476 | -3.259912 | 3.005561 | 2.607754 | 12.54663 | 9.787212
2018-02-28 23:07 | 297920.7 | 3000.0018 | 5 | 41 | 3.423165 | -3.25985 | 3.005561 | 2.716409 | 12.54663 | 10.16148
2018-02-28 23:09 | 298040.7 | 3120.0018 | 5 | 41 | 3.364173 | -3.259928 | 3.005561 | 2.825061 | 12.54663 | 10.53045
2018-02-28 23:11 | 298160.7 | 3240.0018 | 5 | 41 | 3.243381 | -3.259938 | 3.005561 | 2.933718 | 12.54663 | 10.89051
2018-02-28 23:13 | 298239 | 3318.2903 | 5 | 41 | 2.999978 | -3.259966 | 3.005561 | 3.004604 | 12.54663 | 11.11351
2018-02-28 23:15 | 298359.1 | 120.001 | 6 | 41 | 3.280669 | 0 | 3.005561 | 3.004604 | 12.54663 | 11.11351
2018-02-28 23:17 | 298479.1 | 240.0019 | 6 | 41 | 3.294051 | 0 | 3.005561 | 3.004604 | 12.54663 | 11.11351
2018-02-28 23:18 | 298539.1 | 300.004 | 6 | 41 | 3.298417 | 0 | 3.005561 | 3.004604 | 12.54663 | 11.11351
2018-02-28 23:18 | 298539.1 | 0.0047 | 7 | 42 | 3.298479 | 0 | 0 | 0 | 0 | 0
2018-02-28 23:20 | 298659.2 | 120.0001 | 2 | 42 | 3.932058 | 4.889849 | 0.1622981 | 3.976e-09 | 0.617756 | 1.3114e-08
2018-02-28 23:22 | 298779.2 | 240.001 | 2 | 42 | 3.979469 | 4.889908 | 0.3252815 | 3.976e-09 | 1.263052 | 1.3114e-08
2018-02-28 23:24 | 298899.2 | 360.0002 | 2 | 42 | 4.015803 | 4.889971 | 0.4882613 | 3.976e-09 | 1.914632 | 1.3114e-08
2018-02-28 23:26 | 299019.2 | 480.0011 | 2 | 42 | 4.047586 | 4.889751 | 0.6512539 | 3.976e-09 | 2.571841 | 1.3114e-08
2018-02-28 23:28 | 299139.2 | 600.001 | 2 | 42 | 4.074687 | 4.889929 | 0.8142374 | 3.976e-09 | 3.233791 | 1.3114e-08
2018-02-28 23:30 | 299259.2 | 720.0018 | 2 | 42 | 4.09913 | 4.889885 | 0.9772217 | 3.976e-09 | 3.89992 | 1.3114e-08
2018-02-28 23:32 | 299379.2 | 840.001 | 2 | 42 | 4.123693 | 4.889923 | 1.140203 | 3.976e-09 | 4.569967 | 1.3114e-08
2018-02-28 23:34 | 299499.2 | 960.0017 | 2 | 42 | 4.151994 | 4.889917 | 1.303182 | 3.976e-09 | 5.244289 | 1.3114e-08
2018-02-28 23:36 | 299619.2 | 1080.0001 | 2 | 42 | 4.184758 | 4.890003 | 1.466166 | 3.976e-09 | 5.92361 | 1.3114e-08
2018-02-28 23:38 | 299739.2 | 1200.0017 | 2 | 42 | 4.200403 | 4.503403 | 1.625382 | 3.976e-09 | 6.591815 | 1.3114e-08
2018-02-28 23:40 | 299859.2 | 1320.0017 | 2 | 42 | 4.200403 | 3.897993 | 1.765242 | 3.976e-09 | 7.179282 | 1.3114e-08
2018-02-28 23:42 | 299979.2 | 1440.0005 | 2 | 42 | 4.200386 | 3.344448 | 1.885786 | 3.976e-09 | 7.685616 | 1.3114e-08
2018-02-28 23:42 | 299998.7 | 1459.5334 | 2 | 42 | 4.200389 | 3.259989 | 1.903697 | 3.976e-09 | 7.760848 | 1.3114e-08
2018-02-28 23:44 | 300118.7 | 120.0017 | 3 | 42 | 4.229953 | 3.260139 | 2.011917 | 1.1718e-08 | 8.216907 | 4.4655e-08
2018-02-28 23:46 | 300238.7 | 240.0017 | 3 | 42 | 4.263691 | 3.26013 | 2.120576 | 1.1718e-08 | 8.67834 | 4.4655e-08
2018-02-28 23:48 | 300358.7 | 360.0017 | 3 | 42 | 4.299673 | 3.260113 | 2.22923 | 1.1718e-08 | 9.143543 | 4.4655e-08
2018-02-28 23:50 | 300478.7 | 480.0017 | 3 | 42 | 4.337566 | 3.260113 | 2.337888 | 1.1718e-08 | 9.612779 | 4.4655e-08
2018-02-28 23:52 | 300598.7 | 600.0017 | 3 | 42 | 4.377051 | 3.260069 | 2.446548 | 1.1718e-08 | 10.08623 | 4.4655e-08
2018-02-28 23:54 | 300718.7 | 720.0002 | 3 | 42 | 4.400395 | 2.96302 | 2.552962 | 1.1718e-08 | 10.55377 | 4.4655e-08
2018-02-28 23:56 | 300838.7 | 840.0003 | 3 | 42 | 4.4004 | 2.444149 | 2.642711 | 1.1718e-08 | 10.94869 | 4.4655e-08
2018-02-28 23:58 | 300958.7 | 960.0008 | 3 | 42 | 4.400397 | 2.032873 | 2.717062 | 1.1718e-08 | 11.27587 | 4.4655e-08
2018-03-01 | 301078.7 | 1080.0028 | 3 | 42 | 4.40035 | 1.702398 | 2.779114 | 1.1718e-08 | 11.54892 | 4.4655e-08
2018-03-01 00:02 | 301198.7 | 1200.0011 | 3 | 42 | 4.400336 | 1.436245 | 2.831283 | 1.1718e-08 | 11.77848 | 4.4655e-08
2018-03-01 00:04 | 301318.7 | 1320.0003 | 3 | 42 | 4.400361 | 1.222132 | 2.875471 | 1.1718e-08 | 11.97293 | 4.4655e-08
2018-03-01 00:06 | 301438.7 | 1440.0003 | 3 | 42 | 4.400357 | 1.046663 | 2.913177 | 1.1718e-08 | 12.13885 | 4.4655e-08
2018-03-01 00:08 | 301558.7 | 1560.0003 | 3 | 42 | 4.400382 | 0.902832 | 2.94558 | 1.1718e-08 | 12.28143 | 4.4655e-08
2018-03-01 00:10 | 301678.7 | 1680.0003 | 3 | 42 | 4.400358 | 0.7833309 | 2.973604 | 1.1718e-08 | 12.40475 | 4.4655e-08
2018-03-01 00:12 | 301798.7 | 1800.0019 | 3 | 42 | 4.400343 | 0.6829929 | 2.997985 | 1.1718e-08 | 12.51203 | 4.4655e-08
2018-03-01 00:13 | 301840 | 1841.3562 | 3 | 42 | 4.400324 | 0.6519966 | 3.00565 | 1.1718e-08 | 12.54576 | 4.4655e-08
2018-03-01 00:15 | 301960.1 | 120.0009 | 4 | 42 | 4.356147 | 0 | 3.00565 | 1.1718e-08 | 12.54576 | 4.4655e-08
2018-03-01 00:17 | 302080.1 | 240.0001 | 4 | 42 | 4.35314 | 0 | 3.00565 | 1.1718e-08 | 12.54576 | 4.4655e-08
2018-03-01 00:18 | 302140.1 | 300.0038 | 4 | 42 | 4.35219 | 0 | 3.00565 | 1.1718e-08 | 12.54576 | 4.4655e-08
2018-03-01 00:20 | 302260.2 | 120.0003 | 5 | 42 | 4.118197 | -3.260155 | 3.00565 | 0.1086453 | 12.54576 | 0.4505933
2018-03-01 00:22 | 302380.2 | 240.0003 | 5 | 42 | 4.075658 | -3.260153 | 3.00565 | 0.2173133 | 12.54576 | 0.8957813
2018-03-01 00:24 | 302500.2 | 360.0019 | 5 | 42 | 4.033822 | -3.259858 | 3.00565 | 0.3259723 | 12.54576 | 1.336364
2018-03-01 00:26 | 302620.2 | 480.0011 | 5 | 42 | 3.992106 | -3.259813 | 3.00565 | 0.4346271 | 12.54576 | 1.772387
2018-03-01 00:28 | 302740.2 | 600.0019 | 5 | 42 | 3.950881 | -3.260029 | 3.00565 | 0.5432869 | 12.54576 | 2.203921
2018-03-01 00:30 | 302860.2 | 720.0027 | 5 | 42 | 3.910718 | -3.260189 | 3.00565 | 0.6519474 | 12.54576 | 2.631032
2018-03-01 00:32 | 302980.2 | 840.0001 | 5 | 42 | 3.872165 | -3.259991 | 3.00565 | 0.7606032 | 12.54576 | 3.053842
2018-03-01 00:34 | 303100.2 | 960.0003 | 5 | 42 | 3.835707 | -3.259926 | 3.00565 | 0.8692466 | 12.54576 | 3.472526
2018-03-01 00:36 | 303220.2 | 1080.0019 | 5 | 42 | 3.801636 | -3.260231 | 3.00565 | 0.9779221 | 12.54576 | 3.8875
2018-03-01 00:38 | 303340.2 | 1200.0011 | 5 | 42 | 3.769912 | -3.260198 | 3.00565 | 1.086575 | 12.54576 | 4.298815
2018-03-01 00:40 | 303460.2 | 1320.0003 | 5 | 42 | 3.740219 | -3.260128 | 3.00565 | 1.19523 | 12.54576 | 4.706807
2018-03-01 00:42 | 303580.2 | 1440.0027 | 5 | 42 | 3.712333 | -3.259858 | 3.00565 | 1.303887 | 12.54576 | 5.111674
2018-03-01 00:44 | 303700.2 | 1560.0011 | 5 | 42 | 3.68622 | -3.260094 | 3.00565 | 1.412544 | 12.54576 | 5.513612
2018-03-01 00:46 | 303820.2 | 1680.0011 | 5 | 42 | 3.661881 | -3.260075 | 3.00565 | 1.521201 | 12.54576 | 5.912807
2018-03-01 00:48 | 303940.2 | 1800.0002 | 5 | 42 | 3.639373 | -3.25978 | 3.00565 | 1.629857 | 12.54576 | 6.309452
2018-03-01 00:50 | 304060.2 | 1920.0003 | 5 | 42 | 3.618791 | -3.260214 | 3.00565 | 1.738515 | 12.54576 | 6.703763
2018-03-01 00:52 | 304180.2 | 2040.0019 | 5 | 42 | 3.600131 | -3.25979 | 3.00565 | 1.847173 | 12.54576 | 7.095944
2018-03-01 00:54 | 304300.2 | 2160.0003 | 5 | 42 | 3.582933 | -3.259827 | 3.00565 | 1.955826 | 12.54576 | 7.486166
2018-03-01 00:56 | 304420.2 | 2280.0003 | 5 | 42 | 3.566362 | -3.259923 | 3.00565 | 2.064482 | 12.54576 | 7.87457
2018-03-01 00:58 | 304540.2 | 2400.0019 | 5 | 42 | 3.549513 | -3.260048 | 3.00565 | 2.173141 | 12.54576 | 8.261179
2018-03-01 01:00 | 304660.2 | 2520.0011 | 5 | 42 | 3.532056 | -3.260233 | 3.00565 | 2.281796 | 12.54576 | 8.645906
2018-03-01 01:02 | 304780.2 | 2640.0019 | 5 | 42 | 3.513758 | -3.259898 | 3.00565 | 2.390449 | 12.54576 | 9.028691
2018-03-01 01:04 | 304900.2 | 2760.0003 | 5 | 42 | 3.492262 | -3.259789 | 3.00565 | 2.499102 | 12.54576 | 9.409353
2018-03-01 01:06 | 305020.2 | 2880.0003 | 5 | 42 | 3.463261 | -3.260142 | 3.00565 | 2.60776 | 12.54576 | 9.787317
2018-03-01 01:08 | 305140.2 | 3000.0009 | 5 | 42 | 3.422889 | -3.260113 | 3.00565 | 2.716417 | 12.54576 | 10.16156
2018-03-01 01:10 | 305260.2 | 3120.0004 | 5 | 42 | 3.363829 | -3.25993 | 3.00565 | 2.82507 | 12.54576 | 10.53051
2018-03-01 01:12 | 305380.2 | 3240.0019 | 5 | 42 | 3.242726 | -3.259938 | 3.00565 | 2.933725 | 12.54576 | 10.89051
2018-03-01 01:13 | 305458.2 | 3318.0393 | 5 | 42 | 2.999973 | -3.259896 | 3.00565 | 3.004386 | 12.54576 | 11.11277
2018-03-01 01:15 | 305578.3 | 120.0027 | 6 | 42 | 3.281073 | 0 | 3.00565 | 3.004386 | 12.54576 | 11.11277
2018-03-01 01:17 | 305698.3 | 240.0019 | 6 | 42 | 3.294494 | 0 | 3.00565 | 3.004386 | 12.54576 | 11.11277
2018-03-01 01:18 | 305758.3 | 300.0017 | 6 | 42 | 3.298841 | 0 | 3.00565 | 3.004386 | 12.54576 | 11.11277
2018-03-01 01:18 | 305758.3 | 0.0025 | 7 | 43 | 3.298956 | 0 | 0 | 0 | 0 | 0
2018-03-01 01:20 | 305878.4 | 120.0009 | 2 | 43 | 3.932312 | 4.889902 | 0.162296 | 9.253e-09 | 0.6178048 | 3.0526e-08
2018-03-01 01:22 | 305998.4 | 240.0004 | 2 | 43 | 3.979624 | 4.889902 | 0.325275 | 9.253e-09 | 1.263115 | 3.0526e-08
2018-03-01 01:24 | 306118.4 | 360.0035 | 2 | 43 | 4.015901 | 4.88979 | 0.4882562 | 9.253e-09 | 1.914722 | 3.0526e-08
2018-03-01 01:26 | 306238.4 | 480.0019 | 2 | 43 | 4.047649 | 4.889931 | 0.6512433 | 9.253e-09 | 2.571922 | 3.0526e-08
2018-03-01 01:28 | 306358.4 | 600.0011 | 2 | 43 | 4.074722 | 4.889971 | 0.8142232 | 9.253e-09 | 3.233864 | 3.0526e-08
2018-03-01 01:30 | 306478.4 | 720.0013 | 2 | 43 | 4.099128 | 4.889965 | 0.977205 | 9.253e-09 | 3.899987 | 3.0526e-08
2018-03-01 01:32 | 306598.4 | 840.0002 | 2 | 43 | 4.123724 | 4.889971 | 1.140183 | 9.253e-09 | 4.570027 | 3.0526e-08
2018-03-01 01:34 | 306718.4 | 960.0005 | 2 | 43 | 4.152033 | 4.889887 | 1.303159 | 9.253e-09 | 5.244341 | 3.0526e-08
2018-03-01 01:36 | 306838.4 | 1080.0019 | 2 | 43 | 4.184809 | 4.889788 | 1.466144 | 9.253e-09 | 5.923675 | 3.0526e-08
2018-03-01 01:38 | 306958.4 | 1200.0011 | 2 | 43 | 4.200395 | 4.502171 | 1.625332 | 9.253e-09 | 6.591768 | 3.0526e-08
2018-03-01 01:40 | 307078.4 | 1320.0011 | 2 | 43 | 4.200404 | 3.895718 | 1.76515 | 9.253e-09 | 7.17906 | 3.0526e-08
2018-03-01 01:42 | 307198.4 | 1440.0006 | 2 | 43 | 4.200404 | 3.343145 | 1.885627 | 9.253e-09 | 7.685112 | 3.0526e-08
2018-03-01 01:42 | 307217.4 | 1459.0023 | 2 | 43 | 4.200377 | 3.259993 | 1.903053 | 9.253e-09 | 7.758306 | 3.0526e-08
2018-03-01 01:44 | 307337.4 | 120.0027 | 3 | 43 | 4.229933 | 3.26001 | 2.011275 | 9.253e-09 | 8.214377 | 3.0526e-08
2018-03-01 01:46 | 307457.4 | 240.0011 | 3 | 43 | 4.26364 | 3.25989 | 2.119931 | 9.253e-09 | 8.675796 | 3.0526e-08
2018-03-01 01:48 | 307577.4 | 360.0027 | 3 | 43 | 4.299634 | 3.26018 | 2.228589 | 9.253e-09 | 9.141011 | 3.0526e-08
2018-03-01 01:50 | 307697.4 | 480.0019 | 3 | 43 | 4.337516 | 3.259743 | 2.337246 | 9.253e-09 | 9.61024 | 3.0526e-08
2018-03-01 01:52 | 307817.4 | 600.0027 | 3 | 43 | 4.377012 | 3.259941 | 2.445907 | 9.253e-09 | 10.08369 | 3.0526e-08
2018-03-01 01:54 | 307937.4 | 720.0008 | 3 | 43 | 4.400408 | 2.96382 | 2.552328 | 9.253e-09 | 10.55125 | 3.0526e-08
2018-03-01 01:56 | 308057.4 | 840.0011 | 3 | 43 | 4.400408 | 2.444767 | 2.642089 | 9.253e-09 | 10.94623 | 3.0526e-08
2018-03-01 01:58 | 308177.4 | 960.0003 | 3 | 43 | 4.400392 | 2.032976 | 2.716452 | 9.253e-09 | 11.27346 | 3.0526e-08
2018-03-01 02:00 | 308297.4 | 1080.0011 | 3 | 43 | 4.400379 | 1.703043 | 2.778506 | 9.253e-09 | 11.54652 | 3.0526e-08
2018-03-01 02:02 | 308417.4 | 1200.001 | 3 | 43 | 4.400369 | 1.436872 | 2.830674 | 9.253e-09 | 11.77608 | 3.0526e-08
2018-03-01 02:04 | 308537.4 | 1320.0002 | 3 | 43 | 4.400365 | 1.221939 | 2.874861 | 9.253e-09 | 11.97052 | 3.0526e-08
2018-03-01 02:06 | 308657.4 | 1440.0018 | 3 | 43 | 4.400374 | 1.046778 | 2.91257 | 9.253e-09 | 12.13645 | 3.0526e-08
2018-03-01 02:08 | 308777.4 | 1560.001 | 3 | 43 | 4.400361 | 0.9025879 | 2.944971 | 9.253e-09 | 12.27903 | 3.0526e-08
2018-03-01 02:10 | 308897.4 | 1680.0019 | 3 | 43 | 4.400319 | 0.7823582 | 2.972995 | 9.253e-09 | 12.40234 | 3.0526e-08
2018-03-01 02:12 | 309017.4 | 1800.001 | 3 | 43 | 4.400342 | 0.6831741 | 2.997375 | 9.253e-09 | 12.50963 | 3.0526e-08
2018-03-01 02:13 | 309059.9 | 1842.5 | 3 | 43 | 4.400367 | 0.6519928 | 3.00525 | 9.253e-09 | 12.54428 | 3.0526e-08
2018-03-01 02:15 | 309179.9 | 120.0009 | 4 | 43 | 4.356203 | 0 | 3.00525 | 9.253e-09 | 12.54428 | 3.0526e-08
2018-03-01 02:17 | 309299.9 | 240.0009 | 4 | 43 | 4.353198 | 0 | 3.00525 | 9.253e-09 | 12.54428 | 3.0526e-08
2018-03-01 02:18 | 309359.9 | 300.0007 | 4 | 43 | 4.352263 | 0 | 3.00525 | 9.253e-09 | 12.54428 | 3.0526e-08
2018-03-01 02:20 | 309480 | 120.001 | 5 | 43 | 4.118149 | -3.260033 | 3.00525 | 0.108654 | 12.54428 | 0.4506235
2018-03-01 02:22 | 309600 | 240.0002 | 5 | 43 | 4.075614 | -3.260155 | 3.00525 | 0.2173099 | 12.54428 | 0.8957556
2018-03-01 02:24 | 309720 | 360.0002 | 5 | 43 | 4.033694 | -3.260056 | 3.00525 | 0.3259711 | 12.54428 | 1.336339
2018-03-01 02:26 | 309840 | 480.0002 | 5 | 43 | 3.991989 | -3.259872 | 3.00525 | 0.4346284 | 12.54428 | 1.77236
2018-03-01 02:28 | 309960 | 600.001 | 5 | 43 | 3.950751 | -3.25983 | 3.00525 | 0.5432886 | 12.54428 | 2.203882
2018-03-01 02:30 | 310080 | 720.001 | 5 | 43 | 3.910552 | -3.260113 | 3.00525 | 0.6519431 | 12.54428 | 2.630953
2018-03-01 02:32 | 310200 | 840.0014 | 5 | 43 | 3.871964 | -3.25993 | 3.00525 | 0.7606084 | 12.54428 | 3.053781
2018-03-01 02:34 | 310320 | 960.0018 | 5 | 43 | 3.835462 | -3.259949 | 3.00525 | 0.8692651 | 12.54428 | 3.472491
2018-03-01 02:36 | 310440 | 1080.0002 | 5 | 43 | 3.801384 | -3.260054 | 3.00525 | 0.9779204 | 12.54428 | 3.887362
2018-03-01 02:38 | 310560 | 1200.0012 | 5 | 43 | 3.769615 | -3.260136 | 3.00525 | 1.086577 | 12.54428 | 4.298662
2018-03-01 02:40 | 310680 | 1320.0002 | 5 | 43 | 3.739938 | -3.259818 | 3.00525 | 1.195233 | 12.54428 | 4.706625
2018-03-01 02:42 | 310800 | 1440.0002 | 5 | 43 | 3.712013 | -3.260168 | 3.00525 | 1.303892 | 12.54428 | 5.111467
2018-03-01 02:44 | 310920 | 1560.001 | 5 | 43 | 3.685898 | -3.259803 | 3.00525 | 1.41255 | 12.54428 | 5.513373
2018-03-01 02:46 | 311040 | 1680.0002 | 5 | 43 | 3.66155 | -3.260096 | 3.00525 | 1.521203 | 12.54428 | 5.912519
2018-03-01 02:48 | 311160 | 1800.0018 | 5 | 43 | 3.639026 | -3.260125 | 3.00525 | 1.629862 | 12.54428 | 6.309139
2018-03-01 02:50 | 311280 | 1920.0002 | 5 | 43 | 3.618502 | -3.259822 | 3.00525 | 1.738517 | 12.54428 | 6.703406
2018-03-01 02:52 | 311400 | 2040.0002 | 5 | 43 | 3.599875 | -3.259809 | 3.00525 | 1.847174 | 12.54428 | 7.09555
2018-03-01 02:54 | 311520 | 2160.001 | 5 | 43 | 3.582525 | -3.259947 | 3.00525 | 1.955833 | 12.54428 | 7.485755
2018-03-01 02:56 | 311640 | 2280.0018 | 5 | 43 | 3.56599 | -3.259867 | 3.00525 | 2.064489 | 12.54428 | 7.874119
2018-03-01 02:58 | 311760 | 2400.0018 | 5 | 43 | 3.549123 | -3.260098 | 3.00525 | 2.173146 | 12.54428 | 8.260678
2018-03-01 03:00 | 311880 | 2520.0002 | 5 | 43 | 3.531713 | -3.259853 | 3.00525 | 2.281797 | 12.54428 | 8.645352
2018-03-01 03:02 | 312000 | 2640.001 | 5 | 43 | 3.513357 | -3.259984 | 3.00525 | 2.390453 | 12.54428 | 9.028111
2018-03-01 03:04 | 312120 | 2760.0018 | 5 | 43 | 3.491776 | -3.260069 | 3.00525 | 2.49911 | 12.54428 | 9.408735
2018-03-01 03:06 | 312240 | 2880.0002 | 5 | 43 | 3.462698 | -3.25985 | 3.00525 | 2.607764 | 12.54428 | 9.786631
2018-03-01 03:08 | 312360 | 3000.0002 | 5 | 43 | 3.422172 | -3.260037 | 3.00525 | 2.716414 | 12.54428 | 10.16078
2018-03-01 03:10 | 312480 | 3120.0018 | 5 | 43 | 3.362679 | -3.259822 | 3.00525 | 2.825074 | 12.54428 | 10.52965
2018-03-01 03:12 | 312600 | 3240.001 | 5 | 43 | 3.239923 | -3.259879 | 3.00525 | 2.933725 | 12.54428 | 10.88945
2018-03-01 03:13 | 312676.6 | 3316.5544 | 5 | 43 | 2.999968 | -3.260119 | 3.00525 | 3.003039 | 12.54428 | 11.10734
2018-03-01 03:15 | 312796.6 | 120 | 6 | 43 | 3.281774 | 0 | 3.00525 | 3.003039 | 12.54428 | 11.10734
2018-03-01 03:17 | 312916.6 | 240 | 6 | 43 | 3.295221 | 0 | 3.00525 | 3.003039 | 12.54428 | 11.10734
2018-03-01 03:18 | 312976.6 | 300.0021 | 6 | 43 | 3.299572 | 0 | 3.00525 | 3.003039 | 12.54428 | 11.10734
2018-03-01 03:18 | 312976.6 | 0.0047 | 7 | 44 | 3.299519 | 0 | 0 | 0 | 0 | 0
2018-03-01 03:20 | 313096.7 | 120.0003 | 2 | 44 | 3.932832 | 4.889765 | 0.1623064 | 8e-11 | 0.6179627 | 2.65e-10
2018-03-01 03:22 | 313216.7 | 240.0018 | 2 | 44 | 3.980054 | 4.889875 | 0.3252859 | 8e-11 | 1.26335 | 2.65e-10
2018-03-01 03:24 | 313336.7 | 360.0019 | 2 | 44 | 4.016335 | 4.889771 | 0.4882702 | 8e-11 | 1.915039 | 2.65e-10
2018-03-01 03:26 | 313456.7 | 480.0011 | 2 | 44 | 4.048101 | 4.889853 | 0.6512563 | 8e-11 | 2.572306 | 2.65e-10
2018-03-01 03:28 | 313576.7 | 600.0011 | 2 | 44 | 4.07515 | 4.890165 | 0.8142425 | 8e-11 | 3.234346 | 2.65e-10
2018-03-01 03:30 | 313696.7 | 720.0011 | 2 | 44 | 4.099658 | 4.889896 | 0.9772186 | 8e-11 | 3.900522 | 2.65e-10
2018-03-01 03:32 | 313816.7 | 840.0011 | 2 | 44 | 4.12425 | 4.889902 | 1.140197 | 8e-11 | 4.57065 | 2.65e-10
2018-03-01 03:34 | 313936.7 | 960.0003 | 2 | 44 | 4.152596 | 4.890205 | 1.303177 | 8e-11 | 5.245069 | 2.65e-10
2018-03-01 03:36 | 314056.7 | 1080.0011 | 2 | 44 | 4.185325 | 4.889868 | 1.466158 | 8e-11 | 5.924472 | 2.65e-10
2018-03-01 03:38 | 314176.7 | 1200.0011 | 2 | 44 | 4.200389 | 4.493803 | 1.625175 | 8e-11 | 6.591884 | 2.65e-10
2018-03-01 03:40 | 314296.7 | 1320.0019 | 2 | 44 | 4.200412 | 3.890791 | 1.764766 | 8e-11 | 7.178217 | 2.65e-10
2018-03-01 03:42 | 314416.7 | 1440.001 | 2 | 44 | 4.200397 | 3.33861 | 1.885084 | 8e-11 | 7.683602 | 2.65e-10
2018-03-01 03:43 | 314434.8 | 1458.0953 | 2 | 44 | 4.200387 | 3.259977 | 1.901665 | 8e-11 | 7.753248 | 2.65e-10
2018-03-01 03:45 | 314554.8 | 120.0018 | 3 | 44 | 4.229933 | 3.260065 | 2.009879 | 8e-11 | 8.209288 | 2.65e-10
2018-03-01 03:47 | 314674.8 | 240.001 | 3 | 44 | 4.263673 | 3.260143 | 2.118535 | 8e-11 | 8.670705 | 2.65e-10
2018-03-01 03:49 | 314794.8 | 360.0002 | 3 | 44 | 4.299655 | 3.260061 | 2.227193 | 8e-11 | 9.135924 | 2.65e-10
2018-03-01 03:51 | 314914.8 | 480.0002 | 3 | 44 | 4.337513 | 3.259893 | 2.335852 | 8e-11 | 9.605165 | 2.65e-10
2018-03-01 03:53 | 315034.8 | 600.001 | 3 | 44 | 4.377013 | 3.26021 | 2.444511 | 8e-11 | 10.07861 | 2.65e-10
2018-03-01 03:55 | 315154.8 | 720.0003 | 3 | 44 | 4.400397 | 2.963821 | 2.550935 | 8e-11 | 10.54618 | 2.65e-10
2018-03-01 03:57 | 315274.8 | 840.0018 | 3 | 44 | 4.400390625 | 2.44523 | 2.640713 | 8e-11 | 10.94124 | 2.65e-10
2018-03-01 03:59 | 315394.8 | 960.0011 | 3 | 44 | 4.400366 | 2.033644 | 2.7151 | 8e-11 | 11.26857 | 2.65e-10
2018-03-01 04:01 | 315514.8 | 1080.0002 | 3 | 44 | 4.400369 | 1.703373 | 2.777184 | 8e-11 | 11.54176 | 2.65e-10
2018-03-01 04:03 | 315634.8 | 1200.0011 | 3 | 44 | 4.400386 | 1.438383 | 2.829379 | 8e-11 | 11.77144 | 2.65e-10
2018-03-01 04:05 | 315754.8 | 1320.0011 | 3 | 44 | 4.400377 | 1.223257 | 2.873596 | 8e-11 | 11.96601 | 2.65e-10
2018-03-01 04:07 | 315874.8 | 1440.0003 | 3 | 44 | 4.400344 | 1.047169 | 2.911329 | 8e-11 | 12.13205 | 2.65e-10
2018-03-01 04:09 | 315994.8 | 1560.0034 | 3 | 44 | 4.400334 | 0.9025345 | 2.943755 | 8e-11 | 12.27474 | 2.65e-10
2018-03-01 04:11 | 316114.8 | 1680.0011 | 3 | 44 | 4.400371 | 0.7839108 | 2.971803 | 8e-11 | 12.39816 | 2.65e-10
2018-03-01 04:13 | 316234.8 | 1800.001 | 3 | 44 | 4.400348 | 0.6834965 | 2.996202 | 8e-11 | 12.50552 | 2.65e-10
2018-03-01 04:13 | 316277 | 1842.1903 | 3 | 44 | 4.400336 | 0.6519985 | 3.004026 | 8e-11 | 12.53995 | 2.65e-10
2018-03-01 04:15 | 316397.1 | 120.0007 | 4 | 44 | 4.356071 | 0 | 3.004026 | 8e-11 | 12.53995 | 2.65e-10
2018-03-01 04:17 | 316517.1 | 240 | 4 | 44 | 4.353075 | 0 | 3.004026 | 8e-11 | 12.53995 | 2.65e-10
2018-03-01 04:18 | 316577.1 | 300.0037 | 4 | 44 | 4.352134 | 0 | 3.004026 | 8e-11 | 12.53995 | 2.65e-10
2018-03-01 04:20 | 316697.2 | 120.0002 | 5 | 44 | 4.117669 | -3.259919 | 3.004026 | 0.108653 | 12.53995 | 0.4505704
2018-03-01 04:22 | 316817.2 | 240.0002 | 5 | 44 | 4.075102 | -3.259757 | 3.004026 | 0.2173127 | 12.53995 | 0.8956649
2018-03-01 04:24 | 316937.2 | 360.0002 | 5 | 44 | 4.033212 | -3.259858 | 3.004026 | 0.3259688 | 12.53995 | 1.336172
2018-03-01 04:26 | 317057.2 | 480.001 | 5 | 44 | 3.991519 | -3.259923 | 3.004026 | 0.4346149 | 12.53995 | 1.772097
2018-03-01 04:28 | 317177.2 | 600.0011 | 5 | 44 | 3.950303 | -3.259761 | 3.004026 | 0.5432874 | 12.53995 | 2.203619
2018-03-01 04:30 | 317297.2 | 720.0009 | 5 | 44 | 3.910128 | -3.259907 | 3.004026 | 0.6518983 | 12.53995 | 2.63047
2018-03-01 04:32 | 317417.2 | 840.0011 | 5 | 44 | 3.871513 | -3.259881 | 3.004026 | 0.7606004 | 12.53995 | 3.053393
2018-03-01 04:34 | 317537.2 | 960.0001 | 5 | 44 | 3.835049 | -3.259809 | 3.004026 | 0.8692591 | 12.53995 | 3.472064
2018-03-01 04:36 | 317657.2 | 1080.001 | 5 | 44 | 3.800996 | -3.259881 | 3.004026 | 0.9779137 | 12.53995 | 3.886889
2018-03-01 04:38 | 317777.2 | 1200.001 | 5 | 44 | 3.769258 | -3.259818 | 3.004026 | 1.086571 | 12.53995 | 4.298148
2018-03-01 04:40 | 317897.2 | 1320.0009 | 5 | 44 | 3.739569 | -3.259799 | 3.004026 | 1.195229 | 12.53995 | 4.706079
2018-03-01 04:42 | 318017.2 | 1440.0015 | 5 | 44 | 3.711646 | -3.26024 | 3.004026 | 1.303884 | 12.53995 | 5.110869
2018-03-01 04:44 | 318137.2 | 1560.0013 | 5 | 44 | 3.685556 | -3.260014 | 3.004026 | 1.41254 | 12.53995 | 5.512729
2018-03-01 04:46 | 318257.2 | 1680.001 | 5 | 44 | 3.661214 | -3.260214 | 3.004026 | 1.521193 | 12.53995 | 5.91184
2018-03-01 04:48 | 318377.2 | 1800.0017 | 5 | 44 | 3.638697 | -3.260008 | 3.004026 | 1.62985 | 12.53995 | 6.308417
2018-03-01 04:50 | 318497.2 | 1920.0011 | 5 | 44 | 3.61814 | -3.26017 | 3.004026 | 1.738507 | 12.53995 | 6.702652
2018-03-01 04:52 | 318617.2 | 2040.0002 | 5 | 44 | 3.599528 | -3.260085 | 3.004026 | 1.847165 | 12.53995 | 7.094763
2018-03-01 04:54 | 318737.2 | 2160.0003 | 5 | 44 | 3.582377 | -3.259875 | 3.004026 | 1.955821 | 12.53995 | 7.484933
2018-03-01 04:56 | 318857.2 | 2280.0003 | 5 | 44 | 3.565817 | -3.259949 | 3.004026 | 2.064472 | 12.53995 | 7.873261
2018-03-01 04:58 | 318977.2 | 2400.0003 | 5 | 44 | 3.548963 | -3.25986 | 3.004026 | 2.173125 | 12.53995 | 8.259788
2018-03-01 05:00 | 319097.2 | 2520.0027 | 5 | 44 | 3.531521 | -3.260008 | 3.004026 | 2.281784 | 12.53995 | 8.644471
2018-03-01 05:02 | 319217.2 | 2640.0004 | 5 | 44 | 3.513148 | -3.259883 | 3.004026 | 2.390439 | 12.53995 | 9.027202
2018-03-01 05:04 | 319337.2 | 2760.0004 | 5 | 44 | 3.491593 | -3.259782 | 3.004026 | 2.499088 | 12.53995 | 9.407782
2018-03-01 05:06 | 319457.2 | 2880.0004 | 5 | 44 | 3.462495 | -3.259982 | 3.004026 | 2.607747 | 12.53995 | 9.785669
2018-03-01 05:08 | 319577.2 | 3000.002 | 5 | 44 | 3.421947 | -3.259909 | 3.004026 | 2.716403 | 12.53995 | 10.15982
2018-03-01 05:10 | 319697.2 | 3120.002 | 5 | 44 | 3.362414 | -3.259806 | 3.004026 | 2.825056 | 12.53995 | 10.52864
2018-03-01 05:12 | 319817.2 | 3240.0004 | 5 | 44 | 3.239436 | -3.260283 | 3.004026 | 2.93371 | 12.53995 | 10.88842
2018-03-01 05:14 | 319893.5 | 3316.3602 | 5 | 44 | 2.999975 | -3.260016 | 3.004026 | 3.002851 | 12.53995 | 11.10573
2018-03-01 05:16 | 320013.6 | 120.001 | 6 | 44 | 3.282166 | 0 | 3.004026 | 3.002851 | 12.53995 | 11.10573
2018-03-01 05:18 | 320133.6 | 240.0002 | 6 | 44 | 3.295627 | 0 | 3.004026 | 3.002851 | 12.53995 | 11.10573
2018-03-01 05:19 | 320193.6 | 300.0016 | 6 | 44 | 3.299996 | 0 | 3.004026 | 3.002851 | 12.53995 | 11.10573
2018-03-01 05:19 | 320193.6 | 0.0048 | 7 | 45 | 3.300125 | 0 | 0 | 0 | 0 | 0
2018-03-01 05:21 | 320313.7 | 120.001 | 2 | 45 | 3.933127 | 4.889893 | 0.1623053 | 2.709e-09 | 0.6180257 | 8.939e-09
2018-03-01 05:23 | 320433.7 | 240.0019 | 2 | 45 | 3.980297 | 4.889828 | 0.3252866 | 2.709e-09 | 1.263459 | 8.939e-09
2018-03-01 05:25 | 320553.7 | 360.001 | 2 | 45 | 4.016564 | 4.889996 | 0.4882723 | 2.709e-09 | 1.915193 | 8.939e-09
2018-03-01 05:27 | 320673.7 | 480.001 | 2 | 45 | 4.048378 | 4.889889 | 0.6512562 | 2.709e-09 | 2.572493 | 8.939e-09
2018-03-01 05:29 | 320793.7 | 600.0002 | 2 | 45 | 4.0754 | 4.889769 | 0.814234 | 2.709e-09 | 3.234541 | 8.939e-09
2018-03-01 05:31 | 320913.7 | 720.001 | 2 | 45 | 4.099807 | 4.89024 | 0.9772193 | 2.709e-09 | 3.900787 | 8.939e-09
2018-03-01 05:33 | 321033.7 | 840.0002 | 2 | 45 | 4.124375 | 4.889862 | 1.140198 | 2.709e-09 | 4.570935 | 8.939e-09
2018-03-01 05:35 | 321153.7 | 960.001 | 2 | 45 | 4.152721 | 4.889809 | 1.303179 | 2.709e-09 | 5.245382 | 8.939e-09
2018-03-01 05:37 | 321273.7 | 1080.0002 | 2 | 45 | 4.185392 | 4.89007 | 1.466164 | 2.709e-09 | 5.924818 | 8.939e-09
2018-03-01 05:39 | 321393.7 | 1200.0009 | 2 | 45 | 4.200407 | 4.493044 | 1.625151 | 2.709e-09 | 6.592107 | 8.939e-09
2018-03-01 05:41 | 321513.7 | 1320.0002 | 2 | 45 | 4.200387 | 3.888483 | 1.764683 | 2.709e-09 | 7.178199 | 8.939e-09
2018-03-01 05:43 | 321633.7 | 1440.0005 | 2 | 45 | 4.200391 | 3.336868 | 1.884944 | 2.709e-09 | 7.683342 | 8.939e-09
2018-03-01 05:43 | 321651.5 | 1457.8544 | 2 | 45 | 4.200392 | 3.259987 | 1.901301 | 2.709e-09 | 7.752047 | 8.939e-09
2018-03-01 05:45 | 321771.5 | 120.0003 | 3 | 45 | 4.230003 | 3.259951 | 2.009517 | 2.709e-09 | 8.208097 | 8.939e-09
2018-03-01 05:47 | 321891.5 | 240.0011 | 3 | 45 | 4.263771 | 3.260067 | 2.118178 | 2.709e-09 | 8.669545 | 8.939e-09
2018-03-01 05:49 | 322011.5 | 360.0019 | 3 | 45 | 4.299787 | 3.260145 | 2.226835 | 2.709e-09 | 9.13477 | 8.939e-09
2018-03-01 05:51 | 322131.5 | 480.001 | 3 | 45 | 4.337692 | 3.260033 | 2.335494 | 2.709e-09 | 9.604024 | 8.939e-09
2018-03-01 05:53 | 322251.5 | 600.0002 | 3 | 45 | 4.3772 | 3.259953 | 2.44415 | 2.709e-09 | 10.07747 | 8.939e-09
2018-03-01 05:55 | 322371.5 | 720.0002 | 3 | 45 | 4.400417 | 2.961481 | 2.550528 | 2.709e-09 | 10.54485 | 8.939e-09
2018-03-01 05:57 | 322491.5 | 840.0002 | 3 | 45 | 4.400386 | 2.442463 | 2.64021 | 2.709e-09 | 10.93949 | 8.939e-09
2018-03-01 05:59 | 322611.5 | 960.0011 | 3 | 45 | 4.400377 | 2.031763 | 2.714527 | 2.709e-09 | 11.26652 | 8.939e-09
2018-03-01 06:01 | 322731.5 | 1080.0011 | 3 | 45 | 4.400374 | 1.702648 | 2.776563 | 2.709e-09 | 11.5395 | 8.939e-09
2018-03-01 06:03 | 322851.5 | 1200.0002 | 3 | 45 | 4.400369 | 1.437105 | 2.828723 | 2.709e-09 | 11.76902 | 8.939e-09
2018-03-01 06:05 | 322971.5 | 1320.0014 | 3 | 45 | 4.400374 | 1.22212 | 2.872916 | 2.709e-09 | 11.96348 | 8.939e-09
2018-03-01 06:07 | 323091.5 | 1440.0003 | 3 | 45 | 4.400369 | 1.047119 | 2.910626 | 2.709e-09 | 12.12942 | 8.939e-09
2018-03-01 06:09 | 323211.5 | 1560.0019 | 3 | 45 | 4.400359 | 0.9032459 | 2.943042 | 2.709e-09 | 12.27207 | 8.939e-09
2018-03-01 06:11 | 323331.5 | 1680.0002 | 3 | 45 | 4.400354 | 0.7833691 | 2.971081 | 2.709e-09 | 12.39545 | 8.939e-09
2018-03-01 06:13 | 323451.5 | 1800.0018 | 3 | 45 | 4.400311 | 0.6827507 | 2.995481 | 2.709e-09 | 12.50281 | 8.939e-09
2018-03-01 06:14 | 323494.6 | 1843.076 | 3 | 45 | 4.400354 | 0.6519947 | 3.003462 | 2.709e-09 | 12.53793 | 8.939e-09
2018-03-01 06:16 | 323614.6 | 120 | 4 | 45 | 4.356054 | 0 | 3.003462 | 2.709e-09 | 12.53793 | 8.939e-09
2018-03-01 06:18 | 323734.6 | 240.0002 | 4 | 45 | 4.353061 | 0 | 3.003462 | 2.709e-09 | 12.53793 | 8.939e-09
2018-03-01 06:19 | 323794.6 | 300.0047 | 4 | 45 | 4.352117 | 0 | 3.003462 | 2.709e-09 | 12.53793 | 8.939e-09
2018-03-01 06:21 | 323914.7 | 120.0001 | 5 | 45 | 4.117467 | -3.260107 | 3.003462 | 0.1086549 | 12.53793 | 0.4505578
2018-03-01 06:23 | 324034.7 | 240.0002 | 5 | 45 | 4.074879 | -3.259893 | 3.003462 | 0.21732 | 12.53793 | 0.8956505
2018-03-01 06:25 | 324154.7 | 360.0008 | 5 | 45 | 4.032991 | -3.259727 | 3.003462 | 0.3259625 | 12.53793 | 1.336079
2018-03-01 06:27 | 324274.7 | 480.0001 | 5 | 45 | 3.991229 | -3.259843 | 3.003462 | 0.4346361 | 12.53793 | 1.772087
2018-03-01 06:29 | 324394.7 | 600.0018 | 5 | 45 | 3.949961 | -3.26018 | 3.003462 | 0.5433013 | 12.53793 | 2.203546
2018-03-01 06:31 | 324514.7 | 720.0009 | 5 | 45 | 3.909789 | -3.259872 | 3.003462 | 0.6519592 | 12.53793 | 2.630545
2018-03-01 06:33 | 324634.7 | 840.0009 | 5 | 45 | 3.871208 | -3.25985 | 3.003462 | 0.7606193 | 12.53793 | 3.053268
2018-03-01 06:35 | 324754.7 | 960.0018 | 5 | 45 | 3.834737 | -3.259995 | 3.003462 | 0.8692821 | 12.53793 | 3.471921
2018-03-01 06:37 | 324874.7 | 1080 | 5 | 45 | 3.800684 | -3.259827 | 3.003462 | 0.9779416 | 12.53793 | 3.886731
2018-03-01 06:39 | 324994.7 | 1200.0008 | 5 | 45 | 3.768949 | -3.260132 | 3.003462 | 1.086594 | 12.53793 | 4.297942
2018-03-01 06:41 | 325114.7 | 1320.0008 | 5 | 45 | 3.739287 | -3.259822 | 3.003462 | 1.19526 | 12.53793 | 4.705872
2018-03-01 06:43 | 325234.7 | 1440.0017 | 5 | 45 | 3.711377 | -3.260111 | 3.003462 | 1.303911 | 12.53793 | 5.110619
2018-03-01 06:45 | 325354.7 | 1560.0001 | 5 | 45 | 3.685308 | -3.259853 | 3.003462 | 1.412571 | 12.53793 | 5.512465
2018-03-01 06:47 | 325474.7 | 1680.0001 | 5 | 45 | 3.660957 | -3.260195 | 3.003462 | 1.52124 | 12.53793 | 5.911604
2018-03-01 06:49 | 325594.7 | 1800.001 | 5 | 45 | 3.638463 | -3.259792 | 3.003462 | 1.629892 | 12.53793 | 6.308134
2018-03-01 06:51 | 325714.7 | 1920 | 5 | 45 | 3.617911 | -3.260142 | 3.003462 | 1.738557 | 12.53793 | 6.702373
2018-03-01 06:53 | 325834.7 | 2040.0002 | 5 | 45 | 3.599279 | -3.259806 | 3.003462 | 1.847217 | 12.53793 | 7.094465
2018-03-01 06:55 | 325954.7 | 2160.0008 | 5 | 45 | 3.582087 | -3.25998 | 3.003462 | 1.955873 | 12.53793 | 7.484607
2018-03-01 06:57 | 326074.7 | 2280.0008 | 5 | 45 | 3.565534 | -3.260144 | 3.003462 | 2.064523 | 12.53793 | 7.872898
2018-03-01 06:59 | 326194.7 | 2400.0001 | 5 | 45 | 3.548683 | -3.259856 | 3.003462 | 2.173189 | 12.53793 | 8.259443
2018-03-01 07:01 | 326314.7 | 2520.0008 | 5 | 45 | 3.53124 | -3.259712 | 3.003462 | 2.281832 | 12.53793 | 8.644039
2018-03-01 07:03 | 326434.7 | 2640.0009 | 5 | 45 | 3.512861 | -3.259938 | 3.003462 | 2.390505 | 12.53793 | 9.026805
2018-03-01 07:05 | 326554.7 | 2760.0001 | 5 | 45 | 3.491268 | -3.259933 | 3.003462 | 2.499159 | 12.53793 | 9.407366
2018-03-01 07:07 | 326674.7 | 2880.0009 | 5 | 45 | 3.462108 | -3.260119 | 3.003462 | 2.607814 | 12.53793 | 9.785204
2018-03-01 07:09 | 326794.7 | 3000.001 | 5 | 45 | 3.42149 | -3.259875 | 3.003462 | 2.716466 | 12.53793 | 10.1593
2018-03-01 07:11 | 326914.7 | 3120.0009 | 5 | 45 | 3.361758 | -3.260109 | 3.003462 | 2.825127 | 12.53793 | 10.52808
2018-03-01 07:13 | 327034.7 | 3240.0001 | 5 | 45 | 3.237988 | -3.259974 | 3.003462 | 2.933777 | 12.53793 | 10.88774
2018-03-01 07:14 | 327110.4 | 3315.6367 | 5 | 45 | 3 | -3.25986 | 3.003462 | 3.002265 | 12.53793 | 11.10294
2018-03-01 07:16 | 327230.4 | 120.0007 | 6 | 45 | 3.282585 | 0 | 3.003462 | 3.002265 | 12.53793 | 11.10294
2018-03-01 07:18 | 327350.4 | 240.0009 | 6 | 45 | 3.296034 | 0 | 3.003462 | 3.002265 | 12.53793 | 11.10294
2018-03-01 07:19 | 327410.4 | 300.0006 | 6 | 45 | 3.300404 | 0 | 3.003462 | 3.002265 | 12.53793 | 11.10294
2018-03-01 07:19 | 327410.5 | 0.0048 | 7 | 46 | 3.300406 | 0 | 0 | 0 | 0 | 0
2018-03-01 07:21 | 327530.5 | 120 | 2 | 46 | 3.93339 | 4.889841 | 0.1623001 | 4.825e-09 | 0.618067 | 1.5925e-08
2018-03-01 07:23 | 327650.5 | 240.0017 | 2 | 46 | 3.98053 | 4.889954 | 0.3252868 | 4.825e-09 | 1.263561 | 1.5925e-08
2018-03-01 07:25 | 327770.5 | 360.0017 | 2 | 46 | 4.01682 | 4.889875 | 0.4882717 | 4.825e-09 | 1.915332 | 1.5925e-08
2018-03-01 07:27 | 327890.5 | 480.0002 | 2 | 46 | 4.048642 | 4.889952 | 0.6512485 | 4.825e-09 | 2.572647 | 1.5925e-08
2018-03-01 07:29 | 328010.5 | 600.0008 | 2 | 46 | 4.075706 | 4.889809 | 0.8142319 | 4.825e-09 | 3.234765 | 1.5925e-08
2018-03-01 07:31 | 328130.5 | 720.0009 | 2 | 46 | 4.100107 | 4.889957 | 0.9772149 | 4.825e-09 | 3.901051 | 1.5925e-08
2018-03-01 07:33 | 328250.5 | 840.0003 | 2 | 46 | 4.124698 | 4.889984 | 1.140196 | 4.825e-09 | 4.571261 | 1.5925e-08
2018-03-01 07:35 | 328370.5 | 960.0017 | 2 | 46 | 4.153008 | 4.890036 | 1.303177 | 4.825e-09 | 5.245758 | 1.5925e-08
2018-03-01 07:37 | 328490.5 | 1080.0017 | 2 | 46 | 4.185756 | 4.889833 | 1.466161 | 4.825e-09 | 5.925245 | 1.5925e-08
2018-03-01 07:39 | 328610.5 | 1200.0017 | 2 | 46 | 4.2004 | 4.487558 | 1.625013 | 4.825e-09 | 6.59199 | 1.5925e-08
2018-03-01 07:41 | 328730.5 | 1320.0001 | 2 | 46 | 4.200387 | 3.884314 | 1.764396 | 4.825e-09 | 7.177456 | 1.5925e-08
2018-03-01 07:43 | 328850.5 | 1440.0017 | 2 | 46 | 4.200397 | 3.333675 | 1.884542 | 4.825e-09 | 7.682119 | 1.5925e-08
2018-03-01 07:43 | 328867.7 | 1457.1455 | 2 | 46 | 4.200397 | 3.259989 | 1.900243 | 4.825e-09 | 7.748068 | 1.5925e-08
2018-03-01 07:45 | 328987.7 | 120.0004 | 3 | 46 | 4.230015 | 3.260115 | 2.008464 | 4.825e-09 | 8.204139 | 1.5925e-08
2018-03-01 07:47 | 329107.7 | 240.0002 | 3 | 46 | 4.263799 | 3.26008 | 2.117124 | 4.825e-09 | 8.665585 | 1.5925e-08
2018-03-01 07:49 | 329227.7 | 360.001 | 3 | 46 | 4.299798 | 3.26009 | 2.225783 | 4.825e-09 | 9.130818 | 1.5925e-08
2018-03-01 07:51 | 329347.7 | 480.0009 | 3 | 46 | 4.337724 | 3.260159 | 2.33444 | 4.825e-09 | 9.60007 | 1.5925e-08
2018-03-01 07:53 | 329467.7 | 600.0019 | 3 | 46 | 4.377226 | 3.260139 | 2.443096 | 4.825e-09 | 10.07352 | 1.5925e-08
2018-03-01 07:55 | 329587.7 | 720.0012 | 3 | 46 | 4.400395 | 2.960756 | 2.549468 | 4.825e-09 | 10.54088 | 1.5925e-08
2018-03-01 07:57 | 329707.7 | 840.0002 | 3 | 46 | 4.400379 | 2.442648 | 2.639156 | 4.825e-09 | 10.93554 | 1.5925e-08
2018-03-01 07:59 | 329827.7 | 960.0018 | 3 | 46 | 4.400358 | 2.032068 | 2.713486 | 4.825e-09 | 11.26262 | 1.5925e-08
2018-03-01 08:01 | 329947.7 | 1080.0009 | 3 | 46 | 4.400385 | 1.70335 | 2.775542 | 4.825e-09 | 11.53569 | 1.5925e-08
2018-03-01 08:03 | 330067.7 | 1200.0008 | 3 | 46 | 4.400388 | 1.438038 | 2.82773 | 4.825e-09 | 11.76534 | 1.5925e-08
2018-03-01 08:05 | 330187.7 | 1320.0009 | 3 | 46 | 4.40035 | 1.222073 | 2.871939 | 4.825e-09 | 11.95987 | 1.5925e-08
2018-03-01 08:07 | 330307.7 | 1440.001 | 3 | 46 | 4.400364 | 1.047514 | 2.909677 | 4.825e-09 | 12.12593 | 1.5925e-08
2018-03-01 08:09 | 330427.7 | 1560.0009 | 3 | 46 | 4.400344 | 0.9032288 | 2.942109 | 4.825e-09 | 12.26865 | 1.5925e-08
2018-03-01 08:11 | 330547.7 | 1680.0009 | 3 | 46 | 4.40032 | 0.7833099 | 2.970163 | 4.825e-09 | 12.39209 | 1.5925e-08
2018-03-01 08:13 | 330667.7 | 1800.0012 | 3 | 46 | 4.400336 | 0.6837025 | 2.994576 | 4.825e-09 | 12.49952 | 1.5925e-08
2018-03-01 08:14 | 330709.9 | 1842.1879 | 3 | 46 | 4.400322 | 0.6519985 | 3.002404 | 4.825e-09 | 12.53397 | 1.5925e-08
2018-03-01 08:16 | 330829.9 | 120.0009 | 4 | 46 | 4.355942 | 0 | 3.002404 | 4.825e-09 | 12.53397 | 1.5925e-08
2018-03-01 08:18 | 330949.9 | 240.0001 | 4 | 46 | 4.352928 | 0 | 3.002404 | 4.825e-09 | 12.53397 | 1.5925e-08
2018-03-01 08:19 | 331009.9 | 300.0015 | 4 | 46 | 4.352006 | 0 | 3.002404 | 4.825e-09 | 12.53397 | 1.5925e-08
2018-03-01 08:21 | 331130 | 120.0009 | 5 | 46 | 4.117106 | -3.259993 | 3.002404 | 0.108651 | 12.53397 | 0.4505046
2018-03-01 08:23 | 331250 | 240.0001 | 5 | 46 | 4.074512 | -3.260054 | 3.002404 | 0.2173194 | 12.53397 | 0.8955718
2018-03-01 08:25 | 331370 | 360.0017 | 5 | 46 | 4.032651 | -3.259827 | 3.002404 | 0.3259726 | 12.53397 | 1.336006
2018-03-01 08:27 | 331490 | 480.0018 | 5 | 46 | 3.990926 | -3.259787 | 3.002404 | 0.4346405 | 12.53397 | 1.771955
2018-03-01 08:29 | 331610 | 600.0018 | 5 | 46 | 3.949709 | -3.259803 | 3.002404 | 0.5432993 | 12.53397 | 2.203357
2018-03-01 08:31 | 331730 | 720.0002 | 5 | 46 | 3.909494 | -3.260121 | 3.002404 | 0.6519542 | 12.53397 | 2.630317
2018-03-01 08:33 | 331850 | 840.001 | 5 | 46 | 3.870939 | -3.260214 | 3.002404 | 0.7606094 | 12.53397 | 3.052992
2018-03-01 08:35 | 331970 | 960.0002 | 5 | 46 | 3.834502 | -3.259795 | 3.002404 | 0.8692757 | 12.53397 | 3.471631
2018-03-01 08:37 | 332090 | 1080.0002 | 5 | 46 | 3.800442 | -3.260058 | 3.002404 | 0.9779341 | 12.53397 | 3.88641
2018-03-01 08:39 | 332210 | 1200.001 | 5 | 46 | 3.768762 | -3.259856 | 3.002404 | 1.086585 | 12.53397 | 4.297589
2018-03-01 08:41 | 332330 | 1320.0001 | 5 | 46 | 3.739055 | -3.260161 | 3.002404 | 1.195252 | 12.53397 | 4.705495
2018-03-01 08:43 | 332450 | 1440.0001 | 5 | 46 | 3.711196 | -3.259825 | 3.002404 | 1.303906 | 12.53397 | 5.110229
2018-03-01 08:45 | 332570 | 1560.0009 | 5 | 46 | 3.685118 | -3.259957 | 3.002404 | 1.412566 | 12.53397 | 5.512055
2018-03-01 08:47 | 332690 | 1680.0018 | 5 | 46 | 3.660785 | -3.259904 | 3.002404 | 1.521225 | 12.53397 | 5.911135
2018-03-01 08:49 | 332810 | 1800.0009 | 5 | 46 | 3.638243 | -3.260191 | 3.002404 | 1.629887 | 12.53397 | 6.30768
2018-03-01 08:51 | 332930 | 1920.0002 | 5 | 46 | 3.617709 | -3.259806 | 3.002404 | 1.738545 | 12.53397 | 6.701871
2018-03-01 08:53 | 333050 | 2040.0018 | 5 | 46 | 3.598948 | -3.259864 | 3.002404 | 1.847201 | 12.53397 | 7.093924
2018-03-01 08:55 | 333170 | 2160.001 | 5 | 46 | 3.581771 | -3.259888 | 3.002404 | 1.955853 | 12.53397 | 7.484012
2018-03-01 08:57 | 333290 | 2280.0019 | 5 | 46 | 3.565178 | -3.259984 | 3.002404 | 2.064511 | 12.53397 | 7.872298
2018-03-01 08:59 | 333410 | 2400.0009 | 5 | 46 | 3.548298 | -3.260073 | 3.002404 | 2.173162 | 12.53397 | 8.258746
2018-03-01 09:01 | 333530 | 2520.001 | 5 | 46 | 3.530804 | -3.260142 | 3.002404 | 2.281815 | 12.53397 | 8.643335
2018-03-01 09:03 | 333650 | 2640.0002 | 5 | 46 | 3.512383 | -3.259869 | 3.002404 | 2.390465 | 12.53397 | 9.025969
2018-03-01 09:05 | 333770 | 2760.0002 | 5 | 46 | 3.490675 | -3.2599 | 3.002404 | 2.499118 | 12.53397 | 9.406469
2018-03-01 09:07 | 333890 | 2880.0002 | 5 | 46 | 3.461321 | -3.25986 | 3.002404 | 2.607772 | 12.53397 | 9.784231
2018-03-01 09:09 | 334010 | 3000.0006 | 5 | 46 | 3.420439 | -3.259936 | 3.002404 | 2.716423 | 12.53397 | 10.15822
2018-03-01 09:11 | 334130 | 3120.0012 | 5 | 46 | 3.360101 | -3.259949 | 3.002404 | 2.825079 | 12.53397 | 10.52685
2018-03-01 09:13 | 334250 | 3240.0002 | 5 | 46 | 3.233733 | -3.259938 | 3.002404 | 2.93373 | 12.53397 | 10.88623
2018-03-01 09:14 | 334323.4 | 3313.412 | 5 | 46 | 2.999991 | -3.259917 | 3.002404 | 3.000201 | 12.53397 | 11.09488
2018-03-01 09:16 | 334443.4 | 120 | 6 | 46 | 3.283502 | 0 | 3.002404 | 3.000201 | 12.53397 | 11.09488
2018-03-01 09:18 | 334563.4 | 240.0001 | 6 | 46 | 3.296993 | 0 | 3.002404 | 3.000201 | 12.53397 | 11.09488
2018-03-01 09:19 | 334623.5 | 300.0031 | 6 | 46 | 3.301331 | 0 | 3.002404 | 3.000201 | 12.53397 | 11.09488
2018-03-01 09:19 | 334623.5 | 0.0024 | 7 | 47 | 3.301449 | 0 | 0 | 0 | 0 | 0
2018-03-01 09:21 | 334743.6 | 120.0001 | 2 | 47 | 3.934393 | 4.889856 | 0.1622948 | 0 | 0.6182346 | 0
2018-03-01 09:23 | 334863.6 | 240.001 | 2 | 47 | 3.981399 | 4.889868 | 0.3252794 | 0 | 1.263868 | 0
2018-03-01 09:25 | 334983.6 | 360.0018 | 2 | 47 | 4.017681 | 4.88987 | 0.4882665 | 0 | 1.915787 | 0
2018-03-01 09:27 | 335103.6 | 480.0011 | 2 | 47 | 4.049489 | 4.889866 | 0.6512436 | 0 | 2.573241 | 0
2018-03-01 09:29 | 335223.6 | 600.0017 | 2 | 47 | 4.076515 | 4.889927 | 0.814227 | 0 | 3.235495 | 0
2018-03-01 09:31 | 335343.6 | 720.0002 | 2 | 47 | 4.100912 | 4.889902 | 0.9772017 | 0 | 3.901879 | 0
2018-03-01 09:33 | 335463.6 | 840.0017 | 2 | 47 | 4.125488 | 4.890062 | 1.140183 | 0 | 4.572221 | 0
2018-03-01 09:35 | 335583.6 | 960.0009 | 2 | 47 | 4.153809 | 4.889805 | 1.303157 | 0 | 5.246813 | 0
2018-03-01 09:37 | 335703.6 | 1080.0018 | 2 | 47 | 4.186548 | 4.889875 | 1.466146 | 0 | 5.92645 | 0
2018-03-01 09:39 | 335823.6 | 1200.001 | 2 | 47 | 4.200399 | 4.474897 | 1.624719 | 0 | 6.592077 | 0
2018-03-01 09:41 | 335943.6 | 1320.0002 | 2 | 47 | 4.2004 | 3.87549 | 1.763733 | 0 | 7.175992 | 0
2018-03-01 09:43 | 336063.6 | 1440.0019 | 2 | 47 | 4.200395 | 3.326597 | 1.883611 | 0 | 7.67953 | 0
2018-03-01 09:43 | 336079.1 | 1455.5111 | 2 | 47 | 4.200392 | 3.259989 | 1.897802 | 0 | 7.739137 | 0
2018-03-01 09:45 | 336199.1 | 120.0003 | 3 | 47 | 4.229965 | 3.260128 | 2.006024 | 0 | 8.195208 | 0
2018-03-01 09:47 | 336319.1 | 240.0003 | 3 | 47 | 4.263738 | 3.260019 | 2.114683 | 0 | 8.656644 | 0
2018-03-01 09:49 | 336439.1 | 360.0018 | 3 | 47 | 4.299767 | 3.260225 | 2.223341 | 0 | 9.121871 | 0
2018-03-01 09:51 | 336559.1 | 480.0003 | 3 | 47 | 4.337715 | 3.260126 | 2.331997 | 0 | 9.591114 | 0
2018-03-01 09:53 | 336679.1 | 600.0019 | 3 | 47 | 4.377224 | 3.259829 | 2.440655 | 0 | 10.06457 | 0
2018-03-01 09:55 | 336799.1 | 720.0002 | 3 | 47 | 4.400412 | 2.961849 | 2.547028 | 0 | 10.53194 | 0
2018-03-01 09:57 | 336919.1 | 840.0019 | 3 | 47 | 4.400387 | 2.444124 | 2.636752 | 0 | 10.92676 | 0
2018-03-01 09:59 | 337039.1 | 960.0002 | 3 | 47 | 4.400399 | 2.034481 | 2.711131 | 0 | 11.25405 | 0
2018-03-01 10:01 | 337159.1 | 1080.0002 | 3 | 47 | 4.40039 | 1.70512 | 2.773239 | 0 | 11.52735 | 0
2018-03-01 10:03 | 337279.1 | 1200.0009 | 3 | 47 | 4.400385 | 1.43965 | 2.825481 | 0 | 11.75723 | 0
2018-03-01 10:05 | 337399.1 | 1320.0026 | 3 | 47 | 4.400371 | 1.224226 | 2.869752 | 0 | 11.95205 | 0
2018-03-01 10:07 | 337519.1 | 1440.0001 | 3 | 47 | 4.400358 | 1.049143 | 2.907542 | 0 | 12.11833 | 0
2018-03-01 10:09 | 337639.1 | 1560.0009 | 3 | 47 | 4.400354 | 0.9054203 | 2.940033 | 0 | 12.26131 | 0
2018-03-01 10:11 | 337759.1 | 1680.0009 | 3 | 47 | 4.400375 | 0.786232 | 2.968147 | 0 | 12.38502 | 0
2018-03-01 10:13 | 337879.1 | 1800.0001 | 3 | 47 | 4.400334 | 0.6852207 | 2.99261 | 0 | 12.49266 | 0
2018-03-01 10:14 | 337924 | 1844.9032 | 3 | 47 | 4.400331 | 0.6519928 | 3.000951 | 0 | 12.52937 | 0
2018-03-01 10:16 | 338044 | 120 | 4 | 47 | 4.355828 | 0 | 3.000951 | 0 | 12.52937 | 0
2018-03-01 10:18 | 338164 | 240.0017 | 4 | 47 | 4.352815 | 0 | 3.000951 | 0 | 12.52937 | 0
2018-03-01 10:19 | 338224 | 300.0015 | 4 | 47 | 4.351868 | 0 | 3.000951 | 0 | 12.52937 | 0
2018-03-01 10:21 | 338344.1 | 120.0002 | 5 | 47 | 4.116262 | -3.259705 | 3.000951 | 0.1086575 | 12.52937 | 0.4504484
2018-03-01 10:23 | 338464.1 | 240.0018 | 5 | 47 | 4.073655 | -3.259747 | 3.000951 | 0.2173147 | 12.52937 | 0.8953763
2018-03-01 10:25 | 338584.1 | 360.001 | 5 | 47 | 4.031741 | -3.260142 | 3.000951 | 0.3259706 | 12.52937 | 1.335725
2018-03-01 10:27 | 338704.1 | 480.0002 | 5 | 47 | 3.990016 | -3.259957 | 3.000951 | 0.4346262 | 12.52937 | 1.771526
2018-03-01 10:29 | 338824.1 | 600.001 | 5 | 47 | 3.948777 | -3.260195 | 3.000951 | 0.5432829 | 12.52937 | 2.20282
2018-03-01 10:31 | 338944.1 | 720.0018 | 5 | 47 | 3.908567 | -3.260069 | 3.000951 | 0.6519352 | 12.52937 | 2.629667
2018-03-01 10:33 | 339064.1 | 840.0018 | 5 | 47 | 3.86999 | -3.25978 | 3.000951 | 0.7605942 | 12.52937 | 3.052254
2018-03-01 10:35 | 339184.1 | 960.0018 | 5 | 47 | 3.833521 | -3.260203 | 3.000951 | 0.8692489 | 12.52937 | 3.470744
2018-03-01 10:37 | 339304.1 | 1080.0002 | 5 | 47 | 3.799508 | -3.259837 | 3.000951 | 0.9779011 | 12.52937 | 3.885395
2018-03-01 10:39 | 339424.1 | 1200.0011 | 5 | 47 | 3.767785 | -3.259867 | 3.000951 | 1.086556 | 12.52937 | 4.296485
2018-03-01 10:41 | 339544.1 | 1320.0011 | 5 | 47 | 3.738094 | -3.260039 | 3.000951 | 1.195212 | 12.52937 | 4.704248
2018-03-01 10:43 | 339664.1 | 1440.0011 | 5 | 47 | 3.71028 | -3.259825 | 3.000951 | 1.303866 | 12.52937 | 5.108883
2018-03-01 10:45 | 339784.1 | 1560.0011 | 5 | 47 | 3.684168 | -3.260098 | 3.000951 | 1.412521 | 12.52937 | 5.510588
2018-03-01 10:47 | 339904.1 | 1680.0005 | 5 | 47 | 3.659915 | -3.25985 | 3.000951 | 1.521178 | 12.52937 | 5.909563
2018-03-01 10:49 | 340024.1 | 1800.0013 | 5 | 47 | 3.637448 | -3.259787 | 3.000951 | 1.629833 | 12.52937 | 6.305993
2018-03-01 10:51 | 340144.1 | 1920.0011 | 5 | 47 | 3.616946 | -3.259708 | 3.000951 | 1.738491 | 12.52937 | 6.700095
2018-03-01 10:53 | 340264.1 | 2040.0011 | 5 | 47 | 3.598323 | -3.260136 | 3.000951 | 1.847145 | 12.52937 | 7.092062
2018-03-01 10:55 | 340384.1 | 2160.0027 | 5 | 47 | 3.581166 | -3.260151 | 3.000951 | 1.955806 | 12.52937 | 7.48212
2018-03-01 10:57 | 340504.1 | 2280.002 | 5 | 47 | 3.564634 | -3.260128 | 3.000951 | 2.064459 | 12.52937 | 7.870329
2018-03-01 10:59 | 340624.1 | 2400.001 | 5 | 47 | 3.54777 | -3.260184 | 3.000951 | 2.173109 | 12.52937 | 8.256712
2018-03-01 11:01 | 340744.1 | 2520.0003 | 5 | 47 | 3.530316 | -3.259776 | 3.000951 | 2.281764 | 12.52937 | 8.641255
2018-03-01 11:03 | 340864.1 | 2640.0018 | 5 | 47 | 3.511896 | -3.260022 | 3.000951 | 2.390417 | 12.52937 | 9.023848
2018-03-01 11:05 | 340984.1 | 2760.0027 | 5 | 47 | 3.490215 | -3.259999 | 3.000951 | 2.499069 | 12.52937 | 9.404293
2018-03-01 11:07 | 341104.1 | 2880.0011 | 5 | 47 | 3.460891 | -3.259938 | 3.000951 | 2.607721 | 12.52937 | 9.781997
2018-03-01 11:09 | 341224.1 | 3000.0007 | 5 | 47 | 3.419998 | -3.259871 | 3.000951 | 2.716375 | 12.52937 | 10.15595
2018-03-01 11:11 | 341344.1 | 3120.0011 | 5 | 47 | 3.359509 | -3.259959 | 3.000951 | 2.825032 | 12.52937 | 10.52453
2018-03-01 11:13 | 341464.1 | 3240.0011 | 5 | 47 | 3.232489 | -3.260035 | 3.000951 | 2.933686 | 12.52937 | 10.88383
2018-03-01 11:14 | 341537 | 3312.8712 | 5 | 47 | 2.99999 | -3.25994 | 3.000951 | 2.999661 | 12.52937 | 11.09087
2018-03-01 11:16 | 341657 | 120.001 | 6 | 47 | 3.284136 | 0 | 3.000951 | 2.999661 | 12.52937 | 11.09087
2018-03-01 11:18 | 341777 | 240.0003 | 6 | 47 | 3.297646 | 0 | 3.000951 | 2.999661 | 12.52937 | 11.09087
2018-03-01 11:19 | 341837 | 300.0008 | 6 | 47 | 3.301985 | 0 | 3.000951 | 2.999661 | 12.52937 | 11.09087
2018-03-01 11:19 | 341837 | 0.0024 | 7 | 48 | 3.302133 | 0 | 0 | 0 | 0 | 0
2018-03-01 11:21 | 341957.1 | 120.0003 | 2 | 48 | 3.934706 | 4.88991 | 0.1623003 | 3.805e-09 | 0.6183378 | 1.2565e-08
2018-03-01 11:23 | 342077.1 | 240.0011 | 2 | 48 | 3.981623 | 4.889862 | 0.3252815 | 3.805e-09 | 1.263995 | 1.2565e-08
2018-03-01 11:25 | 342197.1 | 360.0003 | 2 | 48 | 4.017895 | 4.889963 | 0.4882611 | 3.805e-09 | 1.915918 | 1.2565e-08
2018-03-01 11:27 | 342317.1 | 480.0003 | 2 | 48 | 4.049694 | 4.889881 | 0.651244 | 3.805e-09 | 2.57343 | 1.2565e-08
2018-03-01 11:29 | 342437.1 | 600.0003 | 2 | 48 | 4.076727 | 4.889992 | 0.8142236 | 3.805e-09 | 3.235703 | 1.2565e-08
2018-03-01 11:31 | 342557.1 | 720.0019 | 2 | 48 | 4.101108 | 4.889971 | 0.9772088 | 3.805e-09 | 3.902164 | 1.2565e-08
2018-03-01 11:33 | 342677.1 | 840.0011 | 2 | 48 | 4.125685 | 4.88995 | 1.140189 | 3.805e-09 | 4.572533 | 1.2565e-08
2018-03-01 11:35 | 342797.1 | 960.0003 | 2 | 48 | 4.154062 | 4.890274 | 1.30317 | 3.805e-09 | 5.24719 | 1.2565e-08
2018-03-01 11:37 | 342917.1 | 1080.0011 | 2 | 48 | 4.18678 | 4.889936 | 1.466153 | 3.805e-09 | 5.92684 | 1.2565e-08
2018-03-01 11:39 | 343037.1 | 1200.0011 | 2 | 48 | 4.200407 | 4.471575 | 1.624641 | 3.805e-09 | 6.592125 | 1.2565e-08
2018-03-01 11:41 | 343157.1 | 1320.0012 | 2 | 48 | 4.20039 | 3.872822 | 1.763555 | 3.805e-09 | 7.175621 | 1.2565e-08
2018-03-01 11:43 | 343277.1 | 1440.0004 | 2 | 48 | 4.200399 | 3.325266 | 1.883361 | 3.805e-09 | 7.678854 | 1.2565e-08
2018-03-01 11:44 | 343290.9 | 1453.7432 | 2 | 48 | 4.200388 | 3.259989 | 1.895933 | 3.805e-09 | 7.731662 | 1.2565e-08
2018-03-01 11:46 | 343410.9 | 120.001 | 3 | 48 | 4.231027 | 3.259872 | 2.004159 | 3.805e-09 | 8.18784 | 1.2565e-08
2018-03-01 11:48 | 343530.9 | 240.0009 | 3 | 48 | 4.264853 | 3.260073 | 2.112816 | 3.805e-09 | 8.649388 | 1.2565e-08
2018-03-01 11:50 | 343650.9 | 360.0009 | 3 | 48 | 4.3008 | 3.260061 | 2.221472 | 3.805e-09 | 9.114724 | 1.2565e-08
2018-03-01 11:52 | 343770.9 | 480.0007 | 3 | 48 | 4.33861 | 3.259771 | 2.33013 | 3.805e-09 | 9.584082 | 1.2565e-08
2018-03-01 11:54 | 343890.9 | 600.0009 | 3 | 48 | 4.37799 | 3.26013 | 2.438793 | 3.805e-09 | 10.05766 | 1.2565e-08
2018-03-01 11:56 | 344010.9 | 720.0018 | 3 | 48 | 4.400408 | 2.954174 | 2.545014 | 3.805e-09 | 10.52439 | 1.2565e-08
2018-03-01 11:58 | 344130.9 | 840.0009 | 3 | 48 | 4.400379 | 2.44154 | 2.634584 | 3.805e-09 | 10.91854 | 1.2565e-08
2018-03-01 12:00 | 344250.9 | 960.0018 | 3 | 48 | 4.40038 | 2.034689 | 2.708939 | 3.805e-09 | 11.24573 | 1.2565e-08
2018-03-01 12:02 | 344370.9 | 1080.0001 | 3 | 48 | 4.400376 | 1.707247 | 2.771102 | 3.805e-09 | 11.51927 | 1.2565e-08
2018-03-01 12:04 | 344490.9 | 1200 | 3 | 48 | 4.400356 | 1.442137 | 2.823438 | 3.805e-09 | 11.74957 | 1.2565e-08
2018-03-01 12:06 | 344610.9 | 1320.0008 | 3 | 48 | 4.400365 | 1.228157 | 2.867822 | 3.805e-09 | 11.94487 | 1.2565e-08
2018-03-01 12:08 | 344730.9 | 1440.0017 | 3 | 48 | 4.400351 | 1.052521 | 2.905732 | 3.805e-09 | 12.11169 | 1.2565e-08
2018-03-01 12:10 | 344850.9 | 1560.0018 | 3 | 48 | 4.400372 | 0.9089565 | 2.938339 | 3.805e-09 | 12.25517 | 1.2565e-08
2018-03-01 12:12 | 344970.9 | 1680.0009 | 3 | 48 | 4.400322 | 0.7883263 | 2.966559 | 3.805e-09 | 12.37935 | 1.2565e-08
2018-03-01 12:14 | 345090.9 | 1800.0001 | 3 | 48 | 4.400351 | 0.6886883 | 2.991128 | 3.805e-09 | 12.48746 | 1.2565e-08
2018-03-01 12:14 | 345139.5 | 1848.6446 | 3 | 48 | 4.400312 | 0.6519985 | 3.000183 | 3.805e-09 | 12.52731 | 1.2565e-08
2018-03-01 12:16 | 345259.6 | 119.9999 | 4 | 48 | 4.355785 | 0 | 3.000183 | 3.805e-09 | 12.52731 | 1.2565e-08
2018-03-01 12:18 | 345379.6 | 240.0016 | 4 | 48 | 4.352781 | 0 | 3.000183 | 3.805e-09 | 12.52731 | 1.2565e-08
2018-03-01 12:19 | 345439.6 | 300.0029 | 4 | 48 | 4.351842 | 0 | 3.000183 | 3.805e-09 | 12.52731 | 1.2565e-08
2018-03-01 12:21 | 345559.7 | 120.0019 | 5 | 48 | 4.116199 | -3.260104 | 3.000183 | 0.1086586 | 12.52731 | 0.4504453
2018-03-01 12:23 | 345679.7 | 240.001 | 5 | 48 | 4.073567 | -3.260118 | 3.000183 | 0.2173155 | 12.52731 | 0.8953651
2018-03-01 12:25 | 345799.7 | 360.0002 | 5 | 48 | 4.031661 | -3.260203 | 3.000183 | 0.3259628 | 12.52731 | 1.33567
2018-03-01 12:27 | 345919.7 | 480.001 | 5 | 48 | 3.989882 | -3.260266 | 3.000183 | 0.4346315 | 12.52731 | 1.771515
2018-03-01 12:29 | 346039.7 | 600.0002 | 5 | 48 | 3.94866 | -3.259825 | 3.000183 | 0.5432845 | 12.52731 | 2.202782
2018-03-01 12:31 | 346159.7 | 720.0019 | 5 | 48 | 3.908458 | -3.259949 | 3.000183 | 0.6519426 | 12.52731 | 2.629641
2018-03-01 12:33 | 346279.7 | 840.0003 | 5 | 48 | 3.86988 | -3.259875 | 3.000183 | 0.7605963 | 12.52731 | 3.052196
2018-03-01 12:35 | 346399.7 | 960.0011 | 5 | 48 | 3.833393 | -3.260205 | 3.000183 | 0.8692512 | 12.52731 | 3.470674
2018-03-01 12:37 | 346519.7 | 1080.0003 | 5 | 48 | 3.799334 | -3.259912 | 3.000183 | 0.9779068 | 12.52731 | 3.885321
2018-03-01 12:39 | 346639.7 | 1200.0019 | 5 | 48 | 3.767609 | -3.26021 | 3.000183 | 1.086564 | 12.52731 | 4.296403
2018-03-01 12:41 | 346759.7 | 1320.0003 | 5 | 48 | 3.737933 | -3.26002 | 3.000183 | 1.195221 | 12.52731 | 4.704152
2018-03-01 12:43 | 346879.7 | 1440.0011 | 5 | 48 | 3.71008 | -3.260155 | 3.000183 | 1.303878 | 12.52731 | 5.108777
2018-03-01 12:45 | 346999.7 | 1560.0003 | 5 | 48 | 3.684009 | -3.26025 | 3.000183 | 1.41253 | 12.52731 | 5.510453
2018-03-01 12:47 | 347119.7 | 1680.0011 | 5 | 48 | 3.659712 | -3.260144 | 3.000183 | 1.521188 | 12.52731 | 5.909413
2018-03-01 12:49 | 347239.7 | 1800.0003 | 5 | 48 | 3.637243 | -3.260031 | 3.000183 | 1.629841 | 12.52731 | 6.305813
2018-03-01 12:51 | 347359.7 | 1920.0003 | 5 | 48 | 3.616695 | -3.260111 | 3.000183 | 1.738499 | 12.52731 | 6.699896
2018-03-01 12:53 | 347479.7 | 2040.0019 | 5 | 48 | 3.598092 | -3.260139 | 3.000183 | 1.847156 | 12.52731 | 7.091853
2018-03-01 12:55 | 347599.7 | 2160.0011 | 5 | 48 | 3.580935 | -3.260071 | 3.000183 | 1.955809 | 12.52731 | 7.481853
2018-03-01 12:57 | 347719.7 | 2280.0002 | 5 | 48 | 3.564395 | -3.26013 | 3.000183 | 2.064466 | 12.52731 | 7.870046
2018-03-01 12:59 | 347839.7 | 2400.0011 | 5 | 48 | 3.547557 | -3.259787 | 3.000183 | 2.17312 | 12.52731 | 8.256424
2018-03-01 13:01 | 347959.7 | 2520.0019 | 5 | 48 | 3.530068 | -3.259864 | 3.000183 | 2.281772 | 12.52731 | 8.640927
2018-03-01 13:03 | 348079.7 | 2640.0003 | 5 | 48 | 3.511641 | -3.259843 | 3.000183 | 2.390423 | 12.52731 | 9.023486
2018-03-01 13:05 | 348199.7 | 2760.0004 | 5 | 48 | 3.489855 | -3.259912 | 3.000183 | 2.499077 | 12.52731 | 9.403906
2018-03-01 13:07 | 348319.7 | 2880.0019 | 5 | 48 | 3.460444 | -3.259877 | 3.000183 | 2.607731 | 12.52731 | 9.781572
2018-03-01 13:09 | 348439.7 | 3000.0004 | 5 | 48 | 3.419416 | -3.259954 | 3.000183 | 2.716382 | 12.52731 | 10.15546
2018-03-01 13:11 | 348559.7 | 3120.0019 | 5 | 48 | 3.35864 | -3.25998 | 3.000183 | 2.825038 | 12.52731 | 10.52396
2018-03-01 13:13 | 348679.7 | 3240.0012 | 5 | 48 | 3.230548 | -3.260035 | 3.000183 | 2.933696 | 12.52731 | 10.88314
2018-03-01 13:15 | 348751.6 | 3311.9825 | 5 | 48 | 2.999969 | -3.259911 | 3.000183 | 2.998867 | 12.52731 | 11.08757
2018-03-01 13:17 | 348871.7 | 120.0008 | 6 | 48 | 3.284876 | 0 | 3.000183 | 2.998867 | 12.52731 | 11.08757
2018-03-01 13:19 | 348991.7 | 239.9999 | 6 | 48 | 3.298368 | 0 | 3.000183 | 2.998867 | 12.52731 | 11.08757
2018-03-01 13:20 | 349051.7 | 300.0022 | 6 | 48 | 3.302729 | 0 | 3.000183 | 2.998867 | 12.52731 | 11.08757
2018-03-01 13:20 | 349051.7 | 0.0025 | 7 | 49 | 3.302837 | 0 | 0 | 0 | 0 | 0
2018-03-01 13:22 | 349171.8 | 120.0017 | 2 | 49 | 3.935285 | 4.8899 | 0.1622923 | 3.957e-09 | 0.6184362 | 1.3068e-08
2018-03-01 13:24 | 349291.8 | 240.0017 | 2 | 49 | 3.982088 | 4.889923 | 0.3252725 | 3.957e-09 | 1.264171 | 1.3068e-08
2018-03-01 13:26 | 349411.8 | 360.001 | 2 | 49 | 4.018332 | 4.889874 | 0.4882526 | 3.957e-09 | 1.916171 | 1.3068e-08
2018-03-01 13:28 | 349531.8 | 480.0017 | 2 | 49 | 4.050124 | 4.890186 | 0.6512272 | 3.957e-09 | 2.57372 | 1.3068e-08
2018-03-01 13:30 | 349651.8 | 600.0001 | 2 | 49 | 4.077152 | 4.889977 | 0.8142087 | 3.957e-09 | 3.23607 | 1.3068e-08
2018-03-01 13:32 | 349771.8 | 720.0005 | 2 | 49 | 4.101496 | 4.889986 | 0.9771894 | 3.957e-09 | 3.902578 | 1.3068e-08
2018-03-01 13:34 | 349891.8 | 840.0001 | 2 | 49 | 4.12602 | 4.889967 | 1.140174 | 3.957e-09 | 4.573023 | 1.3068e-08
2018-03-01 13:36 | 350011.8 | 960.001 | 2 | 49 | 4.154319 | 4.889942 | 1.303158 | 3.957e-09 | 5.247742 | 1.3068e-08
2018-03-01 13:38 | 350131.8 | 1080.001 | 2 | 49 | 4.187102 | 4.889883 | 1.466136 | 3.957e-09 | 5.927421 | 1.3068e-08
2018-03-01 13:40 | 350251.8 | 1200.0002 | 2 | 49 | 4.200403 | 4.466957 | 1.624508 | 3.957e-09 | 6.592237 | 1.3068e-08
2018-03-01 13:42 | 350371.8 | 1320.0018 | 2 | 49 | 4.200408 | 3.868654 | 1.76328 | 3.957e-09 | 7.175135 | 1.3068e-08
2018-03-01 13:44 | 350491.8 | 1440.001 | 2 | 49 | 4.200393 | 3.321465 | 1.882942 | 3.957e-09 | 7.677763 | 1.3068e-08
2018-03-01 13:44 | 350506.1 | 1454.3335 | 2 | 49 | 4.200403 | 3.259991 | 1.896043 | 3.957e-09 | 7.732791 | 1.3068e-08
2018-03-01 13:46 | 350626.1 | 120.0009 | 3 | 49 | 4.229988 | 3.260033 | 2.00427 | 3.957e-09 | 8.188888 | 1.3068e-08
2018-03-01 13:48 | 350746.1 | 240.0002 | 3 | 49 | 4.263783 | 3.259796 | 2.112926 | 3.957e-09 | 8.650317 | 1.3068e-08
2018-03-01 13:50 | 350866.1 | 360.001 | 3 | 49 | 4.2998 | 3.260105 | 2.221589 | 3.957e-09 | 9.115567 | 1.3068e-08
2018-03-01 13:52 | 350986.1 | 480.0002 | 3 | 49 | 4.337725 | 3.260172 | 2.330241 | 3.957e-09 | 9.584796 | 1.3068e-08
2018-03-01 13:54 | 351106.1 | 600.0019 | 3 | 49 | 4.377249 | 3.260134 | 2.438905 | 3.957e-09 | 10.05828 | 1.3068e-08
2018-03-01 13:56 | 351226.1 | 720.0002 | 3 | 49 | 4.400409 | 2.961843 | 2.545277 | 3.957e-09 | 10.52564 | 1.3068e-08
2018-03-01 13:58 | 351346.1 | 840.0002 | 3 | 49 | 4.400388 | 2.444717 | 2.63501 | 3.957e-09 | 10.9205 | 1.3068e-08
2018-03-01 14:00 | 351466.1 | 960.0018 | 3 | 49 | 4.400408 | 2.035736 | 2.709417 | 3.957e-09 | 11.24792 | 1.3068e-08
2018-03-01 14:02 | 351586.1 | 1080.001 | 3 | 49 | 4.400363 | 1.705641 | 2.771561 | 3.957e-09 | 11.52138 | 1.3068e-08
2018-03-01 14:04 | 351706.1 | 1200.0001 | 3 | 49 | 4.400342 | 1.440056 | 2.823844 | 3.957e-09 | 11.75144 | 1.3068e-08
2018-03-01 14:06 | 351826.1 | 1320.0018 | 3 | 49 | 4.400347 | 1.225462 | 2.868156 | 3.957e-09 | 11.94643 | 1.3068e-08
2018-03-01 14:08 | 351946.1 | 1440.0001 | 3 | 49 | 4.400361 | 1.050259 | 2.905985 | 3.957e-09 | 12.1129 | 1.3068e-08
2018-03-01 14:10 | 352066.1 | 1560.0002 | 3 | 49 | 4.400354 | 0.9059315 | 2.938509 | 3.957e-09 | 12.25601 | 1.3068e-08
2018-03-01 14:12 | 352186.1 | 1680.0018 | 3 | 49 | 4.400318 | 0.7858486 | 2.966654 | 3.957e-09 | 12.37986 | 1.3068e-08
2018-03-01 14:14 | 352306.1 | 1800.0009 | 3 | 49 | 4.400334 | 0.685833 | 2.991147 | 3.957e-09 | 12.48764 | 1.3068e-08
2018-03-01 14:15 | 352351.7 | 1845.6223 | 3 | 49 | 4.400327 | 0.6519966 | 2.999626 | 3.957e-09 | 12.52495 | 1.3068e-08
2018-03-01 14:17 | 352471.8 | 120.0001 | 4 | 49 | 4.355793 | 0 | 2.999626 | 3.957e-09 | 12.52495 | 1.3068e-08
2018-03-01 14:19 | 352591.8 | 240.0003 | 4 | 49 | 4.352775 | 0 | 2.999626 | 3.957e-09 | 12.52495 | 1.3068e-08
2018-03-01 14:20 | 352651.8 | 300.0016 | 4 | 49 | 4.351829 | 0 | 2.999626 | 3.957e-09 | 12.52495 | 1.3068e-08
2018-03-01 14:22 | 352771.9 | 120.0002 | 5 | 49 | 4.116095 | -3.260043 | 2.999626 | 0.1086469 | 12.52495 | 0.4503853
2018-03-01 14:24 | 352891.9 | 240.0001 | 5 | 49 | 4.073462 | -3.259907 | 2.999626 | 0.2173088 | 12.52495 | 0.8953131
2018-03-01 14:26 | 353011.9 | 360.0001 | 5 | 49 | 4.031538 | -3.259785 | 2.999626 | 0.3259633 | 12.52495 | 1.335634
2018-03-01 14:28 | 353131.9 | 480.0001 | 5 | 49 | 3.989739 | -3.260147 | 2.999626 | 0.434622 | 12.52495 | 1.771421
2018-03-01 14:30 | 353251.9 | 600.0002 | 5 | 49 | 3.948479 | -3.260024 | 2.999626 | 0.5432842 | 12.52495 | 2.202707
2018-03-01 14:32 | 353371.9 | 720.001 | 5 | 49 | 3.908297 | -3.259813 | 2.999626 | 0.6519387 | 12.52495 | 2.629531
2018-03-01 14:34 | 353491.9 | 840.0001 | 5 | 49 | 3.869676 | -3.260193 | 2.999626 | 0.7605923 | 12.52495 | 3.052066
2018-03-01 14:36 | 353611.9 | 960.001 | 5 | 49 | 3.833238 | -3.259904 | 2.999626 | 0.8692533 | 12.52495 | 3.470549
2018-03-01 14:38 | 353731.9 | 1080.001 | 5 | 49 | 3.799203 | -3.259837 | 2.999626 | 0.9779099 | 12.52495 | 3.885184
2018-03-01 14:40 | 353851.9 | 1200.0002 | 5 | 49 | 3.767496 | -3.260198 | 2.999626 | 1.086564 | 12.52495 | 4.296241
2018-03-01 14:42 | 353971.9 | 1320.0001 | 5 | 49 | 3.737838 | -3.26025 | 2.999626 | 1.195222 | 12.52495 | 4.703979
2018-03-01 14:44 | 354091.9 | 1440.0002 | 5 | 49 | 3.70998 | -3.259961 | 2.999626 | 1.303882 | 12.52495 | 5.108603
2018-03-01 14:46 | 354211.9 | 1560.0002 | 5 | 49 | 3.683892 | -3.260165 | 2.999626 | 1.41254 | 12.52495 | 5.51029
2018-03-01 14:48 | 354331.9 | 1680.001 | 5 | 49 | 3.659595 | -3.260132 | 2.999626 | 1.521188 | 12.52495 | 5.909204
2018-03-01 14:50 | 354451.9 | 1800.001 | 5 | 49 | 3.637134 | -3.260158 | 2.999626 | 1.629855 | 12.52495 | 6.305643
2018-03-01 14:52 | 354571.9 | 1920.0009 | 5 | 49 | 3.616472 | -3.259961 | 2.999626 | 1.738512 | 12.52495 | 6.699707
2018-03-01 14:54 | 354691.9 | 2040.0009 | 5 | 49 | 3.597872 | -3.260096 | 2.999626 | 1.847165 | 12.52495 | 7.091621
2018-03-01 14:56 | 354811.9 | 2160.0005 | 5 | 49 | 3.58073 | -3.259835 | 2.999626 | 1.955821 | 12.52495 | 7.48161
2018-03-01 14:58 | 354931.9 | 2280.001 | 5 | 49 | 3.564182 | -3.259871 | 2.999626 | 2.064464 | 12.52495 | 7.869733
2018-03-01 15:00 | 355051.9 | 2400.0009 | 5 | 49 | 3.547284 | -3.260324 | 2.999626 | 2.173136 | 12.52495 | 8.256148
2018-03-01 15:02 | 355171.9 | 2520.0018 | 5 | 49 | 3.529805 | -3.260165 | 2.999626 | 2.281793 | 12.52495 | 8.640643
2018-03-01 15:04 | 355291.9 | 2640.0017 | 5 | 49 | 3.511351 | -3.260139 | 2.999626 | 2.390446 | 12.52495 | 9.023181
2018-03-01 15:06 | 355411.9 | 2760.0012 | 5 | 49 | 3.489526 | -3.259832 | 2.999626 | 2.499099 | 12.52495 | 9.403566
2018-03-01 15:08 | 355531.9 | 2880.0009 | 5 | 49 | 3.46004 | -3.260073 | 2.999626 | 2.607755 | 12.52495 | 9.781199
2018-03-01 15:10 | 355651.9 | 3000.0002 | 5 | 49 | 3.418853 | -3.260198 | 2.999626 | 2.716405 | 12.52495 | 10.15503
2018-03-01 15:12 | 355771.9 | 3120.0002 | 5 | 49 | 3.357765 | -3.259841 | 2.999626 | 2.825065 | 12.52495 | 10.52347
2018-03-01 15:14 | 355891.9 | 3240.0011 | 5 | 49 | 3.228016 | -3.260142 | 2.999626 | 2.933722 | 12.52495 | 10.88249
2018-03-01 15:15 | 355962.4 | 3310.5711 | 5 | 49 | 2.999989 | -3.260273 | 2.999626 | 2.997618 | 12.52495 | 11.0828
2018-03-01 15:17 | 356082.5 | 120.0002 | 6 | 49 | 3.284729 | 0 | 2.999626 | 2.997618 | 12.52495 | 11.0828
2018-03-01 15:19 | 356202.5 | 240.0018 | 6 | 49 | 3.298274 | 0 | 2.999626 | 2.997618 | 12.52495 | 11.0828
2018-03-01 15:20 | 356262.5 | 300.0008 | 6 | 49 | 3.302621 | 0 | 2.999626 | 2.997618 | 12.52495 | 11.0828
2018-03-01 15:20 | 356262.5 | 0.0025 | 7 | 50 | 3.30273 | 0 | 0 | 0 | 0 | 0
2018-03-01 15:22 | 356382.6 | 120.0019 | 2 | 50 | 3.935169 | 4.88987 | 0.1623061 | 2.492e-09 | 0.6184712 | 8.229e-09
2018-03-01 15:24 | 356502.6 | 240.0011 | 2 | 50 | 3.98197 | 4.889864 | 0.325294 | 2.492e-09 | 1.26422 | 8.229e-09
2018-03-01 15:26 | 356622.6 | 360.0003 | 2 | 50 | 4.018259 | 4.889969 | 0.4882723 | 2.492e-09 | 1.916197 | 8.229e-09
2018-03-01 15:28 | 356742.6 | 480.0004 | 2 | 50 | 4.050102 | 4.889811 | 0.6512554 | 2.492e-09 | 2.573773 | 8.229e-09
2018-03-01 15:30 | 356862.6 | 600.0019 | 2 | 50 | 4.077155 | 4.889923 | 0.814233 | 2.492e-09 | 3.236106 | 8.229e-09
2018-03-01 15:32 | 356982.6 | 720.0003 | 2 | 50 | 4.101545 | 4.889872 | 0.9772184 | 2.492e-09 | 3.902637 | 8.229e-09
2018-03-01 15:34 | 357102.6 | 840.0011 | 2 | 50 | 4.126122 | 4.889914 | 1.140198 | 2.492e-09 | 4.573078 | 8.229e-09
2018-03-01 15:36 | 357222.6 | 960.0003 | 2 | 50 | 4.15451 | 4.889883 | 1.303173 | 2.492e-09 | 5.247782 | 8.229e-09
2018-03-01 15:38 | 357342.6 | 1080.0019 | 2 | 50 | 4.187253 | 4.889822 | 1.466163 | 2.492e-09 | 5.927539 | 8.229e-09
2018-03-01 15:40 | 357462.6 | 1200.0003 | 2 | 50 | 4.200387 | 4.463476 | 1.62447 | 2.492e-09 | 6.592091 | 8.229e-09
2018-03-01 15:42 | 357582.6 | 1320.0003 | 2 | 50 | 4.200398 | 3.866007 | 1.763145 | 2.492e-09 | 7.174584 | 8.229e-09
2018-03-01 15:44 | 357702.6 | 1440.0003 | 2 | 50 | 4.200412 | 3.318949 | 1.882723 | 2.492e-09 | 7.676859 | 8.229e-09
2018-03-01 15:44 | 357716.3 | 1453.7073 | 2 | 50 | 4.200408 | 3.259979 | 1.895247 | 2.492e-09 | 7.729464 | 8.229e-09
2018-03-01 15:46 | 357836.3 | 120.0008 | 3 | 50 | 4.230025 | 3.260057 | 2.003462 | 2.492e-09 | 8.185508 | 8.229e-09
2018-03-01 15:48 | 357956.3 | 240.0002 | 3 | 50 | 4.263791 | 3.260061 | 2.112121 | 2.492e-09 | 8.646951 | 8.229e-09
2018-03-01 15:50 | 358076.3 | 360.0011 | 3 | 50 | 4.299821 | 3.259958 | 2.220781 | 2.492e-09 | 9.112193 | 8.229e-09
2018-03-01 15:52 | 358196.3 | 480.0002 | 3 | 50 | 4.337776 | 3.260057 | 2.32944 | 2.492e-09 | 9.581457 | 8.229e-09
2018-03-01 15:54 | 358316.3 | 600.002 | 3 | 50 | 4.377316 | 3.260181 | 2.438095 | 2.492e-09 | 10.05491 | 8.229e-09
2018-03-01 15:56 | 358436.3 | 720.0002 | 3 | 50 | 4.400412 | 2.960699 | 2.544449 | 2.492e-09 | 10.52219 | 8.229e-09
2018-03-01 15:58 | 358556.3 | 840.0019 | 3 | 50 | 4.400363 | 2.443624 | 2.634158 | 2.492e-09 | 10.91695 | 8.229e-09
2018-03-01 16:00 | 358676.3 | 960.0011 | 3 | 50 | 4.400388 | 2.034781 | 2.708553 | 2.492e-09 | 11.24432 | 8.229e-09
2018-03-01 16:02 | 358796.3 | 1080.001 | 3 | 50 | 4.400368 | 1.705837 | 2.770692 | 2.492e-09 | 11.51775 | 8.229e-09
2018-03-01 16:04 | 358916.3 | 1200.0001 | 3 | 50 | 4.400378 | 1.440817 | 2.822967 | 2.492e-09 | 11.74778 | 8.229e-09
2018-03-01 16:06 | 359036.3 | 1320.0002 | 3 | 50 | 4.400352 | 1.21397 | 2.867002 | 2.492e-09 | 11.94155 | 8.229e-09
2018-03-01 16:08 | 359156.3 | 1440.0017 | 3 | 50 | 4.400341 | 1.0403 | 2.904472 | 2.492e-09 | 12.10643 | 8.229e-09
2018-03-01 16:10 | 359276.3 | 1560.0002 | 3 | 50 | 4.400338 | 0.8984051 | 2.936713 | 2.492e-09 | 12.24831 | 8.229e-09
2018-03-01 16:12 | 359396.3 | 1680.0017 | 3 | 50 | 4.400348 | 0.7809601 | 2.964648 | 2.492e-09 | 12.37123 | 8.229e-09
2018-03-01 16:14 | 359516.3 | 1800.001 | 3 | 50 | 4.400369 | 0.6836014 | 2.989004 | 2.492e-09 | 12.4784 | 8.229e-09
2018-03-01 16:15 | 359559.7 | 1843.3721 | 3 | 50 | 4.400351 | 0.6519909 | 2.997044 | 2.492e-09 | 12.51378 | 8.229e-09
2018-03-01 16:17 | 359679.7 | 120 | 4 | 50 | 4.355434 | 0 | 2.997044 | 2.492e-09 | 12.51378 | 8.229e-09
2018-03-01 16:19 | 359799.7 | 240.0009 | 4 | 50 | 4.352369 | 0 | 2.997044 | 2.492e-09 | 12.51378 | 8.229e-09
2018-03-01 16:20 | 359859.7 | 300.0023 | 4 | 50 | 4.35141 | 0 | 2.997044 | 2.492e-09 | 12.51378 | 8.229e-09
2018-03-01 16:22 | 359979.8151 | 120.001 | 5 | 50 | 4.114217 | -3.259832 | 2.997044 | 0.1086488 | 12.51378 | 0.4501986
2018-03-01 16:24 | 360099.8158 | 240.0017 | 5 | 50 | 4.071674 | -3.260186 | 2.997044 | 0.2173043 | 12.51378 | 0.8949
2018-03-01 16:26 | 360219.8151 | 360.001 | 5 | 50 | 4.02984 | -3.259832 | 2.997044 | 0.3259695 | 12.51378 | 1.335074
2018-03-01 16:28 | 360339.8158 | 480.0017 | 5 | 50 | 3.988145 | -3.26014 | 2.997044 | 0.4346356 | 12.51378 | 1.770713
2018-03-01 16:30 | 360459.8159 | 600.0018 | 5 | 50 | 3.946988 | -3.259886 | 2.997044 | 0.54329 | 12.51378 | 2.2018
2018-03-01 16:32 | 360579.8142 | 720.0001 | 5 | 50 | 3.906816 | -3.259926 | 2.997044 | 0.6519487 | 12.51378 | 2.62848
2018-03-01 16:34 | 360699.8146 | 840.0005 | 5 | 50 | 3.868332 | -3.260147 | 2.997044 | 0.7606136 | 12.51378 | 3.050906
2018-03-01 16:36 | 360819.8158 | 960.0017 | 5 | 50 | 3.831922 | -3.260165 | 2.997044 | 0.8692716 | 12.51378 | 3.469232
2018-03-01 16:38 | 360939.8149 | 1080.0008 | 5 | 50 | 3.797961 | -3.260134 | 2.997044 | 0.9779321 | 12.51378 | 3.883744
2018-03-01 16:40 | 361059.8143 | 1200.0002 | 5 | 50 | 3.766335 | -3.260107 | 2.997044 | 1.08659 | 12.51378 | 4.294685
2018-03-01 16:42 | 361179.8143 | 1320.0002 | 5 | 50 | 3.736763 | -3.259907 | 2.997044 | 1.195243 | 12.51378 | 4.702287
2018-03-01 16:44 | 361299.8143 | 1440.0002 | 5 | 50 | 3.708977 | -3.259841 | 2.997044 | 1.303905 | 12.51378 | 5.106802
2018-03-01 16:46 | 361419.8142 | 1560.0001 | 5 | 50 | 3.682975 | -3.26025 | 2.997044 | 1.412557 | 12.51378 | 5.508362
2018-03-01 16:48 | 361539.8151 | 1680.001 | 5 | 50 | 3.658773 | -3.26017 | 2.997044 | 1.521227 | 12.51378 | 5.907264
2018-03-01 16:50 | 361659.8142 | 1800.0001 | 5 | 50 | 3.636369 | -3.259987 | 2.997044 | 1.629884 | 12.51378 | 6.30358
2018-03-01 16:52 | 361779.8151 | 1920.001 | 5 | 50 | 3.615934 | -3.25982 | 2.997044 | 1.738546 | 12.51378 | 6.697587
2018-03-01 16:54 | 361899.8143 | 2040.0002 | 5 | 50 | 3.597374 | -3.260153 | 2.997044 | 1.84721 | 12.51378 | 7.089484
2018-03-01 16:56 | 362019.8143 | 2160.0002 | 5 | 50 | 3.580263 | -3.259997 | 2.997044 | 1.955867 | 12.51378 | 7.479426
2018-03-01 16:58 | 362139.8151 | 2280.001 | 5 | 50 | 3.563704 | -3.260024 | 2.997044 | 2.064533 | 12.51378 | 7.867577
2018-03-01 17:00 | 362259.8142 | 2400.0001 | 5 | 50 | 3.546866 | -3.259953 | 2.997044 | 2.173187 | 12.51378 | 8.253882
2018-03-01 17:02 | 362379.8152 | 2520.0011 | 5 | 50 | 3.52936 | -3.259904 | 2.997044 | 2.281849 | 12.51378 | 8.638346
2018-03-01 17:04 | 362499.8151 | 2640.001 | 5 | 50 | 3.510869 | -3.25982 | 2.997044 | 2.390507 | 12.51378 | 9.020845
2018-03-01 17:06 | 362619.8159 | 2760.0018 | 5 | 50 | 3.488942 | -3.259792 | 2.997044 | 2.499171 | 12.51378 | 9.40121
2018-03-01 17:08 | 362739.815 | 2880.0009 | 5 | 50 | 3.459274 | -3.259997 | 2.997044 | 2.607808 | 12.51378 | 9.778707
2018-03-01 17:10 | 362859.8142 | 3000.0001 | 5 | 50 | 3.417859 | -3.25974 | 2.997044 | 2.716477 | 12.51378 | 10.15251
2018-03-01 17:12 | 362979.815 | 3120.0009 | 5 | 50 | 3.356262 | -3.259827 | 2.997044 | 2.825142 | 12.51378 | 10.52084
2018-03-01 17:14 | 363099.8142 | 3240.0001 | 5 | 50 | 3.224093 | -3.260071 | 2.997044 | 2.933812 | 12.51378 | 10.87965
2018-03-01 17:15 | 363168.4052 | 3308.5911 | 5 | 50 | 2.999967 | -3.26014 | 2.997044 | 2.995919 | 12.51378 | 11.07418
2018-03-01 17:17 | 363288.4 | 120.0001 | 6 | 50 | 3.285136 | 0 | 2.997044 | 2.995919 | 12.51378 | 11.07418
2018-03-01 17:19 | 363408.4 | 240.0002 | 6 | 50 | 3.298658 | 0 | 2.997044 | 2.995919 | 12.51378 | 11.07418
2018-03-01 17:20 | 363468.4 | 300.0041 | 6 | 50 | 3.303016 | 0 | 2.997044 | 2.995919 | 12.51378 | 11.07418
2018-03-01 17:20 | 363468.5 | 0.0025 | 7 | 51 | 3.303007 | 0 | 0 | 0 | 0 | 0
2018-03-01 17:22 | 363588.5 | 120.0002 | 8 | 51 | 3.793885 | 3.26005 | 0.1086419 | 0 | 0.3989828 | 0
2018-03-01 17:24 | 363708.5 | 240.0002 | 8 | 51 | 3.867358 | 3.260139 | 0.2173078 | 0 | 0.8165318 | 0
2018-03-01 17:26 | 363828.5 | 360.0003 | 8 | 51 | 3.889132 | 3.260132 | 0.3259821 | 0 | 1.237997 | 0
2018-03-01 17:28 | 363948.5 | 480.0002 | 8 | 51 | 3.911989 | 3.259985 | 0.4346465 | 0 | 1.661838 | 0
2018-03-01 17:30 | 364068.5 | 600.0002 | 8 | 51 | 3.935514 | 3.260113 | 0.5433009 | 0 | 2.088172 | 0
2018-03-01 17:32 | 364188.5 | 720.0002 | 8 | 51 | 3.956919 | 3.260122 | 0.6519794 | 0 | 2.517076 | 0
2018-03-01 17:34 | 364308.5 | 840.0002 | 8 | 51 | 3.974559 | 3.260061 | 0.7606442 | 0 | 2.948042 | 0
2018-03-01 17:36 | 364428.5 | 960.0002 | 8 | 51 | 3.990202 | 3.260059 | 0.8693054 | 0 | 3.380779 | 0
2018-03-01 17:38 | 364548.5 | 1080.0018 | 8 | 51 | 4.005388 | 3.260054 | 0.9779789 | 0 | 3.815235 | 0
2018-03-01 17:40 | 364668.5 | 1200.0007 | 8 | 51 | 4.021044 | 3.260078 | 1.086637 | 0 | 4.251292 | 0
2018-03-01 17:42 | 364788.5 | 1320.0009 | 8 | 51 | 4.038299 | 3.260191 | 1.195296 | 0 | 4.689134 | 0
2018-03-01 17:44 | 364908.5 | 1440.0001 | 8 | 51 | 4.057604 | 3.260185 | 1.303951 | 0 | 5.128947 | 0
2018-03-01 17:46 | 365028.5 | 1560.0001 | 8 | 51 | 4.078981 | 3.260164 | 1.412598 | 0 | 5.570935 | 0
2018-03-01 17:48 | 365148.5 | 1680.0001 | 8 | 51 | 4.102112 | 3.260231 | 1.521246 | 0 | 6.015351 | 0
2018-03-01 17:50 | 365268.5 | 1800.0005 | 8 | 51 | 4.126796 | 3.260271 | 1.629893 | 0 | 6.462357 | 0
2018-03-01 17:52 | 365388.5 | 1920.0005 | 8 | 51 | 4.153264 | 3.260027 | 1.73854 | 0 | 6.912143 | 0
2018-03-01 17:54 | 365508.5 | 2040.0008 | 8 | 51 | 4.181925 | 3.260189 | 1.847185 | 0 | 7.36491 | 0
2018-03-01 17:55 | 365579.5 | 2111.0224 | 8 | 51 | 4.200001 | 3.260071 | 1.911469 | 0 | 7.634316 | 0

## Statistics_68
Date_Time | Test_Time(s) | Step_Time(s) | Step_Index | Cycle_Index | Voltage(V) | Current(A) | Charge_Capacity(Ah) | Discharge_Capacity(Ah) | Charge_Energy(Wh) | Discharge_Energy(Wh) | ACR(Ohm) | Internal Resistance(Ohm)
2018-02-25 14:52 | 8989.400536 | 300.0041 | 6 | 1 | 3.280416 | 0 | 2.949555 | 3.030279 | 12.33377 | 11.23304
2018-02-25 16:53 | 16240.89 | 300.0041 | 6 | 2 | 3.281329 | 0 | 3.030339 | 3.030408 | 12.63173 | 11.2333
2018-02-25 18:54 | 23495.01 | 300.0015 | 6 | 3 | 3.281426 | 0 | 3.030928 | 3.029651 | 12.63618 | 11.22956
2018-02-25 20:55 | 30747.64 | 300.0033 | 6 | 4 | 3.281335 | 0 | 3.030298 | 3.029 | 12.63328 | 11.2264
2018-02-25 22:55 | 37998.08 | 300.0033 | 6 | 5 | 3.281747 | 0 | 3.029189 | 3.029133 | 12.6279 | 11.22708
2018-02-26 00:56 | 45249.49 | 300.0014 | 6 | 6 | 3.282591 | 0 | 3.029827 | 3.028398 | 12.63119 | 11.22373
2018-02-26 02:57 | 52502.02636 | 300.0015 | 6 | 7 | 3.2831 | 0 | 3.029419 | 3.027936 | 12.63087 | 11.22132
2018-02-26 04:58 | 59751.16 | 300.0024 | 6 | 8 | 3.282992 | 0 | 3.026787 | 3.026738 | 12.62024 | 11.21596
2018-02-26 06:59 | 66999.27 | 300.0024 | 6 | 9 | 3.284173 | 0 | 3.027652 | 3.0261 | 12.62327 | 11.21253
2018-02-26 09:00 | 74246.7293 | 300.0031 | 6 | 10 | 3.286191 | 0 | 3.026919 | 3.02529 | 12.62145 | 11.20849
2018-02-26 11:00 | 81491.77426 | 300.0024 | 6 | 11 | 3.284442 | 0 | 3.022844 | 3.023096 | 12.6079 | 11.20034
2018-02-26 13:01 | 88735.25 | 300.0046 | 6 | 12 | 3.285712 | 0 | 3.02456 | 3.022922 | 12.61189 | 11.19824
2018-02-26 15:02 | 95978.44 | 300.0048 | 6 | 13 | 3.286704 | 0 | 3.024134 | 3.022532 | 12.61156 | 11.1965
2018-02-26 17:02 | 103221.3 | 300.0032 | 6 | 14 | 3.286932 | 0 | 3.022096 | 3.021984 | 12.60438 | 11.19437
2018-02-26 19:03 | 110465.3 | 300.004 | 6 | 15 | 3.287157 | 0 | 3.022729 | 3.02129 | 12.60731 | 11.19103
2018-02-26 21:04 | 117708.1 | 300.0038 | 6 | 16 | 3.286525 | 0 | 3.021904 | 3.020507 | 12.60393 | 11.18798
2018-02-26 23:05 | 124949.8 | 300.0046 | 6 | 17 | 3.287743 | 0 | 3.022116 | 3.020574 | 12.60361 | 11.18797
2018-02-27 01:05 | 132191.7 | 300.0008 | 6 | 18 | 3.288086 | 0 | 3.021578 | 3.020052 | 12.60263 | 11.18618
2018-02-27 03:06 | 139432.6 | 300.0021 | 6 | 19 | 3.287379 | 0 | 3.020531 | 3.01931 | 12.59845 | 11.18267
2018-02-27 05:07 | 146672.5 | 300.004 | 6 | 20 | 3.288534 | 0 | 3.019895 | 3.018264 | 12.59552 | 11.17774
2018-02-27 07:07 | 153910.6 | 300.003 | 6 | 21 | 3.289345 | 0 | 3.019356 | 3.017846 | 12.59407 | 11.17589
2018-02-27 09:08 | 161148.1 | 300.0006 | 6 | 22 | 3.290614 | 0 | 3.018536 | 3.016085 | 12.59185 | 11.16838
2018-02-27 11:08 | 168385.4 | 300.0031 | 6 | 23 | 3.29087 | 0 | 3.016479 | 3.015101 | 12.585 | 11.16263
2018-02-27 13:09 | 175620.2 | 300.0021 | 6 | 24 | 3.291565 | 0 | 3.015996 | 3.014494 | 12.5828 | 11.15984
2018-02-27 15:10 | 182852.7 | 300.0031 | 6 | 25 | 3.292181 | 0 | 3.015035 | 3.012655 | 12.57974 | 11.15274
2018-02-27 17:10 | 190086.1141 | 300.0024 | 6 | 26 | 3.292468 | 0 | 3.01468 | 3.013243 | 12.57895 | 11.15436
2018-02-27 19:11 | 197317.7 | 300.0047 | 6 | 27 | 3.292539 | 0 | 3.013294 | 3.011961 | 12.5736 | 11.14869
2018-02-27 21:11 | 204550.3 | 300.0014 | 6 | 28 | 3.291763 | 0 | 3.013595 | 3.011446 | 12.575 | 11.14799
2018-02-27 23:12 | 211781 | 300.0024 | 6 | 29 | 3.29292 | 0 | 3.013699 | 3.012169 | 12.57381 | 11.15026
2018-02-28 01:12 | 219012.0645 | 300.0006 | 6 | 30 | 3.292683 | 0 | 3.012592 | 3.011353 | 12.5707 | 11.14705
2018-02-28 03:13 | 226239.9 | 300.0006 | 6 | 31 | 3.292961 | 0 | 3.011531 | 3.009247 | 12.56634 | 11.13825
2018-02-28 05:13 | 233467.9 | 300.0022 | 6 | 32 | 3.294219 | 0 | 3.011293 | 3.009775 | 12.56512 | 11.13929
2018-02-28 07:14 | 240694.6 | 300.0038 | 6 | 33 | 3.294436 | 0 | 3.010262 | 3.0089 | 12.56226 | 11.13579
2018-02-28 09:14 | 247919.3 | 300.0038 | 6 | 34 | 3.294764 | 0 | 3.009269 | 3.007044 | 12.55857 | 11.12813
2018-02-28 11:14 | 255142.4 | 300.0031 | 6 | 35 | 3.296241 | 0 | 3.008439 | 3.00686 | 12.55556 | 11.12611
2018-02-28 13:15 | 262366.9 | 300.0032 | 6 | 36 | 3.29691 | 0 | 3.007322 | 3.005911 | 12.55271 | 11.12129
2018-02-28 15:15 | 269589.9 | 300.0039 | 6 | 37 | 3.296976 | 0 | 3.006999 | 3.00477 | 12.55148 | 11.1174
2018-02-28 17:16 | 276813.2 | 300.0006 | 6 | 38 | 3.296924 | 0 | 3.006164 | 3.004903 | 12.54844 | 11.11754
2018-02-28 19:16 | 284034.9 | 300.0038 | 6 | 39 | 3.298072 | 0 | 3.005029 | 3.003495 | 12.54401 | 11.11044
2018-02-28 21:16 | 291253.6 | 300.0048 | 6 | 40 | 3.298838 | 0 | 3.004324 | 3.001951 | 12.54185 | 11.10449
2018-02-28 23:17 | 298472.9 | 300.0038 | 6 | 41 | 3.29749 | 0 | 3.003316 | 3.002172 | 12.53874 | 11.10544
2018-03-01 01:17 | 305689.8 | 300.0014 | 6 | 42 | 3.298079 | 0 | 3.003335 | 3.00185 | 12.53718 | 11.1042
2018-03-01 03:17 | 312907 | 300.0024 | 6 | 43 | 3.298657 | 0 | 3.00319 | 3.000789 | 12.53686 | 11.10008
2018-03-01 05:17 | 320123.1 | 300.003 | 6 | 44 | 3.299118 | 0 | 3.00202 | 3.000595 | 12.53287 | 11.09851
2018-03-01 07:18 | 327339.3 | 300.0008 | 6 | 45 | 3.299707 | 0 | 3.001609 | 3.000051 | 12.5314 | 11.09582
2018-03-01 09:18 | 334552.8 | 300.003 | 6 | 46 | 3.300698 | 0 | 3.000686 | 2.998242 | 12.52809 | 11.08877
2018-03-01 11:18 | 341764.9 | 300.0013 | 6 | 47 | 3.301349 | 0 | 2.998886 | 2.997275 | 12.52215 | 11.08303
2018-03-01 13:18 | 348979.4 | 300.0029 | 6 | 48 | 3.302029 | 0 | 2.998262 | 2.996693 | 12.52065 | 11.08056
2018-03-01 15:19 | 356190.1 | 300.0038 | 6 | 49 | 3.302004 | 0 | 2.997788 | 2.995466 | 12.51862 | 11.07584
2018-03-01 17:19 | 363394.5 | 300.0032 | 6 | 50 | 3.30254 | 0 | 2.995229 | 2.993804 | 12.5076 | 11.06738
2018-03-01 17:54 | 365500.1 | 2105.4537 | 8 | 51 | 4.2 | 3.26013 | 1.906445 | 0 | 7.615069 | 0

## Channel_68_1
Date_Time | Test_Time(s) | Step_Time(s) | Step_Index | Cycle_Index | Voltage(V) | Current(A) | Charge_Capacity(Ah) | Discharge_Capacity(Ah) | Charge_Energy(Wh) | Discharge_Energy(Wh) | ACR(Ohm) | Internal Resistance(Ohm)
2018-02-25 12:24 | 120.001 | 120.0009 | 1 | 1 | 3.537452 | 0 | 0 | 0 | 0 | 0
2018-02-25 12:26 | 240.0018 | 240.0017 | 1 | 1 | 3.536731 | 0 | 0 | 0 | 0 | 0
2018-02-25 12:28 | 360.0002 | 360.0001 | 1 | 1 | 3.537145 | 0 | 0 | 0 | 0 | 0
2018-02-25 12:30 | 480.0005 | 480.0004 | 1 | 1 | 3.537835 | 0 | 0 | 0 | 0 | 0
2018-02-25 12:32 | 600.0013 | 600.0012 | 1 | 1 | 3.538596 | 0 | 0 | 0 | 0 | 0
2018-02-25 12:34 | 720.0005 | 720.0004 | 1 | 1 | 3.539382 | 0 | 0 | 0 | 0 | 0
2018-02-25 12:36 | 840.0005 | 840.0004 | 1 | 1 | 3.540129 | 0 | 0 | 0 | 0 | 0
2018-02-25 12:38 | 960.0005 | 960.0004 | 1 | 1 | 3.540872 | 0 | 0 | 0 | 0 | 0
2018-02-25 12:40 | 1080.0005 | 1080.0004 | 1 | 1 | 3.541565 | 0 | 0 | 0 | 0 | 0
2018-02-25 12:42 | 1200.0005 | 1200.0004 | 1 | 1 | 3.542238 | 0 | 0 | 0 | 0 | 0
2018-02-25 12:44 | 1320.0013 | 1320.0012 | 1 | 1 | 3.5429 | 0 | 0 | 0 | 0 | 0
2018-02-25 12:46 | 1440.0021 | 1440.002 | 1 | 1 | 3.543494 | 0 | 0 | 0 | 0 | 0
2018-02-25 12:48 | 1560.0005 | 1560.0004 | 1 | 1 | 3.544116 | 0 | 0 | 0 | 0 | 0
2018-02-25 12:50 | 1680.0013 | 1680.0012 | 1 | 1 | 3.544691 | 0 | 0 | 0 | 0 | 0
2018-02-25 12:52 | 1800.0029 | 1800.0028 | 1 | 1 | 3.545245 | 0 | 0 | 0 | 0 | 0
2018-02-25 12:52 | 1800.0051 | 1800.005 | 1 | 1 | 3.545245 | 0 | 0 | 0 | 0 | 0
2018-02-25 12:54 | 1920.085368 | 120.0017 | 2 | 1 | 3.95081 | 4.889807 | 0.1623075 | 2.872e-09 | 0.6334424 | 1.0182e-08
2018-02-25 12:56 | 2040.084668 | 240.001 | 2 | 1 | 3.989018 | 4.890167 | 0.3252935 | 2.872e-09 | 1.280494 | 1.0182e-08
2018-02-25 12:58 | 2160.085368 | 360.0017 | 2 | 1 | 4.024319 | 4.890114 | 0.4882786 | 2.872e-09 | 1.933587 | 1.0182e-08
2018-02-25 13:00 | 2280.085368 | 480.0017 | 2 | 1 | 4.05432 | 4.890074 | 0.6512669 | 2.872e-09 | 2.592017 | 1.0182e-08
2018-02-25 13:02 | 2400.086268 | 600.0026 | 2 | 1 | 4.080125 | 4.890053 | 0.814257 | 2.872e-09 | 3.254977 | 1.0182e-08
2018-02-25 13:04 | 2520.085368 | 720.0017 | 2 | 1 | 4.103709 | 4.889868 | 0.9772372 | 2.872e-09 | 3.921884 | 1.0182e-08
2018-02-25 13:06 | 2640.083768 | 840.0001 | 2 | 1 | 4.129264 | 4.889889 | 1.140221 | 2.872e-09 | 4.592754 | 1.0182e-08
2018-02-25 13:08 | 2760.085368 | 960.0017 | 2 | 1 | 4.159011 | 4.889807 | 1.303216 | 2.872e-09 | 5.268172 | 1.0182e-08
2018-02-25 13:10 | 2880.083768 | 1080.0001 | 2 | 1 | 4.192912 | 4.890179 | 1.466192 | 2.872e-09 | 5.948702 | 1.0182e-08
2018-02-25 13:12 | 3000.083868 | 1200.0002 | 2 | 1 | 4.20039 | 4.338442 | 1.621579 | 2.872e-09 | 6.601261 | 1.0182e-08
2018-02-25 13:14 | 3120.083868 | 1320.0002 | 2 | 1 | 4.200408 | 3.729284 | 1.75586 | 2.872e-09 | 7.165297 | 1.0182e-08
2018-02-25 13:16 | 3221.596368 | 1421.5127 | 2 | 1 | 4.200394 | 3.259998 | 1.854283 | 2.872e-09 | 7.578713 | 1.0182e-08
2018-02-25 13:18 | 3341.613308 | 120.0026 | 3 | 1 | 4.229685 | 3.259993 | 1.962505 | 2.872e-09 | 8.03477 | 1.0182e-08
2018-02-25 13:20 | 3461.612508 | 240.0018 | 3 | 1 | 4.263133 | 3.259991 | 2.07116 | 2.872e-09 | 8.496142 | 1.0182e-08
2018-02-25 13:22 | 3581.611708 | 360.001 | 3 | 1 | 4.298854 | 3.259924 | 2.179817 | 2.872e-09 | 8.961285 | 1.0182e-08
2018-02-25 13:24 | 3701.612508 | 480.0018 | 3 | 1 | 4.336476 | 3.260027 | 2.288474 | 2.872e-09 | 9.430411 | 1.0182e-08
2018-02-25 13:26 | 3821.611708 | 600.001 | 3 | 1 | 4.375701 | 3.260052 | 2.397133 | 2.872e-09 | 9.903726 | 1.0182e-08
2018-02-25 13:28 | 3941.612608 | 720.0019 | 3 | 1 | 4.400397 | 2.978313 | 2.503843 | 2.872e-09 | 10.37247 | 1.0182e-08
2018-02-25 13:30 | 4061.611008 | 840.0003 | 3 | 1 | 4.400393 | 2.444229 | 2.593825 | 2.872e-09 | 10.76842 | 1.0182e-08
2018-02-25 13:32 | 4181.611008 | 960.0003 | 3 | 1 | 4.400383 | 2.025486 | 2.668047 | 2.872e-09 | 11.09503 | 1.0182e-08
2018-02-25 13:34 | 4301.611008 | 1080.0003 | 3 | 1 | 4.400372 | 1.690866 | 2.72977 | 2.872e-09 | 11.36664 | 1.0182e-08
2018-02-25 13:36 | 4421.611808 | 1200.0011 | 3 | 1 | 4.400377 | 1.422842 | 2.781503 | 2.872e-09 | 11.59428 | 1.0182e-08
2018-02-25 13:38 | 4541.611008 | 1320.0003 | 3 | 1 | 4.400384 | 1.207148 | 2.825201 | 2.872e-09 | 11.78657 | 1.0182e-08
2018-02-25 13:40 | 4661.612608 | 1440.0019 | 3 | 1 | 4.400358 | 1.030842 | 2.862396 | 2.872e-09 | 11.95024 | 1.0182e-08
2018-02-25 13:42 | 4781.611008 | 1560.0003 | 3 | 1 | 4.400382 | 0.8876534 | 2.894283 | 2.872e-09 | 12.09055 | 1.0182e-08
2018-02-25 13:44 | 4901.611008 | 1680.0003 | 3 | 1 | 4.400344 | 0.7677593 | 2.921797 | 2.872e-09 | 12.21163 | 1.0182e-08
2018-02-25 13:46 | 5021.612608 | 1800.0019 | 3 | 1 | 4.400385 | 0.6691227 | 2.945686 | 2.872e-09 | 12.31674 | 1.0182e-08
2018-02-25 13:46 | 5042.702608 | 1821.0919 | 3 | 1 | 4.400325 | 0.6519966 | 2.949555 | 2.872e-09 | 12.33377 | 1.0182e-08
2018-02-25 13:48 | 5162.75074 | 120.0015 | 4 | 1 | 4.357602 | 0 | 2.949555 | 2.872e-09 | 12.33377 | 1.0182e-08
2018-02-25 13:50 | 5282.75074 | 240.0015 | 4 | 1 | 4.354591 | 0 | 2.949555 | 2.872e-09 | 12.33377 | 1.0182e-08
2018-02-25 13:51 | 5342.75134 | 300.0021 | 4 | 1 | 4.353643 | 0 | 2.949555 | 2.872e-09 | 12.33377 | 1.0182e-08
2018-02-25 13:53 | 5462.831804 | 120.0009 | 5 | 1 | 4.12859 | -3.260049 | 2.949555 | 0.1086587 | 12.33377 | 0.4516774
2018-02-25 13:55 | 5582.831904 | 240.001 | 5 | 1 | 4.086361 | -3.260057 | 2.949555 | 0.2173184 | 12.33377 | 0.8979793
2018-02-25 13:57 | 5702.830904 | 360 | 5 | 1 | 4.044633 | -3.259862 | 2.949555 | 0.3259809 | 12.33377 | 1.339744
2018-02-25 13:59 | 5822.831804 | 480.0009 | 5 | 1 | 4.003054 | -3.260035 | 2.949555 | 0.4346396 | 12.33377 | 1.776967
2018-02-25 14:01 | 5942.832704 | 600.0018 | 5 | 1 | 3.962028 | -3.260103 | 2.949555 | 0.5433049 | 12.33377 | 2.209723
2018-02-25 14:03 | 6062.832704 | 720.0018 | 5 | 1 | 3.921977 | -3.26008 | 2.949555 | 0.6519626 | 12.33377 | 2.63804
2018-02-25 14:05 | 6182.832704 | 840.0018 | 5 | 1 | 3.883533 | -3.259965 | 2.949555 | 0.760626 | 12.33377 | 3.06211
2018-02-25 14:07 | 6302.831804 | 960.0009 | 5 | 1 | 3.847149 | -3.260009 | 2.949555 | 0.8692792 | 12.33377 | 3.482071
2018-02-25 14:09 | 6422.831804 | 1080.0009 | 5 | 1 | 3.813079 | -3.260036 | 2.949555 | 0.9779354 | 12.33377 | 3.898215
2018-02-25 14:11 | 6542.831804 | 1200.0009 | 5 | 1 | 3.781319 | -3.260064 | 2.949555 | 1.086601 | 12.33377 | 4.310819
2018-02-25 14:13 | 6662.831804 | 1320.0009 | 5 | 1 | 3.751599 | -3.260139 | 2.949555 | 1.19526 | 12.33377 | 4.720067
2018-02-25 14:15 | 6782.832704 | 1440.0018 | 5 | 1 | 3.723574 | -3.260152 | 2.949555 | 1.303931 | 12.33377 | 5.126217
2018-02-25 14:17 | 6902.831004 | 1560.0001 | 5 | 1 | 3.697183 | -3.260054 | 2.949555 | 1.412586 | 12.33377 | 5.529356
2018-02-25 14:19 | 7022.831104 | 1680.0002 | 5 | 1 | 3.672565 | -3.260015 | 2.949555 | 1.521253 | 12.33377 | 5.929764
2018-02-25 14:21 | 7142.831804 | 1800.0009 | 5 | 1 | 3.649774 | -3.259988 | 2.949555 | 1.629915 | 12.33377 | 6.327578
2018-02-25 14:23 | 7262.831804 | 1920.0009 | 5 | 1 | 3.628886 | -3.260085 | 2.949555 | 1.738569 | 12.33377 | 6.72299
2018-02-25 14:25 | 7382.831804 | 2040.0009 | 5 | 1 | 3.609952 | -3.260038 | 2.949555 | 1.847236 | 12.33377 | 7.116283
2018-02-25 14:27 | 7502.834304 | 2160.0034 | 5 | 1 | 3.592564 | -3.260015 | 2.949555 | 1.955896 | 12.33377 | 7.507582
2018-02-25 14:29 | 7622.831804 | 2280.0009 | 5 | 1 | 3.575933 | -3.259938 | 2.949555 | 2.064546 | 12.33377 | 7.897009
2018-02-25 14:31 | 7742.831104 | 2400.0002 | 5 | 1 | 3.559185 | -3.259912 | 2.949555 | 2.173213 | 12.33377 | 8.28469
2018-02-25 14:33 | 7862.831004 | 2520.0001 | 5 | 1 | 3.541964 | -3.259998 | 2.949555 | 2.281869 | 12.33377 | 8.670483
2018-02-25 14:35 | 7982.831804 | 2640.0009 | 5 | 1 | 3.524376 | -3.259953 | 2.949555 | 2.390526 | 12.33377 | 9.054394
2018-02-25 14:37 | 8102.831904 | 2760.001 | 5 | 1 | 3.504392 | -3.260056 | 2.949555 | 2.499195 | 12.33377 | 9.43634
2018-02-25 14:39 | 8222.831804 | 2880.0009 | 5 | 1 | 3.47649 | -3.259917 | 2.949555 | 2.607849 | 12.33377 | 9.815673
2018-02-25 14:41 | 8342.831804 | 3000.0009 | 5 | 1 | 3.439125 | -3.260068 | 2.949555 | 2.716511 | 12.33377 | 10.1915
2018-02-25 14:43 | 8462.831804 | 3120.0009 | 5 | 1 | 3.38684 | -3.260007 | 2.949555 | 2.825172 | 12.33377 | 10.56256
2018-02-25 14:45 | 8582.831904 | 3240.001 | 5 | 1 | 3.290798 | -3.260112 | 2.949555 | 2.933833 | 12.33377 | 10.92605
2018-02-25 14:47 | 8689.352504 | 3346.5216 | 5 | 1 | 2.999992 | -3.260112 | 2.949555 | 3.030279 | 12.33377 | 11.23304
2018-02-25 14:49 | 8809.396536 | 120.0001 | 6 | 1 | 3.263298 | 0 | 2.949555 | 3.030279 | 12.33377 | 11.23304
2018-02-25 14:51 | 8929.397436 | 240.001 | 6 | 1 | 3.276081 | 0 | 2.949555 | 3.030279 | 12.33377 | 11.23304
2018-02-25 14:52 | 8989.400536 | 300.0041 | 6 | 1 | 3.280416 | 0 | 2.949555 | 3.030279 | 12.33377 | 11.23304
2018-02-25 14:52 | 8989.410356 | 0.0024 | 7 | 2 | 3.280468 | 0 | 0 | 0 | 0 | 0
2018-02-25 14:54 | 9109.499868 | 120.0018 | 2 | 2 | 3.920492 | 4.890146 | 0.1622998 | 1.19e-10 | 0.615242 | 3.89e-10
2018-02-25 14:56 | 9229.499868 | 240.0018 | 2 | 2 | 3.969703 | 4.890135 | 0.3252833 | 1.19e-10 | 1.258875 | 3.89e-10
2018-02-25 14:58 | 9349.498168 | 360.0001 | 2 | 2 | 4.006033 | 4.889997 | 0.4882645 | 1.19e-10 | 1.908874 | 3.89e-10
2018-02-25 15:00 | 9469.499868 | 480.0018 | 2 | 2 | 4.037502 | 4.889923 | 0.6512544 | 1.19e-10 | 2.564451 | 3.89e-10
2018-02-25 15:02 | 9589.499068 | 600.001 | 2 | 2 | 4.064797 | 4.890106 | 0.8142327 | 1.19e-10 | 3.224754 | 3.89e-10
2018-02-25 15:04 | 9709.499768 | 720.0017 | 2 | 2 | 4.089418 | 4.890106 | 0.9772246 | 1.19e-10 | 3.889317 | 3.89e-10
2018-02-25 15:06 | 9829.498168 | 840.0001 | 2 | 2 | 4.114064 | 4.889986 | 1.140206 | 1.19e-10 | 4.557792 | 3.89e-10
2018-02-25 15:08 | 9949.499768 | 960.0017 | 2 | 2 | 4.142394 | 4.890112 | 1.303197 | 1.19e-10 | 5.230597 | 3.89e-10
2018-02-25 15:10 | 10069.5 | 1080.0017 | 2 | 2 | 4.175172 | 4.890177 | 1.466177 | 1.19e-10 | 5.908337 | 3.89e-10
2018-02-25 15:12 | 10189.5 | 1200.0002 | 2 | 2 | 4.200407 | 4.664864 | 1.62801 | 1.19e-10 | 6.586628 | 3.89e-10
2018-02-25 15:14 | 10309.5 | 1320.0002 | 2 | 2 | 4.200402 | 4.019609 | 1.77253 | 1.19e-10 | 7.193671 | 3.89e-10
2018-02-25 15:16 | 10429.5 | 1440.0019 | 2 | 2 | 4.200382 | 3.438814 | 1.896654 | 1.19e-10 | 7.715043 | 3.89e-10
2018-02-25 15:17 | 10469.51 | 1480.0079 | 2 | 2 | 4.200414 | 3.259981 | 1.933863 | 1.19e-10 | 7.871334 | 3.89e-10
2018-02-25 15:19 | 10589.52 | 120.001 | 3 | 2 | 4.229737 | 3.259989 | 2.042071 | 1.19e-10 | 8.327336 | 3.89e-10
2018-02-25 15:21 | 10709.52 | 240.001 | 3 | 2 | 4.263225 | 3.260044 | 2.150728 | 1.19e-10 | 8.788726 | 3.89e-10
2018-02-25 15:23 | 10829.52 | 360.0018 | 3 | 2 | 4.298934 | 3.260084 | 2.259391 | 1.19e-10 | 9.253899 | 3.89e-10
2018-02-25 15:25 | 10949.52 | 480.001 | 3 | 2 | 4.33658 | 3.259993 | 2.368047 | 1.19e-10 | 9.723034 | 3.89e-10
2018-02-25 15:27 | 11069.52 | 600.0002 | 3 | 2 | 4.375747 | 3.260082 | 2.476701 | 1.19e-10 | 10.19633 | 3.89e-10
2018-02-25 15:29 | 11189.52 | 720.0011 | 3 | 2 | 4.400414 | 2.978825 | 2.583416 | 1.19e-10 | 10.6651 | 3.89e-10
2018-02-25 15:31 | 11309.52 | 840.0011 | 3 | 2 | 4.400397 | 2.445604 | 2.673425 | 1.19e-10 | 11.06118 | 3.89e-10
2018-02-25 15:33 | 11429.52 | 960.0012 | 3 | 2 | 4.400378 | 2.027451 | 2.747708 | 1.19e-10 | 11.38805 | 3.89e-10
2018-02-25 15:35 | 11549.52 | 1080.0012 | 3 | 2 | 4.400367 | 1.692867 | 2.809506 | 1.19e-10 | 11.65998 | 3.89e-10
2018-02-25 15:37 | 11669.52 | 1200.0004 | 3 | 2 | 4.400383 | 1.425676 | 2.861311 | 1.19e-10 | 11.88795 | 3.89e-10
2018-02-25 15:39 | 11789.52 | 1320.0004 | 3 | 2 | 4.400377 | 1.209379 | 2.905086 | 1.19e-10 | 12.08057 | 3.89e-10
2018-02-25 15:41 | 11909.52 | 1440.0021 | 3 | 2 | 4.400371 | 1.033697 | 2.942354 | 1.19e-10 | 12.24457 | 3.89e-10
2018-02-25 15:43 | 12029.52 | 1560.0005 | 3 | 2 | 4.400319 | 0.8882465 | 2.974314 | 1.19e-10 | 12.3852 | 3.89e-10
2018-02-25 15:45 | 12149.52 | 1680.0014 | 3 | 2 | 4.400348 | 0.769762 | 3.001896 | 1.19e-10 | 12.50657 | 3.89e-10
2018-02-25 15:47 | 12269.52 | 1800.0005 | 3 | 2 | 4.400342 | 0.670042 | 3.025845 | 1.19e-10 | 12.61195 | 3.89e-10
2018-02-25 15:47 | 12294.01 | 1824.484 | 3 | 2 | 4.400343 | 0.6519947 | 3.030339 | 1.19e-10 | 12.63173 | 3.89e-10
2018-02-25 15:49 | 12414.05 | 120.0002 | 4 | 2 | 4.357624 | 0 | 3.030339 | 1.19e-10 | 12.63173 | 3.89e-10
2018-02-25 15:51 | 12534.05 | 240.0002 | 4 | 2 | 4.354616 | 0 | 3.030339 | 1.19e-10 | 12.63173 | 3.89e-10
2018-02-25 15:52 | 12594.05 | 300.0032 | 4 | 2 | 4.35367 | 0 | 3.030339 | 1.19e-10 | 12.63173 | 3.89e-10
2018-02-25 15:54 | 12714.13 | 120.0019 | 5 | 2 | 4.128443 | -3.260061 | 3.030339 | 0.1086517 | 12.63173 | 0.4516344
2018-02-25 15:56 | 12834.13 | 240.0003 | 5 | 2 | 4.086259 | -3.260017 | 3.030339 | 0.2173105 | 12.63173 | 0.8979197
2018-02-25 15:58 | 12954.13 | 360.0019 | 5 | 2 | 4.044574 | -3.259951 | 3.030339 | 0.3259659 | 12.63173 | 1.339648
2018-02-25 16:00 | 13074.13 | 480.0011 | 5 | 2 | 4.003072 | -3.260045 | 3.030339 | 0.4346223 | 12.63173 | 1.776859
2018-02-25 16:02 | 13194.13 | 600.0019 | 5 | 2 | 3.962036 | -3.259883 | 3.030339 | 0.5432778 | 12.63173 | 2.209578
2018-02-25 16:04 | 13314.13 | 720.0002 | 5 | 2 | 3.922046 | -3.259956 | 3.030339 | 0.6519282 | 12.63173 | 2.637871
2018-02-25 16:06 | 13434.13 | 840.0011 | 5 | 2 | 3.883569 | -3.260014 | 3.030339 | 0.7605905 | 12.63173 | 3.061941
2018-02-25 16:08 | 13554.13 | 960.0003 | 5 | 2 | 3.847211 | -3.260129 | 3.030339 | 0.8692518 | 12.63173 | 3.481939
2018-02-25 16:10 | 13674.13 | 1080.0003 | 5 | 2 | 3.813173 | -3.260054 | 3.030339 | 0.9779097 | 12.63173 | 3.898098
2018-02-25 16:12 | 13794.13 | 1200.0019 | 5 | 2 | 3.781425 | -3.259875 | 3.030339 | 1.086566 | 12.63173 | 4.31068
2018-02-25 16:14 | 13914.13 | 1320.0003 | 5 | 2 | 3.751726 | -3.260101 | 3.030339 | 1.195224 | 12.63173 | 4.719932
2018-02-25 16:16 | 14034.13 | 1440.0003 | 5 | 2 | 3.723671 | -3.25986 | 3.030339 | 1.303878 | 12.63173 | 5.126034
2018-02-25 16:18 | 14154.13 | 1560.001 | 5 | 2 | 3.69731 | -3.259944 | 3.030339 | 1.412546 | 12.63173 | 5.52923
2018-02-25 16:20 | 14274.13 | 1680.001 | 5 | 2 | 3.672638 | -3.260028 | 3.030339 | 1.521203 | 12.63173 | 5.929611
2018-02-25 16:22 | 14394.13 | 1800.0011 | 5 | 2 | 3.649851 | -3.260091 | 3.030339 | 1.62987 | 12.63173 | 6.327452
2018-02-25 16:24 | 14514.13 | 1920.0019 | 5 | 2 | 3.628969 | -3.260057 | 3.030339 | 1.73853 | 12.63173 | 6.722894
2018-02-25 16:26 | 14634.13 | 2040.0003 | 5 | 2 | 3.609982 | -3.260024 | 3.030339 | 1.847189 | 12.63173 | 7.116165
2018-02-25 16:28 | 14754.13 | 2160.0011 | 5 | 2 | 3.592582 | -3.260005 | 3.030339 | 1.95585 | 12.63173 | 7.507472
2018-02-25 16:30 | 14874.13 | 2280.0003 | 5 | 2 | 3.57592 | -3.260035 | 3.030339 | 2.064487 | 12.63173 | 7.896852
2018-02-25 16:32 | 14994.13 | 2400.0019 | 5 | 2 | 3.559144 | -3.260072 | 3.030339 | 2.17317 | 12.63173 | 8.284591
2018-02-25 16:34 | 15114.13 | 2520.0011 | 5 | 2 | 3.541865 | -3.259988 | 3.030339 | 2.28183 | 12.63173 | 8.670386
2018-02-25 16:36 | 15234.13 | 2640.0011 | 5 | 2 | 3.52424 | -3.260014 | 3.030339 | 2.390489 | 12.63173 | 9.054293
2018-02-25 16:38 | 15354.13 | 2760.0003 | 5 | 2 | 3.50421 | -3.26007 | 3.030339 | 2.499148 | 12.63173 | 9.43619
2018-02-25 16:40 | 15474.13 | 2880.0011 | 5 | 2 | 3.476232 | -3.260033 | 3.030339 | 2.607797 | 12.63173 | 9.815481
2018-02-25 16:42 | 15594.13 | 3000.0005 | 5 | 2 | 3.438859 | -3.260022 | 3.030339 | 2.716462 | 12.63173 | 10.1913
2018-02-25 16:44 | 15714.13 | 3120.0011 | 5 | 2 | 3.386531 | -3.260108 | 3.030339 | 2.82512 | 12.63173 | 10.5623
2018-02-25 16:46 | 15834.13 | 3240.0003 | 5 | 2 | 3.290559 | -3.26007 | 3.030339 | 2.933779 | 12.63173 | 10.92575
2018-02-25 16:48 | 15940.85 | 3346.7144 | 5 | 2 | 2.999963 | -3.259954 | 3.030339 | 3.030408 | 12.63173 | 11.2333
2018-02-25 16:50 | 16060.89 | 120.0003 | 6 | 2 | 3.264208 | 0 | 3.030339 | 3.030408 | 12.63173 | 11.2333
2018-02-25 16:52 | 16180.89 | 240.0003 | 6 | 2 | 3.276994 | 0 | 3.030339 | 3.030408 | 12.63173 | 11.2333
2018-02-25 16:53 | 16240.89 | 300.0041 | 6 | 2 | 3.281329 | 0 | 3.030339 | 3.030408 | 12.63173 | 11.2333
2018-02-25 16:53 | 16240.9 | 0.0039 | 7 | 3 | 3.281282 | 0 | 0 | 0 | 0 | 0
2018-02-25 16:55 | 16360.99 | 120.0003 | 2 | 3 | 3.921645 | 4.8901 | 0.1623054 | 0 | 0.6154576 | 0
2018-02-25 16:57 | 16480.99 | 240.0019 | 2 | 3 | 3.970826 | 4.890125 | 0.3253 | 0 | 1.259314 | 0
2018-02-25 16:59 | 16600.99 | 360.0018 | 2 | 3 | 4.007166 | 4.889896 | 0.488281 | 0 | 1.909497 | 0
2018-02-25 17:01 | 16720.99 | 480.0002 | 2 | 3 | 4.03863 | 4.890133 | 0.6512644 | 0 | 2.565235 | 0
2018-02-25 17:03 | 16840.99 | 600.0003 | 2 | 3 | 4.065827 | 4.889881 | 0.8142521 | 0 | 3.225751 | 0
2018-02-25 17:05 | 16960.99 | 720.001 | 2 | 3 | 4.090424 | 4.890121 | 0.9772366 | 0 | 3.89045 | 0
2018-02-25 17:07 | 17080.99 | 840.0011 | 2 | 3 | 4.115066 | 4.890223 | 1.140222 | 0 | 4.559105 | 0
2018-02-25 17:09 | 17200.99 | 960.0003 | 2 | 3 | 4.143376 | 4.889843 | 1.303204 | 0 | 5.232036 | 0
2018-02-25 17:11 | 17320.99 | 1080.0019 | 2 | 3 | 4.175889 | 4.890144 | 1.466191 | 0 | 5.909949 | 0
2018-02-25 17:13 | 17440.99 | 1200.0008 | 2 | 3 | 4.200402 | 4.653479 | 1.627888 | 0 | 6.587751 | 0
2018-02-25 17:15 | 17560.99 | 1320.0011 | 2 | 3 | 4.200404 | 4.012592 | 1.772112 | 0 | 7.193552 | 0
2018-02-25 17:17 | 17680.99 | 1440.0019 | 2 | 3 | 4.200408 | 3.434772 | 1.896049 | 0 | 7.714136 | 0
2018-02-25 17:17 | 17720.02 | 1479.0264 | 2 | 3 | 4.200391 | 3.259979 | 1.932324 | 0 | 7.866506 | 0
2018-02-25 17:19 | 17840.03 | 120.0002 | 3 | 3 | 4.229683 | 3.260033 | 2.040542 | 0 | 8.322543 | 0
2018-02-25 17:21 | 17960.03 | 240.0002 | 3 | 3 | 4.263141 | 3.260012 | 2.149199 | 0 | 8.783927 | 0
2018-02-25 17:23 | 18080.03 | 360.0011 | 3 | 3 | 4.298773 | 3.260046 | 2.257858 | 0 | 9.249069 | 0
2018-02-25 17:25 | 18200.03 | 480.001 | 3 | 3 | 4.336395 | 3.260027 | 2.366511 | 0 | 9.718174 | 0
2018-02-25 17:27 | 18320.03 | 600.001 | 3 | 3 | 4.375546 | 3.259966 | 2.475171 | 0 | 10.19148 | 0
2018-02-25 17:29 | 18440.03 | 720.0028 | 3 | 3 | 4.400406 | 2.982775 | 2.58194 | 0 | 10.66047 | 0
2018-02-25 17:31 | 18560.03 | 840.0019 | 3 | 3 | 4.400392 | 2.450047 | 2.67208 | 0 | 11.05712 | 0
2018-02-25 17:33 | 18680.03 | 960.0011 | 3 | 3 | 4.400386 | 2.032145 | 2.746512 | 0 | 11.38465 | 0
2018-02-25 17:35 | 18800.03 | 1080.0011 | 3 | 3 | 4.400381 | 1.698172 | 2.808463 | 0 | 11.65726 | 0
2018-02-25 17:37 | 18920.03 | 1200.0005 | 3 | 3 | 4.400371 | 1.429819 | 2.860426 | 0 | 11.88591 | 0
2018-02-25 17:39 | 19040.03 | 1320.0012 | 3 | 3 | 4.400366 | 1.21348 | 2.904347 | 0 | 12.07918 | 0
2018-02-25 17:41 | 19160.03 | 1440.0012 | 3 | 3 | 4.400369 | 1.037695 | 2.941755 | 0 | 12.24379 | 0
2018-02-25 17:43 | 19280.03 | 1560.0012 | 3 | 3 | 4.400352 | 0.892786 | 2.973839 | 0 | 12.38497 | 0
2018-02-25 17:45 | 19400.03 | 1680.0013 | 3 | 3 | 4.400321 | 0.7726898 | 3.001544 | 0 | 12.50689 | 0
2018-02-25 17:47 | 19520.03 | 1800.001 | 3 | 3 | 4.400352 | 0.673624 | 3.025604 | 0 | 12.61276 | 0
2018-02-25 17:48 | 19548.96 | 1828.9271 | 3 | 3 | 4.400338 | 0.6519909 | 3.030928 | 0 | 12.63618 | 0
2018-02-25 17:50 | 19669.00048 | 120.0011 | 4 | 3 | 4.357521 | 0 | 3.030928 | 0 | 12.63618 | 0
2018-02-25 17:52 | 19789.00048 | 240.0011 | 4 | 3 | 4.354507 | 0 | 3.030928 | 0 | 12.63618 | 0
2018-02-25 17:53 | 19849.00178 | 300.0024 | 4 | 3 | 4.35358 | 0 | 3.030928 | 0 | 12.63618 | 0
2018-02-25 17:55 | 19969.08 | 120.0018 | 5 | 3 | 4.127845 | -3.260059 | 3.030928 | 0.1086418 | 12.63618 | 0.4515333
2018-02-25 17:57 | 20089.08 | 240.0014 | 5 | 3 | 4.085687 | -3.260077 | 3.030928 | 0.2173116 | 12.63618 | 0.8978005
2018-02-25 17:59 | 20209.08 | 360.0006 | 5 | 3 | 4.044037 | -3.260066 | 3.030928 | 0.3259683 | 12.63618 | 1.339474
2018-02-25 18:01 | 20329.08 | 480.0002 | 5 | 3 | 4.002539 | -3.259921 | 3.030928 | 0.4346282 | 12.63618 | 1.776641
2018-02-25 18:03 | 20449.08 | 600.0002 | 5 | 3 | 3.961555 | -3.260019 | 3.030928 | 0.54329 | 12.63618 | 2.209331
2018-02-25 18:05 | 20569.08 | 720.0009 | 5 | 3 | 3.921552 | -3.259961 | 3.030928 | 0.6519336 | 12.63618 | 2.637543
2018-02-25 18:07 | 20689.08 | 840.0002 | 5 | 3 | 3.883122 | -3.259872 | 3.030928 | 0.7606079 | 12.63618 | 3.061611
2018-02-25 18:09 | 20809.08 | 960.0018 | 5 | 3 | 3.846763 | -3.259946 | 3.030928 | 0.8692657 | 12.63618 | 3.481546
2018-02-25 18:11 | 20929.08 | 1080.0002 | 5 | 3 | 3.812755 | -3.260014 | 3.030928 | 0.9779236 | 12.63618 | 3.897658
2018-02-25 18:13 | 21049.08 | 1200.001 | 5 | 3 | 3.781048 | -3.260012 | 3.030928 | 1.086578 | 12.63618 | 4.310189
2018-02-25 18:15 | 21169.08 | 1320.0018 | 5 | 3 | 3.751328 | -3.260089 | 3.030928 | 1.195241 | 12.63618 | 4.719419
2018-02-25 18:17 | 21289.08 | 1440.001 | 5 | 3 | 3.723299 | -3.259925 | 3.030928 | 1.3039 | 12.63618 | 5.125499
2018-02-25 18:19 | 21409.08 | 1560.001 | 5 | 3 | 3.696918 | -3.260078 | 3.030928 | 1.412553 | 12.63618 | 5.528598
2018-02-25 18:21 | 21529.08 | 1680.0018 | 5 | 3 | 3.67228 | -3.259879 | 3.030928 | 1.52122 | 12.63618 | 5.928976
2018-02-25 18:23 | 21649.08 | 1800.0002 | 5 | 3 | 3.649486 | -3.259932 | 3.030928 | 1.629865 | 12.63618 | 6.326694
2018-02-25 18:25 | 21769.08 | 1920.0011 | 5 | 3 | 3.628596 | -3.260077 | 3.030928 | 1.73853 | 12.63618 | 6.722112
2018-02-25 18:27 | 21889.08 | 2040.0002 | 5 | 3 | 3.609619 | -3.26012 | 3.030928 | 1.847192 | 12.63618 | 7.115357
2018-02-25 18:29 | 22009.08 | 2160.0019 | 5 | 3 | 3.592229 | -3.259996 | 3.030928 | 1.955853 | 12.63618 | 7.506624
2018-02-25 18:31 | 22129.08 | 2280.0003 | 5 | 3 | 3.575592 | -3.259953 | 3.030928 | 2.064512 | 12.63618 | 7.896047
2018-02-25 18:33 | 22249.08 | 2400.0011 | 5 | 3 | 3.558812 | -3.260127 | 3.030928 | 2.17317 | 12.63618 | 8.283659
2018-02-25 18:35 | 22369.08 | 2520.0003 | 5 | 3 | 3.54156 | -3.259995 | 3.030928 | 2.281824 | 12.63618 | 8.669399
2018-02-25 18:37 | 22489.08 | 2640.0004 | 5 | 3 | 3.52395 | -3.260093 | 3.030928 | 2.390484 | 12.63618 | 9.053278
2018-02-25 18:39 | 22609.08 | 2760.0019 | 5 | 3 | 3.503917 | -3.259928 | 3.030928 | 2.499146 | 12.63618 | 9.435152
2018-02-25 18:41 | 22729.08 | 2880.0019 | 5 | 3 | 3.475873 | -3.260114 | 3.030928 | 2.607802 | 12.63618 | 9.814432
2018-02-25 18:43 | 22849.08 | 3000.0011 | 5 | 3 | 3.438439 | -3.259954 | 3.030928 | 2.716455 | 12.63618 | 10.19016
2018-02-25 18:45 | 22969.08 | 3120.0004 | 5 | 3 | 3.385931 | -3.259935 | 3.030928 | 2.825113 | 12.63618 | 10.56112
2018-02-25 18:47 | 23089.08 | 3240.0013 | 5 | 3 | 3.289391 | -3.259881 | 3.030928 | 2.933776 | 12.63618 | 10.92449
2018-02-25 18:49 | 23194.97 | 3345.8849 | 5 | 3 | 2.999993 | -3.260007 | 3.030928 | 3.029651 | 12.63618 | 11.22956
2018-02-25 18:51 | 23315.01 | 120 | 6 | 3 | 3.264303 | 0 | 3.030928 | 3.029651 | 12.63618 | 11.22956
2018-02-25 18:53 | 23435.01 | 240.0009 | 6 | 3 | 3.27708 | 0 | 3.030928 | 3.029651 | 12.63618 | 11.22956
2018-02-25 18:54 | 23495.01 | 300.0015 | 6 | 3 | 3.281426 | 0 | 3.030928 | 3.029651 | 12.63618 | 11.22956
2018-02-25 18:54 | 23495.02 | 0.0024 | 7 | 4 | 3.281427 | 0 | 0 | 0 | 0 | 0
2018-02-25 18:56 | 23615.11 | 120.0012 | 2 | 4 | 3.921431 | 4.889826 | 0.1622915 | 0 | 0.6153821 | 0
2018-02-25 18:58 | 23735.11 | 240.0012 | 2 | 4 | 3.970665 | 4.889866 | 0.3252827 | 0 | 1.259197 | 0
2018-02-25 19:00 | 23855.11 | 360.0012 | 2 | 4 | 4.007009 | 4.890184 | 0.4882666 | 0 | 1.909364 | 0
2018-02-25 19:02 | 23975.11 | 480.0012 | 2 | 4 | 4.038454 | 4.890173 | 0.6512522 | 0 | 2.565081 | 0
2018-02-25 19:04 | 24095.11 | 600.0028 | 2 | 4 | 4.06567 | 4.890165 | 0.814235 | 0 | 3.225546 | 0
2018-02-25 19:06 | 24215.11 | 720.0019 | 2 | 4 | 4.090232 | 4.889896 | 0.9772237 | 0 | 3.890235 | 0
2018-02-25 19:08 | 24335.1 | 840.0006 | 2 | 4 | 4.114947 | 4.889994 | 1.140203 | 0 | 4.558838 | 0
2018-02-25 19:10 | 24455.1 | 960.0004 | 2 | 4 | 4.143286 | 4.889874 | 1.303192 | 0 | 5.231778 | 0
2018-02-25 19:12 | 24575.11 | 1080.0028 | 2 | 4 | 4.175876 | 4.890181 | 1.466176 | 0 | 5.909671 | 0
2018-02-25 19:14 | 24695.11 | 1200.0013 | 2 | 4 | 4.200403 | 4.653587 | 1.627865 | 0 | 6.587443 | 0
2018-02-25 19:16 | 24815.11 | 1320.0012 | 2 | 4 | 4.200406 | 4.011854 | 1.772082 | 0 | 7.193215 | 0
2018-02-25 19:18 | 24935.1 | 1440.0004 | 2 | 4 | 4.200395 | 3.433527 | 1.895998 | 0 | 7.713713 | 0
2018-02-25 19:18 | 24974.08 | 1478.9721 | 2 | 4 | 4.200399 | 3.259998 | 1.93222 | 0 | 7.865858 | 0
2018-02-25 19:20 | 25094.09 | 120.0018 | 3 | 4 | 4.229733 | 3.260096 | 2.040443 | 0 | 8.32192 | 0
2018-02-25 19:22 | 25214.09 | 240.0002 | 3 | 4 | 4.263203 | 3.260145 | 2.149098 | 0 | 8.783299 | 0
2018-02-25 19:24 | 25334.09 | 360.0002 | 3 | 4 | 4.298882 | 3.26013 | 2.257758 | 0 | 9.248458 | 0
2018-02-25 19:26 | 25454.09 | 480.0002 | 3 | 4 | 4.336493 | 3.26005 | 2.36641 | 0 | 9.717569 | 0
2018-02-25 19:28 | 25574.09 | 600.0001 | 3 | 4 | 4.375677 | 3.260027 | 2.475072 | 0 | 10.1909 | 0
2018-02-25 19:30 | 25694.09 | 720.0003 | 3 | 4 | 4.400407 | 2.9804 | 2.58181 | 0 | 10.65976 | 0
2018-02-25 19:32 | 25814.09 | 840.0002 | 3 | 4 | 4.400405 | 2.448917 | 2.671887 | 0 | 11.05614 | 0
2018-02-25 19:34 | 25934.09 | 960.0003 | 3 | 4 | 4.400372 | 2.03018 | 2.746265 | 0 | 11.38343 | 0
2018-02-25 19:36 | 26054.09 | 1080.0019 | 3 | 4 | 4.400366 | 1.696386 | 2.808174 | 0 | 11.65585 | 0
2018-02-25 19:38 | 26174.09 | 1200.0003 | 3 | 4 | 4.40036 | 1.427902 | 2.860096 | 0 | 11.88432 | 0
2018-02-25 19:40 | 26294.09 | 1320.0003 | 3 | 4 | 4.400366 | 1.212362 | 2.903982 | 0 | 12.07744 | 0
2018-02-25 19:42 | 26414.09 | 1440.0003 | 3 | 4 | 4.400369 | 1.036327 | 2.941355 | 0 | 12.2419 | 0
2018-02-25 19:44 | 26534.09 | 1560.0019 | 3 | 4 | 4.400367 | 0.8922462 | 2.973412 | 0 | 12.38296 | 0
2018-02-25 19:46 | 26654.09 | 1680.0003 | 3 | 4 | 4.400354 | 0.7727604 | 3.001088 | 0 | 12.50474 | 0
2018-02-25 19:48 | 26774.09 | 1800.0001 | 3 | 4 | 4.400366 | 0.6731071 | 3.025119 | 0 | 12.61049 | 0
2018-02-25 19:49 | 26802.26 | 1828.1631 | 3 | 4 | 4.400358 | 0.6519966 | 3.030298 | 0 | 12.63328 | 0
2018-02-25 19:51 | 26922.3 | 120.0011 | 4 | 4 | 4.357483 | 0 | 3.030298 | 0 | 12.63328 | 0
2018-02-25 19:53 | 27042.3 | 240.0011 | 4 | 4 | 4.354473 | 0 | 3.030298 | 0 | 12.63328 | 0
2018-02-25 19:54 | 27102.3 | 300.0034 | 4 | 4 | 4.353541 | 0 | 3.030298 | 0 | 12.63328 | 0
2018-02-25 19:56 | 27222.38358 | 120.0018 | 5 | 4 | 4.127315 | -3.259995 | 3.030298 | 0.1086564 | 12.63328 | 0.4515408
2018-02-25 19:58 | 27342.38188 | 240.0001 | 5 | 4 | 4.085139 | -3.259965 | 3.030298 | 0.2173072 | 12.63328 | 0.8976704
2018-02-25 20:00 | 27462.38188 | 360.0001 | 5 | 4 | 4.04349 | -3.259946 | 3.030298 | 0.3259638 | 12.63328 | 1.339285
2018-02-25 20:02 | 27582.38198 | 480.0002 | 5 | 4 | 4.001995 | -3.2599 | 3.030298 | 0.4346287 | 12.63328 | 1.776412
2018-02-25 20:04 | 27702.38278 | 600.001 | 5 | 4 | 3.961018 | -3.260001 | 3.030298 | 0.5432854 | 12.63328 | 2.209024
2018-02-25 20:06 | 27822.38358 | 720.0018 | 5 | 4 | 3.921049 | -3.260035 | 3.030298 | 0.6519466 | 12.63328 | 2.637249
2018-02-25 20:08 | 27942.38348 | 840.0017 | 5 | 4 | 3.882649 | -3.260045 | 3.030298 | 0.7606022 | 12.63328 | 3.061189
2018-02-25 20:10 | 28062.38278 | 960.001 | 5 | 4 | 3.846314 | -3.260043 | 3.030298 | 0.8692607 | 12.63328 | 3.481077
2018-02-25 20:12 | 28182.38188 | 1080.0001 | 5 | 4 | 3.812341 | -3.259871 | 3.030298 | 0.9779122 | 12.63328 | 3.897118
2018-02-25 20:14 | 28302.38278 | 1200.001 | 5 | 4 | 3.780649 | -3.260012 | 3.030298 | 1.086572 | 12.63328 | 4.309622
2018-02-25 20:16 | 28422.38278 | 1320.001 | 5 | 4 | 3.75094 | -3.260047 | 3.030298 | 1.195228 | 12.63328 | 4.718785
2018-02-25 20:18 | 28542.38188 | 1440.0001 | 5 | 4 | 3.722965 | -3.259925 | 3.030298 | 1.303878 | 12.63328 | 5.124793
2018-02-25 20:20 | 28662.38188 | 1560.0001 | 5 | 4 | 3.696602 | -3.260001 | 3.030298 | 1.412534 | 12.63328 | 5.527865
2018-02-25 20:22 | 28782.38188 | 1680.0001 | 5 | 4 | 3.672029 | -3.259823 | 3.030298 | 1.521199 | 12.63328 | 5.928208
2018-02-25 20:24 | 28902.38188 | 1800.0001 | 5 | 4 | 3.64927 | -3.260022 | 3.030298 | 1.629841 | 12.63328 | 6.325891
2018-02-25 20:26 | 29022.38288 | 1920.0011 | 5 | 4 | 3.628397 | -3.25989 | 3.030298 | 1.738517 | 12.63328 | 6.721325
2018-02-25 20:28 | 29142.38188 | 2040.0001 | 5 | 4 | 3.609478 | -3.259938 | 3.030298 | 1.847164 | 12.63328 | 7.114497
2018-02-25 20:30 | 29262.38188 | 2160.0001 | 5 | 4 | 3.592118 | -3.260082 | 3.030298 | 1.955823 | 12.63328 | 7.505744
2018-02-25 20:32 | 29382.38198 | 2280.0002 | 5 | 4 | 3.57549 | -3.260204 | 3.030298 | 2.064484 | 12.63328 | 7.895163
2018-02-25 20:34 | 29502.38188 | 2400.0001 | 5 | 4 | 3.558701 | -3.260077 | 3.030298 | 2.173142 | 12.63328 | 8.282761
2018-02-25 20:36 | 29622.38188 | 2520.0001 | 5 | 4 | 3.541449 | -3.260014 | 3.030298 | 2.281797 | 12.63328 | 8.668494
2018-02-25 20:38 | 29742.38358 | 2640.0018 | 5 | 4 | 3.523813 | -3.259923 | 3.030298 | 2.390455 | 12.63328 | 9.052353
2018-02-25 20:40 | 29862.38198 | 2760.0002 | 5 | 4 | 3.50372 | -3.260056 | 3.030298 | 2.49911 | 12.63328 | 9.434184
2018-02-25 20:42 | 29982.38438 | 2880.0026 | 5 | 4 | 3.475635 | -3.25993 | 3.030298 | 2.607771 | 12.63328 | 9.813458
2018-02-25 20:44 | 30102.38348 | 3000.0017 | 5 | 4 | 3.438118 | -3.259996 | 3.030298 | 2.716427 | 12.63328 | 10.18917
2018-02-25 20:46 | 30222.38278 | 3120.001 | 5 | 4 | 3.385483 | -3.259938 | 3.030298 | 2.825084 | 12.63328 | 10.56008
2018-02-25 20:48 | 30342.38278 | 3240.001 | 5 | 4 | 3.288517 | -3.2599 | 3.030298 | 2.933732 | 12.63328 | 10.92334
2018-02-25 20:50 | 30447.58968 | 3345.2079 | 5 | 4 | 2.999995 | -3.260049 | 3.030298 | 3.029 | 12.63328 | 11.2264
2018-02-25 20:52 | 30567.64 | 120.001 | 6 | 4 | 3.264222 | 0 | 3.030298 | 3.029 | 12.63328 | 11.2264
2018-02-25 20:54 | 30687.64 | 240.001 | 6 | 4 | 3.27698 | 0 | 3.030298 | 3.029 | 12.63328 | 11.2264
2018-02-25 20:55 | 30747.64 | 300.0033 | 6 | 4 | 3.281335 | 0 | 3.030298 | 3.029 | 12.63328 | 11.2264
2018-02-25 20:55 | 30747.65 | 0.0023 | 7 | 5 | 3.281325 | 0 | 0 | 0 | 0 | 0
2018-02-25 20:57 | 30867.73 | 120.0018 | 2 | 5 | 3.921 | 4.889965 | 0.1623105 | 0 | 0.6153971 | 0
2018-02-25 20:59 | 30987.73 | 240.0002 | 2 | 5 | 3.970318 | 4.889788 | 0.3252897 | 0 | 1.259104 | 0
2018-02-25 21:01 | 31107.73 | 360.0018 | 2 | 5 | 4.006598 | 4.88987 | 0.4882736 | 0 | 1.90921 | 0
2018-02-25 21:03 | 31227.73 | 480.0018 | 2 | 5 | 4.038008 | 4.890141 | 0.6512583 | 0 | 2.564854 | 0
2018-02-25 21:05 | 31347.73 | 600.001 | 2 | 5 | 4.065176 | 4.89007 | 0.8142514 | 0 | 3.225283 | 0
2018-02-25 21:07 | 31467.73 | 720.0002 | 2 | 5 | 4.089775 | 4.89007 | 0.9772376 | 0 | 3.889882 | 0
2018-02-25 21:09 | 31587.73 | 840.0003 | 2 | 5 | 4.114681 | 4.889822 | 1.140223 | 0 | 4.558446 | 0
2018-02-25 21:11 | 31707.73 | 960.0003 | 2 | 5 | 4.1431 | 4.889984 | 1.303211 | 0 | 5.231345 | 0
2018-02-25 21:13 | 31827.73 | 1080.0004 | 2 | 5 | 4.175677 | 4.889854 | 1.466194 | 0 | 5.909204 | 0
2018-02-25 21:15 | 31947.73 | 1200.0011 | 2 | 5 | 4.200418 | 4.656387 | 1.62791 | 0 | 6.587071 | 0
2018-02-25 21:17 | 32067.73 | 1320.0004 | 2 | 5 | 4.2004 | 4.012377 | 1.772165 | 0 | 7.192998 | 0
2018-02-25 21:19 | 32187.73 | 1440.001 | 2 | 5 | 4.200404 | 3.432674 | 1.896064 | 0 | 7.713424 | 0
2018-02-25 21:19 | 32226.16 | 1478.4329 | 2 | 5 | 4.200392 | 3.259968 | 1.931782 | 0 | 7.863454 | 0
2018-02-25 21:21 | 32346.18102 | 120.0002 | 3 | 5 | 4.229696 | 3.260031 | 2.040003 | 0 | 8.319508 | 0
2018-02-25 21:23 | 32466.18272 | 240.0019 | 3 | 5 | 4.263191 | 3.259943 | 2.148662 | 0 | 8.780899 | 0
2018-02-25 21:25 | 32586.18342 | 360.0026 | 3 | 5 | 4.298857 | 3.260033 | 2.25732 | 0 | 9.246047 | 0
2018-02-25 21:27 | 32706.18342 | 480.0026 | 3 | 5 | 4.336488 | 3.260094 | 2.365976 | 0 | 9.715173 | 0
2018-02-25 21:29 | 32826.18192 | 600.0011 | 3 | 5 | 4.375656 | 3.260096 | 2.474629 | 0 | 10.18846 | 0
2018-02-25 21:31 | 32946.18352 | 720.0027 | 3 | 5 | 4.400401 | 2.980555 | 2.581377 | 0 | 10.65736 | 0
2018-02-25 21:33 | 33066.18272 | 840.0019 | 3 | 5 | 4.400386 | 2.448053 | 2.671455 | 0 | 11.05374 | 0
2018-02-25 21:35 | 33186.18192 | 960.0011 | 3 | 5 | 4.40039 | 2.029602 | 2.74581 | 0 | 11.38093 | 0
2018-02-25 21:37 | 33306.18112 | 1080.0003 | 3 | 5 | 4.400388 | 1.695906 | 2.807682 | 0 | 11.65319 | 0
2018-02-25 21:39 | 33426.18122 | 1200.0004 | 3 | 5 | 4.400386 | 1.427481 | 2.859556 | 0 | 11.88146 | 0
2018-02-25 21:41 | 33546.18282 | 1320.002 | 3 | 5 | 4.400381 | 1.210951 | 2.90339 | 0 | 12.07435 | 0
2018-02-25 21:43 | 33666.18192 | 1440.0011 | 3 | 5 | 4.400346 | 1.034416 | 2.940712 | 0 | 12.23857 | 0
2018-02-25 21:45 | 33786.18192 | 1560.0011 | 3 | 5 | 4.40036 | 0.8905144 | 2.972719 | 0 | 12.37942 | 0
2018-02-25 21:47 | 33906.18192 | 1680.0011 | 3 | 5 | 4.400346 | 0.7714252 | 3.000347 | 0 | 12.50099 | 0
2018-02-25 21:49 | 34026.18082 | 1800 | 3 | 5 | 4.400341 | 0.6714325 | 3.02434 | 0 | 12.60657 | 0
2018-02-25 21:50 | 34052.56392 | 1826.3831 | 3 | 5 | 4.400345 | 0.6519775 | 3.029188 | 0 | 12.6279 | 0
2018-02-25 21:52 | 34172.61 | 120.0002 | 4 | 5 | 4.357543 | 0 | 3.029189 | 0 | 12.6279 | 0
2018-02-25 21:54 | 34292.61 | 240.0011 | 4 | 5 | 4.354545 | 0 | 3.029189 | 0 | 12.6279 | 0
2018-02-25 21:55 | 34352.61 | 300.0024 | 4 | 5 | 4.353593 | 0 | 3.029189 | 0 | 12.6279 | 0
2018-02-25 21:57 | 34472.69 | 120.0019 | 5 | 5 | 4.127794 | -3.260019 | 3.029189 | 0.108652 | 12.6279 | 0.4515692
2018-02-25 21:59 | 34592.69 | 240.0011 | 5 | 5 | 4.085634 | -3.259944 | 3.029189 | 0.2173061 | 12.6279 | 0.8977653
2018-02-25 22:01 | 34712.69 | 360.0011 | 5 | 5 | 4.043993 | -3.259953 | 3.029189 | 0.3259593 | 12.6279 | 1.33942
2018-02-25 22:03 | 34832.69 | 480.0003 | 5 | 5 | 4.002479 | -3.259993 | 3.029189 | 0.4346226 | 12.6279 | 1.776596
2018-02-25 22:05 | 34952.69 | 600.001 | 5 | 5 | 3.961476 | -3.260072 | 3.029189 | 0.5432794 | 12.6279 | 2.209259
2018-02-25 22:07 | 35072.69 | 720.0019 | 5 | 5 | 3.921455 | -3.259988 | 3.029189 | 0.6519424 | 12.6279 | 2.637538
2018-02-25 22:09 | 35192.69 | 840.0003 | 5 | 5 | 3.882988 | -3.25997 | 3.029189 | 0.7605984 | 12.6279 | 3.061521
2018-02-25 22:11 | 35312.69 | 960.0019 | 5 | 5 | 3.846582 | -3.259967 | 3.029189 | 0.869255 | 12.6279 | 3.481434
2018-02-25 22:13 | 35432.69 | 1080.0003 | 5 | 5 | 3.812485 | -3.259991 | 3.029189 | 0.9779137 | 12.6279 | 3.897525
2018-02-25 22:15 | 35552.69 | 1200.0027 | 5 | 5 | 3.78077 | -3.259938 | 3.029189 | 1.086564 | 12.6279 | 4.310009
2018-02-25 22:17 | 35672.69 | 1320.0011 | 5 | 5 | 3.75104 | -3.259921 | 3.029189 | 1.195228 | 12.6279 | 4.71921
2018-02-25 22:19 | 35792.69 | 1440.0003 | 5 | 5 | 3.722981 | -3.260014 | 3.029189 | 1.303883 | 12.6279 | 5.125242
2018-02-25 22:21 | 35912.69 | 1560.0011 | 5 | 5 | 3.696625 | -3.260133 | 3.029189 | 1.41254 | 12.6279 | 5.528322
2018-02-25 22:23 | 36032.69 | 1680.0002 | 5 | 5 | 3.671999 | -3.259879 | 3.029189 | 1.521186 | 12.6279 | 5.928594
2018-02-25 22:25 | 36152.69 | 1800.0003 | 5 | 5 | 3.64919 | -3.259988 | 3.029189 | 1.629858 | 12.6279 | 6.326379
2018-02-25 22:27 | 36272.69 | 1920.0019 | 5 | 5 | 3.628323 | -3.260017 | 3.029189 | 1.738516 | 12.6279 | 6.721742
2018-02-25 22:29 | 36392.69 | 2040.0003 | 5 | 5 | 3.609381 | -3.259844 | 3.029189 | 1.847173 | 12.6279 | 7.114939
2018-02-25 22:31 | 36512.69 | 2160.0019 | 5 | 5 | 3.591976 | -3.259911 | 3.029189 | 1.955831 | 12.6279 | 7.50617
2018-02-25 22:33 | 36632.69 | 2280.001 | 5 | 5 | 3.575353 | -3.259963 | 3.029189 | 2.06448 | 12.6279 | 7.895527
2018-02-25 22:35 | 36752.69 | 2400.0003 | 5 | 5 | 3.558557 | -3.259998 | 3.029189 | 2.17314 | 12.6279 | 8.283121
2018-02-25 22:37 | 36872.69 | 2520.0003 | 5 | 5 | 3.541296 | -3.259996 | 3.029189 | 2.281798 | 12.6279 | 8.668849
2018-02-25 22:39 | 36992.69 | 2640.0003 | 5 | 5 | 3.523648 | -3.260012 | 3.029189 | 2.390442 | 12.6279 | 9.052641
2018-02-25 22:41 | 37112.69 | 2760.0011 | 5 | 5 | 3.503595 | -3.260108 | 3.029189 | 2.499113 | 12.6279 | 9.434512
2018-02-25 22:43 | 37232.69 | 2880.001 | 5 | 5 | 3.475518 | -3.259898 | 3.029189 | 2.607765 | 12.6279 | 9.813741
2018-02-25 22:45 | 37352.69 | 3000.0003 | 5 | 5 | 3.437994 | -3.260009 | 3.029189 | 2.716429 | 12.6279 | 10.18946
2018-02-25 22:47 | 37472.69 | 3120.0002 | 5 | 5 | 3.385365 | -3.259856 | 3.029189 | 2.825075 | 12.6279 | 10.56033
2018-02-25 22:49 | 37592.69 | 3240.001 | 5 | 5 | 3.288397 | -3.259877 | 3.029189 | 2.933736 | 12.6279 | 10.92362
2018-02-25 22:50 | 37698.03 | 3345.3408 | 5 | 5 | 2.999961 | -3.25998 | 3.029189 | 3.029121 | 12.6279 | 11.22705
2018-02-25 22:52 | 37818.07 | 120.0011 | 6 | 5 | 3.264622 | 0 | 3.029189 | 3.029133 | 12.6279 | 11.22708
2018-02-25 22:54 | 37938.07 | 240.0011 | 6 | 5 | 3.277411 | 0 | 3.029189 | 3.029133 | 12.6279 | 11.22708
2018-02-25 22:55 | 37998.08 | 300.0033 | 6 | 5 | 3.281747 | 0 | 3.029189 | 3.029133 | 12.6279 | 11.22708
2018-02-25 22:55 | 37998.0819 | 0.0023 | 7 | 6 | 3.281845 | 0 | 0 | 0 | 0 | 0
2018-02-25 22:57 | 38118.17 | 120.0009 | 2 | 6 | 3.921434 | 4.88987 | 0.1622995 | 0 | 0.6154364 | 0
2018-02-25 22:59 | 38238.17 | 240.0018 | 2 | 6 | 3.970681 | 4.890005 | 0.3252854 | 0 | 1.259231 | 0
2018-02-25 23:01 | 38358.17 | 360.0017 | 2 | 6 | 4.007013 | 4.890223 | 0.4882655 | 0 | 1.909383 | 0
2018-02-25 23:03 | 38478.17 | 480.0001 | 2 | 6 | 4.038373 | 4.889828 | 0.6512477 | 0 | 2.565081 | 0
2018-02-25 23:05 | 38598.17 | 600.0017 | 2 | 6 | 4.065534 | 4.889801 | 0.814224 | 0 | 3.225507 | 0
2018-02-25 23:07 | 38718.17 | 720.0001 | 2 | 6 | 4.090126 | 4.890148 | 0.9772116 | 0 | 3.890169 | 0
2018-02-25 23:09 | 38838.17 | 840.0002 | 2 | 6 | 4.114806 | 4.89002 | 1.140193 | 0 | 4.558761 | 0
2018-02-25 23:11 | 38958.17 | 960.0009 | 2 | 6 | 4.143186 | 4.89012 | 1.303181 | 0 | 5.231675 | 0
2018-02-25 23:13 | 39078.17 | 1080.0017 | 2 | 6 | 4.175769 | 4.889866 | 1.466162 | 0 | 5.909537 | 0
2018-02-25 23:15 | 39198.17 | 1200.0002 | 2 | 6 | 4.200412 | 4.653753 | 1.627852 | 0 | 6.587307 | 0
2018-02-25 23:17 | 39318.17 | 1320.001 | 2 | 6 | 4.200407 | 4.012062 | 1.772063 | 0 | 7.193051 | 0
2018-02-25 23:19 | 39438.17 | 1440.0011 | 2 | 6 | 4.200393 | 3.433327 | 1.895962 | 0 | 7.713478 | 0
2018-02-25 23:20 | 39476.98 | 1478.8135 | 2 | 6 | 4.200409 | 3.259993 | 1.932035 | 0 | 7.864996 | 0
2018-02-25 23:22 | 39597 | 120.0003 | 3 | 6 | 4.229798 | 3.259935 | 2.040254 | 0 | 8.321049 | 0
2018-02-25 23:24 | 39717 | 240.0003 | 3 | 6 | 4.263234 | 3.260014 | 2.14891 | 0 | 8.782434 | 0
2018-02-25 23:26 | 39837 | 360.0003 | 3 | 6 | 4.298958 | 3.259941 | 2.257565 | 0 | 9.24758 | 0
2018-02-25 23:28 | 39957 | 480.0018 | 3 | 6 | 4.336558 | 3.260065 | 2.366224 | 0 | 9.716725 | 0
2018-02-25 23:30 | 40077 | 600.0003 | 3 | 6 | 4.375744 | 3.259926 | 2.474881 | 0 | 10.19004 | 0
2018-02-25 23:32 | 40197 | 720.0019 | 3 | 6 | 4.400391 | 2.979271 | 2.581602 | 0 | 10.65883 | 0
2018-02-25 23:34 | 40317 | 840.0003 | 3 | 6 | 4.400388 | 2.447323 | 2.671644 | 0 | 11.05505 | 0
2018-02-25 23:36 | 40437 | 960.0011 | 3 | 6 | 4.400377 | 2.029516 | 2.745996 | 0 | 11.38223 | 0
2018-02-25 23:38 | 40557 | 1080.0011 | 3 | 6 | 4.400362 | 1.695635 | 2.807875 | 0 | 11.65452 | 0
2018-02-25 23:40 | 40677 | 1200.0003 | 3 | 6 | 4.400345 | 1.427603 | 2.859771 | 0 | 11.88288 | 0
2018-02-25 23:42 | 40797 | 1320.0003 | 3 | 6 | 4.400352 | 1.211384 | 2.903636 | 0 | 12.0759 | 0
2018-02-25 23:44 | 40917 | 1440.0003 | 3 | 6 | 4.400358 | 1.03565 | 2.940987 | 0 | 12.24026 | 0
2018-02-25 23:46 | 41037 | 1560.0027 | 3 | 6 | 4.400353 | 0.8910828 | 2.973025 | 0 | 12.38124 | 0
2018-02-25 23:48 | 41157 | 1680.0011 | 3 | 6 | 4.400339 | 0.7719555 | 3.000689 | 0 | 12.50297 | 0
2018-02-25 23:50 | 41277 | 1800.0001 | 3 | 6 | 4.400356 | 0.673027 | 3.024715 | 0 | 12.60869 | 0
2018-02-25 23:50 | 41304.8 | 1827.8031 | 3 | 6 | 4.400345 | 0.6519966 | 3.029827 | 0 | 12.63119 | 0
2018-02-25 23:52 | 41424.85 | 120.0006 | 4 | 6 | 4.357498 | 0 | 3.029827 | 0 | 12.63119 | 0
2018-02-25 23:54 | 41544.85 | 239.9998 | 4 | 6 | 4.354479 | 0 | 3.029827 | 0 | 12.63119 | 0
2018-02-25 23:55 | 41604.85 | 300.0028 | 4 | 6 | 4.353545 | 0 | 3.029827 | 0 | 12.63119 | 0
2018-02-25 23:57 | 41724.93 | 120.0019 | 5 | 6 | 4.127417 | -3.260075 | 3.029827 | 0.1086542 | 12.63119 | 0.4515404
2018-02-25 23:59 | 41844.93 | 240.0003 | 5 | 6 | 4.085271 | -3.259967 | 3.029827 | 0.217307 | 12.63119 | 0.8976905
2018-02-26 00:01 | 41964.93 | 360.0019 | 5 | 6 | 4.043651 | -3.260022 | 3.029827 | 0.3259695 | 12.63119 | 1.339344
2018-02-26 00:03 | 42084.93 | 480.0002 | 5 | 6 | 4.002144 | -3.260192 | 3.029827 | 0.4346166 | 12.63119 | 1.776417
2018-02-26 00:05 | 42204.93 | 600.0011 | 5 | 6 | 3.961147 | -3.260059 | 3.029827 | 0.5432858 | 12.63119 | 2.209094
2018-02-26 00:07 | 42324.93 | 720.0003 | 5 | 6 | 3.921129 | -3.259974 | 3.029827 | 0.6519459 | 12.63119 | 2.637328
2018-02-26 00:09 | 42444.93 | 840.0019 | 5 | 6 | 3.8827 | -3.259996 | 3.029827 | 0.7606063 | 12.63119 | 3.061296
2018-02-26 00:11 | 42564.93 | 960.0011 | 5 | 6 | 3.846314 | -3.25997 | 3.029827 | 0.8692629 | 12.63119 | 3.48118
2018-02-26 00:13 | 42684.93 | 1080.0002 | 5 | 6 | 3.812299 | -3.259982 | 3.029827 | 0.9779157 | 12.63119 | 3.897223
2018-02-26 00:15 | 42804.93 | 1200.0002 | 5 | 6 | 3.78056 | -3.260003 | 3.029827 | 1.086566 | 12.63119 | 4.309688
2018-02-26 00:17 | 42924.93 | 1320.0003 | 5 | 6 | 3.750844 | -3.26003 | 3.029827 | 1.195238 | 12.63119 | 4.718898
2018-02-26 00:19 | 43044.93 | 1440.0003 | 5 | 6 | 3.722817 | -3.259938 | 3.029827 | 1.303889 | 12.63119 | 5.124893
2018-02-26 00:21 | 43164.93 | 1560.0018 | 5 | 6 | 3.696459 | -3.260017 | 3.029827 | 1.412555 | 12.63119 | 5.527989
2018-02-26 00:23 | 43284.93 | 1680.0011 | 5 | 6 | 3.671822 | -3.259951 | 3.029827 | 1.521211 | 12.63119 | 5.928276
2018-02-26 00:25 | 43404.93 | 1800.0019 | 5 | 6 | 3.649012 | -3.260054 | 3.029827 | 1.629871 | 12.63119 | 6.326001
2018-02-26 00:27 | 43524.93 | 1920.0004 | 5 | 6 | 3.628121 | -3.259902 | 3.029827 | 1.738525 | 12.63119 | 6.721323
2018-02-26 00:29 | 43644.93 | 2040.0003 | 5 | 6 | 3.609169 | -3.260087 | 3.029827 | 1.847189 | 12.63119 | 7.114523
2018-02-26 00:31 | 43764.93 | 2160.0019 | 5 | 6 | 3.591779 | -3.259896 | 3.029827 | 1.955848 | 12.63119 | 7.505739
2018-02-26 00:33 | 43884.93 | 2280.0003 | 5 | 6 | 3.575125 | -3.260056 | 3.029827 | 2.064506 | 12.63119 | 7.895103
2018-02-26 00:35 | 44004.93 | 2400.0012 | 5 | 6 | 3.558314 | -3.260051 | 3.029827 | 2.173162 | 12.63119 | 8.282657
2018-02-26 00:37 | 44124.93 | 2520.0011 | 5 | 6 | 3.541006 | -3.260001 | 3.029827 | 2.281822 | 12.63119 | 8.668362
2018-02-26 00:39 | 44244.93 | 2640.0018 | 5 | 6 | 3.523316 | -3.260056 | 3.029827 | 2.39048 | 12.63119 | 9.052168
2018-02-26 00:41 | 44364.93 | 2760.0002 | 5 | 6 | 3.503202 | -3.259907 | 3.029827 | 2.499131 | 12.63119 | 9.433932
2018-02-26 00:43 | 44484.93 | 2880.0003 | 5 | 6 | 3.475074 | -3.260054 | 3.029827 | 2.607791 | 12.63119 | 9.813142
2018-02-26 00:45 | 44604.93 | 3000.0011 | 5 | 6 | 3.437465 | -3.25993 | 3.029827 | 2.716455 | 12.63119 | 10.18881
2018-02-26 00:47 | 44724.93 | 3120.0002 | 5 | 6 | 3.384615 | -3.259965 | 3.029827 | 2.82511 | 12.63119 | 10.55964
2018-02-26 00:49 | 44844.93 | 3240.0002 | 5 | 6 | 3.287022 | -3.259938 | 3.029827 | 2.933761 | 12.63119 | 10.92279
2018-02-26 00:51 | 44949.44 | 3344.5128 | 5 | 6 | 2.999988 | -3.260106 | 3.029827 | 3.028398 | 12.63119 | 11.22373
2018-02-26 00:53 | 45069.49 | 120.0008 | 6 | 6 | 3.265479 | 0 | 3.029827 | 3.028398 | 12.63119 | 11.22373
2018-02-26 00:55 | 45189.49 | 240.0009 | 6 | 6 | 3.278269 | 0 | 3.029827 | 3.028398 | 12.63119 | 11.22373
2018-02-26 00:56 | 45249.49 | 300.0014 | 6 | 6 | 3.282591 | 0 | 3.029827 | 3.028398 | 12.63119 | 11.22373
2018-02-26 00:56 | 45249.5 | 0.0025 | 7 | 7 | 3.282589 | 0 | 0 | 0 | 0 | 0
2018-02-26 00:58 | 45369.59 | 120.001 | 2 | 7 | 3.922407 | 4.890127 | 0.1623102 | 1.815e-09 | 0.6156472 | 5.957e-09
2018-02-26 01:00 | 45489.59 | 240.0002 | 2 | 7 | 3.971501 | 4.890106 | 0.3253005 | 1.815e-09 | 1.259599 | 5.957e-09
2018-02-26 01:02 | 45609.59 | 360.0018 | 2 | 7 | 4.007773 | 4.889845 | 0.488283 | 1.815e-09 | 1.909892 | 5.957e-09
2018-02-26 01:04 | 45729.59 | 480.0009 | 2 | 7 | 4.039185 | 4.890247 | 0.6512679 | 1.815e-09 | 2.565728 | 5.957e-09
2018-02-26 01:06 | 45849.59 | 600.001 | 2 | 7 | 4.066283 | 4.890196 | 0.8142561 | 1.815e-09 | 3.226326 | 5.957e-09
2018-02-26 01:08 | 45969.59 | 720.001 | 2 | 7 | 4.090806 | 4.89002 | 0.9772401 | 1.815e-09 | 3.891088 | 5.957e-09
2018-02-26 01:10 | 46089.59 | 840.0018 | 2 | 7 | 4.115443 | 4.889875 | 1.140226 | 1.815e-09 | 4.559808 | 5.957e-09
2018-02-26 01:12 | 46209.59 | 960.0018 | 2 | 7 | 4.143802 | 4.89019 | 1.303213 | 1.815e-09 | 5.232821 | 5.957e-09
2018-02-26 01:14 | 46329.59 | 1080.001 | 2 | 7 | 4.176368 | 4.889782 | 1.466194 | 1.815e-09 | 5.910779 | 5.957e-09
2018-02-26 01:16 | 46449.59 | 1200.0011 | 2 | 7 | 4.200395 | 4.644163 | 1.627777 | 1.815e-09 | 6.588163 | 5.957e-09
2018-02-26 01:18 | 46569.59 | 1320.0019 | 2 | 7 | 4.200408 | 4.005165 | 1.77172 | 1.815e-09 | 7.192779 | 5.957e-09
2018-02-26 01:20 | 46689.59 | 1440.0011 | 2 | 7 | 4.200389 | 3.427217 | 1.895403 | 1.815e-09 | 7.712298 | 5.957e-09
2018-02-26 01:21 | 46727.1 | 1477.5152 | 2 | 7 | 4.200388 | 3.259949 | 1.930239 | 1.815e-09 | 7.858624 | 5.957e-09
2018-02-26 01:23 | 46847.12 | 120.0018 | 3 | 7 | 4.229702 | 3.259945 | 2.038463 | 1.815e-09 | 8.314693 | 5.957e-09
2018-02-26 01:25 | 46967.11 | 240.0003 | 3 | 7 | 4.26318 | 3.259987 | 2.147121 | 1.815e-09 | 8.776083 | 5.957e-09
2018-02-26 01:27 | 47087.12 | 360.0009 | 3 | 7 | 4.298851 | 3.260033 | 2.255778 | 1.815e-09 | 9.241222 | 5.957e-09
2018-02-26 01:29 | 47207.12 | 480.0019 | 3 | 7 | 4.33643 | 3.260048 | 2.364434 | 1.815e-09 | 9.710343 | 5.957e-09
2018-02-26 01:31 | 47327.11 | 600.0003 | 3 | 7 | 4.375601 | 3.259953 | 2.473091 | 1.815e-09 | 10.18364 | 5.957e-09
2018-02-26 01:33 | 47447.12 | 720.0021 | 3 | 7 | 4.400397 | 2.982203 | 2.579856 | 1.815e-09 | 10.65262 | 5.957e-09
2018-02-26 01:35 | 47567.11 | 840.0005 | 3 | 7 | 4.400404 | 2.451151 | 2.670003 | 1.815e-09 | 11.0493 | 5.957e-09
2018-02-26 01:37 | 47687.11 | 960.0005 | 3 | 7 | 4.400376 | 2.032068 | 2.744451 | 1.815e-09 | 11.3769 | 5.957e-09
2018-02-26 01:39 | 47807.12 | 1080.0021 | 3 | 7 | 4.40037 | 1.698036 | 2.806425 | 1.815e-09 | 11.64961 | 5.957e-09
2018-02-26 01:41 | 47927.12 | 1200.0021 | 3 | 7 | 4.400375 | 1.430931 | 2.858415 | 1.815e-09 | 11.87839 | 5.957e-09
2018-02-26 01:43 | 48047.12 | 1320.0016 | 3 | 7 | 4.40037 | 1.214312 | 2.902371 | 1.815e-09 | 12.07181 | 5.957e-09
2018-02-26 01:45 | 48167.11 | 1440.0006 | 3 | 7 | 4.400369 | 1.038725 | 2.939812 | 1.815e-09 | 12.23656 | 5.957e-09
2018-02-26 01:47 | 48287.11 | 1560.0005 | 3 | 7 | 4.400343 | 0.8935356 | 2.971929 | 1.815e-09 | 12.37789 | 5.957e-09
2018-02-26 01:49 | 48407.12 | 1680.002 | 3 | 7 | 4.40035 | 0.7743816 | 2.999667 | 1.815e-09 | 12.49995 | 5.957e-09
2018-02-26 01:51 | 48527.11 | 1800.0004 | 3 | 7 | 4.400344 | 0.6744213 | 3.023762 | 1.815e-09 | 12.60597 | 5.957e-09
2018-02-26 01:51 | 48557.84 | 1830.7249 | 3 | 7 | 4.400362 | 0.6519775 | 3.029418 | 1.815e-09 | 12.63086 | 5.957e-09
2018-02-26 01:53 | 48677.89 | 119.9999 | 4 | 7 | 4.3575 | 0 | 3.029419 | 1.815e-09 | 12.63087 | 5.957e-09
2018-02-26 01:55 | 48797.89 | 239.9999 | 4 | 7 | 4.354492 | 0 | 3.029419 | 1.815e-09 | 12.63087 | 5.957e-09
2018-02-26 01:56 | 48857.89 | 300.003 | 4 | 7 | 4.353543 | 0 | 3.029419 | 1.815e-09 | 12.63087 | 5.957e-09
2018-02-26 01:58 | 48977.97014 | 120.0018 | 5 | 7 | 4.127285 | -3.260007 | 3.029419 | 0.1086551 | 12.63087 | 0.4515327
2018-02-26 02:00 | 49097.96934 | 240.001 | 5 | 7 | 4.085132 | -3.260005 | 3.029419 | 0.2173095 | 12.63087 | 0.8976763
2018-02-26 02:02 | 49217.97094 | 360.0026 | 5 | 7 | 4.043488 | -3.259998 | 3.029419 | 0.3259718 | 12.63087 | 1.339314
2018-02-26 02:04 | 49337.96934 | 480.001 | 5 | 7 | 4.001992 | -3.260141 | 3.029419 | 0.4346267 | 12.63087 | 1.776401
2018-02-26 02:06 | 49457.96854 | 600.0002 | 5 | 7 | 3.960951 | -3.260012 | 3.029419 | 0.5432838 | 12.63087 | 2.209009
2018-02-26 02:08 | 49577.96934 | 720.001 | 5 | 7 | 3.920924 | -3.260012 | 3.029419 | 0.6519431 | 12.63087 | 2.637217
2018-02-26 02:10 | 49697.96854 | 840.0002 | 5 | 7 | 3.882435 | -3.260103 | 3.029419 | 0.7606027 | 12.63087 | 3.061154
2018-02-26 02:12 | 49817.96934 | 960.001 | 5 | 7 | 3.846039 | -3.259995 | 3.029419 | 0.8692593 | 12.63087 | 3.481009
2018-02-26 02:14 | 49937.96854 | 1080.0002 | 5 | 7 | 3.811985 | -3.259933 | 3.029419 | 0.9779165 | 12.63087 | 3.897035
2018-02-26 02:16 | 50057.96934 | 1200.001 | 5 | 7 | 3.78023 | -3.259875 | 3.029419 | 1.086572 | 12.63087 | 4.309483
2018-02-26 02:18 | 50177.96844 | 1320.0001 | 5 | 7 | 3.750513 | -3.259986 | 3.029419 | 1.195227 | 12.63087 | 4.718593
2018-02-26 02:20 | 50297.97014 | 1440.0018 | 5 | 7 | 3.722471 | -3.259928 | 3.029419 | 1.303892 | 12.63087 | 5.124607
2018-02-26 02:22 | 50417.96854 | 1560.0002 | 5 | 7 | 3.696059 | -3.259988 | 3.029419 | 1.412546 | 12.63087 | 5.527616
2018-02-26 02:24 | 50537.96934 | 1680.001 | 5 | 7 | 3.671434 | -3.259933 | 3.029419 | 1.52121 | 12.63087 | 5.927894
2018-02-26 02:26 | 50657.96854 | 1800.0002 | 5 | 7 | 3.648617 | -3.260026 | 3.029419 | 1.629865 | 12.63087 | 6.325556
2018-02-26 02:28 | 50777.97014 | 1920.0018 | 5 | 7 | 3.627745 | -3.260015 | 3.029419 | 1.738524 | 12.63087 | 6.720862
2018-02-26 02:30 | 50897.96854 | 2040.0002 | 5 | 7 | 3.60882 | -3.259956 | 3.029419 | 1.847182 | 12.63087 | 7.114
2018-02-26 02:32 | 51017.97014 | 2160.0018 | 5 | 7 | 3.59145 | -3.260033 | 3.029419 | 1.955841 | 12.63087 | 7.505178
2018-02-26 02:34 | 51137.96934 | 2280.001 | 5 | 7 | 3.574821 | -3.260017 | 3.029419 | 2.06449 | 12.63087 | 7.894478
2018-02-26 02:36 | 51257.96854 | 2400.0002 | 5 | 7 | 3.557999 | -3.26004 | 3.029419 | 2.173151 | 12.63087 | 8.282014
2018-02-26 02:38 | 51377.96854 | 2520.0002 | 5 | 7 | 3.540726 | -3.259902 | 3.029419 | 2.281811 | 12.63087 | 8.667686
2018-02-26 02:40 | 51497.96934 | 2640.001 | 5 | 7 | 3.523036 | -3.260106 | 3.029419 | 2.390466 | 12.63087 | 9.051451
2018-02-26 02:42 | 51617.96854 | 2760.0002 | 5 | 7 | 3.502942 | -3.260056 | 3.029419 | 2.499127 | 12.63087 | 9.433219
2018-02-26 02:44 | 51737.96854 | 2880.0002 | 5 | 7 | 3.474773 | -3.259998 | 3.029419 | 2.607788 | 12.63087 | 9.812405
2018-02-26 02:46 | 51857.96854 | 3000.0002 | 5 | 7 | 3.43711 | -3.259938 | 3.029419 | 2.716447 | 12.63087 | 10.18803
2018-02-26 02:48 | 51977.97014 | 3120.0018 | 5 | 7 | 3.38415 | -3.260028 | 3.029419 | 2.825108 | 12.63087 | 10.55883
2018-02-26 02:50 | 52097.96924 | 3240.0009 | 5 | 7 | 3.286103 | -3.259967 | 3.029419 | 2.933757 | 12.63087 | 10.9219
2018-02-26 02:52 | 52201.97944 | 3344.0111 | 5 | 7 | 2.999964 | -3.260036 | 3.029419 | 3.027936 | 12.63087 | 11.22132
2018-02-26 02:54 | 52322.02566 | 120.0008 | 6 | 7 | 3.266019 | 0 | 3.029419 | 3.027936 | 12.63087 | 11.22132
2018-02-26 02:56 | 52442.02496 | 240.0001 | 6 | 7 | 3.278775 | 0 | 3.029419 | 3.027936 | 12.63087 | 11.22132
2018-02-26 02:57 | 52502.02636 | 300.0015 | 6 | 7 | 3.2831 | 0 | 3.029419 | 3.027936 | 12.63087 | 11.22132
2018-02-26 02:57 | 52502.03838 | 0.0023 | 7 | 8 | 3.283203 | 0 | 0 | 0 | 0 | 0
2018-02-26 02:59 | 52622.12 | 120.0009 | 2 | 8 | 3.922608 | 4.889801 | 0.1623037 | 2.455e-09 | 0.6156875 | 8.061e-09
2018-02-26 03:01 | 52742.12 | 240.0009 | 2 | 8 | 3.97165 | 4.890055 | 0.3252847 | 2.455e-09 | 1.259632 | 8.061e-09
2018-02-26 03:03 | 52862.12 | 360.0009 | 2 | 8 | 4.007916 | 4.890089 | 0.488276 | 2.455e-09 | 1.909985 | 8.061e-09
2018-02-26 03:05 | 52982.12 | 480.0017 | 2 | 8 | 4.039268 | 4.889816 | 0.6512662 | 2.455e-09 | 2.565865 | 8.061e-09
2018-02-26 03:07 | 53102.12 | 600.0001 | 2 | 8 | 4.06658 | 4.890163 | 0.8142528 | 2.455e-09 | 3.226475 | 8.061e-09
2018-02-26 03:09 | 53222.12 | 720.0009 | 2 | 8 | 4.091107 | 4.890057 | 0.9772421 | 2.455e-09 | 3.891308 | 8.061e-09
2018-02-26 03:11 | 53342.12 | 840.0009 | 2 | 8 | 4.115804 | 4.890123 | 1.140232 | 2.455e-09 | 4.560094 | 8.061e-09
2018-02-26 03:13 | 53462.12 | 960.0009 | 2 | 8 | 4.1442 | 4.889755 | 1.303222 | 2.455e-09 | 5.233181 | 8.061e-09
2018-02-26 03:15 | 53582.12 | 1080.001 | 2 | 8 | 4.176841 | 4.889742 | 1.466208 | 2.455e-09 | 5.911239 | 8.061e-09
2018-02-26 03:17 | 53702.12 | 1200.0019 | 2 | 8 | 4.200399 | 4.634853 | 1.627677 | 2.455e-09 | 6.588196 | 8.061e-09
2018-02-26 03:19 | 53822.12 | 1320.001 | 2 | 8 | 4.200409 | 3.996298 | 1.77133 | 2.455e-09 | 7.191596 | 8.061e-09
2018-02-26 03:21 | 53942.12 | 1440.0001 | 2 | 8 | 4.200389 | 3.419157 | 1.894747 | 2.455e-09 | 7.709998 | 8.061e-09
2018-02-26 03:22 | 53977.9 | 1475.7735 | 2 | 8 | 4.200394 | 3.259968 | 1.927925 | 2.455e-09 | 7.849358 | 8.061e-09
2018-02-26 03:24 | 54097.9071 | 120.0002 | 3 | 8 | 4.229724 | 3.260063 | 2.036144 | 2.455e-09 | 8.305404 | 8.061e-09
2018-02-26 03:26 | 54217.9104 | 240.0035 | 3 | 8 | 4.263225 | 3.259918 | 2.144803 | 2.455e-09 | 8.7668 | 8.061e-09
2018-02-26 03:28 | 54337.9079 | 360.001 | 3 | 8 | 4.298936 | 3.260004 | 2.253457 | 2.455e-09 | 9.231939 | 8.061e-09
2018-02-26 03:30 | 54457.9087 | 480.0018 | 3 | 8 | 4.336544 | 3.25996 | 2.362116 | 2.455e-09 | 9.701082 | 8.061e-09
2018-02-26 03:32 | 54577.9087 | 600.0018 | 3 | 8 | 4.375727 | 3.260008 | 2.470772 | 2.455e-09 | 10.17439 | 8.061e-09
2018-02-26 03:34 | 54697.9072 | 720.0003 | 3 | 8 | 4.400406 | 2.980438 | 2.577498 | 2.455e-09 | 10.6432 | 8.061e-09
2018-02-26 03:36 | 54817.9072 | 840.0003 | 3 | 8 | 4.400386 | 2.448971 | 2.667583 | 2.455e-09 | 11.03961 | 8.061e-09
2018-02-26 03:38 | 54937.9087 | 960.0018 | 3 | 8 | 4.400381 | 2.030966 | 2.741991 | 2.455e-09 | 11.36704 | 8.061e-09
2018-02-26 03:40 | 55057.9096 | 1080.0027 | 3 | 8 | 4.400368 | 1.697403 | 2.803927 | 2.455e-09 | 11.63958 | 8.061e-09
2018-02-26 03:42 | 55177.9087 | 1200.0018 | 3 | 8 | 4.400388 | 1.429831 | 2.855882 | 2.455e-09 | 11.8682 | 8.061e-09
2018-02-26 03:44 | 55297.9088 | 1320.0019 | 3 | 8 | 4.400342 | 1.213184 | 2.899804 | 2.455e-09 | 12.06147 | 8.061e-09
2018-02-26 03:46 | 55417.9079 | 1440.001 | 3 | 8 | 4.400359 | 1.037926 | 2.937227 | 2.455e-09 | 12.22615 | 8.061e-09
2018-02-26 03:48 | 55537.9088 | 1560.0019 | 3 | 8 | 4.400349 | 0.8938122 | 2.969343 | 2.455e-09 | 12.36747 | 8.061e-09
2018-02-26 03:50 | 55657.9071 | 1680.0002 | 3 | 8 | 4.400372 | 0.7750778 | 2.997088 | 2.455e-09 | 12.48956 | 8.061e-09
2018-02-26 03:52 | 55777.9079 | 1800.001 | 3 | 8 | 4.40034 | 0.6740761 | 3.021188 | 2.455e-09 | 12.59561 | 8.061e-09
2018-02-26 03:52 | 55808.2973 | 1830.3904 | 3 | 8 | 4.400342 | 0.6519947 | 3.026787 | 2.455e-09 | 12.62024 | 8.061e-09
2018-02-26 03:54 | 55928.34 | 120.0009 | 4 | 8 | 4.357347 | 0 | 3.026787 | 2.455e-09 | 12.62024 | 8.061e-09
2018-02-26 03:56 | 56048.34 | 240.0009 | 4 | 8 | 4.354327 | 0 | 3.026787 | 2.455e-09 | 12.62024 | 8.061e-09
2018-02-26 03:57 | 56108.35 | 300.0015 | 4 | 8 | 4.353384 | 0 | 3.026787 | 2.455e-09 | 12.62024 | 8.061e-09
2018-02-26 03:59 | 56228.42092 | 120.0001 | 5 | 8 | 4.126494 | -3.259844 | 3.026787 | 0.1086529 | 12.62024 | 0.4514436
2018-02-26 04:01 | 56348.42102 | 240.0002 | 5 | 8 | 4.084352 | -3.259888 | 3.026787 | 0.2173181 | 12.62024 | 0.8975449
2018-02-26 04:03 | 56468.42262 | 360.0018 | 5 | 8 | 4.042757 | -3.260001 | 3.026787 | 0.3259784 | 12.62024 | 1.339091
2018-02-26 04:05 | 56588.42182 | 480.001 | 5 | 8 | 4.001239 | -3.260077 | 3.026787 | 0.4346114 | 12.62024 | 1.776009
2018-02-26 04:07 | 56708.42092 | 600.0001 | 5 | 8 | 3.960235 | -3.259965 | 3.026787 | 0.5432904 | 12.62024 | 2.208625
2018-02-26 04:09 | 56828.42092 | 720.0001 | 5 | 8 | 3.920223 | -3.259967 | 3.026787 | 0.6519522 | 12.62024 | 2.636766
2018-02-26 04:11 | 56948.42092 | 840.0001 | 5 | 8 | 3.881778 | -3.259996 | 3.026787 | 0.7606087 | 12.62024 | 3.060618
2018-02-26 04:13 | 57068.42092 | 960.0001 | 5 | 8 | 3.845421 | -3.259967 | 3.026787 | 0.869272 | 12.62024 | 3.48043
2018-02-26 04:15 | 57188.42172 | 1080.0009 | 5 | 8 | 3.81143 | -3.25989 | 3.026787 | 0.9779257 | 12.62024 | 3.896381
2018-02-26 04:17 | 57308.42102 | 1200.0002 | 5 | 8 | 3.779735 | -3.260112 | 3.026787 | 1.086575 | 12.62024 | 4.308748
2018-02-26 04:19 | 57428.42182 | 1320.001 | 5 | 8 | 3.750068 | -3.260019 | 3.026787 | 1.195246 | 12.62024 | 4.717864
2018-02-26 04:21 | 57548.42262 | 1440.0018 | 5 | 8 | 3.722069 | -3.259932 | 3.026787 | 1.303902 | 12.62024 | 5.123795
2018-02-26 04:23 | 57668.42182 | 1560.001 | 5 | 8 | 3.695697 | -3.259909 | 3.026787 | 1.412518 | 12.62024 | 5.526625
2018-02-26 04:25 | 57788.42102 | 1680.0002 | 5 | 8 | 3.671105 | -3.259942 | 3.026787 | 1.521209 | 12.62024 | 5.926965
2018-02-26 04:27 | 57908.42182 | 1800.001 | 5 | 8 | 3.64834 | -3.260009 | 3.026787 | 1.629874 | 12.62024 | 6.324629
2018-02-26 04:29 | 58028.42102 | 1920.0002 | 5 | 8 | 3.627504 | -3.259919 | 3.026787 | 1.738522 | 12.62024 | 6.719868
2018-02-26 04:31 | 58148.42102 | 2040.0002 | 5 | 8 | 3.608608 | -3.259965 | 3.026787 | 1.847184 | 12.62024 | 7.112997
2018-02-26 04:33 | 58268.42102 | 2160.0002 | 5 | 8 | 3.591259 | -3.260068 | 3.026787 | 1.955837 | 12.62024 | 7.50413
2018-02-26 04:35 | 58388.42262 | 2280.0018 | 5 | 8 | 3.574624 | -3.260014 | 3.026787 | 2.064497 | 12.62024 | 7.893451
2018-02-26 04:37 | 58508.42102 | 2400.0002 | 5 | 8 | 3.557823 | -3.259974 | 3.026787 | 2.173151 | 12.62024 | 8.280941
2018-02-26 04:39 | 58628.42102 | 2520.0002 | 5 | 8 | 3.540497 | -3.260005 | 3.026787 | 2.281807 | 12.62024 | 8.666578
2018-02-26 04:41 | 58748.42102 | 2640.0002 | 5 | 8 | 3.522824 | -3.260175 | 3.026787 | 2.390463 | 12.62024 | 9.050322
2018-02-26 04:43 | 58868.42102 | 2760.0002 | 5 | 8 | 3.502671 | -3.259942 | 3.026787 | 2.499123 | 12.62024 | 9.43206
2018-02-26 04:45 | 58988.42102 | 2880.0002 | 5 | 8 | 3.474414 | -3.25994 | 3.026787 | 2.607778 | 12.62024 | 9.811189
2018-02-26 04:47 | 59108.42102 | 3000.0002 | 5 | 8 | 3.436598 | -3.25994 | 3.026787 | 2.716434 | 12.62024 | 10.18675
2018-02-26 04:49 | 59228.42182 | 3120.001 | 5 | 8 | 3.383399 | -3.260038 | 3.026787 | 2.825099 | 12.62024 | 10.5575
2018-02-26 04:51 | 59348.42092 | 3240.0001 | 5 | 8 | 3.284401 | -3.260024 | 3.026787 | 2.933744 | 12.62024 | 10.92044
2018-02-26 04:53 | 59451.11592 | 3342.6951 | 5 | 8 | 2.999974 | -3.259898 | 3.026787 | 3.026738 | 12.62024 | 11.21596
2018-02-26 04:55 | 59571.16 | 120.0002 | 6 | 8 | 3.265892 | 0 | 3.026787 | 3.026738 | 12.62024 | 11.21596
2018-02-26 04:57 | 59691.16 | 240.0002 | 6 | 8 | 3.27867 | 0 | 3.026787 | 3.026738 | 12.62024 | 11.21596
2018-02-26 04:58 | 59751.16 | 300.0024 | 6 | 8 | 3.282992 | 0 | 3.026787 | 3.026738 | 12.62024 | 11.21596
2018-02-26 04:58 | 59751.17 | 0.0024 | 7 | 9 | 3.283067 | 0 | 0 | 0 | 0 | 0
2018-02-26 05:00 | 59871.26096 | 120.0011 | 2 | 9 | 3.922287 | 4.890091 | 0.1623107 | 2.34e-10 | 0.6156673 | 7.67e-10
2018-02-26 05:02 | 59991.26086 | 240.001 | 2 | 9 | 3.971381 | 4.890205 | 0.3252944 | 2.34e-10 | 1.259574 | 7.67e-10
2018-02-26 05:04 | 60111.26016 | 360.0003 | 2 | 9 | 4.007643 | 4.890099 | 0.4882832 | 2.34e-10 | 1.90987 | 7.67e-10
2018-02-26 05:06 | 60231.26086 | 480.001 | 2 | 9 | 4.038988 | 4.890085 | 0.6512628 | 2.34e-10 | 2.565658 | 7.67e-10
2018-02-26 05:08 | 60351.26006 | 600.0002 | 2 | 9 | 4.066118 | 4.890188 | 0.8142494 | 2.34e-10 | 3.22622 | 7.67e-10
2018-02-26 05:10 | 60471.26016 | 720.0003 | 2 | 9 | 4.09065 | 4.889711 | 0.9772322 | 2.34e-10 | 3.890952 | 7.67e-10
2018-02-26 05:12 | 60591.26086 | 840.001 | 2 | 9 | 4.115351 | 4.890196 | 1.140215 | 2.34e-10 | 4.559638 | 7.67e-10
2018-02-26 05:14 | 60711.26086 | 960.001 | 2 | 9 | 4.143744 | 4.889864 | 1.303205 | 2.34e-10 | 5.232652 | 7.67e-10
2018-02-26 05:16 | 60831.26016 | 1080.0003 | 2 | 9 | 4.176405 | 4.890118 | 1.466186 | 2.34e-10 | 5.910612 | 7.67e-10
2018-02-26 05:18 | 60951.26016 | 1200.0003 | 2 | 9 | 4.20041 | 4.642351 | 1.627744 | 2.34e-10 | 6.587898 | 7.67e-10
2018-02-26 05:20 | 61071.26176 | 1320.0019 | 2 | 9 | 4.200404 | 4.001127 | 1.771596 | 2.34e-10 | 7.192134 | 7.67e-10
2018-02-26 05:22 | 61191.26016 | 1440.0003 | 2 | 9 | 4.200403 | 3.423813 | 1.89516 | 2.34e-10 | 7.711151 | 7.67e-10
2018-02-26 05:23 | 61227.86546 | 1476.6056 | 2 | 9 | 4.200394 | 3.259989 | 1.929131 | 2.34e-10 | 7.853844 | 7.67e-10
2018-02-26 05:25 | 61347.89 | 120.002 | 3 | 9 | 4.229776 | 3.259924 | 2.037341 | 2.34e-10 | 8.309854 | 7.67e-10
2018-02-26 05:27 | 61467.89 | 240.0011 | 3 | 9 | 4.263275 | 3.259888 | 2.145998 | 2.34e-10 | 8.771252 | 7.67e-10
2018-02-26 05:29 | 61587.89 | 360.0019 | 3 | 9 | 4.298998 | 3.259956 | 2.254654 | 2.34e-10 | 9.236401 | 7.67e-10
2018-02-26 05:31 | 61707.88 | 480.0003 | 3 | 9 | 4.336628 | 3.260042 | 2.363307 | 2.34e-10 | 9.705532 | 7.67e-10
2018-02-26 05:33 | 61827.89 | 600.0009 | 3 | 9 | 4.375801 | 3.260096 | 2.471962 | 2.34e-10 | 10.17884 | 7.67e-10
2018-02-26 05:35 | 61947.89 | 720.0021 | 3 | 9 | 4.400411 | 2.979736 | 2.578679 | 2.34e-10 | 10.64762 | 7.67e-10
2018-02-26 05:37 | 62067.89 | 840.0021 | 3 | 9 | 4.400393 | 2.44865 | 2.668747 | 2.34e-10 | 11.04395 | 7.67e-10
2018-02-26 05:39 | 62187.88 | 960.0005 | 3 | 9 | 4.400372 | 2.030895 | 2.743138 | 2.34e-10 | 11.3713 | 7.67e-10
2018-02-26 05:41 | 62307.89 | 1080.002 | 3 | 9 | 4.400379 | 1.697693 | 2.805074 | 2.34e-10 | 11.64385 | 7.67e-10
2018-02-26 05:43 | 62427.89 | 1200.0012 | 3 | 9 | 4.400383 | 1.430075 | 2.857026 | 2.34e-10 | 11.87245 | 7.67e-10
2018-02-26 05:45 | 62547.89 | 1320.0021 | 3 | 9 | 4.400371 | 1.213341 | 2.900952 | 2.34e-10 | 12.06575 | 7.67e-10
2018-02-26 05:47 | 62667.88 | 1440.0008 | 3 | 9 | 4.400362 | 1.03756 | 2.938371 | 2.34e-10 | 12.2304 | 7.67e-10
2018-02-26 05:49 | 62787.88 | 1560.0008 | 3 | 9 | 4.400357 | 0.893446 | 2.970474 | 2.34e-10 | 12.37166 | 7.67e-10
2018-02-26 05:51 | 62907.89 | 1680.002 | 3 | 9 | 4.400363 | 0.7739944 | 2.9982 | 2.34e-10 | 12.49367 | 7.67e-10
2018-02-26 05:53 | 63027.89 | 1800.0011 | 3 | 9 | 4.400351 | 0.6739292 | 3.022276 | 2.34e-10 | 12.59961 | 7.67e-10
2018-02-26 05:53 | 63057.09 | 1829.2088 | 3 | 9 | 4.40035 | 0.6519909 | 3.027652 | 2.34e-10 | 12.62327 | 7.67e-10
2018-02-26 05:55 | 63177.13 | 120.001 | 4 | 9 | 4.357369 | 0 | 3.027652 | 2.34e-10 | 12.62327 | 7.67e-10
2018-02-26 05:57 | 63297.13 | 240.0011 | 4 | 9 | 4.354356 | 0 | 3.027652 | 2.34e-10 | 12.62327 | 7.67e-10
2018-02-26 05:58 | 63357.14 | 300.0032 | 4 | 9 | 4.353417 | 0 | 3.027652 | 2.34e-10 | 12.62327 | 7.67e-10
2018-02-26 06:00 | 63477.22 | 120.001 | 5 | 9 | 4.126385 | -3.26012 | 3.027652 | 0.108658 | 12.62327 | 0.4514548
2018-02-26 06:02 | 63597.22 | 240.0018 | 5 | 9 | 4.084194 | -3.259949 | 3.027652 | 0.2173133 | 12.62327 | 0.8975013
2018-02-26 06:04 | 63717.22 | 360.0002 | 5 | 9 | 4.04255 | -3.259871 | 3.027652 | 0.3259694 | 12.62327 | 1.339012
2018-02-26 06:06 | 63837.22 | 480.0002 | 5 | 9 | 4.001016 | -3.260056 | 3.027652 | 0.4346248 | 12.62327 | 1.775998
2018-02-26 06:08 | 63957.22 | 600.0002 | 5 | 9 | 3.95998 | -3.259972 | 3.027652 | 0.5432827 | 12.62327 | 2.208503
2018-02-26 06:10 | 64077.22 | 720.0019 | 5 | 9 | 3.91992 | -3.260045 | 3.027652 | 0.6519425 | 12.62327 | 2.636605
2018-02-26 06:12 | 64197.22 | 840.001 | 5 | 9 | 3.881444 | -3.259972 | 3.027652 | 0.7605976 | 12.62327 | 3.060416
2018-02-26 06:14 | 64317.22 | 960.0018 | 5 | 9 | 3.845044 | -3.259984 | 3.027652 | 0.869255 | 12.62327 | 3.480166
2018-02-26 06:16 | 64437.22 | 1080.001 | 5 | 9 | 3.810999 | -3.259959 | 3.027652 | 0.9779107 | 12.62327 | 3.89608
2018-02-26 06:18 | 64557.22 | 1200.001 | 5 | 9 | 3.779275 | -3.259995 | 3.027652 | 1.086565 | 12.62327 | 4.30842
2018-02-26 06:20 | 64677.22 | 1320.0002 | 5 | 9 | 3.74958 | -3.26003 | 3.027652 | 1.195224 | 12.62327 | 4.717442
2018-02-26 06:22 | 64797.22 | 1440.0002 | 5 | 9 | 3.721573 | -3.260003 | 3.027652 | 1.303879 | 12.62327 | 5.123316
2018-02-26 06:24 | 64917.22 | 1560.001 | 5 | 9 | 3.695202 | -3.259993 | 3.027652 | 1.412542 | 12.62327 | 5.526265
2018-02-26 06:26 | 65037.22 | 1680.0002 | 5 | 9 | 3.670604 | -3.259879 | 3.027652 | 1.521195 | 12.62327 | 5.926407
2018-02-26 06:28 | 65157.22 | 1800.0002 | 5 | 9 | 3.647837 | -3.26004 | 3.027652 | 1.62985 | 12.62327 | 6.323981
2018-02-26 06:30 | 65277.22 | 1920.0002 | 5 | 9 | 3.626997 | -3.259963 | 3.027652 | 1.738502 | 12.62327 | 6.719176
2018-02-26 06:32 | 65397.22 | 2040.0018 | 5 | 9 | 3.608078 | -3.260007 | 3.027652 | 1.847163 | 12.62327 | 7.112246
2018-02-26 06:34 | 65517.22 | 2160.0018 | 5 | 9 | 3.590715 | -3.259933 | 3.027652 | 1.955822 | 12.62327 | 7.503342
2018-02-26 06:36 | 65637.22 | 2280.0018 | 5 | 9 | 3.574125 | -3.259988 | 3.027652 | 2.064481 | 12.62327 | 7.892604
2018-02-26 06:38 | 65757.22 | 2400.0018 | 5 | 9 | 3.557329 | -3.259949 | 3.027652 | 2.173137 | 12.62327 | 8.280046
2018-02-26 06:40 | 65877.22 | 2520.0002 | 5 | 9 | 3.540041 | -3.260026 | 3.027652 | 2.281793 | 12.62327 | 8.66563
2018-02-26 06:42 | 65997.22 | 2640.0018 | 5 | 9 | 3.522341 | -3.259986 | 3.027652 | 2.390449 | 12.62327 | 9.049327
2018-02-26 06:44 | 66117.22 | 2760.0018 | 5 | 9 | 3.502183 | -3.259883 | 3.027652 | 2.499107 | 12.62327 | 9.431006
2018-02-26 06:46 | 66237.22 | 2880.0009 | 5 | 9 | 3.473891 | -3.259956 | 3.027652 | 2.607759 | 12.62327 | 9.810071
2018-02-26 06:48 | 66357.22 | 3000.0002 | 5 | 9 | 3.436039 | -3.260108 | 3.027652 | 2.716412 | 12.62327 | 10.18556
2018-02-26 06:50 | 66477.22 | 3120.001 | 5 | 9 | 3.382579 | -3.260026 | 3.027652 | 2.825078 | 12.62327 | 10.55625
2018-02-26 06:52 | 66597.22 | 3240.001 | 5 | 9 | 3.283005 | -3.260036 | 3.027652 | 2.933729 | 12.62327 | 10.91909
2018-02-26 06:54 | 66699.23 | 3342.0111 | 5 | 9 | 2.999963 | -3.259944 | 3.027652 | 3.0261 | 12.62327 | 11.21253
2018-02-26 06:56 | 66819.27 | 120.0018 | 6 | 9 | 3.267075 | 0 | 3.027652 | 3.0261 | 12.62327 | 11.21253
2018-02-26 06:58 | 66939.27 | 240.0018 | 6 | 9 | 3.279871 | 0 | 3.027652 | 3.0261 | 12.62327 | 11.21253
2018-02-26 06:59 | 66999.27 | 300.0024 | 6 | 9 | 3.284173 | 0 | 3.027652 | 3.0261 | 12.62327 | 11.21253
2018-02-26 06:59 | 66999.29 | 0.0024 | 7 | 10 | 3.284257 | 0 | 0 | 0 | 0 | 0
2018-02-26 07:01 | 67119.37 | 120.0003 | 2 | 10 | 3.923405 | 4.890005 | 0.1623053 | 0 | 0.6158657 | 0
2018-02-26 07:03 | 67239.37 | 240.0027 | 2 | 10 | 3.972228 | 4.89016 | 0.3252917 | 0 | 1.259938 | 0
2018-02-26 07:05 | 67359.37 | 360.0011 | 2 | 10 | 4.008462 | 4.890127 | 0.488272 | 0 | 1.910337 | 0
2018-02-26 07:07 | 67479.37 | 480.0005 | 2 | 10 | 4.039786 | 4.889935 | 0.6512563 | 0 | 2.566278 | 0
2018-02-26 07:09 | 67599.37 | 600.0011 | 2 | 10 | 4.066823 | 4.890041 | 0.8142443 | 0 | 3.226968 | 0
2018-02-26 07:11 | 67719.37 | 720.0004 | 2 | 10 | 4.091329 | 4.8901 | 0.9772252 | 0 | 3.891803 | 0
2018-02-26 07:13 | 67839.37 | 840.0002 | 2 | 10 | 4.115919 | 4.889757 | 1.140215 | 0 | 4.560619 | 0
2018-02-26 07:15 | 67959.37 | 960.0011 | 2 | 10 | 4.144327 | 4.890253 | 1.303199 | 0 | 5.233702 | 0
2018-02-26 07:17 | 68079.37 | 1080.0011 | 2 | 10 | 4.176931 | 4.890146 | 1.466185 | 0 | 5.911775 | 0
2018-02-26 07:19 | 68199.37 | 1200.0012 | 2 | 10 | 4.20041 | 4.633018 | 1.627628 | 0 | 6.588633 | 0
2018-02-26 07:21 | 68319.37 | 1320.0005 | 2 | 10 | 4.200388 | 3.994722 | 1.77123 | 0 | 7.191819 | 0
2018-02-26 07:23 | 68439.37 | 1440.0012 | 2 | 10 | 4.200391 | 3.419968 | 1.894634 | 0 | 7.710165 | 0
2018-02-26 07:23 | 68475.17 | 1475.8001 | 2 | 10 | 4.200366 | 3.259981 | 1.927845 | 0 | 7.849664 | 0
2018-02-26 07:25 | 68595.1879 | 120.001 | 3 | 10 | 4.229735 | 3.260075 | 2.036061 | 0 | 8.305697 | 0
2018-02-26 07:27 | 68715.1895 | 240.0026 | 3 | 10 | 4.26318 | 3.259909 | 2.144718 | 0 | 8.767081 | 0
2018-02-26 07:29 | 68835.1881 | 360.0012 | 3 | 10 | 4.29886 | 3.260056 | 2.253374 | 0 | 9.232223 | 0
2018-02-26 07:31 | 68955.1887 | 480.0018 | 3 | 10 | 4.336472 | 3.260115 | 2.362034 | 0 | 9.701365 | 0
2018-02-26 07:33 | 69075.1883 | 600.0014 | 3 | 10 | 4.375647 | 3.259947 | 2.470691 | 0 | 10.17467 | 0
2018-02-26 07:35 | 69195.1888 | 720.0019 | 3 | 10 | 4.400393 | 2.981567 | 2.577443 | 0 | 10.64359 | 0
2018-02-26 07:37 | 69315.1872 | 840.0003 | 3 | 10 | 4.400378 | 2.450085 | 2.667574 | 0 | 11.0402 | 0
2018-02-26 07:39 | 69435.1872 | 960.0003 | 3 | 10 | 4.400385 | 2.032642 | 2.742027 | 0 | 11.36782 | 0
2018-02-26 07:41 | 69555.1872 | 1080.0003 | 3 | 10 | 4.400386 | 1.698999 | 2.804008 | 0 | 11.64056 | 0
2018-02-26 07:43 | 69675.1873 | 1200.0004 | 3 | 10 | 4.400383 | 1.431156 | 2.856001 | 0 | 11.86935 | 0
2018-02-26 07:45 | 69795.1872 | 1320.0003 | 3 | 10 | 4.400365 | 1.214127 | 2.899953 | 0 | 12.06276 | 0
2018-02-26 07:47 | 69915.188 | 1440.0011 | 3 | 10 | 4.40037 | 1.038345 | 2.937388 | 0 | 12.22749 | 0
2018-02-26 07:49 | 70035.1888 | 1560.0019 | 3 | 10 | 4.400347 | 0.8934669 | 2.969509 | 0 | 12.36883 | 0
2018-02-26 07:51 | 70155.1872 | 1680.0003 | 3 | 10 | 4.400377 | 0.7747574 | 2.997243 | 0 | 12.49087 | 0
2018-02-26 07:53 | 70275.1879 | 1800.001 | 3 | 10 | 4.400329 | 0.6742878 | 3.021335 | 0 | 12.59688 | 0
2018-02-26 07:54 | 70305.5092 | 1830.3223 | 3 | 10 | 4.400352 | 0.6519985 | 3.026919 | 0 | 12.62145 | 0
2018-02-26 07:56 | 70425.54694 | 120.0009 | 4 | 10 | 4.357331 | 0 | 3.026919 | 0 | 12.62145 | 0
2018-02-26 07:58 | 70545.54614 | 240.0001 | 4 | 10 | 4.354325 | 0 | 3.026919 | 0 | 12.62145 | 0
2018-02-26 07:59 | 70605.54754 | 300.0015 | 4 | 10 | 4.353367 | 0 | 3.026919 | 0 | 12.62145 | 0
2018-02-26 08:01 | 70725.64 | 120.0002 | 5 | 10 | 4.12626 | -3.260009 | 3.026919 | 0.1086576 | 12.62145 | 0.4514408
2018-02-26 08:03 | 70845.64 | 240.001 | 5 | 10 | 4.084092 | -3.260012 | 3.026919 | 0.2173172 | 12.62145 | 0.8974926
2018-02-26 08:05 | 70965.64 | 360.0009 | 5 | 10 | 4.042402 | -3.259956 | 3.026919 | 0.3259719 | 12.62145 | 1.338984
2018-02-26 08:07 | 71085.64 | 480.001 | 5 | 10 | 4.000868 | -3.260049 | 3.026919 | 0.434628 | 12.62145 | 1.775957
2018-02-26 08:09 | 71205.64 | 600.0002 | 5 | 10 | 3.959789 | -3.259972 | 3.026919 | 0.5432902 | 12.62145 | 2.20846
2018-02-26 08:11 | 71325.64 | 720.0018 | 5 | 10 | 3.919707 | -3.259956 | 3.026919 | 0.6519509 | 12.62145 | 2.636544
2018-02-26 08:13 | 71445.64 | 840.001 | 5 | 10 | 3.881191 | -3.259996 | 3.026919 | 0.7605984 | 12.62145 | 3.060302
2018-02-26 08:15 | 71565.64 | 960.001 | 5 | 10 | 3.84481 | -3.260019 | 3.026919 | 0.8692665 | 12.62145 | 3.480068
2018-02-26 08:17 | 71685.64 | 1080.0002 | 5 | 10 | 3.81073 | -3.259944 | 3.026919 | 0.9779286 | 12.62145 | 3.895979
2018-02-26 08:19 | 71805.64 | 1200.0012 | 5 | 10 | 3.778985 | -3.259912 | 3.026919 | 1.086588 | 12.62145 | 4.308305
2018-02-26 08:21 | 71925.64 | 1320.0013 | 5 | 10 | 3.749239 | -3.259982 | 3.026919 | 1.195242 | 12.62145 | 4.717275
2018-02-26 08:23 | 72045.64 | 1440.0014 | 5 | 10 | 3.721189 | -3.259914 | 3.026919 | 1.303904 | 12.62145 | 5.123137
2018-02-26 08:25 | 72165.64 | 1560.0009 | 5 | 10 | 3.694806 | -3.260118 | 3.026919 | 1.412557 | 12.62145 | 5.526005
2018-02-26 08:27 | 72285.64 | 1680.0023 | 5 | 10 | 3.670171 | -3.260012 | 3.026919 | 1.521221 | 12.62145 | 5.92614
2018-02-26 08:29 | 72405.64 | 1800.0003 | 5 | 10 | 3.647381 | -3.260017 | 3.026919 | 1.62988 | 12.62145 | 6.323682
2018-02-26 08:31 | 72525.64 | 1920.001 | 5 | 10 | 3.626483 | -3.260075 | 3.026919 | 1.738538 | 12.62145 | 6.718847
2018-02-26 08:33 | 72645.64 | 2040.0009 | 5 | 10 | 3.607539 | -3.260108 | 3.026919 | 1.847196 | 12.62145 | 7.111847
2018-02-26 08:35 | 72765.64 | 2160.0005 | 5 | 10 | 3.59017 | -3.26008 | 3.026919 | 1.955855 | 12.62145 | 7.502883
2018-02-26 08:37 | 72885.64 | 2280.0007 | 5 | 10 | 3.573518 | -3.259953 | 3.026919 | 2.064513 | 12.62145 | 7.892078
2018-02-26 08:39 | 73005.64 | 2400.0006 | 5 | 10 | 3.556714 | -3.25998 | 3.026919 | 2.173173 | 12.62145 | 8.279469
2018-02-26 08:41 | 73125.64 | 2520.0013 | 5 | 10 | 3.539424 | -3.260089 | 3.026919 | 2.28183 | 12.62145 | 8.664989
2018-02-26 08:43 | 73245.64 | 2640.0007 | 5 | 10 | 3.521699 | -3.26003 | 3.026919 | 2.390491 | 12.62145 | 9.048635
2018-02-26 08:45 | 73365.64 | 2760.0001 | 5 | 10 | 3.501559 | -3.260033 | 3.026919 | 2.499137 | 12.62145 | 9.430203
2018-02-26 08:47 | 73485.64 | 2880.0004 | 5 | 10 | 3.473197 | -3.260122 | 3.026919 | 2.60777 | 12.62145 | 9.809128
2018-02-26 08:49 | 73605.64 | 3000.0008 | 5 | 10 | 3.435205 | -3.259995 | 3.026919 | 2.716468 | 12.62145 | 10.1847
2018-02-26 08:51 | 73725.64 | 3120.001 | 5 | 10 | 3.381465 | -3.260035 | 3.026919 | 2.825129 | 12.62145 | 10.55525
2018-02-26 08:53 | 73845.64 | 3240.0014 | 5 | 10 | 3.280964 | -3.260012 | 3.026919 | 2.93379 | 12.62145 | 10.91797
2018-02-26 08:54 | 73946.69 | 3341.0544 | 5 | 10 | 2.99999 | -3.260003 | 3.026919 | 3.02529 | 12.62145 | 11.20849
2018-02-26 08:57 | 74066.7275 | 120.0013 | 6 | 10 | 3.269114 | 0 | 3.026919 | 3.02529 | 12.62145 | 11.20849
2018-02-26 08:59 | 74186.7276 | 240.0014 | 6 | 10 | 3.281884 | 0 | 3.026919 | 3.02529 | 12.62145 | 11.20849
2018-02-26 09:00 | 74246.7293 | 300.0031 | 6 | 10 | 3.286191 | 0 | 3.026919 | 3.02529 | 12.62145 | 11.20849
2018-02-26 09:00 | 74246.75 | 0.0047 | 7 | 11 | 3.286208 | 0 | 0 | 0 | 0 | 0
2018-02-26 09:02 | 74366.83 | 120.0006 | 2 | 11 | 3.925642 | 4.890049 | 0.1623141 | 1.033e-09 | 0.616301 | 3.395e-09
2018-02-26 09:04 | 74486.83 | 240.0009 | 2 | 11 | 3.974108 | 4.890169 | 0.3252924 | 1.033e-09 | 1.260661 | 3.395e-09
2018-02-26 09:06 | 74606.83 | 360.0012 | 2 | 11 | 4.010363 | 4.890236 | 0.4882886 | 1.033e-09 | 1.91143 | 3.395e-09
2018-02-26 09:08 | 74726.83 | 480.0013 | 2 | 11 | 4.041892 | 4.890156 | 0.6512733 | 1.033e-09 | 2.567718 | 3.395e-09
2018-02-26 09:10 | 74846.83 | 600.0008 | 2 | 11 | 4.068875 | 4.890135 | 0.8142624 | 1.033e-09 | 3.228751 | 3.395e-09
2018-02-26 09:12 | 74966.83 | 720.0005 | 2 | 11 | 4.093272 | 4.890175 | 0.9772499 | 1.033e-09 | 3.893941 | 3.395e-09
2018-02-26 09:14 | 75086.83 | 840.0006 | 2 | 11 | 4.117875 | 4.889977 | 1.140242 | 1.033e-09 | 4.563082 | 3.395e-09
2018-02-26 09:16 | 75206.83 | 960.0015 | 2 | 11 | 4.146267 | 4.89011 | 1.303226 | 1.033e-09 | 5.236484 | 3.395e-09
2018-02-26 09:18 | 75326.83 | 1080.0009 | 2 | 11 | 4.178904 | 4.890211 | 1.466208 | 1.033e-09 | 5.914853 | 3.395e-09
2018-02-26 09:20 | 75446.83 | 1200.0003 | 2 | 11 | 4.200405 | 4.599915 | 1.627199 | 1.033e-09 | 6.59001 | 3.395e-09
2018-02-26 09:22 | 75566.83 | 1320.0023 | 2 | 11 | 4.200406 | 3.97019 | 1.76986 | 1.033e-09 | 7.189243 | 3.395e-09
2018-02-26 09:24 | 75686.83 | 1440.0008 | 2 | 11 | 4.200409 | 3.400902 | 1.892532 | 1.033e-09 | 7.704516 | 3.395e-09
2018-02-26 09:24 | 75718.65 | 1471.8159 | 2 | 11 | 4.200396 | 3.259991 | 1.921957 | 1.033e-09 | 7.828113 | 3.395e-09
2018-02-26 09:26 | 75838.6572 | 120.0015 | 3 | 11 | 4.229762 | 3.259932 | 2.030171 | 1.033e-09 | 8.284139 | 3.395e-09
2018-02-26 09:28 | 75958.6559 | 240.0002 | 3 | 11 | 4.263223 | 3.260002 | 2.138825 | 1.033e-09 | 8.745518 | 3.395e-09
2018-02-26 09:30 | 76078.658 | 360.0023 | 3 | 11 | 4.298896 | 3.260015 | 2.247482 | 1.033e-09 | 9.210667 | 3.395e-09
2018-02-26 09:32 | 76198.6565 | 480.0008 | 3 | 11 | 4.336504 | 3.260073 | 2.356135 | 1.033e-09 | 9.679783 | 3.395e-09
2018-02-26 09:34 | 76318.6573 | 600.0016 | 3 | 11 | 4.375676 | 3.259914 | 2.464789 | 1.033e-09 | 10.15308 | 3.395e-09
2018-02-26 09:36 | 76438.6574 | 720.0017 | 3 | 11 | 4.400402 | 2.982704 | 2.571539 | 1.033e-09 | 10.62199 | 3.395e-09
2018-02-26 09:38 | 76558.6558 | 840.0001 | 3 | 11 | 4.400395 | 2.453682 | 2.661746 | 1.033e-09 | 11.01894 | 3.395e-09
2018-02-26 09:40 | 76678.6572 | 960.0015 | 3 | 11 | 4.40039 | 2.036991 | 2.736326 | 1.033e-09 | 11.34712 | 3.395e-09
2018-02-26 09:42 | 76798.6558 | 1080.0001 | 3 | 11 | 4.400388 | 1.703897 | 2.798457 | 1.033e-09 | 11.62052 | 3.395e-09
2018-02-26 09:44 | 76918.6579 | 1200.0022 | 3 | 11 | 4.400385 | 1.436277 | 2.850619 | 1.033e-09 | 11.85005 | 3.395e-09
2018-02-26 09:46 | 77038.6572 | 1320.0015 | 3 | 11 | 4.400352 | 1.218708 | 2.894738 | 1.033e-09 | 12.04419 | 3.395e-09
2018-02-26 09:48 | 77158.6561 | 1440.0004 | 3 | 11 | 4.400382 | 1.04311 | 2.932338 | 1.033e-09 | 12.20965 | 3.395e-09
2018-02-26 09:50 | 77278.6579 | 1560.0022 | 3 | 11 | 4.400346 | 0.8947811 | 2.964562 | 1.033e-09 | 12.35144 | 3.395e-09
2018-02-26 09:52 | 77398.6568 | 1680.0011 | 3 | 11 | 4.400346 | 0.7761497 | 2.992349 | 1.033e-09 | 12.47371 | 3.395e-09
2018-02-26 09:54 | 77518.6562 | 1800.0005 | 3 | 11 | 4.400349 | 0.6770439 | 3.016516 | 1.033e-09 | 12.58006 | 3.395e-09
2018-02-26 09:55 | 77552.953 | 1834.2973 | 3 | 11 | 4.400353 | 0.6519966 | 3.022844 | 1.033e-09 | 12.6079 | 3.395e-09
2018-02-26 09:57 | 77673 | 120.0009 | 4 | 11 | 4.357038 | 0 | 3.022844 | 1.033e-09 | 12.6079 | 3.395e-09
2018-02-26 09:59 | 77793 | 240.0011 | 4 | 11 | 4.35396 | 0 | 3.022844 | 1.033e-09 | 12.6079 | 3.395e-09
2018-02-26 10:00 | 77853 | 300.0021 | 4 | 11 | 4.35301 | 0 | 3.022844 | 1.033e-09 | 12.6079 | 3.395e-09
2018-02-26 10:02 | 77973.09 | 120.001 | 5 | 11 | 4.124995 | -3.259902 | 3.022844 | 0.1086525 | 12.6079 | 0.4512848
2018-02-26 10:04 | 78093.09 | 240.0012 | 5 | 11 | 4.082927 | -3.260118 | 3.022844 | 0.2173197 | 12.6079 | 0.8972363
2018-02-26 10:06 | 78213.09 | 360.0007 | 5 | 11 | 4.041346 | -3.260059 | 3.022844 | 0.3259782 | 12.6079 | 1.338622
2018-02-26 10:08 | 78333.09 | 480.0014 | 5 | 11 | 3.999897 | -3.260091 | 3.022844 | 0.4346327 | 12.6079 | 1.775478
2018-02-26 10:10 | 78453.09 | 600.0014 | 5 | 11 | 3.958965 | -3.259967 | 3.022844 | 0.5432958 | 12.6079 | 2.207889
2018-02-26 10:12 | 78573.09 | 720.0008 | 5 | 11 | 3.919004 | -3.2599 | 3.022844 | 0.6519549 | 12.6079 | 2.635883
2018-02-26 10:14 | 78693.09 | 840.0015 | 5 | 11 | 3.880608 | -3.259986 | 3.022844 | 0.7606131 | 12.6079 | 3.059612
2018-02-26 10:16 | 78813.09 | 960.0024 | 5 | 11 | 3.844301 | -3.260133 | 3.022844 | 0.8692737 | 12.6079 | 3.479288
2018-02-26 10:18 | 78933.09 | 1080.0017 | 5 | 11 | 3.810344 | -3.260087 | 3.022844 | 0.9779337 | 12.6079 | 3.895143
2018-02-26 10:20 | 79053.09 | 1200.0029 | 5 | 11 | 3.778714 | -3.260171 | 3.022844 | 1.086596 | 12.6079 | 4.307445
2018-02-26 10:22 | 79173.09 | 1320.0005 | 5 | 11 | 3.749073 | -3.260059 | 3.022844 | 1.195244 | 12.6079 | 4.716369
2018-02-26 10:24 | 79293.09 | 1440.0013 | 5 | 11 | 3.721137 | -3.260045 | 3.022844 | 1.303915 | 12.6079 | 5.122248
2018-02-26 10:26 | 79413.09 | 1560.0012 | 5 | 11 | 3.694839 | -3.259912 | 3.022844 | 1.412558 | 12.6079 | 5.525078
2018-02-26 10:28 | 79533.09 | 1680.0006 | 5 | 11 | 3.670299 | -3.260072 | 3.022844 | 1.521233 | 12.6079 | 5.925264
2018-02-26 10:30 | 79653.09 | 1800.0005 | 5 | 11 | 3.647602 | -3.260017 | 3.022844 | 1.629853 | 12.6079 | 6.322683
2018-02-26 10:32 | 79773.09 | 1920.0014 | 5 | 11 | 3.626808 | -3.26004 | 3.022844 | 1.738554 | 12.6079 | 6.718036
2018-02-26 10:34 | 79893.09 | 2040.0014 | 5 | 11 | 3.607887 | -3.260059 | 3.022844 | 1.847205 | 12.6079 | 7.111045
2018-02-26 10:36 | 80013.09 | 2160.0007 | 5 | 11 | 3.590508 | -3.25997 | 3.022844 | 1.95587 | 12.6079 | 7.502143
2018-02-26 10:38 | 80133.09 | 2280.0013 | 5 | 11 | 3.573836 | -3.26007 | 3.022844 | 2.064519 | 12.6079 | 7.891342
2018-02-26 10:40 | 80253.09 | 2400.0008 | 5 | 11 | 3.556952 | -3.260068 | 3.022844 | 2.173182 | 12.6079 | 8.278776
2018-02-26 10:42 | 80373.09 | 2520.0022 | 5 | 11 | 3.53959 | -3.260047 | 3.022844 | 2.281842 | 12.6079 | 8.66433
2018-02-26 10:44 | 80493.09 | 2640.0014 | 5 | 11 | 3.521797 | -3.259909 | 3.022844 | 2.390497 | 12.6079 | 9.047968
2018-02-26 10:46 | 80613.09 | 2760.0006 | 5 | 11 | 3.501461 | -3.259909 | 3.022844 | 2.499152 | 12.6079 | 9.429572
2018-02-26 10:48 | 80733.09 | 2880.0011 | 5 | 11 | 3.472869 | -3.259946 | 3.022844 | 2.607816 | 12.6079 | 9.80858
2018-02-26 10:50 | 80853.09 | 3000.0014 | 5 | 11 | 3.434641 | -3.259988 | 3.022844 | 2.716467 | 12.6079 | 10.18394
2018-02-26 10:52 | 80973.09 | 3120.0006 | 5 | 11 | 3.3805 | -3.259961 | 3.022844 | 2.825129 | 12.6079 | 10.55442
2018-02-26 10:54 | 81093.09 | 3240.0005 | 5 | 11 | 3.278367 | -3.260124 | 3.022844 | 2.933787 | 12.6079 | 10.91696
2018-02-26 10:55 | 81191.73 | 3338.6435 | 5 | 11 | 2.999965 | -3.260007 | 3.022844 | 3.023096 | 12.6079 | 11.20034
2018-02-26 10:57 | 81311.77206 | 120.0002 | 6 | 11 | 3.267384 | 0 | 3.022844 | 3.023096 | 12.6079 | 11.20034
2018-02-26 10:59 | 81431.77376 | 240.0019 | 6 | 11 | 3.280153 | 0 | 3.022844 | 3.023096 | 12.6079 | 11.20034
2018-02-26 11:00 | 81491.77426 | 300.0024 | 6 | 11 | 3.284442 | 0 | 3.022844 | 3.023096 | 12.6079 | 11.20034
2018-02-26 11:00 | 81491.78 | 0.0024 | 7 | 12 | 3.284419 | 0 | 0 | 0 | 0 | 0
2018-02-26 11:02 | 81611.87 | 120.0018 | 2 | 12 | 3.923316 | 4.889906 | 0.1623051 | 1.34e-10 | 0.6158777 | 4.39e-10
2018-02-26 11:04 | 81731.87 | 240.0018 | 2 | 12 | 3.972174 | 4.890085 | 0.3252893 | 1.34e-10 | 1.259931 | 4.39e-10
2018-02-26 11:06 | 81851.87 | 360.0018 | 2 | 12 | 4.008425 | 4.890093 | 0.4882772 | 1.34e-10 | 1.910352 | 4.39e-10
2018-02-26 11:08 | 81971.87 | 480.0009 | 2 | 12 | 4.039829 | 4.890051 | 0.6512597 | 1.34e-10 | 2.566284 | 4.39e-10
2018-02-26 11:10 | 82091.87 | 600.0002 | 2 | 12 | 4.066928 | 4.889843 | 0.8142408 | 1.34e-10 | 3.226958 | 4.39e-10
2018-02-26 11:12 | 82211.87 | 720.001 | 2 | 12 | 4.091545 | 4.890053 | 0.9772254 | 1.34e-10 | 3.891837 | 4.39e-10
2018-02-26 11:14 | 82331.87 | 840.0002 | 2 | 12 | 4.116264 | 4.889816 | 1.140213 | 1.34e-10 | 4.560686 | 4.39e-10
2018-02-26 11:16 | 82451.87 | 960.0002 | 2 | 12 | 4.144759 | 4.890156 | 1.303195 | 1.34e-10 | 5.233825 | 4.39e-10
2018-02-26 11:18 | 82571.87 | 1080.001 | 2 | 12 | 4.17749 | 4.889952 | 1.466181 | 1.34e-10 | 5.911977 | 4.39e-10
2018-02-26 11:20 | 82691.87 | 1200.0007 | 2 | 12 | 4.200382 | 4.621107 | 1.627486 | 1.34e-10 | 6.588319 | 4.39e-10
2018-02-26 11:22 | 82811.87 | 1320.0009 | 2 | 12 | 4.200413 | 3.986313 | 1.770754 | 1.34e-10 | 7.1901 | 4.39e-10
2018-02-26 11:24 | 82931.87 | 1440.0001 | 2 | 12 | 4.200392 | 3.411621 | 1.893865 | 1.34e-10 | 7.707216 | 4.39e-10
2018-02-26 11:25 | 82965.83 | 1473.9639 | 2 | 12 | 4.200378 | 3.259983 | 1.925336 | 1.34e-10 | 7.839409 | 4.39e-10
2018-02-26 11:27 | 83085.85 | 120.0002 | 3 | 12 | 4.229737 | 3.259922 | 2.03355 | 1.34e-10 | 8.295433 | 4.39e-10
2018-02-26 11:29 | 83205.85 | 240.0002 | 3 | 12 | 4.263231 | 3.260029 | 2.142204 | 1.34e-10 | 8.756807 | 4.39e-10
2018-02-26 11:31 | 83325.85 | 360.0002 | 3 | 12 | 4.298929 | 3.26004 | 2.250861 | 1.34e-10 | 9.221959 | 4.39e-10
2018-02-26 11:33 | 83445.85 | 480.0002 | 3 | 12 | 4.336523 | 3.260118 | 2.359515 | 1.34e-10 | 9.69108 | 4.39e-10
2018-02-26 11:35 | 83565.85 | 600.0009 | 3 | 12 | 4.37577 | 3.260029 | 2.468169 | 1.34e-10 | 10.16438 | 4.39e-10
2018-02-26 11:37 | 83685.85 | 720.0003 | 3 | 12 | 4.40041 | 2.979845 | 2.574892 | 1.34e-10 | 10.63318 | 4.39e-10
2018-02-26 11:39 | 83805.85 | 840.0003 | 3 | 12 | 4.400385 | 2.449286 | 2.664978 | 1.34e-10 | 11.0296 | 4.39e-10
2018-02-26 11:41 | 83925.85 | 960.0003 | 3 | 12 | 4.40039 | 2.032604 | 2.739408 | 1.34e-10 | 11.35712 | 4.39e-10
2018-02-26 11:43 | 84045.85 | 1080.0011 | 3 | 12 | 4.400372 | 1.698448 | 2.801382 | 1.34e-10 | 11.62983 | 4.39e-10
2018-02-26 11:45 | 84165.85 | 1200.0003 | 3 | 12 | 4.400377 | 1.431057 | 2.853386 | 1.34e-10 | 11.85867 | 4.39e-10
2018-02-26 11:47 | 84285.85 | 1320.0018 | 3 | 12 | 4.400367 | 1.214935 | 2.89736 | 1.34e-10 | 12.05217 | 4.39e-10
2018-02-26 11:49 | 84405.85 | 1440.0003 | 3 | 12 | 4.400359 | 1.039135 | 2.934824 | 1.34e-10 | 12.21702 | 4.39e-10
2018-02-26 11:51 | 84525.85 | 1560.0003 | 3 | 12 | 4.400355 | 0.8945961 | 2.966977 | 1.34e-10 | 12.35851 | 4.39e-10
2018-02-26 11:53 | 84645.85 | 1680.0001 | 3 | 12 | 4.40034 | 0.7753658 | 2.99475 | 1.34e-10 | 12.48072 | 4.39e-10
2018-02-26 11:55 | 84765.85 | 1800.0004 | 3 | 12 | 4.400347 | 0.6756039 | 3.018884 | 1.34e-10 | 12.58691 | 4.39e-10
2018-02-26 11:55 | 84796.62 | 1830.7761 | 3 | 12 | 4.400321 | 0.6519966 | 3.024559 | 1.34e-10 | 12.61189 | 4.39e-10
2018-02-26 11:57 | 84916.67 | 120.0007 | 4 | 12 | 4.357088 | 0 | 3.02456 | 1.34e-10 | 12.61189 | 4.39e-10
2018-02-26 11:59 | 85036.67 | 240 | 4 | 12 | 4.354065 | 0 | 3.02456 | 1.34e-10 | 12.61189 | 4.39e-10
2018-02-26 12:00 | 85096.67 | 300.0014 | 4 | 12 | 4.353111 | 0 | 3.02456 | 1.34e-10 | 12.61189 | 4.39e-10
2018-02-26 12:02 | 85216.75 | 120.0012 | 5 | 12 | 4.124991 | -3.260112 | 3.02456 | 0.1086595 | 12.61189 | 0.4513197
2018-02-26 12:04 | 85336.75 | 240.0012 | 5 | 12 | 4.082834 | -3.260035 | 3.02456 | 0.2173165 | 12.61189 | 0.8972231
2018-02-26 12:06 | 85456.75 | 360.0004 | 5 | 12 | 4.041175 | -3.259879 | 3.02456 | 0.3259739 | 12.61189 | 1.338589
2018-02-26 12:08 | 85576.75 | 480.0013 | 5 | 12 | 3.999648 | -3.259917 | 3.02456 | 0.4346348 | 12.61189 | 1.775448
2018-02-26 12:10 | 85696.75 | 600.0012 | 5 | 12 | 3.958589 | -3.259963 | 3.02456 | 0.5432953 | 12.61189 | 2.207816
2018-02-26 12:12 | 85816.75 | 720.0004 | 5 | 12 | 3.918577 | -3.260049 | 3.02456 | 0.6519499 | 12.61189 | 2.635749
2018-02-26 12:14 | 85936.75 | 840.0012 | 5 | 12 | 3.880096 | -3.260068 | 3.02456 | 0.7606108 | 12.61189 | 3.059437
2018-02-26 12:16 | 86056.75 | 960.0004 | 5 | 12 | 3.843744 | -3.260091 | 3.02456 | 0.8692695 | 12.61189 | 3.479047
2018-02-26 12:18 | 86176.75 | 1080.0004 | 5 | 12 | 3.809711 | -3.260075 | 3.02456 | 0.9779192 | 12.61189 | 3.894798
2018-02-26 12:20 | 86296.75 | 1200.0004 | 5 | 12 | 3.778016 | -3.259956 | 3.02456 | 1.086589 | 12.61189 | 4.307055
2018-02-26 12:22 | 86416.75 | 1320.0012 | 5 | 12 | 3.748352 | -3.259933 | 3.02456 | 1.195249 | 12.61189 | 4.715949
2018-02-26 12:24 | 86536.75 | 1440.0012 | 5 | 12 | 3.720372 | -3.260022 | 3.02456 | 1.303904 | 12.61189 | 5.121692
2018-02-26 12:26 | 86656.75 | 1560.0004 | 5 | 12 | 3.694048 | -3.259917 | 3.02456 | 1.412563 | 12.61189 | 5.524496
2018-02-26 12:28 | 86776.75 | 1680.0002 | 5 | 12 | 3.669506 | -3.260014 | 3.02456 | 1.52122 | 12.61189 | 5.92453
2018-02-26 12:30 | 86896.75 | 1800.002 | 5 | 12 | 3.646772 | -3.259932 | 3.02456 | 1.629883 | 12.61189 | 6.322019
2018-02-26 12:32 | 87016.75 | 1920.0004 | 5 | 12 | 3.625985 | -3.259764 | 3.02456 | 1.738541 | 12.61189 | 6.717122
2018-02-26 12:34 | 87136.75 | 2040.0004 | 5 | 12 | 3.607128 | -3.26008 | 3.02456 | 1.847201 | 12.61189 | 7.110079
2018-02-26 12:36 | 87256.75 | 2160.0028 | 5 | 12 | 3.589796 | -3.260099 | 3.02456 | 1.955859 | 12.61189 | 7.501069
2018-02-26 12:38 | 87376.75 | 2280.0003 | 5 | 12 | 3.573206 | -3.259963 | 3.02456 | 2.064514 | 12.61189 | 7.890218
2018-02-26 12:40 | 87496.75 | 2400.002 | 5 | 12 | 3.556427 | -3.259904 | 3.02456 | 2.173181 | 12.61189 | 8.277598
2018-02-26 12:42 | 87616.75 | 2520.0012 | 5 | 12 | 3.539115 | -3.260075 | 3.02456 | 2.281837 | 12.61189 | 8.663088
2018-02-26 12:44 | 87736.75 | 2640.0004 | 5 | 12 | 3.521362 | -3.260043 | 3.02456 | 2.390495 | 12.61189 | 9.046687
2018-02-26 12:46 | 87856.75 | 2760.0016 | 5 | 12 | 3.501122 | -3.26003 | 3.02456 | 2.499159 | 12.61189 | 9.428276
2018-02-26 12:48 | 87976.75 | 2880.0011 | 5 | 12 | 3.472587 | -3.260072 | 3.02456 | 2.607793 | 12.61189 | 9.80715
2018-02-26 12:50 | 88096.75 | 3000.0003 | 5 | 12 | 3.434329 | -3.259867 | 3.02456 | 2.716469 | 12.61189 | 10.18256
2018-02-26 12:52 | 88216.75 | 3120.0003 | 5 | 12 | 3.380043 | -3.2599 | 3.02456 | 2.825124 | 12.61189 | 10.55298
2018-02-26 12:54 | 88336.75 | 3240.0003 | 5 | 12 | 3.277625 | -3.259919 | 3.02456 | 2.93378 | 12.61189 | 10.91545
2018-02-26 12:56 | 88435.19 | 3338.4433 | 5 | 12 | 2.999964 | -3.260005 | 3.02456 | 3.022922 | 12.61189 | 11.19824
2018-02-26 12:58 | 88555.25 | 120.0005 | 6 | 12 | 3.268626 | 0 | 3.02456 | 3.022922 | 12.61189 | 11.19824
2018-02-26 13:00 | 88675.24 | 240 | 6 | 12 | 3.28141 | 0 | 3.02456 | 3.022922 | 12.61189 | 11.19824
2018-02-26 13:01 | 88735.25 | 300.0046 | 6 | 12 | 3.285712 | 0 | 3.02456 | 3.022922 | 12.61189 | 11.19824
2018-02-26 13:01 | 88735.25698 | 0.0049 | 7 | 13 | 3.285767 | 0 | 0 | 0 | 0 | 0
2018-02-26 13:03 | 88855.34 | 120.0018 | 2 | 13 | 3.924622 | 4.890175 | 0.1623044 | 1.198e-09 | 0.6161146 | 3.936e-09
2018-02-26 13:05 | 88975.34 | 240.0002 | 2 | 13 | 3.973228 | 4.889965 | 0.3252922 | 1.198e-09 | 1.260363 | 3.936e-09
2018-02-26 13:07 | 89095.34 | 360.0018 | 2 | 13 | 4.009433 | 4.890097 | 0.4882861 | 1.198e-09 | 1.910977 | 3.936e-09
2018-02-26 13:09 | 89215.34 | 480.0011 | 2 | 13 | 4.040745 | 4.890017 | 0.6512738 | 1.198e-09 | 2.56709 | 3.936e-09
2018-02-26 13:11 | 89335.34 | 600.001 | 2 | 13 | 4.067735 | 4.890064 | 0.8142617 | 1.198e-09 | 3.227934 | 3.936e-09
2018-02-26 13:13 | 89455.35 | 720.0034 | 2 | 13 | 4.092242 | 4.890121 | 0.9772508 | 1.198e-09 | 3.892954 | 3.936e-09
2018-02-26 13:15 | 89575.34 | 840.0002 | 2 | 13 | 4.116893 | 4.889862 | 1.140233 | 1.198e-09 | 4.561889 | 3.936e-09
2018-02-26 13:17 | 89695.34 | 960.0002 | 2 | 13 | 4.145303 | 4.890198 | 1.303221 | 1.198e-09 | 5.235149 | 3.936e-09
2018-02-26 13:19 | 89815.34 | 1080.0018 | 2 | 13 | 4.177943 | 4.890137 | 1.466216 | 1.198e-09 | 5.913422 | 3.936e-09
2018-02-26 13:21 | 89935.35 | 1200.0036 | 2 | 13 | 4.200421 | 4.615444 | 1.627419 | 1.198e-09 | 6.58938 | 3.936e-09
2018-02-26 13:23 | 90055.34 | 1320.0003 | 2 | 13 | 4.200394 | 3.981524 | 1.770497 | 1.198e-09 | 7.190365 | 3.936e-09
2018-02-26 13:25 | 90175.34 | 1440.0011 | 2 | 13 | 4.200404 | 3.408813 | 1.893494 | 1.198e-09 | 7.707001 | 3.936e-09
2018-02-26 13:26 | 90208.78 | 1473.4416 | 2 | 13 | 4.200399 | 3.259974 | 1.924462 | 1.198e-09 | 7.837078 | 3.936e-09
2018-02-26 13:28 | 90328.8 | 120.0035 | 3 | 13 | 4.229778 | 3.26004 | 2.032682 | 1.198e-09 | 8.293132 | 3.936e-09
2018-02-26 13:30 | 90448.8 | 240.001 | 3 | 13 | 4.263277 | 3.260021 | 2.141341 | 1.198e-09 | 8.754534 | 3.936e-09
2018-02-26 13:32 | 90568.8 | 360.0011 | 3 | 13 | 4.298972 | 3.259972 | 2.249997 | 1.198e-09 | 9.219687 | 3.936e-09
2018-02-26 13:34 | 90688.8 | 480.002 | 3 | 13 | 4.336615 | 3.259918 | 2.358651 | 1.198e-09 | 9.688816 | 3.936e-09
2018-02-26 13:36 | 90808.8 | 600.0019 | 3 | 13 | 4.375777 | 3.260052 | 2.467309 | 1.198e-09 | 10.16214 | 3.936e-09
2018-02-26 13:38 | 90928.8 | 720.0011 | 3 | 13 | 4.400403 | 2.980423 | 2.574033 | 1.198e-09 | 10.63094 | 3.936e-09
2018-02-26 13:40 | 91048.8 | 840.0019 | 3 | 13 | 4.400373 | 2.450392 | 2.664156 | 1.198e-09 | 11.02752 | 3.936e-09
2018-02-26 13:42 | 91168.8 | 960.0004 | 3 | 13 | 4.400373 | 2.033319 | 2.738624 | 1.198e-09 | 11.35521 | 3.936e-09
2018-02-26 13:44 | 91288.8 | 1080.0003 | 3 | 13 | 4.400384 | 1.700474 | 2.800645 | 1.198e-09 | 11.62813 | 3.936e-09
2018-02-26 13:46 | 91408.8 | 1200.0004 | 3 | 13 | 4.400359 | 1.432014 | 2.852692 | 1.198e-09 | 11.85715 | 3.936e-09
2018-02-26 13:48 | 91528.8 | 1320.0019 | 3 | 13 | 4.400374 | 1.216013 | 2.896704 | 1.198e-09 | 12.05082 | 3.936e-09
2018-02-26 13:50 | 91648.8 | 1440.0019 | 3 | 13 | 4.400376 | 1.040369 | 2.934204 | 1.198e-09 | 12.21584 | 3.936e-09
2018-02-26 13:52 | 91768.8 | 1560.0007 | 3 | 13 | 4.400355 | 0.8954372 | 2.966381 | 1.198e-09 | 12.35743 | 3.936e-09
2018-02-26 13:54 | 91888.8 | 1680.0007 | 3 | 13 | 4.400353 | 0.7761078 | 2.994178 | 1.198e-09 | 12.47974 | 3.936e-09
2018-02-26 13:56 | 92008.8 | 1800.0016 | 3 | 13 | 4.400342 | 0.6759052 | 3.018324 | 1.198e-09 | 12.586 | 3.936e-09
2018-02-26 13:56 | 92040.29 | 1831.4979 | 3 | 13 | 4.400335 | 0.6519985 | 3.024134 | 1.198e-09 | 12.61156 | 3.936e-09
2018-02-26 13:58 | 92160.35 | 120.0001 | 4 | 13 | 4.357143 | 0 | 3.024134 | 1.198e-09 | 12.61156 | 3.936e-09
2018-02-26 14:00 | 92280.35 | 240.0006 | 4 | 13 | 4.354127 | 0 | 3.024134 | 1.198e-09 | 12.61156 | 3.936e-09
2018-02-26 14:01 | 92340.35 | 300.0016 | 4 | 13 | 4.353185 | 0 | 3.024134 | 1.198e-09 | 12.61156 | 3.936e-09
2018-02-26 14:03 | 92460.4288 | 120.0003 | 5 | 13 | 4.125219 | -3.260022 | 3.024134 | 0.1086582 | 12.61156 | 0.4513378
2018-02-26 14:05 | 92580.4304 | 240.0019 | 5 | 13 | 4.083008 | -3.260138 | 3.024134 | 0.2173158 | 12.61156 | 0.8972663
2018-02-26 14:07 | 92700.43 | 360.0015 | 5 | 13 | 4.041318 | -3.259954 | 3.024134 | 0.3259728 | 12.61156 | 1.338649
2018-02-26 14:09 | 92820.4286 | 480.0001 | 5 | 13 | 3.999773 | -3.260152 | 3.024134 | 0.4346306 | 12.61156 | 1.77551
2018-02-26 14:11 | 92940.4293 | 600.0008 | 5 | 13 | 3.95871 | -3.260059 | 3.024134 | 0.5432996 | 12.61156 | 2.207923
2018-02-26 14:13 | 93060.4285 | 720 | 5 | 13 | 3.918646 | -3.260038 | 3.024134 | 0.6519552 | 12.61156 | 2.63587
2018-02-26 14:15 | 93180.4302 | 840.0017 | 5 | 13 | 3.880141 | -3.259984 | 3.024134 | 0.7606246 | 12.61156 | 3.059597
2018-02-26 14:17 | 93300.4294 | 960.0009 | 5 | 13 | 3.843753 | -3.260051 | 3.024134 | 0.8692747 | 12.61156 | 3.479177
2018-02-26 14:19 | 93420.4294 | 1080.0009 | 5 | 13 | 3.809705 | -3.260068 | 3.024134 | 0.9779387 | 12.61156 | 3.894982
2018-02-26 14:21 | 93540.4293 | 1200.0008 | 5 | 13 | 3.777999 | -3.260068 | 3.024134 | 1.086595 | 12.61156 | 4.307187
2018-02-26 14:23 | 93660.4285 | 1320 | 5 | 13 | 3.748295 | -3.260026 | 3.024134 | 1.195257 | 12.61156 | 4.716081
2018-02-26 14:25 | 93780.4286 | 1440.0001 | 5 | 13 | 3.720269 | -3.26003 | 3.024134 | 1.303919 | 12.61156 | 5.121841
2018-02-26 14:27 | 93900.4293 | 1560.0008 | 5 | 13 | 3.693905 | -3.260012 | 3.024134 | 1.412572 | 12.61156 | 5.52461
2018-02-26 14:29 | 94020.4286 | 1680.0001 | 5 | 13 | 3.669324 | -3.259953 | 3.024134 | 1.521241 | 12.61156 | 5.924668
2018-02-26 14:31 | 94140.4285 | 1800 | 5 | 13 | 3.646575 | -3.260087 | 3.024134 | 1.629899 | 12.61156 | 6.322116
2018-02-26 14:33 | 94260.4286 | 1920.0001 | 5 | 13 | 3.62575 | -3.260038 | 3.024134 | 1.738563 | 12.61156 | 6.717218
2018-02-26 14:35 | 94380.4285 | 2040 | 5 | 13 | 3.606869 | -3.26004 | 3.024134 | 1.84722 | 12.61156 | 7.110141
2018-02-26 14:37 | 94500.4294 | 2160.0009 | 5 | 13 | 3.589526 | -3.260099 | 3.024134 | 1.955884 | 12.61156 | 7.501122
2018-02-26 14:39 | 94620.4286 | 2280.0001 | 5 | 13 | 3.572927 | -3.260007 | 3.024134 | 2.064541 | 12.61156 | 7.890247
2018-02-26 14:41 | 94740.4286 | 2400.0001 | 5 | 13 | 3.556103 | -3.260064 | 3.024134 | 2.173203 | 12.61156 | 8.27758
2018-02-26 14:43 | 94860.4286 | 2520.0001 | 5 | 13 | 3.538766 | -3.259967 | 3.024134 | 2.281866 | 12.61156 | 8.663054
2018-02-26 14:45 | 94980.4286 | 2640.0001 | 5 | 13 | 3.521025 | -3.259896 | 3.024134 | 2.390524 | 12.61156 | 9.046617
2018-02-26 14:47 | 95100.4294 | 2760.0009 | 5 | 13 | 3.500765 | -3.260089 | 3.024134 | 2.499186 | 12.61156 | 9.428162
2018-02-26 14:49 | 95220.4302 | 2880.0017 | 5 | 13 | 3.472184 | -3.259974 | 3.024134 | 2.607848 | 12.61156 | 9.807091
2018-02-26 14:51 | 95340.4285 | 3000 | 5 | 13 | 3.433869 | -3.260051 | 3.024134 | 2.716508 | 12.61156 | 10.1824
2018-02-26 14:53 | 95460.4294 | 3120.0009 | 5 | 13 | 3.379458 | -3.259949 | 3.024134 | 2.825166 | 12.61156 | 10.55278
2018-02-26 14:55 | 95580.4293 | 3240.0008 | 5 | 13 | 3.27652 | -3.260103 | 3.024134 | 2.933822 | 12.61156 | 10.91516
2018-02-26 14:57 | 95678.3939 | 3337.9654 | 5 | 13 | 2.999993 | -3.260035 | 3.024134 | 3.022532 | 12.61156 | 11.1965
2018-02-26 14:59 | 95798.44 | 120.0009 | 6 | 13 | 3.269622 | 0 | 3.024134 | 3.022532 | 12.61156 | 11.1965
2018-02-26 15:01 | 95918.44 | 240.001 | 6 | 13 | 3.282403 | 0 | 3.024134 | 3.022532 | 12.61156 | 11.1965
2018-02-26 15:02 | 95978.44 | 300.0048 | 6 | 13 | 3.286704 | 0 | 3.024134 | 3.022532 | 12.61156 | 11.1965
2018-02-26 15:02 | 95978.45 | 0.0024 | 7 | 14 | 3.286806 | 0 | 0 | 0 | 0 | 0
2018-02-26 15:04 | 96098.53 | 120.0002 | 2 | 14 | 3.925475 | 4.890158 | 0.1622975 | 0 | 0.616257 | 0
2018-02-26 15:06 | 96218.53 | 240.001 | 2 | 14 | 3.974254 | 4.890205 | 0.3252825 | 0 | 1.260647 | 0
2018-02-26 15:08 | 96338.53 | 360.0009 | 2 | 14 | 4.010392 | 4.889809 | 0.4882791 | 0 | 1.911433 | 0
2018-02-26 15:10 | 96458.53 | 480.0009 | 2 | 14 | 4.041631 | 4.889849 | 0.6512626 | 0 | 2.56768 | 0
2018-02-26 15:12 | 96578.53 | 600.001 | 2 | 14 | 4.068581 | 4.890146 | 0.8142458 | 0 | 3.228643 | 0
2018-02-26 15:14 | 96698.53 | 720.0017 | 2 | 14 | 4.092988 | 4.890209 | 0.9772372 | 0 | 3.893798 | 0
2018-02-26 15:16 | 96818.53 | 840.0017 | 2 | 14 | 4.11763 | 4.889965 | 1.140225 | 0 | 4.562876 | 0
2018-02-26 15:18 | 96938.53 | 960.0001 | 2 | 14 | 4.146012 | 4.890043 | 1.30321 | 0 | 5.236239 | 0
2018-02-26 15:20 | 97058.53 | 1080.0012 | 2 | 14 | 4.178607 | 4.890097 | 1.466201 | 0 | 5.914609 | 0
2018-02-26 15:22 | 97178.53 | 1200.0018 | 2 | 14 | 4.2004 | 4.604219 | 1.627251 | 0 | 6.589985 | 0
2018-02-26 15:24 | 97298.53 | 1320.0025 | 2 | 14 | 4.200397 | 3.972908 | 1.770012 | 0 | 7.189642 | 0
2018-02-26 15:26 | 97418.53 | 1440.0017 | 2 | 14 | 4.200394 | 3.401663 | 1.892756 | 0 | 7.705215 | 0
2018-02-26 15:26 | 97450.65 | 1472.1167 | 2 | 14 | 4.200416 | 3.259991 | 1.922463 | 0 | 7.829997 | 0
2018-02-26 15:28 | 97570.66 | 120.001 | 3 | 14 | 4.229832 | 3.259993 | 2.030673 | 0 | 8.286012 | 0
2018-02-26 15:30 | 97690.67 | 240.0019 | 3 | 14 | 4.263364 | 3.259953 | 2.139329 | 0 | 8.747411 | 0
2018-02-26 15:32 | 97810.66 | 360.001 | 3 | 14 | 4.299119 | 3.259926 | 2.247984 | 0 | 9.21257 | 0
2018-02-26 15:34 | 97930.66 | 480.0012 | 3 | 14 | 4.336782 | 3.260077 | 2.356647 | 0 | 9.681755 | 0
2018-02-26 15:36 | 98050.66 | 600.0012 | 3 | 14 | 4.375999 | 3.259993 | 2.465305 | 0 | 10.1551 | 0
2018-02-26 15:38 | 98170.66 | 720.0003 | 3 | 14 | 4.400399 | 2.976692 | 2.571977 | 0 | 10.62369 | 0
2018-02-26 15:40 | 98290.67 | 840.002 | 3 | 14 | 4.400411 | 2.448526 | 2.662001 | 0 | 11.01983 | 0
2018-02-26 15:42 | 98410.67 | 960.002 | 3 | 14 | 4.400385 | 2.031771 | 2.736403 | 0 | 11.34723 | 0
2018-02-26 15:44 | 98530.66 | 1080.0003 | 3 | 14 | 4.400359 | 1.698601 | 2.798372 | 0 | 11.61992 | 0
2018-02-26 15:46 | 98650.66 | 1200.0013 | 3 | 14 | 4.400366 | 1.431463 | 2.850383 | 0 | 11.84879 | 0
2018-02-26 15:48 | 98770.67 | 1320.0019 | 3 | 14 | 4.400349 | 1.215076 | 2.894373 | 0 | 12.04236 | 0
2018-02-26 15:50 | 98890.66 | 1440.0013 | 3 | 14 | 4.400346 | 1.039387 | 2.931864 | 0 | 12.20733 | 0
2018-02-26 15:52 | 99010.66 | 1560.0002 | 3 | 14 | 4.400366 | 0.895874 | 2.964044 | 0 | 12.34894 | 0
2018-02-26 15:54 | 99130.66 | 1680.001 | 3 | 14 | 4.400313 | 0.7755451 | 2.991848 | 0 | 12.47128 | 0
2018-02-26 15:56 | 99250.66 | 1800.001 | 3 | 14 | 4.400356 | 0.6765194 | 3.016005 | 0 | 12.57758 | 0
2018-02-26 15:57 | 99283.69 | 1833.0216 | 3 | 14 | 4.40035 | 0.6519928 | 3.022096 | 0 | 12.60438 | 0
2018-02-26 15:59 | 99403.73 | 120 | 4 | 14 | 4.357106 | 0 | 3.022096 | 0 | 12.60438 | 0
2018-02-26 16:01 | 99523.73 | 240 | 4 | 14 | 4.354087 | 0 | 3.022096 | 0 | 12.60438 | 0
2018-02-26 16:02 | 99583.73 | 300.003 | 4 | 14 | 4.353142 | 0 | 3.022096 | 0 | 12.60438 | 0
2018-02-26 16:04 | 99703.81 | 120.001 | 5 | 14 | 4.124952 | -3.260043 | 3.022096 | 0.1086587 | 12.60438 | 0.4513084
2018-02-26 16:06 | 99823.81 | 240.0002 | 5 | 14 | 4.082855 | -3.259991 | 3.022096 | 0.2173165 | 12.60438 | 0.8972137
2018-02-26 16:08 | 99943.81 | 360.0002 | 5 | 14 | 4.041267 | -3.260131 | 3.022096 | 0.3259649 | 12.60438 | 1.338551
2018-02-26 16:10 | 100063.8 | 480.001 | 5 | 14 | 3.999762 | -3.260114 | 3.022096 | 0.4346416 | 12.60438 | 1.775484
2018-02-26 16:12 | 100183.8 | 600.001 | 5 | 14 | 3.958693 | -3.259988 | 3.022096 | 0.5432946 | 12.60438 | 2.207832
2018-02-26 16:14 | 100303.8 | 720.0018 | 5 | 14 | 3.91862 | -3.260005 | 3.022096 | 0.6519619 | 12.60438 | 2.635823
2018-02-26 16:16 | 100423.8 | 840.0001 | 5 | 14 | 3.880119 | -3.259944 | 3.022096 | 0.7606162 | 12.60438 | 3.05949
2018-02-26 16:18 | 100543.8 | 960.0003 | 5 | 14 | 3.843707 | -3.260059 | 3.022096 | 0.8692797 | 12.60438 | 3.479117
2018-02-26 16:20 | 100663.8 | 1080.0018 | 5 | 14 | 3.809646 | -3.260017 | 3.022096 | 0.9779385 | 12.60438 | 3.894896
2018-02-26 16:22 | 100783.8 | 1200.0018 | 5 | 14 | 3.777915 | -3.260043 | 3.022096 | 1.086594 | 12.60438 | 4.307092
2018-02-26 16:24 | 100903.8 | 1320.0002 | 5 | 14 | 3.748201 | -3.260057 | 3.022096 | 1.195257 | 12.60438 | 4.715982
2018-02-26 16:26 | 101023.8 | 1440.0002 | 5 | 14 | 3.72021 | -3.259951 | 3.022096 | 1.303911 | 12.60438 | 5.121704
2018-02-26 16:28 | 101143.8 | 1560.001 | 5 | 14 | 3.693858 | -3.259961 | 3.022096 | 1.412571 | 12.60438 | 5.524495
2018-02-26 16:30 | 101263.8 | 1680 | 5 | 14 | 3.669279 | -3.259965 | 3.022096 | 1.52123 | 12.60438 | 5.924512
2018-02-26 16:32 | 101383.8 | 1800.0002 | 5 | 14 | 3.646542 | -3.259923 | 3.022096 | 1.629872 | 12.60438 | 6.3219
2018-02-26 16:34 | 101503.8 | 1920.0018 | 5 | 14 | 3.625731 | -3.260036 | 3.022096 | 1.738552 | 12.60438 | 6.717059
2018-02-26 16:36 | 101623.8 | 2040.001 | 5 | 14 | 3.606856 | -3.259893 | 3.022096 | 1.847211 | 12.60438 | 7.109984
2018-02-26 16:38 | 101743.8 | 2160.0002 | 5 | 14 | 3.589475 | -3.259917 | 3.022096 | 1.955868 | 12.60438 | 7.500939
2018-02-26 16:40 | 101863.8 | 2280.001 | 5 | 14 | 3.572867 | -3.260005 | 3.022096 | 2.064523 | 12.60438 | 7.890049
2018-02-26 16:42 | 101983.8 | 2400.0002 | 5 | 14 | 3.556031 | -3.260003 | 3.022096 | 2.173187 | 12.60438 | 8.277385
2018-02-26 16:44 | 102103.8 | 2520.001 | 5 | 14 | 3.538696 | -3.260001 | 3.022096 | 2.281839 | 12.60438 | 8.662812
2018-02-26 16:46 | 102223.8 | 2640.0011 | 5 | 14 | 3.520895 | -3.260005 | 3.022096 | 2.390495 | 12.60438 | 9.046357
2018-02-26 16:48 | 102343.8 | 2760.001 | 5 | 14 | 3.500605 | -3.260054 | 3.022096 | 2.499161 | 12.60438 | 9.4279
2018-02-26 16:50 | 102463.8 | 2880.0018 | 5 | 14 | 3.471972 | -3.260049 | 3.022096 | 2.60782 | 12.60438 | 9.8068
2018-02-26 16:52 | 102583.8 | 3000.0002 | 5 | 14 | 3.433581 | -3.259956 | 3.022096 | 2.716475 | 12.60438 | 10.18207
2018-02-26 16:54 | 102703.8 | 3120.0001 | 5 | 14 | 3.379011 | -3.260028 | 3.022096 | 2.825125 | 12.60438 | 10.55238
2018-02-26 16:56 | 102823.8 | 3240.001 | 5 | 14 | 3.275645 | -3.259982 | 3.022096 | 2.93378 | 12.60438 | 10.91469
2018-02-26 16:57 | 102921.2 | 3337.3975 | 5 | 14 | 2.999994 | -3.259914 | 3.022096 | 3.021972 | 12.60438 | 11.19434
2018-02-26 16:59 | 103041.3 | 120.0002 | 6 | 14 | 3.269845 | 0 | 3.022096 | 3.021984 | 12.60438 | 11.19437
2018-02-26 17:01 | 103161.3 | 240.0002 | 6 | 14 | 3.282633 | 0 | 3.022096 | 3.021984 | 12.60438 | 11.19437
2018-02-26 17:02 | 103221.3 | 300.0032 | 6 | 14 | 3.286932 | 0 | 3.022096 | 3.021984 | 12.60438 | 11.19437
2018-02-26 17:02 | 103221.3 | 0.0024 | 7 | 15 | 3.286911 | 0 | 0 | 0 | 0 | 0
2018-02-26 17:04 | 103341.4 | 120.0002 | 2 | 15 | 3.925638 | 4.890053 | 0.1623119 | 0 | 0.616354 | 0
2018-02-26 17:06 | 103461.4 | 240.0001 | 2 | 15 | 3.974102 | 4.88978 | 0.3252874 | 0 | 1.260706 | 0
2018-02-26 17:08 | 103581.4 | 360.0002 | 2 | 15 | 4.010313 | 4.889843 | 0.4882778 | 0 | 1.91145 | 0
2018-02-26 17:10 | 103701.4 | 480.0004 | 2 | 15 | 4.041607 | 4.890217 | 0.6512645 | 0 | 2.567702 | 0
2018-02-26 17:12 | 103821.4 | 600.0018 | 2 | 15 | 4.068583 | 4.890072 | 0.814254 | 0 | 3.228691 | 0
2018-02-26 17:14 | 103941.4 | 720.001 | 2 | 15 | 4.093029 | 4.890127 | 0.9772354 | 0 | 3.893813 | 0
2018-02-26 17:16 | 104061.4 | 840.0003 | 2 | 15 | 4.117673 | 4.889872 | 1.14022 | 0 | 4.562886 | 0
2018-02-26 17:18 | 104181.4 | 960.0003 | 2 | 15 | 4.146087 | 4.890203 | 1.303208 | 0 | 5.236273 | 0
2018-02-26 17:20 | 104301.4 | 1080.0005 | 2 | 15 | 4.178758 | 4.890083 | 1.466193 | 0 | 5.914631 | 0
2018-02-26 17:22 | 104421.4 | 1200.0019 | 2 | 15 | 4.200419 | 4.601444 | 1.627201 | 0 | 6.58985 | 0
2018-02-26 17:24 | 104541.4 | 1320.0002 | 2 | 15 | 4.2004 | 3.970997 | 1.769879 | 0 | 7.189157 | 0
2018-02-26 17:26 | 104661.4 | 1440.0002 | 2 | 15 | 4.200399 | 3.400461 | 1.89255 | 0 | 7.704421 | 0
2018-02-26 17:27 | 104692.9 | 1471.5136 | 2 | 15 | 4.200385 | 3.259991 | 1.921693 | 0 | 7.826836 | 0
2018-02-26 17:29 | 104812.9 | 120.0002 | 3 | 15 | 4.229766 | 3.260061 | 2.029913 | 0 | 8.282887 | 0
2018-02-26 17:31 | 104932.9 | 240.0003 | 3 | 15 | 4.263244 | 3.25992 | 2.138567 | 0 | 8.744267 | 0
2018-02-26 17:33 | 105052.9 | 360.0002 | 3 | 15 | 4.298966 | 3.25988 | 2.247222 | 0 | 9.209409 | 0
2018-02-26 17:35 | 105172.9 | 480.0003 | 3 | 15 | 4.336581 | 3.26001 | 2.355883 | 0 | 9.678567 | 0
2018-02-26 17:37 | 105292.9 | 600.0019 | 3 | 15 | 4.37578 | 3.259972 | 2.464538 | 0 | 10.15188 | 0
2018-02-26 17:39 | 105412.9 | 720.0003 | 3 | 15 | 4.400406 | 2.980906 | 2.571262 | 0 | 10.62068 | 0
2018-02-26 17:41 | 105532.9 | 840.0012 | 3 | 15 | 4.400399 | 2.452406 | 2.661412 | 0 | 11.01738 | 0
2018-02-26 17:43 | 105652.9 | 960.0011 | 3 | 15 | 4.400378 | 2.035791 | 2.735941 | 0 | 11.34534 | 0
2018-02-26 17:45 | 105772.9 | 1080.0003 | 3 | 15 | 4.400406 | 1.70306 | 2.798036 | 0 | 11.61858 | 0
2018-02-26 17:47 | 105892.9 | 1200.0012 | 3 | 15 | 4.40037 | 1.434668 | 2.850161 | 0 | 11.84795 | 0
2018-02-26 17:49 | 106012.9 | 1320.0012 | 3 | 15 | 4.40036 | 1.218454 | 2.894254 | 0 | 12.04198 | 0
2018-02-26 17:51 | 106132.9 | 1440.0013 | 3 | 15 | 4.400365 | 1.04241 | 2.931831 | 0 | 12.20733 | 0
2018-02-26 17:53 | 106252.9 | 1560.0004 | 3 | 15 | 4.400358 | 0.8976994 | 2.964085 | 0 | 12.34925 | 0
2018-02-26 17:55 | 106372.9 | 1680.0011 | 3 | 15 | 4.400376 | 0.7784863 | 2.991952 | 0 | 12.47188 | 0
2018-02-26 17:57 | 106492.9 | 1800.0011 | 3 | 15 | 4.400347 | 0.6779022 | 3.01617 | 0 | 12.57845 | 0
2018-02-26 17:58 | 106528.4 | 1835.5256 | 3 | 15 | 4.400352 | 0.6519985 | 3.022729 | 0 | 12.60731 | 0
2018-02-26 18:00 | 106648.4 | 120.0008 | 4 | 15 | 4.357076 | 0 | 3.022729 | 0 | 12.60731 | 0
2018-02-26 18:02 | 106768.4 | 240 | 4 | 15 | 4.354052 | 0 | 3.022729 | 0 | 12.60731 | 0
2018-02-26 18:03 | 106828.5 | 300.0042 | 4 | 15 | 4.353096 | 0 | 3.022729 | 0 | 12.60731 | 0
2018-02-26 18:05 | 106948.5 | 120.0003 | 5 | 15 | 4.124611 | -3.260206 | 3.022729 | 0.1086511 | 12.60731 | 0.4512453
2018-02-26 18:07 | 107068.5 | 240.0005 | 5 | 15 | 4.082431 | -3.259974 | 3.022729 | 0.2173148 | 12.60731 | 0.8971347
2018-02-26 18:09 | 107188.5 | 360.0011 | 5 | 15 | 4.040785 | -3.260059 | 3.022729 | 0.3259726 | 12.60731 | 1.338461
2018-02-26 18:11 | 107308.5 | 480.0004 | 5 | 15 | 3.999261 | -3.26004 | 3.022729 | 0.4346289 | 12.60731 | 1.775258
2018-02-26 18:13 | 107428.5 | 600.0004 | 5 | 15 | 3.958189 | -3.260014 | 3.022729 | 0.5432783 | 12.60731 | 2.207537
2018-02-26 18:15 | 107548.5 | 720.0004 | 5 | 15 | 3.918117 | -3.25998 | 3.022729 | 0.6519362 | 12.60731 | 2.635438
2018-02-26 18:17 | 107668.5 | 840.0013 | 5 | 15 | 3.879657 | -3.259988 | 3.022729 | 0.7606035 | 12.60731 | 3.059103
2018-02-26 18:19 | 107788.5 | 960.0005 | 5 | 15 | 3.843254 | -3.260141 | 3.022729 | 0.8692604 | 12.60731 | 3.478656
2018-02-26 18:21 | 107908.5 | 1080.0005 | 5 | 15 | 3.809247 | -3.259933 | 3.022729 | 0.977902 | 12.60731 | 3.894325
2018-02-26 18:23 | 108028.5 | 1200.001 | 5 | 15 | 3.777531 | -3.259995 | 3.022729 | 1.086574 | 12.60731 | 4.306541
2018-02-26 18:25 | 108148.5 | 1320.0009 | 5 | 15 | 3.747853 | -3.259982 | 3.022729 | 1.195231 | 12.60731 | 4.715367
2018-02-26 18:27 | 108268.5 | 1440.0017 | 5 | 15 | 3.71987 | -3.259953 | 3.022729 | 1.303887 | 12.60731 | 5.121059
2018-02-26 18:29 | 108388.5 | 1560.0005 | 5 | 15 | 3.69356 | -3.259995 | 3.022729 | 1.412546 | 12.60731 | 5.523812
2018-02-26 18:31 | 108508.5 | 1680.0013 | 5 | 15 | 3.669017 | -3.259928 | 3.022729 | 1.521203 | 12.60731 | 5.92379
2018-02-26 18:33 | 108628.5 | 1800.0025 | 5 | 15 | 3.646274 | -3.259993 | 3.022729 | 1.629864 | 12.60731 | 6.321216
2018-02-26 18:35 | 108748.5 | 1920.0005 | 5 | 15 | 3.625485 | -3.259919 | 3.022729 | 1.738515 | 12.60731 | 6.716239
2018-02-26 18:37 | 108868.5 | 2040.0018 | 5 | 15 | 3.606625 | -3.259923 | 3.022729 | 1.847176 | 12.60731 | 7.109149
2018-02-26 18:39 | 108988.5 | 2160 | 5 | 15 | 3.589257 | -3.26004 | 3.022729 | 1.955803 | 12.60731 | 7.49997
2018-02-26 18:41 | 109108.5 | 2280.0004 | 5 | 15 | 3.57265 | -3.25993 | 3.022729 | 2.064493 | 12.60731 | 7.889182
2018-02-26 18:43 | 109228.5 | 2400.0013 | 5 | 15 | 3.555837 | -3.259991 | 3.022729 | 2.173146 | 12.60731 | 8.276455
2018-02-26 18:45 | 109348.5 | 2520.0005 | 5 | 15 | 3.538477 | -3.26008 | 3.022729 | 2.2818 | 12.60731 | 8.661866
2018-02-26 18:47 | 109468.5 | 2640.0012 | 5 | 15 | 3.5207 | -3.260012 | 3.022729 | 2.390451 | 12.60731 | 9.045369
2018-02-26 18:49 | 109588.5 | 2760.0019 | 5 | 15 | 3.500357 | -3.260019 | 3.022729 | 2.499126 | 12.60731 | 9.426921
2018-02-26 18:51 | 109708.5 | 2880.002 | 5 | 15 | 3.471678 | -3.260007 | 3.022729 | 2.60778 | 12.60731 | 9.805775
2018-02-26 18:53 | 109828.5 | 3000.0014 | 5 | 15 | 3.433213 | -3.259724 | 3.022729 | 2.716435 | 12.60731 | 10.181
2018-02-26 18:55 | 109948.5 | 3120.0016 | 5 | 15 | 3.378502 | -3.259991 | 3.022729 | 2.825083 | 12.60731 | 10.55126
2018-02-26 18:57 | 110068.5 | 3240.0004 | 5 | 15 | 3.274506 | -3.260019 | 3.022729 | 2.933747 | 12.60731 | 10.91352
2018-02-26 18:58 | 110165.2 | 3336.6846 | 5 | 15 | 2.999983 | -3.260022 | 3.022729 | 3.02129 | 12.60731 | 11.19103
2018-02-26 19:00 | 110285.3 | 120.0021 | 6 | 15 | 3.270041 | 0 | 3.022729 | 3.02129 | 12.60731 | 11.19103
2018-02-26 19:02 | 110405.3 | 240.0007 | 6 | 15 | 3.282857 | 0 | 3.022729 | 3.02129 | 12.60731 | 11.19103
2018-02-26 19:03 | 110465.3 | 300.004 | 6 | 15 | 3.287157 | 0 | 3.022729 | 3.02129 | 12.60731 | 11.19103
2018-02-26 19:03 | 110465.3 | 0.0024 | 7 | 16 | 3.287146 | 0 | 0 | 0 | 0 | 0
2018-02-26 19:05 | 110585.4 | 120 | 2 | 16 | 3.925712 | 4.890079 | 0.1623002 | 0 | 0.6163336 | 0
2018-02-26 19:07 | 110705.4 | 240.0016 | 2 | 16 | 3.974147 | 4.889872 | 0.3252878 | 0 | 1.260739 | 0
2018-02-26 19:09 | 110825.4 | 360.0011 | 2 | 16 | 4.010346 | 4.88995 | 0.4882694 | 0 | 1.911455 | 0
2018-02-26 19:11 | 110945.4 | 480.0012 | 2 | 16 | 4.041643 | 4.890093 | 0.6512626 | 0 | 2.567736 | 0
2018-02-26 19:13 | 111065.4 | 600.0011 | 2 | 16 | 4.068595 | 4.890148 | 0.8142483 | 0 | 3.22871 | 0
2018-02-26 19:15 | 111185.4 | 720.0018 | 2 | 16 | 4.093048 | 4.890158 | 0.9772372 | 0 | 3.893862 | 0
2018-02-26 19:17 | 111305.4 | 840.0003 | 2 | 16 | 4.117689 | 4.890034 | 1.140215 | 0 | 4.562911 | 0
2018-02-26 19:19 | 111425.4 | 960.0018 | 2 | 16 | 4.146151 | 4.890163 | 1.303211 | 0 | 5.236335 | 0
2018-02-26 19:21 | 111545.4 | 1080.0011 | 2 | 16 | 4.178858 | 4.889986 | 1.466196 | 0 | 5.914707 | 0
2018-02-26 19:23 | 111665.4 | 1200.001 | 2 | 16 | 4.200422 | 4.599567 | 1.62717 | 0 | 6.589797 | 0
2018-02-26 19:25 | 111785.4 | 1320.0002 | 2 | 16 | 4.200408 | 3.96855 | 1.769776 | 0 | 7.188797 | 0
2018-02-26 19:27 | 111905.4 | 1440.0022 | 2 | 16 | 4.200393 | 3.397709 | 1.892369 | 0 | 7.703739 | 0
2018-02-26 19:28 | 111936.5 | 1471.1077 | 2 | 16 | 4.200383 | 3.25993 | 1.921127 | 0 | 7.824534 | 0
2018-02-26 19:30 | 112056.5 | 120.0005 | 3 | 16 | 4.229799 | 3.260008 | 2.029346 | 0 | 8.280581 | 0
2018-02-26 19:32 | 112176.5 | 240.0009 | 3 | 16 | 4.263343 | 3.259958 | 2.138003 | 0 | 8.741982 | 0
2018-02-26 19:34 | 112296.5 | 360.0026 | 3 | 16 | 4.299063 | 3.259941 | 2.246661 | 0 | 9.207151 | 0
2018-02-26 19:36 | 112416.5 | 480.0016 | 3 | 16 | 4.336725 | 3.259958 | 2.355315 | 0 | 9.676291 | 0
2018-02-26 19:38 | 112536.5 | 600.0013 | 3 | 16 | 4.375954 | 3.259983 | 2.463974 | 0 | 10.14964 | 0
2018-02-26 19:40 | 112656.5 | 720.0006 | 3 | 16 | 4.4004 | 2.97784 | 2.570651 | 0 | 10.61825 | 0
2018-02-26 19:42 | 112776.5 | 840.0014 | 3 | 16 | 4.400406 | 2.450882 | 2.660728 | 0 | 11.01462 | 0
2018-02-26 19:44 | 112896.5 | 960.0014 | 3 | 16 | 4.400392 | 2.034515 | 2.735207 | 0 | 11.34236 | 0
2018-02-26 19:46 | 113016.5 | 1080.0022 | 3 | 16 | 4.400383 | 1.702061 | 2.797263 | 0 | 11.61543 | 0
2018-02-26 19:48 | 113136.5 | 1200.0004 | 3 | 16 | 4.400388 | 1.434557 | 2.849358 | 0 | 11.84467 | 0
2018-02-26 19:50 | 113256.5 | 1320.0022 | 3 | 16 | 4.400372 | 1.218193 | 2.893431 | 0 | 12.0386 | 0
2018-02-26 19:52 | 113376.5 | 1440.0007 | 3 | 16 | 4.400369 | 1.041866 | 2.930997 | 0 | 12.20391 | 0
2018-02-26 19:54 | 113496.5 | 1560.0006 | 3 | 16 | 4.400362 | 0.8976593 | 2.963245 | 0 | 12.34581 | 0
2018-02-26 19:56 | 113616.5 | 1680.0005 | 3 | 16 | 4.400326 | 0.7778034 | 2.991112 | 0 | 12.46844 | 0
2018-02-26 19:58 | 113736.5 | 1800.0005 | 3 | 16 | 4.400353 | 0.6783142 | 3.015338 | 0 | 12.57504 | 0
2018-02-26 19:58 | 113772 | 1835.557 | 3 | 16 | 4.40034 | 0.6519966 | 3.021904 | 0 | 12.60393 | 0
2018-02-26 20:00 | 113892.1 | 120.0008 | 4 | 16 | 4.356979 | 0 | 3.021904 | 0 | 12.60393 | 0
2018-02-26 20:02 | 114012.1 | 240.0001 | 4 | 16 | 4.353946 | 0 | 3.021904 | 0 | 12.60393 | 0
2018-02-26 20:03 | 114072.1 | 300.003 | 4 | 16 | 4.352993 | 0 | 3.021904 | 0 | 12.60393 | 0
2018-02-26 20:05 | 114192.2 | 120.0018 | 5 | 16 | 4.124176 | -3.260014 | 3.021904 | 0.108656 | 12.60393 | 0.4512214
2018-02-26 20:07 | 114312.2 | 240.0002 | 5 | 16 | 4.082038 | -3.259961 | 3.021904 | 0.2173105 | 12.60393 | 0.8970273
2018-02-26 20:09 | 114432.2 | 360.0001 | 5 | 16 | 4.040403 | -3.259956 | 3.021904 | 0.3259676 | 12.60393 | 1.338308
2018-02-26 20:11 | 114552.2 | 480.0001 | 5 | 16 | 3.998896 | -3.259961 | 3.021904 | 0.4346216 | 12.60393 | 1.775057
2018-02-26 20:13 | 114672.2 | 600.0009 | 5 | 16 | 3.957888 | -3.260047 | 3.021904 | 0.5432796 | 12.60393 | 2.207334
2018-02-26 20:15 | 114792.2 | 720.0018 | 5 | 16 | 3.917843 | -3.26003 | 3.021904 | 0.6519393 | 12.60393 | 2.635209
2018-02-26 20:17 | 114912.2 | 840.0002 | 5 | 16 | 3.879391 | -3.259914 | 3.021904 | 0.7605933 | 12.60393 | 3.058792
2018-02-26 20:19 | 115032.2 | 960.001 | 5 | 16 | 3.843031 | -3.259896 | 3.021904 | 0.8692506 | 12.60393 | 3.47832
2018-02-26 20:21 | 115152.2 | 1080.001 | 5 | 16 | 3.80904 | -3.259953 | 3.021904 | 0.9779042 | 12.60393 | 3.894012
2018-02-26 20:23 | 115272.2 | 1200.001 | 5 | 16 | 3.77737 | -3.259977 | 3.021904 | 1.086559 | 12.60393 | 4.30614
2018-02-26 20:25 | 115392.2 | 1320.001 | 5 | 16 | 3.747727 | -3.25997 | 3.021904 | 1.195216 | 12.60393 | 4.714952
2018-02-26 20:27 | 115512.2 | 1440.001 | 5 | 16 | 3.719771 | -3.259951 | 3.021904 | 1.30387 | 12.60393 | 5.120624
2018-02-26 20:29 | 115632.2 | 1560.0002 | 5 | 16 | 3.693479 | -3.259956 | 3.021904 | 1.412524 | 12.60393 | 5.523349
2018-02-26 20:31 | 115752.2 | 1680.0001 | 5 | 16 | 3.668934 | -3.259892 | 3.021904 | 1.521181 | 12.60393 | 5.92332
2018-02-26 20:33 | 115872.2 | 1800.0018 | 5 | 16 | 3.646236 | -3.259972 | 3.021904 | 1.629839 | 12.60393 | 6.32073
2018-02-26 20:35 | 115992.2 | 1920.0002 | 5 | 16 | 3.625485 | -3.259808 | 3.021904 | 1.738496 | 12.60393 | 6.715775
2018-02-26 20:37 | 116112.2 | 2040.0002 | 5 | 16 | 3.606642 | -3.260005 | 3.021904 | 1.847147 | 12.60393 | 7.108649
2018-02-26 20:39 | 116232.2 | 2160.001 | 5 | 16 | 3.589329 | -3.260014 | 3.021904 | 1.95581 | 12.60393 | 7.499603
2018-02-26 20:41 | 116352.2 | 2280.0002 | 5 | 16 | 3.572719 | -3.260066 | 3.021904 | 2.064461 | 12.60393 | 7.888683
2018-02-26 20:43 | 116472.2 | 2400.001 | 5 | 16 | 3.555896 | -3.259949 | 3.021904 | 2.173119 | 12.60393 | 8.27598
2018-02-26 20:45 | 116592.2 | 2520.001 | 5 | 16 | 3.538509 | -3.259975 | 3.021904 | 2.281778 | 12.60393 | 8.661417
2018-02-26 20:47 | 116712.2 | 2640.0018 | 5 | 16 | 3.52071 | -3.259919 | 3.021904 | 2.390434 | 12.60393 | 9.044941
2018-02-26 20:49 | 116832.2 | 2760 | 5 | 16 | 3.500329 | -3.259956 | 3.021904 | 2.499088 | 12.60393 | 9.426418
2018-02-26 20:51 | 116952.2 | 2880.0018 | 5 | 16 | 3.471552 | -3.259954 | 3.021904 | 2.607742 | 12.60393 | 9.805261
2018-02-26 20:53 | 117072.2 | 3000.001 | 5 | 16 | 3.433007 | -3.259917 | 3.021904 | 2.716396 | 12.60393 | 10.18047
2018-02-26 20:55 | 117192.2 | 3120.0018 | 5 | 16 | 3.378111 | -3.259938 | 3.021904 | 2.825053 | 12.60393 | 10.55073
2018-02-26 20:57 | 117312.2 | 3240.001 | 5 | 16 | 3.273568 | -3.260059 | 3.021904 | 2.933708 | 12.60393 | 10.9129
2018-02-26 20:59 | 117408 | 3335.8647 | 5 | 16 | 2.999965 | -3.259919 | 3.021904 | 3.020507 | 12.60393 | 11.18798
2018-02-26 21:01 | 117528.1 | 120.0008 | 6 | 16 | 3.269328 | 0 | 3.021904 | 3.020507 | 12.60393 | 11.18798
2018-02-26 21:03 | 117648.1 | 240 | 6 | 16 | 3.282144 | 0 | 3.021904 | 3.020507 | 12.60393 | 11.18798
2018-02-26 21:04 | 117708.1 | 300.0038 | 6 | 16 | 3.286525 | 0 | 3.021904 | 3.020507 | 12.60393 | 11.18798
2018-02-26 21:04 | 117708.1 | 0.0024 | 7 | 17 | 3.286636 | 0 | 0 | 0 | 0 | 0
2018-02-26 21:06 | 117828.1855 | 120.0002 | 2 | 17 | 3.924801 | 4.8902 | 0.1623026 | 0 | 0.6161961 | 0
2018-02-26 21:08 | 117948.1871 | 240.0018 | 2 | 17 | 3.973341 | 4.889738 | 0.3252935 | 0 | 1.260482 | 0
2018-02-26 21:10 | 118068.1863 | 360.001 | 2 | 17 | 4.009511 | 4.890079 | 0.4882835 | 0 | 1.911097 | 0
2018-02-26 21:12 | 118188.1855 | 480.0002 | 2 | 17 | 4.040848 | 4.889769 | 0.6512653 | 0 | 2.567201 | 0
2018-02-26 21:14 | 118308.1871 | 600.0018 | 2 | 17 | 4.067879 | 4.890139 | 0.8142506 | 0 | 3.228053 | 0
2018-02-26 21:16 | 118428.1855 | 720.0002 | 2 | 17 | 4.092391 | 4.890064 | 0.9772305 | 0 | 3.893056 | 0
2018-02-26 21:18 | 118548.1875 | 840.0022 | 2 | 17 | 4.117115 | 4.889978 | 1.14022 | 0 | 4.562052 | 0
2018-02-26 21:20 | 118668.1872 | 960.0019 | 2 | 17 | 4.145634 | 4.890093 | 1.303206 | 0 | 5.235351 | 0
2018-02-26 21:22 | 118788.1872 | 1080.0019 | 2 | 17 | 4.178438 | 4.890081 | 1.466192 | 0 | 5.91365 | 0
2018-02-26 21:24 | 118908.1864 | 1200.0011 | 2 | 17 | 4.200407 | 4.60536 | 1.627254 | 0 | 6.58907 | 0
2018-02-26 21:26 | 119028.188 | 1320.0027 | 2 | 17 | 4.200393 | 3.972597 | 1.770025 | 0 | 7.188765 | 0
2018-02-26 21:28 | 119148.1861 | 1440.0008 | 2 | 17 | 4.200394 | 3.401264 | 1.892743 | 0 | 7.70423 | 0
2018-02-26 21:28 | 119180.0309 | 1471.8456 | 2 | 17 | 4.200398 | 3.259979 | 1.922199 | 0 | 7.827954 | 0
2018-02-26 21:30 | 119300.1 | 120.0009 | 3 | 17 | 4.22985 | 3.260006 | 2.030408 | 0 | 8.283967 | 0
2018-02-26 21:32 | 119420.1 | 240.0001 | 3 | 17 | 4.263383 | 3.259989 | 2.139065 | 0 | 8.745373 | 0
2018-02-26 21:34 | 119540.1 | 360.0001 | 3 | 17 | 4.299146 | 3.260057 | 2.247724 | 0 | 9.210552 | 0
2018-02-26 21:36 | 119660.1 | 480.0017 | 3 | 17 | 4.336807 | 3.259968 | 2.35638 | 0 | 9.679708 | 0
2018-02-26 21:38 | 119780.1 | 600.0017 | 3 | 17 | 4.376029 | 3.260031 | 2.465035 | 0 | 10.15305 | 0
2018-02-26 21:40 | 119900.1 | 720.0002 | 3 | 17 | 4.40039 | 2.976385 | 2.571695 | 0 | 10.62158 | 0
2018-02-26 21:42 | 120020.1 | 840.0012 | 3 | 17 | 4.40041 | 2.44865 | 2.66172 | 0 | 11.01773 | 0
2018-02-26 21:44 | 120140.1 | 960.0002 | 3 | 17 | 4.400386 | 2.032135 | 2.736127 | 0 | 11.34515 | 0
2018-02-26 21:46 | 120260.1 | 1080.0011 | 3 | 17 | 4.400392 | 1.699736 | 2.798113 | 0 | 11.61791 | 0
2018-02-26 21:48 | 120380.1 | 1200.0019 | 3 | 17 | 4.400376 | 1.432043 | 2.850143 | 0 | 11.84686 | 0
2018-02-26 21:50 | 120500.1 | 1320.0019 | 3 | 17 | 4.400362 | 1.216278 | 2.894154 | 0 | 12.04053 | 0
2018-02-26 21:52 | 120620.1 | 1440.0003 | 3 | 17 | 4.400351 | 1.040684 | 2.931665 | 0 | 12.20559 | 0
2018-02-26 21:54 | 120740.1 | 1560.0002 | 3 | 17 | 4.400346 | 0.8963184 | 2.96387 | 0 | 12.3473 | 0
2018-02-26 21:56 | 120860.1 | 1680.001 | 3 | 17 | 4.400344 | 0.7768402 | 2.991701 | 0 | 12.46977 | 0
2018-02-26 21:58 | 120980.1 | 1800.001 | 3 | 17 | 4.400326 | 0.6772099 | 3.015889 | 0 | 12.57621 | 0
2018-02-26 21:59 | 121013.8 | 1833.7375 | 3 | 17 | 4.400342 | 0.6519966 | 3.022116 | 0 | 12.60361 | 0
2018-02-26 22:01 | 121133.8 | 120.0002 | 4 | 17 | 4.357037 | 0 | 3.022116 | 0 | 12.60361 | 0
2018-02-26 22:03 | 121253.8 | 240.0001 | 4 | 17 | 4.354041 | 0 | 3.022116 | 0 | 12.60361 | 0
2018-02-26 22:04 | 121313.8 | 300.0026 | 4 | 17 | 4.353094 | 0 | 3.022116 | 0 | 12.60361 | 0
2018-02-26 22:06 | 121433.9 | 120.0002 | 5 | 17 | 4.124609 | -3.259935 | 3.022116 | 0.108648 | 12.60361 | 0.4512311
2018-02-26 22:08 | 121553.9 | 240.001 | 5 | 17 | 4.082413 | -3.260022 | 3.022116 | 0.2173165 | 12.60361 | 0.897138
2018-02-26 22:10 | 121673.9 | 360.001 | 5 | 17 | 4.04074 | -3.259961 | 3.022116 | 0.3259702 | 12.60361 | 1.338444
2018-02-26 22:12 | 121793.9 | 480.0002 | 5 | 17 | 3.999196 | -3.259893 | 3.022116 | 0.4346321 | 12.60361 | 1.775261
2018-02-26 22:14 | 121913.9 | 600.0002 | 5 | 17 | 3.958132 | -3.260028 | 3.022116 | 0.543292 | 12.60361 | 2.207576
2018-02-26 22:16 | 122033.9 | 720.0002 | 5 | 17 | 3.918022 | -3.259854 | 3.022116 | 0.6519477 | 12.60361 | 2.635458
2018-02-26 22:18 | 122153.9 | 840.001 | 5 | 17 | 3.879534 | -3.25998 | 3.022116 | 0.7606067 | 12.60361 | 3.059079
2018-02-26 22:20 | 122273.9 | 960.0009 | 5 | 17 | 3.843144 | -3.259848 | 3.022116 | 0.8692684 | 12.60361 | 3.478639
2018-02-26 22:22 | 122393.9 | 1080.0002 | 5 | 17 | 3.809117 | -3.260054 | 3.022116 | 0.9779292 | 12.60361 | 3.894368
2018-02-26 22:24 | 122513.9 | 1200.0018 | 5 | 17 | 3.777402 | -3.259837 | 3.022116 | 1.086591 | 12.60361 | 4.306531
2018-02-26 22:26 | 122633.9 | 1320.0002 | 5 | 17 | 3.747697 | -3.259944 | 3.022116 | 1.19525 | 12.60361 | 4.715346
2018-02-26 22:28 | 122753.9 | 1440.0002 | 5 | 17 | 3.71968 | -3.259904 | 3.022116 | 1.303908 | 12.60361 | 5.12103
2018-02-26 22:30 | 122873.9 | 1560.0002 | 5 | 17 | 3.693373 | -3.25989 | 3.022116 | 1.412567 | 12.60361 | 5.523758
2018-02-26 22:32 | 122993.9 | 1680.0002 | 5 | 17 | 3.668784 | -3.259862 | 3.022116 | 1.521227 | 12.60361 | 5.92373
2018-02-26 22:34 | 123113.9 | 1800.0009 | 5 | 17 | 3.646035 | -3.259896 | 3.022116 | 1.629878 | 12.60361 | 6.321095
2018-02-26 22:36 | 123233.9 | 1920.0002 | 5 | 17 | 3.625235 | -3.259988 | 3.022116 | 1.738544 | 12.60361 | 6.716148
2018-02-26 22:38 | 123353.9 | 2040.001 | 5 | 17 | 3.606344 | -3.260009 | 3.022116 | 1.847203 | 12.60361 | 7.109019
2018-02-26 22:40 | 123473.9 | 2160.0002 | 5 | 17 | 3.589021 | -3.259875 | 3.022116 | 1.955863 | 12.60361 | 7.499934
2018-02-26 22:42 | 123593.9 | 2280.0002 | 5 | 17 | 3.572387 | -3.259977 | 3.022116 | 2.064525 | 12.60361 | 7.889016
2018-02-26 22:44 | 123713.9 | 2400.0002 | 5 | 17 | 3.555562 | -3.260118 | 3.022116 | 2.173181 | 12.60361 | 8.276268
2018-02-26 22:46 | 123833.9 | 2520.0002 | 5 | 17 | 3.538166 | -3.259933 | 3.022116 | 2.281842 | 12.60361 | 8.661675
2018-02-26 22:48 | 123953.9 | 2640.0002 | 5 | 17 | 3.520333 | -3.259984 | 3.022116 | 2.390499 | 12.60361 | 9.045163
2018-02-26 22:50 | 124073.9 | 2760.0002 | 5 | 17 | 3.499971 | -3.259935 | 3.022116 | 2.499161 | 12.60361 | 9.426629
2018-02-26 22:52 | 124193.9 | 2880.0002 | 5 | 17 | 3.471246 | -3.260026 | 3.022116 | 2.607824 | 12.60361 | 9.805469
2018-02-26 22:54 | 124313.9 | 3000.0009 | 5 | 17 | 3.432649 | -3.259949 | 3.022116 | 2.716486 | 12.60361 | 10.18067
2018-02-26 22:56 | 124433.9 | 3120.0009 | 5 | 17 | 3.377668 | -3.259975 | 3.022116 | 2.825142 | 12.60361 | 10.55088
2018-02-26 22:58 | 124553.9 | 3240.0002 | 5 | 17 | 3.272956 | -3.259972 | 3.022116 | 2.9338 | 12.60361 | 10.91301
2018-02-26 23:00 | 124649.7 | 3335.8287 | 5 | 17 | 2.999973 | -3.260022 | 3.022116 | 3.020574 | 12.60361 | 11.18797
2018-02-26 23:02 | 124769.8 | 120.0008 | 6 | 17 | 3.270667 | 0 | 3.022116 | 3.020574 | 12.60361 | 11.18797
2018-02-26 23:04 | 124889.8 | 240.0009 | 6 | 17 | 3.283445 | 0 | 3.022116 | 3.020574 | 12.60361 | 11.18797
2018-02-26 23:05 | 124949.8 | 300.0046 | 6 | 17 | 3.287743 | 0 | 3.022116 | 3.020574 | 12.60361 | 11.18797
2018-02-26 23:05 | 124949.8 | 0.0024 | 7 | 18 | 3.287898 | 0 | 0 | 0 | 0 | 0
2018-02-26 23:07 | 125069.9 | 120.0003 | 2 | 18 | 3.925845 | 4.889771 | 0.1623061 | 0 | 0.6164175 | 0
2018-02-26 23:09 | 125189.9 | 240.0002 | 2 | 18 | 3.974178 | 4.889761 | 0.3252918 | 0 | 1.260827 | 0
2018-02-26 23:11 | 125309.9 | 360.001 | 2 | 18 | 4.010316 | 4.889917 | 0.4882729 | 0 | 1.91154 | 0
2018-02-26 23:13 | 125429.9 | 480.001 | 2 | 18 | 4.041606 | 4.890182 | 0.6512657 | 0 | 2.567814 | 0
2018-02-26 23:15 | 125549.9 | 600.0018 | 2 | 18 | 4.068555 | 4.889864 | 0.8142522 | 0 | 3.228785 | 0
2018-02-26 23:17 | 125669.9 | 720.0018 | 2 | 18 | 4.093031 | 4.890085 | 0.9772421 | 0 | 3.893938 | 0
2018-02-26 23:19 | 125789.9 | 840.001 | 2 | 18 | 4.117692 | 4.889774 | 1.14022 | 0 | 4.562986 | 0
2018-02-26 23:21 | 125909.9 | 960.0018 | 2 | 18 | 4.146137 | 4.889933 | 1.303204 | 0 | 5.236367 | 0
2018-02-26 23:23 | 126029.9 | 1080.0018 | 2 | 18 | 4.178889 | 4.890032 | 1.466189 | 0 | 5.914741 | 0
2018-02-26 23:25 | 126149.9 | 1200.0011 | 2 | 18 | 4.200421 | 4.597982 | 1.627138 | 0 | 6.589727 | 0
2018-02-26 23:27 | 126269.9 | 1320.0011 | 2 | 18 | 4.200408 | 3.966669 | 1.769677 | 0 | 7.188448 | 0
2018-02-26 23:29 | 126389.9 | 1440.0012 | 2 | 18 | 4.200386 | 3.395744 | 1.892197 | 0 | 7.703083 | 0
2018-02-26 23:29 | 126420.6 | 1470.6792 | 2 | 18 | 4.200409 | 3.25997 | 1.920552 | 0 | 7.822185 | 0
2018-02-26 23:31 | 126540.5831 | 120.001 | 3 | 18 | 4.229788 | 3.260036 | 2.028769 | 0 | 8.278228 | 0
2018-02-26 23:33 | 126660.5831 | 240.001 | 3 | 18 | 4.263284 | 3.259945 | 2.137428 | 0 | 8.739631 | 0
2018-02-26 23:35 | 126780.5832 | 360.0011 | 3 | 18 | 4.298999 | 3.26004 | 2.246089 | 0 | 9.204804 | 0
2018-02-26 23:37 | 126900.584 | 480.0019 | 3 | 18 | 4.336599 | 3.260027 | 2.354746 | 0 | 9.673946 | 0
2018-02-26 23:39 | 127020.5832 | 600.0011 | 3 | 18 | 4.375786 | 3.260078 | 2.463405 | 0 | 10.14728 | 0
2018-02-26 23:41 | 127140.5824 | 720.0003 | 3 | 18 | 4.400405 | 2.980803 | 2.57013 | 0 | 10.61609 | 0
2018-02-26 23:43 | 127260.584 | 840.0019 | 3 | 18 | 4.400392 | 2.45159 | 2.660276 | 0 | 11.01277 | 0
2018-02-26 23:45 | 127380.5824 | 960.0003 | 3 | 18 | 4.400383 | 2.035242 | 2.734788 | 0 | 11.34065 | 0
2018-02-26 23:47 | 127500.5833 | 1080.0012 | 3 | 18 | 4.400363 | 1.701881 | 2.796865 | 0 | 11.61381 | 0
2018-02-26 23:49 | 127620.5833 | 1200.0012 | 3 | 18 | 4.400397 | 1.43508 | 2.84898 | 0 | 11.84314 | 0
2018-02-26 23:51 | 127740.5832 | 1320.0011 | 3 | 18 | 4.400341 | 1.217854 | 2.893065 | 0 | 12.03713 | 0
2018-02-26 23:53 | 127860.5832 | 1440.0011 | 3 | 18 | 4.40037 | 1.042706 | 2.930642 | 0 | 12.20248 | 0
2018-02-26 23:55 | 127980.5823 | 1560.0002 | 3 | 18 | 4.400366 | 0.8982449 | 2.962905 | 0 | 12.34445 | 0
2018-02-26 23:57 | 128100.5848 | 1680.0027 | 3 | 18 | 4.400353 | 0.7784176 | 2.990785 | 0 | 12.46713 | 0
2018-02-26 23:59 | 128220.5823 | 1800.0002 | 3 | 18 | 4.400332 | 0.6785297 | 3.015012 | 0 | 12.57374 | 0
2018-02-27 | 128256.1373 | 1835.5552 | 3 | 18 | 4.400351 | 0.6519909 | 3.021578 | 0 | 12.60263 | 0
2018-02-27 00:02 | 128376.2 | 120.0016 | 4 | 18 | 4.357084 | 0 | 3.021578 | 0 | 12.60263 | 0
2018-02-27 00:04 | 128496.2 | 240.0007 | 4 | 18 | 4.354059 | 0 | 3.021578 | 0 | 12.60263 | 0
2018-02-27 00:05 | 128556.2 | 300.0038 | 4 | 18 | 4.353106 | 0 | 3.021578 | 0 | 12.60263 | 0
2018-02-27 00:07 | 128676.3 | 120.0013 | 5 | 18 | 4.124702 | -3.260056 | 3.021578 | 0.1086552 | 12.60263 | 0.4512691
2018-02-27 00:09 | 128796.3 | 240.0011 | 5 | 18 | 4.08253 | -3.260033 | 3.021578 | 0.2173082 | 12.60263 | 0.8971239
2018-02-27 00:11 | 128916.3 | 360.0003 | 5 | 18 | 4.040877 | -3.25997 | 3.021578 | 0.3259647 | 12.60263 | 1.338453
2018-02-27 00:13 | 129036.3 | 480.001 | 5 | 18 | 3.999351 | -3.260075 | 3.021578 | 0.4346168 | 12.60263 | 1.775244
2018-02-27 00:15 | 129156.3 | 600.0013 | 5 | 18 | 3.958299 | -3.260009 | 3.021578 | 0.5432782 | 12.60263 | 2.207581
2018-02-27 00:17 | 129276.3 | 720.001 | 5 | 18 | 3.918221 | -3.259942 | 3.021578 | 0.6519361 | 12.60263 | 2.635493
2018-02-27 00:19 | 129396.3 | 840.0003 | 5 | 18 | 3.879716 | -3.26004 | 3.021578 | 0.7605914 | 12.60263 | 3.059121
2018-02-27 00:21 | 129516.3 | 960.0003 | 5 | 18 | 3.843296 | -3.260152 | 3.021578 | 0.869247 | 12.60263 | 3.478675
2018-02-27 00:23 | 129636.3 | 1080.0003 | 5 | 18 | 3.80921 | -3.26003 | 3.021578 | 0.9779028 | 12.60263 | 3.894399
2018-02-27 00:25 | 129756.3 | 1200.0003 | 5 | 18 | 3.777471 | -3.259875 | 3.021578 | 1.086564 | 12.60263 | 4.306567
2018-02-27 00:27 | 129876.3 | 1320.0003 | 5 | 18 | 3.747754 | -3.260003 | 3.021578 | 1.195218 | 12.60263 | 4.715376
2018-02-27 00:29 | 129996.3 | 1440.0011 | 5 | 18 | 3.719743 | -3.259898 | 3.021578 | 1.303875 | 12.60263 | 5.121059
2018-02-27 00:31 | 130116.3 | 1560.0019 | 5 | 18 | 3.693404 | -3.259996 | 3.021578 | 1.412529 | 12.60263 | 5.523777
2018-02-27 00:33 | 130236.3 | 1680.0003 | 5 | 18 | 3.668814 | -3.260003 | 3.021578 | 1.521186 | 12.60263 | 5.923737
2018-02-27 00:35 | 130356.3 | 1800.0003 | 5 | 18 | 3.646065 | -3.259984 | 3.021578 | 1.62984 | 12.60263 | 6.321119
2018-02-27 00:37 | 130476.3 | 1920.0019 | 5 | 18 | 3.625248 | -3.259925 | 3.021578 | 1.738501 | 12.60263 | 6.716155
2018-02-27 00:39 | 130596.3 | 2040.0019 | 5 | 18 | 3.606374 | -3.259907 | 3.021578 | 1.847141 | 12.60263 | 7.10896
2018-02-27 00:41 | 130716.3 | 2160.0003 | 5 | 18 | 3.589014 | -3.259921 | 3.021578 | 1.955809 | 12.60263 | 7.499901
2018-02-27 00:43 | 130836.3 | 2280.001 | 5 | 18 | 3.572378 | -3.259993 | 3.021578 | 2.064467 | 12.60263 | 7.88897
2018-02-27 00:45 | 130956.3 | 2400.001 | 5 | 18 | 3.555494 | -3.259953 | 3.021578 | 2.173121 | 12.60263 | 8.276214
2018-02-27 00:47 | 131076.3 | 2520.0011 | 5 | 18 | 3.538074 | -3.25998 | 3.021578 | 2.281784 | 12.60263 | 8.66162
2018-02-27 00:49 | 131196.3 | 2640.0019 | 5 | 18 | 3.520207 | -3.25997 | 3.021578 | 2.390437 | 12.60263 | 9.045082
2018-02-27 00:51 | 131316.3 | 2760.0013 | 5 | 18 | 3.499791 | -3.259925 | 3.021578 | 2.499091 | 12.60263 | 9.426502
2018-02-27 00:53 | 131436.3 | 2880.0008 | 5 | 18 | 3.470963 | -3.260181 | 3.021578 | 2.607745 | 12.60263 | 9.805286
2018-02-27 00:55 | 131556.3 | 3000.0002 | 5 | 18 | 3.432312 | -3.260045 | 3.021578 | 2.716396 | 12.60263 | 10.18042
2018-02-27 00:57 | 131676.3 | 3120.001 | 5 | 18 | 3.377218 | -3.260036 | 3.021578 | 2.825055 | 12.60263 | 10.5506
2018-02-27 00:59 | 131796.3 | 3240.001 | 5 | 18 | 3.272088 | -3.259933 | 3.021578 | 2.93371 | 12.60263 | 10.91264
2018-02-27 01:00 | 131891.6 | 3335.3568 | 5 | 18 | 2.999966 | -3.260047 | 3.021578 | 3.020052 | 12.60263 | 11.18618
2018-02-27 01:02 | 132011.7 | 120.0003 | 6 | 18 | 3.270965 | 0 | 3.021578 | 3.020052 | 12.60263 | 11.18618
2018-02-27 01:04 | 132131.7 | 240.0003 | 6 | 18 | 3.283788 | 0 | 3.021578 | 3.020052 | 12.60263 | 11.18618
2018-02-27 01:05 | 132191.7 | 300.0008 | 6 | 18 | 3.288086 | 0 | 3.021578 | 3.020052 | 12.60263 | 11.18618
2018-02-27 01:05 | 132191.7 | 0.0049 | 7 | 19 | 3.28814 | 0 | 0 | 0 | 0 | 0
2018-02-27 01:07 | 132311.8 | 120.0002 | 2 | 19 | 3.926117 | 4.890053 | 0.1623089 | 0 | 0.6164894 | 0
2018-02-27 01:09 | 132431.8 | 240.0002 | 2 | 19 | 3.974357 | 4.889843 | 0.3252924 | 0 | 1.260925 | 0
2018-02-27 01:11 | 132551.8 | 360.001 | 2 | 19 | 4.010449 | 4.889833 | 0.4882771 | 0 | 1.911676 | 0
2018-02-27 01:13 | 132671.8 | 480.0011 | 2 | 19 | 4.041671 | 4.889914 | 0.6512598 | 0 | 2.567928 | 0
2018-02-27 01:15 | 132791.8 | 600.0002 | 2 | 19 | 4.068594 | 4.890148 | 0.8142486 | 0 | 3.228919 | 0
2018-02-27 01:17 | 132911.8 | 720.0002 | 2 | 19 | 4.093031 | 4.889845 | 0.9772344 | 0 | 3.89406 | 0
2018-02-27 01:19 | 133031.8 | 840.0003 | 2 | 19 | 4.117755 | 4.889988 | 1.140213 | 0 | 4.563114 | 0
2018-02-27 01:21 | 133151.8 | 960.0011 | 2 | 19 | 4.146247 | 4.889908 | 1.303198 | 0 | 5.23651 | 0
2018-02-27 01:23 | 133271.8 | 1080.0012 | 2 | 19 | 4.179032 | 4.890083 | 1.466185 | 0 | 5.914912 | 0
2018-02-27 01:25 | 133391.8 | 1200.0011 | 2 | 19 | 4.200407 | 4.594954 | 1.627092 | 0 | 6.589738 | 0
2018-02-27 01:27 | 133511.8 | 1320.001 | 2 | 19 | 4.200395 | 3.963831 | 1.769541 | 0 | 7.18808 | 0
2018-02-27 01:29 | 133631.8 | 1440.001 | 2 | 19 | 4.200397 | 3.393852 | 1.891984 | 0 | 7.702391 | 0
2018-02-27 01:30 | 133661.9 | 1470.176 | 2 | 19 | 4.200393 | 3.259995 | 1.919866 | 0 | 7.819507 | 0
2018-02-27 01:32 | 133782 | 120.0018 | 3 | 19 | 4.22984 | 3.260036 | 2.028093 | 0 | 8.275594 | 0
2018-02-27 01:34 | 133902 | 240.0027 | 3 | 19 | 4.263391 | 3.260126 | 2.136747 | 0 | 8.736982 | 0
2018-02-27 01:36 | 134022 | 360.001 | 3 | 19 | 4.299182 | 3.260021 | 2.2454 | 0 | 9.202139 | 0
2018-02-27 01:38 | 134142 | 480.0011 | 3 | 19 | 4.336843 | 3.260054 | 2.354061 | 0 | 9.671322 | 0
2018-02-27 01:40 | 134262 | 600.0002 | 3 | 19 | 4.376065 | 3.260031 | 2.462719 | 0 | 10.14467 | 0
2018-02-27 01:42 | 134382 | 720.0011 | 3 | 19 | 4.400405 | 2.976738 | 2.569377 | 0 | 10.61321 | 0
2018-02-27 01:44 | 134502 | 840.0003 | 3 | 19 | 4.400384 | 2.449093 | 2.659414 | 0 | 11.00941 | 0
2018-02-27 01:46 | 134622 | 960.0003 | 3 | 19 | 4.400379 | 2.03289 | 2.733853 | 0 | 11.33697 | 0
2018-02-27 01:48 | 134742 | 1080.0011 | 3 | 19 | 4.400382 | 1.700768 | 2.795876 | 0 | 11.60989 | 0
2018-02-27 01:50 | 134862 | 1200.0003 | 3 | 19 | 4.400378 | 1.433817 | 2.847952 | 0 | 11.83905 | 0
2018-02-27 01:52 | 134982 | 1320.0026 | 3 | 19 | 4.400335 | 1.217121 | 2.892012 | 0 | 12.03293 | 0
2018-02-27 01:54 | 135102 | 1440.0003 | 3 | 19 | 4.400374 | 1.041883 | 2.929571 | 0 | 12.1982 | 0
2018-02-27 01:56 | 135222 | 1560.0002 | 3 | 19 | 4.400354 | 0.8974113 | 2.961812 | 0 | 12.34007 | 0
2018-02-27 01:58 | 135342 | 1680.0018 | 3 | 19 | 4.400348 | 0.7779198 | 2.989675 | 0 | 12.46268 | 0
2018-02-27 02:00 | 135462 | 1800.001 | 3 | 19 | 4.400324 | 0.6779518 | 3.013893 | 0 | 12.56924 | 0
2018-02-27 02:00 | 135497.9 | 1835.9599 | 3 | 19 | 4.400367 | 0.6519947 | 3.020531 | 0 | 12.59845 | 0
2018-02-27 02:02 | 135618 | 120.0002 | 4 | 19 | 4.357016 | 0 | 3.020531 | 0 | 12.59845 | 0
2018-02-27 02:04 | 135738 | 240.001 | 4 | 19 | 4.353999 | 0 | 3.020531 | 0 | 12.59845 | 0
2018-02-27 02:05 | 135798 | 300.0024 | 4 | 19 | 4.353044 | 0 | 3.020531 | 0 | 12.59845 | 0
2018-02-27 02:07 | 135918 | 120.0001 | 5 | 19 | 4.124101 | -3.259998 | 3.020531 | 0.1086511 | 12.59845 | 0.4511933
2018-02-27 02:09 | 136038 | 240.0017 | 5 | 19 | 4.081907 | -3.259869 | 3.020531 | 0.2173152 | 12.59845 | 0.8970284
2018-02-27 02:11 | 136158 | 360.0001 | 5 | 19 | 4.040263 | -3.259988 | 3.020531 | 0.3259703 | 12.59845 | 1.338286
2018-02-27 02:13 | 136278 | 480.0026 | 5 | 19 | 3.998708 | -3.260014 | 3.020531 | 0.4346311 | 12.59845 | 1.775044
2018-02-27 02:15 | 136398 | 600.0001 | 5 | 19 | 3.957624 | -3.260003 | 3.020531 | 0.5432853 | 12.59845 | 2.207283
2018-02-27 02:17 | 136518 | 720.0001 | 5 | 19 | 3.917546 | -3.259972 | 3.020531 | 0.6519243 | 12.59845 | 2.635047
2018-02-27 02:19 | 136638 | 840.0001 | 5 | 19 | 3.879052 | -3.260054 | 3.020531 | 0.7606013 | 12.59845 | 3.058686
2018-02-27 02:21 | 136758 | 960.001 | 5 | 19 | 3.842664 | -3.259893 | 3.020531 | 0.8692576 | 12.59845 | 3.478172
2018-02-27 02:23 | 136878 | 1080.0017 | 5 | 19 | 3.808634 | -3.260045 | 3.020531 | 0.9779173 | 12.59845 | 3.893844
2018-02-27 02:25 | 136998 | 1200.0002 | 5 | 19 | 3.776942 | -3.25994 | 3.020531 | 1.08657 | 12.59845 | 4.30592
2018-02-27 02:27 | 137118 | 1320.0017 | 5 | 19 | 3.747283 | -3.259986 | 3.020531 | 1.195229 | 12.59845 | 4.714691
2018-02-27 02:29 | 137238 | 1440.0009 | 5 | 19 | 3.719296 | -3.259912 | 3.020531 | 1.303884 | 12.59845 | 5.120318
2018-02-27 02:31 | 137358 | 1560.0002 | 5 | 19 | 3.692979 | -3.260036 | 3.020531 | 1.41254 | 12.59845 | 5.522997
2018-02-27 02:33 | 137478 | 1680.001 | 5 | 19 | 3.668447 | -3.259963 | 3.020531 | 1.521199 | 12.59845 | 5.92292
2018-02-27 02:35 | 137598 | 1800.0017 | 5 | 19 | 3.645725 | -3.259871 | 3.020531 | 1.629858 | 12.59845 | 6.320281
2018-02-27 02:37 | 137718 | 1920 | 5 | 19 | 3.624959 | -3.259951 | 3.020531 | 1.738508 | 12.59845 | 6.715241
2018-02-27 02:39 | 137838 | 2040.0002 | 5 | 19 | 3.606135 | -3.259959 | 3.020531 | 1.847165 | 12.59845 | 7.108084
2018-02-27 02:41 | 137958 | 2160.001 | 5 | 19 | 3.588867 | -3.260035 | 3.020531 | 1.955823 | 12.59845 | 7.49897
2018-02-27 02:43 | 138078 | 2280.0001 | 5 | 19 | 3.572269 | -3.259867 | 3.020531 | 2.064473 | 12.59845 | 7.887998
2018-02-27 02:45 | 138198 | 2400.0018 | 5 | 19 | 3.555455 | -3.260033 | 3.020531 | 2.173132 | 12.59845 | 8.275249
2018-02-27 02:47 | 138318 | 2520.001 | 5 | 19 | 3.538047 | -3.259995 | 3.020531 | 2.281792 | 12.59845 | 8.66064
2018-02-27 02:49 | 138438 | 2640.0026 | 5 | 19 | 3.520201 | -3.25998 | 3.020531 | 2.390449 | 12.59845 | 9.044115
2018-02-27 02:51 | 138558 | 2760.0008 | 5 | 19 | 3.499772 | -3.25994 | 3.020531 | 2.499096 | 12.59845 | 9.42551
2018-02-27 02:53 | 138678 | 2880.0026 | 5 | 19 | 3.470893 | -3.259923 | 3.020531 | 2.607755 | 12.59845 | 9.804303
2018-02-27 02:55 | 138798 | 3000.0018 | 5 | 19 | 3.432168 | -3.259972 | 3.020531 | 2.716404 | 12.59845 | 10.17942
2018-02-27 02:57 | 138918 | 3120.001 | 5 | 19 | 3.376938 | -3.259975 | 3.020531 | 2.825058 | 12.59845 | 10.54956
2018-02-27 02:59 | 139038 | 3240.0002 | 5 | 19 | 3.271234 | -3.260012 | 3.020531 | 2.933715 | 12.59845 | 10.91156
2018-02-27 03:01 | 139132.6 | 3334.5311 | 5 | 19 | 2.99999 | -3.260012 | 3.020531 | 3.01931 | 12.59845 | 11.18267
2018-02-27 03:03 | 139252.6 | 120.0017 | 6 | 19 | 3.270337 | 0 | 3.020531 | 3.01931 | 12.59845 | 11.18267
2018-02-27 03:05 | 139372.6 | 240 | 6 | 19 | 3.283097 | 0 | 3.020531 | 3.01931 | 12.59845 | 11.18267
2018-02-27 03:06 | 139432.6 | 300.0021 | 6 | 19 | 3.287379 | 0 | 3.020531 | 3.01931 | 12.59845 | 11.18267
2018-02-27 03:06 | 139432.6 | 0.0023 | 7 | 20 | 3.287505 | 0 | 0 | 0 | 0 | 0
2018-02-27 03:08 | 139552.7 | 120.001 | 2 | 20 | 3.925342 | 4.89011 | 0.1623008 | 0 | 0.6163208 | 0
2018-02-27 03:10 | 139672.7 | 240.0002 | 2 | 20 | 3.973846 | 4.890259 | 0.3252855 | 0 | 1.260662 | 0
2018-02-27 03:12 | 139792.7 | 360.001 | 2 | 20 | 4.010075 | 4.890089 | 0.4882708 | 0 | 1.911342 | 0
2018-02-27 03:14 | 139912.7 | 480.0019 | 2 | 20 | 4.041481 | 4.890034 | 0.6512597 | 0 | 2.567569 | 0
2018-02-27 03:16 | 140032.7 | 600.001 | 2 | 20 | 4.068493 | 4.889828 | 0.8142456 | 0 | 3.228523 | 0
2018-02-27 03:18 | 140152.7 | 720.0011 | 2 | 20 | 4.093062 | 4.889868 | 0.9772274 | 0 | 3.893639 | 0
2018-02-27 03:20 | 140272.7 | 840.001 | 2 | 20 | 4.117812 | 4.889782 | 1.140212 | 0 | 4.562726 | 0
2018-02-27 03:22 | 140392.7 | 960.0003 | 2 | 20 | 4.146376 | 4.890051 | 1.3032 | 0 | 5.23615 | 0
2018-02-27 03:24 | 140512.7 | 1080.0003 | 2 | 20 | 4.179215 | 4.890127 | 1.466184 | 0 | 5.914563 | 0
2018-02-27 03:26 | 140632.7 | 1200.0003 | 2 | 20 | 4.200409 | 4.590845 | 1.627037 | 0 | 6.58918 | 0
2018-02-27 03:28 | 140752.7 | 1320.001 | 2 | 20 | 4.200409 | 3.960804 | 1.769364 | 0 | 7.187012 | 0
2018-02-27 03:30 | 140872.7 | 1440.0003 | 2 | 20 | 4.200408 | 3.391054 | 1.891713 | 0 | 7.700926 | 0
2018-02-27 03:30 | 140902.3 | 1469.5792 | 2 | 20 | 4.200407 | 3.259991 | 1.91903 | 0 | 7.815667 | 0
2018-02-27 03:32 | 141022.3 | 120.0001 | 3 | 20 | 4.229858 | 3.260071 | 2.027253 | 0 | 8.271739 | 0
2018-02-27 03:34 | 141142.3 | 240.0002 | 3 | 20 | 4.263427 | 3.25996 | 2.13591 | 0 | 8.733145 | 0
2018-02-27 03:36 | 141262.3 | 360.0002 | 3 | 20 | 4.299194 | 3.259945 | 2.24457 | 0 | 9.198335 | 0
2018-02-27 03:38 | 141382.3 | 480.0019 | 3 | 20 | 4.336878 | 3.260056 | 2.353225 | 0 | 9.667491 | 0
2018-02-27 03:40 | 141502.3 | 600.0013 | 3 | 20 | 4.37614 | 3.259993 | 2.461884 | 0 | 10.14085 | 0
2018-02-27 03:42 | 141622.3 | 720.0021 | 3 | 20 | 4.400399 | 2.975481 | 2.568522 | 0 | 10.60931 | 0
2018-02-27 03:44 | 141742.3 | 840.0022 | 3 | 20 | 4.400381 | 2.448456 | 2.658526 | 0 | 11.00536 | 0
2018-02-27 03:46 | 141862.3 | 960.0021 | 3 | 20 | 4.400393 | 2.033012 | 2.732951 | 0 | 11.33286 | 0
2018-02-27 03:48 | 141982.3 | 1080.0005 | 3 | 20 | 4.400375 | 1.70089 | 2.794968 | 0 | 11.60576 | 0
2018-02-27 03:50 | 142102.3 | 1200.0021 | 3 | 20 | 4.400379 | 1.433689 | 2.84704 | 0 | 11.8349 | 0
2018-02-27 03:52 | 142222.3 | 1320.0013 | 3 | 20 | 4.400369 | 1.217865 | 2.891108 | 0 | 12.02881 | 0
2018-02-27 03:54 | 142342.3 | 1440.0021 | 3 | 20 | 4.400363 | 1.042917 | 2.928686 | 0 | 12.19417 | 0
2018-02-27 03:56 | 142462.3 | 1560.0004 | 3 | 20 | 4.400365 | 0.8988552 | 2.960958 | 0 | 12.33617 | 0
2018-02-27 03:58 | 142582.3 | 1680.0003 | 3 | 20 | 4.400331 | 0.7788181 | 2.988856 | 0 | 12.45894 | 0
2018-02-27 04:00 | 142702.3 | 1800.0004 | 3 | 20 | 4.400312 | 0.6792145 | 3.013119 | 0 | 12.5657 | 0
2018-02-27 04:01 | 142739 | 1836.645 | 3 | 20 | 4.400332 | 0.6519947 | 3.019895 | 0 | 12.59552 | 0
2018-02-27 04:03 | 142859 | 120.001 | 4 | 20 | 4.356905 | 0 | 3.019895 | 0 | 12.59552 | 0
2018-02-27 04:05 | 142979 | 240.001 | 4 | 20 | 4.353873 | 0 | 3.019895 | 0 | 12.59552 | 0
2018-02-27 04:06 | 143039 | 300.0039 | 4 | 20 | 4.352913 | 0 | 3.019895 | 0 | 12.59552 | 0
2018-02-27 04:08 | 143159.1 | 120.0002 | 5 | 20 | 4.123837 | -3.259867 | 3.019895 | 0.1086529 | 12.59552 | 0.4511731
2018-02-27 04:10 | 143279.1 | 240.0018 | 5 | 20 | 4.081625 | -3.260112 | 3.019895 | 0.2173128 | 12.59552 | 0.8969596
2018-02-27 04:12 | 143399.1 | 360.0018 | 5 | 20 | 4.039934 | -3.260022 | 3.019895 | 0.325968 | 12.59552 | 1.338183
2018-02-27 04:14 | 143519.1 | 480.0018 | 5 | 20 | 3.998357 | -3.260033 | 3.019895 | 0.4346287 | 12.59552 | 1.774904
2018-02-27 04:16 | 143639.1 | 600.0002 | 5 | 20 | 3.957259 | -3.25989 | 3.019895 | 0.5432584 | 12.59552 | 2.207006
2018-02-27 04:18 | 143759.1 | 720.0011 | 5 | 20 | 3.917157 | -3.260156 | 3.019895 | 0.6519394 | 12.59552 | 2.634895
2018-02-27 04:20 | 143879.1 | 840.0018 | 5 | 20 | 3.878651 | -3.259888 | 3.019895 | 0.760594 | 12.59552 | 3.058403
2018-02-27 04:22 | 143999.1 | 960.0002 | 5 | 20 | 3.842247 | -3.25997 | 3.019895 | 0.8692503 | 12.59552 | 3.477845
2018-02-27 04:24 | 144119.1 | 1080.0009 | 5 | 20 | 3.808216 | -3.260124 | 3.019895 | 0.9778827 | 12.59552 | 3.893368
2018-02-27 04:26 | 144239.1 | 1200.0002 | 5 | 20 | 3.776495 | -3.259919 | 3.019895 | 1.086546 | 12.59552 | 4.305439
2018-02-27 04:28 | 144359.1 | 1320.0026 | 5 | 20 | 3.746838 | -3.259938 | 3.019895 | 1.195214 | 12.59552 | 4.714196
2018-02-27 04:30 | 144479.1 | 1440.0002 | 5 | 20 | 3.718874 | -3.259982 | 3.019895 | 1.303872 | 12.59552 | 5.119782
2018-02-27 04:32 | 144599.1 | 1560.0002 | 5 | 20 | 3.692548 | -3.259996 | 3.019895 | 1.412527 | 12.59552 | 5.522413
2018-02-27 04:34 | 144719.1 | 1680.0002 | 5 | 20 | 3.668032 | -3.260003 | 3.019895 | 1.521181 | 12.59552 | 5.922272
2018-02-27 04:36 | 144839.1 | 1800.0018 | 5 | 20 | 3.64532 | -3.259928 | 3.019895 | 1.629838 | 12.59552 | 6.319581
2018-02-27 04:38 | 144959.1 | 1920.0019 | 5 | 20 | 3.62456 | -3.259923 | 3.019895 | 1.738493 | 12.59552 | 6.714518
2018-02-27 04:40 | 145079.1 | 2040.0002 | 5 | 20 | 3.605717 | -3.259967 | 3.019895 | 1.847147 | 12.59552 | 7.107297
2018-02-27 04:42 | 145199.1 | 2160.0009 | 5 | 20 | 3.588398 | -3.259946 | 3.019895 | 1.955784 | 12.59552 | 7.498062
2018-02-27 04:44 | 145319.1 | 2280.0009 | 5 | 20 | 3.571794 | -3.259854 | 3.019895 | 2.064446 | 12.59552 | 7.887084
2018-02-27 04:46 | 145439.1 | 2400.001 | 5 | 20 | 3.554925 | -3.259946 | 3.019895 | 2.173119 | 12.59552 | 8.27433
2018-02-27 04:48 | 145559.1 | 2520.0002 | 5 | 20 | 3.537513 | -3.259953 | 3.019895 | 2.281772 | 12.59552 | 8.659639
2018-02-27 04:50 | 145679.1 | 2640.0018 | 5 | 20 | 3.519616 | -3.25986 | 3.019895 | 2.390419 | 12.59552 | 9.043018
2018-02-27 04:52 | 145799.1 | 2760.0001 | 5 | 20 | 3.499182 | -3.259977 | 3.019895 | 2.499074 | 12.59552 | 9.424383
2018-02-27 04:54 | 145919.1 | 2880.001 | 5 | 20 | 3.470227 | -3.259923 | 3.019895 | 2.607727 | 12.59552 | 9.803087
2018-02-27 04:56 | 146039.1 | 3000.0002 | 5 | 20 | 3.431364 | -3.259963 | 3.019895 | 2.716385 | 12.59552 | 10.17815
2018-02-27 04:58 | 146159.1 | 3120.0018 | 5 | 20 | 3.375815 | -3.260019 | 3.019895 | 2.825042 | 12.59552 | 10.5482
2018-02-27 05:00 | 146279.1 | 3240.001 | 5 | 20 | 3.269031 | -3.260001 | 3.019895 | 2.933675 | 12.59552 | 10.90996
2018-02-27 05:02 | 146372.5 | 3333.392 | 5 | 20 | 2.999981 | -3.259898 | 3.019895 | 3.018257 | 12.59552 | 11.17772
2018-02-27 05:04 | 146492.5 | 120.001 | 6 | 20 | 3.271415 | 0 | 3.019895 | 3.018264 | 12.59552 | 11.17774
2018-02-27 05:06 | 146612.5 | 240.0001 | 6 | 20 | 3.284231 | 0 | 3.019895 | 3.018264 | 12.59552 | 11.17774
2018-02-27 05:07 | 146672.5 | 300.004 | 6 | 20 | 3.288534 | 0 | 3.019895 | 3.018264 | 12.59552 | 11.17774
2018-02-27 05:07 | 146672.6 | 0.0023 | 7 | 21 | 3.28849 | 0 | 0 | 0 | 0 | 0
2018-02-27 05:09 | 146792.6 | 120.0019 | 2 | 21 | 3.926198 | 4.889805 | 0.1622983 | 0 | 0.6164911 | 0
2018-02-27 05:11 | 146912.6 | 240.0014 | 2 | 21 | 3.974485 | 4.889849 | 0.3252882 | 0 | 1.260969 | 0
2018-02-27 05:13 | 147032.6 | 360.0005 | 2 | 21 | 4.010659 | 4.890125 | 0.4882652 | 0 | 1.911717 | 0
2018-02-27 05:15 | 147152.6 | 480.0019 | 2 | 21 | 4.041984 | 4.890114 | 0.6512479 | 0 | 2.568009 | 0
2018-02-27 05:17 | 147272.6 | 600.0019 | 2 | 21 | 4.068956 | 4.890118 | 0.8142352 | 0 | 3.229046 | 0
2018-02-27 05:19 | 147392.6 | 720.0011 | 2 | 21 | 4.093449 | 4.890127 | 0.9772178 | 0 | 3.894235 | 0
2018-02-27 05:21 | 147512.6 | 840.0006 | 2 | 21 | 4.118152 | 4.889929 | 1.1402 | 0 | 4.563373 | 0
2018-02-27 05:23 | 147632.6 | 960.0004 | 2 | 21 | 4.146678 | 4.88979 | 1.303185 | 0 | 5.236833 | 0
2018-02-27 05:25 | 147752.6 | 1080.002 | 2 | 21 | 4.179492 | 4.889942 | 1.466175 | 0 | 5.915323 | 0
2018-02-27 05:27 | 147872.6 | 1200.0004 | 2 | 21 | 4.200399 | 4.586506 | 1.626951 | 0 | 6.589642 | 0
2018-02-27 05:29 | 147992.6 | 1320.0003 | 2 | 21 | 4.200417 | 3.958075 | 1.769157 | 0 | 7.186963 | 0
2018-02-27 05:31 | 148112.6 | 1440.0004 | 2 | 21 | 4.200387 | 3.387983 | 1.891407 | 0 | 7.700463 | 0
2018-02-27 05:31 | 148141.7 | 1469.0225 | 2 | 21 | 4.200391 | 3.259993 | 1.918203 | 0 | 7.813017 | 0
2018-02-27 05:33 | 148261.6707 | 120.0006 | 3 | 21 | 4.229818 | 3.260086 | 2.026426 | 0 | 8.269088 | 0
2018-02-27 05:35 | 148381.6719 | 240.0018 | 3 | 21 | 4.263348 | 3.260103 | 2.135081 | 0 | 8.730479 | 0
2018-02-27 05:37 | 148501.6707 | 360.0006 | 3 | 21 | 4.299099 | 3.259983 | 2.243735 | 0 | 9.19563 | 0
2018-02-27 05:39 | 148621.672 | 480.0019 | 3 | 21 | 4.336725 | 3.260015 | 2.352393 | 0 | 9.664793 | 0
2018-02-27 05:41 | 148741.6712 | 600.0011 | 3 | 21 | 4.375925 | 3.260054 | 2.461052 | 0 | 10.13814 | 0
2018-02-27 05:43 | 148861.6712 | 720.0011 | 3 | 21 | 4.400397 | 2.978943 | 2.567743 | 0 | 10.60681 | 0
2018-02-27 05:45 | 148981.6704 | 840.0003 | 3 | 21 | 4.400381 | 2.451138 | 2.657856 | 0 | 11.00334 | 0
2018-02-27 05:47 | 149101.6704 | 960.0003 | 3 | 21 | 4.400379 | 2.035704 | 2.732371 | 0 | 11.33123 | 0
2018-02-27 05:49 | 149221.6704 | 1080.0003 | 3 | 21 | 4.400361 | 1.702232 | 2.794466 | 0 | 11.60447 | 0
2018-02-27 05:51 | 149341.6721 | 1200.002 | 3 | 21 | 4.400375 | 1.435463 | 2.846599 | 0 | 11.83388 | 0
2018-02-27 05:53 | 149461.672 | 1320.0019 | 3 | 21 | 4.400367 | 1.219244 | 2.890707 | 0 | 12.02797 | 0
2018-02-27 05:55 | 149581.6704 | 1440.0003 | 3 | 21 | 4.40037 | 1.043379 | 2.928306 | 0 | 12.19342 | 0
2018-02-27 05:57 | 149701.672 | 1560.0019 | 3 | 21 | 4.400331 | 0.8983421 | 2.960588 | 0 | 12.33547 | 0
2018-02-27 05:59 | 149821.6711 | 1680.001 | 3 | 21 | 4.400366 | 0.7790337 | 2.988485 | 0 | 12.45823 | 0
2018-02-27 06:01 | 149941.6711 | 1800.001 | 3 | 21 | 4.400343 | 0.6788483 | 3.012727 | 0 | 12.5649 | 0
2018-02-27 06:02 | 149977.5285 | 1835.8584 | 3 | 21 | 4.400334 | 0.6519947 | 3.019354 | 0 | 12.59407 | 0
2018-02-27 06:04 | 150097.6 | 120 | 4 | 21 | 4.356928 | 0 | 3.019356 | 0 | 12.59407 | 0
2018-02-27 06:06 | 150217.6 | 240.0007 | 4 | 21 | 4.353914 | 0 | 3.019356 | 0 | 12.59407 | 0
2018-02-27 06:07 | 150277.6 | 300.003 | 4 | 21 | 4.352968 | 0 | 3.019356 | 0 | 12.59407 | 0
2018-02-27 06:09 | 150397.7 | 120.001 | 5 | 21 | 4.123857 | -3.259862 | 3.019356 | 0.1086433 | 12.59407 | 0.4511357
2018-02-27 06:11 | 150517.7 | 240.0011 | 5 | 21 | 4.081645 | -3.26004 | 3.019356 | 0.2173109 | 12.59407 | 0.8969578
2018-02-27 06:13 | 150637.7 | 360.0015 | 5 | 21 | 4.039962 | -3.260108 | 3.019356 | 0.3259707 | 12.59407 | 1.338204
2018-02-27 06:15 | 150757.7 | 480.0019 | 5 | 21 | 3.998381 | -3.260019 | 3.019356 | 0.434624 | 12.59407 | 1.774898
2018-02-27 06:17 | 150877.7 | 600.001 | 5 | 21 | 3.957275 | -3.259944 | 3.019356 | 0.5432702 | 12.59407 | 2.207067
2018-02-27 06:19 | 150997.7 | 720.0002 | 5 | 21 | 3.917176 | -3.25993 | 3.019356 | 0.6519303 | 12.59407 | 2.634874
2018-02-27 06:21 | 151117.7 | 840.002 | 5 | 21 | 3.878624 | -3.259883 | 3.019356 | 0.7605922 | 12.59407 | 3.05841
2018-02-27 06:23 | 151237.7 | 960.0011 | 5 | 21 | 3.842216 | -3.259977 | 3.019356 | 0.8692479 | 12.59407 | 3.477846
2018-02-27 06:25 | 151357.7 | 1080.001 | 5 | 21 | 3.808139 | -3.25997 | 3.019356 | 0.9779043 | 12.59407 | 3.893455
2018-02-27 06:27 | 151477.7 | 1200.0003 | 5 | 21 | 3.776417 | -3.260026 | 3.019356 | 1.08656 | 12.59407 | 4.30549
2018-02-27 06:29 | 151597.7 | 1320.0019 | 5 | 21 | 3.746716 | -3.259965 | 3.019356 | 1.195218 | 12.59407 | 4.714194
2018-02-27 06:31 | 151717.7 | 1440.0003 | 5 | 21 | 3.718737 | -3.259959 | 3.019356 | 1.30387 | 12.59407 | 5.119746
2018-02-27 06:33 | 151837.7 | 1560.0003 | 5 | 21 | 3.6924 | -3.259944 | 3.019356 | 1.412522 | 12.59407 | 5.522349
2018-02-27 06:35 | 151957.7 | 1680.0003 | 5 | 21 | 3.667833 | -3.259896 | 3.019356 | 1.521179 | 12.59407 | 5.922204
2018-02-27 06:37 | 152077.7 | 1800.0011 | 5 | 21 | 3.645107 | -3.259988 | 3.019356 | 1.629835 | 12.59407 | 6.319483
2018-02-27 06:39 | 152197.7 | 1920.0019 | 5 | 21 | 3.624319 | -3.259938 | 3.019356 | 1.738497 | 12.59407 | 6.714421
2018-02-27 06:41 | 152317.7 | 2040.0011 | 5 | 21 | 3.605476 | -3.259921 | 3.019356 | 1.847152 | 12.59407 | 7.107181
2018-02-27 06:43 | 152437.7 | 2160.0002 | 5 | 21 | 3.588157 | -3.259953 | 3.019356 | 1.955805 | 12.59407 | 7.497974
2018-02-27 06:45 | 152557.7 | 2280.0003 | 5 | 21 | 3.571552 | -3.259959 | 3.019356 | 2.064465 | 12.59407 | 7.886961
2018-02-27 06:47 | 152677.7 | 2400.0011 | 5 | 21 | 3.554711 | -3.260028 | 3.019356 | 2.17312 | 12.59407 | 8.274118
2018-02-27 06:49 | 152797.7 | 2520.0003 | 5 | 21 | 3.537274 | -3.259959 | 3.019356 | 2.281774 | 12.59407 | 8.659405
2018-02-27 06:51 | 152917.7 | 2640.0002 | 5 | 21 | 3.519382 | -3.259959 | 3.019356 | 2.390423 | 12.59407 | 9.042767
2018-02-27 06:53 | 153037.7 | 2760.001 | 5 | 21 | 3.498923 | -3.259982 | 3.019356 | 2.499079 | 12.59407 | 9.424102
2018-02-27 06:55 | 153157.7 | 2880.0002 | 5 | 21 | 3.469965 | -3.259995 | 3.019356 | 2.607732 | 12.59407 | 9.80278
2018-02-27 06:57 | 153277.7 | 3000.0011 | 5 | 21 | 3.431031 | -3.259986 | 3.019356 | 2.716388 | 12.59407 | 10.17781
2018-02-27 06:59 | 153397.7 | 3120.0018 | 5 | 21 | 3.375348 | -3.259965 | 3.019356 | 2.825043 | 12.59407 | 10.54781
2018-02-27 07:01 | 153517.7 | 3240.0011 | 5 | 21 | 3.268081 | -3.259961 | 3.019356 | 2.933697 | 12.59407 | 10.90956
2018-02-27 07:02 | 153610.6 | 3332.936 | 5 | 21 | 2.999996 | -3.26004 | 3.019356 | 3.017846 | 12.59407 | 11.17589
2018-02-27 07:04 | 153730.6 | 120.0008 | 6 | 21 | 3.272235 | 0 | 3.019356 | 3.017846 | 12.59407 | 11.17589
2018-02-27 07:06 | 153850.6 | 240 | 6 | 21 | 3.285048 | 0 | 3.019356 | 3.017846 | 12.59407 | 11.17589
2018-02-27 07:07 | 153910.6 | 300.003 | 6 | 21 | 3.289345 | 0 | 3.019356 | 3.017846 | 12.59407 | 11.17589
2018-02-27 07:07 | 153910.7 | 0.0024 | 7 | 22 | 3.289341 | 0 | 0 | 0 | 0 | 0
2018-02-27 07:09 | 154030.8 | 120.0003 | 2 | 22 | 3.92709 | 4.889807 | 0.1622942 | 4.68e-10 | 0.6166413 | 1.539e-09
2018-02-27 07:11 | 154150.8 | 240.0003 | 2 | 22 | 3.97522 | 4.889757 | 0.3252855 | 4.68e-10 | 1.261252 | 1.539e-09
2018-02-27 07:13 | 154270.8 | 360.0011 | 2 | 22 | 4.011384 | 4.890137 | 0.4882649 | 4.68e-10 | 1.912128 | 1.539e-09
2018-02-27 07:15 | 154390.8 | 480.0019 | 2 | 22 | 4.04269 | 4.890041 | 0.6512586 | 4.68e-10 | 2.568581 | 1.539e-09
2018-02-27 07:17 | 154510.8 | 600.0019 | 2 | 22 | 4.069652 | 4.890184 | 0.8142412 | 4.68e-10 | 3.229714 | 1.539e-09
2018-02-27 07:19 | 154630.8 | 720.0003 | 2 | 22 | 4.094091 | 4.889935 | 0.9772269 | 4.68e-10 | 3.895023 | 1.539e-09
2018-02-27 07:21 | 154750.8 | 840.0003 | 2 | 22 | 4.118785 | 4.889826 | 1.140214 | 4.68e-10 | 4.564281 | 1.539e-09
2018-02-27 07:23 | 154870.8 | 960.0012 | 2 | 22 | 4.147287 | 4.89016 | 1.303195 | 4.68e-10 | 5.237828 | 1.539e-09
2018-02-27 07:25 | 154990.8 | 1080.002 | 2 | 22 | 4.180056 | 4.889933 | 1.46619 | 4.68e-10 | 5.916427 | 1.539e-09
2018-02-27 07:27 | 155110.8 | 1200.0004 | 2 | 22 | 4.200407 | 4.577156 | 1.626806 | 4.68e-10 | 6.59013 | 1.539e-09
2018-02-27 07:29 | 155230.8 | 1320.0028 | 2 | 22 | 4.200408 | 3.951996 | 1.768768 | 4.68e-10 | 7.186426 | 1.539e-09
2018-02-27 07:31 | 155350.8 | 1440.0005 | 2 | 22 | 4.200384 | 3.383812 | 1.890844 | 4.68e-10 | 7.699193 | 1.539e-09
2018-02-27 07:32 | 155378.9 | 1468.181 | 2 | 22 | 4.200416 | 3.259964 | 1.916845 | 4.68e-10 | 7.808408 | 1.539e-09
2018-02-27 07:34 | 155498.9 | 120.0018 | 3 | 22 | 4.229855 | 3.259949 | 2.025054 | 4.68e-10 | 8.264422 | 1.539e-09
2018-02-27 07:36 | 155618.9 | 240.0003 | 3 | 22 | 4.263373 | 3.260056 | 2.133713 | 4.68e-10 | 8.725835 | 1.539e-09
2018-02-27 07:38 | 155738.9 | 360.0011 | 3 | 22 | 4.299109 | 3.260092 | 2.242373 | 4.68e-10 | 9.191018 | 1.539e-09
2018-02-27 07:40 | 155858.9 | 480.0019 | 3 | 22 | 4.336761 | 3.260057 | 2.351031 | 4.68e-10 | 9.660178 | 1.539e-09
2018-02-27 07:42 | 155978.9 | 600.0003 | 3 | 22 | 4.375989 | 3.260008 | 2.459687 | 4.68e-10 | 10.13351 | 1.539e-09
2018-02-27 07:44 | 156098.9 | 720.0003 | 3 | 22 | 4.400398 | 2.978382 | 2.56637 | 4.68e-10 | 10.60215 | 1.539e-09
2018-02-27 07:46 | 156218.9 | 840.0006 | 3 | 22 | 4.400382 | 2.451315 | 2.656471 | 4.68e-10 | 10.99864 | 1.539e-09
2018-02-27 07:48 | 156338.9 | 960.0004 | 3 | 22 | 4.400388 | 2.035896 | 2.730993 | 4.68e-10 | 11.32656 | 1.539e-09
2018-02-27 07:50 | 156458.9 | 1080.002 | 3 | 22 | 4.400391 | 1.703173 | 2.793099 | 4.68e-10 | 11.59985 | 1.539e-09
2018-02-27 07:52 | 156578.9 | 1200.0003 | 3 | 22 | 4.400343 | 1.435173 | 2.845248 | 4.68e-10 | 11.82932 | 1.539e-09
2018-02-27 07:54 | 156698.9 | 1320.0011 | 3 | 22 | 4.400362 | 1.219818 | 2.889376 | 4.68e-10 | 12.0235 | 1.539e-09
2018-02-27 07:56 | 156818.9 | 1440.0003 | 3 | 22 | 4.40036 | 1.04393 | 2.926999 | 4.68e-10 | 12.18906 | 1.539e-09
2018-02-27 07:58 | 156938.9 | 1560.0002 | 3 | 22 | 4.400338 | 0.8990841 | 2.959304 | 4.68e-10 | 12.33121 | 1.539e-09
2018-02-27 08:00 | 157058.9 | 1680.001 | 3 | 22 | 4.400334 | 0.7796669 | 2.98723 | 4.68e-10 | 12.4541 | 1.539e-09
2018-02-27 08:02 | 157178.9 | 1800.0002 | 3 | 22 | 4.400329 | 0.6796989 | 3.011513 | 4.68e-10 | 12.56095 | 1.539e-09
2018-02-27 08:02 | 157216.9 | 1837.9903 | 3 | 22 | 4.400363 | 0.6519756 | 3.018536 | 4.68e-10 | 12.59185 | 1.539e-09
2018-02-27 08:04 | 157337 | 120.0008 | 4 | 22 | 4.356903 | 0 | 3.018536 | 4.68e-10 | 12.59185 | 1.539e-09
2018-02-27 08:06 | 157457 | 240.0016 | 4 | 22 | 4.353889 | 0 | 3.018536 | 4.68e-10 | 12.59185 | 1.539e-09
2018-02-27 08:07 | 157517 | 300.003 | 4 | 22 | 4.352929 | 0 | 3.018536 | 4.68e-10 | 12.59185 | 1.539e-09
2018-02-27 08:09 | 157637.1 | 120.001 | 5 | 22 | 4.123429 | -3.259914 | 3.018536 | 0.1086538 | 12.59185 | 0.4511358
2018-02-27 08:11 | 157757.1 | 240.0011 | 5 | 22 | 4.081166 | -3.260009 | 3.018536 | 0.2173024 | 12.59185 | 0.8968288
2018-02-27 08:13 | 157877.1 | 360.0019 | 5 | 22 | 4.039432 | -3.260051 | 3.018536 | 0.3259664 | 12.59185 | 1.338036
2018-02-27 08:15 | 157997.1 | 480.001 | 5 | 22 | 3.997834 | -3.259956 | 3.018536 | 0.4346112 | 12.59185 | 1.774637
2018-02-27 08:17 | 158117.1 | 600.001 | 5 | 22 | 3.956672 | -3.26004 | 3.018536 | 0.5432813 | 12.59185 | 2.206839
2018-02-27 08:19 | 158237.1 | 720.0019 | 5 | 22 | 3.916533 | -3.259912 | 3.018536 | 0.6519425 | 12.59185 | 2.634583
2018-02-27 08:21 | 158357.1 | 840.0011 | 5 | 22 | 3.877993 | -3.259977 | 3.018536 | 0.7605968 | 12.59185 | 3.05802
2018-02-27 08:23 | 158477.1 | 960.0019 | 5 | 22 | 3.841588 | -3.259942 | 3.018536 | 0.8692573 | 12.59185 | 3.477406
2018-02-27 08:25 | 158597.1 | 1080.0011 | 5 | 22 | 3.807553 | -3.260061 | 3.018536 | 0.9779125 | 12.59185 | 3.892944
2018-02-27 08:27 | 158717.1 | 1200.001 | 5 | 22 | 3.775832 | -3.260096 | 3.018536 | 1.086559 | 12.59185 | 4.304877
2018-02-27 08:29 | 158837.1 | 1320.0003 | 5 | 22 | 3.746151 | -3.259928 | 3.018536 | 1.195218 | 12.59185 | 4.713528
2018-02-27 08:31 | 158957.1 | 1440.0018 | 5 | 22 | 3.718199 | -3.260003 | 3.018536 | 1.303887 | 12.59185 | 5.119084
2018-02-27 08:33 | 159077.1 | 1560.0011 | 5 | 22 | 3.691911 | -3.259956 | 3.018536 | 1.41254 | 12.59185 | 5.521635
2018-02-27 08:35 | 159197.1 | 1680.001 | 5 | 22 | 3.667328 | -3.260098 | 3.018536 | 1.521202 | 12.59185 | 5.921452
2018-02-27 08:37 | 159317.1 | 1800.0002 | 5 | 22 | 3.644651 | -3.259993 | 3.018536 | 1.629862 | 12.59185 | 6.318696
2018-02-27 08:39 | 159437.1 | 1920.0003 | 5 | 22 | 3.623854 | -3.259988 | 3.018536 | 1.738522 | 12.59185 | 6.713576
2018-02-27 08:41 | 159557.1 | 2040.0003 | 5 | 22 | 3.605007 | -3.259954 | 3.018536 | 1.847181 | 12.59185 | 7.106298
2018-02-27 08:43 | 159677.1 | 2160.0019 | 5 | 22 | 3.587665 | -3.259892 | 3.018536 | 1.955841 | 12.59185 | 7.497069
2018-02-27 08:45 | 159797.1 | 2280.0011 | 5 | 22 | 3.571047 | -3.259932 | 3.018536 | 2.06447 | 12.59185 | 7.885891
2018-02-27 08:47 | 159917.1 | 2400.0008 | 5 | 22 | 3.554176 | -3.259993 | 3.018536 | 2.173148 | 12.59185 | 8.273076
2018-02-27 08:49 | 160037.1 | 2520.0011 | 5 | 22 | 3.536731 | -3.259912 | 3.018536 | 2.281806 | 12.59185 | 8.658317
2018-02-27 08:51 | 160157.1 | 2640.0011 | 5 | 22 | 3.518823 | -3.25994 | 3.018536 | 2.390465 | 12.59185 | 9.041653
2018-02-27 08:53 | 160277.1 | 2760.0019 | 5 | 22 | 3.498366 | -3.260005 | 3.018536 | 2.499119 | 12.59185 | 9.42292
2018-02-27 08:55 | 160397.1 | 2880.0003 | 5 | 22 | 3.469301 | -3.259892 | 3.018536 | 2.607772 | 12.59185 | 9.801533
2018-02-27 08:57 | 160517.1 | 3000.001 | 5 | 22 | 3.430268 | -3.259923 | 3.018536 | 2.716415 | 12.59185 | 10.17644
2018-02-27 08:59 | 160637.1 | 3120.0003 | 5 | 22 | 3.374303 | -3.25997 | 3.018536 | 2.825075 | 12.59185 | 10.54636
2018-02-27 09:01 | 160757.1 | 3240.0002 | 5 | 22 | 3.264641 | -3.259808 | 3.018536 | 2.933738 | 12.59185 | 10.90797
2018-02-27 09:03 | 160848 | 3330.9433 | 5 | 22 | 2.999995 | -3.25994 | 3.018536 | 3.016085 | 12.59185 | 11.16838
2018-02-27 09:05 | 160968.1 | 120.0016 | 6 | 22 | 3.273514 | 0 | 3.018536 | 3.016085 | 12.59185 | 11.16838
2018-02-27 09:07 | 161088.1 | 240 | 6 | 22 | 3.286329 | 0 | 3.018536 | 3.016085 | 12.59185 | 11.16838
2018-02-27 09:08 | 161148.1 | 300.0006 | 6 | 22 | 3.290614 | 0 | 3.018536 | 3.016085 | 12.59185 | 11.16838
2018-02-27 09:08 | 161148.1 | 0.0024 | 7 | 23 | 3.290618 | 0 | 0 | 0 | 0 | 0
2018-02-27 09:10 | 161268.2 | 120.0019 | 2 | 23 | 3.928135 | 4.889874 | 0.162295 | 5.918e-09 | 0.6168534 | 1.9474e-08
2018-02-27 09:12 | 161388.2 | 240.0003 | 2 | 23 | 3.976079 | 4.889778 | 0.3252807 | 5.918e-09 | 1.261587 | 1.9474e-08
2018-02-27 09:14 | 161508.2 | 360.0018 | 2 | 23 | 4.012265 | 4.89012 | 0.4882698 | 5.918e-09 | 1.912642 | 1.9474e-08
2018-02-27 09:16 | 161628.2 | 480.0003 | 2 | 23 | 4.043606 | 4.890152 | 0.6512452 | 5.918e-09 | 2.569168 | 1.9474e-08
2018-02-27 09:18 | 161748.2 | 600.001 | 2 | 23 | 4.070545 | 4.889874 | 0.8142292 | 5.918e-09 | 3.230457 | 1.9474e-08
2018-02-27 09:20 | 161868.2 | 720.0011 | 2 | 23 | 4.095006 | 4.890162 | 0.977216 | 5.918e-09 | 3.89592 | 1.9474e-08
2018-02-27 09:22 | 161988.2 | 840.0027 | 2 | 23 | 4.119732 | 4.890102 | 1.140207 | 5.918e-09 | 4.565347 | 1.9474e-08
2018-02-27 09:24 | 162108.2 | 960.0003 | 2 | 23 | 4.148264 | 4.889841 | 1.303194 | 5.918e-09 | 5.239076 | 1.9474e-08
2018-02-27 09:26 | 162228.2 | 1080.0019 | 2 | 23 | 4.181089 | 4.890005 | 1.46618 | 5.918e-09 | 5.917809 | 1.9474e-08
2018-02-27 09:28 | 162348.2 | 1200.0019 | 2 | 23 | 4.200394 | 4.56044 | 1.626523 | 5.918e-09 | 6.590458 | 1.9474e-08
2018-02-27 09:30 | 162468.2 | 1320.0003 | 2 | 23 | 4.200408 | 3.938026 | 1.767977 | 5.918e-09 | 7.184618 | 1.9474e-08
2018-02-27 09:32 | 162588.2 | 1440.0011 | 2 | 23 | 4.200404 | 3.374496 | 1.889682 | 5.918e-09 | 7.695828 | 1.9474e-08
2018-02-27 09:32 | 162614.3 | 1466.1385 | 2 | 23 | 4.200411 | 3.259964 | 1.913755 | 5.918e-09 | 7.796947 | 1.9474e-08
2018-02-27 09:34 | 162734.3 | 120.0002 | 3 | 23 | 4.229869 | 3.259958 | 2.021981 | 5.918e-09 | 8.253032 | 1.9474e-08
2018-02-27 09:36 | 162854.3 | 240.0002 | 3 | 23 | 4.26343 | 3.259947 | 2.130635 | 5.918e-09 | 8.714424 | 1.9474e-08
2018-02-27 09:38 | 162974.3 | 360.0026 | 3 | 23 | 4.299241 | 3.25993 | 2.239298 | 5.918e-09 | 9.179627 | 1.9474e-08
2018-02-27 09:40 | 163094.3 | 480.0009 | 3 | 23 | 4.336925 | 3.259964 | 2.347954 | 5.918e-09 | 9.6488 | 1.9474e-08
2018-02-27 09:42 | 163214.3 | 600.0026 | 3 | 23 | 4.3762 | 3.260098 | 2.45661 | 5.918e-09 | 10.12215 | 1.9474e-08
2018-02-27 09:44 | 163334.3 | 720.001 | 3 | 23 | 4.400398 | 2.975826 | 2.563239 | 5.918e-09 | 10.59057 | 1.9474e-08
2018-02-27 09:46 | 163454.3 | 840.0018 | 3 | 23 | 4.400372 | 2.450607 | 2.653299 | 5.918e-09 | 10.98687 | 1.9474e-08
2018-02-27 09:48 | 163574.3 | 960.0002 | 3 | 23 | 4.40037 | 2.036486 | 2.727826 | 5.918e-09 | 11.31482 | 1.9474e-08
2018-02-27 09:50 | 163694.3 | 1080.0004 | 3 | 23 | 4.400389 | 1.70516 | 2.789983 | 5.918e-09 | 11.58833 | 1.9474e-08
2018-02-27 09:52 | 163814.3 | 1200.0002 | 3 | 23 | 4.400383 | 1.438284 | 2.842202 | 5.918e-09 | 11.81812 | 1.9474e-08
2018-02-27 09:54 | 163934.3 | 1320.001 | 3 | 23 | 4.400362 | 1.222399 | 2.886415 | 5.918e-09 | 12.01267 | 1.9474e-08
2018-02-27 09:56 | 164054.3 | 1440.001 | 3 | 23 | 4.400342 | 1.045891 | 2.924129 | 5.918e-09 | 12.17863 | 1.9474e-08
2018-02-27 09:58 | 164174.3 | 1560.0009 | 3 | 23 | 4.400362 | 0.9020004 | 2.956522 | 5.918e-09 | 12.32117 | 1.9474e-08
2018-02-27 10:00 | 164294.3 | 1680.0005 | 3 | 23 | 4.400357 | 0.7825317 | 2.984529 | 5.918e-09 | 12.4444 | 1.9474e-08
2018-02-27 10:02 | 164414.3 | 1800.0002 | 3 | 23 | 4.40035 | 0.6821308 | 3.008886 | 5.918e-09 | 12.55158 | 1.9474e-08
2018-02-27 10:03 | 164455.3 | 1840.9999 | 3 | 23 | 4.400351 | 0.6519966 | 3.016479 | 5.918e-09 | 12.585 | 1.9474e-08
2018-02-27 10:05 | 164575.4 | 120.0008 | 4 | 23 | 4.356704 | 0 | 3.016479 | 5.918e-09 | 12.585 | 1.9474e-08
2018-02-27 10:07 | 164695.4 | 240 | 4 | 23 | 4.353664 | 0 | 3.016479 | 5.918e-09 | 12.585 | 1.9474e-08
2018-02-27 10:08 | 164755.4 | 300.0046 | 4 | 23 | 4.352712 | 0 | 3.016479 | 5.918e-09 | 12.585 | 1.9474e-08
2018-02-27 10:10 | 164875.4 | 120.0002 | 5 | 23 | 4.122216 | -3.259982 | 3.016479 | 0.1086347 | 12.585 | 0.4509352
2018-02-27 10:12 | 164995.4 | 240.0018 | 5 | 23 | 4.079994 | -3.259951 | 3.016479 | 0.2173138 | 12.585 | 0.8966253
2018-02-27 10:14 | 165115.4 | 360.0018 | 5 | 23 | 4.038306 | -3.259965 | 3.016479 | 0.3259679 | 12.585 | 1.337669
2018-02-27 10:16 | 165235.4 | 480.001 | 5 | 23 | 3.996739 | -3.260005 | 3.016479 | 0.4345952 | 12.585 | 1.774079
2018-02-27 10:18 | 165355.4 | 600.0008 | 5 | 23 | 3.955654 | -3.25993 | 3.016479 | 0.5432804 | 12.585 | 2.206227
2018-02-27 10:20 | 165475.4 | 720.001 | 5 | 23 | 3.915564 | -3.259911 | 3.016479 | 0.6519153 | 12.585 | 2.63376
2018-02-27 10:22 | 165595.4 | 840.001 | 5 | 23 | 3.877059 | -3.25989 | 3.016479 | 0.7605954 | 12.585 | 3.057195
2018-02-27 10:24 | 165715.4 | 960.001 | 5 | 23 | 3.840647 | -3.260098 | 3.016479 | 0.8692489 | 12.585 | 3.476452
2018-02-27 10:26 | 165835.4 | 1080.0026 | 5 | 23 | 3.80663 | -3.259974 | 3.016479 | 0.9779053 | 12.585 | 3.891893
2018-02-27 10:28 | 165955.4 | 1200.001 | 5 | 23 | 3.77498 | -3.259991 | 3.016479 | 1.086527 | 12.585 | 4.303639
2018-02-27 10:30 | 166075.4 | 1320.0002 | 5 | 23 | 3.745327 | -3.260005 | 3.016479 | 1.19522 | 12.585 | 4.712324
2018-02-27 10:32 | 166195.4 | 1440.001 | 5 | 23 | 3.717387 | -3.259959 | 3.016479 | 1.303874 | 12.585 | 5.117736
2018-02-27 10:34 | 166315.4 | 1560.001 | 5 | 23 | 3.691118 | -3.259961 | 3.016479 | 1.412513 | 12.585 | 5.520148
2018-02-27 10:36 | 166435.4 | 1680.0002 | 5 | 23 | 3.666605 | -3.260019 | 3.016479 | 1.521186 | 12.585 | 5.919926
2018-02-27 10:38 | 166555.4 | 1800.0002 | 5 | 23 | 3.643943 | -3.260072 | 3.016479 | 1.62984 | 12.585 | 6.317068
2018-02-27 10:40 | 166675.4 | 1920.0002 | 5 | 23 | 3.623219 | -3.259988 | 3.016479 | 1.7385 | 12.585 | 6.711872
2018-02-27 10:42 | 166795.4 | 2040.001 | 5 | 23 | 3.604417 | -3.259961 | 3.016479 | 1.847154 | 12.585 | 7.104511
2018-02-27 10:44 | 166915.4 | 2160.0002 | 5 | 23 | 3.587143 | -3.25994 | 3.016479 | 1.955812 | 12.585 | 7.495213
2018-02-27 10:46 | 167035.4 | 2280.001 | 5 | 23 | 3.570563 | -3.260003 | 3.016479 | 2.064469 | 12.585 | 7.884079
2018-02-27 10:48 | 167155.4 | 2400.0011 | 5 | 23 | 3.553703 | -3.259867 | 3.016479 | 2.173126 | 12.585 | 8.271136
2018-02-27 10:50 | 167275.4 | 2520.0002 | 5 | 23 | 3.536259 | -3.260072 | 3.016479 | 2.281775 | 12.585 | 8.656297
2018-02-27 10:52 | 167395.4 | 2640.0002 | 5 | 23 | 3.518316 | -3.259879 | 3.016479 | 2.39043 | 12.585 | 9.039565
2018-02-27 10:54 | 167515.4 | 2760.0002 | 5 | 23 | 3.497769 | -3.260035 | 3.016479 | 2.499089 | 12.585 | 9.420789
2018-02-27 10:56 | 167635.4 | 2880.0018 | 5 | 23 | 3.468578 | -3.259881 | 3.016479 | 2.607746 | 12.585 | 9.799344
2018-02-27 10:58 | 167755.4 | 3000.001 | 5 | 23 | 3.429348 | -3.25989 | 3.016479 | 2.716391 | 12.585 | 10.17417
2018-02-27 11:00 | 167875.4 | 3120.0002 | 5 | 23 | 3.372891 | -3.260043 | 3.016479 | 2.825049 | 12.585 | 10.54396
2018-02-27 11:02 | 167995.4 | 3240.001 | 5 | 23 | 3.262884 | -3.260036 | 3.016479 | 2.93371 | 12.585 | 10.90536
2018-02-27 11:03 | 168085.3 | 3329.8872 | 5 | 23 | 2.999999 | -3.259933 | 3.016479 | 3.015101 | 12.585 | 11.16263
2018-02-27 11:05 | 168205.4 | 120.0001 | 6 | 23 | 3.273757 | 0 | 3.016479 | 3.015101 | 12.585 | 11.16263
2018-02-27 11:07 | 168325.4 | 240.0018 | 6 | 23 | 3.286574 | 0 | 3.016479 | 3.015101 | 12.585 | 11.16263
2018-02-27 11:08 | 168385.4 | 300.0031 | 6 | 23 | 3.29087 | 0 | 3.016479 | 3.015101 | 12.585 | 11.16263
2018-02-27 11:08 | 168385.4 | 0.0023 | 7 | 24 | 3.290875 | 0 | 0 | 0 | 0 | 0
2018-02-27 11:10 | 168505.5 | 120.0009 | 2 | 24 | 3.928082 | 4.88991 | 0.1622926 | 0 | 0.6168607 | 0
2018-02-27 11:12 | 168625.5 | 240.0009 | 2 | 24 | 3.976004 | 4.889845 | 0.3252749 | 0 | 1.261572 | 0
2018-02-27 11:14 | 168745.5 | 360.0009 | 2 | 24 | 4.01218 | 4.889883 | 0.4882604 | 0 | 1.912602 | 0
2018-02-27 11:16 | 168865.5 | 480.0009 | 2 | 24 | 4.043481 | 4.890125 | 0.6512411 | 0 | 2.569133 | 0
2018-02-27 11:18 | 168985.5 | 600.0017 | 2 | 24 | 4.070464 | 4.889908 | 0.8142242 | 0 | 3.2304 | 0
2018-02-27 11:20 | 169105.5 | 720.0018 | 2 | 24 | 4.094916 | 4.890062 | 0.977213 | 0 | 3.895857 | 0
2018-02-27 11:22 | 169225.5 | 840.0018 | 2 | 24 | 4.119622 | 4.889847 | 1.140195 | 0 | 4.56523 | 0
2018-02-27 11:24 | 169345.5 | 960.001 | 2 | 24 | 4.148201 | 4.889818 | 1.303176 | 0 | 5.238922 | 0
2018-02-27 11:26 | 169465.5 | 1080.0034 | 2 | 24 | 4.18103 | 4.88978 | 1.466165 | 0 | 5.917654 | 0
2018-02-27 11:28 | 169585.5 | 1200.0018 | 2 | 24 | 4.2004 | 4.560522 | 1.626503 | 0 | 6.59028 | 0
2018-02-27 11:30 | 169705.5 | 1320.001 | 2 | 24 | 4.200387 | 3.937611 | 1.76796 | 0 | 7.184454 | 0
2018-02-27 11:32 | 169825.5 | 1440.001 | 2 | 24 | 4.200393 | 3.373362 | 1.889623 | 0 | 7.695489 | 0
2018-02-27 11:33 | 169851.2 | 1465.7263 | 2 | 24 | 4.200379 | 3.259985 | 1.913322 | 0 | 7.795033 | 0
2018-02-27 11:35 | 169971.2 | 120.0002 | 3 | 24 | 4.229813 | 3.260078 | 2.021544 | 0 | 8.251097 | 0
2018-02-27 11:37 | 170091.2 | 240.0003 | 3 | 24 | 4.263379 | 3.260069 | 2.130202 | 0 | 8.712502 | 0
2018-02-27 11:39 | 170211.2 | 360.0003 | 3 | 24 | 4.299128 | 3.260174 | 2.238862 | 0 | 9.177682 | 0
2018-02-27 11:41 | 170331.2 | 480.0005 | 3 | 24 | 4.336798 | 3.260071 | 2.347521 | 0 | 9.646853 | 0
2018-02-27 11:43 | 170451.2 | 600.0011 | 3 | 24 | 4.376028 | 3.26013 | 2.456177 | 0 | 10.12019 | 0
2018-02-27 11:45 | 170571.2 | 720.0011 | 3 | 24 | 4.400401 | 2.978418 | 2.562846 | 0 | 10.58877 | 0
2018-02-27 11:47 | 170691.2 | 840.0009 | 3 | 24 | 4.400409 | 2.452761 | 2.652971 | 0 | 10.98536 | 0
2018-02-27 11:49 | 170811.2 | 960.0012 | 3 | 24 | 4.400353 | 2.036921 | 2.727541 | 0 | 11.3135 | 0
2018-02-27 11:51 | 170931.2 | 1080.0011 | 3 | 24 | 4.400362 | 1.705172 | 2.789722 | 0 | 11.58712 | 0
2018-02-27 11:53 | 171051.2 | 1200.0009 | 3 | 24 | 4.400368 | 1.438667 | 2.84196 | 0 | 11.81699 | 0
2018-02-27 11:55 | 171171.2 | 1320.0003 | 3 | 24 | 4.400358 | 1.222429 | 2.886184 | 0 | 12.01159 | 0
2018-02-27 11:57 | 171291.2 | 1440.0003 | 3 | 24 | 4.40036 | 1.046825 | 2.923899 | 0 | 12.17754 | 0
2018-02-27 11:59 | 171411.2 | 1560.0008 | 3 | 24 | 4.400354 | 0.9026394 | 2.956294 | 0 | 12.3201 | 0
2018-02-27 12:01 | 171531.2 | 1680.0002 | 3 | 24 | 4.400341 | 0.781641 | 2.9843 | 0 | 12.44333 | 0
2018-02-27 12:03 | 171651.2 | 1800.0027 | 3 | 24 | 4.400345 | 0.6819401 | 3.008651 | 0 | 12.55048 | 0
2018-02-27 12:04 | 171690.8 | 1839.6336 | 3 | 24 | 4.400327 | 0.6519947 | 3.015994 | 0 | 12.5828 | 0
2018-02-27 12:06 | 171810.9 | 120.0022 | 4 | 24 | 4.356671 | 0 | 3.015996 | 0 | 12.5828 | 0
2018-02-27 12:08 | 171930.9 | 239.9999 | 4 | 24 | 4.353644 | 0 | 3.015996 | 0 | 12.5828 | 0
2018-02-27 12:09 | 171990.9 | 300.0012 | 4 | 24 | 4.352699 | 0 | 3.015996 | 0 | 12.5828 | 0
2018-02-27 12:11 | 172111 | 120.0004 | 5 | 24 | 4.122209 | -3.259951 | 3.015996 | 0.1086531 | 12.5828 | 0.4510103
2018-02-27 12:13 | 172231 | 240.0019 | 5 | 24 | 4.079943 | -3.260061 | 3.015996 | 0.2173072 | 12.5828 | 0.8965937
2018-02-27 12:15 | 172351 | 360.0019 | 5 | 24 | 4.038233 | -3.259998 | 3.015996 | 0.3259712 | 12.5828 | 1.33767
2018-02-27 12:17 | 172471 | 480.0019 | 5 | 24 | 3.996619 | -3.259991 | 3.015996 | 0.4346262 | 12.5828 | 1.774181
2018-02-27 12:19 | 172591 | 600.0011 | 5 | 24 | 3.955485 | -3.260075 | 3.015996 | 0.5432779 | 12.5828 | 2.20618
2018-02-27 12:21 | 172711 | 720.0011 | 5 | 24 | 3.915381 | -3.259967 | 3.015996 | 0.6519408 | 12.5828 | 2.633802
2018-02-27 12:23 | 172831 | 840.0011 | 5 | 24 | 3.876834 | -3.259888 | 3.015996 | 0.7605984 | 12.5828 | 3.057127
2018-02-27 12:25 | 172951 | 960.001 | 5 | 24 | 3.840429 | -3.260051 | 3.015996 | 0.8692504 | 12.5828 | 3.476353
2018-02-27 12:27 | 173071 | 1080.0019 | 5 | 24 | 3.806434 | -3.259984 | 3.015996 | 0.9779115 | 12.5828 | 3.891789
2018-02-27 12:29 | 173191 | 1200.001 | 5 | 24 | 3.774735 | -3.259996 | 3.015996 | 1.086538 | 12.5828 | 4.303525
2018-02-27 12:31 | 173311 | 1320.0019 | 5 | 24 | 3.745092 | -3.259959 | 3.015996 | 1.195223 | 12.5828 | 4.712156
2018-02-27 12:33 | 173431 | 1440.0011 | 5 | 24 | 3.717127 | -3.259921 | 3.015996 | 1.30388 | 12.5828 | 5.117554
2018-02-27 12:35 | 173551 | 1560.0019 | 5 | 24 | 3.690897 | -3.260009 | 3.015996 | 1.412536 | 12.5828 | 5.520003
2018-02-27 12:37 | 173671 | 1680.001 | 5 | 24 | 3.666352 | -3.260033 | 3.015996 | 1.521182 | 12.5828 | 5.919652
2018-02-27 12:39 | 173791 | 1800.001 | 5 | 24 | 3.643681 | -3.259902 | 3.015996 | 1.629852 | 12.5828 | 6.316826
2018-02-27 12:41 | 173911 | 1920.0003 | 5 | 24 | 3.622951 | -3.259995 | 3.015996 | 1.738512 | 12.5828 | 6.711605
2018-02-27 12:43 | 174031 | 2040.0011 | 5 | 24 | 3.604155 | -3.260001 | 3.015996 | 1.847166 | 12.5828 | 7.104216
2018-02-27 12:45 | 174151 | 2160.001 | 5 | 24 | 3.586857 | -3.260103 | 3.015996 | 1.955823 | 12.5828 | 7.494883
2018-02-27 12:47 | 174271 | 2280.0011 | 5 | 24 | 3.570237 | -3.260028 | 3.015996 | 2.06448 | 12.5828 | 7.883714
2018-02-27 12:49 | 174391 | 2400.0003 | 5 | 24 | 3.553354 | -3.260108 | 3.015996 | 2.173137 | 12.5828 | 8.270736
2018-02-27 12:51 | 174511 | 2520.0011 | 5 | 24 | 3.535903 | -3.259984 | 3.015996 | 2.281793 | 12.5828 | 8.655883
2018-02-27 12:53 | 174631 | 2640.0019 | 5 | 24 | 3.517962 | -3.260056 | 3.015996 | 2.390448 | 12.5828 | 9.039114
2018-02-27 12:55 | 174751 | 2760.0011 | 5 | 24 | 3.49743 | -3.260012 | 3.015996 | 2.499102 | 12.5828 | 9.420285
2018-02-27 12:57 | 174871 | 2880.0003 | 5 | 24 | 3.468189 | -3.260007 | 3.015996 | 2.607756 | 12.5828 | 9.79879
2018-02-27 12:59 | 174991 | 3000.0019 | 5 | 24 | 3.42886 | -3.259925 | 3.015996 | 2.716416 | 12.5828 | 10.17362
2018-02-27 13:01 | 175111 | 3120.0002 | 5 | 24 | 3.372214 | -3.260098 | 3.015996 | 2.825066 | 12.5828 | 10.54332
2018-02-27 13:03 | 175231 | 3240.0003 | 5 | 24 | 3.261558 | -3.259881 | 3.015996 | 2.933728 | 12.5828 | 10.90463
2018-02-27 13:04 | 175320.2 | 3329.1961 | 5 | 24 | 2.999965 | -3.260015 | 3.015996 | 3.014494 | 12.5828 | 11.15984
2018-02-27 13:06 | 175440.2 | 120.0016 | 6 | 24 | 3.274485 | 0 | 3.015996 | 3.014494 | 12.5828 | 11.15984
2018-02-27 13:08 | 175560.2 | 240 | 6 | 24 | 3.287314 | 0 | 3.015996 | 3.014494 | 12.5828 | 11.15984
2018-02-27 13:09 | 175620.2 | 300.0021 | 6 | 24 | 3.291565 | 0 | 3.015996 | 3.014494 | 12.5828 | 11.15984
2018-02-27 13:09 | 175620.2 | 0.0025 | 7 | 25 | 3.291615 | 0 | 0 | 0 | 0 | 0
2018-02-27 13:11 | 175740.3 | 120.0018 | 2 | 25 | 3.928829 | 4.889788 | 0.1622981 | 0 | 0.6170189 | 0
2018-02-27 13:13 | 175860.3 | 240.001 | 2 | 25 | 3.976634 | 4.890036 | 0.3252746 | 0 | 1.261812 | 0
2018-02-27 13:15 | 175980.3 | 360.0002 | 2 | 25 | 4.01278 | 4.890167 | 0.4882661 | 0 | 1.912963 | 0
2018-02-27 13:17 | 176100.3 | 480.0003 | 2 | 25 | 4.044068 | 4.889854 | 0.6512522 | 0 | 2.569612 | 0
2018-02-27 13:19 | 176220.3 | 600.0011 | 2 | 25 | 4.071002 | 4.889875 | 0.8142289 | 0 | 3.230948 | 0
2018-02-27 13:21 | 176340.3 | 720.0011 | 2 | 25 | 4.095448 | 4.889935 | 0.9772192 | 0 | 3.896499 | 0
2018-02-27 13:23 | 176460.3 | 840.0027 | 2 | 25 | 4.120144 | 4.889908 | 1.140198 | 0 | 4.565948 | 0
2018-02-27 13:25 | 176580.3 | 960.001 | 2 | 25 | 4.148653 | 4.889879 | 1.303183 | 0 | 5.239731 | 0
2018-02-27 13:27 | 176700.3 | 1080.0019 | 2 | 25 | 4.181477 | 4.889917 | 1.466168 | 0 | 5.918521 | 0
2018-02-27 13:29 | 176820.3 | 1200.002 | 2 | 25 | 4.200405 | 4.554047 | 1.626391 | 0 | 6.590701 | 0
2018-02-27 13:31 | 176940.3 | 1320.0015 | 2 | 25 | 4.200403 | 3.932192 | 1.76765 | 0 | 7.184043 | 0
2018-02-27 13:33 | 177060.3 | 1440.0003 | 2 | 25 | 4.200379 | 3.368633 | 1.889169 | 0 | 7.694473 | 0
2018-02-27 13:33 | 177085.3 | 1464.9857 | 2 | 25 | 4.200401 | 3.259995 | 1.912165 | 0 | 7.791066 | 0
2018-02-27 13:35 | 177205.3 | 120.0009 | 3 | 25 | 4.229871 | 3.260065 | 2.02039 | 0 | 8.247144 | 0
2018-02-27 13:37 | 177325.3 | 240.0019 | 3 | 25 | 4.263421 | 3.26 | 2.129053 | 0 | 8.708574 | 0
2018-02-27 13:39 | 177445.3 | 360.0002 | 3 | 25 | 4.299195 | 3.260048 | 2.237714 | 0 | 9.173769 | 0
2018-02-27 13:41 | 177565.3 | 480.0007 | 3 | 25 | 4.336894 | 3.260056 | 2.346367 | 0 | 9.642922 | 0
2018-02-27 13:43 | 177685.3 | 600.0018 | 3 | 25 | 4.376144 | 3.260014 | 2.455028 | 0 | 10.11629 | 0
2018-02-27 13:45 | 177805.3 | 720.0013 | 3 | 25 | 4.400397 | 2.977375 | 2.561678 | 0 | 10.58479 | 0
2018-02-27 13:47 | 177925.3 | 840.0027 | 3 | 25 | 4.400377 | 2.452082 | 2.651788 | 0 | 10.98131 | 0
2018-02-27 13:49 | 178045.3 | 960.0018 | 3 | 25 | 4.40038 | 2.037762 | 2.726359 | 0 | 11.30946 | 0
2018-02-27 13:51 | 178165.3 | 1080.0018 | 3 | 25 | 4.400375 | 1.705917 | 2.78855 | 0 | 11.58312 | 0
2018-02-27 13:53 | 178285.3 | 1200.0014 | 3 | 25 | 4.400361 | 1.438915 | 2.840806 | 0 | 11.81306 | 0
2018-02-27 13:55 | 178405.3 | 1320.0018 | 3 | 25 | 4.400363 | 1.223352 | 2.885051 | 0 | 12.00776 | 0
2018-02-27 13:57 | 178525.3 | 1440.0026 | 3 | 25 | 4.400339 | 1.046589 | 2.922795 | 0 | 12.17385 | 0
2018-02-27 13:59 | 178645.3 | 1560.001 | 3 | 25 | 4.400344 | 0.902668 | 2.955216 | 0 | 12.31651 | 0
2018-02-27 14:01 | 178765.3 | 1680.001 | 3 | 25 | 4.40034 | 0.7825336 | 2.983245 | 0 | 12.43985 | 0
2018-02-27 14:03 | 178885.3 | 1800.0011 | 3 | 25 | 4.400376 | 0.6831951 | 3.007617 | 0 | 12.5471 | 0
2018-02-27 14:04 | 178925.3 | 1840.0159 | 3 | 25 | 4.400317 | 0.6519928 | 3.015035 | 0 | 12.57974 | 0
2018-02-27 14:06 | 179045.4 | 120.0002 | 4 | 25 | 4.356595 | 0 | 3.015035 | 0 | 12.57974 | 0
2018-02-27 14:08 | 179165.4 | 240.0019 | 4 | 25 | 4.353548 | 0 | 3.015035 | 0 | 12.57974 | 0
2018-02-27 14:09 | 179225.4 | 300.0017 | 4 | 25 | 4.3526 | 0 | 3.015035 | 0 | 12.57974 | 0
2018-02-27 14:11 | 179345.5 | 120.0002 | 5 | 25 | 4.121793 | -3.259988 | 3.015035 | 0.108649 | 12.57974 | 0.4509515
2018-02-27 14:13 | 179465.5 | 240.0003 | 5 | 25 | 4.079558 | -3.260054 | 3.015035 | 0.217312 | 12.57974 | 0.8965271
2018-02-27 14:15 | 179585.5 | 360.0002 | 5 | 25 | 4.037878 | -3.259956 | 3.015035 | 0.325965 | 12.57974 | 1.337518
2018-02-27 14:17 | 179705.5 | 480.0011 | 5 | 25 | 3.996265 | -3.259951 | 3.015035 | 0.4346201 | 12.57974 | 1.773993
2018-02-27 14:19 | 179825.5 | 600.0002 | 5 | 25 | 3.9552 | -3.259893 | 3.015035 | 0.5432742 | 12.57974 | 2.205965
2018-02-27 14:21 | 179945.5 | 720.0011 | 5 | 25 | 3.91507 | -3.2599 | 3.015035 | 0.6519325 | 12.57974 | 2.633538
2018-02-27 14:23 | 180065.5 | 840.0026 | 5 | 25 | 3.87657 | -3.260038 | 3.015035 | 0.7605947 | 12.57974 | 3.05685
2018-02-27 14:25 | 180185.5 | 960.0003 | 5 | 25 | 3.840191 | -3.259883 | 3.015035 | 0.8692505 | 12.57974 | 3.476064
2018-02-27 14:27 | 180305.5 | 1080.0011 | 5 | 25 | 3.80618 | -3.259911 | 3.015035 | 0.9779064 | 12.57974 | 3.891453
2018-02-27 14:29 | 180425.5 | 1200.0003 | 5 | 25 | 3.774501 | -3.260096 | 3.015035 | 1.086561 | 12.57974 | 4.303272
2018-02-27 14:31 | 180545.5 | 1320.0003 | 5 | 25 | 3.744839 | -3.259898 | 3.015035 | 1.195215 | 12.57974 | 4.711758
2018-02-27 14:33 | 180665.5 | 1440.0002 | 5 | 25 | 3.716875 | -3.260026 | 3.015035 | 1.303873 | 12.57974 | 5.117129
2018-02-27 14:35 | 180785.5 | 1560.0002 | 5 | 25 | 3.690631 | -3.259896 | 3.015035 | 1.412529 | 12.57974 | 5.51955
2018-02-27 14:37 | 180905.5 | 1680.0002 | 5 | 25 | 3.666161 | -3.259998 | 3.015035 | 1.521187 | 12.57974 | 5.91922
2018-02-27 14:39 | 181025.5 | 1800.0002 | 5 | 25 | 3.643482 | -3.259921 | 3.015035 | 1.629838 | 12.57974 | 6.316304
2018-02-27 14:41 | 181145.5 | 1920.0002 | 5 | 25 | 3.622757 | -3.259872 | 3.015035 | 1.738499 | 12.57974 | 6.711065
2018-02-27 14:43 | 181265.5 | 2040.0002 | 5 | 25 | 3.603957 | -3.259946 | 3.015035 | 1.847152 | 12.57974 | 7.103652
2018-02-27 14:45 | 181385.5 | 2160.0003 | 5 | 25 | 3.58665 | -3.259925 | 3.015035 | 1.955815 | 12.57974 | 7.494317
2018-02-27 14:47 | 181505.5 | 2280.0002 | 5 | 25 | 3.570033 | -3.26007 | 3.015035 | 2.064465 | 12.57974 | 7.883102
2018-02-27 14:49 | 181625.5 | 2400.0002 | 5 | 25 | 3.553143 | -3.259923 | 3.015035 | 2.173123 | 12.57974 | 8.270104
2018-02-27 14:51 | 181745.5 | 2520.0004 | 5 | 25 | 3.535674 | -3.259961 | 3.015035 | 2.281778 | 12.57974 | 8.655222
2018-02-27 14:53 | 181865.5 | 2640.001 | 5 | 25 | 3.517684 | -3.259972 | 3.015035 | 2.390438 | 12.57974 | 9.038441
2018-02-27 14:55 | 181985.5 | 2760.0003 | 5 | 25 | 3.497113 | -3.26004 | 3.015035 | 2.499089 | 12.57974 | 9.419571
2018-02-27 14:57 | 182105.5 | 2880.0002 | 5 | 25 | 3.467763 | -3.259954 | 3.015035 | 2.607746 | 12.57974 | 9.798048
2018-02-27 14:59 | 182225.5 | 3000.001 | 5 | 25 | 3.428297 | -3.259984 | 3.015035 | 2.716403 | 12.57974 | 10.17281
2018-02-27 15:01 | 182345.5 | 3120 | 5 | 25 | 3.370771 | -3.259949 | 3.015035 | 2.825058 | 12.57974 | 10.54243
2018-02-27 15:03 | 182465.5 | 3240.0003 | 5 | 25 | 3.25829 | -3.260051 | 3.015035 | 2.933719 | 12.57974 | 10.9035
2018-02-27 15:05 | 182552.6 | 3327.1753 | 5 | 25 | 2.999988 | -3.25998 | 3.015035 | 3.012655 | 12.57974 | 11.15274
2018-02-27 15:07 | 182672.7 | 120.0017 | 6 | 25 | 3.27506 | 0 | 3.015035 | 3.012655 | 12.57974 | 11.15274
2018-02-27 15:09 | 182792.7 | 240.0009 | 6 | 25 | 3.287899 | 0 | 3.015035 | 3.012655 | 12.57974 | 11.15274
2018-02-27 15:10 | 182852.7 | 300.0031 | 6 | 25 | 3.292181 | 0 | 3.015035 | 3.012655 | 12.57974 | 11.15274
2018-02-27 15:10 | 182852.7 | 0.0023 | 7 | 26 | 3.292283 | 0 | 0 | 0 | 0 | 0
2018-02-27 15:12 | 182972.8 | 120.0009 | 2 | 26 | 3.929288 | 4.889889 | 0.1622961 | 0 | 0.6171105 | 0
2018-02-27 15:14 | 183092.8 | 240.0002 | 2 | 26 | 3.977011 | 4.890114 | 0.3252861 | 0 | 1.262021 | 0
2018-02-27 15:16 | 183212.8 | 360.0002 | 2 | 26 | 4.013158 | 4.890007 | 0.4882742 | 0 | 1.913222 | 0
2018-02-27 15:18 | 183332.8 | 480.0002 | 2 | 26 | 4.044468 | 4.889889 | 0.6512584 | 0 | 2.569928 | 0
2018-02-27 15:20 | 183452.8 | 600.0008 | 2 | 26 | 4.071398 | 4.889851 | 0.8142459 | 0 | 3.231369 | 0
2018-02-27 15:22 | 183572.8 | 720.0002 | 2 | 26 | 4.095786 | 4.889862 | 0.9772245 | 0 | 3.896934 | 0
2018-02-27 15:24 | 183692.8 | 840.0009 | 2 | 26 | 4.120465 | 4.88975 | 1.14021 | 0 | 4.566465 | 0
2018-02-27 15:26 | 183812.8 | 960.0009 | 2 | 26 | 4.148971 | 4.889875 | 1.303201 | 0 | 5.240325 | 0
2018-02-27 15:28 | 183932.8 | 1080.0011 | 2 | 26 | 4.181769 | 4.889795 | 1.466187 | 0 | 5.919167 | 0
2018-02-27 15:30 | 184052.8 | 1200.0011 | 2 | 26 | 4.200381 | 4.547798 | 1.626305 | 0 | 6.590934 | 0
2018-02-27 15:32 | 184172.8 | 1320 | 2 | 26 | 4.200391 | 3.928909 | 1.767425 | 0 | 7.183696 | 0
2018-02-27 15:34 | 184292.8 | 1440.0011 | 2 | 26 | 4.200404 | 3.366879 | 1.888844 | 0 | 7.693703 | 0
2018-02-27 15:34 | 184317.1 | 1464.3087 | 2 | 26 | 4.200398 | 3.259993 | 1.911217 | 0 | 7.787678 | 0
2018-02-27 15:36 | 184437.1 | 120.0018 | 3 | 26 | 4.229886 | 3.259993 | 2.019431 | 0 | 8.243711 | 0
2018-02-27 15:38 | 184557.1 | 240.001 | 3 | 26 | 4.263436 | 3.259974 | 2.12809 | 0 | 8.705132 | 0
2018-02-27 15:40 | 184677.1 | 360.0011 | 3 | 26 | 4.299178 | 3.259949 | 2.236751 | 0 | 9.170321 | 0
2018-02-27 15:42 | 184797.1 | 480.0003 | 3 | 26 | 4.336834 | 3.259995 | 2.345406 | 0 | 9.639481 | 0
2018-02-27 15:44 | 184917.1 | 600.0013 | 3 | 26 | 4.376064 | 3.26 | 2.454064 | 0 | 10.11283 | 0
2018-02-27 15:46 | 185037.1 | 720.0003 | 3 | 26 | 4.400407 | 2.978983 | 2.560743 | 0 | 10.58146 | 0
2018-02-27 15:48 | 185157.1 | 840.0028 | 3 | 26 | 4.400381 | 2.454121 | 2.650907 | 0 | 10.97822 | 0
2018-02-27 15:50 | 185277.1 | 960.0012 | 3 | 26 | 4.400376 | 2.03977 | 2.725548 | 0 | 11.30666 | 0
2018-02-27 15:52 | 185397.1 | 1080.0003 | 3 | 26 | 4.400377 | 1.708073 | 2.787808 | 0 | 11.58064 | 0
2018-02-27 15:54 | 185517.1 | 1200.0003 | 3 | 26 | 4.400376 | 1.440962 | 2.840126 | 0 | 11.81085 | 0
2018-02-27 15:56 | 185637.1 | 1320.0003 | 3 | 26 | 4.400377 | 1.224745 | 2.884424 | 0 | 12.00578 | 0
2018-02-27 15:58 | 185757.1 | 1440.0003 | 3 | 26 | 4.400358 | 1.048168 | 2.922201 | 0 | 12.17202 | 0
2018-02-27 16:00 | 185877.1 | 1560.0018 | 3 | 26 | 4.400346 | 0.9034977 | 2.95465 | 0 | 12.3148 | 0
2018-02-27 16:02 | 185997.1 | 1680.0002 | 3 | 26 | 4.400358 | 0.7835197 | 2.9827 | 0 | 12.43823 | 0
2018-02-27 16:04 | 186117.1 | 1800.001 | 3 | 26 | 4.400312 | 0.6821766 | 3.007082 | 0 | 12.54552 | 0
2018-02-27 16:05 | 186158.1 | 1840.986 | 3 | 26 | 4.400331 | 0.6519985 | 3.014678 | 0 | 12.57895 | 0
2018-02-27 16:07 | 186278.1 | 120.0018 | 4 | 26 | 4.356644 | 0 | 3.01468 | 0 | 12.57895 | 0
2018-02-27 16:09 | 186398.1 | 240.001 | 4 | 26 | 4.35362 | 0 | 3.01468 | 0 | 12.57895 | 0
2018-02-27 16:10 | 186458.1 | 300.0024 | 4 | 26 | 4.352665 | 0 | 3.01468 | 0 | 12.57895 | 0
2018-02-27 16:12 | 186578.2 | 120.001 | 5 | 26 | 4.121889 | -3.259996 | 3.01468 | 0.1086538 | 12.57895 | 0.4509825
2018-02-27 16:14 | 186698.2 | 240.001 | 5 | 26 | 4.079629 | -3.259932 | 3.01468 | 0.2173065 | 12.57895 | 0.8965265
2018-02-27 16:16 | 186818.2 | 360.001 | 5 | 26 | 4.037916 | -3.259923 | 3.01468 | 0.3259652 | 12.57895 | 1.337548
2018-02-27 16:18 | 186938.2 | 480.0002 | 5 | 26 | 3.996301 | -3.260007 | 3.01468 | 0.4346145 | 12.57895 | 1.774002
2018-02-27 16:20 | 187058.2 | 600.001 | 5 | 26 | 3.955157 | -3.260015 | 3.01468 | 0.5432748 | 12.57895 | 2.205999
2018-02-27 16:22 | 187178.2 | 720.0002 | 5 | 26 | 3.915014 | -3.259991 | 3.01468 | 0.6519188 | 12.57895 | 2.633511
2018-02-27 16:24 | 187298.2 | 840.0018 | 5 | 26 | 3.876457 | -3.260154 | 3.01468 | 0.760586 | 12.57895 | 3.056833
2018-02-27 16:26 | 187418.2 | 960.0018 | 5 | 26 | 3.840045 | -3.260001 | 3.01468 | 0.8692429 | 12.57895 | 3.476038
2018-02-27 16:28 | 187538.2 | 1080.0018 | 5 | 26 | 3.806025 | -3.260015 | 3.01468 | 0.9778959 | 12.57895 | 3.8914
2018-02-27 16:30 | 187658.2 | 1200.001 | 5 | 26 | 3.774358 | -3.259907 | 3.01468 | 1.086551 | 12.57895 | 4.303203
2018-02-27 16:32 | 187778.2 | 1320.0018 | 5 | 26 | 3.744648 | -3.259935 | 3.01468 | 1.195214 | 12.57895 | 4.711705
2018-02-27 16:34 | 187898.2 | 1440.001 | 5 | 26 | 3.716732 | -3.259963 | 3.01468 | 1.303868 | 12.57895 | 5.117046
2018-02-27 16:36 | 188018.2 | 1560.001 | 5 | 26 | 3.690464 | -3.259982 | 3.01468 | 1.412519 | 12.57895 | 5.519427
2018-02-27 16:38 | 188138.2 | 1680.0018 | 5 | 26 | 3.665967 | -3.260045 | 3.01468 | 1.521183 | 12.57895 | 5.919101
2018-02-27 16:40 | 188258.2 | 1800.001 | 5 | 26 | 3.643291 | -3.260014 | 3.01468 | 1.629836 | 12.57895 | 6.316174
2018-02-27 16:42 | 188378.2 | 1920.001 | 5 | 26 | 3.62258 | -3.260051 | 3.01468 | 1.738498 | 12.57895 | 6.710919
2018-02-27 16:44 | 188498.2 | 2040.0002 | 5 | 26 | 3.603785 | -3.260009 | 3.01468 | 1.847139 | 12.57895 | 7.10344
2018-02-27 16:46 | 188618.2 | 2160.0018 | 5 | 26 | 3.586453 | -3.259993 | 3.01468 | 1.955805 | 12.57895 | 7.4941
2018-02-27 16:48 | 188738.2 | 2280.001 | 5 | 26 | 3.569829 | -3.259933 | 3.01468 | 2.064459 | 12.57895 | 7.882876
2018-02-27 16:50 | 188858.2 | 2400.0012 | 5 | 26 | 3.552923 | -3.260015 | 3.01468 | 2.173113 | 12.57895 | 8.269837
2018-02-27 16:52 | 188978.2 | 2520.0018 | 5 | 26 | 3.535471 | -3.260106 | 3.01468 | 2.281768 | 12.57895 | 8.654935
2018-02-27 16:54 | 189098.2 | 2640.001 | 5 | 26 | 3.51749 | -3.260026 | 3.01468 | 2.390417 | 12.57895 | 9.038094
2018-02-27 16:56 | 189218.2 | 2760.0018 | 5 | 26 | 3.496913 | -3.260036 | 3.01468 | 2.499072 | 12.57895 | 9.419214
2018-02-27 16:58 | 189338.2 | 2880.0004 | 5 | 26 | 3.467573 | -3.259938 | 3.01468 | 2.607723 | 12.57895 | 9.797651
2018-02-27 17:00 | 189458.2 | 3000.001 | 5 | 26 | 3.428089 | -3.260139 | 3.01468 | 2.716378 | 12.57895 | 10.17239
2018-02-27 17:02 | 189578.2 | 3120.0002 | 5 | 26 | 3.371052 | -3.260035 | 3.01468 | 2.825041 | 12.57895 | 10.54203
2018-02-27 17:04 | 189698.2 | 3240.0002 | 5 | 26 | 3.259162 | -3.259993 | 3.01468 | 2.933696 | 12.57895 | 10.90313
2018-02-27 17:05 | 189786.1 | 3327.8568 | 5 | 26 | 2.999966 | -3.260118 | 3.01468 | 3.013243 | 12.57895 | 11.15436
2018-02-27 17:07 | 189906.1119 | 120.0002 | 6 | 26 | 3.275339 | 0 | 3.01468 | 3.013243 | 12.57895 | 11.15436
2018-02-27 17:09 | 190026.1119 | 240.0002 | 6 | 26 | 3.2882 | 0 | 3.01468 | 3.013243 | 12.57895 | 11.15436
2018-02-27 17:10 | 190086.1141 | 300.0024 | 6 | 26 | 3.292468 | 0 | 3.01468 | 3.013243 | 12.57895 | 11.15436
2018-02-27 17:10 | 190086.1 | 0.0025 | 7 | 27 | 3.292408 | 0 | 0 | 0 | 0 | 0
2018-02-27 17:12 | 190206.2 | 120.001 | 2 | 27 | 3.929538 | 4.890169 | 0.1622978 | 4.361e-09 | 0.6171683 | 1.4357e-08
2018-02-27 17:14 | 190326.2 | 240.0019 | 2 | 27 | 3.977214 | 4.88979 | 0.3252799 | 4.361e-09 | 1.262084 | 1.4357e-08
2018-02-27 17:16 | 190446.2 | 360.0034 | 2 | 27 | 4.013392 | 4.889841 | 0.4882652 | 4.361e-09 | 1.91331 | 1.4357e-08
2018-02-27 17:18 | 190566.2 | 480.0019 | 2 | 27 | 4.044712 | 4.889936 | 0.6512482 | 4.361e-09 | 2.570052 | 1.4357e-08
2018-02-27 17:20 | 190686.2 | 600.0001 | 2 | 27 | 4.071665 | 4.889946 | 0.8142244 | 4.361e-09 | 3.231489 | 1.4357e-08
2018-02-27 17:22 | 190806.2 | 720.0019 | 2 | 27 | 4.096075 | 4.890148 | 0.9772147 | 4.361e-09 | 3.897145 | 1.4357e-08
2018-02-27 17:24 | 190926.2 | 840.0003 | 2 | 27 | 4.120801 | 4.890148 | 1.14019 | 4.361e-09 | 4.566683 | 1.4357e-08
2018-02-27 17:26 | 191046.2 | 960.0019 | 2 | 27 | 4.149299 | 4.889763 | 1.303183 | 4.361e-09 | 5.240606 | 1.4357e-08
2018-02-27 17:28 | 191166.2 | 1080.0003 | 2 | 27 | 4.182179 | 4.890131 | 1.466158 | 4.361e-09 | 5.919464 | 1.4357e-08
2018-02-27 17:30 | 191286.2 | 1200.0004 | 2 | 27 | 4.200391 | 4.541315 | 1.626163 | 4.361e-09 | 6.590785 | 1.4357e-08
2018-02-27 17:32 | 191406.2 | 1320.0019 | 2 | 27 | 4.200398 | 3.923296 | 1.767084 | 4.361e-09 | 7.182712 | 1.4357e-08
2018-02-27 17:34 | 191526.2 | 1440.0003 | 2 | 27 | 4.200417 | 3.362385 | 1.888326 | 4.361e-09 | 7.691973 | 1.4357e-08
2018-02-27 17:35 | 191549.4 | 1463.2288 | 2 | 27 | 4.200398 | 3.259985 | 1.909691 | 4.361e-09 | 7.781714 | 1.4357e-08
2018-02-27 17:37 | 191669.5 | 120.001 | 3 | 27 | 4.22986 | 3.260015 | 2.017908 | 4.361e-09 | 8.23776 | 1.4357e-08
2018-02-27 17:39 | 191789.5 | 240.0002 | 3 | 27 | 4.263404 | 3.259953 | 2.126559 | 4.361e-09 | 8.699139 | 1.4357e-08
2018-02-27 17:41 | 191909.5 | 360.0009 | 3 | 27 | 4.299176 | 3.260002 | 2.235218 | 4.361e-09 | 9.164319 | 1.4357e-08
2018-02-27 17:43 | 192029.5 | 480.0002 | 3 | 27 | 4.336837 | 3.259993 | 2.34387 | 4.361e-09 | 9.633464 | 1.4357e-08
2018-02-27 17:45 | 192149.5 | 600.0002 | 3 | 27 | 4.376089 | 3.260046 | 2.452528 | 4.361e-09 | 10.10682 | 1.4357e-08
2018-02-27 17:47 | 192269.5 | 720.0018 | 3 | 27 | 4.400412 | 2.978621 | 2.559191 | 4.361e-09 | 10.57537 | 1.4357e-08
2018-02-27 17:49 | 192389.5 | 840.0018 | 3 | 27 | 4.400402 | 2.454178 | 2.649339 | 4.361e-09 | 10.97206 | 1.4357e-08
2018-02-27 17:51 | 192509.5 | 960.001 | 3 | 27 | 4.400387 | 2.04006 | 2.723966 | 4.361e-09 | 11.30045 | 1.4357e-08
2018-02-27 17:53 | 192629.5 | 1080.0003 | 3 | 27 | 4.400368 | 1.707678 | 2.786216 | 4.361e-09 | 11.57437 | 1.4357e-08
2018-02-27 17:55 | 192749.5 | 1200.0003 | 3 | 27 | 4.400354 | 1.440563 | 2.838529 | 4.361e-09 | 11.80457 | 1.4357e-08
2018-02-27 17:57 | 192869.5 | 1320.0018 | 3 | 27 | 4.400377 | 1.225332 | 2.882829 | 4.361e-09 | 11.99951 | 1.4357e-08
2018-02-27 17:59 | 192989.5 | 1440.0017 | 3 | 27 | 4.400361 | 1.048824 | 2.92062 | 4.361e-09 | 12.1658 | 1.4357e-08
2018-02-27 18:01 | 193109.5 | 1560.001 | 3 | 27 | 4.400346 | 0.9037552 | 2.953089 | 4.361e-09 | 12.30868 | 1.4357e-08
2018-02-27 18:03 | 193229.5 | 1680.0002 | 3 | 27 | 4.40035 | 0.7843914 | 2.981163 | 4.361e-09 | 12.43221 | 1.4357e-08
2018-02-27 18:05 | 193349.5 | 1800.0003 | 3 | 27 | 4.400335 | 0.6836014 | 3.005572 | 4.361e-09 | 12.53962 | 1.4357e-08
2018-02-27 18:05 | 193391.1 | 1841.6087 | 3 | 27 | 4.400304 | 0.6519966 | 3.013294 | 4.361e-09 | 12.5736 | 1.4357e-08
2018-02-27 18:07 | 193511.1 | 120.0008 | 4 | 27 | 4.356471 | 0 | 3.013294 | 4.361e-09 | 12.5736 | 1.4357e-08
2018-02-27 18:09 | 193631.1 | 240.0017 | 4 | 27 | 4.353434 | 0 | 3.013294 | 4.361e-09 | 12.5736 | 1.4357e-08
2018-02-27 18:10 | 193691.1 | 300.0029 | 4 | 27 | 4.352483 | 0 | 3.013294 | 4.361e-09 | 12.5736 | 1.4357e-08
2018-02-27 18:12 | 193811.2 | 120.0019 | 5 | 27 | 4.121241 | -3.260009 | 3.013294 | 0.1086541 | 12.5736 | 0.4509153
2018-02-27 18:14 | 193931.2 | 240.0008 | 5 | 27 | 4.07898 | -3.260118 | 3.013294 | 0.2173018 | 12.5736 | 0.8963676
2018-02-27 18:16 | 194051.2 | 360.0003 | 5 | 27 | 4.037277 | -3.259998 | 3.013294 | 0.3259603 | 12.5736 | 1.337319
2018-02-27 18:18 | 194171.2 | 480.0002 | 5 | 27 | 3.99571 | -3.259875 | 3.013294 | 0.4346189 | 12.5736 | 1.773744
2018-02-27 18:20 | 194291.2 | 600.0003 | 5 | 27 | 3.954601 | -3.259888 | 3.013294 | 0.5432755 | 12.5736 | 2.205665
2018-02-27 18:22 | 194411.2 | 720.0002 | 5 | 27 | 3.914495 | -3.259951 | 3.013294 | 0.6519296 | 12.5736 | 2.633157
2018-02-27 18:24 | 194531.2 | 840.0012 | 5 | 27 | 3.875969 | -3.25997 | 3.013294 | 0.7605918 | 12.5736 | 3.056404
2018-02-27 18:26 | 194651.2 | 960.0003 | 5 | 27 | 3.839592 | -3.259944 | 3.013294 | 0.8692365 | 12.5736 | 3.47551
2018-02-27 18:28 | 194771.2 | 1080.0019 | 5 | 27 | 3.805618 | -3.259933 | 3.013294 | 0.9779029 | 12.5736 | 3.890877
2018-02-27 18:30 | 194891.2 | 1200.0012 | 5 | 27 | 3.773959 | -3.259818 | 3.013294 | 1.086557 | 12.5736 | 4.302634
2018-02-27 18:32 | 195011.2 | 1320.0003 | 5 | 27 | 3.744314 | -3.259946 | 3.013294 | 1.195212 | 12.5736 | 4.711067
2018-02-27 18:34 | 195131.2 | 1440.0011 | 5 | 27 | 3.716107 | -3.259949 | 3.013294 | 1.303872 | 12.5736 | 5.116382
2018-02-27 18:36 | 195251.2 | 1560.0012 | 5 | 27 | 3.689883 | -3.260007 | 3.013294 | 1.412525 | 12.5736 | 5.518705
2018-02-27 18:38 | 195371.2 | 1680.0004 | 5 | 27 | 3.665431 | -3.259988 | 3.013294 | 1.521186 | 12.5736 | 5.918309
2018-02-27 18:40 | 195491.2 | 1800.0009 | 5 | 27 | 3.642791 | -3.25993 | 3.013294 | 1.629842 | 12.5736 | 6.315331
2018-02-27 18:42 | 195611.2 | 1920.0011 | 5 | 27 | 3.622121 | -3.260056 | 3.013294 | 1.738484 | 12.5736 | 6.709949
2018-02-27 18:44 | 195731.2 | 2040.0011 | 5 | 27 | 3.603369 | -3.259919 | 3.013294 | 1.847157 | 12.5736 | 7.10254
2018-02-27 18:46 | 195851.2 | 2160.0003 | 5 | 27 | 3.586122 | -3.259925 | 3.013294 | 1.955806 | 12.5736 | 7.493097
2018-02-27 18:48 | 195971.2 | 2280.0027 | 5 | 27 | 3.569533 | -3.260019 | 3.013294 | 2.064469 | 12.5736 | 7.881872
2018-02-27 18:50 | 196091.2 | 2400.0021 | 5 | 27 | 3.552671 | -3.259928 | 3.013294 | 2.173123 | 12.5736 | 8.268808
2018-02-27 18:52 | 196211.2 | 2520.0005 | 5 | 27 | 3.535192 | -3.259991 | 3.013294 | 2.281774 | 12.5736 | 8.653855
2018-02-27 18:54 | 196331.2 | 2640.0021 | 5 | 27 | 3.51718 | -3.260066 | 3.013294 | 2.390427 | 12.5736 | 9.037
2018-02-27 18:56 | 196451.2 | 2760.0021 | 5 | 27 | 3.496585 | -3.260075 | 3.013294 | 2.499084 | 12.5736 | 9.418095
2018-02-27 18:58 | 196571.2 | 2880.0004 | 5 | 27 | 3.467144 | -3.25994 | 3.013294 | 2.607733 | 12.5736 | 9.796481
2018-02-27 19:00 | 196691.2 | 3000.0012 | 5 | 27 | 3.427518 | -3.260028 | 3.013294 | 2.716395 | 12.5736 | 10.17119
2018-02-27 19:02 | 196811.2 | 3120.0004 | 5 | 27 | 3.370122 | -3.259949 | 3.013294 | 2.825042 | 12.5736 | 10.54071
2018-02-27 19:04 | 196931.2 | 3240.0013 | 5 | 27 | 3.256919 | -3.259902 | 3.013294 | 2.933705 | 12.5736 | 10.90168
2018-02-27 19:06 | 197017.6 | 3326.4267 | 5 | 27 | 2.999967 | -3.260009 | 3.013294 | 3.011961 | 12.5736 | 11.14869
2018-02-27 19:08 | 197137.7 | 120.0011 | 6 | 27 | 3.275399 | 0 | 3.013294 | 3.011961 | 12.5736 | 11.14869
2018-02-27 19:10 | 197257.7 | 240.0002 | 6 | 27 | 3.288259 | 0 | 3.013294 | 3.011961 | 12.5736 | 11.14869
2018-02-27 19:11 | 197317.7 | 300.0047 | 6 | 27 | 3.292539 | 0 | 3.013294 | 3.011961 | 12.5736 | 11.14869
2018-02-27 19:11 | 197317.7 | 0.0025 | 7 | 28 | 3.292541 | 0 | 0 | 0 | 0 | 0
2018-02-27 19:13 | 197437.8 | 120.0002 | 2 | 28 | 3.92952 | 4.89011 | 0.1623111 | 0 | 0.6172298 | 0
2018-02-27 19:15 | 197557.8 | 240.0012 | 2 | 28 | 3.977229 | 4.890072 | 0.3253046 | 0 | 1.262193 | 0
2018-02-27 19:17 | 197677.8 | 360.0002 | 2 | 28 | 4.013428 | 4.890062 | 0.4882839 | 0 | 1.913399 | 0
2018-02-27 19:19 | 197797.8 | 480.0002 | 2 | 28 | 4.044755 | 4.890018 | 0.6512724 | 0 | 2.570169 | 0
2018-02-27 19:21 | 197917.8 | 600.0002 | 2 | 28 | 4.071664 | 4.890104 | 0.8142598 | 0 | 3.231657 | 0
2018-02-27 19:23 | 198037.8 | 720.0003 | 2 | 28 | 4.096067 | 4.89011 | 0.9772438 | 0 | 3.897286 | 0
2018-02-27 19:25 | 198157.8 | 840.0018 | 2 | 28 | 4.120811 | 4.890194 | 1.140229 | 0 | 4.566864 | 0
2018-02-27 19:27 | 198277.8 | 960.0003 | 2 | 28 | 4.149331 | 4.890167 | 1.303217 | 0 | 5.240764 | 0
2018-02-27 19:29 | 198397.8 | 1080.0018 | 2 | 28 | 4.182145 | 4.890093 | 1.466202 | 0 | 5.919661 | 0
2018-02-27 19:31 | 198517.8 | 1200.0019 | 2 | 28 | 4.200391 | 4.541672 | 1.62622 | 0 | 6.591037 | 0
2018-02-27 19:33 | 198637.8 | 1320.0002 | 2 | 28 | 4.200401 | 3.922831 | 1.767123 | 0 | 7.182888 | 0
2018-02-27 19:35 | 198757.8 | 1440.0019 | 2 | 28 | 4.200408 | 3.361183 | 1.888348 | 0 | 7.692079 | 0
2018-02-27 19:35 | 198781 | 1463.204 | 2 | 28 | 4.200398 | 3.259979 | 1.909685 | 0 | 7.781703 | 0
2018-02-27 19:37 | 198901 | 120.0011 | 3 | 28 | 4.229898 | 3.26009 | 2.017899 | 0 | 8.237741 | 0
2018-02-27 19:39 | 199021 | 240.0003 | 3 | 28 | 4.263499 | 3.259939 | 2.126554 | 0 | 8.699144 | 0
2018-02-27 19:41 | 199141 | 360.0004 | 3 | 28 | 4.299298 | 3.260054 | 2.235209 | 0 | 9.16432 | 0
2018-02-27 19:43 | 199261 | 480.0019 | 3 | 28 | 4.336977 | 3.259914 | 2.343866 | 0 | 9.6335 | 0
2018-02-27 19:45 | 199381 | 600.0004 | 3 | 28 | 4.376218 | 3.260126 | 2.452525 | 0 | 10.10687 | 0
2018-02-27 19:47 | 199501 | 720.0015 | 3 | 28 | 4.400403 | 2.976725 | 2.559166 | 0 | 10.57534 | 0
2018-02-27 19:49 | 199621 | 840.0012 | 3 | 28 | 4.400389 | 2.453032 | 2.649276 | 0 | 10.97186 | 0
2018-02-27 19:51 | 199741 | 960.0012 | 3 | 28 | 4.400366 | 2.039419 | 2.723889 | 0 | 11.30019 | 0
2018-02-27 19:53 | 199861 | 1080.0012 | 3 | 28 | 4.400377 | 1.707815 | 2.786139 | 0 | 11.57411 | 0
2018-02-27 19:55 | 199981 | 1200.0028 | 3 | 28 | 4.40037 | 1.440933 | 2.838467 | 0 | 11.80437 | 0
2018-02-27 19:57 | 200101 | 1320.0004 | 3 | 28 | 4.400359 | 1.224831 | 2.88278 | 0 | 11.99937 | 0
2018-02-27 19:59 | 200221 | 1440.0003 | 3 | 28 | 4.400376 | 1.049618 | 2.920584 | 0 | 12.16572 | 0
2018-02-27 20:01 | 200341 | 1560.001 | 3 | 28 | 4.40037 | 0.9043846 | 2.953066 | 0 | 12.30865 | 0
2018-02-27 20:03 | 200461 | 1680.0028 | 3 | 28 | 4.400376 | 0.7850342 | 2.981154 | 0 | 12.43225 | 0
2018-02-27 20:05 | 200581 | 1800.0019 | 3 | 28 | 4.400322 | 0.6838379 | 3.00558 | 0 | 12.53973 | 0
2018-02-27 20:06 | 200624.2 | 1843.2057 | 3 | 28 | 4.400343 | 0.6519909 | 3.013595 | 0 | 12.575 | 0
2018-02-27 20:08 | 200744.2 | 120.0009 | 4 | 28 | 4.356612 | 0 | 3.013595 | 0 | 12.575 | 0
2018-02-27 20:10 | 200864.2 | 240.0002 | 4 | 28 | 4.35357 | 0 | 3.013595 | 0 | 12.575 | 0
2018-02-27 20:11 | 200924.2 | 300.0023 | 4 | 28 | 4.35261 | 0 | 3.013595 | 0 | 12.575 | 0
2018-02-27 20:13 | 201044.3 | 120.0018 | 5 | 28 | 4.121672 | -3.259911 | 3.013595 | 0.108652 | 12.575 | 0.4509497
2018-02-27 20:15 | 201164.3 | 240.0008 | 5 | 28 | 4.079448 | -3.260064 | 3.013595 | 0.2173057 | 12.575 | 0.8964751
2018-02-27 20:17 | 201284.3 | 360.0018 | 5 | 28 | 4.037708 | -3.259998 | 3.013595 | 0.3259622 | 12.575 | 1.337466
2018-02-27 20:19 | 201404.3 | 480.001 | 5 | 28 | 3.996119 | -3.259914 | 3.013595 | 0.4346187 | 12.575 | 1.773928
2018-02-27 20:21 | 201524.3 | 600.0002 | 5 | 28 | 3.954984 | -3.25998 | 3.013595 | 0.5432721 | 12.575 | 2.205879
2018-02-27 20:23 | 201644.3 | 720.001 | 5 | 28 | 3.914875 | -3.260005 | 3.013595 | 0.6519241 | 12.575 | 2.633405
2018-02-27 20:25 | 201764.3 | 840.001 | 5 | 28 | 3.876359 | -3.259935 | 3.013595 | 0.7605829 | 12.575 | 3.05668
2018-02-27 20:27 | 201884.3 | 960.0002 | 5 | 28 | 3.839962 | -3.260014 | 3.013595 | 0.8692407 | 12.575 | 3.475878
2018-02-27 20:29 | 202004.3 | 1080.0018 | 5 | 28 | 3.805956 | -3.259956 | 3.013595 | 0.977897 | 12.575 | 3.891244
2018-02-27 20:31 | 202124.3 | 1200.0002 | 5 | 28 | 3.774277 | -3.260001 | 3.013595 | 1.086552 | 12.575 | 4.303039
2018-02-27 20:33 | 202244.3 | 1320.001 | 5 | 28 | 3.744621 | -3.26004 | 3.013595 | 1.19521 | 12.575 | 4.711516
2018-02-27 20:35 | 202364.3 | 1440.0003 | 5 | 28 | 3.716711 | -3.259809 | 3.013595 | 1.303864 | 12.575 | 5.116851
2018-02-27 20:37 | 202484.3 | 1560.0018 | 5 | 28 | 3.690469 | -3.259888 | 3.013595 | 1.412519 | 12.575 | 5.519249
2018-02-27 20:39 | 202604.3 | 1680.0001 | 5 | 28 | 3.666004 | -3.259938 | 3.013595 | 1.521172 | 12.575 | 5.918884
2018-02-27 20:41 | 202724.3 | 1800.0002 | 5 | 28 | 3.643306 | -3.259867 | 3.013595 | 1.629829 | 12.575 | 6.315969
2018-02-27 20:43 | 202844.3 | 1920.0002 | 5 | 28 | 3.622602 | -3.26003 | 3.013595 | 1.738481 | 12.575 | 6.710679
2018-02-27 20:45 | 202964.3 | 2040.0009 | 5 | 28 | 3.603797 | -3.259961 | 3.013595 | 1.847132 | 12.575 | 7.103244
2018-02-27 20:47 | 203084.3 | 2160.0011 | 5 | 28 | 3.586518 | -3.259923 | 3.013595 | 1.955789 | 12.575 | 7.493872
2018-02-27 20:49 | 203204.3 | 2280.0018 | 5 | 28 | 3.569869 | -3.259933 | 3.013595 | 2.064446 | 12.575 | 7.882667
2018-02-27 20:51 | 203324.3 | 2400.0002 | 5 | 28 | 3.552946 | -3.259867 | 3.013595 | 2.173101 | 12.575 | 8.269639
2018-02-27 20:53 | 203444.3 | 2520.0019 | 5 | 28 | 3.535436 | -3.260012 | 3.013595 | 2.281756 | 12.575 | 8.654734
2018-02-27 20:55 | 203564.3 | 2640.0018 | 5 | 28 | 3.517423 | -3.260087 | 3.013595 | 2.390415 | 12.575 | 9.037923
2018-02-27 20:57 | 203684.3 | 2760.0012 | 5 | 28 | 3.496806 | -3.259946 | 3.013595 | 2.49907 | 12.575 | 9.419037
2018-02-27 20:59 | 203804.3 | 2880.001 | 5 | 28 | 3.467395 | -3.259993 | 3.013595 | 2.607724 | 12.575 | 9.797465
2018-02-27 21:01 | 203924.3 | 3000.0002 | 5 | 28 | 3.427437 | -3.259829 | 3.013595 | 2.71638 | 12.575 | 10.17214
2018-02-27 21:03 | 204044.3 | 3120.001 | 5 | 28 | 3.369956 | -3.259928 | 3.013595 | 2.825032 | 12.575 | 10.54167
2018-02-27 21:05 | 204164.3 | 3240.0003 | 5 | 28 | 3.256304 | -3.259965 | 3.013595 | 2.93369 | 12.575 | 10.90259
2018-02-27 21:06 | 204250.2 | 3325.872 | 5 | 28 | 2.999992 | -3.259996 | 3.013595 | 3.011446 | 12.575 | 11.14799
2018-02-27 21:08 | 204370.3 | 120.0016 | 6 | 28 | 3.27461 | 0 | 3.013595 | 3.011446 | 12.575 | 11.14799
2018-02-27 21:10 | 204490.3 | 240.0008 | 6 | 28 | 3.287468 | 0 | 3.013595 | 3.011446 | 12.575 | 11.14799
2018-02-27 21:11 | 204550.3 | 300.0014 | 6 | 28 | 3.291763 | 0 | 3.013595 | 3.011446 | 12.575 | 11.14799
2018-02-27 21:11 | 204550.2 | 0.0024 | 7 | 29 | 3.291766 | 0 | 0 | 0 | 0 | 0
2018-02-27 21:13 | 204670.3 | 120.0018 | 2 | 29 | 3.928533 | 4.890163 | 0.1623058 | 0 | 0.6170394 | 0
2018-02-27 21:15 | 204790.3 | 240.0003 | 2 | 29 | 3.976388 | 4.889828 | 0.3252958 | 0 | 1.261845 | 0
2018-02-27 21:17 | 204910.3 | 360.001 | 2 | 29 | 4.01256 | 4.890175 | 0.4882837 | 0 | 1.912943 | 0
2018-02-27 21:19 | 205030.3 | 480.0002 | 2 | 29 | 4.043875 | 4.889933 | 0.6512638 | 0 | 2.569535 | 0
2018-02-27 21:21 | 205150.3 | 600.001 | 2 | 29 | 4.070839 | 4.890127 | 0.8142546 | 0 | 3.230894 | 0
2018-02-27 21:23 | 205270.3 | 720.0018 | 2 | 29 | 4.095254 | 4.889853 | 0.9772425 | 0 | 3.896405 | 0
2018-02-27 21:25 | 205390.3 | 840.001 | 2 | 29 | 4.119972 | 4.889784 | 1.140227 | 0 | 4.565846 | 0
2018-02-27 21:27 | 205510.3 | 960.0003 | 2 | 29 | 4.148574 | 4.889908 | 1.30321 | 0 | 5.239604 | 0
2018-02-27 21:29 | 205630.3 | 1080.0009 | 2 | 29 | 4.181459 | 4.889864 | 1.466187 | 0 | 5.918349 | 0
2018-02-27 21:31 | 205750.3 | 1200.0018 | 2 | 29 | 4.200399 | 4.55278 | 1.626415 | 0 | 6.590548 | 0
2018-02-27 21:33 | 205870.3 | 1320.0003 | 2 | 29 | 4.200387 | 3.930288 | 1.767628 | 0 | 7.183702 | 0
2018-02-27 21:35 | 205990.3 | 1440.0002 | 2 | 29 | 4.20039 | 3.366278 | 1.889065 | 0 | 7.693783 | 0
2018-02-27 21:36 | 206014.5 | 1464.1544 | 2 | 29 | 4.200369 | 3.259979 | 1.911294 | 0 | 7.787154 | 0
2018-02-27 21:38 | 206134.5 | 120.0025 | 3 | 29 | 4.229895 | 3.260126 | 2.019512 | 0 | 8.243205 | 0
2018-02-27 21:40 | 206254.5 | 240.0018 | 3 | 29 | 4.263481 | 3.260035 | 2.128171 | 0 | 8.704625 | 0
2018-02-27 21:42 | 206374.5 | 360.0018 | 3 | 29 | 4.299253 | 3.259914 | 2.236829 | 0 | 9.169809 | 0
2018-02-27 21:44 | 206494.5 | 480.0003 | 3 | 29 | 4.336929 | 3.260151 | 2.345488 | 0 | 9.638994 | 0
2018-02-27 21:46 | 206614.5 | 600.0018 | 3 | 29 | 4.376196 | 3.260117 | 2.454147 | 0 | 10.11236 | 0
2018-02-27 21:48 | 206734.5 | 720.0011 | 3 | 29 | 4.400405 | 2.976662 | 2.560786 | 0 | 10.58082 | 0
2018-02-27 21:50 | 206854.5 | 840.0011 | 3 | 29 | 4.400394 | 2.451395 | 2.65086 | 0 | 10.97718 | 0
2018-02-27 21:52 | 206974.5 | 960.0019 | 3 | 29 | 4.400393 | 2.037176 | 2.725399 | 0 | 11.30518 | 0
2018-02-27 21:54 | 207094.5 | 1080.0012 | 3 | 29 | 4.40039 | 1.705477 | 2.78755 | 0 | 11.57867 | 0
2018-02-27 21:56 | 207214.5 | 1200.0019 | 3 | 29 | 4.400368 | 1.437752 | 2.839767 | 0 | 11.80845 | 0
2018-02-27 21:58 | 207334.5 | 1320.0003 | 3 | 29 | 4.400374 | 1.222151 | 2.883971 | 0 | 12.00296 | 0
2018-02-27 22:00 | 207454.5 | 1440.0009 | 3 | 29 | 4.40035 | 1.045586 | 2.921667 | 0 | 12.16884 | 0
2018-02-27 22:02 | 207574.5 | 1560.0002 | 3 | 29 | 4.400337 | 0.9013958 | 2.954044 | 0 | 12.31131 | 0
2018-02-27 22:04 | 207694.5 | 1680.0003 | 3 | 29 | 4.400319 | 0.7809696 | 2.982034 | 0 | 12.43447 | 0
2018-02-27 22:06 | 207814.5 | 1800.002 | 3 | 29 | 4.400358 | 0.6816883 | 3.006367 | 0 | 12.54155 | 0
2018-02-27 22:06 | 207854.1 | 1839.5945 | 3 | 29 | 4.400349 | 0.6519852 | 3.013699 | 0 | 12.57381 | 0
2018-02-27 22:08 | 207974.2 | 120.0016 | 4 | 29 | 4.356653 | 0 | 3.013699 | 0 | 12.57381 | 0
2018-02-27 22:10 | 208094.2 | 239.9999 | 4 | 29 | 4.353626 | 0 | 3.013699 | 0 | 12.57381 | 0
2018-02-27 22:11 | 208154.2 | 300.0037 | 4 | 29 | 4.352689 | 0 | 3.013699 | 0 | 12.57381 | 0
2018-02-27 22:13 | 208274.2 | 120.0002 | 5 | 29 | 4.121941 | -3.259954 | 3.013699 | 0.1086522 | 12.57381 | 0.4509765
2018-02-27 22:15 | 208394.2 | 240.001 | 5 | 29 | 4.079671 | -3.259919 | 3.013699 | 0.2173107 | 12.57381 | 0.8965484
2018-02-27 22:17 | 208514.2 | 360.0002 | 5 | 29 | 4.037925 | -3.259974 | 3.013699 | 0.3259664 | 12.57381 | 1.33756
2018-02-27 22:19 | 208634.2 | 480.0001 | 5 | 29 | 3.996287 | -3.260043 | 3.013699 | 0.4346114 | 12.57381 | 1.773996
2018-02-27 22:21 | 208754.2 | 600.0011 | 5 | 29 | 3.955143 | -3.259888 | 3.013699 | 0.5432755 | 12.57381 | 2.206007
2018-02-27 22:23 | 208874.2 | 720.001 | 5 | 29 | 3.914999 | -3.260045 | 3.013699 | 0.6519296 | 12.57381 | 2.633556
2018-02-27 22:25 | 208994.2 | 840.0002 | 5 | 29 | 3.876442 | -3.259993 | 3.013699 | 0.7605892 | 12.57381 | 3.056846
2018-02-27 22:27 | 209114.2 | 960.001 | 5 | 29 | 3.840026 | -3.260007 | 3.013699 | 0.8692433 | 12.57381 | 3.476038
2018-02-27 22:29 | 209234.2 | 1080.0026 | 5 | 29 | 3.805983 | -3.259902 | 3.013699 | 0.977903 | 12.57381 | 3.891421
2018-02-27 22:31 | 209354.2 | 1200.0027 | 5 | 29 | 3.774261 | -3.259988 | 3.013699 | 1.086558 | 12.57381 | 4.303215
2018-02-27 22:33 | 209474.2 | 1320.0001 | 5 | 29 | 3.744591 | -3.260003 | 3.013699 | 1.195206 | 12.57381 | 4.711654
2018-02-27 22:35 | 209594.2 | 1440.001 | 5 | 29 | 3.716669 | -3.259923 | 3.013699 | 1.303868 | 12.57381 | 5.117017
2018-02-27 22:37 | 209714.2 | 1560.0018 | 5 | 29 | 3.690408 | -3.259923 | 3.013699 | 1.412524 | 12.57381 | 5.519414
2018-02-27 22:39 | 209834.2 | 1680.0011 | 5 | 29 | 3.665892 | -3.259867 | 3.013699 | 1.521182 | 12.57381 | 5.919059
2018-02-27 22:41 | 209954.2 | 1800.0018 | 5 | 29 | 3.643218 | -3.260022 | 3.013699 | 1.629836 | 12.57381 | 6.316125
2018-02-27 22:43 | 210074.2 | 1920.0002 | 5 | 29 | 3.622478 | -3.259953 | 3.013699 | 1.738493 | 12.57381 | 6.710841
2018-02-27 22:45 | 210194.2 | 2040.001 | 5 | 29 | 3.603632 | -3.260017 | 3.013699 | 1.847149 | 12.57381 | 7.103404
2018-02-27 22:47 | 210314.2 | 2160.0011 | 5 | 29 | 3.586311 | -3.260068 | 3.013699 | 1.955802 | 12.57381 | 7.493999
2018-02-27 22:49 | 210434.2 | 2280.0002 | 5 | 29 | 3.569632 | -3.259892 | 3.013699 | 2.064456 | 12.57381 | 7.882756
2018-02-27 22:51 | 210554.2 | 2400.0001 | 5 | 29 | 3.552709 | -3.260019 | 3.013699 | 2.173105 | 12.57381 | 8.269679
2018-02-27 22:53 | 210674.2 | 2520.0001 | 5 | 29 | 3.53518 | -3.259975 | 3.013699 | 2.281759 | 12.57381 | 8.654745
2018-02-27 22:55 | 210794.2 | 2640.0004 | 5 | 29 | 3.517129 | -3.25998 | 3.013699 | 2.390417 | 12.57381 | 9.037899
2018-02-27 22:57 | 210914.2 | 2760.001 | 5 | 29 | 3.496511 | -3.259954 | 3.013699 | 2.499067 | 12.57381 | 9.418963
2018-02-27 22:59 | 211034.2 | 2880.001 | 5 | 29 | 3.467073 | -3.259896 | 3.013699 | 2.607716 | 12.57381 | 9.797341
2018-02-27 23:01 | 211154.2 | 3000.0018 | 5 | 29 | 3.427443 | -3.260059 | 3.013699 | 2.71638 | 12.57381 | 10.17204
2018-02-27 23:03 | 211274.2 | 3120.0002 | 5 | 29 | 3.370115 | -3.259907 | 3.013699 | 2.825028 | 12.57381 | 10.54156
2018-02-27 23:05 | 211394.2 | 3240.0005 | 5 | 29 | 3.257073 | -3.259956 | 3.013699 | 2.933684 | 12.57381 | 10.90252
2018-02-27 23:07 | 211480.9 | 3326.68 | 5 | 29 | 2.99998 | -3.25998 | 3.013699 | 3.012169 | 12.57381 | 11.15026
2018-02-27 23:09 | 211601 | 120.0011 | 6 | 29 | 3.275768 | 0 | 3.013699 | 3.012169 | 12.57381 | 11.15026
2018-02-27 23:11 | 211721 | 240.001 | 6 | 29 | 3.288639 | 0 | 3.013699 | 3.012169 | 12.57381 | 11.15026
2018-02-27 23:12 | 211781 | 300.0024 | 6 | 29 | 3.29292 | 0 | 3.013699 | 3.012169 | 12.57381 | 11.15026
2018-02-27 23:12 | 211781 | 0.0024 | 7 | 30 | 3.292942 | 0 | 0 | 0 | 0 | 0
2018-02-27 23:14 | 211901.1 | 120.002 | 2 | 30 | 3.92955 | 4.889935 | 0.1623014 | 7.987e-09 | 0.6172277 | 2.6302e-08
2018-02-27 23:16 | 212021.1 | 240.0019 | 2 | 30 | 3.977237 | 4.889875 | 0.3252849 | 7.987e-09 | 1.262152 | 2.6302e-08
2018-02-27 23:18 | 212141.1 | 360.0019 | 2 | 30 | 4.013404 | 4.890146 | 0.4882684 | 7.987e-09 | 1.913373 | 2.6302e-08
2018-02-27 23:20 | 212261.1 | 480.0003 | 2 | 30 | 4.044713 | 4.890011 | 0.6512492 | 7.987e-09 | 2.570105 | 2.6302e-08
2018-02-27 23:22 | 212381.1 | 600.0019 | 2 | 30 | 4.071615 | 4.889931 | 0.8142316 | 7.987e-09 | 3.231563 | 2.6302e-08
2018-02-27 23:24 | 212501.1 | 720.0003 | 2 | 30 | 4.096025 | 4.890154 | 0.9772128 | 7.987e-09 | 3.897173 | 2.6302e-08
2018-02-27 23:26 | 212621.1 | 840.002 | 2 | 30 | 4.120742 | 4.889797 | 1.140202 | 7.987e-09 | 4.566761 | 2.6302e-08
2018-02-27 23:28 | 212741.1 | 960.0015 | 2 | 30 | 4.149292 | 4.889812 | 1.303186 | 7.987e-09 | 5.240644 | 2.6302e-08
2018-02-27 23:30 | 212861.1 | 1080.0027 | 2 | 30 | 4.182184 | 4.889824 | 1.466169 | 7.987e-09 | 5.919534 | 2.6302e-08
2018-02-27 23:32 | 212981.1 | 1200.0004 | 2 | 30 | 4.200393 | 4.54011 | 1.62615 | 7.987e-09 | 6.590763 | 2.6302e-08
2018-02-27 23:34 | 213101.1 | 1320.0019 | 2 | 30 | 4.200422 | 3.921707 | 1.766994 | 7.987e-09 | 7.182364 | 2.6302e-08
2018-02-27 23:36 | 213221.1 | 1440.0019 | 2 | 30 | 4.200393 | 3.35955 | 1.888164 | 7.987e-09 | 7.691327 | 2.6302e-08
2018-02-27 23:36 | 213243.9 | 1462.8313 | 2 | 30 | 4.200399 | 3.259983 | 1.909151 | 7.987e-09 | 7.779479 | 2.6302e-08
2018-02-27 23:38 | 213363.9039 | 120.0003 | 3 | 30 | 4.229873 | 3.260052 | 2.017363 | 7.987e-09 | 8.235507 | 2.6302e-08
2018-02-27 23:40 | 213483.904 | 240.0004 | 3 | 30 | 4.263465 | 3.260054 | 2.126022 | 7.987e-09 | 8.696922 | 2.6302e-08
2018-02-27 23:42 | 213603.9055 | 360.0019 | 3 | 30 | 4.299271 | 3.260077 | 2.234676 | 7.987e-09 | 9.162094 | 2.6302e-08
2018-02-27 23:44 | 213723.9047 | 480.0011 | 3 | 30 | 4.33695 | 3.260015 | 2.343336 | 7.987e-09 | 9.631281 | 2.6302e-08
2018-02-27 23:46 | 213843.9046 | 600.001 | 3 | 30 | 4.376219 | 3.260033 | 2.451994 | 7.987e-09 | 10.10465 | 2.6302e-08
2018-02-27 23:48 | 213963.9047 | 720.0011 | 3 | 30 | 4.400403 | 2.97629 | 2.558633 | 7.987e-09 | 10.57311 | 2.6302e-08
2018-02-27 23:50 | 214083.904 | 840.0004 | 3 | 30 | 4.400397 | 2.452929 | 2.648731 | 7.987e-09 | 10.96958 | 2.6302e-08
2018-02-27 23:52 | 214203.9039 | 960.0003 | 3 | 30 | 4.400367 | 2.038776 | 2.723324 | 7.987e-09 | 11.29782 | 2.6302e-08
2018-02-27 23:54 | 214323.9039 | 1080.0003 | 3 | 30 | 4.400383 | 1.707232 | 2.785545 | 7.987e-09 | 11.57161 | 2.6302e-08
2018-02-27 23:56 | 214443.9047 | 1200.0011 | 3 | 30 | 4.400381 | 1.440577 | 2.837833 | 7.987e-09 | 11.8017 | 2.6302e-08
2018-02-27 23:58 | 214563.9046 | 1320.001 | 3 | 30 | 4.400365 | 1.22426 | 2.882107 | 7.987e-09 | 11.99652 | 2.6302e-08
2018-02-28 | 214683.9038 | 1440.0002 | 3 | 30 | 4.400349 | 1.047941 | 2.919875 | 7.987e-09 | 12.16271 | 2.6302e-08
2018-02-28 00:02 | 214803.9038 | 1560.0002 | 3 | 30 | 4.400336 | 0.9031906 | 2.95232 | 7.987e-09 | 12.30548 | 2.6302e-08
2018-02-28 00:04 | 214923.9055 | 1680.0019 | 3 | 30 | 4.400352 | 0.7836342 | 2.980378 | 7.987e-09 | 12.42894 | 2.6302e-08
2018-02-28 00:06 | 215043.9038 | 1800.0002 | 3 | 30 | 4.400356 | 0.6832466 | 3.004771 | 7.987e-09 | 12.53629 | 2.6302e-08
2018-02-28 00:07 | 215086.0964 | 1842.1928 | 3 | 30 | 4.400361 | 0.6519966 | 3.012592 | 7.987e-09 | 12.5707 | 2.6302e-08
2018-02-28 00:09 | 215206.1 | 120.0015 | 4 | 30 | 4.35658 | 0 | 3.012592 | 7.987e-09 | 12.5707 | 2.6302e-08
2018-02-28 00:11 | 215326.1 | 239.9999 | 4 | 30 | 4.353547 | 0 | 3.012592 | 7.987e-09 | 12.5707 | 2.6302e-08
2018-02-28 00:12 | 215386.1 | 300.003 | 4 | 30 | 4.352596 | 0 | 3.012592 | 7.987e-09 | 12.5707 | 2.6302e-08
2018-02-28 00:14 | 215506.2 | 120.0009 | 5 | 30 | 4.121562 | -3.259808 | 3.012592 | 0.1086528 | 12.5707 | 0.4509401
2018-02-28 00:16 | 215626.2 | 240.0001 | 5 | 30 | 4.079313 | -3.259917 | 3.012592 | 0.2172973 | 12.5707 | 0.8964149
2018-02-28 00:18 | 215746.2 | 360.0018 | 5 | 30 | 4.037583 | -3.25989 | 3.012592 | 0.3259632 | 12.5707 | 1.33743
2018-02-28 00:20 | 215866.2 | 480.0018 | 5 | 30 | 3.995991 | -3.259965 | 3.012592 | 0.4346182 | 12.5707 | 1.773872
2018-02-28 00:22 | 215986.2 | 600.0018 | 5 | 30 | 3.954854 | -3.259998 | 3.012592 | 0.5432736 | 12.5707 | 2.205817
2018-02-28 00:24 | 216106.2 | 720.0002 | 5 | 30 | 3.914737 | -3.259986 | 3.012592 | 0.6519318 | 12.5707 | 2.633353
2018-02-28 00:26 | 216226.2 | 840.0009 | 5 | 30 | 3.876203 | -3.259902 | 3.012592 | 0.7605881 | 12.5707 | 3.056603
2018-02-28 00:28 | 216346.2 | 960.0002 | 5 | 30 | 3.839804 | -3.259954 | 3.012592 | 0.8692389 | 12.5707 | 3.475757
2018-02-28 00:30 | 216466.2 | 1080.0009 | 5 | 30 | 3.805793 | -3.259802 | 3.012592 | 0.9778996 | 12.5707 | 3.891123
2018-02-28 00:32 | 216586.2 | 1200.0001 | 5 | 30 | 3.774141 | -3.260038 | 3.012592 | 1.086549 | 12.5707 | 4.302881
2018-02-28 00:34 | 216706.2 | 1320.0001 | 5 | 30 | 3.744487 | -3.260047 | 3.012592 | 1.195202 | 12.5707 | 4.711326
2018-02-28 00:36 | 216826.2 | 1440.0018 | 5 | 30 | 3.71656 | -3.259914 | 3.012592 | 1.303866 | 12.5707 | 5.116683
2018-02-28 00:38 | 216946.2 | 1560.0018 | 5 | 30 | 3.690338 | -3.259872 | 3.012592 | 1.412526 | 12.5707 | 5.519084
2018-02-28 00:40 | 217066.2 | 1680.001 | 5 | 30 | 3.665848 | -3.25983 | 3.012592 | 1.521178 | 12.5707 | 5.918702
2018-02-28 00:42 | 217186.2 | 1800.0001 | 5 | 30 | 3.643178 | -3.259935 | 3.012592 | 1.62982 | 12.5707 | 6.315719
2018-02-28 00:44 | 217306.2 | 1920.0009 | 5 | 30 | 3.62244 | -3.260015 | 3.012592 | 1.738487 | 12.5707 | 6.710465
2018-02-28 00:46 | 217426.2 | 2040.0002 | 5 | 30 | 3.603623 | -3.259993 | 3.012592 | 1.847142 | 12.5707 | 7.103025
2018-02-28 00:48 | 217546.2 | 2160.0009 | 5 | 30 | 3.586286 | -3.259995 | 3.012592 | 1.955797 | 12.5707 | 7.493621
2018-02-28 00:50 | 217666.2 | 2280.0002 | 5 | 30 | 3.56961 | -3.259914 | 3.012592 | 2.064447 | 12.5707 | 7.882367
2018-02-28 00:52 | 217786.2 | 2400.0018 | 5 | 30 | 3.552673 | -3.260043 | 3.012592 | 2.173105 | 12.5707 | 8.269317
2018-02-28 00:54 | 217906.2 | 2520.0002 | 5 | 30 | 3.535102 | -3.259993 | 3.012592 | 2.281753 | 12.5707 | 8.654355
2018-02-28 00:56 | 218026.2 | 2640.0002 | 5 | 30 | 3.517079 | -3.259986 | 3.012592 | 2.390407 | 12.5707 | 9.037493
2018-02-28 00:58 | 218146.2 | 2760.001 | 5 | 30 | 3.496396 | -3.259974 | 3.012592 | 2.499066 | 12.5707 | 9.418576
2018-02-28 01:00 | 218266.2 | 2880.0002 | 5 | 30 | 3.466887 | -3.25997 | 3.012592 | 2.60772 | 12.5707 | 9.796958
2018-02-28 01:02 | 218386.2 | 3000.0001 | 5 | 30 | 3.427145 | -3.259967 | 3.012592 | 2.716362 | 12.5707 | 10.17156
2018-02-28 01:04 | 218506.2 | 3120.0018 | 5 | 30 | 3.369564 | -3.259917 | 3.012592 | 2.825027 | 12.5707 | 10.54109
2018-02-28 01:06 | 218626.2 | 3240.001 | 5 | 30 | 3.255762 | -3.26004 | 3.012592 | 2.933678 | 12.5707 | 10.90195
2018-02-28 01:07 | 218712 | 3325.7824 | 5 | 30 | 2.999987 | -3.259974 | 3.012592 | 3.011353 | 12.5707 | 11.14705
2018-02-28 01:09 | 218832.0651 | 120.0012 | 6 | 30 | 3.275505 | 0 | 3.012592 | 3.011353 | 12.5707 | 11.14705
2018-02-28 01:11 | 218952.0639 | 240 | 6 | 30 | 3.288414 | 0 | 3.012592 | 3.011353 | 12.5707 | 11.14705
2018-02-28 01:12 | 219012.0645 | 300.0006 | 6 | 30 | 3.292683 | 0 | 3.012592 | 3.011353 | 12.5707 | 11.14705
2018-02-28 01:12 | 219012.1 | 0.0049 | 7 | 31 | 3.292716 | 0 | 0 | 0 | 0 | 0
2018-02-28 01:14 | 219132.2 | 120.0002 | 2 | 31 | 3.92941 | 4.889702 | 0.1623012 | 0 | 0.6171988 | 0
2018-02-28 01:16 | 219252.2 | 240.001 | 2 | 31 | 3.977181 | 4.890139 | 0.325283 | 0 | 1.262099 | 0
2018-02-28 01:18 | 219372.2 | 360.0002 | 2 | 31 | 4.013391 | 4.889866 | 0.4882662 | 0 | 1.913311 | 0
2018-02-28 01:20 | 219492.2 | 480.0017 | 2 | 31 | 4.044739 | 4.890032 | 0.6512507 | 0 | 2.570058 | 0
2018-02-28 01:22 | 219612.2 | 600.0008 | 2 | 31 | 4.071697 | 4.889929 | 0.8142324 | 0 | 3.231522 | 0
2018-02-28 01:24 | 219732.2 | 720.0018 | 2 | 31 | 4.096091 | 4.889896 | 0.9772155 | 0 | 3.897154 | 0
2018-02-28 01:26 | 219852.2 | 840.0019 | 2 | 31 | 4.120942 | 4.889997 | 1.140205 | 0 | 4.56676 | 0
2018-02-28 01:28 | 219972.2 | 960.0018 | 2 | 31 | 4.149503 | 4.889875 | 1.303188 | 0 | 5.240668 | 0
2018-02-28 01:30 | 220092.2 | 1080.0002 | 2 | 31 | 4.182437 | 4.889894 | 1.466171 | 0 | 5.9196 | 0
2018-02-28 01:32 | 220212.2 | 1200.0034 | 2 | 31 | 4.200417 | 4.536343 | 1.626077 | 0 | 6.590531 | 0
2018-02-28 01:34 | 220332.2 | 1320.0002 | 2 | 31 | 4.200406 | 3.917223 | 1.766799 | 0 | 7.181618 | 0
2018-02-28 01:36 | 220452.2 | 1440.0002 | 2 | 31 | 4.200387 | 3.355982 | 1.887839 | 0 | 7.690036 | 0
2018-02-28 01:37 | 220474.2 | 1462.0223 | 2 | 31 | 4.200392 | 3.259998 | 1.908071 | 0 | 7.775016 | 0
2018-02-28 01:39 | 220594.2 | 120.001 | 3 | 31 | 4.229885 | 3.260124 | 2.016289 | 0 | 8.231071 | 0
2018-02-28 01:41 | 220714.2 | 240.0005 | 3 | 31 | 4.263494 | 3.259964 | 2.124942 | 0 | 8.692464 | 0
2018-02-28 01:43 | 220834.2 | 360.0011 | 3 | 31 | 4.299296 | 3.260056 | 2.233601 | 0 | 9.157656 | 0
2018-02-28 01:45 | 220954.2 | 480.0003 | 3 | 31 | 4.33699 | 3.259956 | 2.342258 | 0 | 9.62684 | 0
2018-02-28 01:47 | 221074.2 | 600.0026 | 3 | 31 | 4.37628 | 3.260035 | 2.450916 | 0 | 10.10021 | 0
2018-02-28 01:49 | 221194.2 | 720.0018 | 3 | 31 | 4.400405 | 2.976046 | 2.557546 | 0 | 10.56863 | 0
2018-02-28 01:51 | 221314.2 | 840 | 3 | 31 | 4.400401 | 2.452341 | 2.647621 | 0 | 10.965 | 0
2018-02-28 01:53 | 221434.2 | 960.0012 | 3 | 31 | 4.400386 | 2.038765 | 2.722205 | 0 | 11.2932 | 0
2018-02-28 01:55 | 221554.2 | 1080.0011 | 3 | 31 | 4.400388 | 1.70743 | 2.784426 | 0 | 11.567 | 0
2018-02-28 01:57 | 221674.2 | 1200.0011 | 3 | 31 | 4.400372 | 1.440298 | 2.83672 | 0 | 11.79711 | 0
2018-02-28 01:59 | 221794.2 | 1320.0011 | 3 | 31 | 4.400363 | 1.224493 | 2.881007 | 0 | 11.99199 | 0
2018-02-28 02:01 | 221914.2 | 1440.001 | 3 | 31 | 4.400351 | 1.048304 | 2.91879 | 0 | 12.15825 | 0
2018-02-28 02:03 | 222034.2 | 1560.0019 | 3 | 31 | 4.400358 | 0.9039631 | 2.951247 | 0 | 12.30107 | 0
2018-02-28 02:05 | 222154.2 | 1680.001 | 3 | 31 | 4.400366 | 0.7843475 | 2.979315 | 0 | 12.42458 | 0
2018-02-28 02:07 | 222274.2 | 1800.0019 | 3 | 31 | 4.400382 | 0.6845589 | 3.003724 | 0 | 12.53199 | 0
2018-02-28 02:07 | 222316.3 | 1842.0904 | 3 | 31 | 4.400327 | 0.6519985 | 3.011531 | 0 | 12.56634 | 0
2018-02-28 02:09 | 222436.3 | 120.0001 | 4 | 31 | 4.356461 | 0 | 3.011531 | 0 | 12.56634 | 0
2018-02-28 02:11 | 222556.3 | 240.0008 | 4 | 31 | 4.353425 | 0 | 3.011531 | 0 | 12.56634 | 0
2018-02-28 02:12 | 222616.3 | 300.0037 | 4 | 31 | 4.352484 | 0 | 3.011531 | 0 | 12.56634 | 0
2018-02-28 02:14 | 222736.4 | 120.0018 | 5 | 31 | 4.120922 | -3.259956 | 3.011531 | 0.108653 | 12.56634 | 0.4508756
2018-02-28 02:16 | 222856.4 | 240.0002 | 5 | 31 | 4.078673 | -3.259984 | 3.011531 | 0.2173088 | 12.56634 | 0.8963256
2018-02-28 02:18 | 222976.4 | 360.001 | 5 | 31 | 4.036924 | -3.260033 | 3.011531 | 0.3259668 | 12.56634 | 1.337237
2018-02-28 02:20 | 223096.4 | 480.0003 | 5 | 31 | 3.995335 | -3.260033 | 3.011531 | 0.4346222 | 12.56634 | 1.773609
2018-02-28 02:22 | 223216.4 | 600.0009 | 5 | 31 | 3.954208 | -3.259872 | 3.011531 | 0.5432782 | 12.56634 | 2.205485
2018-02-28 02:24 | 223336.4 | 720.0003 | 5 | 31 | 3.914086 | -3.259991 | 3.011531 | 0.6519373 | 12.56634 | 2.632955
2018-02-28 02:26 | 223456.4 | 840.0009 | 5 | 31 | 3.875567 | -3.259986 | 3.011531 | 0.7605919 | 12.56634 | 3.056128
2018-02-28 02:28 | 223576.4 | 960.0002 | 5 | 31 | 3.839167 | -3.259967 | 3.011531 | 0.8692484 | 12.56634 | 3.475234
2018-02-28 02:30 | 223696.4 | 1080.0018 | 5 | 31 | 3.805175 | -3.259883 | 3.011531 | 0.9779058 | 12.56634 | 3.890519
2018-02-28 02:32 | 223816.4 | 1200.0002 | 5 | 31 | 3.773529 | -3.259972 | 3.011531 | 1.086561 | 12.56634 | 4.302233
2018-02-28 02:34 | 223936.4 | 1320.0009 | 5 | 31 | 3.743895 | -3.259975 | 3.011531 | 1.195214 | 12.56634 | 4.710611
2018-02-28 02:36 | 224056.4 | 1440.0015 | 5 | 31 | 3.715992 | -3.259904 | 3.011531 | 1.303877 | 12.56634 | 5.115905
2018-02-28 02:38 | 224176.4 | 1560.0018 | 5 | 31 | 3.689758 | -3.259988 | 3.011531 | 1.412533 | 12.56634 | 5.518227
2018-02-28 02:40 | 224296.4 | 1680.0002 | 5 | 31 | 3.665303 | -3.259993 | 3.011531 | 1.521187 | 12.56634 | 5.917791
2018-02-28 02:42 | 224416.4 | 1800.0002 | 5 | 31 | 3.642678 | -3.259938 | 3.011531 | 1.629838 | 12.56634 | 6.314785
2018-02-28 02:44 | 224536.4 | 1920.0012 | 5 | 31 | 3.621956 | -3.259791 | 3.011531 | 1.738496 | 12.56634 | 6.709446
2018-02-28 02:46 | 224656.4 | 2040.0004 | 5 | 31 | 3.60314 | -3.259956 | 3.011531 | 1.84715 | 12.56634 | 7.101949
2018-02-28 02:48 | 224776.4 | 2160.002 | 5 | 31 | 3.585826 | -3.259925 | 3.011531 | 1.955801 | 12.56634 | 7.492481
2018-02-28 02:50 | 224896.4 | 2280.002 | 5 | 31 | 3.569211 | -3.259942 | 3.011531 | 2.064454 | 12.56634 | 7.881188
2018-02-28 02:52 | 225016.4 | 2400.0014 | 5 | 31 | 3.55226 | -3.259986 | 3.011531 | 2.173108 | 12.56634 | 8.268082
2018-02-28 02:54 | 225136.4 | 2520.0012 | 5 | 31 | 3.534748 | -3.259956 | 3.011531 | 2.281758 | 12.56634 | 8.653085
2018-02-28 02:56 | 225256.4 | 2640.0012 | 5 | 31 | 3.516677 | -3.259991 | 3.011531 | 2.39041 | 12.56634 | 9.03617
2018-02-28 02:58 | 225376.4 | 2760.002 | 5 | 31 | 3.495757 | -3.259856 | 3.011531 | 2.499068 | 12.56634 | 9.417205
2018-02-28 03:00 | 225496.4 | 2880.0012 | 5 | 31 | 3.46611 | -3.259914 | 3.011531 | 2.607725 | 12.56634 | 9.795517
2018-02-28 03:02 | 225616.4 | 3000.0004 | 5 | 31 | 3.426142 | -3.260007 | 3.011531 | 2.716375 | 12.56634 | 10.17005
2018-02-28 03:04 | 225736.4 | 3120.0004 | 5 | 31 | 3.367999 | -3.259965 | 3.011531 | 2.825028 | 12.56634 | 10.5394
2018-02-28 03:06 | 225856.4 | 3240.0012 | 5 | 31 | 3.251968 | -3.259993 | 3.011531 | 2.93368 | 12.56634 | 10.90001
2018-02-28 03:08 | 225939.9 | 3323.4594 | 5 | 31 | 2.999997 | -3.259921 | 3.011531 | 3.009247 | 12.56634 | 11.13825
2018-02-28 03:10 | 226059.9 | 120.0016 | 6 | 31 | 3.275787 | 0 | 3.011531 | 3.009247 | 12.56634 | 11.13825
2018-02-28 03:12 | 226179.9 | 240.0025 | 6 | 31 | 3.288662 | 0 | 3.011531 | 3.009247 | 12.56634 | 11.13825
2018-02-28 03:13 | 226239.9 | 300.0006 | 6 | 31 | 3.292961 | 0 | 3.011531 | 3.009247 | 12.56634 | 11.13825
2018-02-28 03:13 | 226239.9 | 0.0025 | 7 | 32 | 3.292911 | 0 | 0 | 0 | 0 | 0
2018-02-28 03:15 | 226360 | 120.0002 | 2 | 32 | 3.929369 | 4.889973 | 0.1623028 | 0 | 0.6172197 | 0
2018-02-28 03:17 | 226480 | 240.001 | 2 | 32 | 3.977073 | 4.890266 | 0.3252812 | 0 | 1.262095 | 0
2018-02-28 03:19 | 226600 | 360.0026 | 2 | 32 | 4.013226 | 4.890247 | 0.4882652 | 0 | 1.913287 | 0
2018-02-28 03:21 | 226720 | 480.0018 | 2 | 32 | 4.04458 | 4.889788 | 0.6512469 | 0 | 2.569994 | 0
2018-02-28 03:23 | 226840 | 600.0011 | 2 | 32 | 4.071547 | 4.889847 | 0.8142331 | 0 | 3.231452 | 0
2018-02-28 03:25 | 226960 | 720.0003 | 2 | 32 | 4.096005 | 4.889811 | 0.9772143 | 0 | 3.897055 | 0
2018-02-28 03:27 | 227080 | 840.0004 | 2 | 32 | 4.120813 | 4.890179 | 1.140195 | 0 | 4.566609 | 0
2018-02-28 03:29 | 227200 | 960.0012 | 2 | 32 | 4.149454 | 4.890207 | 1.303183 | 0 | 5.240522 | 0
2018-02-28 03:31 | 227320 | 1080.0002 | 2 | 32 | 4.18236 | 4.88983 | 1.466162 | 0 | 5.919423 | 0
2018-02-28 03:33 | 227440 | 1200.001 | 2 | 32 | 4.200413 | 4.536469 | 1.626079 | 0 | 6.590391 | 0
2018-02-28 03:35 | 227560 | 1320.001 | 2 | 32 | 4.200395 | 3.918303 | 1.766812 | 0 | 7.181528 | 0
2018-02-28 03:37 | 227680 | 1440.0027 | 2 | 32 | 4.200393 | 3.356495 | 1.887875 | 0 | 7.69004 | 0
2018-02-28 03:37 | 227702 | 1462.028 | 2 | 32 | 4.200395 | 3.259998 | 1.908114 | 0 | 7.77505 | 0
2018-02-28 03:39 | 227822.1 | 120.0011 | 3 | 32 | 4.229885 | 3.260023 | 2.016335 | 0 | 8.231118 | 0
2018-02-28 03:41 | 227942.1 | 240.0019 | 3 | 32 | 4.263503 | 3.259863 | 2.124993 | 0 | 8.692533 | 0
2018-02-28 03:43 | 228062.1 | 360.0011 | 3 | 32 | 4.29925 | 3.260111 | 2.233648 | 0 | 9.157705 | 0
2018-02-28 03:45 | 228182.1 | 480.0011 | 3 | 32 | 4.336936 | 3.260071 | 2.342309 | 0 | 9.626899 | 0
2018-02-28 03:47 | 228302.1 | 600.0013 | 3 | 32 | 4.376209 | 3.259916 | 2.450968 | 0 | 10.10027 | 0
2018-02-28 03:49 | 228422.1 | 720.0019 | 3 | 32 | 4.400398 | 2.976198 | 2.557598 | 0 | 10.56869 | 0
2018-02-28 03:51 | 228542.1 | 840.0003 | 3 | 32 | 4.400387 | 2.451902 | 2.647674 | 0 | 10.96506 | 0
2018-02-28 03:53 | 228662.1 | 960.002 | 3 | 32 | 4.400381 | 2.038334 | 2.722241 | 0 | 11.29319 | 0
2018-02-28 03:55 | 228782.1 | 1080.0011 | 3 | 32 | 4.400376 | 1.706154 | 2.78444 | 0 | 11.56688 | 0
2018-02-28 03:57 | 228902.1 | 1200.0018 | 3 | 32 | 4.400383 | 1.439913 | 2.836707 | 0 | 11.79688 | 0
2018-02-28 03:59 | 229022.1 | 1320.0003 | 3 | 32 | 4.400362 | 1.223516 | 2.880963 | 0 | 11.99162 | 0
2018-02-28 04:01 | 229142.1 | 1440.0009 | 3 | 32 | 4.400365 | 1.047527 | 2.918715 | 0 | 12.15774 | 0
2018-02-28 04:03 | 229262.1 | 1560.0001 | 3 | 32 | 4.40035 | 0.9029999 | 2.951146 | 0 | 12.30045 | 0
2018-02-28 04:05 | 229382.1 | 1680.0018 | 3 | 32 | 4.400341 | 0.7833881 | 2.979192 | 0 | 12.42387 | 0
2018-02-28 04:07 | 229502.1 | 1800.001 | 3 | 32 | 4.40035 | 0.683672 | 3.003585 | 0 | 12.5312 | 0
2018-02-28 04:08 | 229543.6 | 1841.5864 | 3 | 32 | 4.400333 | 0.6519947 | 3.011293 | 0 | 12.56512 | 0
2018-02-28 04:10 | 229663.7 | 120.0001 | 4 | 32 | 4.356521 | 0 | 3.011293 | 0 | 12.56512 | 0
2018-02-28 04:12 | 229783.7 | 240.0009 | 4 | 32 | 4.353473 | 0 | 3.011293 | 0 | 12.56512 | 0
2018-02-28 04:13 | 229843.7 | 300.0039 | 4 | 32 | 4.352526 | 0 | 3.011293 | 0 | 12.56512 | 0
2018-02-28 04:15 | 229963.8 | 120.0019 | 5 | 32 | 4.120986 | -3.259921 | 3.011293 | 0.1086545 | 12.56512 | 0.4508902
2018-02-28 04:17 | 230083.8 | 240.001 | 5 | 32 | 4.078682 | -3.260012 | 3.011293 | 0.2173095 | 12.56512 | 0.8963425
2018-02-28 04:19 | 230203.8 | 360.0012 | 5 | 32 | 4.036928 | -3.260093 | 3.011293 | 0.3259625 | 12.56512 | 1.337234
2018-02-28 04:21 | 230323.8 | 480.0003 | 5 | 32 | 3.995273 | -3.259923 | 3.011293 | 0.4346133 | 12.56512 | 1.773584
2018-02-28 04:23 | 230443.8 | 600.0004 | 5 | 32 | 3.954127 | -3.259848 | 3.011293 | 0.5432737 | 12.56512 | 2.20547
2018-02-28 04:25 | 230563.8 | 720.0012 | 5 | 32 | 3.913942 | -3.259877 | 3.011293 | 0.651938 | 12.56512 | 2.632946
2018-02-28 04:27 | 230683.8 | 840.0004 | 5 | 32 | 3.875404 | -3.259928 | 3.011293 | 0.7605863 | 12.56512 | 3.056079
2018-02-28 04:29 | 230803.8 | 960.0004 | 5 | 32 | 3.83899 | -3.259808 | 3.011293 | 0.8692498 | 12.56512 | 3.475194
2018-02-28 04:31 | 230923.8 | 1080.0004 | 5 | 32 | 3.80496 | -3.259946 | 3.011293 | 0.9779101 | 12.56512 | 3.890468
2018-02-28 04:33 | 231043.8 | 1200.0004 | 5 | 32 | 3.773258 | -3.260038 | 3.011293 | 1.086567 | 12.56512 | 4.302161
2018-02-28 04:35 | 231163.8 | 1320.0012 | 5 | 32 | 3.743642 | -3.259993 | 3.011293 | 1.195227 | 12.56512 | 4.710538
2018-02-28 04:37 | 231283.8 | 1440.0012 | 5 | 32 | 3.715708 | -3.259975 | 3.011293 | 1.303882 | 12.56512 | 5.11577
2018-02-28 04:39 | 231403.8 | 1560.0004 | 5 | 32 | 3.689445 | -3.259919 | 3.011293 | 1.412538 | 12.56512 | 5.51806
2018-02-28 04:41 | 231523.8 | 1680.0004 | 5 | 32 | 3.664966 | -3.260009 | 3.011293 | 1.521192 | 12.56512 | 5.917585
2018-02-28 04:43 | 231643.8 | 1800.0004 | 5 | 32 | 3.642307 | -3.259959 | 3.011293 | 1.629849 | 12.56512 | 6.314563
2018-02-28 04:45 | 231763.8 | 1920.0011 | 5 | 32 | 3.621562 | -3.260056 | 3.011293 | 1.738503 | 12.56512 | 6.709169
2018-02-28 04:47 | 231883.8 | 2040.0012 | 5 | 32 | 3.602697 | -3.259944 | 3.011293 | 1.847162 | 12.56512 | 7.101642
2018-02-28 04:49 | 232003.8 | 2160.002 | 5 | 32 | 3.5854 | -3.260001 | 3.011293 | 1.955815 | 12.56512 | 7.492137
2018-02-28 04:51 | 232123.8 | 2280.0012 | 5 | 32 | 3.568756 | -3.259912 | 3.011293 | 2.064471 | 12.56512 | 7.880806
2018-02-28 04:53 | 232243.8 | 2400.0012 | 5 | 32 | 3.55182 | -3.259898 | 3.011293 | 2.173123 | 12.56512 | 8.267645
2018-02-28 04:55 | 232363.8 | 2520.0012 | 5 | 32 | 3.534299 | -3.259942 | 3.011293 | 2.281778 | 12.56512 | 8.652616
2018-02-28 04:57 | 232483.8 | 2640.0012 | 5 | 32 | 3.516264 | -3.259893 | 3.011293 | 2.39043 | 12.56512 | 9.035657
2018-02-28 04:59 | 232603.8 | 2760.0012 | 5 | 32 | 3.495581 | -3.259944 | 3.011293 | 2.499081 | 12.56512 | 9.416626
2018-02-28 05:01 | 232723.8 | 2880.002 | 5 | 32 | 3.46595 | -3.259862 | 3.011293 | 2.607736 | 12.56512 | 9.794916
2018-02-28 05:03 | 232843.8 | 3000.0012 | 5 | 32 | 3.426046 | -3.259965 | 3.011293 | 2.716386 | 12.56512 | 10.16944
2018-02-28 05:05 | 232963.8 | 3120.0005 | 5 | 32 | 3.367985 | -3.259993 | 3.011293 | 2.825038 | 12.56512 | 10.53878
2018-02-28 05:07 | 233083.8 | 3240.0012 | 5 | 32 | 3.252386 | -3.259982 | 3.011293 | 2.933691 | 12.56512 | 10.8994
2018-02-28 05:08 | 233167.8 | 3324.0258 | 5 | 32 | 2.999976 | -3.259982 | 3.011293 | 3.009775 | 12.56512 | 11.13929
2018-02-28 05:10 | 233287.9 | 120 | 6 | 32 | 3.27703 | 0 | 3.011293 | 3.009775 | 12.56512 | 11.13929
2018-02-28 05:12 | 233407.9 | 240.0016 | 6 | 32 | 3.289943 | 0 | 3.011293 | 3.009775 | 12.56512 | 11.13929
2018-02-28 05:13 | 233467.9 | 300.0022 | 6 | 32 | 3.294219 | 0 | 3.011293 | 3.009775 | 12.56512 | 11.13929
2018-02-28 05:13 | 233467.9 | 0.0024 | 7 | 33 | 3.294309 | 0 | 0 | 0 | 0 | 0
2018-02-28 05:15 | 233588 | 120.0002 | 2 | 33 | 3.930505 | 4.890032 | 0.1622985 | 1.02e-10 | 0.6174263 | 3.35e-10
2018-02-28 05:17 | 233708 | 240.001 | 2 | 33 | 3.978036 | 4.890175 | 0.3252783 | 1.02e-10 | 1.262471 | 3.35e-10
2018-02-28 05:19 | 233828 | 360.0019 | 2 | 33 | 4.014172 | 4.890053 | 0.4882577 | 1.02e-10 | 1.913799 | 3.35e-10
2018-02-28 05:21 | 233948 | 480.0003 | 2 | 33 | 4.045463 | 4.890162 | 0.6512429 | 1.02e-10 | 2.57067 | 3.35e-10
2018-02-28 05:23 | 234068 | 600.0019 | 2 | 33 | 4.072373 | 4.889822 | 0.8142254 | 1.02e-10 | 3.232252 | 3.35e-10
2018-02-28 05:25 | 234188 | 720.0012 | 2 | 33 | 4.096749 | 4.889969 | 0.9772127 | 1.02e-10 | 3.898007 | 3.35e-10
2018-02-28 05:27 | 234308 | 840.0018 | 2 | 33 | 4.12148 | 4.890179 | 1.140192 | 1.02e-10 | 4.56767 | 3.35e-10
2018-02-28 05:29 | 234428 | 960.0019 | 2 | 33 | 4.150068 | 4.889862 | 1.303177 | 1.02e-10 | 5.241679 | 3.35e-10
2018-02-28 05:31 | 234548 | 1080.0019 | 2 | 33 | 4.183005 | 4.890036 | 1.466171 | 1.02e-10 | 5.920747 | 3.35e-10
2018-02-28 05:33 | 234668 | 1200.0002 | 2 | 33 | 4.200399 | 4.527208 | 1.625907 | 1.02e-10 | 6.591008 | 3.35e-10
2018-02-28 05:35 | 234788 | 1320.0019 | 2 | 33 | 4.200405 | 3.910927 | 1.766361 | 1.02e-10 | 7.180973 | 3.35e-10
2018-02-28 05:37 | 234908 | 1440.0019 | 2 | 33 | 4.2004 | 3.351418 | 1.88722 | 1.02e-10 | 7.688628 | 3.35e-10
2018-02-28 05:38 | 234928.8 | 1460.8424 | 2 | 33 | 4.200385 | 3.259983 | 1.906355 | 1.02e-10 | 7.769001 | 3.35e-10
2018-02-28 05:40 | 235048.8 | 120.0003 | 3 | 33 | 4.22989 | 3.260094 | 2.014574 | 1.02e-10 | 8.225057 | 3.35e-10
2018-02-28 05:42 | 235168.8 | 240.0003 | 3 | 33 | 4.263472 | 3.260056 | 2.12323 | 1.02e-10 | 8.686462 | 3.35e-10
2018-02-28 05:44 | 235288.8 | 360.0011 | 3 | 33 | 4.29924 | 3.260088 | 2.231889 | 1.02e-10 | 9.151648 | 3.35e-10
2018-02-28 05:46 | 235408.8 | 480.0011 | 3 | 33 | 4.336947 | 3.260078 | 2.340546 | 1.02e-10 | 9.620825 | 3.35e-10
2018-02-28 05:48 | 235528.8 | 600.0018 | 3 | 33 | 4.376152 | 3.260151 | 2.449205 | 1.02e-10 | 10.09419 | 3.35e-10
2018-02-28 05:50 | 235648.8 | 720.0004 | 3 | 33 | 4.400399 | 2.977415 | 2.555856 | 1.02e-10 | 10.5627 | 3.35e-10
2018-02-28 05:52 | 235768.8 | 840.0003 | 3 | 33 | 4.400384 | 2.453211 | 2.645989 | 1.02e-10 | 10.95932 | 3.35e-10
2018-02-28 05:54 | 235888.8 | 960.0002 | 3 | 33 | 4.400384 | 2.040411 | 2.720624 | 1.02e-10 | 11.28775 | 3.35e-10
2018-02-28 05:56 | 236008.8 | 1080.0003 | 3 | 33 | 4.400391 | 1.708498 | 2.782897 | 1.02e-10 | 11.56177 | 3.35e-10
2018-02-28 05:58 | 236128.8 | 1200.0011 | 3 | 33 | 4.40039 | 1.442066 | 2.835237 | 1.02e-10 | 11.79209 | 3.35e-10
2018-02-28 06:00 | 236248.8 | 1320.0003 | 3 | 33 | 4.40034 | 1.224941 | 2.879555 | 1.02e-10 | 11.9871 | 3.35e-10
2018-02-28 06:02 | 236368.8 | 1440.0002 | 3 | 33 | 4.400364 | 1.049454 | 2.917367 | 1.02e-10 | 12.15349 | 3.35e-10
2018-02-28 06:04 | 236488.8 | 1560.001 | 3 | 33 | 4.400373 | 0.9046097 | 2.949851 | 1.02e-10 | 12.29643 | 3.35e-10
2018-02-28 06:06 | 236608.8 | 1680.0019 | 3 | 33 | 4.400322 | 0.7840366 | 2.977942 | 1.02e-10 | 12.42004 | 3.35e-10
2018-02-28 06:08 | 236728.8 | 1800.0019 | 3 | 33 | 4.400333 | 0.6838665 | 3.002371 | 1.02e-10 | 12.52754 | 3.35e-10
2018-02-28 06:08 | 236771.3 | 1842.5208 | 3 | 33 | 4.400331 | 0.6519966 | 3.010261 | 1.02e-10 | 12.56225 | 3.35e-10
2018-02-28 06:10 | 236891.4 | 119.9999 | 4 | 33 | 4.356446 | 0 | 3.010262 | 1.02e-10 | 12.56226 | 3.35e-10
2018-02-28 06:12 | 237011.4 | 240.0016 | 4 | 33 | 4.353403 | 0 | 3.010262 | 1.02e-10 | 12.56226 | 3.35e-10
2018-02-28 06:13 | 237071.4 | 300.0038 | 4 | 33 | 4.352456 | 0 | 3.010262 | 1.02e-10 | 12.56226 | 3.35e-10
2018-02-28 06:15 | 237191.5 | 120.0018 | 5 | 33 | 4.120693 | -3.260036 | 3.010262 | 0.1086587 | 12.56226 | 0.4508779
2018-02-28 06:17 | 237311.5 | 240.0018 | 5 | 33 | 4.078417 | -3.259988 | 3.010262 | 0.2173135 | 12.56226 | 0.8962985
2018-02-28 06:19 | 237431.5 | 360.0018 | 5 | 33 | 4.036689 | -3.259902 | 3.010262 | 0.3259722 | 12.56226 | 1.337186
2018-02-28 06:21 | 237551.5 | 480.0018 | 5 | 33 | 3.995045 | -3.260047 | 3.010262 | 0.4346293 | 12.56226 | 1.773537
2018-02-28 06:23 | 237671.5 | 600.0002 | 5 | 33 | 3.95391 | -3.260038 | 3.010262 | 0.5432792 | 12.56226 | 2.205357
2018-02-28 06:25 | 237791.5 | 720.001 | 5 | 33 | 3.913771 | -3.259944 | 3.010262 | 0.6519403 | 12.56226 | 2.6328
2018-02-28 06:27 | 237911.5 | 840.0018 | 5 | 33 | 3.875231 | -3.259963 | 3.010262 | 0.7605935 | 12.56226 | 3.055932
2018-02-28 06:29 | 238031.5 | 960.001 | 5 | 33 | 3.838834 | -3.259974 | 3.010262 | 0.8692487 | 12.56226 | 3.474998
2018-02-28 06:31 | 238151.5 | 1080.0018 | 5 | 33 | 3.804822 | -3.259911 | 3.010262 | 0.9779094 | 12.56226 | 3.890257
2018-02-28 06:33 | 238271.5 | 1200.001 | 5 | 33 | 3.77313 | -3.259871 | 3.010262 | 1.086565 | 12.56226 | 4.301932
2018-02-28 06:35 | 238391.5 | 1320.0003 | 5 | 33 | 3.743479 | -3.259991 | 3.010262 | 1.195218 | 12.56226 | 4.710265
2018-02-28 06:37 | 238511.5 | 1440.001 | 5 | 33 | 3.715558 | -3.259944 | 3.010262 | 1.303876 | 12.56226 | 5.115494
2018-02-28 06:39 | 238631.5 | 1560.0002 | 5 | 33 | 3.689318 | -3.25997 | 3.010262 | 1.412522 | 12.56226 | 5.517735
2018-02-28 06:41 | 238751.5 | 1680.001 | 5 | 33 | 3.664834 | -3.260038 | 3.010262 | 1.521183 | 12.56226 | 5.917271
2018-02-28 06:43 | 238871.5 | 1800.0002 | 5 | 33 | 3.642143 | -3.259928 | 3.010262 | 1.629836 | 12.56226 | 6.314219
2018-02-28 06:45 | 238991.5 | 1920.0018 | 5 | 33 | 3.621396 | -3.259991 | 3.010262 | 1.738493 | 12.56226 | 6.708817
2018-02-28 06:47 | 239111.5 | 2040.0003 | 5 | 33 | 3.602587 | -3.259898 | 3.010262 | 1.847145 | 12.56226 | 7.101251
2018-02-28 06:49 | 239231.5 | 2160.0006 | 5 | 33 | 3.585291 | -3.259959 | 3.010262 | 1.955798 | 12.56226 | 7.491733
2018-02-28 06:51 | 239351.5 | 2280.001 | 5 | 33 | 3.56863 | -3.259928 | 3.010262 | 2.06445 | 12.56226 | 7.880373
2018-02-28 06:53 | 239471.5 | 2400.001 | 5 | 33 | 3.551709 | -3.260009 | 3.010262 | 2.173103 | 12.56226 | 8.267204
2018-02-28 06:55 | 239591.5 | 2520.0002 | 5 | 33 | 3.534159 | -3.260035 | 3.010262 | 2.281761 | 12.56226 | 8.652174
2018-02-28 06:57 | 239711.5 | 2640.001 | 5 | 33 | 3.516104 | -3.259867 | 3.010262 | 2.390414 | 12.56226 | 9.035204
2018-02-28 06:59 | 239831.5 | 2760.0018 | 5 | 33 | 3.495369 | -3.259923 | 3.010262 | 2.499068 | 12.56226 | 9.416163
2018-02-28 07:01 | 239951.5 | 2880.0018 | 5 | 33 | 3.465703 | -3.259854 | 3.010262 | 2.607721 | 12.56226 | 9.794419
2018-02-28 07:03 | 240071.5 | 3000.001 | 5 | 33 | 3.425652 | -3.26015 | 3.010262 | 2.716369 | 12.56226 | 10.1689
2018-02-28 07:05 | 240191.5 | 3120.0002 | 5 | 33 | 3.367339 | -3.259959 | 3.010262 | 2.825022 | 12.56226 | 10.53819
2018-02-28 07:07 | 240311.5 | 3240.0018 | 5 | 33 | 3.250777 | -3.259995 | 3.010262 | 2.933676 | 12.56226 | 10.8987
2018-02-28 07:09 | 240394.5 | 3323.0824 | 5 | 33 | 2.999943 | -3.260059 | 3.010262 | 3.0089 | 12.56226 | 11.13579
2018-02-28 07:11 | 240514.6 | 120.001 | 6 | 33 | 3.277222 | 0 | 3.010262 | 3.0089 | 12.56226 | 11.13579
2018-02-28 07:13 | 240634.6 | 240.0017 | 6 | 33 | 3.290143 | 0 | 3.010262 | 3.0089 | 12.56226 | 11.13579
2018-02-28 07:14 | 240694.6 | 300.0038 | 6 | 33 | 3.294436 | 0 | 3.010262 | 3.0089 | 12.56226 | 11.13579
2018-02-28 07:14 | 240694.6 | 0.0025 | 7 | 34 | 3.294348 | 0 | 0 | 0 | 0 | 0
2018-02-28 07:16 | 240814.7 | 120.0002 | 2 | 34 | 3.930677 | 4.88983 | 0.1622946 | 0 | 0.6174524 | 0
2018-02-28 07:18 | 240934.7 | 240.0002 | 2 | 34 | 3.978179 | 4.890062 | 0.3252741 | 0 | 1.262523 | 0
2018-02-28 07:20 | 241054.7 | 360.0019 | 2 | 34 | 4.014349 | 4.889765 | 0.4882618 | 0 | 1.913912 | 0
2018-02-28 07:22 | 241174.7 | 480.0027 | 2 | 34 | 4.045714 | 4.890112 | 0.6512513 | 0 | 2.570836 | 0
2018-02-28 07:24 | 241294.7 | 600.0019 | 2 | 34 | 4.072605 | 4.890217 | 0.8142275 | 0 | 3.232431 | 0
2018-02-28 07:26 | 241414.7 | 720.0027 | 2 | 34 | 4.097033 | 4.89016 | 0.9772152 | 0 | 3.89823 | 0
2018-02-28 07:28 | 241534.7 | 840.0002 | 2 | 34 | 4.121785 | 4.890194 | 1.140196 | 0 | 4.567946 | 0
2018-02-28 07:30 | 241654.7 | 960.0019 | 2 | 34 | 4.150417 | 4.890272 | 1.303183 | 0 | 5.242018 | 0
2018-02-28 07:32 | 241774.7 | 1080.0002 | 2 | 34 | 4.183384 | 4.889923 | 1.466166 | 0 | 5.921099 | 0
2018-02-28 07:34 | 241894.7 | 1200.0003 | 2 | 34 | 4.200404 | 4.52076 | 1.625768 | 0 | 6.590825 | 0
2018-02-28 07:36 | 242014.7 | 1320.0027 | 2 | 34 | 4.20042 | 3.906332 | 1.766046 | 0 | 7.180048 | 0
2018-02-28 07:38 | 242134.7 | 1440.0009 | 2 | 34 | 4.200402 | 3.347494 | 1.88675 | 0 | 7.687055 | 0
2018-02-28 07:38 | 242154.8 | 1460.1448 | 2 | 34 | 4.200408 | 3.259993 | 1.905235 | 0 | 7.764699 | 0
2018-02-28 07:40 | 242274.8 | 120.0008 | 3 | 34 | 4.229931 | 3.260107 | 2.013452 | 0 | 8.22075 | 0
2018-02-28 07:42 | 242394.8 | 240.001 | 3 | 34 | 4.263519 | 3.260117 | 2.122108 | 0 | 8.68216 | 0
2018-02-28 07:44 | 242514.8 | 360.0017 | 3 | 34 | 4.299345 | 3.260012 | 2.230765 | 0 | 9.147348 | 0
2018-02-28 07:46 | 242634.8 | 480.001 | 3 | 34 | 4.337027 | 3.259993 | 2.339426 | 0 | 9.616551 | 0
2018-02-28 07:48 | 242754.8 | 600.0002 | 3 | 34 | 4.376312 | 3.260139 | 2.448085 | 0 | 10.08993 | 0
2018-02-28 07:50 | 242874.8 | 720.001 | 3 | 34 | 4.40039 | 2.975924 | 2.554705 | 0 | 10.55832 | 0
2018-02-28 07:52 | 242994.8 | 840.0002 | 3 | 34 | 4.400403 | 2.453362 | 2.644806 | 0 | 10.95479 | 0
2018-02-28 07:54 | 243114.8 | 960.001 | 3 | 34 | 4.400376 | 2.039423 | 2.719429 | 0 | 11.28316 | 0
2018-02-28 07:56 | 243234.8 | 1080.0009 | 3 | 34 | 4.400364 | 1.70826 | 2.781696 | 0 | 11.55716 | 0
2018-02-28 07:58 | 243354.8 | 1200.0018 | 3 | 34 | 4.400323 | 1.44104 | 2.834044 | 0 | 11.78751 | 0
2018-02-28 08:00 | 243474.8 | 1320.001 | 3 | 34 | 4.400377 | 1.225779 | 2.878376 | 0 | 11.98259 | 0
2018-02-28 08:02 | 243594.8 | 1440.001 | 3 | 34 | 4.400359 | 1.049826 | 2.916199 | 0 | 12.14902 | 0
2018-02-28 08:04 | 243714.8 | 1560.0009 | 3 | 34 | 4.400366 | 0.905201 | 2.948698 | 0 | 12.29203 | 0
2018-02-28 08:06 | 243834.8 | 1680.0001 | 3 | 34 | 4.400349 | 0.7851696 | 2.9768 | 0 | 12.41569 | 0
2018-02-28 08:08 | 243954.8 | 1800.0011 | 3 | 34 | 4.400334 | 0.6841869 | 3.001235 | 0 | 12.52321 | 0
2018-02-28 08:09 | 243998.1 | 1843.2937 | 3 | 34 | 4.400346 | 0.6519966 | 3.009269 | 0 | 12.55857 | 0
2018-02-28 08:11 | 244118.2 | 120.0019 | 4 | 34 | 4.356373 | 0 | 3.009269 | 0 | 12.55857 | 0
2018-02-28 08:13 | 244238.2 | 240.0019 | 4 | 34 | 4.353327 | 0 | 3.009269 | 0 | 12.55857 | 0
2018-02-28 08:14 | 244298.2 | 300.0033 | 4 | 34 | 4.352376 | 0 | 3.009269 | 0 | 12.55857 | 0
2018-02-28 08:16 | 244418.3 | 120.001 | 5 | 34 | 4.120192 | -3.259928 | 3.009269 | 0.1086531 | 12.55857 | 0.4508029
2018-02-28 08:18 | 244538.3 | 240.0017 | 5 | 34 | 4.077906 | -3.259946 | 3.009269 | 0.2173104 | 12.55857 | 0.8961785
2018-02-28 08:20 | 244658.3 | 360.0002 | 5 | 34 | 4.036149 | -3.259954 | 3.009269 | 0.3259681 | 12.55857 | 1.337005
2018-02-28 08:22 | 244778.3 | 480.0001 | 5 | 34 | 3.994503 | -3.259993 | 3.009269 | 0.4346233 | 12.55857 | 1.773288
2018-02-28 08:24 | 244898.3 | 600.0009 | 5 | 34 | 3.953342 | -3.260036 | 3.009269 | 0.5432816 | 12.55857 | 2.205081
2018-02-28 08:26 | 245018.3 | 720.0001 | 5 | 34 | 3.913208 | -3.259949 | 3.009269 | 0.6519272 | 12.55857 | 2.632402
2018-02-28 08:28 | 245138.3 | 840.0018 | 5 | 34 | 3.874673 | -3.259988 | 3.009269 | 0.7605994 | 12.55857 | 3.055548
2018-02-28 08:30 | 245258.3 | 960.0001 | 5 | 34 | 3.838301 | -3.25989 | 3.009269 | 0.8692503 | 12.55857 | 3.474539
2018-02-28 08:32 | 245378.3 | 1080.0002 | 5 | 34 | 3.804307 | -3.260077 | 3.009269 | 0.9779127 | 12.55857 | 3.889747
2018-02-28 08:34 | 245498.3 | 1200.0009 | 5 | 34 | 3.772667 | -3.259963 | 3.009269 | 1.086567 | 12.55857 | 4.301361
2018-02-28 08:36 | 245618.3 | 1320.0001 | 5 | 34 | 3.743052 | -3.259804 | 3.009269 | 1.195227 | 12.55857 | 4.709672
2018-02-28 08:38 | 245738.3 | 1440.0018 | 5 | 34 | 3.71516 | -3.260054 | 3.009269 | 1.303885 | 12.55857 | 5.114854
2018-02-28 08:40 | 245858.3 | 1560.0009 | 5 | 34 | 3.688941 | -3.259982 | 3.009269 | 1.41254 | 12.55857 | 5.517087
2018-02-28 08:42 | 245978.3 | 1680.0002 | 5 | 34 | 3.664469 | -3.259986 | 3.009269 | 1.521191 | 12.55857 | 5.91655
2018-02-28 08:44 | 246098.3 | 1800.0002 | 5 | 34 | 3.641791 | -3.259938 | 3.009269 | 1.629853 | 12.55857 | 6.313486
2018-02-28 08:46 | 246218.3 | 1920.0009 | 5 | 34 | 3.621059 | -3.259938 | 3.009269 | 1.738507 | 12.55857 | 6.708036
2018-02-28 08:48 | 246338.3 | 2040.0018 | 5 | 34 | 3.60226 | -3.260015 | 3.009269 | 1.847162 | 12.55857 | 7.100444
2018-02-28 08:50 | 246458.3 | 2160.0009 | 5 | 34 | 3.584973 | -3.259953 | 3.009269 | 1.955817 | 12.55857 | 7.4909
2018-02-28 08:52 | 246578.3 | 2280.0018 | 5 | 34 | 3.568326 | -3.25989 | 3.009269 | 2.064471 | 12.55857 | 7.879514
2018-02-28 08:54 | 246698.3 | 2400.001 | 5 | 34 | 3.551413 | -3.259854 | 3.009269 | 2.173127 | 12.55857 | 8.26632
2018-02-28 08:56 | 246818.3 | 2520.0035 | 5 | 34 | 3.533826 | -3.260005 | 3.009269 | 2.281785 | 12.55857 | 8.651255
2018-02-28 08:58 | 246938.3 | 2640.0009 | 5 | 34 | 3.515587 | -3.259965 | 3.009269 | 2.390438 | 12.55857 | 9.034238
2018-02-28 09:00 | 247058.3 | 2760.0001 | 5 | 34 | 3.494774 | -3.25994 | 3.009269 | 2.499085 | 12.55857 | 9.415114
2018-02-28 09:02 | 247178.3 | 2880.0001 | 5 | 34 | 3.46493 | -3.259996 | 3.009269 | 2.607747 | 12.55857 | 9.793331
2018-02-28 09:04 | 247298.3 | 3000.0018 | 5 | 34 | 3.424691 | -3.259921 | 3.009269 | 2.716403 | 12.55857 | 10.16774
2018-02-28 09:06 | 247418.3 | 3120.0018 | 5 | 34 | 3.365828 | -3.259917 | 3.009269 | 2.825061 | 12.55857 | 10.53693
2018-02-28 09:08 | 247538.3 | 3240.0002 | 5 | 34 | 3.247244 | -3.26004 | 3.009269 | 2.933718 | 12.55857 | 10.89721
2018-02-28 09:09 | 247619.3 | 3320.9832 | 5 | 34 | 2.99998 | -3.260068 | 3.009269 | 3.007044 | 12.55857 | 11.12813
2018-02-28 09:11 | 247739.3 | 120 | 6 | 34 | 3.277378 | 0 | 3.009269 | 3.007044 | 12.55857 | 11.12813
2018-02-28 09:13 | 247859.3 | 240.0016 | 6 | 34 | 3.290512 | 0 | 3.009269 | 3.007044 | 12.55857 | 11.12813
2018-02-28 09:14 | 247919.3 | 300.0038 | 6 | 34 | 3.294764 | 0 | 3.009269 | 3.007044 | 12.55857 | 11.12813
2018-02-28 09:14 | 247919.3 | 0.0025 | 7 | 35 | 3.294863 | 0 | 0 | 0 | 0 | 0
2018-02-28 09:16 | 248039.4127 | 120.0018 | 2 | 35 | 3.931305 | 4.889828 | 0.1623052 | 0 | 0.6176057 | 0
2018-02-28 09:18 | 248159.4128 | 240.0019 | 2 | 35 | 3.978652 | 4.889893 | 0.3252922 | 0 | 1.26279 | 0
2018-02-28 09:20 | 248279.4111 | 360.0002 | 2 | 35 | 4.01474 | 4.889854 | 0.4882718 | 0 | 1.914218 | 0
2018-02-28 09:22 | 248399.4111 | 480.0002 | 2 | 35 | 4.046035 | 4.889788 | 0.6512578 | 0 | 2.571187 | 0
2018-02-28 09:24 | 248519.4112 | 600.0003 | 2 | 35 | 4.072937 | 4.889952 | 0.8142459 | 0 | 3.232883 | 0
2018-02-28 09:26 | 248639.4112 | 720.0003 | 2 | 35 | 4.097242 | 4.889948 | 0.9772291 | 0 | 3.898707 | 0
2018-02-28 09:28 | 248759.4112 | 840.0003 | 2 | 35 | 4.121982 | 4.890099 | 1.140224 | 0 | 4.568519 | 0
2018-02-28 09:30 | 248879.4112 | 960.0003 | 2 | 35 | 4.150568 | 4.889883 | 1.303207 | 0 | 5.242598 | 0
2018-02-28 09:32 | 248999.4119 | 1080.001 | 2 | 35 | 4.183513 | 4.889767 | 1.466191 | 0 | 5.921704 | 0
2018-02-28 09:34 | 249119.4112 | 1200.0003 | 2 | 35 | 4.200387 | 4.518337 | 1.625754 | 0 | 6.591278 | 0
2018-02-28 09:36 | 249239.4127 | 1320.0018 | 2 | 35 | 4.200403 | 3.90402 | 1.765963 | 0 | 7.180211 | 0
2018-02-28 09:38 | 249359.4118 | 1440.0009 | 2 | 35 | 4.200404 | 3.345451 | 1.886601 | 0 | 7.686941 | 0
2018-02-28 09:38 | 249378.8869 | 1459.476 | 2 | 35 | 4.200391 | 3.259995 | 1.904464 | 0 | 7.761972 | 0
2018-02-28 09:40 | 249498.9 | 120.0009 | 3 | 35 | 4.229907 | 3.260082 | 2.01269 | 0 | 8.21806 | 0
2018-02-28 09:42 | 249618.9 | 240.0009 | 3 | 35 | 4.263511 | 3.259991 | 2.12135 | 0 | 8.679484 | 0
2018-02-28 09:44 | 249738.9 | 360 | 3 | 35 | 4.2993 | 3.260031 | 2.230009 | 0 | 9.144679 | 0
2018-02-28 09:46 | 249858.9 | 480.0009 | 3 | 35 | 4.337005 | 3.259937 | 2.338668 | 0 | 9.61387 | 0
2018-02-28 09:48 | 249978.9 | 600.0001 | 3 | 35 | 4.376272 | 3.260008 | 2.447327 | 0 | 10.08725 | 0
2018-02-28 09:50 | 250098.9 | 720.0017 | 3 | 35 | 4.400396 | 2.976231 | 2.553953 | 0 | 10.55565 | 0
2018-02-28 09:52 | 250218.9 | 840.0017 | 3 | 35 | 4.400398 | 2.453796 | 2.644069 | 0 | 10.9522 | 0
2018-02-28 09:54 | 250338.9 | 960.0017 | 3 | 35 | 4.400387 | 2.040255 | 2.718704 | 0 | 11.28062 | 0
2018-02-28 09:56 | 250458.9 | 1080.0003 | 3 | 35 | 4.400347 | 1.70813 | 2.780975 | 0 | 11.55464 | 0
2018-02-28 09:58 | 250578.9 | 1200.0017 | 3 | 35 | 4.400378 | 1.441952 | 2.833322 | 0 | 11.78499 | 0
2018-02-28 10:00 | 250698.9 | 1320.0006 | 3 | 35 | 4.400351 | 1.225969 | 2.877658 | 0 | 11.98008 | 0
2018-02-28 10:02 | 250818.9 | 1440.0008 | 3 | 35 | 4.400352 | 1.049894 | 2.915487 | 0 | 12.14654 | 0
2018-02-28 10:04 | 250938.9 | 1560 | 3 | 35 | 4.400357 | 0.9053822 | 2.947989 | 0 | 12.28956 | 0
2018-02-28 10:06 | 251058.9 | 1680.0008 | 3 | 35 | 4.400321 | 0.7842922 | 2.976095 | 0 | 12.41324 | 0
2018-02-28 10:08 | 251178.9 | 1800.0009 | 3 | 35 | 4.400334 | 0.684185 | 3.000535 | 0 | 12.52078 | 0
2018-02-28 10:09 | 251221.5 | 1842.5694 | 3 | 35 | 4.400312 | 0.6519985 | 3.008439 | 0 | 12.55556 | 0
2018-02-28 10:11 | 251341.5 | 120.0018 | 4 | 35 | 4.356275 | 0 | 3.008439 | 0 | 12.55556 | 0
2018-02-28 10:13 | 251461.5 | 240.0004 | 4 | 35 | 4.353239 | 0 | 3.008439 | 0 | 12.55556 | 0
2018-02-28 10:14 | 251521.5 | 300.0023 | 4 | 35 | 4.352294 | 0 | 3.008439 | 0 | 12.55556 | 0
2018-02-28 10:16 | 251641.6 | 120.0002 | 5 | 35 | 4.119846 | -3.259963 | 3.008439 | 0.1086549 | 12.55556 | 0.4507748
2018-02-28 10:18 | 251761.6 | 240.001 | 5 | 35 | 4.077542 | -3.259972 | 3.008439 | 0.2173135 | 12.55556 | 0.8961172
2018-02-28 10:20 | 251881.6 | 360.001 | 5 | 35 | 4.035797 | -3.25993 | 3.008439 | 0.3259687 | 12.55556 | 1.336895
2018-02-28 10:22 | 252001.6 | 480.0002 | 5 | 35 | 3.994154 | -3.260012 | 3.008439 | 0.4346265 | 12.55556 | 1.773151
2018-02-28 10:24 | 252121.6 | 600.0018 | 5 | 35 | 3.952985 | -3.259867 | 3.008439 | 0.5432869 | 12.55556 | 2.204915
2018-02-28 10:26 | 252241.6 | 720.0018 | 5 | 35 | 3.912857 | -3.260009 | 3.008439 | 0.6519418 | 12.55556 | 2.632234
2018-02-28 10:28 | 252361.6 | 840.0001 | 5 | 35 | 3.874321 | -3.260072 | 3.008439 | 0.7605928 | 12.55556 | 3.05526
2018-02-28 10:30 | 252481.6 | 960.001 | 5 | 35 | 3.837933 | -3.260043 | 3.008439 | 0.8692506 | 12.55556 | 3.474237
2018-02-28 10:32 | 252601.6 | 1080.001 | 5 | 35 | 3.803913 | -3.259951 | 3.008439 | 0.9779156 | 12.55556 | 3.889417
2018-02-28 10:34 | 252721.6 | 1200.0001 | 5 | 35 | 3.772233 | -3.259996 | 3.008439 | 1.086546 | 12.55556 | 4.300898
2018-02-28 10:36 | 252841.6 | 1320.001 | 5 | 35 | 3.742598 | -3.259879 | 3.008439 | 1.195227 | 12.55556 | 4.709239
2018-02-28 10:38 | 252961.6 | 1440.0002 | 5 | 35 | 3.714658 | -3.259879 | 3.008439 | 1.303871 | 12.55556 | 5.114319
2018-02-28 10:40 | 253081.6 | 1560.0002 | 5 | 35 | 3.68842 | -3.259977 | 3.008439 | 1.412538 | 12.55556 | 5.516538
2018-02-28 10:42 | 253201.6 | 1680.0002 | 5 | 35 | 3.663897 | -3.259991 | 3.008439 | 1.521192 | 12.55556 | 5.91595
2018-02-28 10:44 | 253321.6 | 1800.001 | 5 | 35 | 3.641224 | -3.260068 | 3.008439 | 1.62985 | 12.55556 | 6.312812
2018-02-28 10:46 | 253441.6 | 1920.001 | 5 | 35 | 3.620477 | -3.259986 | 3.008439 | 1.738504 | 12.55556 | 6.7073
2018-02-28 10:48 | 253561.6 | 2040.0002 | 5 | 35 | 3.601658 | -3.259935 | 3.008439 | 1.84716 | 12.55556 | 7.09965
2018-02-28 10:50 | 253681.6 | 2160.0009 | 5 | 35 | 3.584362 | -3.260003 | 3.008439 | 1.955814 | 12.55556 | 7.490034
2018-02-28 10:52 | 253801.6 | 2280.0018 | 5 | 35 | 3.567736 | -3.26007 | 3.008439 | 2.064469 | 12.55556 | 7.878587
2018-02-28 10:54 | 253921.6 | 2400.0018 | 5 | 35 | 3.550793 | -3.259933 | 3.008439 | 2.173124 | 12.55556 | 8.265328
2018-02-28 10:56 | 254041.6 | 2520.0002 | 5 | 35 | 3.533242 | -3.25994 | 3.008439 | 2.281777 | 12.55556 | 8.650177
2018-02-28 10:58 | 254161.6 | 2640.0003 | 5 | 35 | 3.515147 | -3.260038 | 3.008439 | 2.390429 | 12.55556 | 9.033104
2018-02-28 11:00 | 254281.6 | 2760.001 | 5 | 35 | 3.494353 | -3.259858 | 3.008439 | 2.499083 | 12.55556 | 9.413955
2018-02-28 11:02 | 254401.6 | 2880.0002 | 5 | 35 | 3.464501 | -3.260017 | 3.008439 | 2.607738 | 12.55556 | 9.7921
2018-02-28 11:04 | 254521.6 | 3000.0018 | 5 | 35 | 3.424208 | -3.259974 | 3.008439 | 2.716393 | 12.55556 | 10.16646
2018-02-28 11:06 | 254641.6 | 3120.0019 | 5 | 35 | 3.365261 | -3.260064 | 3.008439 | 2.825049 | 12.55556 | 10.53558
2018-02-28 11:08 | 254761.6 | 3240.0018 | 5 | 35 | 3.246317 | -3.260019 | 3.008439 | 2.933703 | 12.55556 | 10.89577
2018-02-28 11:09 | 254842.4 | 3320.796 | 5 | 35 | 2.999939 | -3.25997 | 3.008439 | 3.00686 | 12.55556 | 11.12611
2018-02-28 11:11 | 254962.4 | 120.0001 | 6 | 35 | 3.279039 | 0 | 3.008439 | 3.00686 | 12.55556 | 11.12611
2018-02-28 11:13 | 255082.4 | 240.0017 | 6 | 35 | 3.29197 | 0 | 3.008439 | 3.00686 | 12.55556 | 11.12611
2018-02-28 11:14 | 255142.4 | 300.0031 | 6 | 35 | 3.296241 | 0 | 3.008439 | 3.00686 | 12.55556 | 11.12611
2018-02-28 11:14 | 255142.4 | 0.0024 | 7 | 36 | 3.296239 | 0 | 0 | 0 | 0 | 0
2018-02-28 11:16 | 255262.5 | 120.0003 | 2 | 36 | 3.932339 | 4.890152 | 0.1623002 | 0 | 0.6177977 | 0
2018-02-28 11:18 | 255382.5 | 240.0008 | 2 | 36 | 3.979538 | 4.889942 | 0.3252818 | 0 | 1.263107 | 0
2018-02-28 11:20 | 255502.5 | 360.0019 | 2 | 36 | 4.015624 | 4.889858 | 0.4882653 | 0 | 1.914695 | 0
2018-02-28 11:22 | 255622.5 | 480.0011 | 2 | 36 | 4.046991 | 4.890051 | 0.6512455 | 0 | 2.571793 | 0
2018-02-28 11:24 | 255742.5 | 600.0002 | 2 | 36 | 4.073862 | 4.890064 | 0.8142332 | 0 | 3.23364 | 0
2018-02-28 11:26 | 255862.5 | 720.002 | 2 | 36 | 4.098257 | 4.889818 | 0.9772246 | 0 | 3.899655 | 0
2018-02-28 11:28 | 255982.5 | 840.0003 | 2 | 36 | 4.122982 | 4.890127 | 1.140203 | 0 | 4.569561 | 0
2018-02-28 11:30 | 256102.5 | 960.0019 | 2 | 36 | 4.151579 | 4.890118 | 1.303198 | 0 | 5.243856 | 0
2018-02-28 11:32 | 256222.5 | 1080.0011 | 2 | 36 | 4.184523 | 4.890104 | 1.466172 | 0 | 5.923084 | 0
2018-02-28 11:34 | 256342.5 | 1200.0019 | 2 | 36 | 4.200417 | 4.503651 | 1.625428 | 0 | 6.591442 | 0
2018-02-28 11:36 | 256462.5 | 1320.0019 | 2 | 36 | 4.200407 | 3.892656 | 1.765188 | 0 | 7.178489 | 0
2018-02-28 11:38 | 256582.5 | 1440.0019 | 2 | 36 | 4.200388 | 3.336813 | 1.885513 | 0 | 7.683902 | 0
2018-02-28 11:39 | 256600.3 | 1457.7816 | 2 | 36 | 4.20041 | 3.259983 | 1.901799 | 0 | 7.752312 | 0
2018-02-28 11:41 | 256720.3 | 120.001 | 3 | 36 | 4.229916 | 3.260149 | 2.010012 | 0 | 8.208344 | 0
2018-02-28 11:43 | 256840.3 | 240.0003 | 3 | 36 | 4.2635 | 3.260019 | 2.11867 | 0 | 8.669761 | 0
2018-02-28 11:45 | 256960.3 | 360.0009 | 3 | 36 | 4.299303 | 3.259983 | 2.227331 | 0 | 9.134964 | 0
2018-02-28 11:47 | 257080.3 | 480.0009 | 3 | 36 | 4.336978 | 3.259937 | 2.335988 | 0 | 9.604142 | 0
2018-02-28 11:49 | 257200.3 | 600.0017 | 3 | 36 | 4.376252 | 3.259998 | 2.444641 | 0 | 10.07749 | 0
2018-02-28 11:51 | 257320.3 | 720.001 | 3 | 36 | 4.400395 | 2.977455 | 2.551278 | 0 | 10.54595 | 0
2018-02-28 11:53 | 257440.3 | 840 | 3 | 36 | 4.400384 | 2.455824 | 2.641452 | 0 | 10.94275 | 0
2018-02-28 11:55 | 257560.3 | 960.0017 | 3 | 36 | 4.400388 | 2.042988 | 2.716178 | 0 | 11.27157 | 0
2018-02-28 11:57 | 257680.3 | 1080.001 | 3 | 36 | 4.400364 | 1.711977 | 2.778561 | 0 | 11.54608 | 0
2018-02-28 11:59 | 257800.3 | 1200.0018 | 3 | 36 | 4.400381 | 1.445368 | 2.831021 | 0 | 11.77693 | 0
2018-02-28 12:01 | 257920.3 | 1320.0018 | 3 | 36 | 4.400362 | 1.229033 | 2.87546 | 0 | 11.97247 | 0
2018-02-28 12:03 | 258040.3 | 1440.001 | 3 | 36 | 4.400362 | 1.052715 | 2.913383 | 0 | 12.13935 | 0
2018-02-28 12:05 | 258160.3 | 1560.0018 | 3 | 36 | 4.400347 | 0.9075966 | 2.945973 | 0 | 12.28275 | 0
2018-02-28 12:07 | 258280.3 | 1680.0002 | 3 | 36 | 4.400346 | 0.7872601 | 2.974156 | 0 | 12.40677 | 0
2018-02-28 12:09 | 258400.3 | 1800.0001 | 3 | 36 | 4.400362 | 0.6867123 | 2.998665 | 0 | 12.51462 | 0
2018-02-28 12:10 | 258446.9 | 1846.5969 | 3 | 36 | 4.400346 | 0.6519947 | 3.007322 | 0 | 12.55271 | 0
2018-02-28 12:12 | 258567 | 120.0002 | 4 | 36 | 4.356241 | 0 | 3.007322 | 0 | 12.55271 | 0
2018-02-28 12:14 | 258687 | 240.0011 | 4 | 36 | 4.35319 | 0 | 3.007322 | 0 | 12.55271 | 0
2018-02-28 12:15 | 258747 | 300.0016 | 4 | 36 | 4.352237 | 0 | 3.007322 | 0 | 12.55271 | 0
2018-02-28 12:17 | 258867.1 | 120.0018 | 5 | 36 | 4.119212 | -3.259791 | 3.007322 | 0.1086558 | 12.55271 | 0.4507178
2018-02-28 12:19 | 258987.1 | 240.0019 | 5 | 36 | 4.076895 | -3.25994 | 3.007322 | 0.2173141 | 12.55271 | 0.8959903
2018-02-28 12:21 | 259107.1 | 360.0011 | 5 | 36 | 4.035152 | -3.259991 | 3.007322 | 0.3259685 | 12.55271 | 1.336694
2018-02-28 12:23 | 259227.1 | 480.0018 | 5 | 36 | 3.993508 | -3.259917 | 3.007322 | 0.4346266 | 12.55271 | 1.77288
2018-02-28 12:25 | 259347.1 | 600.0002 | 5 | 36 | 3.952333 | -3.259912 | 3.007322 | 0.5432779 | 12.55271 | 2.204537
2018-02-28 12:27 | 259467.1 | 720.0004 | 5 | 36 | 3.91216 | -3.259925 | 3.007322 | 0.6519382 | 12.55271 | 2.631806
2018-02-28 12:29 | 259587.1 | 840.0018 | 5 | 36 | 3.873629 | -3.259996 | 3.007322 | 0.7606 | 12.55271 | 3.054798
2018-02-28 12:31 | 259707.1 | 960.0019 | 5 | 36 | 3.837216 | -3.259928 | 3.007322 | 0.8692554 | 12.55271 | 3.473689
2018-02-28 12:33 | 259827.1 | 1080.0027 | 5 | 36 | 3.803215 | -3.25993 | 3.007322 | 0.9779136 | 12.55271 | 3.888764
2018-02-28 12:35 | 259947.1 | 1200.0002 | 5 | 36 | 3.771565 | -3.259975 | 3.007322 | 1.086567 | 12.55271 | 4.300257
2018-02-28 12:37 | 260067.1 | 1320.001 | 5 | 36 | 3.741947 | -3.259879 | 3.007322 | 1.195181 | 12.55271 | 4.708275
2018-02-28 12:39 | 260187.1 | 1440.0011 | 5 | 36 | 3.71403 | -3.260133 | 3.007322 | 1.303885 | 12.55271 | 5.113511
2018-02-28 12:41 | 260307.1 | 1560.0027 | 5 | 36 | 3.687828 | -3.25997 | 3.007322 | 1.412545 | 12.55271 | 5.51564
2018-02-28 12:43 | 260427.1 | 1680.0003 | 5 | 36 | 3.663333 | -3.260078 | 3.007322 | 1.521197 | 12.55271 | 5.914982
2018-02-28 12:45 | 260547.1 | 1800.0011 | 5 | 36 | 3.640641 | -3.259984 | 3.007322 | 1.629853 | 12.55271 | 6.311776
2018-02-28 12:47 | 260667.1 | 1920.0011 | 5 | 36 | 3.619949 | -3.259986 | 3.007322 | 1.738508 | 12.55271 | 6.70621
2018-02-28 12:49 | 260787.1 | 2040.0019 | 5 | 36 | 3.601182 | -3.260035 | 3.007322 | 1.847164 | 12.55271 | 7.098498
2018-02-28 12:51 | 260907.1 | 2160.0011 | 5 | 36 | 3.583907 | -3.260024 | 3.007322 | 1.955818 | 12.55271 | 7.488833
2018-02-28 12:53 | 261027.1 | 2280.0019 | 5 | 36 | 3.567317 | -3.259909 | 3.007322 | 2.064472 | 12.55271 | 7.877337
2018-02-28 12:55 | 261147.1 | 2400.0019 | 5 | 36 | 3.550411 | -3.259935 | 3.007322 | 2.173125 | 12.55271 | 8.264025
2018-02-28 12:57 | 261267.1 | 2520.0019 | 5 | 36 | 3.532889 | -3.259995 | 3.007322 | 2.281783 | 12.55271 | 8.648855
2018-02-28 12:59 | 261387.1 | 2640.0013 | 5 | 36 | 3.514777 | -3.260056 | 3.007322 | 2.390437 | 12.55271 | 9.031743
2018-02-28 13:01 | 261507.1 | 2760.0019 | 5 | 36 | 3.493947 | -3.260043 | 3.007322 | 2.499094 | 12.55271 | 9.412567
2018-02-28 13:03 | 261627.1 | 2880.0002 | 5 | 36 | 3.464061 | -3.259904 | 3.007322 | 2.60775 | 12.55271 | 9.790672
2018-02-28 13:05 | 261747.1 | 3000.001 | 5 | 36 | 3.423666 | -3.260009 | 3.007322 | 2.716403 | 12.55271 | 10.16497
2018-02-28 13:07 | 261867.1 | 3120.0002 | 5 | 36 | 3.364401 | -3.260017 | 3.007322 | 2.825057 | 12.55271 | 10.53401
2018-02-28 13:09 | 261987.1 | 3240.0019 | 5 | 36 | 3.244346 | -3.259954 | 3.007322 | 2.93372 | 12.55271 | 10.8941
2018-02-28 13:10 | 262066.8 | 3319.7337 | 5 | 36 | 2.999999 | -3.25997 | 3.007322 | 3.005911 | 12.55271 | 11.12129
2018-02-28 13:12 | 262186.8 | 120.0002 | 6 | 36 | 3.279737 | 0 | 3.007322 | 3.005911 | 12.55271 | 11.12129
2018-02-28 13:14 | 262306.8 | 240.0002 | 6 | 36 | 3.292668 | 0 | 3.007322 | 3.005911 | 12.55271 | 11.12129
2018-02-28 13:15 | 262366.9 | 300.0032 | 6 | 36 | 3.29691 | 0 | 3.007322 | 3.005911 | 12.55271 | 11.12129
2018-02-28 13:15 | 262366.8 | 0.0024 | 7 | 37 | 3.296968 | 0 | 0 | 0 | 0 | 0
2018-02-28 13:17 | 262486.9 | 120.0018 | 2 | 37 | 3.932681 | 4.889851 | 0.1623013 | 1.589e-09 | 0.6178986 | 5.24e-09
2018-02-28 13:19 | 262606.9 | 240.0003 | 2 | 37 | 3.979723 | 4.890055 | 0.3252781 | 1.589e-09 | 1.263232 | 5.24e-09
2018-02-28 13:21 | 262726.9 | 360.001 | 2 | 37 | 4.015788 | 4.889809 | 0.4882713 | 1.589e-09 | 1.914889 | 5.24e-09
2018-02-28 13:23 | 262846.9 | 480.0003 | 2 | 37 | 4.047073 | 4.890018 | 0.6512505 | 1.589e-09 | 2.572003 | 5.24e-09
2018-02-28 13:25 | 262966.9 | 600.0005 | 2 | 37 | 4.073887 | 4.889809 | 0.814241 | 1.589e-09 | 3.233875 | 5.24e-09
2018-02-28 13:27 | 263086.9 | 720.0011 | 2 | 37 | 4.098229 | 4.889799 | 0.9772307 | 1.589e-09 | 3.899887 | 5.24e-09
2018-02-28 13:29 | 263206.9 | 840.0003 | 2 | 37 | 4.122931 | 4.890057 | 1.140213 | 1.589e-09 | 4.569799 | 5.24e-09
2018-02-28 13:31 | 263326.9 | 960.0011 | 2 | 37 | 4.151485 | 4.889883 | 1.303203 | 1.589e-09 | 5.244061 | 5.24e-09
2018-02-28 13:33 | 263446.9 | 1080.0018 | 2 | 37 | 4.184479 | 4.890059 | 1.466184 | 1.589e-09 | 5.923307 | 5.24e-09
2018-02-28 13:35 | 263566.9 | 1200.0002 | 2 | 37 | 4.200388 | 4.503645 | 1.625445 | 1.589e-09 | 6.591683 | 5.24e-09
2018-02-28 13:37 | 263686.9 | 1320 | 2 | 37 | 4.20039 | 3.892122 | 1.765208 | 1.589e-09 | 7.178744 | 5.24e-09
2018-02-28 13:39 | 263806.9 | 1440.0018 | 2 | 37 | 4.200376 | 3.33654 | 1.885514 | 1.589e-09 | 7.684079 | 5.24e-09
2018-02-28 13:39 | 263824.6 | 1457.6938 | 2 | 37 | 4.200404 | 3.259958 | 1.901729 | 1.589e-09 | 7.752186 | 5.24e-09
2018-02-28 13:41 | 263944.7 | 120.0011 | 3 | 37 | 4.229922 | 3.259979 | 2.009947 | 1.589e-09 | 8.208241 | 5.24e-09
2018-02-28 13:43 | 264064.7 | 240.0002 | 3 | 37 | 4.263511 | 3.259979 | 2.118601 | 1.589e-09 | 8.669643 | 5.24e-09
2018-02-28 13:45 | 264184.7 | 360.0019 | 3 | 37 | 4.299287 | 3.260134 | 2.227265 | 1.589e-09 | 9.134857 | 5.24e-09
2018-02-28 13:47 | 264304.7 | 480.0002 | 3 | 37 | 4.336998 | 3.260092 | 2.335922 | 1.589e-09 | 9.604039 | 5.24e-09
2018-02-28 13:49 | 264424.7 | 600.0027 | 3 | 37 | 4.376258 | 3.260168 | 2.444577 | 1.589e-09 | 10.0774 | 5.24e-09
2018-02-28 13:51 | 264544.7 | 720.0003 | 3 | 37 | 4.400398 | 2.976538 | 2.551207 | 1.589e-09 | 10.54582 | 5.24e-09
2018-02-28 13:53 | 264664.7 | 840.0019 | 3 | 37 | 4.400403 | 2.455303 | 2.641357 | 1.589e-09 | 10.94252 | 5.24e-09
2018-02-28 13:55 | 264784.7 | 960.0019 | 3 | 37 | 4.400372 | 2.042141 | 2.716047 | 1.589e-09 | 11.27118 | 5.24e-09
2018-02-28 13:57 | 264904.7 | 1080.001 | 3 | 37 | 4.400386 | 1.711256 | 2.77839 | 1.589e-09 | 11.54551 | 5.24e-09
2018-02-28 13:59 | 265024.7 | 1200.0019 | 3 | 37 | 4.400367 | 1.444302 | 2.830811 | 1.589e-09 | 11.77618 | 5.24e-09
2018-02-28 14:01 | 265144.7 | 1320.0017 | 3 | 37 | 4.400364 | 1.22802 | 2.875219 | 1.589e-09 | 11.9716 | 5.24e-09
2018-02-28 14:03 | 265264.7 | 1440.001 | 3 | 37 | 4.400373 | 1.052153 | 2.913117 | 1.589e-09 | 12.13836 | 5.24e-09
2018-02-28 14:05 | 265384.7 | 1560.001 | 3 | 37 | 4.400355 | 0.9072781 | 2.945686 | 1.589e-09 | 12.28168 | 5.24e-09
2018-02-28 14:07 | 265504.7 | 1680.0018 | 3 | 37 | 4.400359 | 0.7870502 | 2.973852 | 1.589e-09 | 12.40562 | 5.24e-09
2018-02-28 14:09 | 265624.7 | 1800.001 | 3 | 37 | 4.400357 | 0.6863594 | 2.998354 | 1.589e-09 | 12.51343 | 5.24e-09
2018-02-28 14:10 | 265671.2 | 1846.5448 | 3 | 37 | 4.40035 | 0.6519928 | 3.006999 | 1.589e-09 | 12.55148 | 5.24e-09
2018-02-28 14:12 | 265791.2 | 120.0007 | 4 | 37 | 4.35627 | 0 | 3.006999 | 1.589e-09 | 12.55148 | 5.24e-09
2018-02-28 14:14 | 265911.2 | 240.001 | 4 | 37 | 4.353231 | 0 | 3.006999 | 1.589e-09 | 12.55148 | 5.24e-09
2018-02-28 14:15 | 265971.2 | 300.0021 | 4 | 37 | 4.352276 | 0 | 3.006999 | 1.589e-09 | 12.55148 | 5.24e-09
2018-02-28 14:17 | 266091.3 | 120.0017 | 5 | 37 | 4.119413 | -3.26003 | 3.006999 | 0.1086564 | 12.55148 | 0.4507378
2018-02-28 14:19 | 266211.3 | 240.001 | 5 | 37 | 4.077103 | -3.259904 | 3.006999 | 0.2173139 | 12.55148 | 0.896029
2018-02-28 14:21 | 266331.3 | 360.0002 | 5 | 37 | 4.035341 | -3.259993 | 3.006999 | 0.3259652 | 12.55148 | 1.336743
2018-02-28 14:23 | 266451.3 | 480.001 | 5 | 37 | 3.993677 | -3.259988 | 3.006999 | 0.4346302 | 12.55148 | 1.772977
2018-02-28 14:25 | 266571.3 | 600.0002 | 5 | 37 | 3.952466 | -3.259993 | 3.006999 | 0.5432822 | 12.55148 | 2.204654
2018-02-28 14:27 | 266691.3 | 720.0012 | 5 | 37 | 3.9123 | -3.260012 | 3.006999 | 0.6519467 | 12.55148 | 2.631952
2018-02-28 14:29 | 266811.3 | 840.001 | 5 | 37 | 3.873728 | -3.259974 | 3.006999 | 0.7606018 | 12.55148 | 3.05493
2018-02-28 14:31 | 266931.3 | 960.001 | 5 | 37 | 3.837304 | -3.2599 | 3.006999 | 0.8692555 | 12.55148 | 3.473825
2018-02-28 14:33 | 267051.3 | 1080.0017 | 5 | 37 | 3.803312 | -3.259938 | 3.006999 | 0.9779153 | 12.55148 | 3.888916
2018-02-28 14:35 | 267171.3 | 1200.0002 | 5 | 37 | 3.771648 | -3.260015 | 3.006999 | 1.086571 | 12.55148 | 4.300428
2018-02-28 14:37 | 267291.3 | 1320.0002 | 5 | 37 | 3.742016 | -3.260019 | 3.006999 | 1.19522 | 12.55148 | 4.708585
2018-02-28 14:39 | 267411.3 | 1440.0002 | 5 | 37 | 3.714088 | -3.259949 | 3.006999 | 1.303883 | 12.55148 | 5.113671
2018-02-28 14:41 | 267531.3 | 1560.001 | 5 | 37 | 3.687865 | -3.259896 | 3.006999 | 1.41254 | 12.55148 | 5.515793
2018-02-28 14:43 | 267651.3 | 1680.001 | 5 | 37 | 3.663356 | -3.259881 | 3.006999 | 1.521199 | 12.55148 | 5.915167
2018-02-28 14:45 | 267771.3 | 1800.001 | 5 | 37 | 3.640701 | -3.25989 | 3.006999 | 1.629852 | 12.55148 | 6.311951
2018-02-28 14:47 | 267891.3 | 1920.001 | 5 | 37 | 3.619986 | -3.259963 | 3.006999 | 1.738508 | 12.55148 | 6.706392
2018-02-28 14:49 | 268011.3 | 2040.0002 | 5 | 37 | 3.601215 | -3.260024 | 3.006999 | 1.847162 | 12.55148 | 7.098681
2018-02-28 14:51 | 268131.3 | 2160.001 | 5 | 37 | 3.583951 | -3.259933 | 3.006999 | 1.95582 | 12.55148 | 7.489036
2018-02-28 14:53 | 268251.3 | 2280.0017 | 5 | 37 | 3.567325 | -3.259911 | 3.006999 | 2.064479 | 12.55148 | 7.877557
2018-02-28 14:55 | 268371.3 | 2400.0002 | 5 | 37 | 3.550386 | -3.259961 | 3.006999 | 2.173127 | 12.55148 | 8.264231
2018-02-28 14:57 | 268491.3 | 2520.0018 | 5 | 37 | 3.532658 | -3.26003 | 3.006999 | 2.28179 | 12.55148 | 8.64906
2018-02-28 14:59 | 268611.3 | 2640.0019 | 5 | 37 | 3.514568 | -3.259877 | 3.006999 | 2.390445 | 12.55148 | 9.031931
2018-02-28 15:01 | 268731.3 | 2760.001 | 5 | 37 | 3.493671 | -3.259935 | 3.006999 | 2.499096 | 12.55148 | 9.412704
2018-02-28 15:03 | 268851.3 | 2880.001 | 5 | 37 | 3.463653 | -3.259967 | 3.006999 | 2.607754 | 12.55148 | 9.790775
2018-02-28 15:05 | 268971.3 | 3000.0002 | 5 | 37 | 3.423088 | -3.259938 | 3.006999 | 2.716416 | 12.55148 | 10.16505
2018-02-28 15:07 | 269091.3 | 3120.0002 | 5 | 37 | 3.363499 | -3.259944 | 3.006999 | 2.825065 | 12.55148 | 10.534
2018-02-28 15:09 | 269211.3 | 3240.0027 | 5 | 37 | 3.242163 | -3.259986 | 3.006999 | 2.933729 | 12.55148 | 10.89395
2018-02-28 15:10 | 269289.8 | 3318.4625 | 5 | 37 | 2.999999 | -3.259886 | 3.006999 | 3.00477 | 12.55148 | 11.1174
2018-02-28 15:12 | 269409.8 | 120 | 6 | 37 | 3.279746 | 0 | 3.006999 | 3.00477 | 12.55148 | 11.1174
2018-02-28 15:14 | 269529.9 | 240.0024 | 6 | 37 | 3.292703 | 0 | 3.006999 | 3.00477 | 12.55148 | 11.1174
2018-02-28 15:15 | 269589.9 | 300.0039 | 6 | 37 | 3.296976 | 0 | 3.006999 | 3.00477 | 12.55148 | 11.1174
2018-02-28 15:15 | 269589.8 | 0.0024 | 7 | 38 | 3.29696 | 0 | 0 | 0 | 0 | 0
2018-02-28 15:17 | 269709.9 | 120.0019 | 2 | 38 | 3.932676 | 4.889891 | 0.1622996 | 0 | 0.617896 | 0
2018-02-28 15:19 | 269829.9 | 240.0011 | 2 | 38 | 3.979796 | 4.890104 | 0.325288 | 0 | 1.263278 | 0
2018-02-28 15:21 | 269949.9 | 360.0019 | 2 | 38 | 4.015953 | 4.890085 | 0.4882746 | 0 | 1.914924 | 0
2018-02-28 15:23 | 270069.9 | 480.0012 | 2 | 38 | 4.0473 | 4.890148 | 0.6512629 | 0 | 2.572102 | 0
2018-02-28 15:25 | 270189.9 | 600.0004 | 2 | 38 | 4.074192 | 4.890005 | 0.8142482 | 0 | 3.233992 | 0
2018-02-28 15:27 | 270309.9 | 720.0011 | 2 | 38 | 4.098534 | 4.89003 | 0.9772332 | 0 | 3.900029 | 0
2018-02-28 15:29 | 270429.9 | 840.0011 | 2 | 38 | 4.12328 | 4.89007 | 1.140217 | 0 | 4.570001 | 0
2018-02-28 15:31 | 270549.9 | 960.0011 | 2 | 38 | 4.151935 | 4.889851 | 1.303201 | 0 | 5.244307 | 0
2018-02-28 15:33 | 270669.9 | 1080.0003 | 2 | 38 | 4.184925 | 4.889894 | 1.466188 | 0 | 5.923649 | 0
2018-02-28 15:35 | 270789.9 | 1200.0019 | 2 | 38 | 4.200408 | 4.496483 | 1.62529 | 0 | 6.591394 | 0
2018-02-28 15:37 | 270909.9 | 1320.0003 | 2 | 38 | 4.200397 | 3.887062 | 1.764835 | 0 | 7.177536 | 0
2018-02-28 15:39 | 271029.9 | 1440 | 2 | 38 | 4.200386 | 3.332241 | 1.884983 | 0 | 7.682205 | 0
2018-02-28 15:39 | 271046.7 | 1456.7464 | 2 | 38 | 4.200392 | 3.259964 | 1.900312 | 0 | 7.746594 | 0
2018-02-28 15:41 | 271166.7 | 120.0003 | 3 | 38 | 4.229891 | 3.260065 | 2.008523 | 0 | 8.202616 | 0
2018-02-28 15:43 | 271286.7 | 240.0011 | 3 | 38 | 4.263488 | 3.259905 | 2.117182 | 0 | 8.66404 | 0
2018-02-28 15:45 | 271406.7 | 360.001 | 3 | 38 | 4.299289 | 3.259941 | 2.225841 | 0 | 9.129231 | 0
2018-02-28 15:47 | 271526.7 | 480.0018 | 3 | 38 | 4.336988 | 3.260042 | 2.334499 | 0 | 9.598417 | 0
2018-02-28 15:49 | 271646.7 | 600.0003 | 3 | 38 | 4.376249 | 3.260054 | 2.443153 | 0 | 10.07177 | 0
2018-02-28 15:51 | 271766.7 | 720.0003 | 3 | 38 | 4.40038 | 2.976959 | 2.549797 | 0 | 10.54025 | 0
2018-02-28 15:53 | 271886.7 | 840.0002 | 3 | 38 | 4.400396 | 2.455854 | 2.639972 | 0 | 10.93706 | 0
2018-02-28 15:55 | 272006.7 | 960.0003 | 3 | 38 | 4.400351 | 2.043146 | 2.714701 | 0 | 11.26589 | 0
2018-02-28 15:57 | 272126.7 | 1080.0018 | 3 | 38 | 4.400372 | 1.712069 | 2.777094 | 0 | 11.54045 | 0
2018-02-28 15:59 | 272246.7 | 1200.001 | 3 | 38 | 4.400367 | 1.445272 | 2.829564 | 0 | 11.77134 | 0
2018-02-28 16:01 | 272366.7 | 1320.0018 | 3 | 38 | 4.400386 | 1.230259 | 2.874015 | 0 | 11.96694 | 0
2018-02-28 16:03 | 272486.7 | 1440.0018 | 3 | 38 | 4.400363 | 1.053135 | 2.911953 | 0 | 12.13388 | 0
2018-02-28 16:05 | 272606.7 | 1560.0009 | 3 | 38 | 4.400349 | 0.9079399 | 2.944558 | 0 | 12.27735 | 0
2018-02-28 16:07 | 272726.7 | 1680.0009 | 3 | 38 | 4.400342 | 0.787962 | 2.972761 | 0 | 12.40145 | 0
2018-02-28 16:09 | 272846.7 | 1800.0009 | 3 | 38 | 4.400355 | 0.687767 | 2.997298 | 0 | 12.50942 | 0
2018-02-28 16:10 | 272894.4 | 1847.7047 | 3 | 38 | 4.400353 | 0.6519985 | 3.006164 | 0 | 12.54844 | 0
2018-02-28 16:12 | 273014.4 | 120.0007 | 4 | 38 | 4.356184 | 0 | 3.006164 | 0 | 12.54844 | 0
2018-02-28 16:14 | 273134.4 | 240.0016 | 4 | 38 | 4.353161 | 0 | 3.006164 | 0 | 12.54844 | 0
2018-02-28 16:15 | 273194.4 | 300.0021 | 4 | 38 | 4.352211 | 0 | 3.006164 | 0 | 12.54844 | 0
2018-02-28 16:17 | 273314.5 | 120.0002 | 5 | 38 | 4.119032 | -3.260022 | 3.006164 | 0.1086548 | 12.54844 | 0.4506922
2018-02-28 16:19 | 273434.5 | 240.0018 | 5 | 38 | 4.076733 | -3.259935 | 3.006164 | 0.2173109 | 12.54844 | 0.8959357
2018-02-28 16:21 | 273554.5 | 360.0002 | 5 | 38 | 4.034956 | -3.260012 | 3.006164 | 0.3259689 | 12.54844 | 1.336635
2018-02-28 16:23 | 273674.5 | 480.0002 | 5 | 38 | 3.993301 | -3.25998 | 3.006164 | 0.4346264 | 12.54844 | 1.772798
2018-02-28 16:25 | 273794.5 | 600.0002 | 5 | 38 | 3.952155 | -3.25997 | 3.006164 | 0.5432841 | 12.54844 | 2.20446
2018-02-28 16:27 | 273914.5 | 720.0001 | 5 | 38 | 3.912034 | -3.259972 | 3.006164 | 0.6519303 | 12.54844 | 2.631655
2018-02-28 16:29 | 274034.5 | 840.0002 | 5 | 38 | 3.873502 | -3.260066 | 3.006164 | 0.7605985 | 12.54844 | 3.054659
2018-02-28 16:31 | 274154.5 | 960.001 | 5 | 38 | 3.837099 | -3.259919 | 3.006164 | 0.8692543 | 12.54844 | 3.473538
2018-02-28 16:33 | 274274.5 | 1080.001 | 5 | 38 | 3.803128 | -3.259953 | 3.006164 | 0.9779131 | 12.54844 | 3.888605
2018-02-28 16:35 | 274394.5 | 1200.001 | 5 | 38 | 3.771476 | -3.259959 | 3.006164 | 1.086568 | 12.54844 | 4.300092
2018-02-28 16:37 | 274514.5 | 1320.0002 | 5 | 38 | 3.741861 | -3.259982 | 3.006164 | 1.195226 | 12.54844 | 4.708271
2018-02-28 16:39 | 274634.5 | 1440.0018 | 5 | 38 | 3.713979 | -3.260022 | 3.006164 | 1.303883 | 12.54844 | 5.113319
2018-02-28 16:41 | 274754.5 | 1560.0018 | 5 | 38 | 3.687781 | -3.259911 | 3.006164 | 1.412537 | 12.54844 | 5.515416
2018-02-28 16:43 | 274874.5 | 1680.0002 | 5 | 38 | 3.663271 | -3.260127 | 3.006164 | 1.521192 | 12.54844 | 5.914765
2018-02-28 16:45 | 274994.5 | 1800.001 | 5 | 38 | 3.640646 | -3.259996 | 3.006164 | 1.629844 | 12.54844 | 6.31154
2018-02-28 16:47 | 275114.5 | 1920.0002 | 5 | 38 | 3.619933 | -3.259938 | 3.006164 | 1.738499 | 12.54844 | 6.705973
2018-02-28 16:49 | 275234.5 | 2040.0002 | 5 | 38 | 3.601192 | -3.259914 | 3.006164 | 1.847155 | 12.54844 | 7.098264
2018-02-28 16:51 | 275354.5 | 2160.0026 | 5 | 38 | 3.583942 | -3.259984 | 3.006164 | 1.95581 | 12.54844 | 7.488605
2018-02-28 16:53 | 275474.5 | 2280.0002 | 5 | 38 | 3.567325 | -3.259972 | 3.006164 | 2.064462 | 12.54844 | 7.877102
2018-02-28 16:55 | 275594.5 | 2400.001 | 5 | 38 | 3.550375 | -3.259991 | 3.006164 | 2.173118 | 12.54844 | 8.263801
2018-02-28 16:57 | 275714.5 | 2520.0018 | 5 | 38 | 3.53281 | -3.260091 | 3.006164 | 2.281775 | 12.54844 | 8.648622
2018-02-28 16:59 | 275834.5 | 2640.0002 | 5 | 38 | 3.514668 | -3.259977 | 3.006164 | 2.390428 | 12.54844 | 9.031499
2018-02-28 17:01 | 275954.5 | 2760.0018 | 5 | 38 | 3.4938 | -3.259898 | 3.006164 | 2.499082 | 12.54844 | 9.412298
2018-02-28 17:03 | 276074.5 | 2880.0001 | 5 | 38 | 3.463822 | -3.260015 | 3.006164 | 2.607733 | 12.54844 | 9.790362
2018-02-28 17:05 | 276194.5 | 3000.001 | 5 | 38 | 3.423219 | -3.259991 | 3.006164 | 2.716395 | 12.54844 | 10.16466
2018-02-28 17:07 | 276314.5 | 3120.0002 | 5 | 38 | 3.363675 | -3.259991 | 3.006164 | 2.825047 | 12.54844 | 10.53363
2018-02-28 17:09 | 276434.5 | 3240.0027 | 5 | 38 | 3.242463 | -3.259902 | 3.006164 | 2.933709 | 12.54844 | 10.89359
2018-02-28 17:11 | 276513.2 | 3318.6296 | 5 | 38 | 2.999987 | -3.260143 | 3.006164 | 3.004903 | 12.54844 | 11.11754
2018-02-28 17:13 | 276633.2 | 120.0008 | 6 | 38 | 3.279667 | 0 | 3.006164 | 3.004903 | 12.54844 | 11.11754
2018-02-28 17:15 | 276753.2 | 240.0017 | 6 | 38 | 3.292652 | 0 | 3.006164 | 3.004903 | 12.54844 | 11.11754
2018-02-28 17:16 | 276813.2 | 300.0006 | 6 | 38 | 3.296924 | 0 | 3.006164 | 3.004903 | 12.54844 | 11.11754
2018-02-28 17:16 | 276813.2 | 0.0024 | 7 | 39 | 3.296983 | 0 | 0 | 0 | 0 | 0
2018-02-28 17:18 | 276933.3 | 120.0019 | 2 | 39 | 3.9328 | 4.890127 | 0.1622962 | 0 | 0.6178998 | 0
2018-02-28 17:20 | 277053.3 | 240.0003 | 2 | 39 | 3.979908 | 4.88983 | 0.3252822 | 0 | 1.26329 | 0
2018-02-28 17:22 | 277173.3 | 360.0012 | 2 | 39 | 4.0161 | 4.889954 | 0.4882699 | 0 | 1.914961 | 0
2018-02-28 17:24 | 277293.3 | 480.0011 | 2 | 39 | 4.047479 | 4.890034 | 0.6512508 | 0 | 2.572137 | 0
2018-02-28 17:26 | 277413.3 | 600.0011 | 2 | 39 | 4.074344 | 4.889845 | 0.8142381 | 0 | 3.234063 | 0
2018-02-28 17:28 | 277533.3 | 720.0011 | 2 | 39 | 4.098765 | 4.88991 | 0.9772266 | 0 | 3.900149 | 0
2018-02-28 17:30 | 277653.3 | 840.0018 | 2 | 39 | 4.123584 | 4.890299 | 1.140215 | 0 | 4.570183 | 0
2018-02-28 17:32 | 277773.3 | 960.0011 | 2 | 39 | 4.15223 | 4.890165 | 1.303196 | 0 | 5.244522 | 0
2018-02-28 17:34 | 277893.3 | 1080.0019 | 2 | 39 | 4.185258 | 4.890095 | 1.466176 | 0 | 5.923884 | 0
2018-02-28 17:36 | 278013.3 | 1200.0018 | 2 | 39 | 4.200392 | 4.491468 | 1.625165 | 0 | 6.591175 | 0
2018-02-28 17:38 | 278133.3 | 1320.0018 | 2 | 39 | 4.200399 | 3.883093 | 1.764573 | 0 | 7.176748 | 0
2018-02-28 17:40 | 278253.3 | 1440.0027 | 2 | 39 | 4.200373 | 3.328835 | 1.884606 | 0 | 7.680933 | 0
2018-02-28 17:40 | 278269.3 | 1455.9769 | 2 | 39 | 4.200392 | 3.259974 | 1.899222 | 0 | 7.742324 | 0
2018-02-28 17:42 | 278389.3 | 120.0002 | 3 | 39 | 4.229921 | 3.259981 | 2.007446 | 0 | 8.198402 | 0
2018-02-28 17:44 | 278509.3 | 240.001 | 3 | 39 | 4.263541 | 3.260067 | 2.116105 | 0 | 8.659828 | 0
2018-02-28 17:46 | 278629.3 | 360.001 | 3 | 39 | 4.299346 | 3.260012 | 2.224764 | 0 | 9.125029 | 0
2018-02-28 17:48 | 278749.3 | 480.0018 | 3 | 39 | 4.337068 | 3.260126 | 2.33342 | 0 | 9.594213 | 0
2018-02-28 17:50 | 278869.3 | 600.0002 | 3 | 39 | 4.376392 | 3.260008 | 2.442075 | 0 | 10.06758 | 0
2018-02-28 17:52 | 278989.3 | 720.0002 | 3 | 39 | 4.400395 | 2.975466 | 2.54868 | 0 | 10.5359 | 0
2018-02-28 17:54 | 279109.3 | 840.0002 | 3 | 39 | 4.400366 | 2.454237 | 2.638803 | 0 | 10.93248 | 0
2018-02-28 17:56 | 279229.3 | 960.0018 | 3 | 39 | 4.400383 | 2.042459 | 2.713497 | 0 | 11.26117 | 0
2018-02-28 17:58 | 279349.3 | 1080.0002 | 3 | 39 | 4.400391 | 1.711889 | 2.775856 | 0 | 11.53557 | 0
2018-02-28 18:00 | 279469.3 | 1200.0002 | 3 | 39 | 4.40035 | 1.445091 | 2.828304 | 0 | 11.76636 | 0
2018-02-28 18:02 | 279589.3 | 1320.0002 | 3 | 39 | 4.400357 | 1.228886 | 2.872747 | 0 | 11.96192 | 0
2018-02-28 18:04 | 279709.3 | 1440.0001 | 3 | 39 | 4.400347 | 1.052784 | 2.910684 | 0 | 12.12886 | 0
2018-02-28 18:06 | 279829.3 | 1560.0009 | 3 | 39 | 4.400345 | 0.9078331 | 2.943292 | 0 | 12.27235 | 0
2018-02-28 18:08 | 279949.3 | 1680 | 3 | 39 | 4.400344 | 0.7881184 | 2.971498 | 0 | 12.39646 | 0
2018-02-28 18:10 | 280069.3 | 1800.0001 | 3 | 39 | 4.400328 | 0.6870461 | 2.996043 | 0 | 12.50447 | 0
2018-02-28 18:11 | 280117.6 | 1848.3303 | 3 | 39 | 4.400356 | 0.6519928 | 3.005029 | 0 | 12.54401 | 0
2018-02-28 18:13 | 280237.7 | 120.0008 | 4 | 39 | 4.356102 | 0 | 3.005029 | 0 | 12.54401 | 0
2018-02-28 18:15 | 280357.7 | 240.0008 | 4 | 39 | 4.353059 | 0 | 3.005029 | 0 | 12.54401 | 0
2018-02-28 18:16 | 280417.7 | 300.0022 | 4 | 39 | 4.35209 | 0 | 3.005029 | 0 | 12.54401 | 0
2018-02-28 18:18 | 280537.8 | 120.001 | 5 | 39 | 4.118332 | -3.259925 | 3.005029 | 0.1086546 | 12.54401 | 0.4506216
2018-02-28 18:20 | 280657.8 | 240.0002 | 5 | 39 | 4.076025 | -3.260038 | 3.005029 | 0.2173097 | 12.54401 | 0.8957844
2018-02-28 18:22 | 280777.8 | 360.001 | 5 | 39 | 4.034224 | -3.260035 | 3.005029 | 0.3259708 | 12.54401 | 1.336418
2018-02-28 18:24 | 280897.8 | 480.0018 | 5 | 39 | 3.992561 | -3.260054 | 3.005029 | 0.434629 | 12.54401 | 1.772504
2018-02-28 18:26 | 281017.8 | 600.0018 | 5 | 39 | 3.951364 | -3.260096 | 3.005029 | 0.5432875 | 12.54401 | 2.204085
2018-02-28 18:28 | 281137.8 | 720.0001 | 5 | 39 | 3.911195 | -3.259925 | 3.005029 | 0.6519455 | 12.54401 | 2.631238
2018-02-28 18:30 | 281257.8 | 840.0019 | 5 | 39 | 3.872651 | -3.260033 | 3.005029 | 0.7606071 | 12.54401 | 3.054123
2018-02-28 18:32 | 281377.8 | 960.0003 | 5 | 39 | 3.836256 | -3.259839 | 3.005029 | 0.8692634 | 12.54401 | 3.472912
2018-02-28 18:34 | 281497.8 | 1080.0005 | 5 | 39 | 3.802243 | -3.25993 | 3.005029 | 0.9779172 | 12.54401 | 3.887865
2018-02-28 18:36 | 281617.8 | 1200.0002 | 5 | 39 | 3.770609 | -3.260049 | 3.005029 | 1.086577 | 12.54401 | 4.299276
2018-02-28 18:38 | 281737.8 | 1320.0011 | 5 | 39 | 3.741 | -3.260078 | 3.005029 | 1.195233 | 12.54401 | 4.70735
2018-02-28 18:40 | 281857.8 | 1440.0019 | 5 | 39 | 3.713105 | -3.259879 | 3.005029 | 1.303888 | 12.54401 | 5.112296
2018-02-28 18:42 | 281977.8 | 1560.0011 | 5 | 39 | 3.686883 | -3.259959 | 3.005029 | 1.412545 | 12.54401 | 5.514311
2018-02-28 18:44 | 282097.8 | 1680.0004 | 5 | 39 | 3.662423 | -3.260045 | 3.005029 | 1.521195 | 12.54401 | 5.913546
2018-02-28 18:46 | 282217.8 | 1800.0003 | 5 | 39 | 3.639765 | -3.259932 | 3.005029 | 1.629844 | 12.54401 | 6.310219
2018-02-28 18:48 | 282337.8 | 1920.0011 | 5 | 39 | 3.619117 | -3.260012 | 3.005029 | 1.738503 | 12.54401 | 6.704572
2018-02-28 18:50 | 282457.8 | 2040.0011 | 5 | 39 | 3.600404 | -3.259909 | 3.005029 | 1.847157 | 12.54401 | 7.09677
2018-02-28 18:52 | 282577.8 | 2160.0011 | 5 | 39 | 3.583174 | -3.259993 | 3.005029 | 1.955814 | 12.54401 | 7.487032
2018-02-28 18:54 | 282697.8 | 2280.0011 | 5 | 39 | 3.566586 | -3.260051 | 3.005029 | 2.064471 | 12.54401 | 7.875465
2018-02-28 18:56 | 282817.8 | 2400.0019 | 5 | 39 | 3.549669 | -3.260077 | 3.005029 | 2.173123 | 12.54401 | 8.262072
2018-02-28 18:58 | 282937.8 | 2520.0019 | 5 | 39 | 3.532115 | -3.260043 | 3.005029 | 2.281778 | 12.54401 | 8.646808
2018-02-28 19:00 | 283057.8 | 2640.0018 | 5 | 39 | 3.513965 | -3.260019 | 3.005029 | 2.390439 | 12.54401 | 9.029636
2018-02-28 19:02 | 283177.8 | 2760.0018 | 5 | 39 | 3.493074 | -3.259998 | 3.005029 | 2.49909 | 12.54401 | 9.41035
2018-02-28 19:04 | 283297.8 | 2880.0013 | 5 | 39 | 3.462958 | -3.260152 | 3.005029 | 2.607747 | 12.54401 | 9.788349
2018-02-28 19:06 | 283417.8 | 3000.0002 | 5 | 39 | 3.422228 | -3.260047 | 3.005029 | 2.716399 | 12.54401 | 10.16251
2018-02-28 19:08 | 283537.8 | 3120.0011 | 5 | 39 | 3.362201 | -3.260099 | 3.005029 | 2.825059 | 12.54401 | 10.53138
2018-02-28 19:10 | 283657.8 | 3240 | 5 | 39 | 3.239323 | -3.260087 | 3.005029 | 2.93371 | 12.54401 | 10.89108
2018-02-28 19:11 | 283734.8 | 3317.0633 | 5 | 39 | 2.999987 | -3.259977 | 3.005029 | 3.003495 | 12.54401 | 11.11044
2018-02-28 19:13 | 283854.9 | 120.0008 | 6 | 39 | 3.28085 | 0 | 3.005029 | 3.003495 | 12.54401 | 11.11044
2018-02-28 19:15 | 283974.9 | 240.0016 | 6 | 39 | 3.293821 | 0 | 3.005029 | 3.003495 | 12.54401 | 11.11044
2018-02-28 19:16 | 284034.9 | 300.0038 | 6 | 39 | 3.298072 | 0 | 3.005029 | 3.003495 | 12.54401 | 11.11044
2018-02-28 19:16 | 284034.9 | 0.0023 | 7 | 40 | 3.298122 | 0 | 0 | 0 | 0 | 0
2018-02-28 19:18 | 284155 | 120.0018 | 2 | 40 | 3.933573 | 4.890207 | 0.1623015 | 6.29e-10 | 0.6180933 | 2.074e-09
2018-02-28 19:20 | 284275 | 240.0012 | 2 | 40 | 3.980514 | 4.889885 | 0.3252833 | 6.29e-10 | 1.263574 | 2.074e-09
2018-02-28 19:22 | 284395 | 360.001 | 2 | 40 | 4.016643 | 4.890291 | 0.4882711 | 6.29e-10 | 1.915339 | 2.074e-09
2018-02-28 19:24 | 284515 | 480.0018 | 2 | 40 | 4.047977 | 4.889902 | 0.6512533 | 6.29e-10 | 2.572606 | 2.074e-09
2018-02-28 19:26 | 284635 | 600.0003 | 2 | 40 | 4.074854 | 4.889851 | 0.8142396 | 6.29e-10 | 3.234613 | 2.074e-09
2018-02-28 19:28 | 284755 | 720.0019 | 2 | 40 | 4.099164 | 4.889854 | 0.9772248 | 6.29e-10 | 3.900761 | 2.074e-09
2018-02-28 19:30 | 284875 | 840.0013 | 2 | 40 | 4.12391 | 4.889906 | 1.140209 | 6.29e-10 | 4.570843 | 2.074e-09
2018-02-28 19:32 | 284995 | 960.0003 | 2 | 40 | 4.152547 | 4.889891 | 1.303193 | 6.29e-10 | 5.24525 | 2.074e-09
2018-02-28 19:34 | 285115 | 1080.001 | 2 | 40 | 4.185511 | 4.889893 | 1.466172 | 6.29e-10 | 5.92466 | 2.074e-09
2018-02-28 19:36 | 285235 | 1200.0002 | 2 | 40 | 4.200408 | 4.486431 | 1.625041 | 6.29e-10 | 6.591466 | 2.074e-09
2018-02-28 19:38 | 285355 | 1320.0002 | 2 | 40 | 4.200388 | 3.879017 | 1.76431 | 6.29e-10 | 7.176449 | 2.074e-09
2018-02-28 19:40 | 285475 | 1440.0003 | 2 | 40 | 4.200388 | 3.326565 | 1.88424 | 6.29e-10 | 7.680203 | 2.074e-09
2018-02-28 19:40 | 285490.3 | 1455.3912 | 2 | 40 | 4.200383 | 3.259981 | 1.898318 | 6.29e-10 | 7.739337 | 2.074e-09
2018-02-28 19:42 | 285610.3823 | 120.0018 | 3 | 40 | 4.22989 | 3.260075 | 2.006538 | 6.29e-10 | 8.195395 | 2.074e-09
2018-02-28 19:44 | 285730.3824 | 240.0019 | 3 | 40 | 4.26348 | 3.260088 | 2.115197 | 6.29e-10 | 8.656818 | 2.074e-09
2018-02-28 19:46 | 285850.3816 | 360.0011 | 3 | 40 | 4.299277 | 3.260065 | 2.223851 | 6.29e-10 | 9.121989 | 2.074e-09
2018-02-28 19:48 | 285970.3817 | 480.0012 | 3 | 40 | 4.336963 | 3.260021 | 2.332509 | 6.29e-10 | 9.591169 | 2.074e-09
2018-02-28 19:50 | 286090.3823 | 600.0018 | 3 | 40 | 4.376215 | 3.259987 | 2.441167 | 6.29e-10 | 10.06454 | 2.074e-09
2018-02-28 19:52 | 286210.3808 | 720.0003 | 3 | 40 | 4.400405 | 2.978273 | 2.547816 | 6.29e-10 | 10.53304 | 2.074e-09
2018-02-28 19:54 | 286330.3808 | 840.0003 | 3 | 40 | 4.400377 | 2.45645 | 2.638024 | 6.29e-10 | 10.92999 | 2.074e-09
2018-02-28 19:56 | 286450.3816 | 960.0011 | 3 | 40 | 4.400382 | 2.044125 | 2.712784 | 6.29e-10 | 11.25897 | 2.074e-09
2018-02-28 19:58 | 286570.3815 | 1080.001 | 3 | 40 | 4.400369 | 1.712864 | 2.775195 | 6.29e-10 | 11.5336 | 2.074e-09
2018-02-28 20:00 | 286690.3823 | 1200.0018 | 3 | 40 | 4.400362 | 1.445816 | 2.827681 | 6.29e-10 | 11.76456 | 2.074e-09
2018-02-28 20:02 | 286810.3815 | 1320.001 | 3 | 40 | 4.400366 | 1.229744 | 2.872148 | 6.29e-10 | 11.96023 | 2.074e-09
2018-02-28 20:04 | 286930.3814 | 1440.0009 | 3 | 40 | 4.400355 | 1.053436 | 2.910097 | 6.29e-10 | 12.12722 | 2.074e-09
2018-02-28 20:06 | 287050.3806 | 1560.0001 | 3 | 40 | 4.40035 | 0.9083385 | 2.942709 | 6.29e-10 | 12.27073 | 2.074e-09
2018-02-28 20:08 | 287170.3823 | 1680.0018 | 3 | 40 | 4.400341 | 0.7880764 | 2.970918 | 6.29e-10 | 12.39485 | 2.074e-09
2018-02-28 20:10 | 287290.3808 | 1800.0003 | 3 | 40 | 4.400357 | 0.6876335 | 2.99546 | 6.29e-10 | 12.50284 | 2.074e-09
2018-02-28 20:11 | 287338.0597 | 1847.6792 | 3 | 40 | 4.400342 | 0.6519985 | 3.004324 | 6.29e-10 | 12.54185 | 2.074e-09
2018-02-28 20:13 | 287458.1 | 120.0001 | 4 | 40 | 4.356088 | 0 | 3.004324 | 6.29e-10 | 12.54185 | 2.074e-09
2018-02-28 20:15 | 287578.1 | 240.0001 | 4 | 40 | 4.353055 | 0 | 3.004324 | 6.29e-10 | 12.54185 | 2.074e-09
2018-02-28 20:16 | 287638.1 | 300.0015 | 4 | 40 | 4.352093 | 0 | 3.004324 | 6.29e-10 | 12.54185 | 2.074e-09
2018-02-28 20:18 | 287758.2 | 120.0002 | 5 | 40 | 4.118296 | -3.259909 | 3.004324 | 0.1086477 | 12.54185 | 0.4505897
2018-02-28 20:20 | 287878.2 | 240.0003 | 5 | 40 | 4.075945 | -3.259904 | 3.004324 | 0.217315 | 12.54185 | 0.8957973
2018-02-28 20:22 | 287998.2 | 360.0018 | 5 | 40 | 4.034135 | -3.25994 | 3.004324 | 0.3259717 | 12.54185 | 1.336406
2018-02-28 20:24 | 288118.2 | 480.0011 | 5 | 40 | 3.992463 | -3.260099 | 3.004324 | 0.4346253 | 12.54185 | 1.772463
2018-02-28 20:26 | 288238.2 | 600.0011 | 5 | 40 | 3.951247 | -3.259921 | 3.004324 | 0.5432879 | 12.54185 | 2.20405
2018-02-28 20:28 | 288358.2 | 720.0011 | 5 | 40 | 3.911075 | -3.259944 | 3.004324 | 0.6519418 | 12.54185 | 2.631174
2018-02-28 20:30 | 288478.2 | 840.0003 | 5 | 40 | 3.872543 | -3.260033 | 3.004324 | 0.7605986 | 12.54185 | 3.054027
2018-02-28 20:32 | 288598.2 | 960.0005 | 5 | 40 | 3.836103 | -3.259806 | 3.004324 | 0.8692565 | 12.54185 | 3.472809
2018-02-28 20:34 | 288718.2 | 1080.0011 | 5 | 40 | 3.8021 | -3.259917 | 3.004324 | 0.9779135 | 12.54185 | 3.887759
2018-02-28 20:36 | 288838.2 | 1200.0002 | 5 | 40 | 3.770462 | -3.260026 | 3.004324 | 1.086574 | 12.54185 | 4.29916
2018-02-28 20:38 | 288958.2 | 1320.0009 | 5 | 40 | 3.740815 | -3.259919 | 3.004324 | 1.195229 | 12.54185 | 4.70721
2018-02-28 20:40 | 289078.2 | 1440.0027 | 5 | 40 | 3.712911 | -3.260015 | 3.004324 | 1.303887 | 12.54185 | 5.112147
2018-02-28 20:42 | 289198.2 | 1560.0018 | 5 | 40 | 3.686681 | -3.259871 | 3.004324 | 1.41254 | 12.54185 | 5.514127
2018-02-28 20:44 | 289318.2 | 1680.0027 | 5 | 40 | 3.662224 | -3.260024 | 3.004324 | 1.521193 | 12.54185 | 5.913349
2018-02-28 20:46 | 289438.2 | 1800.0019 | 5 | 40 | 3.639608 | -3.260061 | 3.004324 | 1.629848 | 12.54185 | 6.310024
2018-02-28 20:48 | 289558.2 | 1920.0018 | 5 | 40 | 3.618943 | -3.259998 | 3.004324 | 1.738498 | 12.54185 | 6.704327
2018-02-28 20:50 | 289678.2 | 2040.0008 | 5 | 40 | 3.600175 | -3.260024 | 3.004324 | 1.847156 | 12.54185 | 7.096514
2018-02-28 20:52 | 289798.2 | 2160.0019 | 5 | 40 | 3.582958 | -3.259977 | 3.004324 | 1.955811 | 12.54185 | 7.486747
2018-02-28 20:54 | 289918.2 | 2280.0004 | 5 | 40 | 3.566372 | -3.259888 | 3.004324 | 2.064465 | 12.54185 | 7.875147
2018-02-28 20:56 | 290038.2 | 2400.0012 | 5 | 40 | 3.549292 | -3.259921 | 3.004324 | 2.173117 | 12.54185 | 8.261715
2018-02-28 20:58 | 290158.2 | 2520.0002 | 5 | 40 | 3.531732 | -3.260192 | 3.004324 | 2.281777 | 12.54185 | 8.646425
2018-02-28 21:00 | 290278.2 | 2640.0019 | 5 | 40 | 3.513545 | -3.259986 | 3.004324 | 2.390433 | 12.54185 | 9.029195
2018-02-28 21:02 | 290398.2 | 2760.0002 | 5 | 40 | 3.492547 | -3.260059 | 3.004324 | 2.499086 | 12.54185 | 9.409863
2018-02-28 21:04 | 290518.2 | 2880.0003 | 5 | 40 | 3.462334 | -3.259975 | 3.004324 | 2.607741 | 12.54185 | 9.787794
2018-02-28 21:06 | 290638.2 | 3000.002 | 5 | 40 | 3.421411 | -3.259932 | 3.004324 | 2.716396 | 12.54185 | 10.16189
2018-02-28 21:08 | 290758.2 | 3120.0003 | 5 | 40 | 3.360933 | -3.260122 | 3.004324 | 2.825051 | 12.54185 | 10.53063
2018-02-28 21:10 | 290878.2 | 3240.0029 | 5 | 40 | 3.236116 | -3.260099 | 3.004324 | 2.933708 | 12.54185 | 10.89013
2018-02-28 21:11 | 290953.6 | 3315.3658 | 5 | 40 | 2.999984 | -3.259923 | 3.004324 | 3.001951 | 12.54185 | 11.10449
2018-02-28 21:13 | 291073.6 | 120.0008 | 6 | 40 | 3.281582 | 0 | 3.004324 | 3.001951 | 12.54185 | 11.10449
2018-02-28 21:15 | 291193.6 | 240.0002 | 6 | 40 | 3.294555 | 0 | 3.004324 | 3.001951 | 12.54185 | 11.10449
2018-02-28 21:16 | 291253.6 | 300.0048 | 6 | 40 | 3.298838 | 0 | 3.004324 | 3.001951 | 12.54185 | 11.10449
2018-02-28 21:16 | 291253.6 | 0.0025 | 7 | 41 | 3.298867 | 0 | 0 | 0 | 0 | 0
2018-02-28 21:18 | 291373.7 | 120.0005 | 2 | 41 | 3.93432 | 4.889841 | 0.1623036 | 0 | 0.6182445 | 0
2018-02-28 21:20 | 291493.7 | 240.001 | 2 | 41 | 3.981144 | 4.889921 | 0.3252881 | 0 | 1.263847 | 0
2018-02-28 21:22 | 291613.7 | 360.0019 | 2 | 41 | 4.017272 | 4.889843 | 0.488271 | 0 | 1.915695 | 0
2018-02-28 21:24 | 291733.7 | 480.0003 | 2 | 41 | 4.0486 | 4.889837 | 0.6512607 | 0 | 2.573097 | 0
2018-02-28 21:26 | 291853.7 | 600.0002 | 2 | 41 | 4.075437 | 4.889851 | 0.814249 | 0 | 3.235208 | 0
2018-02-28 21:28 | 291973.7 | 720.0003 | 2 | 41 | 4.099738 | 4.889738 | 0.9772339 | 0 | 3.901448 | 0
2018-02-28 21:30 | 292093.7 | 840.0018 | 2 | 41 | 4.124513 | 4.889952 | 1.140223 | 0 | 4.571644 | 0
2018-02-28 21:32 | 292213.7 | 960.0009 | 2 | 41 | 4.153138 | 4.890224 | 1.303204 | 0 | 5.24613 | 0
2018-02-28 21:34 | 292333.7 | 1080.001 | 2 | 41 | 4.1861 | 4.890236 | 1.466186 | 0 | 5.925647 | 0
2018-02-28 21:36 | 292453.7 | 1200.0003 | 2 | 41 | 4.2004 | 4.478043 | 1.624868 | 0 | 6.591708 | 0
2018-02-28 21:38 | 292573.7 | 1320.0003 | 2 | 41 | 4.200392 | 3.872871 | 1.763883 | 0 | 7.175627 | 0
2018-02-28 21:40 | 292693.7 | 1440.0003 | 2 | 41 | 4.200393 | 3.321238 | 1.883619 | 0 | 7.678565 | 0
2018-02-28 21:41 | 292708 | 1454.284 | 2 | 41 | 4.200402 | 3.259989 | 1.896676 | 0 | 7.733408 | 0
2018-02-28 21:43 | 292828 | 120 | 3 | 41 | 4.229921 | 3.259991 | 2.00489 | 0 | 8.18945 | 0
2018-02-28 21:45 | 292948 | 240.0002 | 3 | 41 | 4.263536 | 3.260094 | 2.113551 | 0 | 8.650881 | 0
2018-02-28 21:47 | 293068 | 360.0018 | 3 | 41 | 4.29934 | 3.259953 | 2.222206 | 0 | 9.116059 | 0
2018-02-28 21:49 | 293188 | 480.0017 | 3 | 41 | 4.337024 | 3.25996 | 2.330865 | 0 | 9.585254 | 0
2018-02-28 21:51 | 293308 | 600.0002 | 3 | 41 | 4.376297 | 3.260056 | 2.439522 | 0 | 10.05862 | 0
2018-02-28 21:53 | 293428 | 720.0018 | 3 | 41 | 4.400407 | 2.977882 | 2.546162 | 0 | 10.52709 | 0
2018-02-28 21:55 | 293548 | 840.0019 | 3 | 41 | 4.40041 | 2.457661 | 2.636364 | 0 | 10.92402 | 0
2018-02-28 21:57 | 293668 | 960.0002 | 3 | 41 | 4.400392 | 2.045479 | 2.711142 | 0 | 11.25307 | 0
2018-02-28 21:59 | 293788 | 1080.001 | 3 | 41 | 4.400355 | 1.713682 | 2.773588 | 0 | 11.52786 | 0
2018-02-28 22:01 | 293908 | 1200.0012 | 3 | 41 | 4.400372 | 1.447922 | 2.826123 | 0 | 11.75903 | 0
2018-02-28 22:03 | 294028 | 1320.0009 | 3 | 41 | 4.40036 | 1.231476 | 2.870643 | 0 | 11.95494 | 0
2018-02-28 22:05 | 294148 | 1440.0026 | 3 | 41 | 4.400341 | 1.054844 | 2.908651 | 0 | 12.12218 | 0
2018-02-28 22:07 | 294268 | 1560.001 | 3 | 41 | 4.400355 | 0.909935 | 2.941318 | 0 | 12.26593 | 0
2018-02-28 22:09 | 294388 | 1680.0001 | 3 | 41 | 4.400328 | 0.7891312 | 2.969579 | 0 | 12.39029 | 0
2018-02-28 22:11 | 294508 | 1800.0001 | 3 | 41 | 4.400364 | 0.6892719 | 2.994165 | 0 | 12.49848 | 0
2018-02-28 22:11 | 294557.1 | 1849.1575 | 3 | 41 | 4.400333 | 0.6519947 | 3.003316 | 0 | 12.53874 | 0
2018-02-28 22:13 | 294677.2 | 120.0001 | 4 | 41 | 4.355993 | 0 | 3.003316 | 0 | 12.53874 | 0
2018-02-28 22:15 | 294797.2 | 240.0002 | 4 | 41 | 4.352921 | 0 | 3.003316 | 0 | 12.53874 | 0
2018-02-28 22:16 | 294857.2 | 300.003 | 4 | 41 | 4.351988 | 0 | 3.003316 | 0 | 12.53874 | 0
2018-02-28 22:18 | 294977.3 | 120.0009 | 5 | 41 | 4.117956 | -3.260045 | 3.003316 | 0.1086542 | 12.53874 | 0.4505805
2018-02-28 22:20 | 295097.3 | 240.0009 | 5 | 41 | 4.075602 | -3.260017 | 3.003316 | 0.2173147 | 12.53874 | 0.8957228
2018-02-28 22:22 | 295217.3 | 360.0009 | 5 | 41 | 4.033831 | -3.259972 | 3.003316 | 0.3259673 | 12.53874 | 1.336279
2018-02-28 22:24 | 295337.3 | 480.001 | 5 | 41 | 3.992143 | -3.260033 | 3.003316 | 0.4346165 | 12.53874 | 1.772286
2018-02-28 22:26 | 295457.3 | 600.0018 | 5 | 41 | 3.950974 | -3.260036 | 3.003316 | 0.5432821 | 12.53874 | 2.203852
2018-02-28 22:28 | 295577.3 | 720.0009 | 5 | 41 | 3.910792 | -3.259954 | 3.003316 | 0.6519395 | 12.53874 | 2.630959
2018-02-28 22:30 | 295697.3 | 840.0009 | 5 | 41 | 3.872274 | -3.259938 | 3.003316 | 0.7605954 | 12.53874 | 3.05378
2018-02-28 22:32 | 295817.3 | 960.001 | 5 | 41 | 3.83593 | -3.259986 | 3.003316 | 0.8692578 | 12.53874 | 3.472555
2018-02-28 22:34 | 295937.3 | 1080.0002 | 5 | 41 | 3.801982 | -3.259837 | 3.003316 | 0.9779139 | 12.53874 | 3.887486
2018-02-28 22:36 | 296057.3 | 1200.0002 | 5 | 41 | 3.770377 | -3.260038 | 3.003316 | 1.086572 | 12.53874 | 4.298867
2018-02-28 22:38 | 296177.3 | 1320.001 | 5 | 41 | 3.740813 | -3.259923 | 3.003316 | 1.195229 | 12.53874 | 4.706922
2018-02-28 22:40 | 296297.3 | 1440.0002 | 5 | 41 | 3.712962 | -3.259888 | 3.003316 | 1.303883 | 12.53874 | 5.111849
2018-02-28 22:42 | 296417.3 | 1560.0002 | 5 | 41 | 3.686795 | -3.259988 | 3.003316 | 1.412541 | 12.53874 | 5.513855
2018-02-28 22:44 | 296537.3 | 1680.0018 | 5 | 41 | 3.662355 | -3.260024 | 3.003316 | 1.521197 | 12.53874 | 5.913101
2018-02-28 22:46 | 296657.3 | 1800.001 | 5 | 41 | 3.639749 | -3.259896 | 3.003316 | 1.629854 | 12.53874 | 6.309798
2018-02-28 22:48 | 296777.3 | 1920.0019 | 5 | 41 | 3.619133 | -3.259961 | 3.003316 | 1.738506 | 12.53874 | 6.704124
2018-02-28 22:50 | 296897.3 | 2040.0018 | 5 | 41 | 3.600414 | -3.26004 | 3.003316 | 1.847164 | 12.53874 | 7.096339
2018-02-28 22:52 | 297017.3 | 2160.0021 | 5 | 41 | 3.583199 | -3.260015 | 3.003316 | 1.955817 | 12.53874 | 7.486591
2018-02-28 22:54 | 297137.3 | 2280.001 | 5 | 41 | 3.566623 | -3.260022 | 3.003316 | 2.064466 | 12.53874 | 7.875
2018-02-28 22:56 | 297257.3 | 2400.0003 | 5 | 41 | 3.549693 | -3.259996 | 3.003316 | 2.17312 | 12.53874 | 8.261616
2018-02-28 22:58 | 297377.3 | 2520.001 | 5 | 41 | 3.532086 | -3.260001 | 3.003316 | 2.28178 | 12.53874 | 8.64637
2018-02-28 23:00 | 297497.3 | 2640.001 | 5 | 41 | 3.513903 | -3.259883 | 3.003316 | 2.390436 | 12.53874 | 9.029173
2018-02-28 23:02 | 297617.3 | 2760.001 | 5 | 41 | 3.492923 | -3.259881 | 3.003316 | 2.499083 | 12.53874 | 9.409863
2018-02-28 23:04 | 297737.3 | 2880.001 | 5 | 41 | 3.462676 | -3.259886 | 3.003316 | 2.607747 | 12.53874 | 9.78786
2018-02-28 23:06 | 297857.3 | 3000.0003 | 5 | 41 | 3.421778 | -3.260019 | 3.003316 | 2.716399 | 12.53874 | 10.16198
2018-02-28 23:08 | 297977.3 | 3120.0018 | 5 | 41 | 3.361445 | -3.260035 | 3.003316 | 2.825056 | 12.53874 | 10.53078
2018-02-28 23:10 | 298097.3 | 3240.0018 | 5 | 41 | 3.237022 | -3.260138 | 3.003316 | 2.933711 | 12.53874 | 10.89035
2018-02-28 23:12 | 298172.9 | 3315.612 | 5 | 41 | 2.999996 | -3.260028 | 3.003316 | 3.002172 | 12.53874 | 11.10544
2018-02-28 23:14 | 298292.9 | 120.0024 | 6 | 41 | 3.280207 | 0 | 3.003316 | 3.002172 | 12.53874 | 11.10544
2018-02-28 23:16 | 298412.9 | 240 | 6 | 41 | 3.293205 | 0 | 3.003316 | 3.002172 | 12.53874 | 11.10544
2018-02-28 23:17 | 298472.9 | 300.0038 | 6 | 41 | 3.29749 | 0 | 3.003316 | 3.002172 | 12.53874 | 11.10544
2018-02-28 23:17 | 298473 | 0.0025 | 7 | 42 | 3.297474 | 0 | 0 | 0 | 0 | 0
2018-02-28 23:19 | 298593 | 120.0018 | 2 | 42 | 3.933022 | 4.890034 | 0.1622954 | 0 | 0.6179706 | 0
2018-02-28 23:21 | 298713 | 240.0001 | 2 | 42 | 3.980101 | 4.889862 | 0.3252798 | 0 | 1.26339 | 0
2018-02-28 23:23 | 298833 | 360.0002 | 2 | 42 | 4.016257 | 4.889927 | 0.4882633 | 0 | 1.915075 | 0
2018-02-28 23:25 | 298953 | 480.0018 | 2 | 42 | 4.047657 | 4.889849 | 0.6512462 | 0 | 2.572291 | 0
2018-02-28 23:27 | 299073 | 600.0002 | 2 | 42 | 4.074554 | 4.889858 | 0.8142348 | 0 | 3.234255 | 0
2018-02-28 23:29 | 299193 | 720.0001 | 2 | 42 | 4.098947 | 4.889936 | 0.9772171 | 0 | 3.900351 | 0
2018-02-28 23:31 | 299313 | 840.0002 | 2 | 42 | 4.123743 | 4.889912 | 1.1402 | 0 | 4.570393 | 0
2018-02-28 23:33 | 299433 | 960.0001 | 2 | 42 | 4.152435 | 4.890022 | 1.303179 | 0 | 5.244755 | 0
2018-02-28 23:35 | 299553 | 1080.0001 | 2 | 42 | 4.185454 | 4.890165 | 1.466163 | 0 | 5.924171 | 0
2018-02-28 23:37 | 299673 | 1200.0001 | 2 | 42 | 4.200399 | 4.487326 | 1.62507 | 0 | 6.591133 | 0
2018-02-28 23:39 | 299793 | 1320.0002 | 2 | 42 | 4.200396 | 3.878698 | 1.764341 | 0 | 7.176125 | 0
2018-02-28 23:41 | 299913 | 1440.0009 | 2 | 42 | 4.200389 | 3.325037 | 1.884225 | 0 | 7.679683 | 0
2018-02-28 23:41 | 299928 | 1455.0144 | 2 | 42 | 4.200383 | 3.25997 | 1.897956 | 0 | 7.737361 | 0
2018-02-28 23:43 | 300048.1 | 120.0019 | 3 | 42 | 4.229943 | 3.260065 | 2.006173 | 0 | 8.193409 | 0
2018-02-28 23:45 | 300168.1 | 240.0019 | 3 | 42 | 4.263577 | 3.260115 | 2.114831 | 0 | 8.654832 | 0
2018-02-28 23:47 | 300288.1 | 360.0011 | 3 | 42 | 4.299368 | 3.260094 | 2.223488 | 0 | 9.120025 | 0
2018-02-28 23:49 | 300408.1 | 480.0012 | 3 | 42 | 4.337103 | 3.260014 | 2.332145 | 0 | 9.589217 | 0
2018-02-28 23:51 | 300528.1 | 600.0003 | 3 | 42 | 4.376414 | 3.260103 | 2.440802 | 0 | 10.0626 | 0
2018-02-28 23:53 | 300648.1 | 720.0019 | 3 | 42 | 4.400385 | 2.974955 | 2.547405 | 0 | 10.53091 | 0
2018-02-28 23:55 | 300768.1 | 840.0021 | 3 | 42 | 4.400395 | 2.454845 | 2.637518 | 0 | 10.92745 | 0
2018-02-28 23:57 | 300888.1 | 960.0022 | 3 | 42 | 4.400382 | 2.042303 | 2.71221 | 0 | 11.25612 | 0
2018-02-28 23:59 | 301008.1 | 1080.0006 | 3 | 42 | 4.400394 | 1.711874 | 2.774563 | 0 | 11.5305 | 0
2018-03-01 00:01 | 301128.1 | 1200.0006 | 3 | 42 | 4.400381 | 1.445324 | 2.827005 | 0 | 11.76126 | 0
2018-03-01 00:03 | 301248.1 | 1320.0014 | 3 | 42 | 4.400364 | 1.228769 | 2.871443 | 0 | 11.95681 | 0
2018-03-01 00:05 | 301368.1 | 1440.0014 | 3 | 42 | 4.400363 | 1.053274 | 2.909376 | 0 | 12.12372 | 0
2018-03-01 00:07 | 301488.1 | 1560.0029 | 3 | 42 | 4.400342 | 0.9080391 | 2.941983 | 0 | 12.26721 | 0
2018-03-01 00:09 | 301608.1 | 1680.0021 | 3 | 42 | 4.400347 | 0.7881393 | 2.970186 | 0 | 12.39131 | 0
2018-03-01 00:11 | 301728.1 | 1800.0014 | 3 | 42 | 4.400345 | 0.6875153 | 2.994722 | 0 | 12.49928 | 0
2018-03-01 00:12 | 301774.4 | 1846.3027 | 3 | 42 | 4.40031 | 0.6519775 | 3.003335 | 0 | 12.53718 | 0
2018-03-01 00:14 | 301894.4399 | 120.0016 | 4 | 42 | 4.356016 | 0 | 3.003335 | 0 | 12.53718 | 0
2018-03-01 00:16 | 302014.4383 | 240 | 4 | 42 | 4.352953 | 0 | 3.003335 | 0 | 12.53718 | 0
2018-03-01 00:17 | 302074.4405 | 300.0022 | 4 | 42 | 4.351992 | 0 | 3.003335 | 0 | 12.53718 | 0
2018-03-01 00:19 | 302194.5 | 120.0018 | 5 | 42 | 4.118158 | -3.259914 | 3.003335 | 0.1086572 | 12.53718 | 0.4506126
2018-03-01 00:21 | 302314.5 | 240.0009 | 5 | 42 | 4.0758 | -3.259988 | 3.003335 | 0.2173126 | 12.53718 | 0.8957563
2018-03-01 00:23 | 302434.5 | 360.0026 | 5 | 42 | 4.034015 | -3.259988 | 3.003335 | 0.3259701 | 12.53718 | 1.336353
2018-03-01 00:25 | 302554.5 | 480.0002 | 5 | 42 | 3.99231 | -3.260026 | 3.003335 | 0.4346268 | 12.53718 | 1.772406
2018-03-01 00:27 | 302674.5 | 600.0018 | 5 | 42 | 3.951103 | -3.259953 | 3.003335 | 0.5432845 | 12.53718 | 2.203956
2018-03-01 00:29 | 302794.5 | 720.0026 | 5 | 42 | 3.910951 | -3.259986 | 3.003335 | 0.6519424 | 12.53718 | 2.631082
2018-03-01 00:31 | 302914.5 | 840.001 | 5 | 42 | 3.872397 | -3.260015 | 3.003335 | 0.7605985 | 12.53718 | 3.053919
2018-03-01 00:33 | 303034.5 | 960.0002 | 5 | 42 | 3.836009 | -3.25998 | 3.003335 | 0.8692539 | 12.53718 | 3.472678
2018-03-01 00:35 | 303154.5 | 1080.001 | 5 | 42 | 3.802022 | -3.260036 | 3.003335 | 0.9779039 | 12.53718 | 3.887592
2018-03-01 00:37 | 303274.5 | 1200.001 | 5 | 42 | 3.770387 | -3.259917 | 3.003335 | 1.086566 | 12.53718 | 4.298988
2018-03-01 00:39 | 303394.5 | 1320.0018 | 5 | 42 | 3.740761 | -3.259888 | 3.003335 | 1.195219 | 12.53718 | 4.707025
2018-03-01 00:41 | 303514.5 | 1440.0002 | 5 | 42 | 3.712875 | -3.259935 | 3.003335 | 1.30387 | 12.53718 | 5.111932
2018-03-01 00:43 | 303634.5 | 1560.0018 | 5 | 42 | 3.686703 | -3.259898 | 3.003335 | 1.41253 | 12.53718 | 5.513936
2018-03-01 00:45 | 303754.5 | 1680.001 | 5 | 42 | 3.662273 | -3.260015 | 3.003335 | 1.521182 | 12.53718 | 5.913158
2018-03-01 00:47 | 303874.5 | 1800.0018 | 5 | 42 | 3.639674 | -3.259917 | 3.003335 | 1.629837 | 12.53718 | 6.30984
2018-03-01 00:49 | 303994.5 | 1920.0018 | 5 | 42 | 3.619028 | -3.25998 | 3.003335 | 1.738491 | 12.53718 | 6.704165
2018-03-01 00:51 | 304114.5 | 2040.001 | 5 | 42 | 3.600316 | -3.260005 | 3.003335 | 1.847146 | 12.53718 | 7.096356
2018-03-01 00:53 | 304234.5 | 2160.001 | 5 | 42 | 3.583085 | -3.259988 | 3.003335 | 1.955801 | 12.53718 | 7.486607
2018-03-01 00:55 | 304354.5 | 2280.001 | 5 | 42 | 3.566466 | -3.260022 | 3.003335 | 2.064453 | 12.53718 | 7.87501
2018-03-01 00:57 | 304474.5 | 2400.0018 | 5 | 42 | 3.549519 | -3.259875 | 3.003335 | 2.173105 | 12.53718 | 8.261601
2018-03-01 00:59 | 304594.5 | 2520.0026 | 5 | 42 | 3.5319 | -3.260124 | 3.003335 | 2.281764 | 12.53718 | 8.646333
2018-03-01 01:01 | 304714.5 | 2640.0018 | 5 | 42 | 3.51369 | -3.260003 | 3.003335 | 2.390415 | 12.53718 | 9.0291
2018-03-01 01:03 | 304834.5 | 2760.0002 | 5 | 42 | 3.492689 | -3.260015 | 3.003335 | 2.499071 | 12.53718 | 9.409796
2018-03-01 01:05 | 304954.5 | 2880.0018 | 5 | 42 | 3.462419 | -3.259986 | 3.003335 | 2.607729 | 12.53718 | 9.787747
2018-03-01 01:07 | 305074.5 | 3000.0018 | 5 | 42 | 3.421499 | -3.260072 | 3.003335 | 2.716382 | 12.53718 | 10.16185
2018-03-01 01:09 | 305194.5 | 3120.0003 | 5 | 42 | 3.361002 | -3.259942 | 3.003335 | 2.825037 | 12.53718 | 10.5306
2018-03-01 01:11 | 305314.5 | 3240.0018 | 5 | 42 | 3.236166 | -3.260043 | 3.003335 | 2.933692 | 12.53718 | 10.8901
2018-03-01 01:12 | 305389.8 | 3315.2776 | 5 | 42 | 2.999975 | -3.259935 | 3.003335 | 3.00185 | 12.53718 | 11.1042
2018-03-01 01:14 | 305509.8 | 120 | 6 | 42 | 3.28079 | 0 | 3.003335 | 3.00185 | 12.53718 | 11.1042
2018-03-01 01:16 | 305629.8 | 240 | 6 | 42 | 3.293804 | 0 | 3.003335 | 3.00185 | 12.53718 | 11.1042
2018-03-01 01:17 | 305689.8 | 300.0014 | 6 | 42 | 3.298079 | 0 | 3.003335 | 3.00185 | 12.53718 | 11.1042
2018-03-01 01:17 | 305689.9 | 0.0024 | 7 | 43 | 3.29803 | 0 | 0 | 0 | 0 | 0
2018-03-01 01:19 | 305810 | 120.0012 | 2 | 43 | 3.93335 | 4.889912 | 0.1622956 | 0 | 0.6180581 | 0
2018-03-01 01:21 | 305930 | 240.001 | 2 | 43 | 3.980349 | 4.889896 | 0.3252744 | 0 | 1.263501 | 0
2018-03-01 01:23 | 306050 | 360.0019 | 2 | 43 | 4.016508 | 4.890043 | 0.4882598 | 0 | 1.915233 | 0
2018-03-01 01:25 | 306170 | 480.0001 | 2 | 43 | 4.047829 | 4.890095 | 0.6512448 | 0 | 2.572489 | 0
2018-03-01 01:27 | 306290 | 600.0003 | 2 | 43 | 4.07465 | 4.889839 | 0.8142311 | 0 | 3.234465 | 0
2018-03-01 01:29 | 306410 | 720.001 | 2 | 43 | 4.099 | 4.889883 | 0.9772152 | 0 | 3.900578 | 0
2018-03-01 01:31 | 306530 | 840.001 | 2 | 43 | 4.123793 | 4.88983 | 1.140205 | 0 | 4.570651 | 0
2018-03-01 01:33 | 306650 | 960.0018 | 2 | 43 | 4.152468 | 4.890112 | 1.303185 | 0 | 5.245022 | 0
2018-03-01 01:35 | 306770 | 1080.001 | 2 | 43 | 4.185469 | 4.889938 | 1.466169 | 0 | 5.924442 | 0
2018-03-01 01:37 | 306890 | 1200.0019 | 2 | 43 | 4.20039 | 4.485672 | 1.625043 | 0 | 6.591269 | 0
2018-03-01 01:39 | 307010 | 1320.0004 | 2 | 43 | 4.200391 | 3.877106 | 1.764273 | 0 | 7.176088 | 0
2018-03-01 01:41 | 307130 | 1440.0011 | 2 | 43 | 4.200401 | 3.324673 | 1.884136 | 0 | 7.67956 | 0
2018-03-01 01:41 | 307144.8 | 1454.8976 | 2 | 43 | 4.200398 | 3.259998 | 1.897756 | 0 | 7.736773 | 0
2018-03-01 01:43 | 307264.9 | 120.0017 | 3 | 43 | 4.229977 | 3.260025 | 2.005983 | 0 | 8.192864 | 0
2018-03-01 01:45 | 307384.9 | 240.0018 | 3 | 43 | 4.263596 | 3.26 | 2.114638 | 0 | 8.654278 | 0
2018-03-01 01:47 | 307504.9 | 360.0002 | 3 | 43 | 4.299438 | 3.260096 | 2.223296 | 0 | 9.119481 | 0
2018-03-01 01:49 | 307624.9 | 480.0025 | 3 | 43 | 4.337163 | 3.260015 | 2.331958 | 0 | 9.5887 | 0
2018-03-01 01:51 | 307744.9 | 600.0018 | 3 | 43 | 4.376477 | 3.260099 | 2.440611 | 0 | 10.06207 | 0
2018-03-01 01:53 | 307864.9 | 720.001 | 3 | 43 | 4.400397 | 2.974258 | 2.547197 | 0 | 10.53032 | 0
2018-03-01 01:55 | 307984.9 | 840.0002 | 3 | 43 | 4.400406 | 2.453819 | 2.637275 | 0 | 10.9267 | 0
2018-03-01 01:57 | 308104.9 | 960.0002 | 3 | 43 | 4.400388 | 2.041059 | 2.711926 | 0 | 11.25519 | 0
2018-03-01 01:59 | 308224.9 | 1080.0025 | 3 | 43 | 4.400366 | 1.710436 | 2.774255 | 0 | 11.52946 | 0
2018-03-01 02:01 | 308344.9 | 1200.0018 | 3 | 43 | 4.400367 | 1.444225 | 2.826671 | 0 | 11.76011 | 0
2018-03-01 02:03 | 308464.9 | 1320.0001 | 3 | 43 | 4.400358 | 1.228086 | 2.871083 | 0 | 11.95554 | 0
2018-03-01 02:05 | 308584.9 | 1440.0001 | 3 | 43 | 4.400352 | 1.05217 | 2.908994 | 0 | 12.12236 | 0
2018-03-01 02:07 | 308704.9 | 1560.001 | 3 | 43 | 4.400347 | 0.9076824 | 2.941581 | 0 | 12.26576 | 0
2018-03-01 02:09 | 308824.9 | 1680.0018 | 3 | 43 | 4.400321 | 0.7868729 | 2.969771 | 0 | 12.3898 | 0
2018-03-01 02:11 | 308944.9 | 1800.001 | 3 | 43 | 4.400341 | 0.686861 | 2.994295 | 0 | 12.49772 | 0
2018-03-01 02:12 | 308992.7 | 1847.8623 | 3 | 43 | 4.400361 | 0.6519966 | 3.00319 | 0 | 12.53686 | 0
2018-03-01 02:14 | 309112.7 | 120.0018 | 4 | 43 | 4.356086 | 0 | 3.00319 | 0 | 12.53686 | 0
2018-03-01 02:16 | 309232.7 | 240.001 | 4 | 43 | 4.353043 | 0 | 3.00319 | 0 | 12.53686 | 0
2018-03-01 02:17 | 309292.7 | 300.0031 | 4 | 43 | 4.352091 | 0 | 3.00319 | 0 | 12.53686 | 0
2018-03-01 02:19 | 309412.9 | 120.0004 | 5 | 43 | 4.11825 | -3.259959 | 3.00319 | 0.1086529 | 12.53686 | 0.4506052
2018-03-01 02:21 | 309532.9 | 240.002 | 5 | 43 | 4.075903 | -3.259988 | 3.00319 | 0.2173119 | 12.53686 | 0.8957738
2018-03-01 02:23 | 309652.9 | 360.0019 | 5 | 43 | 4.034076 | -3.259974 | 3.00319 | 0.3259723 | 12.53686 | 1.33639
2018-03-01 02:25 | 309772.9 | 480.0003 | 5 | 43 | 3.99235 | -3.260022 | 3.00319 | 0.4345974 | 12.53686 | 1.772324
2018-03-01 02:27 | 309892.9 | 600.0019 | 5 | 43 | 3.951117 | -3.259917 | 3.00319 | 0.5432834 | 12.53686 | 2.20399
2018-03-01 02:29 | 310012.9 | 720.0003 | 5 | 43 | 3.910942 | -3.260022 | 3.00319 | 0.6519263 | 12.53686 | 2.631057
2018-03-01 02:31 | 310132.9 | 840.0003 | 5 | 43 | 3.872385 | -3.260051 | 3.00319 | 0.760589 | 12.53686 | 3.053919
2018-03-01 02:33 | 310252.9 | 960.0003 | 5 | 43 | 3.835955 | -3.259963 | 3.00319 | 0.8692575 | 12.53686 | 3.472725
2018-03-01 02:35 | 310372.9 | 1080.0019 | 5 | 43 | 3.801932 | -3.260017 | 3.00319 | 0.977915 | 12.53686 | 3.887659
2018-03-01 02:37 | 310492.9 | 1200.0011 | 5 | 43 | 3.770249 | -3.259933 | 3.00319 | 1.086566 | 12.53686 | 4.299003
2018-03-01 02:39 | 310612.9 | 1320.0011 | 5 | 43 | 3.740587 | -3.259935 | 3.00319 | 1.195223 | 12.53686 | 4.707037
2018-03-01 02:41 | 310732.9 | 1440.0019 | 5 | 43 | 3.712678 | -3.259871 | 3.00319 | 1.303877 | 12.53686 | 5.111935
2018-03-01 02:43 | 310852.9 | 1560.0011 | 5 | 43 | 3.686488 | -3.260014 | 3.00319 | 1.412526 | 12.53686 | 5.513878
2018-03-01 02:45 | 310972.9 | 1680.0011 | 5 | 43 | 3.662032 | -3.259949 | 3.00319 | 1.521181 | 12.53686 | 5.913087
2018-03-01 02:47 | 311092.9 | 1800.0011 | 5 | 43 | 3.639434 | -3.259946 | 3.00319 | 1.629838 | 12.53686 | 6.30975
2018-03-01 02:49 | 311212.9 | 1920.0011 | 5 | 43 | 3.618801 | -3.259977 | 3.00319 | 1.738493 | 12.53686 | 6.704054
2018-03-01 02:51 | 311332.9 | 2040.002 | 5 | 43 | 3.600105 | -3.260003 | 3.00319 | 1.847147 | 12.53686 | 7.09622
2018-03-01 02:53 | 311452.9 | 2160.0027 | 5 | 43 | 3.582876 | -3.259846 | 3.00319 | 1.9558 | 12.53686 | 7.486434
2018-03-01 02:55 | 311572.9 | 2280.001 | 5 | 43 | 3.56617 | -3.259986 | 3.00319 | 2.064454 | 12.53686 | 7.874814
2018-03-01 02:57 | 311692.9 | 2400.002 | 5 | 43 | 3.54922 | -3.259904 | 3.00319 | 2.173113 | 12.53686 | 8.261396
2018-03-01 02:59 | 311812.9 | 2520.0011 | 5 | 43 | 3.531594 | -3.260047 | 3.00319 | 2.281768 | 12.53686 | 8.646079
2018-03-01 03:01 | 311932.9 | 2640.0011 | 5 | 43 | 3.513371 | -3.260022 | 3.00319 | 2.390425 | 12.53686 | 9.028833
2018-03-01 03:03 | 312052.9 | 2760.0011 | 5 | 43 | 3.492306 | -3.259953 | 3.00319 | 2.499082 | 12.53686 | 9.409496
2018-03-01 03:05 | 312172.9 | 2880.0012 | 5 | 43 | 3.461965 | -3.259872 | 3.00319 | 2.607733 | 12.53686 | 9.787378
2018-03-01 03:07 | 312292.9 | 3000.0003 | 5 | 43 | 3.42089 | -3.260054 | 3.00319 | 2.716386 | 12.53686 | 10.16142
2018-03-01 03:09 | 312412.9 | 3120.0012 | 5 | 43 | 3.360057 | -3.259986 | 3.00319 | 2.825042 | 12.53686 | 10.53009
2018-03-01 03:11 | 312532.9 | 3240.0011 | 5 | 43 | 3.233905 | -3.260066 | 3.00319 | 2.933694 | 12.53686 | 10.88943
2018-03-01 03:12 | 312607 | 3314.0977 | 5 | 43 | 2.999963 | -3.259963 | 3.00319 | 3.000789 | 12.53686 | 11.10008
2018-03-01 03:14 | 312727 | 120.0019 | 6 | 43 | 3.281358 | 0 | 3.00319 | 3.000789 | 12.53686 | 11.10008
2018-03-01 03:16 | 312847 | 240.0003 | 6 | 43 | 3.294366 | 0 | 3.00319 | 3.000789 | 12.53686 | 11.10008
2018-03-01 03:17 | 312907 | 300.0024 | 6 | 43 | 3.298657 | 0 | 3.00319 | 3.000789 | 12.53686 | 11.10008
2018-03-01 03:17 | 312907 | 0.0048 | 7 | 44 | 3.298653 | 0 | 0 | 0 | 0 | 0
2018-03-01 03:19 | 313027.1 | 120.0009 | 2 | 44 | 3.933952 | 4.889954 | 0.1623051 | 0 | 0.6182132 | 0
2018-03-01 03:21 | 313147.1 | 240.0012 | 2 | 44 | 3.980868 | 4.890253 | 0.3252847 | 0 | 1.263744 | 0
2018-03-01 03:23 | 313267.1 | 360.0018 | 2 | 44 | 4.016991 | 4.889902 | 0.4882669 | 0 | 1.915544 | 0
2018-03-01 03:25 | 313387.1 | 480.0004 | 2 | 44 | 4.048343 | 4.890001 | 0.6512494 | 0 | 2.572872 | 0
2018-03-01 03:27 | 313507.1 | 600.001 | 2 | 44 | 4.075188 | 4.8899 | 0.8142336 | 0 | 3.234925 | 0
2018-03-01 03:29 | 313627.1 | 720.001 | 2 | 44 | 4.099545 | 4.890205 | 0.9772158 | 0 | 3.901115 | 0
2018-03-01 03:31 | 313747.1 | 840.0009 | 2 | 44 | 4.124376 | 4.89027 | 1.140197 | 0 | 4.571246 | 0
2018-03-01 03:33 | 313867.1 | 960.0017 | 2 | 44 | 4.153036 | 4.889917 | 1.303177 | 0 | 5.245711 | 0
2018-03-01 03:35 | 313987.1 | 1080.0017 | 2 | 44 | 4.186026 | 4.89024 | 1.466164 | 0 | 5.925232 | 0
2018-03-01 03:37 | 314107.1 | 1200 | 2 | 44 | 4.200389 | 4.477892 | 1.624853 | 0 | 6.591318 | 0
2018-03-01 03:39 | 314227.1 | 1320.001 | 2 | 44 | 4.200375 | 3.870262 | 1.763838 | 0 | 7.175109 | 0
2018-03-01 03:41 | 314347.1 | 1440.001 | 2 | 44 | 4.2004 | 3.319588 | 1.883508 | 0 | 7.677773 | 0
2018-03-01 03:41 | 314360.9 | 1453.8278 | 2 | 44 | 4.200403 | 3.259983 | 1.896142 | 0 | 7.730836 | 0
2018-03-01 03:43 | 314480.9 | 120.0011 | 3 | 44 | 4.229967 | 3.260004 | 2.004364 | 0 | 8.186915 | 0
2018-03-01 03:45 | 314600.9 | 240.0001 | 3 | 44 | 4.263598 | 3.260002 | 2.113018 | 0 | 8.648321 | 0
2018-03-01 03:47 | 314720.9 | 360.0027 | 3 | 44 | 4.299414 | 3.26 | 2.221674 | 0 | 9.113518 | 0
2018-03-01 03:49 | 314840.9 | 480.0011 | 3 | 44 | 4.337142 | 3.260057 | 2.330333 | 0 | 9.582717 | 0
2018-03-01 03:51 | 314960.9 | 600.0003 | 3 | 44 | 4.376437 | 3.260036 | 2.438991 | 0 | 10.05611 | 0
2018-03-01 03:53 | 315080.9 | 720.0003 | 3 | 44 | 4.400406 | 2.974882 | 2.545584 | 0 | 10.52438 | 0
2018-03-01 03:55 | 315200.9 | 840.0008 | 3 | 44 | 4.400367 | 2.454391 | 2.635696 | 0 | 10.92091 | 0
2018-03-01 03:57 | 315320.9 | 960.0019 | 3 | 44 | 4.400381 | 2.042795 | 2.710398 | 0 | 11.24963 | 0
2018-03-01 03:59 | 315440.9 | 1080.0018 | 3 | 44 | 4.400378 | 1.712175 | 2.772772 | 0 | 11.5241 | 0
2018-03-01 04:01 | 315560.9 | 1200.0014 | 3 | 44 | 4.400377 | 1.445974 | 2.825233 | 0 | 11.75494 | 0
2018-03-01 04:03 | 315680.9 | 1320.0001 | 3 | 44 | 4.400377 | 1.230028 | 2.869691 | 0 | 11.95058 | 0
2018-03-01 04:05 | 315800.9 | 1440.0009 | 3 | 44 | 4.400341 | 1.053253 | 2.907643 | 0 | 12.11758 | 0
2018-03-01 04:07 | 315920.9 | 1560.0002 | 3 | 44 | 4.400337 | 0.9083767 | 2.940272 | 0 | 12.26116 | 0
2018-03-01 04:09 | 316040.9 | 1680.0018 | 3 | 44 | 4.400373 | 0.789257 | 2.968504 | 0 | 12.38539 | 0
2018-03-01 04:11 | 316160.9 | 1800.001 | 3 | 44 | 4.400336 | 0.6879005 | 2.993066 | 0 | 12.49347 | 0
2018-03-01 04:12 | 316209 | 1848.1079 | 3 | 44 | 4.400324 | 0.6519985 | 3.00202 | 0 | 12.53287 | 0
2018-03-01 04:14 | 316329.1 | 120.0017 | 4 | 44 | 4.355969 | 0 | 3.00202 | 0 | 12.53287 | 0
2018-03-01 04:16 | 316449.1 | 240.0009 | 4 | 44 | 4.352891 | 0 | 3.00202 | 0 | 12.53287 | 0
2018-03-01 04:17 | 316509.1 | 300.0047 | 4 | 44 | 4.35195 | 0 | 3.00202 | 0 | 12.53287 | 0
2018-03-01 04:19 | 316629.2 | 120.0009 | 5 | 44 | 4.117777 | -3.259961 | 3.00202 | 0.1086571 | 12.53287 | 0.4505728
2018-03-01 04:21 | 316749.2 | 240.0001 | 5 | 44 | 4.075434 | -3.260059 | 3.00202 | 0.2173146 | 12.53287 | 0.8956822
2018-03-01 04:23 | 316869.2 | 360.0014 | 5 | 44 | 4.033602 | -3.260035 | 3.00202 | 0.3259729 | 12.53287 | 1.336238
2018-03-01 04:25 | 316989.2 | 480.0001 | 5 | 44 | 3.991912 | -3.260064 | 3.00202 | 0.4346306 | 12.53287 | 1.772254
2018-03-01 04:27 | 317109.2 | 600.0001 | 5 | 44 | 3.950708 | -3.260143 | 3.00202 | 0.5432855 | 12.53287 | 2.203749
2018-03-01 04:29 | 317229.2 | 720.0009 | 5 | 44 | 3.910484 | -3.260103 | 3.00202 | 0.6519481 | 12.53287 | 2.630846
2018-03-01 04:31 | 317349.2 | 840.0002 | 5 | 44 | 3.871924 | -3.260036 | 3.00202 | 0.7606074 | 12.53287 | 3.053645
2018-03-01 04:33 | 317469.2 | 960.0003 | 5 | 44 | 3.83554 | -3.259963 | 3.00202 | 0.8692653 | 12.53287 | 3.472362
2018-03-01 04:35 | 317589.2 | 1080.0018 | 5 | 44 | 3.801543 | -3.259951 | 3.00202 | 0.9779183 | 12.53287 | 3.887235
2018-03-01 04:37 | 317709.2 | 1200.001 | 5 | 44 | 3.76987 | -3.259911 | 3.00202 | 1.086571 | 12.53287 | 4.29854
2018-03-01 04:39 | 317829.2 | 1320.0013 | 5 | 44 | 3.740225 | -3.259844 | 3.00202 | 1.19523 | 12.53287 | 4.706545
2018-03-01 04:41 | 317949.2 | 1440.001 | 5 | 44 | 3.71235 | -3.259923 | 3.00202 | 1.303877 | 12.53287 | 5.111381
2018-03-01 04:43 | 318069.2 | 1560.0013 | 5 | 44 | 3.686191 | -3.259996 | 3.00202 | 1.412526 | 12.53287 | 5.513288
2018-03-01 04:45 | 318189.2 | 1680.0002 | 5 | 44 | 3.661765 | -3.260017 | 3.00202 | 1.521189 | 12.53287 | 5.912494
2018-03-01 04:47 | 318309.2 | 1800.001 | 5 | 44 | 3.639164 | -3.260045 | 3.00202 | 1.629845 | 12.53287 | 6.309122
2018-03-01 04:49 | 318429.2 | 1920.0018 | 5 | 44 | 3.618539 | -3.259993 | 3.00202 | 1.738504 | 12.53287 | 6.703413
2018-03-01 04:51 | 318549.2 | 2040.0003 | 5 | 44 | 3.599836 | -3.259953 | 3.00202 | 1.847156 | 12.53287 | 7.095542
2018-03-01 04:53 | 318669.2 | 2160.0018 | 5 | 44 | 3.582644 | -3.259928 | 3.00202 | 1.955811 | 12.53287 | 7.485734
2018-03-01 04:55 | 318789.2 | 2280.0018 | 5 | 44 | 3.566043 | -3.259938 | 3.00202 | 2.064464 | 12.53287 | 7.874097
2018-03-01 04:57 | 318909.2 | 2400.0026 | 5 | 44 | 3.54908 | -3.259961 | 3.00202 | 2.173122 | 12.53287 | 8.260663
2018-03-01 04:59 | 319029.2 | 2520.0028 | 5 | 44 | 3.531444 | -3.260077 | 3.00202 | 2.281778 | 12.53287 | 8.645333
2018-03-01 05:01 | 319149.2 | 2640.0004 | 5 | 44 | 3.513205 | -3.260043 | 3.00202 | 2.390427 | 12.53287 | 9.028044
2018-03-01 05:03 | 319269.2 | 2760.0004 | 5 | 44 | 3.492147 | -3.260038 | 3.00202 | 2.499086 | 12.53287 | 9.408689
2018-03-01 05:05 | 319389.2 | 2880.0004 | 5 | 44 | 3.461771 | -3.260014 | 3.00202 | 2.607741 | 12.53287 | 9.786569
2018-03-01 05:07 | 319509.2 | 3000.0012 | 5 | 44 | 3.420638 | -3.260068 | 3.00202 | 2.716398 | 12.53287 | 10.1606
2018-03-01 05:09 | 319629.2 | 3120.0004 | 5 | 44 | 3.359728 | -3.260077 | 3.00202 | 2.825051 | 12.53287 | 10.52924
2018-03-01 05:11 | 319749.2 | 3240.002 | 5 | 44 | 3.233296 | -3.259996 | 3.00202 | 2.933712 | 12.53287 | 10.88856
2018-03-01 05:12 | 319823 | 3313.8682 | 5 | 44 | 2.999989 | -3.260033 | 3.00202 | 3.000595 | 12.53287 | 11.09851
2018-03-01 05:14 | 319943.1 | 120.0016 | 6 | 44 | 3.281797 | 0 | 3.00202 | 3.000595 | 12.53287 | 11.09851
2018-03-01 05:16 | 320063.1 | 240.0008 | 6 | 44 | 3.294837 | 0 | 3.00202 | 3.000595 | 12.53287 | 11.09851
2018-03-01 05:17 | 320123.1 | 300.003 | 6 | 44 | 3.299118 | 0 | 3.00202 | 3.000595 | 12.53287 | 11.09851
2018-03-01 05:17 | 320123.1 | 0.0023 | 7 | 45 | 3.299154 | 0 | 0 | 0 | 0 | 0
2018-03-01 05:19 | 320243.2 | 120.001 | 2 | 45 | 3.934187 | 4.889914 | 0.1623004 | 0 | 0.6182559 | 0
2018-03-01 05:21 | 320363.2 | 240.0018 | 2 | 45 | 3.981047 | 4.889837 | 0.3252861 | 0 | 1.263843 | 0
2018-03-01 05:23 | 320483.2 | 360.0004 | 2 | 45 | 4.017169 | 4.890148 | 0.4882648 | 0 | 1.915657 | 0
2018-03-01 05:25 | 320603.2 | 480.0018 | 2 | 45 | 4.048479 | 4.890123 | 0.6512513 | 0 | 2.573026 | 0
2018-03-01 05:27 | 320723.2 | 600.0011 | 2 | 45 | 4.075315 | 4.889795 | 0.8142283 | 0 | 3.235074 | 0
2018-03-01 05:29 | 320843.2 | 720.0011 | 2 | 45 | 4.099638 | 4.890169 | 0.9772187 | 0 | 3.901319 | 0
2018-03-01 05:31 | 320963.2 | 840.0011 | 2 | 45 | 4.124442 | 4.890141 | 1.1402 | 0 | 4.571464 | 0
2018-03-01 05:33 | 321083.2 | 960.0003 | 2 | 45 | 4.153128 | 4.890059 | 1.30318 | 0 | 5.245942 | 0
2018-03-01 05:35 | 321203.2 | 1080.001 | 2 | 45 | 4.186103 | 4.889771 | 1.46616 | 0 | 5.925449 | 0
2018-03-01 05:37 | 321323.2 | 1200.0003 | 2 | 45 | 4.200394 | 4.477562 | 1.624848 | 0 | 6.591536 | 0
2018-03-01 05:39 | 321443.2 | 1320.0018 | 2 | 45 | 4.200396 | 3.869728 | 1.763817 | 0 | 7.175259 | 0
2018-03-01 05:41 | 321563.2 | 1440.0018 | 2 | 45 | 4.200405 | 3.318521 | 1.883444 | 0 | 7.677742 | 0
2018-03-01 05:42 | 321576.8 | 1453.576 | 2 | 45 | 4.200401 | 3.259987 | 1.895847 | 0 | 7.729837 | 0
2018-03-01 05:44 | 321696.8 | 120.001 | 3 | 45 | 4.229994 | 3.260111 | 2.004075 | 0 | 8.18594 | 0
2018-03-01 05:46 | 321816.8 | 240.0002 | 3 | 45 | 4.263629 | 3.260027 | 2.112731 | 0 | 8.647361 | 0
2018-03-01 05:48 | 321936.8 | 360.0018 | 3 | 45 | 4.299492 | 3.259953 | 2.221387 | 0 | 9.112559 | 0
2018-03-01 05:50 | 322056.8 | 480.0002 | 3 | 45 | 4.337245 | 3.260084 | 2.330043 | 0 | 9.581761 | 0
2018-03-01 05:52 | 322176.8 | 600.0009 | 3 | 45 | 4.376593 | 3.260048 | 2.438704 | 0 | 10.05518 | 0
2018-03-01 05:54 | 322296.8 | 720.0002 | 3 | 45 | 4.400386 | 2.971649 | 2.545256 | 0 | 10.52328 | 0
2018-03-01 05:56 | 322416.8 | 840.0019 | 3 | 45 | 4.400393 | 2.452572 | 2.635294 | 0 | 10.91949 | 0
2018-03-01 05:58 | 322536.8 | 960.0011 | 3 | 45 | 4.400391 | 2.041183 | 2.70993 | 0 | 11.24791 | 0
2018-03-01 06:00 | 322656.8 | 1080.0001 | 3 | 45 | 4.400367 | 1.710518 | 2.77225 | 0 | 11.52214 | 0
2018-03-01 06:02 | 322776.8 | 1200.0019 | 3 | 45 | 4.400358 | 1.444315 | 2.824684 | 0 | 11.75287 | 0
2018-03-01 06:04 | 322896.8 | 1320.0018 | 3 | 45 | 4.400371 | 1.229389 | 2.869123 | 0 | 11.94842 | 0
2018-03-01 06:06 | 323016.8 | 1440.001 | 3 | 45 | 4.400364 | 1.053398 | 2.907067 | 0 | 12.11539 | 0
2018-03-01 06:08 | 323136.8 | 1560.0001 | 3 | 45 | 4.400359 | 0.9089966 | 2.939685 | 0 | 12.25892 | 0
2018-03-01 06:10 | 323256.8 | 1680.0002 | 3 | 45 | 4.400361 | 0.7888737 | 2.967908 | 0 | 12.38311 | 0
2018-03-01 06:12 | 323376.8 | 1800.0009 | 3 | 45 | 4.400352 | 0.6883831 | 2.992469 | 0 | 12.49118 | 0
2018-03-01 06:12 | 323425.9 | 1849.1487 | 3 | 45 | 4.400349 | 0.6519947 | 3.001609 | 0 | 12.5314 | 0
2018-03-01 06:14 | 323546 | 120.001 | 4 | 45 | 4.355974 | 0 | 3.001609 | 0 | 12.5314 | 0
2018-03-01 06:16 | 323666 | 240.0002 | 4 | 45 | 4.352905 | 0 | 3.001609 | 0 | 12.5314 | 0
2018-03-01 06:17 | 323726 | 300.0008 | 4 | 45 | 4.351961 | 0 | 3.001609 | 0 | 12.5314 | 0
2018-03-01 06:19 | 323846 | 120.0017 | 5 | 45 | 4.117543 | -3.259865 | 3.001609 | 0.1086553 | 12.5314 | 0.4505424
2018-03-01 06:21 | 323966 | 240.0018 | 5 | 45 | 4.075181 | -3.259949 | 3.001609 | 0.2173166 | 12.5314 | 0.8956429
2018-03-01 06:23 | 324086 | 360.0002 | 5 | 45 | 4.033371 | -3.260022 | 3.001609 | 0.3259723 | 12.5314 | 1.336162
2018-03-01 06:25 | 324206 | 480.001 | 5 | 45 | 3.991651 | -3.259925 | 3.001609 | 0.4345834 | 12.5314 | 1.771964
2018-03-01 06:27 | 324326 | 600.0001 | 5 | 45 | 3.950401 | -3.259975 | 3.001609 | 0.543286 | 12.5314 | 2.203619
2018-03-01 06:29 | 324446 | 720.0011 | 5 | 45 | 3.910198 | -3.259956 | 3.001609 | 0.6519601 | 12.5314 | 2.63073
2018-03-01 06:31 | 324566 | 840.0017 | 5 | 45 | 3.871643 | -3.260051 | 3.001609 | 0.760617 | 12.5314 | 3.053488
2018-03-01 06:33 | 324686 | 960.0002 | 5 | 45 | 3.835232 | -3.259912 | 3.001609 | 0.8692753 | 12.5314 | 3.472174
2018-03-01 06:35 | 324806 | 1080.0018 | 5 | 45 | 3.801222 | -3.260035 | 3.001609 | 0.9779372 | 12.5314 | 3.887047
2018-03-01 06:37 | 324926 | 1200.001 | 5 | 45 | 3.769544 | -3.259942 | 3.001609 | 1.086597 | 12.5314 | 4.298347
2018-03-01 06:39 | 325046 | 1320.0018 | 5 | 45 | 3.739896 | -3.26003 | 3.001609 | 1.195258 | 12.5314 | 4.70632
2018-03-01 06:41 | 325166 | 1440.0003 | 5 | 45 | 3.712039 | -3.259977 | 3.001609 | 1.303914 | 12.5314 | 5.111157
2018-03-01 06:43 | 325286 | 1560.0002 | 5 | 45 | 3.685874 | -3.259898 | 3.001609 | 1.412572 | 12.5314 | 5.513062
2018-03-01 06:45 | 325406 | 1680.001 | 5 | 45 | 3.661487 | -3.259946 | 3.001609 | 1.521226 | 12.5314 | 5.912206
2018-03-01 06:47 | 325526 | 1800.0018 | 5 | 45 | 3.638884 | -3.259991 | 3.001609 | 1.629895 | 12.5314 | 6.308849
2018-03-01 06:49 | 325646 | 1920.0011 | 5 | 45 | 3.618267 | -3.259841 | 3.001609 | 1.738552 | 12.5314 | 6.703101
2018-03-01 06:51 | 325766 | 2040.001 | 5 | 45 | 3.599574 | -3.260038 | 3.001609 | 1.847209 | 12.5314 | 7.095218
2018-03-01 06:53 | 325886 | 2160.0011 | 5 | 45 | 3.582366 | -3.259982 | 3.001609 | 1.955868 | 12.5314 | 7.485396
2018-03-01 06:55 | 326006 | 2280.001 | 5 | 45 | 3.565755 | -3.259944 | 3.001609 | 2.064517 | 12.5314 | 7.873712
2018-03-01 06:57 | 326126 | 2400.0002 | 5 | 45 | 3.548804 | -3.25998 | 3.001609 | 2.17317 | 12.5314 | 8.260229
2018-03-01 06:59 | 326246 | 2520.0018 | 5 | 45 | 3.531151 | -3.259938 | 3.001609 | 2.281841 | 12.5314 | 8.644921
2018-03-01 07:01 | 326366 | 2640.0002 | 5 | 45 | 3.512888 | -3.260024 | 3.001609 | 2.390492 | 12.5314 | 9.027605
2018-03-01 07:03 | 326486 | 2760.001 | 5 | 45 | 3.49183 | -3.259977 | 3.001609 | 2.499128 | 12.5314 | 9.408141
2018-03-01 07:05 | 326606 | 2880.0011 | 5 | 45 | 3.461417 | -3.259912 | 3.001609 | 2.607805 | 12.5314 | 9.786057
2018-03-01 07:07 | 326726 | 3000.0002 | 5 | 45 | 3.420194 | -3.259954 | 3.001609 | 2.716461 | 12.5314 | 10.16004
2018-03-01 07:09 | 326846 | 3120.0011 | 5 | 45 | 3.359093 | -3.260003 | 3.001609 | 2.825123 | 12.5314 | 10.52865
2018-03-01 07:11 | 326966 | 3240.0018 | 5 | 45 | 3.231835 | -3.259825 | 3.001609 | 2.933781 | 12.5314 | 10.88786
2018-03-01 07:13 | 327039.2 | 3313.192 | 5 | 45 | 2.999993 | -3.259892 | 3.001609 | 3.000051 | 12.5314 | 11.09582
2018-03-01 07:15 | 327159.3 | 120.001 | 6 | 45 | 3.282395 | 0 | 3.001609 | 3.000051 | 12.5314 | 11.09582
2018-03-01 07:17 | 327279.3 | 240.001 | 6 | 45 | 3.295434 | 0 | 3.001609 | 3.000051 | 12.5314 | 11.09582
2018-03-01 07:18 | 327339.3 | 300.0008 | 6 | 45 | 3.299707 | 0 | 3.001609 | 3.000051 | 12.5314 | 11.09582
2018-03-01 07:18 | 327339.3 | 0.0023 | 7 | 46 | 3.299846 | 0 | 0 | 0 | 0 | 0
2018-03-01 07:20 | 327459.4 | 120.0002 | 2 | 46 | 3.934544 | 4.890186 | 0.1622993 | 1.95e-10 | 0.6183351 | 6.42e-10
2018-03-01 07:22 | 327579.4 | 240.001 | 2 | 46 | 3.981329 | 4.890175 | 0.3252836 | 1.95e-10 | 1.263965 | 6.42e-10
2018-03-01 07:24 | 327699.4 | 360.0018 | 2 | 46 | 4.017441 | 4.889908 | 0.4882635 | 1.95e-10 | 1.915829 | 6.42e-10
2018-03-01 07:26 | 327819.4 | 480.0013 | 2 | 46 | 4.048827 | 4.890163 | 0.6512541 | 1.95e-10 | 2.573264 | 6.42e-10
2018-03-01 07:28 | 327939.4 | 600.001 | 2 | 46 | 4.075678 | 4.889931 | 0.8142375 | 1.95e-10 | 3.235392 | 6.42e-10
2018-03-01 07:30 | 328059.4 | 720.0002 | 2 | 46 | 4.099971 | 4.889914 | 0.9772223 | 1.95e-10 | 3.901672 | 6.42e-10
2018-03-01 07:32 | 328179.4 | 840.001 | 2 | 46 | 4.124756 | 4.889921 | 1.1402 | 1.95e-10 | 4.571855 | 6.42e-10
2018-03-01 07:34 | 328299.4 | 960.0001 | 2 | 46 | 4.153449 | 4.889936 | 1.303181 | 1.95e-10 | 5.246389 | 6.42e-10
2018-03-01 07:36 | 328419.4 | 1080.0021 | 2 | 46 | 4.186471 | 4.889944 | 1.466165 | 1.95e-10 | 5.925973 | 6.42e-10
2018-03-01 07:38 | 328539.4 | 1200.0001 | 2 | 46 | 4.200397 | 4.470678 | 1.6247 | 1.95e-10 | 6.591441 | 6.42e-10
2018-03-01 07:40 | 328659.4 | 1320.0011 | 2 | 46 | 4.200399 | 3.866402 | 1.763502 | 1.95e-10 | 7.174463 | 6.42e-10
2018-03-01 07:42 | 328779.4 | 1440.0019 | 2 | 46 | 4.200387 | 3.315132 | 1.883019 | 1.95e-10 | 7.676485 | 6.42e-10
2018-03-01 07:42 | 328792.2 | 1452.8431 | 2 | 46 | 4.200399 | 3.259958 | 1.894743 | 1.95e-10 | 7.72573 | 6.42e-10
2018-03-01 07:44 | 328912.2 | 120.0001 | 3 | 46 | 4.229988 | 3.260061 | 2.002954 | 1.95e-10 | 8.181757 | 6.42e-10
2018-03-01 07:46 | 329032.2 | 240.0001 | 3 | 46 | 4.26364 | 3.260027 | 2.111617 | 1.95e-10 | 8.643207 | 6.42e-10
2018-03-01 07:48 | 329152.2 | 360.0001 | 3 | 46 | 4.299481 | 3.259956 | 2.220277 | 1.95e-10 | 9.10842 | 6.42e-10
2018-03-01 07:50 | 329272.2 | 480.0016 | 3 | 46 | 4.337243 | 3.260109 | 2.328936 | 1.95e-10 | 9.577632 | 6.42e-10
2018-03-01 07:52 | 329392.2 | 600.0009 | 3 | 46 | 4.376581 | 3.260057 | 2.437593 | 1.95e-10 | 10.05103 | 6.42e-10
2018-03-01 07:54 | 329512.2 | 720.0017 | 3 | 46 | 4.400394 | 2.973064 | 2.544156 | 1.95e-10 | 10.51918 | 6.42e-10
2018-03-01 07:56 | 329632.2 | 840.0024 | 3 | 46 | 4.400386 | 2.453392 | 2.634223 | 1.95e-10 | 10.91551 | 6.42e-10
2018-03-01 07:58 | 329752.2 | 960.0007 | 3 | 46 | 4.400377 | 2.041605 | 2.708893 | 1.95e-10 | 11.24409 | 6.42e-10
2018-03-01 08:00 | 329872.2 | 1080.0009 | 3 | 46 | 4.400349 | 1.711281 | 2.77125 | 1.95e-10 | 11.51848 | 6.42e-10
2018-03-01 08:02 | 329992.2 | 1200 | 3 | 46 | 4.400383 | 1.445845 | 2.82371 | 1.95e-10 | 11.74933 | 6.42e-10
2018-03-01 08:04 | 330112.2 | 1320.0009 | 3 | 46 | 4.400373 | 1.229862 | 2.868166 | 1.95e-10 | 11.94495 | 6.42e-10
2018-03-01 08:06 | 330232.2 | 1440.0016 | 3 | 46 | 4.400357 | 1.053526 | 2.906118 | 1.95e-10 | 12.11195 | 6.42e-10
2018-03-01 08:08 | 330352.2 | 1560.0009 | 3 | 46 | 4.400366 | 0.9092999 | 2.938741 | 1.95e-10 | 12.2555 | 6.42e-10
2018-03-01 08:10 | 330472.2 | 1680.0009 | 3 | 46 | 4.400357 | 0.7887154 | 2.966969 | 1.95e-10 | 12.37972 | 6.42e-10
2018-03-01 08:12 | 330592.2 | 1800.0001 | 3 | 46 | 4.400329 | 0.6880779 | 2.991532 | 1.95e-10 | 12.48781 | 6.42e-10
2018-03-01 08:13 | 330641.5 | 1849.2182 | 3 | 46 | 4.400357 | 0.6519794 | 3.000686 | 1.95e-10 | 12.52809 | 6.42e-10
2018-03-01 08:15 | 330761.5 | 120 | 4 | 46 | 4.355926 | 0 | 3.000686 | 1.95e-10 | 12.52809 | 6.42e-10
2018-03-01 08:17 | 330881.5 | 240 | 4 | 46 | 4.352872 | 0 | 3.000686 | 1.95e-10 | 12.52809 | 6.42e-10
2018-03-01 08:18 | 330941.5 | 300.0014 | 4 | 46 | 4.351905 | 0 | 3.000686 | 1.95e-10 | 12.52809 | 6.42e-10
2018-03-01 08:20 | 331061.6 | 120.0018 | 5 | 46 | 4.117311 | -3.259942 | 3.000686 | 0.10866 | 12.52809 | 0.4505363
2018-03-01 08:22 | 331181.6 | 240.0018 | 5 | 46 | 4.074941 | -3.25985 | 3.000686 | 0.2173189 | 12.52809 | 0.8956006
2018-03-01 08:24 | 331301.6 | 360.0003 | 5 | 46 | 4.03314 | -3.260059 | 3.000686 | 0.3259799 | 12.52809 | 1.336115
2018-03-01 08:26 | 331421.6 | 480.001 | 5 | 46 | 3.991444 | -3.260014 | 3.000686 | 0.4345987 | 12.52809 | 1.771924
2018-03-01 08:28 | 331541.6 | 600.0002 | 5 | 46 | 3.950234 | -3.25985 | 3.000686 | 0.5432992 | 12.52809 | 2.20355
2018-03-01 08:30 | 331661.6 | 720.0001 | 5 | 46 | 3.91004 | -3.25986 | 3.000686 | 0.6519565 | 12.52809 | 2.630575
2018-03-01 08:32 | 331781.6 | 840.0002 | 5 | 46 | 3.871451 | -3.25994 | 3.000686 | 0.7606223 | 12.52809 | 3.053348
2018-03-01 08:34 | 331901.6 | 960.0017 | 5 | 46 | 3.835002 | -3.259995 | 3.000686 | 0.8692821 | 12.52809 | 3.472018
2018-03-01 08:36 | 332021.6 | 1080.0002 | 5 | 46 | 3.801003 | -3.259911 | 3.000686 | 0.9779322 | 12.52809 | 3.886823
2018-03-01 08:38 | 332141.6 | 1200.001 | 5 | 46 | 3.769359 | -3.260003 | 3.000686 | 1.086593 | 12.52809 | 4.298105
2018-03-01 08:40 | 332261.6 | 1320.0009 | 5 | 46 | 3.73975 | -3.259942 | 3.000686 | 1.195243 | 12.52809 | 4.706019
2018-03-01 08:42 | 332381.6 | 1440.0018 | 5 | 46 | 3.711871 | -3.259977 | 3.000686 | 1.303919 | 12.52809 | 5.110909
2018-03-01 08:44 | 332501.6 | 1560.0002 | 5 | 46 | 3.68572 | -3.259974 | 3.000686 | 1.412578 | 12.52809 | 5.512803
2018-03-01 08:46 | 332621.6 | 1680.001 | 5 | 46 | 3.661305 | -3.260005 | 3.000686 | 1.521237 | 12.52809 | 5.911947
2018-03-01 08:48 | 332741.6 | 1800.001 | 5 | 46 | 3.638697 | -3.25994 | 3.000686 | 1.629894 | 12.52809 | 6.308528
2018-03-01 08:50 | 332861.6 | 1920.0001 | 5 | 46 | 3.61807 | -3.25997 | 3.000686 | 1.73855 | 12.52809 | 6.702755
2018-03-01 08:52 | 332981.6 | 2040.0002 | 5 | 46 | 3.599393 | -3.259938 | 3.000686 | 1.847206 | 12.52809 | 7.094851
2018-03-01 08:54 | 333101.6 | 2160.0002 | 5 | 46 | 3.582035 | -3.259881 | 3.000686 | 1.955863 | 12.52809 | 7.484993
2018-03-01 08:56 | 333221.6 | 2280.0002 | 5 | 46 | 3.565416 | -3.260028 | 3.000686 | 2.064516 | 12.52809 | 7.873285
2018-03-01 08:58 | 333341.6 | 2400.0002 | 5 | 46 | 3.548414 | -3.259988 | 3.000686 | 2.17317 | 12.52809 | 8.259769
2018-03-01 09:00 | 333461.6 | 2520.001 | 5 | 46 | 3.530748 | -3.259933 | 3.000686 | 2.281827 | 12.52809 | 8.644368
2018-03-01 09:02 | 333581.6 | 2640.0001 | 5 | 46 | 3.512442 | -3.259954 | 3.000686 | 2.390475 | 12.52809 | 9.026995
2018-03-01 09:04 | 333701.6 | 2760.0018 | 5 | 46 | 3.491233 | -3.260007 | 3.000686 | 2.499135 | 12.52809 | 9.407559
2018-03-01 09:06 | 333821.6 | 2880.001 | 5 | 46 | 3.460633 | -3.260024 | 3.000686 | 2.607781 | 12.52809 | 9.785295
2018-03-01 09:08 | 333941.6 | 3000.001 | 5 | 46 | 3.419179 | -3.259995 | 3.000686 | 2.716442 | 12.52809 | 10.1592
2018-03-01 09:10 | 334061.6 | 3120.0003 | 5 | 46 | 3.357505 | -3.259974 | 3.000686 | 2.825097 | 12.52809 | 10.52765
2018-03-01 09:12 | 334181.6 | 3240.0018 | 5 | 46 | 3.227889 | -3.260075 | 3.000686 | 2.933754 | 12.52809 | 10.88659
2018-03-01 09:13 | 334252.8 | 3311.2112 | 5 | 46 | 2.999976 | -3.260129 | 3.000686 | 2.99823 | 12.52809 | 11.08874
2018-03-01 09:15 | 334372.8 | 120 | 6 | 46 | 3.283373 | 0 | 3.000686 | 2.998242 | 12.52809 | 11.08877
2018-03-01 09:17 | 334492.8 | 240.0017 | 6 | 46 | 3.296431 | 0 | 3.000686 | 2.998242 | 12.52809 | 11.08877
2018-03-01 09:18 | 334552.8 | 300.003 | 6 | 46 | 3.300698 | 0 | 3.000686 | 2.998242 | 12.52809 | 11.08877
2018-03-01 09:18 | 334552.9 | 0.0023 | 7 | 47 | 3.300716 | 0 | 0 | 0 | 0 | 0
2018-03-01 09:20 | 334672.9 | 120.0018 | 2 | 47 | 3.935665 | 4.889837 | 0.1623004 | 0 | 0.6185514 | 0
2018-03-01 09:22 | 334792.9 | 240.0011 | 2 | 47 | 3.982282 | 4.889851 | 0.3252795 | 0 | 1.264325 | 0
2018-03-01 09:24 | 334912.9 | 360.0003 | 2 | 47 | 4.018391 | 4.889807 | 0.4882661 | 0 | 1.916374 | 0
2018-03-01 09:26 | 335032.9 | 480.0011 | 2 | 47 | 4.049729 | 4.889809 | 0.6512557 | 0 | 2.573959 | 0
2018-03-01 09:28 | 335152.9 | 600.0011 | 2 | 47 | 4.076578 | 4.890146 | 0.8142375 | 0 | 3.23623 | 0
2018-03-01 09:30 | 335272.9 | 720.0018 | 2 | 47 | 4.100869 | 4.889769 | 0.9772263 | 0 | 3.902669 | 0
2018-03-01 09:32 | 335392.9 | 840.0018 | 2 | 47 | 4.125658 | 4.890165 | 1.140206 | 0 | 4.573008 | 0
2018-03-01 09:34 | 335512.9 | 960.0018 | 2 | 47 | 4.154336 | 4.889799 | 1.303189 | 0 | 5.247697 | 0
2018-03-01 09:36 | 335632.9 | 1080.0003 | 2 | 47 | 4.187361 | 4.889769 | 1.466174 | 0 | 5.927428 | 0
2018-03-01 09:38 | 335752.9 | 1200.0002 | 2 | 47 | 4.200387 | 4.457754 | 1.624384 | 0 | 6.591585 | 0
2018-03-01 09:40 | 335872.9 | 1320.0011 | 2 | 47 | 4.200399 | 3.8559 | 1.76279 | 0 | 7.172946 | 0
2018-03-01 09:42 | 335992.9 | 1440.0011 | 2 | 47 | 4.200396 | 3.308315 | 1.882018 | 0 | 7.673751 | 0
2018-03-01 09:42 | 336004.2 | 1451.2704 | 2 | 47 | 4.200398 | 3.259989 | 1.892297 | 0 | 7.716924 | 0
2018-03-01 09:44 | 336124.2 | 120.0018 | 3 | 47 | 4.229997 | 3.260006 | 2.00051 | 0 | 8.172965 | 0
2018-03-01 09:46 | 336244.2 | 240.0011 | 3 | 47 | 4.263672 | 3.26016 | 2.10917 | 0 | 8.634404 | 0
2018-03-01 09:48 | 336364.2 | 360.0002 | 3 | 47 | 4.299524 | 3.26018 | 2.217827 | 0 | 9.099607 | 0
2018-03-01 09:50 | 336484.2 | 480.001 | 3 | 47 | 4.337282 | 3.260149 | 2.326483 | 0 | 9.568814 | 0
2018-03-01 09:52 | 336604.2 | 600.001 | 3 | 47 | 4.37665 | 3.259991 | 2.435141 | 0 | 10.04222 | 0
2018-03-01 09:54 | 336724.2 | 720.0002 | 3 | 47 | 4.400397 | 2.972275 | 2.541684 | 0 | 10.51029 | 0
2018-03-01 09:56 | 336844.2 | 840.0002 | 3 | 47 | 4.400406 | 2.454842 | 2.631752 | 0 | 10.90663 | 0
2018-03-01 09:58 | 336964.2 | 960.0003 | 3 | 47 | 4.400404 | 2.043945 | 2.706453 | 0 | 11.23534 | 0
2018-03-01 10:00 | 337084.2 | 1080.001 | 3 | 47 | 4.400365 | 1.712763 | 2.768855 | 0 | 11.50993 | 0
2018-03-01 10:02 | 337204.2 | 1200.001 | 3 | 47 | 4.400371 | 1.447226 | 2.821365 | 0 | 11.741 | 0
2018-03-01 10:04 | 337324.2 | 1320.0002 | 3 | 47 | 4.400336 | 1.231068 | 2.865883 | 0 | 11.93689 | 0
2018-03-01 10:06 | 337444.2 | 1440.001 | 3 | 47 | 4.400354 | 1.055424 | 2.903901 | 0 | 12.10418 | 0
2018-03-01 10:08 | 337564.2 | 1560.0003 | 3 | 47 | 4.400307 | 0.9100208 | 2.936592 | 0 | 12.24803 | 0
2018-03-01 10:10 | 337684.2 | 1680.0018 | 3 | 47 | 4.400355 | 0.7909126 | 2.96489 | 0 | 12.37256 | 0
2018-03-01 10:12 | 337804.2 | 1800.0018 | 3 | 47 | 4.400323 | 0.6898575 | 2.989522 | 0 | 12.48095 | 0
2018-03-01 10:13 | 337854.5 | 1850.2375 | 3 | 47 | 4.400318 | 0.6519947 | 2.998886 | 0 | 12.52215 | 0
2018-03-01 10:15 | 337974.5 | 120.0002 | 4 | 47 | 4.355724 | 0 | 2.998886 | 0 | 12.52215 | 0
2018-03-01 10:17 | 338094.5 | 240.0002 | 4 | 47 | 4.352632 | 0 | 2.998886 | 0 | 12.52215 | 0
2018-03-01 10:18 | 338154.5 | 300.0032 | 4 | 47 | 4.351672 | 0 | 2.998886 | 0 | 12.52215 | 0
2018-03-01 10:20 | 338274.6 | 120.0003 | 5 | 47 | 4.116381 | -3.259946 | 2.998886 | 0.1086588 | 12.52215 | 0.4504386
2018-03-01 10:22 | 338394.6 | 240.0011 | 5 | 47 | 4.073978 | -3.259893 | 2.998886 | 0.2173041 | 12.52215 | 0.8953446
2018-03-01 10:24 | 338514.6 | 360.0011 | 5 | 47 | 4.032124 | -3.259993 | 2.998886 | 0.3259701 | 12.52215 | 1.335773
2018-03-01 10:26 | 338634.6 | 480.0019 | 5 | 47 | 3.990423 | -3.260036 | 2.998886 | 0.4346296 | 12.52215 | 1.771634
2018-03-01 10:28 | 338754.6 | 600.0003 | 5 | 47 | 3.94919 | -3.259932 | 2.998886 | 0.5432851 | 12.52215 | 2.202968
2018-03-01 10:30 | 338874.6 | 720.0011 | 5 | 47 | 3.908988 | -3.259921 | 2.998886 | 0.6519413 | 12.52215 | 2.629875
2018-03-01 10:32 | 338994.6 | 840.0011 | 5 | 47 | 3.870401 | -3.260007 | 2.998886 | 0.7605974 | 12.52215 | 3.052496
2018-03-01 10:34 | 339114.6 | 960.0011 | 5 | 47 | 3.833941 | -3.25997 | 2.998886 | 0.8692499 | 12.52215 | 3.471023
2018-03-01 10:36 | 339234.6 | 1080.0004 | 5 | 47 | 3.799932 | -3.259972 | 2.998886 | 0.9779094 | 12.52215 | 3.885747
2018-03-01 10:38 | 339354.6 | 1200.0004 | 5 | 47 | 3.768292 | -3.260007 | 2.998886 | 1.08656 | 12.52215 | 4.296874
2018-03-01 10:40 | 339474.6 | 1320.0012 | 5 | 47 | 3.738678 | -3.260038 | 2.998886 | 1.195219 | 12.52215 | 4.704706
2018-03-01 10:42 | 339594.6 | 1440.0012 | 5 | 47 | 3.710824 | -3.259917 | 2.998886 | 1.303874 | 12.52215 | 5.109405
2018-03-01 10:44 | 339714.6 | 1560.002 | 5 | 47 | 3.684699 | -3.260038 | 2.998886 | 1.412528 | 12.52215 | 5.511164
2018-03-01 10:46 | 339834.6 | 1680.0003 | 5 | 47 | 3.6603 | -3.260077 | 2.998886 | 1.52118 | 12.52215 | 5.91017
2018-03-01 10:48 | 339954.6 | 1800.0004 | 5 | 47 | 3.6378 | -3.260022 | 2.998886 | 1.629833 | 12.52215 | 6.306635
2018-03-01 10:50 | 340074.6 | 1920.0015 | 5 | 47 | 3.617214 | -3.259953 | 2.998886 | 1.738494 | 12.52215 | 6.700786
2018-03-01 10:52 | 340194.6 | 2040.0019 | 5 | 47 | 3.598587 | -3.260019 | 2.998886 | 1.847145 | 12.52215 | 7.092772
2018-03-01 10:54 | 340314.6 | 2160.0012 | 5 | 47 | 3.581426 | -3.25982 | 2.998886 | 1.955801 | 12.52215 | 7.482836
2018-03-01 10:56 | 340434.6 | 2280.0012 | 5 | 47 | 3.56483 | -3.260103 | 2.998886 | 2.064456 | 12.52215 | 7.871073
2018-03-01 10:58 | 340554.6 | 2400.0011 | 5 | 47 | 3.547849 | -3.259956 | 2.998886 | 2.173108 | 12.52215 | 8.257486
2018-03-01 11:00 | 340674.6 | 2520.002 | 5 | 47 | 3.530201 | -3.259972 | 2.998886 | 2.281768 | 12.52215 | 8.642037
2018-03-01 11:02 | 340794.6 | 2640.002 | 5 | 47 | 3.511905 | -3.259961 | 2.998886 | 2.390421 | 12.52215 | 9.024625
2018-03-01 11:04 | 340914.6 | 2760.0019 | 5 | 47 | 3.490706 | -3.260054 | 2.998886 | 2.49907 | 12.52215 | 9.405091
2018-03-01 11:06 | 341034.6 | 2880.0002 | 5 | 47 | 3.460094 | -3.259907 | 2.998886 | 2.607723 | 12.52215 | 9.782792
2018-03-01 11:08 | 341154.6 | 3000.0012 | 5 | 47 | 3.418539 | -3.260015 | 2.998886 | 2.716376 | 12.52215 | 10.15661
2018-03-01 11:10 | 341274.6 | 3120.0004 | 5 | 47 | 3.356569 | -3.260047 | 2.998886 | 2.825033 | 12.52215 | 10.52498
2018-03-01 11:12 | 341394.6 | 3240.002 | 5 | 47 | 3.225796 | -3.260057 | 2.998886 | 2.933694 | 12.52215 | 10.88379
2018-03-01 11:13 | 341464.8 | 3310.2242 | 5 | 47 | 2.99997 | -3.259972 | 2.998886 | 2.997275 | 12.52215 | 11.08303
2018-03-01 11:15 | 341584.9 | 120.0015 | 6 | 47 | 3.284016 | 0 | 2.998886 | 2.997275 | 12.52215 | 11.08303
2018-03-01 11:17 | 341704.9 | 240.0007 | 6 | 47 | 3.297081 | 0 | 2.998886 | 2.997275 | 12.52215 | 11.08303
2018-03-01 11:18 | 341764.9 | 300.0013 | 6 | 47 | 3.301349 | 0 | 2.998886 | 2.997275 | 12.52215 | 11.08303
2018-03-01 11:18 | 341764.9 | 0.0024 | 7 | 48 | 3.301349 | 0 | 0 | 0 | 0 | 0
2018-03-01 11:20 | 341885 | 120.0002 | 2 | 48 | 3.93597 | 4.889885 | 0.1623001 | 0 | 0.6186302 | 0
2018-03-01 11:22 | 342005 | 240.0002 | 2 | 48 | 3.982503 | 4.890194 | 0.3252854 | 0 | 1.264468 | 0
2018-03-01 11:24 | 342125 | 360.0003 | 2 | 48 | 4.018576 | 4.890123 | 0.4882706 | 0 | 1.916542 | 0
2018-03-01 11:26 | 342245 | 480.002 | 2 | 48 | 4.049963 | 4.889944 | 0.6512537 | 0 | 2.574134 | 0
2018-03-01 11:28 | 342365 | 600.0003 | 2 | 48 | 4.076803 | 4.889843 | 0.8142338 | 0 | 3.236432 | 0
2018-03-01 11:30 | 342485 | 720.0003 | 2 | 48 | 4.101058 | 4.889702 | 0.977217 | 0 | 3.902884 | 0
2018-03-01 11:32 | 342605 | 840.0003 | 2 | 48 | 4.125873 | 4.890068 | 1.140195 | 0 | 4.573247 | 0
2018-03-01 11:34 | 342725 | 960.0018 | 2 | 48 | 4.154565 | 4.889851 | 1.303181 | 0 | 5.247985 | 0
2018-03-01 11:36 | 342845 | 1080.0002 | 2 | 48 | 4.187625 | 4.889912 | 1.466162 | 0 | 5.927743 | 0
2018-03-01 11:38 | 342965 | 1200.0018 | 2 | 48 | 4.200412 | 4.453918 | 1.624272 | 0 | 6.591492 | 0
2018-03-01 11:40 | 343085 | 1320.0018 | 2 | 48 | 4.200408 | 3.85326 | 1.76256 | 0 | 7.172356 | 0
2018-03-01 11:42 | 343205 | 1440.0002 | 2 | 48 | 4.200388 | 3.305826 | 1.881702 | 0 | 7.672801 | 0
2018-03-01 11:42 | 343215.7 | 1450.7136 | 2 | 48 | 4.200409 | 3.259977 | 1.891472 | 0 | 7.713838 | 0
2018-03-01 11:44 | 343335.7 | 120.0007 | 3 | 48 | 4.231276 | 3.260071 | 1.999692 | 0 | 8.16994 | 0
2018-03-01 11:46 | 343455.7 | 240.0017 | 3 | 48 | 4.265078 | 3.260166 | 2.108351 | 0 | 8.631526 | 0
2018-03-01 11:48 | 343575.7 | 360.0009 | 3 | 48 | 4.300915 | 3.259886 | 2.217011 | 0 | 9.096904 | 0
2018-03-01 11:50 | 343695.7 | 480.0008 | 3 | 48 | 4.338632 | 3.260031 | 2.325669 | 0 | 9.566264 | 0
2018-03-01 11:52 | 343815.7 | 600.0017 | 3 | 48 | 4.37787 | 3.260107 | 2.434327 | 0 | 10.03981 | 0
2018-03-01 11:54 | 343935.7 | 720.0009 | 3 | 48 | 4.4004 | 2.958174 | 2.540618 | 0 | 10.50684 | 0
2018-03-01 11:56 | 344055.7 | 840.0018 | 3 | 48 | 4.400364 | 2.446321 | 2.630342 | 0 | 10.90167 | 0
2018-03-01 11:58 | 344175.7 | 960.0009 | 3 | 48 | 4.400392 | 2.040054 | 2.704874 | 0 | 11.22964 | 0
2018-03-01 12:00 | 344295.7 | 1080.0017 | 3 | 48 | 4.400374 | 1.712481 | 2.767214 | 0 | 11.50396 | 0
2018-03-01 12:02 | 344415.7 | 1200.0009 | 3 | 48 | 4.400354 | 1.447716 | 2.819727 | 0 | 11.73503 | 0
2018-03-01 12:04 | 344535.7 | 1320.0008 | 3 | 48 | 4.400377 | 1.233521 | 2.864285 | 0 | 11.9311 | 0
2018-03-01 12:06 | 344655.7 | 1440.0009 | 3 | 48 | 4.400328 | 1.057156 | 2.902364 | 0 | 12.09867 | 0
2018-03-01 12:08 | 344775.7 | 1560.0009 | 3 | 48 | 4.400377 | 0.913641 | 2.935127 | 0 | 12.24283 | 0
2018-03-01 12:10 | 344895.7 | 1680.0001 | 3 | 48 | 4.400338 | 0.7927303 | 2.963494 | 0 | 12.36766 | 0
2018-03-01 12:12 | 345015.7 | 1800.0001 | 3 | 48 | 4.400347 | 0.69207 | 2.988192 | 0 | 12.47634 | 0
2018-03-01 12:13 | 345069.7 | 1853.9623 | 3 | 48 | 4.400337 | 0.6519966 | 2.998262 | 0 | 12.52065 | 0
2018-03-01 12:15 | 345189.7 | 119.9999 | 4 | 48 | 4.355708 | 0 | 2.998262 | 0 | 12.52065 | 0
2018-03-01 12:17 | 345309.7 | 239.9999 | 4 | 48 | 4.352636 | 0 | 2.998262 | 0 | 12.52065 | 0
2018-03-01 12:18 | 345369.7 | 300.0029 | 4 | 48 | 4.351679 | 0 | 2.998262 | 0 | 12.52065 | 0
2018-03-01 12:20 | 345489.8 | 120.0019 | 5 | 48 | 4.116286 | -3.260059 | 2.998262 | 0.1086574 | 12.52065 | 0.4504243
2018-03-01 12:22 | 345609.8 | 240.001 | 5 | 48 | 4.073913 | -3.260057 | 2.998262 | 0.2173105 | 12.52065 | 0.8953542
2018-03-01 12:24 | 345729.8 | 360.0003 | 5 | 48 | 4.032077 | -3.259998 | 2.998262 | 0.3259659 | 12.52065 | 1.335734
2018-03-01 12:26 | 345849.8 | 480.0003 | 5 | 48 | 3.990331 | -3.260035 | 2.998262 | 0.4346234 | 12.52065 | 1.771578
2018-03-01 12:28 | 345969.8 | 600.001 | 5 | 48 | 3.94909 | -3.260124 | 2.998262 | 0.5432779 | 12.52065 | 2.202899
2018-03-01 12:30 | 346089.8 | 720.001 | 5 | 48 | 3.908887 | -3.260012 | 2.998262 | 0.651934 | 12.52065 | 2.629795
2018-03-01 12:32 | 346209.8 | 840.0003 | 5 | 48 | 3.870278 | -3.260045 | 2.998262 | 0.7605911 | 12.52065 | 3.052409
2018-03-01 12:34 | 346329.8 | 960.0019 | 5 | 48 | 3.833844 | -3.260075 | 2.998262 | 0.8692504 | 12.52065 | 3.470949
2018-03-01 12:36 | 346449.8 | 1080.0011 | 5 | 48 | 3.7998 | -3.259977 | 2.998262 | 0.9779024 | 12.52065 | 3.885632
2018-03-01 12:38 | 346569.8 | 1200.0019 | 5 | 48 | 3.768129 | -3.260106 | 2.998262 | 1.086561 | 12.52065 | 4.296772
2018-03-01 12:40 | 346689.8 | 1320.0003 | 5 | 48 | 3.738528 | -3.260022 | 2.998262 | 1.195217 | 12.52065 | 4.704579
2018-03-01 12:42 | 346809.8 | 1440.0019 | 5 | 48 | 3.710701 | -3.26004 | 2.998262 | 1.303867 | 12.52065 | 5.109244
2018-03-01 12:44 | 346929.8 | 1560.0003 | 5 | 48 | 3.684541 | -3.260017 | 2.998262 | 1.412525 | 12.52065 | 5.511003
2018-03-01 12:46 | 347049.8 | 1680.0011 | 5 | 48 | 3.66019 | -3.259991 | 2.998262 | 1.521179 | 12.52065 | 5.910005
2018-03-01 12:48 | 347169.8 | 1800.0019 | 5 | 48 | 3.637652 | -3.260035 | 2.998262 | 1.629838 | 12.52065 | 6.306474
2018-03-01 12:50 | 347289.8 | 1920.0019 | 5 | 48 | 3.617066 | -3.259991 | 2.998262 | 1.738489 | 12.52065 | 6.700574
2018-03-01 12:52 | 347409.8 | 2040.0019 | 5 | 48 | 3.598425 | -3.260043 | 2.998262 | 1.847144 | 12.52065 | 7.092556
2018-03-01 12:54 | 347529.8 | 2160.0019 | 5 | 48 | 3.58121 | -3.259925 | 2.998262 | 1.955801 | 12.52065 | 7.482605
2018-03-01 12:56 | 347649.8 | 2280.0003 | 5 | 48 | 3.564624 | -3.259988 | 2.998262 | 2.064456 | 12.52065 | 7.870818
2018-03-01 12:58 | 347769.8 | 2400.0011 | 5 | 48 | 3.547655 | -3.259995 | 2.998262 | 2.173109 | 12.52065 | 8.257212
2018-03-01 13:00 | 347889.8 | 2520.0011 | 5 | 48 | 3.529985 | -3.259977 | 2.998262 | 2.281759 | 12.52065 | 8.641704
2018-03-01 13:02 | 348009.8 | 2640.001 | 5 | 48 | 3.51166 | -3.259995 | 2.998262 | 2.390413 | 12.52065 | 9.024267
2018-03-01 13:04 | 348129.8 | 2760.0003 | 5 | 48 | 3.490434 | -3.260059 | 2.998262 | 2.499069 | 12.52065 | 9.40473
2018-03-01 13:06 | 348249.8 | 2880.0011 | 5 | 48 | 3.459742 | -3.260049 | 2.998262 | 2.60772 | 12.52065 | 9.782393
2018-03-01 13:08 | 348369.8 | 3000.0003 | 5 | 48 | 3.418125 | -3.26008 | 2.998262 | 2.716379 | 12.52065 | 10.15618
2018-03-01 13:10 | 348489.8 | 3120.0011 | 5 | 48 | 3.355917 | -3.260127 | 2.998262 | 2.82504 | 12.52065 | 10.52452
2018-03-01 13:12 | 348609.8 | 3240.0008 | 5 | 48 | 3.224334 | -3.260091 | 2.998262 | 2.933693 | 12.52065 | 10.8832
2018-03-01 13:13 | 348679.3 | 3309.5729 | 5 | 48 | 2.999966 | -3.259996 | 2.998262 | 2.996693 | 12.52065 | 11.08056
2018-03-01 13:15 | 348799.4 | 120.0016 | 6 | 48 | 3.284708 | 0 | 2.998262 | 2.996693 | 12.52065 | 11.08056
2018-03-01 13:17 | 348919.4 | 239.9999 | 6 | 48 | 3.297749 | 0 | 2.998262 | 2.996693 | 12.52065 | 11.08056
2018-03-01 13:18 | 348979.4 | 300.0029 | 6 | 48 | 3.302029 | 0 | 2.998262 | 2.996693 | 12.52065 | 11.08056
2018-03-01 13:18 | 348979.4 | 0.0024 | 7 | 49 | 3.302104 | 0 | 0 | 0 | 0 | 0
2018-03-01 13:20 | 349099.5 | 120.0017 | 2 | 49 | 3.936493 | 4.890196 | 0.1622943 | 0 | 0.618719 | 0
2018-03-01 13:22 | 349219.5 | 240.0018 | 2 | 49 | 3.982912 | 4.890179 | 0.3252826 | 0 | 1.264638 | 0
2018-03-01 13:24 | 349339.5 | 360.0003 | 2 | 49 | 4.018999 | 4.890079 | 0.488262 | 0 | 1.916756 | 0
2018-03-01 13:26 | 349459.5 | 480.0002 | 2 | 49 | 4.050315 | 4.889807 | 0.6512488 | 0 | 2.574428 | 0
2018-03-01 13:28 | 349579.5 | 600.0014 | 2 | 49 | 4.077159 | 4.890057 | 0.8142326 | 0 | 3.2368 | 0
2018-03-01 13:30 | 349699.5 | 720.0002 | 2 | 49 | 4.101404 | 4.889912 | 0.9772096 | 0 | 3.903283 | 0
2018-03-01 13:32 | 349819.5 | 840.0017 | 2 | 49 | 4.126166 | 4.889868 | 1.140198 | 0 | 4.573745 | 0
2018-03-01 13:34 | 349939.5 | 960.0017 | 2 | 49 | 4.154802 | 4.890015 | 1.303181 | 0 | 5.24851 | 0
2018-03-01 13:36 | 350059.5 | 1080.0002 | 2 | 49 | 4.187818 | 4.889879 | 1.466153 | 0 | 5.92826 | 0
2018-03-01 13:38 | 350179.5 | 1200.001 | 2 | 49 | 4.20041 | 4.450829 | 1.624188 | 0 | 6.591708 | 0
2018-03-01 13:40 | 350299.5 | 1320.0026 | 2 | 49 | 4.200406 | 3.850004 | 1.762374 | 0 | 7.172143 | 0
2018-03-01 13:42 | 350419.5 | 1440.0019 | 2 | 49 | 4.200397 | 3.303123 | 1.881416 | 0 | 7.672166 | 0
2018-03-01 13:43 | 350429.5 | 1449.9656 | 2 | 49 | 4.200384 | 3.259991 | 1.890498 | 0 | 7.710316 | 0
2018-03-01 13:45 | 350549.5 | 120.0018 | 3 | 49 | 4.229992 | 3.259981 | 1.998714 | 0 | 8.166363 | 0
2018-03-01 13:47 | 350669.5 | 240.0009 | 3 | 49 | 4.26367 | 3.260029 | 2.107372 | 0 | 8.627793 | 0
2018-03-01 13:49 | 350789.5 | 360.0002 | 3 | 49 | 4.299511 | 3.260033 | 2.216028 | 0 | 9.092998 | 0
2018-03-01 13:51 | 350909.5 | 480.001 | 3 | 49 | 4.337272 | 3.260126 | 2.324686 | 0 | 9.562206 | 0
2018-03-01 13:53 | 351029.5 | 600.0018 | 3 | 49 | 4.376636 | 3.259966 | 2.433342 | 0 | 10.0356 | 0
2018-03-01 13:55 | 351149.5 | 720.0002 | 3 | 49 | 4.400403 | 2.973236 | 2.539895 | 0 | 10.50372 | 0
2018-03-01 13:57 | 351269.5 | 840.001 | 3 | 49 | 4.400373 | 2.454865 | 2.629992 | 0 | 10.90018 | 0
2018-03-01 13:59 | 351389.5 | 960.0002 | 3 | 49 | 4.400369 | 2.043839 | 2.704718 | 0 | 11.229 | 0
2018-03-01 14:01 | 351509.5 | 1080.0008 | 3 | 49 | 4.400375 | 1.714151 | 2.767148 | 0 | 11.50372 | 0
2018-03-01 14:03 | 351629.5 | 1200.0001 | 3 | 49 | 4.40036 | 1.447983 | 2.81969 | 0 | 11.73492 | 0
2018-03-01 14:05 | 351749.5 | 1320.0001 | 3 | 49 | 4.400385 | 1.233232 | 2.864243 | 0 | 11.93097 | 0
2018-03-01 14:07 | 351869.5 | 1440.0009 | 3 | 49 | 4.400364 | 1.056786 | 2.902298 | 0 | 12.09843 | 0
2018-03-01 14:09 | 351989.5 | 1560.0009 | 3 | 49 | 4.400366 | 0.9121361 | 2.935029 | 0 | 12.24246 | 0
2018-03-01 14:11 | 352109.5 | 1680.0001 | 3 | 49 | 4.400315 | 0.7910175 | 2.963365 | 0 | 12.36715 | 0
2018-03-01 14:13 | 352229.5 | 1800.0018 | 3 | 49 | 4.400346 | 0.6910477 | 2.98803 | 0 | 12.47568 | 0
2018-03-01 14:13 | 352281.8 | 1852.3303 | 3 | 49 | 4.400327 | 0.6519775 | 2.997788 | 0 | 12.51862 | 0
2018-03-01 14:15 | 352401.9 | 120.0002 | 4 | 49 | 4.355714 | 0 | 2.997788 | 0 | 12.51862 | 0
2018-03-01 14:17 | 352521.9 | 240.0002 | 4 | 49 | 4.352644 | 0 | 2.997788 | 0 | 12.51862 | 0
2018-03-01 14:18 | 352581.9 | 300.0023 | 4 | 49 | 4.351673 | 0 | 2.997788 | 0 | 12.51862 | 0
2018-03-01 14:20 | 352701.9 | 120.0003 | 5 | 49 | 4.116232 | -3.260017 | 2.997788 | 0.1086541 | 12.51862 | 0.4504044
2018-03-01 14:22 | 352821.9 | 240.0009 | 5 | 49 | 4.073849 | -3.25997 | 2.997788 | 0.2173066 | 12.51862 | 0.8953254
2018-03-01 14:24 | 352941.9 | 360.0001 | 5 | 49 | 4.03199 | -3.259977 | 2.997788 | 0.3259755 | 12.51862 | 1.335751
2018-03-01 14:26 | 353061.9 | 480.0002 | 5 | 49 | 3.990222 | -3.259984 | 2.997788 | 0.434632 | 12.51862 | 1.771581
2018-03-01 14:28 | 353181.9 | 600.0009 | 5 | 49 | 3.948929 | -3.260066 | 2.997788 | 0.5432903 | 12.51862 | 2.202902
2018-03-01 14:30 | 353301.9 | 720.0002 | 5 | 49 | 3.908741 | -3.260022 | 2.997788 | 0.6519516 | 12.51862 | 2.629802
2018-03-01 14:32 | 353421.9 | 840.0002 | 5 | 49 | 3.870093 | -3.259923 | 2.997788 | 0.7606069 | 12.51862 | 3.05239
2018-03-01 14:34 | 353541.9 | 960.0009 | 5 | 49 | 3.833633 | -3.259975 | 2.997788 | 0.8692664 | 12.51862 | 3.47091
2018-03-01 14:36 | 353661.9 | 1080.0009 | 5 | 49 | 3.799602 | -3.259963 | 2.997788 | 0.9779201 | 12.51862 | 3.885577
2018-03-01 14:38 | 353781.9 | 1200.0009 | 5 | 49 | 3.767968 | -3.260099 | 2.997788 | 1.086583 | 12.51862 | 4.296716
2018-03-01 14:40 | 353901.9 | 1320.0002 | 5 | 49 | 3.738367 | -3.260075 | 2.997788 | 1.195238 | 12.51862 | 4.704498
2018-03-01 14:42 | 354021.9 | 1440.0018 | 5 | 49 | 3.710528 | -3.259938 | 2.997788 | 1.303901 | 12.51862 | 5.109194
2018-03-01 14:44 | 354141.9 | 1560.0002 | 5 | 49 | 3.684417 | -3.260017 | 2.997788 | 1.412553 | 12.51862 | 5.510913
2018-03-01 14:46 | 354261.9 | 1680.0002 | 5 | 49 | 3.660034 | -3.260122 | 2.997788 | 1.521211 | 12.51862 | 5.909915
2018-03-01 14:48 | 354381.9 | 1800.0018 | 5 | 49 | 3.637501 | -3.259972 | 2.997788 | 1.629875 | 12.51862 | 6.306386
2018-03-01 14:50 | 354501.9 | 1920.0018 | 5 | 49 | 3.616945 | -3.259909 | 2.997788 | 1.738531 | 12.51862 | 6.70049
2018-03-01 14:52 | 354621.9 | 2040.001 | 5 | 49 | 3.598138 | -3.260077 | 2.997788 | 1.847188 | 12.51862 | 7.092455
2018-03-01 14:54 | 354741.9 | 2160.001 | 5 | 49 | 3.580964 | -3.260057 | 2.997788 | 1.955846 | 12.51862 | 7.482479
2018-03-01 14:56 | 354861.9 | 2280.0002 | 5 | 49 | 3.564378 | -3.260003 | 2.997788 | 2.064501 | 12.51862 | 7.870666
2018-03-01 14:58 | 354981.9 | 2400.001 | 5 | 49 | 3.547389 | -3.259954 | 2.997788 | 2.173161 | 12.51862 | 8.257057
2018-03-01 15:00 | 355101.9 | 2520.001 | 5 | 49 | 3.529713 | -3.259917 | 2.997788 | 2.281813 | 12.51862 | 8.641527
2018-03-01 15:02 | 355221.9 | 2640.0002 | 5 | 49 | 3.51137 | -3.260066 | 2.997788 | 2.390474 | 12.51862 | 9.024086
2018-03-01 15:04 | 355341.9 | 2760.0004 | 5 | 49 | 3.490077 | -3.260009 | 2.997788 | 2.499128 | 12.51862 | 9.40451
2018-03-01 15:06 | 355461.9 | 2880.0019 | 5 | 49 | 3.459279 | -3.260035 | 2.997788 | 2.607789 | 12.51862 | 9.782161
2018-03-01 15:08 | 355581.9 | 3000.0019 | 5 | 49 | 3.41749 | -3.260064 | 2.997788 | 2.716445 | 12.51862 | 10.15589
2018-03-01 15:10 | 355701.9 | 3120.0002 | 5 | 49 | 3.354922 | -3.259888 | 2.997788 | 2.825104 | 12.51862 | 10.52413
2018-03-01 15:12 | 355821.9 | 3240.0019 | 5 | 49 | 3.221653 | -3.259988 | 2.997788 | 2.933765 | 12.51862 | 10.88266
2018-03-01 15:14 | 355890.1 | 3308.1463 | 5 | 49 | 2.999973 | -3.259977 | 2.997788 | 2.995466 | 12.51862 | 11.07584
2018-03-01 15:16 | 356010.1 | 120.001 | 6 | 49 | 3.284652 | 0 | 2.997788 | 2.995466 | 12.51862 | 11.07584
2018-03-01 15:18 | 356130.1 | 240.0017 | 6 | 49 | 3.297722 | 0 | 2.997788 | 2.995466 | 12.51862 | 11.07584
2018-03-01 15:19 | 356190.1 | 300.0038 | 6 | 49 | 3.302004 | 0 | 2.997788 | 2.995466 | 12.51862 | 11.07584
2018-03-01 15:19 | 356190.2 | 0.0025 | 7 | 50 | 3.301969 | 0 | 0 | 0 | 0 | 0
2018-03-01 15:21 | 356310.2 | 120.0012 | 2 | 50 | 3.936414 | 4.890041 | 0.1622981 | 4.93e-10 | 0.6187326 | 1.628e-09
2018-03-01 15:23 | 356430.2 | 240.0012 | 2 | 50 | 3.982893 | 4.890177 | 0.3252848 | 4.93e-10 | 1.264639 | 1.628e-09
2018-03-01 15:25 | 356550.2 | 360.0004 | 2 | 50 | 4.018969 | 4.889845 | 0.4882644 | 4.93e-10 | 1.916753 | 1.628e-09
2018-03-01 15:27 | 356670.2 | 480.0004 | 2 | 50 | 4.050362 | 4.890169 | 0.6512432 | 4.93e-10 | 2.574393 | 1.628e-09
2018-03-01 15:29 | 356790.2 | 600.0003 | 2 | 50 | 4.077204 | 4.889803 | 0.8142288 | 4.93e-10 | 3.236781 | 1.628e-09
2018-03-01 15:31 | 356910.2 | 720.0004 | 2 | 50 | 4.101471 | 4.889963 | 0.9772099 | 4.93e-10 | 3.903291 | 1.628e-09
2018-03-01 15:33 | 357030.2 | 840.002 | 2 | 50 | 4.126256 | 4.889837 | 1.140203 | 4.93e-10 | 4.573784 | 1.628e-09
2018-03-01 15:35 | 357150.2 | 960.0019 | 2 | 50 | 4.154978 | 4.890097 | 1.303186 | 4.93e-10 | 5.248573 | 1.628e-09
2018-03-01 15:37 | 357270.2 | 1080.0003 | 2 | 50 | 4.188004 | 4.889879 | 1.466165 | 4.93e-10 | 5.92838 | 1.628e-09
2018-03-01 15:39 | 357390.2 | 1200.0011 | 2 | 50 | 4.200408 | 4.448044 | 1.624123 | 4.93e-10 | 6.591516 | 1.628e-09
2018-03-01 15:41 | 357510.2 | 1320.0003 | 2 | 50 | 4.200402 | 3.847548 | 1.762221 | 4.93e-10 | 7.171585 | 1.628e-09
2018-03-01 15:43 | 357630.2 | 1440.0012 | 2 | 50 | 4.200407 | 3.300823 | 1.881191 | 4.93e-10 | 7.671305 | 1.628e-09
2018-03-01 15:43 | 357639.7 | 1449.4473 | 2 | 50 | 4.200389 | 3.259993 | 1.889797 | 4.93e-10 | 7.707455 | 1.628e-09
2018-03-01 15:45 | 357759.7 | 120.001 | 3 | 50 | 4.230014 | 3.260128 | 1.998022 | 4.93e-10 | 8.163545 | 1.628e-09
2018-03-01 15:47 | 357879.7 | 240.001 | 3 | 50 | 4.263686 | 3.26009 | 2.106685 | 4.93e-10 | 8.624998 | 1.628e-09
2018-03-01 15:49 | 357999.7 | 360.0003 | 3 | 50 | 4.299535 | 3.259983 | 2.215343 | 4.93e-10 | 9.090211 | 1.628e-09
2018-03-01 15:51 | 358119.7 | 480.001 | 3 | 50 | 4.337332 | 3.260025 | 2.324002 | 4.93e-10 | 9.559433 | 1.628e-09
2018-03-01 15:53 | 358239.7 | 600.0003 | 3 | 50 | 4.376723 | 3.260138 | 2.432663 | 4.93e-10 | 10.03286 | 1.628e-09
2018-03-01 15:55 | 358359.7 | 720.002 | 3 | 50 | 4.400403 | 2.972143 | 2.539199 | 4.93e-10 | 10.5009 | 1.628e-09
2018-03-01 15:57 | 358479.7 | 840.0002 | 3 | 50 | 4.400397 | 2.454956 | 2.629273 | 4.93e-10 | 10.89726 | 1.628e-09
2018-03-01 15:59 | 358599.7 | 960.001 | 3 | 50 | 4.400395 | 2.04425 | 2.703997 | 4.93e-10 | 11.22608 | 1.628e-09
2018-03-01 16:01 | 358719.7 | 1080.0019 | 3 | 50 | 4.40038 | 1.714441 | 2.766435 | 4.93e-10 | 11.50083 | 1.628e-09
2018-03-01 16:03 | 358839.7 | 1200.0017 | 3 | 50 | 4.400343 | 1.447891 | 2.818984 | 4.93e-10 | 11.73206 | 1.628e-09
2018-03-01 16:05 | 358959.7 | 1320.0008 | 3 | 50 | 4.400359 | 1.225943 | 2.86351 | 4.93e-10 | 11.92799 | 1.628e-09
2018-03-01 16:07 | 359079.7 | 1440.0008 | 3 | 50 | 4.400349 | 1.046434 | 2.901218 | 4.93e-10 | 12.09392 | 1.628e-09
2018-03-01 16:09 | 359199.7 | 1560.0008 | 3 | 50 | 4.400342 | 0.9036674 | 2.933644 | 4.93e-10 | 12.23661 | 1.628e-09
2018-03-01 16:11 | 359319.7 | 1680.0009 | 3 | 50 | 4.400363 | 0.7861061 | 2.961742 | 4.93e-10 | 12.36025 | 1.628e-09
2018-03-01 16:13 | 359439.7 | 1800.0019 | 3 | 50 | 4.40032 | 0.6867714 | 2.986238 | 4.93e-10 | 12.46804 | 1.628e-09
2018-03-01 16:14 | 359488 | 1848.3623 | 3 | 50 | 4.40034 | 0.6519985 | 2.995229 | 4.93e-10 | 12.5076 | 1.628e-09
2018-03-01 16:16 | 359608.1 | 120.0002 | 4 | 50 | 4.355353 | 0 | 2.995229 | 4.93e-10 | 12.5076 | 1.628e-09
2018-03-01 16:18 | 359728.1 | 240.001 | 4 | 50 | 4.352235 | 0 | 2.995229 | 4.93e-10 | 12.5076 | 1.628e-09
2018-03-01 16:19 | 359788.1 | 300.0049 | 4 | 50 | 4.351253 | 0 | 2.995229 | 4.93e-10 | 12.5076 | 1.628e-09
2018-03-01 16:21 | 359908.2 | 120.001 | 5 | 50 | 4.114473 | -3.259967 | 2.995229 | 0.1086451 | 12.5076 | 0.4501844
2018-03-01 16:23 | 360028.2 | 240.0018 | 5 | 50 | 4.072153 | -3.260089 | 2.995229 | 0.2173178 | 12.5076 | 0.8950009
2018-03-01 16:25 | 360148.2 | 360.0002 | 5 | 50 | 4.0304 | -3.259967 | 2.995229 | 0.3259727 | 12.5076 | 1.335193
2018-03-01 16:27 | 360268.2 | 480.0019 | 5 | 50 | 3.988742 | -3.260078 | 2.995229 | 0.4346315 | 12.5076 | 1.770867
2018-03-01 16:29 | 360388.2 | 600.0001 | 5 | 50 | 3.947562 | -3.25986 | 2.995229 | 0.5432885 | 12.5076 | 2.202028
2018-03-01 16:31 | 360508.2 | 720.0001 | 5 | 50 | 3.907376 | -3.259881 | 2.995229 | 0.6519459 | 12.5076 | 2.628764
2018-03-01 16:33 | 360628.2 | 840.0002 | 5 | 50 | 3.868856 | -3.260078 | 2.995229 | 0.7606103 | 12.5076 | 3.051247
2018-03-01 16:35 | 360748.2 | 960.0002 | 5 | 50 | 3.832461 | -3.25994 | 2.995229 | 0.8692688 | 12.5076 | 3.469633
2018-03-01 16:37 | 360868.2 | 1080.0002 | 5 | 50 | 3.798501 | -3.259961 | 2.995229 | 0.9779229 | 12.5076 | 3.884179
2018-03-01 16:39 | 360988.2 | 1200.001 | 5 | 50 | 3.766902 | -3.260043 | 2.995229 | 1.086583 | 12.5076 | 4.295185
2018-03-01 16:41 | 361108.2 | 1320.0002 | 5 | 50 | 3.73737 | -3.26007 | 2.995229 | 1.19524 | 12.5076 | 4.702866
2018-03-01 16:43 | 361228.2 | 1440.001 | 5 | 50 | 3.709564 | -3.259998 | 2.995229 | 1.303903 | 12.5076 | 5.107454
2018-03-01 16:45 | 361348.2 | 1560.001 | 5 | 50 | 3.683512 | -3.260005 | 2.995229 | 1.412537 | 12.5076 | 5.50901
2018-03-01 16:47 | 361468.2 | 1680.0001 | 5 | 50 | 3.659203 | -3.259917 | 2.995229 | 1.521217 | 12.5076 | 5.907995
2018-03-01 16:49 | 361588.2 | 1800.0001 | 5 | 50 | 3.636692 | -3.259986 | 2.995229 | 1.629879 | 12.5076 | 6.30437
2018-03-01 16:51 | 361708.2 | 1920.0002 | 5 | 50 | 3.616143 | -3.25998 | 2.995229 | 1.738539 | 12.5076 | 6.698402
2018-03-01 16:53 | 361828.2 | 2040.001 | 5 | 50 | 3.597527 | -3.259925 | 2.995229 | 1.847199 | 12.5076 | 7.090306
2018-03-01 16:55 | 361948.2 | 2160.0027 | 5 | 50 | 3.580377 | -3.259917 | 2.995229 | 1.955852 | 12.5076 | 7.480247
2018-03-01 16:57 | 362068.2 | 2280.001 | 5 | 50 | 3.563799 | -3.25998 | 2.995229 | 2.064507 | 12.5076 | 7.868373
2018-03-01 16:59 | 362188.2 | 2400.0001 | 5 | 50 | 3.546829 | -3.259949 | 2.995229 | 2.17317 | 12.5076 | 8.254713
2018-03-01 17:01 | 362308.2 | 2520.001 | 5 | 50 | 3.529156 | -3.259944 | 2.995229 | 2.281834 | 12.5076 | 8.639167
2018-03-01 17:03 | 362428.2 | 2640.0002 | 5 | 50 | 3.510813 | -3.25989 | 2.995229 | 2.390492 | 12.5076 | 9.021656
2018-03-01 17:05 | 362548.2 | 2760.0001 | 5 | 50 | 3.489479 | -3.260015 | 2.995229 | 2.499138 | 12.5076 | 9.401987
2018-03-01 17:07 | 362668.2 | 2880.0001 | 5 | 50 | 3.458543 | -3.259993 | 2.995229 | 2.607801 | 12.5076 | 9.779573
2018-03-01 17:09 | 362788.2 | 3000.0001 | 5 | 50 | 3.416551 | -3.259974 | 2.995229 | 2.716473 | 12.5076 | 10.15326
2018-03-01 17:11 | 362908.2 | 3120.001 | 5 | 50 | 3.353376 | -3.259892 | 2.995229 | 2.825132 | 12.5076 | 10.52137
2018-03-01 17:13 | 363028.2 | 3240.0001 | 5 | 50 | 3.217835 | -3.259995 | 2.995229 | 2.933791 | 12.5076 | 10.87965
2018-03-01 17:14 | 363094.4 | 3306.2648 | 5 | 50 | 2.999974 | -3.260007 | 2.995229 | 2.993804 | 12.5076 | 11.06738
2018-03-01 17:16 | 363214.5 | 120.0001 | 6 | 50 | 3.285203 | 0 | 2.995229 | 2.993804 | 12.5076 | 11.06738
2018-03-01 17:18 | 363334.5 | 240.0009 | 6 | 50 | 3.298286 | 0 | 2.995229 | 2.993804 | 12.5076 | 11.06738
2018-03-01 17:19 | 363394.5 | 300.0032 | 6 | 50 | 3.30254 | 0 | 2.995229 | 2.993804 | 12.5076 | 11.06738
2018-03-01 17:19 | 363394.5 | 0.0024 | 7 | 51 | 3.302509 | 0 | 0 | 0 | 0 | 0
2018-03-01 17:21 | 363514.6 | 120.0011 | 8 | 51 | 3.795438 | 3.259991 | 0.1086448 | 0 | 0.3991568 | 0
2018-03-01 17:23 | 363634.6 | 240.0002 | 8 | 51 | 3.868309 | 3.260046 | 0.2173243 | 0 | 0.8168963 | 0
2018-03-01 17:25 | 363754.6 | 360.0011 | 8 | 51 | 3.890045 | 3.260063 | 0.3259811 | 0 | 1.238393 | 0
2018-03-01 17:27 | 363874.6 | 480.0011 | 8 | 51 | 3.91301 | 3.259935 | 0.4346502 | 0 | 1.662356 | 0
2018-03-01 17:29 | 363994.6 | 600.0012 | 8 | 51 | 3.936501 | 3.260185 | 0.5433184 | 0 | 2.088854 | 0
2018-03-01 17:31 | 364114.6 | 720.0003 | 8 | 51 | 3.957663 | 3.260002 | 0.6519771 | 0 | 2.517776 | 0
2018-03-01 17:33 | 364234.6 | 840.0003 | 8 | 51 | 3.975084 | 3.260109 | 0.7606479 | 0 | 2.948833 | 0
2018-03-01 17:35 | 364354.6 | 960.0011 | 8 | 51 | 3.990672 | 3.259937 | 0.8693131 | 0 | 3.381639 | 0
2018-03-01 17:37 | 364474.6 | 1080.0002 | 8 | 51 | 4.005896 | 3.260056 | 0.9779777 | 0 | 3.816112 | 0
2018-03-01 17:39 | 364594.6 | 1200.0002 | 8 | 51 | 4.021666 | 3.259962 | 1.086638 | 0 | 4.252237 | 0
2018-03-01 17:41 | 364714.6 | 1320.0002 | 8 | 51 | 4.039109 | 3.260056 | 1.195296 | 0 | 4.690156 | 0
2018-03-01 17:43 | 364834.6 | 1440.0001 | 8 | 51 | 4.058586 | 3.260086 | 1.303953 | 0 | 5.13007 | 0
2018-03-01 17:45 | 364954.6 | 1560.0001 | 8 | 51 | 4.080082 | 3.260168 | 1.4126 | 0 | 5.572176 | 0
2018-03-01 17:47 | 365074.6 | 1680.0009 | 8 | 51 | 4.10326 | 3.259968 | 1.521248 | 0 | 6.016715 | 0
2018-03-01 17:49 | 365194.6 | 1800.0002 | 8 | 51 | 4.128005 | 3.26001 | 1.629896 | 0 | 6.463855 | 0
2018-03-01 17:51 | 365314.6 | 1920.0001 | 8 | 51 | 4.15456 | 3.25993 | 1.738542 | 0 | 6.913769 | 0
2018-03-01 17:53 | 365434.6 | 2040.001 | 8 | 51 | 4.183329 | 3.260132 | 1.847187 | 0 | 7.366684 | 0
2018-03-01 17:54 | 365500.1 | 2105.4537 | 8 | 51 | 4.2 | 3.26013 | 1.906445 | 0 | 7.615069 | 0

## Statistics_69
Date_Time | Test_Time(s) | Step_Time(s) | Step_Index | Cycle_Index | Voltage(V) | Current(A) | Charge_Capacity(Ah) | Discharge_Capacity(Ah) | Charge_Energy(Wh) | Discharge_Energy(Wh) | ACR(Ohm) | Internal Resistance(Ohm)
2018-02-25 14:51 | 8936.309232 | 300.0031 | 6 | 1 | 3.270758 | 0 | 2.933439 | 3.006352 | 12.25219 | 11.16153
2018-02-25 16:51 | 16127.28 | 300.0023 | 6 | 2 | 3.271701 | 0 | 3.007041 | 3.006316 | 12.52109 | 11.16111
2018-02-25 18:51 | 23319.38 | 300.0012 | 6 | 3 | 3.271852 | 0 | 3.007454 | 3.005418 | 12.52458 | 11.15691
2018-02-25 20:51 | 30510.26 | 300.0013 | 6 | 4 | 3.271804 | 0 | 3.006883 | 3.004815 | 12.52194 | 11.15406
2018-02-25 22:50 | 37699.63 | 300.0028 | 6 | 5 | 3.272267 | 0 | 3.005929 | 3.005085 | 12.51715 | 11.15542
2018-02-26 00:50 | 44889.83554 | 300.0016 | 6 | 6 | 3.272945 | 0 | 3.006619 | 3.004431 | 12.52055 | 11.15257
2018-02-26 02:50 | 52080.27 | 300.0023 | 6 | 7 | 3.273446 | 0 | 3.006016 | 3.003804 | 12.51921 | 11.14966
2018-02-26 04:50 | 59267.94 | 300.0022 | 6 | 8 | 3.273412 | 0 | 3.003655 | 3.002888 | 12.50949 | 11.14538
2018-02-26 06:50 | 66456.09 | 300.0029 | 6 | 9 | 3.274505 | 0 | 3.004858 | 3.002514 | 12.5141 | 11.14338
2018-02-26 08:49 | 73643.81 | 300.0027 | 6 | 10 | 3.276185 | 0 | 3.004228 | 3.001897 | 12.51274 | 11.14056
2018-02-26 10:49 | 80829.64 | 300.0017 | 6 | 11 | 3.274469 | 0 | 3.000463 | 2.999989 | 12.49982 | 11.13277
2018-02-26 12:49 | 88013.05 | 300.003 | 6 | 12 | 3.275704 | 0 | 3.002411 | 2.999946 | 12.50499 | 11.1319
2018-02-26 14:49 | 95196.49 | 300.0016 | 6 | 13 | 3.276372 | 0 | 3.001786 | 2.99953 | 12.50379 | 11.13041
2018-02-26 16:48 | 102379.4 | 300.0055 | 6 | 14 | 3.276387 | 0 | 2.999927 | 2.999111 | 12.49704 | 11.12873
2018-02-26 18:48 | 109562.6 | 300.0016 | 6 | 15 | 3.276752 | 0 | 3.000414 | 2.998225 | 12.4992 | 11.1248
2018-02-26 20:48 | 116744.7 | 300.0024 | 6 | 16 | 3.276221 | 0 | 2.99977 | 2.997619 | 12.4966 | 11.12189
2018-02-26 22:47 | 123924.9 | 300.0033 | 6 | 17 | 3.27724 | 0 | 2.998664 | 2.997824 | 12.49091 | 11.12316
2018-02-27 00:47 | 131107.2 | 300.0006 | 6 | 18 | 3.27711 | 0 | 2.999507 | 2.997329 | 12.49589 | 11.12163
2018-02-27 02:47 | 138286.1 | 300.0037 | 6 | 19 | 3.277149 | 0 | 2.998487 | 2.996367 | 12.49167 | 11.11695
2018-02-27 04:46 | 145462 | 300.0024 | 6 | 20 | 3.277901 | 0 | 2.996429 | 2.995565 | 12.48209 | 11.11328
2018-02-27 06:46 | 152640.6 | 300.004 | 6 | 21 | 3.278527 | 0 | 2.99756 | 2.995396 | 12.48806 | 11.11293
2018-02-27 08:46 | 159819.2 | 300.0013 | 6 | 22 | 3.279392 | 0 | 2.996815 | 2.994612 | 12.48578 | 11.10907
2018-02-27 10:45 | 166993.3 | 300.0031 | 6 | 23 | 3.280079 | 0 | 2.993465 | 2.992663 | 12.47318 | 11.09971
2018-02-27 12:45 | 174167.6 | 300.003 | 6 | 24 | 3.280468 | 0 | 2.994471 | 2.992311 | 12.47771 | 11.09841
2018-02-27 14:44 | 181342.1 | 300.0021 | 6 | 25 | 3.280731 | 0 | 2.993826 | 2.991704 | 12.47576 | 11.09568
2018-02-27 16:44 | 188514.1 | 300.0021 | 6 | 26 | 3.280997 | 0 | 2.991699 | 2.990928 | 12.46732 | 11.09287
2018-02-27 18:43 | 195686.3 | 300.0038 | 6 | 27 | 3.281618 | 0 | 2.992336 | 2.990153 | 12.47019 | 11.08893
2018-02-27 20:43 | 202858.5 | 300.0014 | 6 | 28 | 3.280616 | 0 | 2.992051 | 2.990132 | 12.46916 | 11.08951
2018-02-27 22:43 | 210029.1293 | 300.003 | 6 | 29 | 3.280947 | 0 | 2.991338 | 2.990577 | 12.46508 | 11.09205
2018-02-28 00:42 | 217199.8 | 300.0015 | 6 | 30 | 3.280798 | 0 | 2.991468 | 2.989515 | 12.46636 | 11.08734
2018-02-28 02:42 | 224368.6 | 300.0014 | 6 | 31 | 3.281553 | 0 | 2.9909 | 2.988762 | 12.46344 | 11.0836
2018-02-28 04:41 | 231535.5 | 300.0014 | 6 | 32 | 3.282237 | 0 | 2.989194 | 2.988472 | 12.45685 | 11.08278
2018-02-28 06:40 | 238702.6 | 300.0024 | 6 | 33 | 3.282198 | 0 | 2.989413 | 2.987454 | 12.45898 | 11.07845
2018-02-28 08:40 | 245868.9 | 300.0032 | 6 | 34 | 3.282552 | 0 | 2.988845 | 2.98674 | 12.4566 | 11.07496
2018-02-28 10:39 | 253033.6 | 300.0031 | 6 | 35 | 3.283342 | 0 | 2.987034 | 2.986241 | 12.44935 | 11.07266
2018-02-28 12:39 | 260197.1 | 300.0023 | 6 | 36 | 3.284299 | 0 | 2.986826 | 2.98465 | 12.44972 | 11.06524
2018-02-28 14:38 | 267362.4 | 300.0046 | 6 | 37 | 3.283989 | 0 | 2.986553 | 2.984614 | 12.44973 | 11.06553
2018-02-28 16:37 | 274523.7 | 300.0014 | 6 | 38 | 3.284186 | 0 | 2.984494 | 2.983801 | 12.44057 | 11.06168
2018-02-28 18:37 | 281684.3 | 300.0039 | 6 | 39 | 3.285372 | 0 | 2.9853 | 2.983103 | 12.44367 | 11.05829
2018-02-28 20:36 | 288844.8 | 300.0031 | 6 | 40 | 3.285428 | 0 | 2.984281 | 2.982306 | 12.44112 | 11.05538
2018-02-28 22:35 | 296003.2 | 300.0029 | 6 | 41 | 3.285524 | 0 | 2.982055 | 2.981368 | 12.43216 | 11.05099
2018-03-01 00:35 | 303162.5 | 300.0037 | 6 | 42 | 3.28521 | 0 | 2.983994 | 2.982051 | 12.43929 | 11.05462
2018-03-01 02:34 | 310320.9 | 300.0013 | 6 | 43 | 3.285553 | 0 | 2.983564 | 2.981532 | 12.43757 | 11.05273
2018-03-01 04:33 | 317478 | 300.0024 | 6 | 44 | 3.285844 | 0 | 2.981553 | 2.980867 | 12.42971 | 11.04958
2018-03-01 06:33 | 324634 | 300.0032 | 6 | 45 | 3.286278 | 0 | 2.98208 | 2.980066 | 12.43209 | 11.04614
2018-03-01 08:32 | 331789 | 300.003 | 6 | 46 | 3.286472 | 0 | 2.981555 | 2.979494 | 12.43034 | 11.04361
2018-03-01 10:31 | 338940.4 | 300.0018 | 6 | 47 | 3.287718 | 0 | 2.978969 | 2.977958 | 12.41969 | 11.03632
2018-03-01 12:30 | 346094 | 300.0014 | 6 | 48 | 3.287828 | 0 | 2.979509 | 2.977465 | 12.42368 | 11.03327
2018-03-01 14:29 | 353247.1 | 300.0014 | 6 | 49 | 3.287992 | 0 | 2.979078 | 2.977083 | 12.42176 | 11.03257
2018-03-01 16:29 | 360398.5 | 300.0022 | 6 | 50 | 3.289524 | 0 | 2.977638 | 2.976413 | 12.41608 | 11.02907
2018-03-01 17:04 | 362505.6 | 2107.0039 | 8 | 51 | 4.2 | 3.259893 | 1.907927 | 0 | 7.610615 | 0

## Channel_69_1
Date_Time | Test_Time(s) | Step_Time(s) | Step_Index | Cycle_Index | Voltage(V) | Current(A) | Charge_Capacity(Ah) | Discharge_Capacity(Ah) | Charge_Energy(Wh) | Discharge_Energy(Wh) | ACR(Ohm) | Internal Resistance(Ohm)
2018-02-25 12:24 | 120.0002 | 120 | 1 | 1 | 3.517291 | 0 | 0 | 0 | 0 | 0
2018-02-25 12:26 | 240.001 | 240.0008 | 1 | 1 | 3.517171 | 0 | 0 | 0 | 0 | 0
2018-02-25 12:28 | 360.0002 | 360 | 1 | 1 | 3.517859 | 0 | 0 | 0 | 0 | 0
2018-02-25 12:30 | 480.0005 | 480.0003 | 1 | 1 | 3.518718 | 0 | 0 | 0 | 0 | 0
2018-02-25 12:32 | 600.0005 | 600.0003 | 1 | 1 | 3.51963 | 0 | 0 | 0 | 0 | 0
2018-02-25 12:34 | 720.0005 | 720.0003 | 1 | 1 | 3.52053 | 0 | 0 | 0 | 0 | 0
2018-02-25 12:36 | 840.0013 | 840.0011 | 1 | 1 | 3.521389 | 0 | 0 | 0 | 0 | 0
2018-02-25 12:38 | 960.0013 | 960.0011 | 1 | 1 | 3.522225 | 0 | 0 | 0 | 0 | 0
2018-02-25 12:40 | 1080.0013 | 1080.0011 | 1 | 1 | 3.52302 | 0 | 0 | 0 | 0 | 0
2018-02-25 12:42 | 1200.0013 | 1200.0011 | 1 | 1 | 3.52378 | 0 | 0 | 0 | 0 | 0
2018-02-25 12:44 | 1320.0013 | 1320.0011 | 1 | 1 | 3.524505 | 0 | 0 | 0 | 0 | 0
2018-02-25 12:46 | 1440.0013 | 1440.0011 | 1 | 1 | 3.525203 | 0 | 0 | 0 | 0 | 0
2018-02-25 12:48 | 1560.0005 | 1560.0003 | 1 | 1 | 3.525886 | 0 | 0 | 0 | 0 | 0
2018-02-25 12:50 | 1680.0005 | 1680.0003 | 1 | 1 | 3.526543 | 0 | 0 | 0 | 0 | 0
2018-02-25 12:52 | 1800.0022 | 1800.002 | 1 | 1 | 3.527152 | 0 | 0 | 0 | 0 | 0
2018-02-25 12:52 | 1800.0044 | 1800.0042 | 1 | 1 | 3.527152 | 0 | 0 | 0 | 0 | 0
2018-02-25 12:54 | 1920.094228 | 120.0017 | 2 | 1 | 3.940568 | 4.889824 | 0.1623056 | 0 | 0.6307924 | 0
2018-02-25 12:56 | 2040.094228 | 240.0017 | 2 | 1 | 3.980089 | 4.889801 | 0.3252906 | 0 | 1.276293 | 0
2018-02-25 12:58 | 2160.095028 | 360.0025 | 2 | 1 | 4.015705 | 4.890064 | 0.4882818 | 0 | 1.927992 | 0
2018-02-25 13:00 | 2280.093828 | 480.0013 | 2 | 1 | 4.045969 | 4.89012 | 0.6512644 | 0 | 2.585009 | 0
2018-02-25 13:02 | 2400.092628 | 600.0001 | 2 | 1 | 4.07249 | 4.890129 | 0.8142515 | 0 | 3.246647 | 0
2018-02-25 13:04 | 2520.092628 | 720.0001 | 2 | 1 | 4.097154 | 4.889898 | 0.9772363 | 0 | 3.912416 | 0
2018-02-25 13:06 | 2640.092628 | 840.0001 | 2 | 1 | 4.123989 | 4.890125 | 1.140226 | 0 | 4.582345 | 0
2018-02-25 13:08 | 2760.093528 | 960.001 | 2 | 1 | 4.155092 | 4.89007 | 1.303213 | 0 | 5.256975 | 0
2018-02-25 13:10 | 2880.092628 | 1080.0001 | 2 | 1 | 4.190107 | 4.889959 | 1.466198 | 0 | 5.936996 | 0
2018-02-25 13:12 | 3000.093528 | 1200.001 | 2 | 1 | 4.200417 | 4.356956 | 1.62245 | 0 | 6.593087 | 0
2018-02-25 13:14 | 3120.092728 | 1320.0002 | 2 | 1 | 4.200406 | 3.721014 | 1.756865 | 0 | 7.157683 | 0
2018-02-25 13:16 | 3216.769228 | 1416.6767 | 2 | 1 | 4.200392 | 3.259983 | 1.850484 | 0 | 7.550923 | 0
2018-02-25 13:18 | 3336.785272 | 120.0017 | 3 | 1 | 4.229926 | 3.26001 | 1.958705 | 0 | 8.006989 | 0
2018-02-25 13:20 | 3456.783672 | 240.0001 | 3 | 1 | 4.263641 | 3.260061 | 2.067359 | 0 | 8.468396 | 0
2018-02-25 13:22 | 3576.784472 | 360.0009 | 3 | 1 | 4.2996 | 3.260002 | 2.176017 | 0 | 8.933608 | 0
2018-02-25 13:24 | 3696.784472 | 480.0009 | 3 | 1 | 4.337477 | 3.260065 | 2.284673 | 0 | 9.402828 | 0
2018-02-25 13:26 | 3816.785272 | 600.0017 | 3 | 1 | 4.376882 | 3.259974 | 2.393329 | 0 | 9.876249 | 0
2018-02-25 13:28 | 3936.784572 | 720.001 | 3 | 1 | 4.400403 | 2.951653 | 2.499687 | 0 | 10.34352 | 0
2018-02-25 13:30 | 4056.785372 | 840.0018 | 3 | 1 | 4.400388 | 2.41333 | 2.588688 | 0 | 10.73516 | 0
2018-02-25 13:32 | 4176.783772 | 960.0002 | 3 | 1 | 4.400387 | 1.99267 | 2.661835 | 0 | 11.05704 | 0
2018-02-25 13:34 | 4296.785372 | 1080.0018 | 3 | 1 | 4.400378 | 1.659786 | 2.722489 | 0 | 11.32394 | 0
2018-02-25 13:36 | 4416.784572 | 1200.001 | 3 | 1 | 4.400379 | 1.393644 | 2.773201 | 0 | 11.54709 | 0
2018-02-25 13:38 | 4536.783772 | 1320.0002 | 3 | 1 | 4.40038 | 1.180441 | 2.815959 | 0 | 11.73524 | 0
2018-02-25 13:40 | 4656.783772 | 1440.0002 | 3 | 1 | 4.400338 | 1.006512 | 2.852307 | 0 | 11.89518 | 0
2018-02-25 13:42 | 4776.784172 | 1560.0006 | 3 | 1 | 4.400376 | 0.8664112 | 2.883434 | 0 | 12.03215 | 0
2018-02-25 13:44 | 4896.785372 | 1680.0018 | 3 | 1 | 4.40035 | 0.7490234375 | 2.910279 | 0 | 12.15028 | 0
2018-02-25 13:46 | 5016.034772 | 1799.2512 | 3 | 1 | 4.400331 | 0.6519966 | 2.933439 | 0 | 12.25219 | 0
2018-02-25 13:48 | 5136.083668 | 119.9999 | 4 | 1 | 4.358637 | 0 | 2.933439 | 0 | 12.25219 | 0
2018-02-25 13:50 | 5256.083668 | 239.9999 | 4 | 1 | 4.355572 | 0 | 2.933439 | 0 | 12.25219 | 0
2018-02-25 13:51 | 5316.088268 | 300.0045 | 4 | 1 | 4.354608 | 0 | 2.933439 | 0 | 12.25219 | 0
2018-02-25 13:53 | 5436.168192 | 120.0003 | 5 | 1 | 4.134908 | -3.260119 | 2.933439 | 0.1086529 | 12.25219 | 0.4522964
2018-02-25 13:55 | 5556.168992 | 240.0011 | 5 | 1 | 4.092631 | -3.260043 | 2.933439 | 0.2173177 | 12.25219 | 0.8993051
2018-02-25 13:57 | 5676.170592 | 360.0027 | 5 | 1 | 4.050793 | -3.26011 | 2.933439 | 0.3259796 | 12.25219 | 1.341744
2018-02-25 13:59 | 5796.170592 | 480.0027 | 5 | 1 | 4.009105 | -3.259971 | 2.933439 | 0.4346417 | 12.25219 | 1.779643
2018-02-25 14:01 | 5916.168192 | 600.0003 | 5 | 1 | 3.967893 | -3.259747 | 2.933439 | 0.5432959 | 12.25219 | 2.213002
2018-02-25 14:03 | 6036.168892 | 720.001 | 5 | 1 | 3.9277 | -3.259871 | 2.933439 | 0.6519348 | 12.25219 | 2.641874
2018-02-25 14:05 | 6156.168092 | 840.0002 | 5 | 1 | 3.889101 | -3.260089 | 2.933439 | 0.7606053 | 12.25219 | 3.066585
2018-02-25 14:07 | 6276.169792 | 960.0019 | 5 | 1 | 3.852615 | -3.260095 | 2.933439 | 0.8692822 | 12.25219 | 3.487237
2018-02-25 14:09 | 6396.168092 | 1080.0002 | 5 | 1 | 3.818449 | -3.260068 | 2.933439 | 0.977933 | 12.25219 | 3.903951
2018-02-25 14:11 | 6516.169792 | 1200.0019 | 5 | 1 | 3.786501 | -3.260064 | 2.933439 | 1.086604 | 12.25219 | 4.317151
2018-02-25 14:13 | 6636.169792 | 1320.0019 | 5 | 1 | 3.756446 | -3.2599 | 2.933439 | 1.195265 | 12.25219 | 4.726948
2018-02-25 14:15 | 6756.168192 | 1440.0003 | 5 | 1 | 3.728024 | -3.260062 | 2.933439 | 1.303926 | 12.25219 | 5.133567
2018-02-25 14:17 | 6876.168092 | 1560.0002 | 5 | 1 | 3.701232 | -3.260036 | 2.933439 | 1.412576 | 12.25219 | 5.537146
2018-02-25 14:19 | 6996.168192 | 1680.0003 | 5 | 1 | 3.676204 | -3.260056 | 2.933439 | 1.521246 | 12.25219 | 5.937986
2018-02-25 14:21 | 7116.168092 | 1800.0002 | 5 | 1 | 3.65305 | -3.260022 | 2.933439 | 1.629906 | 12.25219 | 6.336165
2018-02-25 14:23 | 7236.168192 | 1920.0003 | 5 | 1 | 3.631808 | -3.260045 | 2.933439 | 1.738568 | 12.25219 | 6.731943
2018-02-25 14:25 | 7356.168192 | 2040.0003 | 5 | 1 | 3.612485 | -3.260068 | 2.933439 | 1.847227 | 12.25219 | 7.125503
2018-02-25 14:27 | 7476.169792 | 2160.0019 | 5 | 1 | 3.594623 | -3.260041 | 2.933439 | 1.955888 | 12.25219 | 7.517062
2018-02-25 14:29 | 7596.168092 | 2280.0002 | 5 | 1 | 3.577414 | -3.259946 | 2.933439 | 2.06454 | 12.25219 | 7.906686
2018-02-25 14:31 | 7716.169792 | 2400.0019 | 5 | 1 | 3.56012 | -3.260024 | 2.933439 | 2.173209 | 12.25219 | 8.294505
2018-02-25 14:33 | 7836.168192 | 2520.0003 | 5 | 1 | 3.542819 | -3.259939 | 2.933439 | 2.281868 | 12.25219 | 8.680404
2018-02-25 14:35 | 7956.168092 | 2640.0002 | 5 | 1 | 3.524855 | -3.260036 | 2.933439 | 2.390525 | 12.25219 | 9.064393
2018-02-25 14:37 | 8076.168992 | 2760.0011 | 5 | 1 | 3.502173 | -3.260089 | 2.933439 | 2.499178 | 12.25219 | 9.446217
2018-02-25 14:39 | 8196.168092 | 2880.0002 | 5 | 1 | 3.473234 | -3.260116 | 2.933439 | 2.607841 | 12.25219 | 9.825261
2018-02-25 14:41 | 8316.168992 | 3000.0011 | 5 | 1 | 3.434335 | -3.260018 | 2.933439 | 2.716511 | 12.25219 | 10.20069
2018-02-25 14:43 | 8436.169792 | 3120.0019 | 5 | 1 | 3.377676 | -3.259989 | 2.933439 | 2.825172 | 12.25219 | 10.57104
2018-02-25 14:45 | 8556.168192 | 3240.0003 | 5 | 1 | 3.257839 | -3.260029 | 2.933439 | 2.933832 | 12.25219 | 10.93262
2018-02-25 14:46 | 8636.259192 | 3320.0913 | 5 | 1 | 2.999962 | -3.259983 | 2.933439 | 3.006352 | 12.25219 | 11.16153
2018-02-25 14:48 | 8756.307032 | 120.0009 | 6 | 1 | 3.252727 | 0 | 2.933439 | 3.006352 | 12.25219 | 11.16153
2018-02-25 14:50 | 8876.306332 | 240.0002 | 6 | 1 | 3.266211 | 0 | 2.933439 | 3.006352 | 12.25219 | 11.16153
2018-02-25 14:51 | 8936.309232 | 300.0031 | 6 | 1 | 3.270758 | 0 | 2.933439 | 3.006352 | 12.25219 | 11.16153
2018-02-25 14:51 | 8936.319604 | 0.0041 | 7 | 2 | 3.270737 | 0 | 0 | 0 | 0 | 0
2018-02-25 14:53 | 9056.400672 | 120.0011 | 2 | 2 | 3.910123 | 4.890074 | 0.1623033 | 0 | 0.6130431 | 0
2018-02-25 14:55 | 9176.401472 | 240.0019 | 2 | 2 | 3.961555 | 4.890102 | 0.3252882 | 0 | 1.25522 | 0
2018-02-25 14:57 | 9296.400672 | 360.0011 | 2 | 2 | 3.998437 | 4.890106 | 0.4882741 | 0 | 1.903965 | 0
2018-02-25 14:59 | 9416.399872 | 480.0003 | 2 | 2 | 4.030034 | 4.890213 | 0.6512561 | 0 | 2.55828 | 0
2018-02-25 15:01 | 9536.401472 | 600.0019 | 2 | 2 | 4.057851 | 4.890039 | 0.8142443 | 0 | 3.217436 | 0
2018-02-25 15:03 | 9656.401472 | 720.0019 | 2 | 2 | 4.083515 | 4.89012 | 0.9772301 | 0 | 3.88092 | 0
2018-02-25 15:05 | 9776.400772 | 840.0012 | 2 | 2 | 4.109474 | 4.890148 | 1.140214 | 0 | 4.548545 | 0
2018-02-25 15:07 | 9896.400672 | 960.0011 | 2 | 2 | 4.139197 | 4.889965 | 1.3032 | 0 | 5.220697 | 0
2018-02-25 15:09 | 10016.4 | 1080.0003 | 2 | 2 | 4.172959 | 4.890032 | 1.466188 | 0 | 5.898041 | 0
2018-02-25 15:11 | 10136.4 | 1200.002 | 2 | 2 | 4.200427 | 4.676189 | 1.628185 | 0 | 6.576845 | 0
2018-02-25 15:13 | 10256.4 | 1320.0005 | 2 | 2 | 4.200389 | 4.000116 | 1.772525 | 0 | 7.18313 | 0
2018-02-25 15:15 | 10376.4 | 1440.0013 | 2 | 2 | 4.200412 | 3.402985 | 1.895693 | 0 | 7.700485 | 0
2018-02-25 15:16 | 10407.25 | 1470.8538 | 2 | 2 | 4.200375 | 3.259989 | 1.924237 | 0 | 7.820383 | 0
2018-02-25 15:18 | 10527.27 | 120.0017 | 3 | 2 | 4.229991 | 3.260075 | 2.032451 | 0 | 8.276419 | 0
2018-02-25 15:20 | 10647.27 | 240.0017 | 3 | 2 | 4.263774 | 3.259993 | 2.141108 | 0 | 8.737851 | 0
2018-02-25 15:22 | 10767.27 | 360.0009 | 3 | 2 | 4.299765 | 3.259916 | 2.249764 | 0 | 9.203075 | 0
2018-02-25 15:24 | 10887.27 | 480.001 | 3 | 2 | 4.337722 | 3.260002 | 2.358421 | 0 | 9.67232 | 0
2018-02-25 15:26 | 11007.27 | 600.0018 | 3 | 2 | 4.377172 | 3.259977 | 2.467079 | 0 | 10.14578 | 0
2018-02-25 15:28 | 11127.27 | 720.0019 | 3 | 2 | 4.400398 | 2.947725 | 2.573363 | 0 | 10.61274 | 0
2018-02-25 15:30 | 11247.27 | 840.0011 | 3 | 2 | 4.400397 | 2.411255 | 2.662267 | 0 | 11.00396 | 0
2018-02-25 15:32 | 11367.27 | 960.0011 | 3 | 2 | 4.400392 | 1.992083 | 2.735365 | 0 | 11.32562 | 0
2018-02-25 15:34 | 11487.27 | 1080.0019 | 3 | 2 | 4.400376 | 1.658638 | 2.795988 | 0 | 11.59238 | 0
2018-02-25 15:36 | 11607.27 | 1200.0011 | 3 | 2 | 4.400369 | 1.393507 | 2.846687 | 0 | 11.81547 | 0
2018-02-25 15:38 | 11727.27 | 1320.0011 | 3 | 2 | 4.40037 | 1.180002 | 2.889444 | 0 | 12.00362 | 0
2018-02-25 15:40 | 11847.27 | 1440.0011 | 3 | 2 | 4.400336 | 1.006716 | 2.925792 | 0 | 12.16356 | 0
2018-02-25 15:42 | 11967.27 | 1560.0011 | 3 | 2 | 4.400329 | 0.8652534 | 2.956929 | 0 | 12.30058 | 0
2018-02-25 15:44 | 12087.27 | 1680.0019 | 3 | 2 | 4.400322 | 0.7486591 | 2.983782 | 0 | 12.41874 | 0
2018-02-25 15:46 | 12207.05 | 1799.7873 | 3 | 2 | 4.400336 | 0.6519852 | 3.007041 | 0 | 12.52109 | 0
2018-02-25 15:48 | 12327.1038 | 119.9999 | 4 | 2 | 4.358603 | 0 | 3.007041 | 0 | 12.52109 | 0
2018-02-25 15:50 | 12447.1038 | 239.9999 | 4 | 2 | 4.355549 | 0 | 3.007041 | 0 | 12.52109 | 0
2018-02-25 15:51 | 12507.106 | 300.0021 | 4 | 2 | 4.354592 | 0 | 3.007041 | 0 | 12.52109 | 0
2018-02-25 15:53 | 12627.18 | 120.0003 | 5 | 2 | 4.134667 | -3.260039 | 3.007041 | 0.108649 | 12.52109 | 0.4522568
2018-02-25 15:55 | 12747.18 | 240.0003 | 5 | 2 | 4.092449 | -3.260221 | 3.007041 | 0.2173039 | 12.52109 | 0.8992013
2018-02-25 15:57 | 12867.18 | 360.0003 | 5 | 2 | 4.050645 | -3.260095 | 3.007041 | 0.3259541 | 12.52109 | 1.341576
2018-02-25 15:59 | 12987.18 | 480.0003 | 5 | 2 | 4.008955 | -3.259985 | 3.007041 | 0.4346213 | 12.52109 | 1.77948
2018-02-25 16:01 | 13107.18 | 600.0011 | 5 | 2 | 3.967761 | -3.259997 | 3.007041 | 0.5432779 | 12.52109 | 2.212836
2018-02-25 16:03 | 13227.18 | 720.0019 | 5 | 2 | 3.927581 | -3.260015 | 3.007041 | 0.6519399 | 12.52109 | 2.641786
2018-02-25 16:05 | 13347.18 | 840.0003 | 5 | 2 | 3.889024 | -3.260128 | 3.007041 | 0.760586 | 12.52109 | 3.066392
2018-02-25 16:07 | 13467.18 | 960.0011 | 5 | 2 | 3.852545 | -3.260036 | 3.007041 | 0.8692573 | 12.52109 | 3.487014
2018-02-25 16:09 | 13587.18 | 1080.0003 | 5 | 2 | 3.818419 | -3.260118 | 3.007041 | 0.9779117 | 12.52109 | 3.903735
2018-02-25 16:11 | 13707.18 | 1200.0011 | 5 | 2 | 3.786514 | -3.26007 | 3.007041 | 1.086578 | 12.52109 | 4.316914
2018-02-25 16:13 | 13827.18 | 1320.0003 | 5 | 2 | 3.756458 | -3.26007 | 3.007041 | 1.195236 | 12.52109 | 4.7267
2018-02-25 16:15 | 13947.18 | 1440.0002 | 5 | 2 | 3.728057 | -3.260024 | 3.007041 | 1.303889 | 12.52109 | 5.133293
2018-02-25 16:17 | 14067.18 | 1560.0011 | 5 | 2 | 3.701291 | -3.260029 | 3.007041 | 1.412545 | 12.52109 | 5.536898
2018-02-25 16:19 | 14187.18 | 1680.0007 | 5 | 2 | 3.676265 | -3.260036 | 3.007041 | 1.521211 | 12.52109 | 5.937726
2018-02-25 16:21 | 14307.18 | 1800.0003 | 5 | 2 | 3.653069 | -3.260135 | 3.007041 | 1.629885 | 12.52109 | 6.335963
2018-02-25 16:23 | 14427.18 | 1920.0011 | 5 | 2 | 3.631856 | -3.260107 | 3.007041 | 1.738536 | 12.52109 | 6.731702
2018-02-25 16:25 | 14547.18 | 2040.0019 | 5 | 2 | 3.612505 | -3.260054 | 3.007041 | 1.847212 | 12.52109 | 7.125332
2018-02-25 16:27 | 14667.18 | 2160.0003 | 5 | 2 | 3.594614 | -3.260033 | 3.007041 | 1.955865 | 12.52109 | 7.516859
2018-02-25 16:29 | 14787.18 | 2280.0003 | 5 | 2 | 3.577409 | -3.260077 | 3.007041 | 2.064536 | 12.52109 | 7.906554
2018-02-25 16:31 | 14907.18 | 2400.0003 | 5 | 2 | 3.560093 | -3.259999 | 3.007041 | 2.173196 | 12.52109 | 8.294336
2018-02-25 16:33 | 15027.18 | 2520.0011 | 5 | 2 | 3.542727 | -3.260062 | 3.007041 | 2.281855 | 12.52109 | 8.680228
2018-02-25 16:35 | 15147.18 | 2640.0002 | 5 | 2 | 3.524708 | -3.259989 | 3.007041 | 2.390518 | 12.52109 | 9.064228
2018-02-25 16:37 | 15267.18 | 2760.0013 | 5 | 2 | 3.501999 | -3.259995 | 3.007041 | 2.499183 | 12.52109 | 9.446074
2018-02-25 16:39 | 15387.18 | 2880.0003 | 5 | 2 | 3.473041 | -3.260027 | 3.007041 | 2.607836 | 12.52109 | 9.825061
2018-02-25 16:41 | 15507.18 | 3000.0003 | 5 | 2 | 3.434076 | -3.260054 | 3.007041 | 2.716502 | 12.52109 | 10.20045
2018-02-25 16:43 | 15627.18 | 3120.0011 | 5 | 2 | 3.377316 | -3.260012 | 3.007041 | 2.825166 | 12.52109 | 10.57078
2018-02-25 16:45 | 15747.19 | 3240.0027 | 5 | 2 | 3.257394 | -3.260035 | 3.007041 | 2.93383 | 12.52109 | 10.93234
2018-02-25 16:46 | 15827.23 | 3320.0449 | 5 | 2 | 2.999987 | -3.260112 | 3.007041 | 3.006308 | 12.52109 | 11.16109
2018-02-25 16:48 | 15947.27 | 120.0002 | 6 | 2 | 3.253663 | 0 | 3.007041 | 3.006316 | 12.52109 | 11.16111
2018-02-25 16:50 | 16067.27 | 240.0002 | 6 | 2 | 3.267153 | 0 | 3.007041 | 3.006316 | 12.52109 | 11.16111
2018-02-25 16:51 | 16127.28 | 300.0023 | 6 | 2 | 3.271701 | 0 | 3.007041 | 3.006316 | 12.52109 | 11.16111
2018-02-25 16:51 | 16127.2852 | 0.0024 | 7 | 3 | 3.271724 | 0 | 0 | 0 | 0 | 0
2018-02-25 16:53 | 16247.36 | 120.0003 | 2 | 3 | 3.911147 | 4.890179 | 0.1622982 | 0 | 0.6132001 | 0
2018-02-25 16:55 | 16367.36 | 240.0003 | 2 | 3 | 3.962523 | 4.889885 | 0.3252804 | 0 | 1.255526 | 0
2018-02-25 16:57 | 16487.36 | 360.0012 | 2 | 3 | 3.999451 | 4.890091 | 0.4882677 | 0 | 1.904439 | 0
2018-02-25 16:59 | 16607.36 | 480.0011 | 2 | 3 | 4.031051 | 4.890055 | 0.6512598 | 0 | 2.558959 | 0
2018-02-25 17:01 | 16727.36 | 600.0012 | 2 | 3 | 4.058788 | 4.89011 | 0.8142446 | 0 | 3.218263 | 0
2018-02-25 17:03 | 16847.36 | 720.0004 | 2 | 3 | 4.084436 | 4.890133 | 0.9772256 | 0 | 3.88188 | 0
2018-02-25 17:05 | 16967.36 | 840.0012 | 2 | 3 | 4.110379 | 4.890125 | 1.140216 | 0 | 4.549683 | 0
2018-02-25 17:07 | 17087.37 | 960.0019 | 2 | 3 | 4.140121 | 4.889767 | 1.303201 | 0 | 5.221972 | 0
2018-02-25 17:09 | 17207.36 | 1080.0012 | 2 | 3 | 4.173877 | 4.889683 | 1.466186 | 0 | 5.899455 | 0
2018-02-25 17:11 | 17327.36 | 1200.0003 | 2 | 3 | 4.200414 | 4.666039 | 1.628083 | 0 | 6.577913 | 0
2018-02-25 17:13 | 17447.36 | 1320.0012 | 2 | 3 | 4.200412 | 3.995226 | 1.772171 | 0 | 7.183141 | 0
2018-02-25 17:15 | 17567.37 | 1440.002 | 2 | 3 | 4.200394 | 3.398737 | 1.895191 | 0 | 7.699875 | 0
2018-02-25 17:15 | 17597.59 | 1470.2258 | 2 | 3 | 4.200391 | 3.259998 | 1.923139 | 0 | 7.817266 | 0
2018-02-25 17:17 | 17717.60374 | 120.0001 | 3 | 3 | 4.229956 | 3.260115 | 2.031355 | 0 | 8.273314 | 0
2018-02-25 17:19 | 17837.60364 | 240 | 3 | 3 | 4.263731 | 3.259937 | 2.140012 | 0 | 8.734743 | 0
2018-02-25 17:21 | 17957.60614 | 360.0025 | 3 | 3 | 4.299708 | 3.259949 | 2.248674 | 0 | 9.199983 | 0
2018-02-25 17:23 | 18077.60604 | 480.0024 | 3 | 3 | 4.337597 | 3.259966 | 2.35733 | 0 | 9.669213 | 0
2018-02-25 17:25 | 18197.60544 | 600.0018 | 3 | 3 | 4.377024 | 3.260036 | 2.465988 | 0 | 10.14266 | 0
2018-02-25 17:27 | 18317.60534 | 720.0017 | 3 | 3 | 4.400415 | 2.951096 | 2.572317 | 0 | 10.60981 | 0
2018-02-25 17:29 | 18437.60534 | 840.0017 | 3 | 3 | 4.400386 | 2.414108 | 2.661325 | 0 | 11.00148 | 0
2018-02-25 17:31 | 18557.60464 | 960.001 | 3 | 3 | 4.40038 | 1.994829 | 2.734533 | 0 | 11.32362 | 0
2018-02-25 17:33 | 18677.60534 | 1080.0017 | 3 | 3 | 4.400395 | 1.662281 | 2.795268 | 0 | 11.59088 | 0
2018-02-25 17:35 | 18797.60534 | 1200.0017 | 3 | 3 | 4.400373 | 1.396812 | 2.846082 | 0 | 11.81448 | 0
2018-02-25 17:37 | 18917.60534 | 1320.0017 | 3 | 3 | 4.400344 | 1.182396 | 2.888949 | 0 | 12.00311 | 0
2018-02-25 17:39 | 19037.60464 | 1440.001 | 3 | 3 | 4.400335 | 1.009607 | 2.925406 | 0 | 12.16354 | 0
2018-02-25 17:41 | 19157.60454 | 1560.0009 | 3 | 3 | 4.400373 | 0.8691235 | 2.956645 | 0 | 12.301 | 0
2018-02-25 17:43 | 19277.60534 | 1680.0017 | 3 | 3 | 4.400366 | 0.7521381 | 2.983595 | 0 | 12.41959 | 0
2018-02-25 17:45 | 19397.60374 | 1800.0001 | 3 | 3 | 4.400319 | 0.6538429 | 3.006989 | 0 | 12.52253 | 0
2018-02-25 17:45 | 19400.15724 | 1802.5536 | 3 | 3 | 4.400317 | 0.6519833 | 3.007453 | 0 | 12.52457 | 0
2018-02-25 17:47 | 19520.21 | 120.0001 | 4 | 3 | 4.358467 | 0 | 3.007454 | 0 | 12.52458 | 0
2018-02-25 17:49 | 19640.21 | 240.0007 | 4 | 3 | 4.355413 | 0 | 3.007454 | 0 | 12.52458 | 0
2018-02-25 17:50 | 19700.21 | 300.0028 | 4 | 3 | 4.354456 | 0 | 3.007454 | 0 | 12.52458 | 0
2018-02-25 17:52 | 19820.29 | 120.001 | 5 | 3 | 4.134077 | -3.26002 | 3.007454 | 0.1086348 | 12.52458 | 0.4521387
2018-02-25 17:54 | 19940.29 | 240.001 | 5 | 3 | 4.091831 | -3.260075 | 3.007454 | 0.2173052 | 12.52458 | 0.8990813
2018-02-25 17:56 | 20060.29 | 360.0003 | 5 | 3 | 4.050065 | -3.260078 | 3.007454 | 0.3259718 | 12.52458 | 1.341457
2018-02-25 17:58 | 20180.29 | 480.0028 | 5 | 3 | 4.00841 | -3.260095 | 3.007454 | 0.4346266 | 12.52458 | 1.77925
2018-02-25 18:00 | 20300.29 | 600.002 | 5 | 3 | 3.967252 | -3.260182 | 3.007454 | 0.5432955 | 12.52458 | 2.212596
2018-02-25 18:02 | 20420.29 | 720.0004 | 5 | 3 | 3.927084 | -3.260098 | 3.007454 | 0.6519532 | 12.52458 | 2.641474
2018-02-25 18:04 | 20540.29 | 840.001 | 5 | 3 | 3.888539 | -3.260133 | 3.007454 | 0.7606081 | 12.52458 | 3.06606
2018-02-25 18:06 | 20660.29 | 960.0011 | 5 | 3 | 3.852089 | -3.260095 | 3.007454 | 0.8692789 | 12.52458 | 3.486629
2018-02-25 18:08 | 20780.29 | 1080.0011 | 5 | 3 | 3.817971 | -3.260059 | 3.007454 | 0.9779367 | 12.52458 | 3.903313
2018-02-25 18:10 | 20900.29 | 1200.0011 | 5 | 3 | 3.786115 | -3.260027 | 3.007454 | 1.086598 | 12.52458 | 4.31643
2018-02-25 18:12 | 21020.29 | 1320.0014 | 5 | 3 | 3.756098 | -3.260167 | 3.007454 | 1.195264 | 12.52458 | 4.726204
2018-02-25 18:14 | 21140.29 | 1440.0004 | 5 | 3 | 3.727697 | -3.260099 | 3.007454 | 1.303925 | 12.52458 | 5.132789
2018-02-25 18:16 | 21260.29 | 1560.0003 | 5 | 3 | 3.700944 | -3.260098 | 3.007454 | 1.412572 | 12.52458 | 5.536324
2018-02-25 18:18 | 21380.29 | 1680.0003 | 5 | 3 | 3.675928 | -3.260077 | 3.007454 | 1.521248 | 12.52458 | 5.937151
2018-02-25 18:20 | 21500.29 | 1800.0019 | 5 | 3 | 3.652755 | -3.260197 | 3.007454 | 1.629909 | 12.52458 | 6.335305
2018-02-25 18:22 | 21620.29 | 1920.0011 | 5 | 3 | 3.631533 | -3.26008 | 3.007454 | 1.738568 | 12.52458 | 6.731037
2018-02-25 18:24 | 21740.29 | 2040.0011 | 5 | 3 | 3.612213 | -3.260084 | 3.007454 | 1.84723 | 12.52458 | 7.12458
2018-02-25 18:26 | 21860.29 | 2160.0019 | 5 | 3 | 3.594317 | -3.260124 | 3.007454 | 1.955893 | 12.52458 | 7.516113
2018-02-25 18:28 | 21980.29 | 2280.0019 | 5 | 3 | 3.577106 | -3.259941 | 3.007454 | 2.064556 | 12.52458 | 7.905746
2018-02-25 18:30 | 22100.29 | 2400.0004 | 5 | 3 | 3.559793 | -3.259999 | 3.007454 | 2.173215 | 12.52458 | 8.293489
2018-02-25 18:32 | 22220.29 | 2520.0009 | 5 | 3 | 3.542442 | -3.260068 | 3.007454 | 2.281876 | 12.52458 | 8.67936
2018-02-25 18:34 | 22340.29 | 2640.0004 | 5 | 3 | 3.524417 | -3.260029 | 3.007454 | 2.390529 | 12.52458 | 9.063293
2018-02-25 18:36 | 22460.29 | 2760.0012 | 5 | 3 | 3.501632 | -3.260068 | 3.007454 | 2.499198 | 12.52458 | 9.445112
2018-02-25 18:38 | 22580.29 | 2880.0004 | 5 | 3 | 3.472654 | -3.260054 | 3.007454 | 2.60786 | 12.52458 | 9.824094
2018-02-25 18:40 | 22700.29 | 3000.0004 | 5 | 3 | 3.433627 | -3.26008 | 3.007454 | 2.716513 | 12.52458 | 10.1994
2018-02-25 18:42 | 22820.29 | 3120.0004 | 5 | 3 | 3.376617 | -3.260118 | 3.007454 | 2.825184 | 12.52458 | 10.56969
2018-02-25 18:44 | 22940.29 | 3240.0005 | 5 | 3 | 3.255583 | -3.260122 | 3.007454 | 2.933844 | 12.52458 | 10.93111
2018-02-25 18:46 | 23019.34 | 3319.0459 | 5 | 3 | 2.99997 | -3.259971 | 3.007454 | 3.005418 | 12.52458 | 11.15691
2018-02-25 18:48 | 23139.38 | 119.9999 | 6 | 3 | 3.253825 | 0 | 3.007454 | 3.005418 | 12.52458 | 11.15691
2018-02-25 18:50 | 23259.38 | 239.9998 | 6 | 3 | 3.267311 | 0 | 3.007454 | 3.005418 | 12.52458 | 11.15691
2018-02-25 18:51 | 23319.38 | 300.0012 | 6 | 3 | 3.271852 | 0 | 3.007454 | 3.005418 | 12.52458 | 11.15691
2018-02-25 18:51 | 23319.39016 | 0.0024 | 7 | 4 | 3.271725 | 0 | 0 | 0 | 0 | 0
2018-02-25 18:53 | 23439.47 | 120.0003 | 2 | 4 | 3.910924 | 4.890123 | 0.1622946 | 3.4e-11 | 0.6131657 | 1.11e-10
2018-02-25 18:55 | 23559.47 | 240.002 | 2 | 4 | 3.96238 | 4.8901 | 0.3252767 | 3.4e-11 | 1.255461 | 1.11e-10
2018-02-25 18:57 | 23679.47 | 360.0004 | 2 | 4 | 3.999231 | 4.890171 | 0.488253 | 3.4e-11 | 1.904302 | 1.11e-10
2018-02-25 18:59 | 23799.47 | 480.002 | 2 | 4 | 4.030814 | 4.890072 | 0.6512391 | 3.4e-11 | 2.558762 | 1.11e-10
2018-02-25 19:01 | 23919.47 | 600.0011 | 2 | 4 | 4.058552 | 4.890152 | 0.8142202 | 3.4e-11 | 3.218011 | 1.11e-10
2018-02-25 19:03 | 24039.47 | 720.0014 | 2 | 4 | 4.084262 | 4.890146 | 0.9772046 | 3.4e-11 | 3.881606 | 1.11e-10
2018-02-25 19:05 | 24159.47 | 840.0011 | 2 | 4 | 4.110259 | 4.890079 | 1.14019 | 3.4e-11 | 4.549363 | 1.11e-10
2018-02-25 19:07 | 24279.47 | 960.002 | 2 | 4 | 4.14006 | 4.890125 | 1.303173 | 3.4e-11 | 5.221633 | 1.11e-10
2018-02-25 19:09 | 24399.47 | 1080.002 | 2 | 4 | 4.173897 | 4.890085 | 1.466165 | 3.4e-11 | 5.899137 | 1.11e-10
2018-02-25 19:11 | 24519.47 | 1200.002 | 2 | 4 | 4.200416 | 4.664547 | 1.628045 | 3.4e-11 | 6.577529 | 1.11e-10
2018-02-25 19:13 | 24639.47 | 1320.0012 | 2 | 4 | 4.200407 | 3.992945 | 1.772073 | 3.4e-11 | 7.182507 | 1.11e-10
2018-02-25 19:15 | 24759.47 | 1440.0021 | 2 | 4 | 4.200411 | 3.398037 | 1.895047 | 3.4e-11 | 7.699047 | 1.11e-10
2018-02-25 19:15 | 24789.52 | 1470.0521 | 2 | 4 | 4.200407 | 3.259996 | 1.922826 | 3.4e-11 | 7.815729 | 1.11e-10
2018-02-25 19:17 | 24909.54 | 120.0011 | 3 | 4 | 4.23001 | 3.259928 | 2.031047 | 3.4e-11 | 8.271799 | 1.11e-10
2018-02-25 19:19 | 25029.54 | 240.0001 | 3 | 4 | 4.263764 | 3.260073 | 2.139703 | 3.4e-11 | 8.733229 | 1.11e-10
2018-02-25 19:21 | 25149.54 | 360.001 | 3 | 4 | 4.299781 | 3.259983 | 2.248359 | 3.4e-11 | 9.198449 | 1.11e-10
2018-02-25 19:23 | 25269.54 | 480.0003 | 3 | 4 | 4.337658 | 3.259964 | 2.35702 | 3.4e-11 | 9.667711 | 1.11e-10
2018-02-25 19:25 | 25389.54 | 600.0001 | 3 | 4 | 4.37708 | 3.260077 | 2.465675 | 3.4e-11 | 10.14115 | 1.11e-10
2018-02-25 19:27 | 25509.54 | 720.0001 | 3 | 4 | 4.400417 | 2.950428 | 2.571985 | 3.4e-11 | 10.60822 | 1.11e-10
2018-02-25 19:29 | 25629.54 | 840.0003 | 3 | 4 | 4.400374 | 2.412697 | 2.660967 | 3.4e-11 | 10.99978 | 1.11e-10
2018-02-25 19:31 | 25749.54 | 960.0002 | 3 | 4 | 4.400364 | 1.993954 | 2.734149 | 3.4e-11 | 11.32181 | 1.11e-10
2018-02-25 19:33 | 25869.54 | 1080.0018 | 3 | 4 | 4.400385 | 1.661869 | 2.794868 | 3.4e-11 | 11.58899 | 1.11e-10
2018-02-25 19:35 | 25989.54 | 1200.0027 | 3 | 4 | 4.40038 | 1.39629 | 2.845665 | 3.4e-11 | 11.81252 | 1.11e-10
2018-02-25 19:37 | 26109.54 | 1320.0002 | 3 | 4 | 4.400371 | 1.183033 | 2.888513 | 3.4e-11 | 12.00107 | 1.11e-10
2018-02-25 19:39 | 26229.54 | 1440.0027 | 3 | 4 | 4.400364 | 1.010126 | 2.924961 | 3.4e-11 | 12.16145 | 1.11e-10
2018-02-25 19:41 | 26349.54 | 1560.0011 | 3 | 4 | 4.400338 | 0.8682175 | 2.956185 | 3.4e-11 | 12.29885 | 1.11e-10
2018-02-25 19:43 | 26469.54 | 1680.0002 | 3 | 4 | 4.400356 | 0.7518311 | 2.983123 | 3.4e-11 | 12.41739 | 1.11e-10
2018-02-25 19:45 | 26589.54 | 1800.0011 | 3 | 4 | 4.40037 | 0.6544132 | 3.006501 | 3.4e-11 | 12.52026 | 1.11e-10
2018-02-25 19:45 | 26591.64 | 1802.1039 | 3 | 4 | 4.400338 | 0.6519852 | 3.006883 | 3.4e-11 | 12.52194 | 1.11e-10
2018-02-25 19:47 | 26711.69 | 120.0016 | 4 | 4 | 4.35845 | 0 | 3.006883 | 3.4e-11 | 12.52194 | 1.11e-10
2018-02-25 19:49 | 26831.69 | 240.0007 | 4 | 4 | 4.355401 | 0 | 3.006883 | 3.4e-11 | 12.52194 | 1.11e-10
2018-02-25 19:50 | 26891.69 | 300.0045 | 4 | 4 | 4.354448 | 0 | 3.006883 | 3.4e-11 | 12.52194 | 1.11e-10
2018-02-25 19:52 | 27011.7767 | 120.001 | 5 | 4 | 4.133675 | -3.260137 | 3.006883 | 0.1086393 | 12.52194 | 0.4521191
2018-02-25 19:54 | 27131.776 | 240.0003 | 5 | 4 | 4.091428 | -3.260114 | 3.006883 | 0.2172912 | 12.52194 | 0.8989406
2018-02-25 19:56 | 27251.7785 | 360.0028 | 5 | 4 | 4.049629 | -3.260041 | 3.006883 | 0.3259676 | 12.52194 | 1.341311
2018-02-25 19:58 | 27371.776 | 480.0003 | 5 | 4 | 4.007949 | -3.259952 | 3.006883 | 0.4346193 | 12.52194 | 1.779043
2018-02-25 20:00 | 27491.7761 | 600.0004 | 5 | 4 | 3.966755 | -3.259989 | 3.006883 | 0.5432815 | 12.52194 | 2.212312
2018-02-25 20:02 | 27611.7769 | 720.0012 | 5 | 4 | 3.92661 | -3.260016 | 3.006883 | 0.6519445 | 12.52194 | 2.641158
2018-02-25 20:04 | 27731.7771 | 840.0014 | 5 | 4 | 3.888091 | -3.260077 | 3.006883 | 0.7606043 | 12.52194 | 3.065713
2018-02-25 20:06 | 27851.7761 | 960.0004 | 5 | 4 | 3.851665 | -3.260029 | 3.006883 | 0.8692618 | 12.52194 | 3.486183
2018-02-25 20:08 | 27971.7758 | 1080.0001 | 5 | 4 | 3.817586 | -3.260068 | 3.006883 | 0.9779219 | 12.52194 | 3.902833
2018-02-25 20:10 | 28091.7769 | 1200.0012 | 5 | 4 | 3.785733 | -3.260033 | 3.006883 | 1.086567 | 12.52194 | 4.315846
2018-02-25 20:12 | 28211.776 | 1320.0003 | 5 | 4 | 3.75575 | -3.259852 | 3.006883 | 1.195234 | 12.52194 | 4.725585
2018-02-25 20:14 | 28331.7777 | 1440.002 | 5 | 4 | 3.727398 | -3.26008 | 3.006883 | 1.303901 | 12.52194 | 5.132157
2018-02-25 20:16 | 28451.777 | 1560.0013 | 5 | 4 | 3.700671 | -3.260045 | 3.006883 | 1.412556 | 12.52194 | 5.53569
2018-02-25 20:18 | 28571.7785 | 1680.0028 | 5 | 4 | 3.675693 | -3.260054 | 3.006883 | 1.521221 | 12.52194 | 5.936448
2018-02-25 20:20 | 28691.7777 | 1800.002 | 5 | 4 | 3.652557 | -3.260126 | 3.006883 | 1.629883 | 12.52194 | 6.334582
2018-02-25 20:22 | 28811.7769 | 1920.0012 | 5 | 4 | 3.631372 | -3.260084 | 3.006883 | 1.738544 | 12.52194 | 6.730305
2018-02-25 20:24 | 28931.776 | 2040.0003 | 5 | 4 | 3.612075 | -3.260027 | 3.006883 | 1.8472 | 12.52194 | 7.123812
2018-02-25 20:26 | 29051.7776 | 2160.0019 | 5 | 4 | 3.594227 | -3.260174 | 3.006883 | 1.955861 | 12.52194 | 7.515327
2018-02-25 20:28 | 29171.7776 | 2280.0019 | 5 | 4 | 3.577048 | -3.260114 | 3.006883 | 2.064517 | 12.52194 | 7.904924
2018-02-25 20:30 | 29291.7768 | 2400.0011 | 5 | 4 | 3.559713 | -3.259958 | 3.006883 | 2.173155 | 12.52194 | 8.292587
2018-02-25 20:32 | 29411.7761 | 2520.0004 | 5 | 4 | 3.542363 | -3.260118 | 3.006883 | 2.281834 | 12.52194 | 8.678513
2018-02-25 20:34 | 29531.776 | 2640.0003 | 5 | 4 | 3.524322 | -3.260043 | 3.006883 | 2.390482 | 12.52194 | 9.062419
2018-02-25 20:36 | 29651.7785 | 2760.0028 | 5 | 4 | 3.501479 | -3.259969 | 3.006883 | 2.499155 | 12.52194 | 9.44424
2018-02-25 20:38 | 29771.7769 | 2880.0012 | 5 | 4 | 3.472474 | -3.260064 | 3.006883 | 2.607809 | 12.52194 | 9.823172
2018-02-25 20:40 | 29891.7761 | 3000.0004 | 5 | 4 | 3.433368 | -3.26014 | 3.006883 | 2.716472 | 12.52194 | 10.19849
2018-02-25 20:42 | 30011.7761 | 3120.0004 | 5 | 4 | 3.376175 | -3.260176 | 3.006883 | 2.825132 | 12.52194 | 10.56871
2018-02-25 20:44 | 30131.7776 | 3240.0019 | 5 | 4 | 3.254447 | -3.260041 | 3.006883 | 2.933794 | 12.52194 | 10.93006
2018-02-25 20:46 | 30210.2103 | 3318.4346 | 5 | 4 | 2.999987 | -3.260137 | 3.006883 | 3.004815 | 12.52194 | 11.15406
2018-02-25 20:48 | 30330.25 | 119.9999 | 6 | 4 | 3.253803 | 0 | 3.006883 | 3.004815 | 12.52194 | 11.15406
2018-02-25 20:50 | 30450.25 | 239.9999 | 6 | 4 | 3.267284 | 0 | 3.006883 | 3.004815 | 12.52194 | 11.15406
2018-02-25 20:51 | 30510.26 | 300.0013 | 6 | 4 | 3.271804 | 0 | 3.006883 | 3.004815 | 12.52194 | 11.15406
2018-02-25 20:51 | 30510.26792 | 0.004 | 7 | 5 | 3.271933 | 0 | 0 | 0 | 0 | 0
2018-02-25 20:53 | 30630.35 | 120.0002 | 2 | 5 | 3.910472 | 4.889933 | 0.1622882 | 0 | 0.6130849 | 0
2018-02-25 20:55 | 30750.35 | 240.0011 | 2 | 5 | 3.961968 | 4.890097 | 0.3252717 | 0 | 1.255318 | 0
2018-02-25 20:57 | 30870.35 | 360.0003 | 2 | 5 | 3.998776 | 4.889791 | 0.4882558 | 0 | 1.904119 | 0
2018-02-25 20:59 | 30990.35 | 480.0011 | 2 | 5 | 4.030322 | 4.890123 | 0.6512417 | 0 | 2.558504 | 0
2018-02-25 21:01 | 31110.35 | 600.0019 | 2 | 5 | 4.058102 | 4.890003 | 0.8142323 | 0 | 3.217716 | 0
2018-02-25 21:03 | 31230.35 | 720.0019 | 2 | 5 | 4.083773 | 4.889864 | 0.9772187 | 0 | 3.881244 | 0
2018-02-25 21:05 | 31350.35 | 840.0003 | 2 | 5 | 4.109809 | 4.89015 | 1.140199 | 0 | 4.548904 | 0
2018-02-25 21:07 | 31470.35 | 960.0027 | 2 | 5 | 4.139624 | 4.889908 | 1.303183 | 0 | 5.221109 | 0
2018-02-25 21:09 | 31590.35 | 1080.0004 | 2 | 5 | 4.173783 | 4.89007 | 1.466168 | 0 | 5.898531 | 0
2018-02-25 21:11 | 31710.35 | 1200.0004 | 2 | 5 | 4.200399 | 4.665701 | 1.62806 | 0 | 6.576962 | 0
2018-02-25 21:13 | 31830.35 | 1320.0013 | 2 | 5 | 4.200406 | 3.993404 | 1.772111 | 0 | 7.182031 | 0
2018-02-25 21:15 | 31950.35 | 1440.0021 | 2 | 5 | 4.200414 | 3.396914 | 1.895065 | 0 | 7.698489 | 0
2018-02-25 21:15 | 31979.98 | 1469.6251 | 2 | 5 | 4.200384 | 3.259985 | 1.922444 | 0 | 7.813491 | 0
2018-02-25 21:17 | 32099.99174 | 120.0009 | 3 | 5 | 4.229957 | 3.259993 | 2.030663 | 2.812e-09 | 8.269552 | 1.1471e-08
2018-02-25 21:19 | 32219.99094 | 240.0001 | 3 | 5 | 4.263748 | 3.260025 | 2.139318 | 2.812e-09 | 8.730971 | 1.1471e-08
2018-02-25 21:21 | 32339.99084 | 360 | 3 | 5 | 4.299707 | 3.259878 | 2.247975 | 2.812e-09 | 9.19619 | 1.1471e-08
2018-02-25 21:23 | 32459.99244 | 480.0016 | 3 | 5 | 4.337606 | 3.260023 | 2.356635 | 2.812e-09 | 9.665441 | 1.1471e-08
2018-02-25 21:25 | 32579.99094 | 600.0001 | 3 | 5 | 4.377042 | 3.259966 | 2.465288 | 2.812e-09 | 10.13886 | 1.1471e-08
2018-02-25 21:27 | 32699.99174 | 720.0009 | 3 | 5 | 4.400408 | 2.950207 | 2.571612 | 2.812e-09 | 10.606 | 1.1471e-08
2018-02-25 21:29 | 32819.99254 | 840.0017 | 3 | 5 | 4.400387 | 2.412924 | 2.660591 | 2.812e-09 | 10.99754 | 1.1471e-08
2018-02-25 21:31 | 32939.99104 | 960.0002 | 3 | 5 | 4.40039 | 1.993633 | 2.733756 | 2.812e-09 | 11.31949 | 1.1471e-08
2018-02-25 21:33 | 33059.99254 | 1080.0017 | 3 | 5 | 4.400362 | 1.660053 | 2.794437 | 2.812e-09 | 11.58651 | 1.1471e-08
2018-02-25 21:35 | 33179.99184 | 1200.001 | 3 | 5 | 4.400385 | 1.395285 | 2.845194 | 2.812e-09 | 11.80986 | 1.1471e-08
2018-02-25 21:37 | 33299.99174 | 1320.0009 | 3 | 5 | 4.400355 | 1.181467 | 2.888 | 2.812e-09 | 11.99822 | 1.1471e-08
2018-02-25 21:39 | 33419.99094 | 1440.0001 | 3 | 5 | 4.400368 | 1.008743 | 2.924399 | 2.812e-09 | 12.15839 | 1.1471e-08
2018-02-25 21:41 | 33539.99254 | 1560.0017 | 3 | 5 | 4.400358 | 0.8673363 | 2.955579 | 2.812e-09 | 12.29559 | 1.1471e-08
2018-02-25 21:43 | 33659.99254 | 1680.0017 | 3 | 5 | 4.400333 | 0.7498951 | 2.982471 | 2.812e-09 | 12.41393 | 1.1471e-08
2018-02-25 21:45 | 33779.99094 | 1800.0001 | 3 | 5 | 4.400347 | 0.6527767 | 3.0058 | 2.812e-09 | 12.51659 | 1.1471e-08
2018-02-25 21:45 | 33780.70594 | 1800.7151 | 3 | 5 | 4.400327 | 0.6519928 | 3.005929 | 2.812e-09 | 12.51715 | 1.1471e-08
2018-02-25 21:47 | 33900.76 | 120.0015 | 4 | 5 | 4.358557 | 0 | 3.005929 | 2.812e-09 | 12.51715 | 1.1471e-08
2018-02-25 21:49 | 34020.76 | 240.0007 | 4 | 5 | 4.355513 | 0 | 3.005929 | 2.812e-09 | 12.51715 | 1.1471e-08
2018-02-25 21:50 | 34080.76 | 300.0043 | 4 | 5 | 4.354551 | 0 | 3.005929 | 2.812e-09 | 12.51715 | 1.1471e-08
2018-02-25 21:52 | 34200.84 | 120.0003 | 5 | 5 | 4.134166 | -3.260084 | 3.005929 | 0.108638 | 12.51715 | 0.4521634
2018-02-25 21:54 | 34320.84 | 240.0011 | 5 | 5 | 4.091926 | -3.260041 | 3.005929 | 0.2172746 | 12.51715 | 0.8989773
2018-02-25 21:56 | 34440.84 | 360.0011 | 5 | 5 | 4.050141 | -3.260077 | 3.005929 | 0.3259518 | 12.51715 | 1.341408
2018-02-25 21:58 | 34560.84 | 480.0019 | 5 | 5 | 4.008489 | -3.259953 | 3.005929 | 0.4346181 | 12.51715 | 1.779256
2018-02-25 22:00 | 34680.84 | 600.0011 | 5 | 5 | 3.967288 | -3.260059 | 3.005929 | 0.5432738 | 12.51715 | 2.212557
2018-02-25 22:02 | 34800.84 | 720.0003 | 5 | 5 | 3.927098 | -3.260045 | 3.005929 | 0.6519136 | 12.51715 | 2.641368
2018-02-25 22:04 | 34920.84 | 840.0003 | 5 | 5 | 3.88852 | -3.260064 | 3.005929 | 0.7605962 | 12.51715 | 3.066061
2018-02-25 22:06 | 35040.84 | 960.0019 | 5 | 5 | 3.852053 | -3.260045 | 3.005929 | 0.8692577 | 12.51715 | 3.486591
2018-02-25 22:08 | 35160.84 | 1080.0003 | 5 | 5 | 3.817931 | -3.259992 | 3.005929 | 0.9779078 | 12.51715 | 3.90324
2018-02-25 22:10 | 35280.84 | 1200.0019 | 5 | 5 | 3.785999 | -3.260099 | 3.005929 | 1.086567 | 12.51715 | 4.316339
2018-02-25 22:12 | 35400.84 | 1320.0019 | 5 | 5 | 3.755951 | -3.26013 | 3.005929 | 1.195235 | 12.51715 | 4.726111
2018-02-25 22:14 | 35520.84 | 1440.0011 | 5 | 5 | 3.727524 | -3.260068 | 3.005929 | 1.303895 | 12.51715 | 5.132672
2018-02-25 22:16 | 35640.84 | 1560.0011 | 5 | 5 | 3.700757 | -3.259898 | 3.005929 | 1.412552 | 12.51715 | 5.536225
2018-02-25 22:18 | 35760.84 | 1680.0011 | 5 | 5 | 3.675753 | -3.260047 | 3.005929 | 1.521211 | 12.51715 | 5.93697
2018-02-25 22:20 | 35880.84 | 1800.0003 | 5 | 5 | 3.652591 | -3.260041 | 3.005929 | 1.62987 | 12.51715 | 6.335095
2018-02-25 22:22 | 36000.84 | 1920.0013 | 5 | 5 | 3.631366 | -3.260029 | 3.005929 | 1.73853 | 12.51715 | 6.730814
2018-02-25 22:24 | 36120.84 | 2040.0011 | 5 | 5 | 3.612044 | -3.260033 | 3.005929 | 1.847192 | 12.51715 | 7.124341
2018-02-25 22:26 | 36240.84 | 2160.0027 | 5 | 5 | 3.594175 | -3.260095 | 3.005929 | 1.955852 | 12.51715 | 7.515846
2018-02-25 22:28 | 36360.84 | 2280.0019 | 5 | 5 | 3.576972 | -3.260089 | 3.005929 | 2.064512 | 12.51715 | 7.905453
2018-02-25 22:30 | 36480.84 | 2400.0003 | 5 | 5 | 3.559625 | -3.260043 | 3.005929 | 2.17317 | 12.51715 | 8.29318
2018-02-25 22:32 | 36600.84 | 2520.0002 | 5 | 5 | 3.542251 | -3.259976 | 3.005929 | 2.281819 | 12.51715 | 8.678985
2018-02-25 22:34 | 36720.84 | 2640.0019 | 5 | 5 | 3.524207 | -3.260024 | 3.005929 | 2.39049 | 12.51715 | 9.062961
2018-02-25 22:36 | 36840.84 | 2760.002 | 5 | 5 | 3.501348 | -3.259966 | 3.005929 | 2.499148 | 12.51715 | 9.444716
2018-02-25 22:38 | 36960.84 | 2880.001 | 5 | 5 | 3.472361 | -3.259966 | 3.005929 | 2.60781 | 12.51715 | 9.823664
2018-02-25 22:40 | 37080.84 | 3000.0019 | 5 | 5 | 3.433329 | -3.26001 | 3.005929 | 2.716471 | 12.51715 | 10.19896
2018-02-25 22:42 | 37200.84 | 3120.0003 | 5 | 5 | 3.376163 | -3.260004 | 3.005929 | 2.825128 | 12.51715 | 10.56917
2018-02-25 22:44 | 37320.84 | 3240.0003 | 5 | 5 | 3.254764 | -3.260089 | 3.005929 | 2.933791 | 12.51715 | 10.93054
2018-02-25 22:45 | 37399.58 | 3318.748 | 5 | 5 | 2.999999 | -3.260057 | 3.005929 | 3.005085 | 12.51715 | 11.15542
2018-02-25 22:47 | 37519.63 | 119.9998 | 6 | 5 | 3.254228 | 0 | 3.005929 | 3.005085 | 12.51715 | 11.15542
2018-02-25 22:49 | 37639.63 | 240.0006 | 6 | 5 | 3.267728 | 0 | 3.005929 | 3.005085 | 12.51715 | 11.15542
2018-02-25 22:50 | 37699.63 | 300.0028 | 6 | 5 | 3.272267 | 0 | 3.005929 | 3.005085 | 12.51715 | 11.15542
2018-02-25 22:50 | 37699.64 | 0.004 | 7 | 6 | 3.272155 | 0 | 0 | 0 | 0 | 0
2018-02-25 22:52 | 37819.72 | 120.0002 | 2 | 6 | 3.910746 | 4.889874 | 0.1622899 | 6.8e-11 | 0.613152 | 2.22e-10
2018-02-25 22:54 | 37939.72 | 240.0003 | 2 | 6 | 3.962216 | 4.890148 | 0.3252735 | 6.8e-11 | 1.255426 | 2.22e-10
2018-02-25 22:56 | 38059.72 | 360.0012 | 2 | 6 | 3.999054 | 4.890116 | 0.4882501 | 6.8e-11 | 1.904238 | 2.22e-10
2018-02-25 22:58 | 38179.72 | 480.0004 | 2 | 6 | 4.030571 | 4.890057 | 0.6512377 | 6.8e-11 | 2.558668 | 2.22e-10
2018-02-25 23:00 | 38299.72 | 600.0003 | 2 | 6 | 4.058313 | 4.889801 | 0.8142179 | 6.8e-11 | 3.217875 | 2.22e-10
2018-02-25 23:02 | 38419.72 | 720.0019 | 2 | 6 | 4.084073 | 4.89006 | 0.9772015 | 6.8e-11 | 3.881434 | 2.22e-10
2018-02-25 23:04 | 38539.72 | 840.0011 | 2 | 6 | 4.110089 | 4.890085 | 1.140187 | 6.8e-11 | 4.549159 | 2.22e-10
2018-02-25 23:06 | 38659.72 | 960.0011 | 2 | 6 | 4.13989 | 4.889811 | 1.303171 | 6.8e-11 | 5.221404 | 2.22e-10
2018-02-25 23:08 | 38779.72 | 1080.0003 | 2 | 6 | 4.173781 | 4.890043 | 1.466159 | 6.8e-11 | 5.89887 | 2.22e-10
2018-02-25 23:10 | 38899.72 | 1200.0003 | 2 | 6 | 4.200411 | 4.666262 | 1.628055 | 6.8e-11 | 6.577317 | 2.22e-10
2018-02-25 23:12 | 39019.72 | 1320.0011 | 2 | 6 | 4.200422 | 3.994324 | 1.772126 | 6.8e-11 | 7.182473 | 2.22e-10
2018-02-25 23:14 | 39139.72 | 1440.0005 | 2 | 6 | 4.200397 | 3.397263 | 1.895092 | 6.8e-11 | 7.698979 | 2.22e-10
2018-02-25 23:15 | 39169.52 | 1469.805 | 2 | 6 | 4.200414 | 3.259975 | 1.92264 | 6.8e-11 | 7.814695 | 2.22e-10
2018-02-25 23:17 | 39289.54 | 120.0018 | 3 | 6 | 4.230012 | 3.260029 | 2.030856 | 6.8e-11 | 8.270747 | 2.22e-10
2018-02-25 23:19 | 39409.54 | 240.0002 | 3 | 6 | 4.263769 | 3.259846 | 2.139514 | 6.8e-11 | 8.732184 | 2.22e-10
2018-02-25 23:21 | 39529.54 | 360.0017 | 3 | 6 | 4.299767 | 3.259977 | 2.248174 | 6.8e-11 | 9.197417 | 2.22e-10
2018-02-25 23:23 | 39649.54 | 480.0017 | 3 | 6 | 4.337652 | 3.259941 | 2.356826 | 6.8e-11 | 9.66664 | 2.22e-10
2018-02-25 23:25 | 39769.54 | 600.0009 | 3 | 6 | 4.377066 | 3.260002 | 2.465481 | 6.8e-11 | 10.14008 | 2.22e-10
2018-02-25 23:27 | 39889.54 | 720.0018 | 3 | 6 | 4.40041 | 2.950689 | 2.571804 | 6.8e-11 | 10.60721 | 2.22e-10
2018-02-25 23:29 | 40009.54 | 840.001 | 3 | 6 | 4.400393 | 2.413465 | 2.660789 | 6.8e-11 | 10.99877 | 2.22e-10
2018-02-25 23:31 | 40129.54 | 960.0018 | 3 | 6 | 4.400378 | 1.993883 | 2.733971 | 6.8e-11 | 11.3208 | 2.22e-10
2018-02-25 23:33 | 40249.54 | 1080.001 | 3 | 6 | 4.400383 | 1.661682 | 2.794685 | 6.8e-11 | 11.58797 | 2.22e-10
2018-02-25 23:35 | 40369.54 | 1200.001 | 3 | 6 | 4.400379 | 1.396517 | 2.84547 | 6.8e-11 | 11.81144 | 2.22e-10
2018-02-25 23:37 | 40489.54 | 1320.0018 | 3 | 6 | 4.400354 | 1.182383 | 2.888309 | 6.8e-11 | 11.99995 | 2.22e-10
2018-02-25 23:39 | 40609.54 | 1440.001 | 3 | 6 | 4.40036 | 1.009544 | 2.924741 | 6.8e-11 | 12.16026 | 2.22e-10
2018-02-25 23:41 | 40729.54 | 1560.0011 | 3 | 6 | 4.400357 | 0.8681984 | 2.955953 | 6.8e-11 | 12.29761 | 2.22e-10
2018-02-25 23:43 | 40849.54 | 1680.001 | 3 | 6 | 4.400356 | 0.7511578 | 2.982877 | 6.8e-11 | 12.41608 | 2.22e-10
2018-02-25 23:45 | 40969.54 | 1800.001 | 3 | 6 | 4.400336 | 0.6535397 | 3.006237 | 6.8e-11 | 12.51887 | 2.22e-10
2018-02-25 23:45 | 40971.65 | 1802.1064 | 3 | 6 | 4.400346 | 0.6519775 | 3.006619 | 6.8e-11 | 12.52055 | 2.22e-10
2018-02-25 23:47 | 41091.69388 | 120.0002 | 4 | 6 | 4.358524 | 0 | 3.006619 | 6.8e-11 | 12.52055 | 2.22e-10
2018-02-25 23:49 | 41211.69468 | 240.001 | 4 | 6 | 4.355467 | 0 | 3.006619 | 6.8e-11 | 12.52055 | 2.22e-10
2018-02-25 23:50 | 41271.69828 | 300.0046 | 4 | 6 | 4.354512 | 0 | 3.006619 | 6.8e-11 | 12.52055 | 2.22e-10
2018-02-25 23:52 | 41391.78 | 120.0009 | 5 | 6 | 4.13391 | -3.260182 | 3.006619 | 0.1086355 | 12.52055 | 0.4521273
2018-02-25 23:54 | 41511.78 | 240.0008 | 5 | 6 | 4.091671 | -3.260158 | 3.006619 | 0.2172857 | 12.52055 | 0.8989683
2018-02-25 23:56 | 41631.78 | 360.0017 | 5 | 6 | 4.049897 | -3.260075 | 3.006619 | 0.3259544 | 12.52055 | 1.341335
2018-02-25 23:58 | 41751.78 | 480.0001 | 5 | 6 | 4.008216 | -3.26013 | 3.006619 | 0.434615 | 12.52055 | 1.779132
2018-02-26 | 41871.78 | 600.0017 | 5 | 6 | 3.967023 | -3.260031 | 3.006619 | 0.543272 | 12.52055 | 2.212408
2018-02-26 00:02 | 41991.78 | 720.0008 | 5 | 6 | 3.926855 | -3.259929 | 3.006619 | 0.651913 | 12.52055 | 2.641195
2018-02-26 00:04 | 42111.78 | 840.0033 | 5 | 6 | 3.888282 | -3.260008 | 3.006619 | 0.7605955 | 12.52055 | 3.065862
2018-02-26 00:06 | 42231.78 | 960.0009 | 5 | 6 | 3.851839 | -3.260036 | 3.006619 | 0.8692533 | 12.52055 | 3.486354
2018-02-26 00:08 | 42351.78 | 1080.0001 | 5 | 6 | 3.817709 | -3.259944 | 3.006619 | 0.9779093 | 12.52055 | 3.903003
2018-02-26 00:10 | 42471.78 | 1200 | 5 | 6 | 3.785821 | -3.260066 | 3.006619 | 1.086565 | 12.52055 | 4.316065
2018-02-26 00:12 | 42591.78 | 1320.0008 | 5 | 6 | 3.75581 | -3.259877 | 3.006619 | 1.195221 | 12.52055 | 4.725773
2018-02-26 00:14 | 42711.78 | 1440.0024 | 5 | 6 | 3.727404 | -3.259932 | 3.006619 | 1.303892 | 12.52055 | 5.132364
2018-02-26 00:16 | 42831.78 | 1560.0017 | 5 | 6 | 3.70066 | -3.259973 | 3.006619 | 1.412553 | 12.52055 | 5.535917
2018-02-26 00:18 | 42951.78 | 1680.0017 | 5 | 6 | 3.675647 | -3.260072 | 3.006619 | 1.521214 | 12.52055 | 5.936659
2018-02-26 00:20 | 43071.78 | 1800.0016 | 5 | 6 | 3.652496 | -3.260084 | 3.006619 | 1.629871 | 12.52055 | 6.334769
2018-02-26 00:22 | 43191.78 | 1920.0004 | 5 | 6 | 3.63129 | -3.259941 | 3.006619 | 1.738531 | 12.52055 | 6.730481
2018-02-26 00:24 | 43311.78 | 2040.0001 | 5 | 6 | 3.611945 | -3.259999 | 3.006619 | 1.847194 | 12.52055 | 7.123998
2018-02-26 00:26 | 43431.78 | 2160.0001 | 5 | 6 | 3.594035 | -3.260004 | 3.006619 | 1.955854 | 12.52055 | 7.515491
2018-02-26 00:28 | 43551.78 | 2280.0001 | 5 | 6 | 3.576805 | -3.260142 | 3.006619 | 2.06451 | 12.52055 | 7.905068
2018-02-26 00:30 | 43671.78 | 2400.0017 | 5 | 6 | 3.559464 | -3.260149 | 3.006619 | 2.173176 | 12.52055 | 8.292805
2018-02-26 00:32 | 43791.78 | 2520.0009 | 5 | 6 | 3.542091 | -3.260178 | 3.006619 | 2.281835 | 12.52055 | 8.67863
2018-02-26 00:34 | 43911.78 | 2640.0033 | 5 | 6 | 3.523987 | -3.260043 | 3.006619 | 2.390497 | 12.52055 | 9.06255
2018-02-26 00:36 | 44031.78 | 2760.0017 | 5 | 6 | 3.501075 | -3.260093 | 3.006619 | 2.499151 | 12.52055 | 9.444265
2018-02-26 00:38 | 44151.78 | 2880.0001 | 5 | 6 | 3.472014 | -3.260054 | 3.006619 | 2.607816 | 12.52055 | 9.82319
2018-02-26 00:40 | 44271.78 | 3000.0017 | 5 | 6 | 3.432883 | -3.260077 | 3.006619 | 2.716476 | 12.52055 | 10.19845
2018-02-26 00:42 | 44391.78 | 3120.0001 | 5 | 6 | 3.375484 | -3.25978 | 3.006619 | 2.825135 | 12.52055 | 10.5686
2018-02-26 00:44 | 44511.78 | 3240.0017 | 5 | 6 | 3.253162 | -3.260188 | 3.006619 | 2.933797 | 12.52055 | 10.92985
2018-02-26 00:45 | 44589.79 | 3318.0134 | 5 | 6 | 2.999964 | -3.259997 | 3.006619 | 3.004431 | 12.52055 | 11.15257
2018-02-26 00:47 | 44709.83584 | 120.0019 | 6 | 6 | 3.254884 | 0 | 3.006619 | 3.004431 | 12.52055 | 11.15257
2018-02-26 00:49 | 44829.83404 | 240.0001 | 6 | 6 | 3.268384 | 0 | 3.006619 | 3.004431 | 12.52055 | 11.15257
2018-02-26 00:50 | 44889.83554 | 300.0016 | 6 | 6 | 3.272945 | 0 | 3.006619 | 3.004431 | 12.52055 | 11.15257
2018-02-26 00:50 | 44889.84776 | 0.0024 | 7 | 7 | 3.272996 | 0 | 0 | 0 | 0 | 0
2018-02-26 00:52 | 45009.92748 | 120.0001 | 2 | 7 | 3.911487 | 4.88986 | 0.1622977 | 0 | 0.613313 | 0
2018-02-26 00:54 | 45129.92748 | 240.0001 | 2 | 7 | 3.96285 | 4.890106 | 0.3252671 | 0 | 1.255642 | 0
2018-02-26 00:56 | 45249.92838 | 360.001 | 2 | 7 | 3.999711 | 4.890062 | 0.4882553 | 0 | 1.904608 | 0
2018-02-26 00:58 | 45369.92838 | 480.001 | 2 | 7 | 4.031224 | 4.889845 | 0.6512422 | 0 | 2.559144 | 0
2018-02-26 01:00 | 45489.92758 | 600.0002 | 2 | 7 | 4.058954 | 4.890015 | 0.8142202 | 0 | 3.218449 | 0
2018-02-26 01:02 | 45609.92918 | 720.0018 | 2 | 7 | 4.084647 | 4.890202 | 0.9772141 | 0 | 3.88215 | 0
2018-02-26 01:04 | 45729.92918 | 840.0018 | 2 | 7 | 4.110674 | 4.890129 | 1.1402 | 0 | 4.549975 | 0
2018-02-26 01:06 | 45849.92838 | 960.001 | 2 | 7 | 4.14048 | 4.890005 | 1.303183 | 0 | 5.222314 | 0
2018-02-26 01:08 | 45969.92838 | 1080.001 | 2 | 7 | 4.174357 | 4.890202 | 1.466169 | 0 | 5.899866 | 0
2018-02-26 01:10 | 46089.92838 | 1200.001 | 2 | 7 | 4.200405 | 4.656034 | 1.627959 | 0 | 6.577931 | 0
2018-02-26 01:12 | 46209.92818 | 1320.0008 | 2 | 7 | 4.200403 | 3.98703 | 1.771757 | 0 | 7.18194 | 0
2018-02-26 01:14 | 46329.92768 | 1440.0003 | 2 | 7 | 4.200403 | 3.392147 | 1.894535 | 0 | 7.697657 | 0
2018-02-26 01:15 | 46358.78898 | 1468.8616 | 2 | 7 | 4.200403 | 3.259987 | 1.921197 | 0 | 7.809652 | 0
2018-02-26 01:17 | 46478.81 | 120.0008 | 3 | 7 | 4.230026 | 3.260027 | 2.029408 | 0 | 8.265677 | 0
2018-02-26 01:19 | 46598.81 | 240.0002 | 3 | 7 | 4.263801 | 3.260149 | 2.138072 | 0 | 8.727142 | 0
2018-02-26 01:21 | 46718.81 | 360.0009 | 3 | 7 | 4.299752 | 3.26005 | 2.246726 | 0 | 9.192359 | 0
2018-02-26 01:23 | 46838.81 | 480.0025 | 3 | 7 | 4.337642 | 3.260012 | 2.35538 | 0 | 9.661587 | 0
2018-02-26 01:25 | 46958.81 | 600.001 | 3 | 7 | 4.377039 | 3.260004 | 2.464036 | 0 | 10.13503 | 0
2018-02-26 01:27 | 47078.81 | 720.0034 | 3 | 7 | 4.400414 | 2.951052 | 2.570369 | 0 | 10.6022 | 0
2018-02-26 01:29 | 47198.81 | 840.0018 | 3 | 7 | 4.400378 | 2.414524 | 2.659402 | 0 | 10.99398 | 0
2018-02-26 01:31 | 47318.81 | 960.001 | 3 | 7 | 4.400372 | 1.995644 | 2.732638 | 0 | 11.31625 | 0
2018-02-26 01:33 | 47438.81 | 1080 | 3 | 7 | 4.400385 | 1.663183 | 2.793401 | 0 | 11.58362 | 0
2018-02-26 01:35 | 47558.81 | 1200.0004 | 3 | 7 | 4.40037 | 1.397657 | 2.844247 | 0 | 11.80737 | 0
2018-02-26 01:37 | 47678.81 | 1320.0012 | 3 | 7 | 4.400375 | 1.184624 | 2.887144 | 0 | 11.99613 | 0
2018-02-26 01:39 | 47798.81 | 1440.0004 | 3 | 7 | 4.400365 | 1.01132 | 2.923628 | 0 | 12.15667 | 0
2018-02-26 01:41 | 47918.81 | 1560.0013 | 3 | 7 | 4.400337 | 0.869379 | 2.9549 | 0 | 12.29428 | 0
2018-02-26 01:43 | 48038.81 | 1680.0021 | 3 | 7 | 4.400358 | 0.7528858 | 2.981882 | 0 | 12.41301 | 0
2018-02-26 01:45 | 48158.81 | 1800.0004 | 3 | 7 | 4.400357 | 0.6557312 | 3.005299 | 0 | 12.51605 | 0
2018-02-26 01:45 | 48162.75 | 1803.9473 | 3 | 7 | 4.400338 | 0.651989 | 3.006016 | 0 | 12.51921 | 0
2018-02-26 01:47 | 48282.8 | 120.0017 | 4 | 7 | 4.358478 | 0 | 3.006016 | 0 | 12.51921 | 0
2018-02-26 01:49 | 48402.8 | 240.0017 | 4 | 7 | 4.355417 | 0 | 3.006016 | 0 | 12.51921 | 0
2018-02-26 01:50 | 48462.8 | 300.003 | 4 | 7 | 4.35446 | 0 | 3.006016 | 0 | 12.51921 | 0
2018-02-26 01:52 | 48582.88 | 120.0001 | 5 | 7 | 4.133782 | -3.260216 | 3.006016 | 0.1086488 | 12.51921 | 0.4521706
2018-02-26 01:54 | 48702.88 | 240.0001 | 5 | 7 | 4.091532 | -3.26013 | 3.006016 | 0.2172907 | 12.51921 | 0.898964
2018-02-26 01:56 | 48822.89 | 360.001 | 5 | 7 | 4.049745 | -3.26002 | 3.006016 | 0.3259582 | 12.51921 | 1.34131
2018-02-26 01:58 | 48942.89 | 480.001 | 5 | 7 | 4.008063 | -3.260027 | 3.006016 | 0.4346155 | 12.51921 | 1.779078
2018-02-26 02:00 | 49062.89 | 600.001 | 5 | 7 | 3.966849 | -3.260163 | 3.006016 | 0.5432745 | 12.51921 | 2.212344
2018-02-26 02:02 | 49182.89 | 720.0026 | 5 | 7 | 3.926655 | -3.26011 | 3.006016 | 0.6519365 | 12.51921 | 2.641194
2018-02-26 02:04 | 49302.88 | 840.0001 | 5 | 7 | 3.888076 | -3.259989 | 3.006016 | 0.7605888 | 12.51921 | 3.065721
2018-02-26 02:06 | 49422.89 | 960.0008 | 5 | 7 | 3.851586 | -3.259999 | 3.006016 | 0.8692558 | 12.51921 | 3.486223
2018-02-26 02:08 | 49542.88 | 1080.0001 | 5 | 7 | 3.817462 | -3.26001 | 3.006016 | 0.9779094 | 12.51921 | 3.902836
2018-02-26 02:10 | 49662.89 | 1200.0008 | 5 | 7 | 3.785546 | -3.260133 | 3.006016 | 1.086568 | 12.51921 | 4.315882
2018-02-26 02:12 | 49782.88 | 1320.0001 | 5 | 7 | 3.755542 | -3.260024 | 3.006016 | 1.19523 | 12.51921 | 4.725584
2018-02-26 02:14 | 49902.88 | 1440.0001 | 5 | 7 | 3.727112 | -3.260186 | 3.006016 | 1.303892 | 12.51921 | 5.13211
2018-02-26 02:16 | 50022.89 | 1560.001 | 5 | 7 | 3.700371 | -3.259997 | 3.006016 | 1.412553 | 12.51921 | 5.535632
2018-02-26 02:18 | 50142.89 | 1680.001 | 5 | 7 | 3.675352 | -3.260087 | 3.006016 | 1.521209 | 12.51921 | 5.936326
2018-02-26 02:20 | 50262.88 | 1800.0001 | 5 | 7 | 3.65217 | -3.260077 | 3.006016 | 1.629866 | 12.51921 | 6.334404
2018-02-26 02:22 | 50382.88 | 1920.0001 | 5 | 7 | 3.630965 | -3.260047 | 3.006016 | 1.738523 | 12.51921 | 6.730068
2018-02-26 02:24 | 50502.89 | 2040.0018 | 5 | 7 | 3.61163 | -3.259994 | 3.006016 | 1.847181 | 12.51921 | 7.123534
2018-02-26 02:26 | 50622.88 | 2160.0001 | 5 | 7 | 3.593735 | -3.260054 | 3.006016 | 1.955843 | 12.51921 | 7.515002
2018-02-26 02:28 | 50742.89 | 2280.0018 | 5 | 7 | 3.576518 | -3.260147 | 3.006016 | 2.064503 | 12.51921 | 7.90456
2018-02-26 02:30 | 50862.89 | 2400.0009 | 5 | 7 | 3.559177 | -3.259925 | 3.006016 | 2.173156 | 12.51921 | 8.292221
2018-02-26 02:32 | 50982.89 | 2520.001 | 5 | 7 | 3.541794 | -3.260112 | 3.006016 | 2.281822 | 12.51921 | 8.678038
2018-02-26 02:34 | 51102.89 | 2640.0009 | 5 | 7 | 3.523698 | -3.259976 | 3.006016 | 2.390482 | 12.51921 | 9.061922
2018-02-26 02:36 | 51222.88 | 2760.0001 | 5 | 7 | 3.500741 | -3.260064 | 3.006016 | 2.499141 | 12.51921 | 9.44362
2018-02-26 02:38 | 51342.89 | 2880.0018 | 5 | 7 | 3.471676 | -3.260041 | 3.006016 | 2.607796 | 12.51921 | 9.822473
2018-02-26 02:40 | 51462.89 | 3000.0018 | 5 | 7 | 3.432479 | -3.260024 | 3.006016 | 2.716457 | 12.51921 | 10.19769
2018-02-26 02:42 | 51582.89 | 3120.001 | 5 | 7 | 3.374849 | -3.259985 | 3.006016 | 2.825119 | 12.51921 | 10.5678
2018-02-26 02:44 | 51702.88 | 3240.0004 | 5 | 7 | 3.251739 | -3.260155 | 3.006016 | 2.933774 | 12.51921 | 10.92893
2018-02-26 02:45 | 51780.22 | 3317.3336 | 5 | 7 | 2.999989 | -3.260119 | 3.006016 | 3.003804 | 12.51921 | 11.14966
2018-02-26 02:47 | 51900.26 | 120.0002 | 6 | 7 | 3.255363 | 0 | 3.006016 | 3.003804 | 12.51921 | 11.14966
2018-02-26 02:49 | 52020.26 | 240.001 | 6 | 7 | 3.268904 | 0 | 3.006016 | 3.003804 | 12.51921 | 11.14966
2018-02-26 02:50 | 52080.27 | 300.0023 | 6 | 7 | 3.273446 | 0 | 3.006016 | 3.003804 | 12.51921 | 11.14966
2018-02-26 02:50 | 52080.28 | 0.0032 | 7 | 8 | 3.273446 | 0 | 0 | 0 | 0 | 0
2018-02-26 02:52 | 52200.36 | 120.0002 | 2 | 8 | 3.911757 | 4.889864 | 0.1623027 | 0 | 0.6133978 | 0
2018-02-26 02:54 | 52320.36 | 240.001 | 2 | 8 | 3.963027 | 4.889791 | 0.3252671 | 0 | 1.25574 | 0
2018-02-26 02:56 | 52440.36 | 360.001 | 2 | 8 | 3.999811 | 4.890097 | 0.4882478 | 0 | 1.904697 | 0
2018-02-26 02:58 | 52560.36 | 480.0026 | 2 | 8 | 4.031308 | 4.890121 | 0.6512325 | 0 | 2.559238 | 0
2018-02-26 03:00 | 52680.36 | 600.0018 | 2 | 8 | 4.059018 | 4.890175 | 0.8142277 | 0 | 3.218621 | 0
2018-02-26 03:02 | 52800.36 | 720.0018 | 2 | 8 | 4.084701 | 4.890083 | 0.9772125 | 0 | 3.882289 | 0
2018-02-26 03:04 | 52920.36 | 840.0026 | 2 | 8 | 4.110676 | 4.889692 | 1.140199 | 0 | 4.550121 | 0
2018-02-26 03:06 | 53040.36 | 960.0018 | 2 | 8 | 4.140538 | 4.89003 | 1.303187 | 0 | 5.222486 | 0
2018-02-26 03:08 | 53160.36 | 1080.0018 | 2 | 8 | 4.174736 | 4.890139 | 1.466178 | 0 | 5.900098 | 0
2018-02-26 03:10 | 53280.36 | 1200.0018 | 2 | 8 | 4.200408 | 4.647675 | 1.627878 | 0 | 6.577831 | 0
2018-02-26 03:12 | 53400.36 | 1320.001 | 2 | 8 | 4.200391 | 3.978561 | 1.771399 | 0 | 7.180678 | 0
2018-02-26 03:14 | 53520.36 | 1440.0002 | 2 | 8 | 4.200403 | 3.385151 | 1.893913 | 0 | 7.695287 | 0
2018-02-26 03:15 | 53547.58 | 1467.22 | 2 | 8 | 4.200395 | 3.259985 | 1.919027 | 0 | 7.800777 | 0
2018-02-26 03:17 | 53667.59 | 120 | 3 | 8 | 4.23 | 3.259977 | 2.02724 | 0 | 8.25681 | 0
2018-02-26 03:19 | 53787.59 | 240.0001 | 3 | 8 | 4.263779 | 3.259983 | 2.135903 | 0 | 8.718269 | 0
2018-02-26 03:21 | 53907.59 | 360.0001 | 3 | 8 | 4.299773 | 3.260073 | 2.244561 | 0 | 9.1835 | 0
2018-02-26 03:23 | 54027.59 | 480.0009 | 3 | 8 | 4.337652 | 3.260117 | 2.353217 | 0 | 9.65274 | 0
2018-02-26 03:25 | 54147.59 | 600.0009 | 3 | 8 | 4.37709 | 3.26 | 2.461878 | 0 | 10.1262 | 0
2018-02-26 03:27 | 54267.59 | 720.0009 | 3 | 8 | 4.400406 | 2.9503 | 2.568195 | 0 | 10.59331 | 0
2018-02-26 03:29 | 54387.59 | 840.0001 | 3 | 8 | 4.400388 | 2.414045 | 2.657194 | 0 | 10.98494 | 0
2018-02-26 03:31 | 54507.59 | 960.0001 | 3 | 8 | 4.40039 | 1.995321 | 2.730407 | 0 | 11.30711 | 0
2018-02-26 03:33 | 54627.59 | 1080.0034 | 3 | 8 | 4.400384 | 1.662682 | 2.791155 | 0 | 11.57442 | 0
2018-02-26 03:35 | 54747.59 | 1200.0001 | 3 | 8 | 4.400379 | 1.397074 | 2.84198 | 0 | 11.79807 | 0
2018-02-26 03:37 | 54867.59 | 1320.0001 | 3 | 8 | 4.400358 | 1.183401 | 2.884862 | 0 | 11.98676 | 0
2018-02-26 03:39 | 54987.59 | 1440.0012 | 3 | 8 | 4.400371 | 1.010918 | 2.92133 | 0 | 12.14723 | 0
2018-02-26 03:41 | 55107.59 | 1560.0002 | 3 | 8 | 4.400364 | 0.8697109 | 2.952583 | 0 | 12.28476 | 0
2018-02-26 03:43 | 55227.59 | 1680.0009 | 3 | 8 | 4.400359 | 0.7525082 | 2.979549 | 0 | 12.40342 | 0
2018-02-26 03:45 | 55347.59 | 1800.0002 | 3 | 8 | 4.400353 | 0.6550369 | 3.002954 | 0 | 12.50641 | 0
2018-02-26 03:45 | 55351.45 | 1803.8617 | 3 | 8 | 4.400337 | 0.6519833 | 3.003655 | 0 | 12.50949 | 0
2018-02-26 03:47 | 55471.5015 | 120.001 | 4 | 8 | 4.358405 | 0 | 3.003655 | 0 | 12.50949 | 0
2018-02-26 03:49 | 55591.5024 | 240.0019 | 4 | 8 | 4.355338 | 0 | 3.003655 | 0 | 12.50949 | 0
2018-02-26 03:50 | 55651.5044 | 300.0039 | 4 | 8 | 4.354389 | 0 | 3.003655 | 0 | 12.50949 | 0
2018-02-26 03:52 | 55771.59 | 120.0001 | 5 | 8 | 4.133167 | -3.260008 | 3.003655 | 0.1086431 | 12.50949 | 0.4520849
2018-02-26 03:54 | 55891.59 | 240.0001 | 5 | 8 | 4.090912 | -3.260174 | 3.003655 | 0.2172972 | 12.50949 | 0.8988609
2018-02-26 03:56 | 56011.59 | 360.0009 | 5 | 8 | 4.049137 | -3.260176 | 3.003655 | 0.3259503 | 12.50949 | 1.341082
2018-02-26 03:58 | 56131.59 | 480.0017 | 5 | 8 | 4.007452 | -3.260052 | 3.003655 | 0.4346274 | 12.50949 | 1.778863
2018-02-26 04:00 | 56251.59 | 600.001 | 5 | 8 | 3.966236 | -3.260043 | 3.003655 | 0.5432752 | 12.50949 | 2.212018
2018-02-26 04:02 | 56371.59 | 720.0002 | 5 | 8 | 3.92603 | -3.2599 | 3.003655 | 0.6519495 | 12.50949 | 2.64085
2018-02-26 04:04 | 56491.59 | 840.0018 | 5 | 8 | 3.887456 | -3.260018 | 3.003655 | 0.7606113 | 12.50949 | 3.065346
2018-02-26 04:06 | 56611.59 | 960.0026 | 5 | 8 | 3.850969 | -3.260029 | 3.003655 | 0.8692771 | 12.50949 | 3.485777
2018-02-26 04:08 | 56731.59 | 1080.0002 | 5 | 8 | 3.816885 | -3.260052 | 3.003655 | 0.9779312 | 12.50949 | 3.902327
2018-02-26 04:10 | 56851.59 | 1200.0002 | 5 | 8 | 3.785009 | -3.260001 | 3.003655 | 1.086595 | 12.50949 | 4.315334
2018-02-26 04:12 | 56971.59 | 1320.001 | 5 | 8 | 3.755045 | -3.259867 | 3.003655 | 1.195259 | 12.50949 | 4.724982
2018-02-26 04:14 | 57091.59 | 1440.0001 | 5 | 8 | 3.726671 | -3.25979 | 3.003655 | 1.303917 | 12.50949 | 5.13144
2018-02-26 04:16 | 57211.59 | 1560.001 | 5 | 8 | 3.699956 | -3.260054 | 3.003655 | 1.412576 | 12.50949 | 5.534909
2018-02-26 04:18 | 57331.59 | 1680.0019 | 5 | 8 | 3.674996 | -3.260209 | 3.003655 | 1.52124 | 12.50949 | 5.935588
2018-02-26 04:20 | 57451.59 | 1800.001 | 5 | 8 | 3.651883 | -3.260072 | 3.003655 | 1.629896 | 12.50949 | 6.333625
2018-02-26 04:22 | 57571.59 | 1920.0001 | 5 | 8 | 3.630717 | -3.260078 | 3.003655 | 1.738554 | 12.50949 | 6.729261
2018-02-26 04:24 | 57691.59 | 2040.0002 | 5 | 8 | 3.611413 | -3.259925 | 3.003655 | 1.847212 | 12.50949 | 7.122705
2018-02-26 04:26 | 57811.59 | 2160.0002 | 5 | 8 | 3.59356 | -3.260098 | 3.003655 | 1.955875 | 12.50949 | 7.514149
2018-02-26 04:28 | 57931.59 | 2280.001 | 5 | 8 | 3.576355 | -3.260124 | 3.003655 | 2.064535 | 12.50949 | 7.903688
2018-02-26 04:30 | 58051.59 | 2400.001 | 5 | 8 | 3.558998 | -3.260089 | 3.003655 | 2.173196 | 12.50949 | 8.291359
2018-02-26 04:32 | 58171.59 | 2520.0002 | 5 | 8 | 3.541605 | -3.260099 | 3.003655 | 2.281852 | 12.50949 | 8.677123
2018-02-26 04:34 | 58291.59 | 2640.0002 | 5 | 8 | 3.523494 | -3.259879 | 3.003655 | 2.390506 | 12.50949 | 9.060964
2018-02-26 04:36 | 58411.59 | 2760.0002 | 5 | 8 | 3.500497 | -3.260128 | 3.003655 | 2.499168 | 12.50949 | 9.442647
2018-02-26 04:38 | 58531.59 | 2880.001 | 5 | 8 | 3.471375 | -3.260012 | 3.003655 | 2.607833 | 12.50949 | 9.821507
2018-02-26 04:40 | 58651.59 | 3000.0004 | 5 | 8 | 3.432042 | -3.260072 | 3.003655 | 2.716491 | 12.50949 | 10.19668
2018-02-26 04:42 | 58771.59 | 3120.0002 | 5 | 8 | 3.374166 | -3.259863 | 3.003655 | 2.82515 | 12.50949 | 10.56672
2018-02-26 04:44 | 58891.59 | 3240.0002 | 5 | 8 | 3.249875 | -3.260018 | 3.003655 | 2.933809 | 12.50949 | 10.92774
2018-02-26 04:45 | 58967.89 | 3316.3024 | 5 | 8 | 2.999976 | -3.260001 | 3.003655 | 3.002888 | 12.50949 | 11.14538
2018-02-26 04:47 | 59087.94 | 120.0008 | 6 | 8 | 3.255344 | 0 | 3.003655 | 3.002888 | 12.50949 | 11.14538
2018-02-26 04:49 | 59207.94 | 240 | 6 | 8 | 3.268883 | 0 | 3.003655 | 3.002888 | 12.50949 | 11.14538
2018-02-26 04:50 | 59267.94 | 300.0022 | 6 | 8 | 3.273412 | 0 | 3.003655 | 3.002888 | 12.50949 | 11.14538
2018-02-26 04:50 | 59267.95 | 0.0023 | 7 | 9 | 3.27329 | 0 | 0 | 0 | 0 | 0
2018-02-26 04:52 | 59388.03 | 120.001 | 2 | 9 | 3.911519 | 4.890249 | 0.1622968 | 0 | 0.6133433 | 0
2018-02-26 04:54 | 59508.03 | 240.0003 | 2 | 9 | 3.962786 | 4.890234 | 0.3252936 | 0 | 1.255774 | 0
2018-02-26 04:56 | 59628.03 | 360.001 | 2 | 9 | 3.999563 | 4.890007 | 0.4882666 | 0 | 1.904662 | 0
2018-02-26 04:58 | 59748.03 | 480.001 | 2 | 9 | 4.030998 | 4.890097 | 0.6512557 | 0 | 2.559175 | 0
2018-02-26 05:00 | 59868.03 | 600.0002 | 2 | 9 | 4.058713 | 4.890083 | 0.8142345 | 0 | 3.218444 | 0
2018-02-26 05:02 | 59988.03 | 720.0002 | 2 | 9 | 4.084414 | 4.890034 | 0.9772165 | 0 | 3.882053 | 0
2018-02-26 05:04 | 60108.03 | 840.0018 | 2 | 9 | 4.110462 | 4.890011 | 1.140207 | 0 | 4.549858 | 0
2018-02-26 05:06 | 60228.03 | 960.0011 | 2 | 9 | 4.140322 | 4.890097 | 1.303195 | 0 | 5.222184 | 0
2018-02-26 05:08 | 60348.03 | 1080.0018 | 2 | 9 | 4.174296 | 4.890123 | 1.466176 | 0 | 5.8997 | 0
2018-02-26 05:10 | 60468.03 | 1200.0002 | 2 | 9 | 4.2004 | 4.655626 | 1.62796 | 0 | 6.577738 | 0
2018-02-26 05:12 | 60588.03 | 1320.001 | 2 | 9 | 4.200386 | 3.984541 | 1.771716 | 0 | 7.181573 | 0
2018-02-26 05:14 | 60708.03 | 1440.0002 | 2 | 9 | 4.200406 | 3.389751 | 1.894415 | 0 | 7.696959 | 0
2018-02-26 05:14 | 60736.31 | 1468.2792 | 2 | 9 | 4.200405 | 3.259996 | 1.920529 | 0 | 7.806646 | 0
2018-02-26 05:16 | 60856.32 | 120.0018 | 3 | 9 | 4.230027 | 3.260023 | 2.028747 | 0 | 8.262706 | 0
2018-02-26 05:18 | 60976.32 | 240.0003 | 3 | 9 | 4.263824 | 3.259995 | 2.137405 | 0 | 8.724151 | 0
2018-02-26 05:20 | 61096.32 | 360.001 | 3 | 9 | 4.299849 | 3.26005 | 2.246063 | 0 | 9.189385 | 0
2018-02-26 05:22 | 61216.32 | 480.0027 | 3 | 9 | 4.337762 | 3.259993 | 2.354722 | 0 | 9.65865 | 0
2018-02-26 05:24 | 61336.32 | 600.0025 | 3 | 9 | 4.377224 | 3.260057 | 2.463375 | 0 | 10.13209 | 0
2018-02-26 05:26 | 61456.32 | 720.0017 | 3 | 9 | 4.400393 | 2.948076 | 2.569661 | 0 | 10.59907 | 0
2018-02-26 05:28 | 61576.32 | 840.0002 | 3 | 9 | 4.40041 | 2.413145 | 2.658606 | 0 | 10.99046 | 0
2018-02-26 05:30 | 61696.32 | 960.001 | 3 | 9 | 4.400407 | 1.994551 | 2.73177 | 0 | 11.31241 | 0
2018-02-26 05:32 | 61816.32 | 1080.0003 | 3 | 9 | 4.400387 | 1.66176 | 2.79248 | 0 | 11.57956 | 0
2018-02-26 05:34 | 61936.32 | 1200.0019 | 3 | 9 | 4.400381 | 1.396511 | 2.843279 | 0 | 11.80309 | 0
2018-02-26 05:36 | 62056.32 | 1320.0019 | 3 | 9 | 4.400341 | 1.182508 | 2.886139 | 0 | 11.99169 | 0
2018-02-26 05:38 | 62176.32 | 1440.0003 | 3 | 9 | 4.400337 | 1.009773 | 2.922596 | 0 | 12.15211 | 0
2018-02-26 05:40 | 62296.32 | 1560.0019 | 3 | 9 | 4.400342 | 0.8689022 | 2.953841 | 0 | 12.2896 | 0
2018-02-26 05:42 | 62416.32 | 1680.0019 | 3 | 9 | 4.400351 | 0.7522469 | 2.980797 | 0 | 12.40822 | 0
2018-02-26 05:44 | 62536.32 | 1800.001 | 3 | 9 | 4.400338 | 0.6546116 | 3.004194 | 0 | 12.51117 | 0
2018-02-26 05:44 | 62539.98 | 1803.6608 | 3 | 9 | 4.400352 | 0.6519985 | 3.004858 | 0 | 12.5141 | 0
2018-02-26 05:46 | 62660.03 | 120.0019 | 4 | 9 | 4.358459 | 0 | 3.004858 | 0 | 12.5141 | 0
2018-02-26 05:48 | 62780.03 | 240.0007 | 4 | 9 | 4.355399 | 0 | 3.004858 | 0 | 12.5141 | 0
2018-02-26 05:49 | 62840.03 | 300.0008 | 4 | 9 | 4.354435 | 0 | 3.004858 | 0 | 12.5141 | 0
2018-02-26 05:51 | 62960.1166 | 120.0017 | 5 | 9 | 4.133319 | -3.260126 | 3.004858 | 0.1086481 | 12.5141 | 0.4521216
2018-02-26 05:53 | 63080.1165 | 240.0016 | 5 | 9 | 4.091024 | -3.260182 | 3.004858 | 0.2172963 | 12.5141 | 0.8988872
2018-02-26 05:55 | 63200.1157 | 360.0008 | 5 | 9 | 4.049209 | -3.260112 | 3.004858 | 0.3259463 | 12.5141 | 1.341105
2018-02-26 05:57 | 63320.1165 | 480.0016 | 5 | 9 | 4.007502 | -3.260082 | 3.004858 | 0.4346121 | 12.5141 | 1.778847
2018-02-26 05:59 | 63440.1167 | 600.0018 | 5 | 9 | 3.966225 | -3.26007 | 3.004858 | 0.5432739 | 12.5141 | 2.21206
2018-02-26 06:01 | 63560.1173 | 720.0024 | 5 | 9 | 3.925993 | -3.26005 | 3.004858 | 0.6519347 | 12.5141 | 2.640836
2018-02-26 06:03 | 63680.1149 | 840 | 5 | 9 | 3.887359 | -3.260056 | 3.004858 | 0.7605895 | 12.5141 | 3.065297
2018-02-26 06:05 | 63800.1173 | 960.0024 | 5 | 9 | 3.850849 | -3.259974 | 3.004858 | 0.8692501 | 12.5141 | 3.485696
2018-02-26 06:07 | 63920.1165 | 1080.0016 | 5 | 9 | 3.816716 | -3.260062 | 3.004858 | 0.9779117 | 12.5141 | 3.90226
2018-02-26 06:09 | 64040.1165 | 1200.0016 | 5 | 9 | 3.784807 | -3.260001 | 3.004858 | 1.086569 | 12.5141 | 4.315223
2018-02-26 06:11 | 64160.1165 | 1320.0016 | 5 | 9 | 3.754771 | -3.260047 | 3.004858 | 1.195231 | 12.5141 | 4.724839
2018-02-26 06:13 | 64280.1157 | 1440.0008 | 5 | 9 | 3.726385 | -3.260064 | 3.004858 | 1.303887 | 12.5141 | 5.131259
2018-02-26 06:15 | 64400.1157 | 1560.0008 | 5 | 9 | 3.699626 | -3.260105 | 3.004858 | 1.412538 | 12.5141 | 5.534666
2018-02-26 06:17 | 64520.1165 | 1680.0016 | 5 | 9 | 3.67465 | -3.259983 | 3.004858 | 1.521208 | 12.5141 | 5.935331
2018-02-26 06:19 | 64640.1165 | 1800.0016 | 5 | 9 | 3.651499 | -3.259981 | 3.004858 | 1.629869 | 12.5141 | 6.333346
2018-02-26 06:21 | 64760.1157 | 1920.0008 | 5 | 9 | 3.630324 | -3.260116 | 3.004858 | 1.738525 | 12.5141 | 6.728938
2018-02-26 06:23 | 64880.1165 | 2040.0016 | 5 | 9 | 3.611013 | -3.260052 | 3.004858 | 1.847187 | 12.5141 | 7.122351
2018-02-26 06:25 | 65000.1157 | 2160.0008 | 5 | 9 | 3.593152 | -3.260178 | 3.004858 | 1.955843 | 12.5141 | 7.513729
2018-02-26 06:27 | 65120.1165 | 2280.0016 | 5 | 9 | 3.575953 | -3.260158 | 3.004858 | 2.0645 | 12.5141 | 7.903214
2018-02-26 06:29 | 65240.1157 | 2400.0008 | 5 | 9 | 3.558612 | -3.260213 | 3.004858 | 2.17316 | 12.5141 | 8.290838
2018-02-26 06:31 | 65360.1165 | 2520.0016 | 5 | 9 | 3.541244 | -3.259979 | 3.004858 | 2.281819 | 12.5141 | 8.676571
2018-02-26 06:33 | 65480.1165 | 2640.0016 | 5 | 9 | 3.523108 | -3.260103 | 3.004858 | 2.390472 | 12.5141 | 9.060369
2018-02-26 06:35 | 65600.1157 | 2760.0008 | 5 | 9 | 3.500068 | -3.260084 | 3.004858 | 2.499132 | 12.5141 | 9.442002
2018-02-26 06:37 | 65720.1157 | 2880.0008 | 5 | 9 | 3.470977 | -3.260059 | 3.004858 | 2.607792 | 12.5141 | 9.820801
2018-02-26 06:39 | 65840.1149 | 3000 | 5 | 9 | 3.431638 | -3.260054 | 3.004858 | 2.71645 | 12.5141 | 10.19592
2018-02-26 06:41 | 65960.1165 | 3120.0016 | 5 | 9 | 3.373531 | -3.260151 | 3.004858 | 2.825115 | 12.5141 | 10.56594
2018-02-26 06:43 | 66080.1157 | 3240.0008 | 5 | 9 | 3.248764 | -3.260213 | 3.004858 | 2.933774 | 12.5141 | 10.92686
2018-02-26 06:45 | 66156.0346 | 3315.9197 | 5 | 9 | 2.999982 | -3.260027 | 3.004858 | 3.002514 | 12.5141 | 11.14338
2018-02-26 06:47 | 66276.09 | 120.0008 | 6 | 9 | 3.256416 | 0 | 3.004858 | 3.002514 | 12.5141 | 11.14338
2018-02-26 06:49 | 66396.09 | 240.0016 | 6 | 9 | 3.269979 | 0 | 3.004858 | 3.002514 | 12.5141 | 11.14338
2018-02-26 06:50 | 66456.09 | 300.0029 | 6 | 9 | 3.274505 | 0 | 3.004858 | 3.002514 | 12.5141 | 11.14338
2018-02-26 06:50 | 66456.09 | 0.0025 | 7 | 10 | 3.274606 | 0 | 0 | 0 | 0 | 0
2018-02-26 06:52 | 66576.18 | 120.0008 | 2 | 10 | 3.912492 | 4.889755 | 0.1622778 | 0 | 0.6134602 | 0
2018-02-26 06:54 | 66696.18 | 240 | 2 | 10 | 3.963573 | 4.890127 | 0.3252701 | 0 | 1.256011 | 0
2018-02-26 06:56 | 66816.18 | 360.0001 | 2 | 10 | 4.00032 | 4.890053 | 0.4882724 | 0 | 1.905141 | 0
2018-02-26 06:58 | 66936.18 | 480.0017 | 2 | 10 | 4.031772 | 4.890131 | 0.6512613 | 0 | 2.559779 | 0
2018-02-26 07:00 | 67056.18 | 600.0009 | 2 | 10 | 4.05942 | 4.890188 | 0.8142413 | 0 | 3.219174 | 0
2018-02-26 07:02 | 67176.18 | 720.0002 | 2 | 10 | 4.085052 | 4.890097 | 0.9772227 | 0 | 3.882893 | 0
2018-02-26 07:04 | 67296.18 | 840.0009 | 2 | 10 | 4.11104 | 4.890045 | 1.140207 | 0 | 4.55077 | 0
2018-02-26 07:06 | 67416.18 | 960.0001 | 2 | 10 | 4.140883 | 4.8901 | 1.303195 | 0 | 5.223193 | 0
2018-02-26 07:08 | 67536.18 | 1080.0003 | 2 | 10 | 4.174824 | 4.890177 | 1.466182 | 0 | 5.90082 | 0
2018-02-26 07:10 | 67656.18 | 1200.0009 | 2 | 10 | 4.200403 | 4.646393 | 1.627859 | 0 | 6.578467 | 0
2018-02-26 07:12 | 67776.18 | 1320.0001 | 2 | 10 | 4.200405 | 3.978485 | 1.771351 | 0 | 7.181192 | 0
2018-02-26 07:14 | 67896.18 | 1440.0009 | 2 | 10 | 4.200392 | 3.38463 | 1.893859 | 0 | 7.695773 | 0
2018-02-26 07:14 | 67923.43 | 1467.256 | 2 | 10 | 4.200397 | 3.259974 | 1.919012 | 0 | 7.801429 | 0
2018-02-26 07:16 | 68043.45 | 120.0003 | 3 | 10 | 4.230027 | 3.26009 | 2.027222 | 0 | 8.257455 | 0
2018-02-26 07:18 | 68163.45 | 240.0018 | 3 | 10 | 4.2638 | 3.259928 | 2.135881 | 0 | 8.718896 | 0
2018-02-26 07:20 | 68283.45 | 360.0019 | 3 | 10 | 4.299779 | 3.259909 | 2.244539 | 0 | 9.184125 | 0
2018-02-26 07:22 | 68403.45 | 480.0018 | 3 | 10 | 4.337652 | 3.260014 | 2.353192 | 0 | 9.653353 | 0
2018-02-26 07:24 | 68523.45 | 600.0002 | 3 | 10 | 4.377047 | 3.260031 | 2.461848 | 0 | 10.12679 | 0
2018-02-26 07:26 | 68643.45 | 720.0018 | 3 | 10 | 4.400407 | 2.951733 | 2.568187 | 0 | 10.59399 | 0
2018-02-26 07:28 | 68763.45 | 840.0018 | 3 | 10 | 4.400396 | 2.416201 | 2.657244 | 0 | 10.98588 | 0
2018-02-26 07:30 | 68883.45 | 960.0002 | 3 | 10 | 4.400385 | 1.997005 | 2.730514 | 0 | 11.30829 | 0
2018-02-26 07:32 | 69003.45 | 1080.0002 | 3 | 10 | 4.40038 | 1.663893 | 2.791314 | 0 | 11.57584 | 0
2018-02-26 07:34 | 69123.45 | 1200.0018 | 3 | 10 | 4.400381 | 1.398722 | 2.842188 | 0 | 11.7997 | 0
2018-02-26 07:36 | 69243.45 | 1320.0019 | 3 | 10 | 4.400354 | 1.184765 | 2.885109 | 0 | 11.98857 | 0
2018-02-26 07:38 | 69363.45 | 1440.0003 | 3 | 10 | 4.400363 | 1.011841 | 2.921617 | 0 | 12.14922 | 0
2018-02-26 07:40 | 69483.45 | 1560.0019 | 3 | 10 | 4.400346 | 0.8695164 | 2.952902 | 0 | 12.28688 | 0
2018-02-26 07:42 | 69603.45 | 1680.0011 | 3 | 10 | 4.400355 | 0.7533703 | 2.979894 | 0 | 12.40566 | 0
2018-02-26 07:44 | 69723.45 | 1800.0011 | 3 | 10 | 4.400349 | 0.6556759 | 3.003322 | 0 | 12.50875 | 0
2018-02-26 07:44 | 69728.44 | 1804.9865 | 3 | 10 | 4.400347 | 0.6519947 | 3.004227 | 0 | 12.51273 | 0
2018-02-26 07:46 | 69848.49 | 120.0008 | 4 | 10 | 4.358452 | 0 | 3.004228 | 0 | 12.51274 | 0
2018-02-26 07:48 | 69968.49 | 240.0015 | 4 | 10 | 4.355406 | 0 | 3.004228 | 0 | 12.51274 | 0
2018-02-26 07:49 | 70028.49 | 300.0014 | 4 | 10 | 4.354449 | 0 | 3.004228 | 0 | 12.51274 | 0
2018-02-26 07:51 | 70148.57542 | 120.001 | 5 | 10 | 4.133184 | -3.260064 | 3.004228 | 0.1086533 | 12.51274 | 0.4521313
2018-02-26 07:53 | 70268.57442 | 240 | 5 | 10 | 4.090921 | -3.259886 | 3.004228 | 0.217306 | 12.51274 | 0.8989028
2018-02-26 07:55 | 70388.57522 | 360.0008 | 5 | 10 | 4.049148 | -3.260018 | 3.004228 | 0.3259605 | 12.51274 | 1.34113
2018-02-26 07:57 | 70508.57532 | 480.0009 | 5 | 10 | 4.007439 | -3.260105 | 3.004228 | 0.4346204 | 12.51274 | 1.77884
2018-02-26 07:59 | 70628.57532 | 600.0009 | 5 | 10 | 3.966194 | -3.260022 | 3.004228 | 0.5432623 | 12.51274 | 2.211969
2018-02-26 08:01 | 70748.57452 | 720.0001 | 5 | 10 | 3.925926 | -3.260035 | 3.004228 | 0.6519427 | 12.51274 | 2.640818
2018-02-26 08:03 | 70868.57522 | 840.0008 | 5 | 10 | 3.887282 | -3.259989 | 3.004228 | 0.760601 | 12.51274 | 3.065286
2018-02-26 08:05 | 70988.57442 | 960 | 5 | 10 | 3.850771 | -3.260159 | 3.004228 | 0.8692564 | 12.51274 | 3.485656
2018-02-26 08:07 | 71108.57532 | 1080.0009 | 5 | 10 | 3.816597 | -3.260016 | 3.004228 | 0.9779226 | 12.51274 | 3.902227
2018-02-26 08:09 | 71228.57612 | 1200.0017 | 5 | 10 | 3.784671 | -3.259973 | 3.004228 | 1.086581 | 12.51274 | 4.31518
2018-02-26 08:11 | 71348.57612 | 1320.0017 | 5 | 10 | 3.754631 | -3.260047 | 3.004228 | 1.195244 | 12.51274 | 4.724785
2018-02-26 08:13 | 71468.57452 | 1440.0001 | 5 | 10 | 3.726222 | -3.260087 | 3.004228 | 1.303903 | 12.51274 | 5.1312
2018-02-26 08:15 | 71588.57532 | 1560.0009 | 5 | 10 | 3.69946 | -3.260059 | 3.004228 | 1.412565 | 12.51274 | 5.534629
2018-02-26 08:17 | 71708.57622 | 1680.0018 | 5 | 10 | 3.674433 | -3.260054 | 3.004228 | 1.521226 | 12.51274 | 5.935241
2018-02-26 08:19 | 71828.57592 | 1800.0015 | 5 | 10 | 3.651272 | -3.260012 | 3.004228 | 1.629887 | 12.51274 | 6.333233
2018-02-26 08:21 | 71948.57682 | 1920.0024 | 5 | 10 | 3.630057 | -3.260001 | 3.004228 | 1.738552 | 12.51274 | 6.728828
2018-02-26 08:23 | 72068.57522 | 2040.0008 | 5 | 10 | 3.610731 | -3.259994 | 3.004228 | 1.847194 | 12.51274 | 7.122142
2018-02-26 08:25 | 72188.57532 | 2160.0009 | 5 | 10 | 3.592857 | -3.260114 | 3.004228 | 1.955865 | 12.51274 | 7.513538
2018-02-26 08:27 | 72308.57552 | 2280.0011 | 5 | 10 | 3.575624 | -3.260119 | 3.004228 | 2.064528 | 12.51274 | 7.90301
2018-02-26 08:29 | 72428.57512 | 2400.0007 | 5 | 10 | 3.558272 | -3.26008 | 3.004228 | 2.173182 | 12.51274 | 8.290577
2018-02-26 08:31 | 72548.57522 | 2520.0008 | 5 | 10 | 3.540858 | -3.260031 | 3.004228 | 2.281843 | 12.51274 | 8.676277
2018-02-26 08:33 | 72668.57662 | 2640.0022 | 5 | 10 | 3.522738 | -3.260056 | 3.004228 | 2.39051 | 12.51274 | 9.06008
2018-02-26 08:35 | 72788.57602 | 2760.0016 | 5 | 10 | 3.499637 | -3.260182 | 3.004228 | 2.499162 | 12.51274 | 9.441642
2018-02-26 08:37 | 72908.57632 | 2880.0019 | 5 | 10 | 3.470447 | -3.260031 | 3.004228 | 2.607826 | 12.51274 | 9.820402
2018-02-26 08:39 | 73028.57652 | 3000.0021 | 5 | 10 | 3.431005 | -3.260103 | 3.004228 | 2.71649 | 12.51274 | 10.19549
2018-02-26 08:41 | 73148.57452 | 3120.0001 | 5 | 10 | 3.372644 | -3.260052 | 3.004228 | 2.82515 | 12.51274 | 10.5654
2018-02-26 08:43 | 73268.57622 | 3240.0018 | 5 | 10 | 3.246846 | -3.260087 | 3.004228 | 2.933809 | 12.51274 | 10.92619
2018-02-26 08:44 | 73343.76812 | 3315.1937 | 5 | 10 | 3 | -3.260089 | 3.004228 | 3.001897 | 12.51274 | 11.14056
2018-02-26 08:46 | 73463.81 | 120.0021 | 6 | 10 | 3.258107 | 0 | 3.004228 | 3.001897 | 12.51274 | 11.14056
2018-02-26 08:48 | 73583.81 | 240.0008 | 6 | 10 | 3.271648 | 0 | 3.004228 | 3.001897 | 12.51274 | 11.14056
2018-02-26 08:49 | 73643.81 | 300.0027 | 6 | 10 | 3.276185 | 0 | 3.004228 | 3.001897 | 12.51274 | 11.14056
2018-02-26 08:49 | 73643.82 | 0.0025 | 7 | 11 | 3.276351 | 0 | 0 | 0 | 0 | 0
2018-02-26 08:51 | 73763.91012 | 120.0014 | 2 | 11 | 3.914357 | 4.890047 | 0.1622895 | 0 | 0.6138377 | 0
2018-02-26 08:53 | 73883.90952 | 240.0008 | 2 | 11 | 3.965147 | 4.889858 | 0.3252728 | 0 | 1.256623 | 0
2018-02-26 08:55 | 74003.91032 | 360.0016 | 2 | 11 | 4.001905 | 4.889904 | 0.488257 | 0 | 1.905938 | 0
2018-02-26 08:57 | 74123.90952 | 480.0008 | 2 | 11 | 4.033388 | 4.890104 | 0.651244 | 0 | 2.560831 | 0
2018-02-26 08:59 | 74243.91002 | 600.0013 | 2 | 11 | 4.060956 | 4.889893 | 0.8142241 | 0 | 3.220483 | 0
2018-02-26 09:01 | 74363.91042 | 720.0017 | 2 | 11 | 4.086538 | 4.890192 | 0.9772041 | 0 | 3.884443 | 0
2018-02-26 09:03 | 74483.90952 | 840.0008 | 2 | 11 | 4.112538 | 4.890181 | 1.140187 | 0 | 4.552558 | 0
2018-02-26 09:05 | 74603.91112 | 960.0024 | 2 | 11 | 4.142317 | 4.889874 | 1.303169 | 0 | 5.225192 | 0
2018-02-26 09:07 | 74723.91042 | 1080.0017 | 2 | 11 | 4.176513 | 4.890181 | 1.466152 | 0 | 5.903074 | 0
2018-02-26 09:09 | 74843.91022 | 1200.0015 | 2 | 11 | 4.200403 | 4.615444 | 1.627447 | 0 | 6.579302 | 0
2018-02-26 09:11 | 74963.91122 | 1320.0025 | 2 | 11 | 4.200412 | 3.955694 | 1.770059 | 0 | 7.17833 | 0
2018-02-26 09:13 | 75083.90882 | 1440.0001 | 2 | 11 | 4.2004 | 3.367832 | 1.891901 | 0 | 7.690115 | 0
2018-02-26 09:14 | 75107.51832 | 1463.6096 | 2 | 11 | 4.200402 | 3.259972 | 1.913634 | 0 | 7.781403 | 0
2018-02-26 09:16 | 75227.534 | 120.0015 | 3 | 11 | 4.230017 | 3.260002 | 2.021847 | 0 | 8.237444 | 0
2018-02-26 09:18 | 75347.5334 | 240.0009 | 3 | 11 | 4.263784 | 3.26009 | 2.130508 | 0 | 8.698894 | 0
2018-02-26 09:20 | 75467.5345 | 360.002 | 3 | 11 | 4.299774 | 3.260105 | 2.239164 | 0 | 9.164115 | 0
2018-02-26 09:22 | 75587.5332 | 480.0007 | 3 | 11 | 4.337667 | 3.260019 | 2.347824 | 0 | 9.633372 | 0
2018-02-26 09:24 | 75707.5338 | 600.0013 | 3 | 11 | 4.377108 | 3.260073 | 2.456485 | 0 | 10.10684 | 0
2018-02-26 09:26 | 75827.5338 | 720.0013 | 3 | 11 | 4.400405 | 2.951469 | 2.562809 | 0 | 10.57397 | 0
2018-02-26 09:28 | 75947.5329 | 840.0004 | 3 | 11 | 4.400398 | 2.417942 | 2.65189 | 0 | 10.96597 | 0
2018-02-26 09:30 | 76067.533 | 960.0005 | 3 | 11 | 4.400384 | 1.999931 | 2.725242 | 0 | 11.28875 | 0
2018-02-26 09:32 | 76187.5336 | 1080.0011 | 3 | 11 | 4.400381 | 1.667294 | 2.78615 | 0 | 11.55676 | 0
2018-02-26 09:34 | 76307.5328 | 1200.0003 | 3 | 11 | 4.400369 | 1.40205 | 2.83714 | 0 | 11.78114 | 0
2018-02-26 09:36 | 76427.5337 | 1320.0012 | 3 | 11 | 4.400349 | 1.187939 | 2.880184 | 0 | 11.97055 | 0
2018-02-26 09:38 | 76547.5353 | 1440.0028 | 3 | 11 | 4.40036 | 1.015335 | 2.916812 | 0 | 12.13173 | 0
2018-02-26 09:40 | 76667.5335 | 1560.001 | 3 | 11 | 4.400335 | 0.8731403 | 2.948216 | 0 | 12.26991 | 0
2018-02-26 09:42 | 76787.5331 | 1680.0006 | 3 | 11 | 4.400358 | 0.7566013 | 2.975322 | 0 | 12.38919 | 0
2018-02-26 09:44 | 76907.5331 | 1800.0006 | 3 | 11 | 4.400358 | 0.6593609 | 2.998857 | 0 | 12.49275 | 0
2018-02-26 09:44 | 76916.3538 | 1808.8213 | 3 | 11 | 4.400331 | 0.6519966 | 3.000463 | 0 | 12.49982 | 0
2018-02-26 09:46 | 77036.4 | 120.0002 | 4 | 11 | 4.358196 | 0 | 3.000463 | 0 | 12.49982 | 0
2018-02-26 09:48 | 77156.4 | 239.9999 | 4 | 11 | 4.35513 | 0 | 3.000463 | 0 | 12.49982 | 0
2018-02-26 09:49 | 77216.4 | 300.001 | 4 | 11 | 4.354176 | 0 | 3.000463 | 0 | 12.49982 | 0
2018-02-26 09:51 | 77336.49 | 120.0012 | 5 | 11 | 4.131433 | -3.260174 | 3.000463 | 0.1086519 | 12.49982 | 0.4519432
2018-02-26 09:53 | 77456.49 | 240.0013 | 5 | 11 | 4.089274 | -3.260116 | 3.000463 | 0.2173068 | 12.49982 | 0.8985394
2018-02-26 09:55 | 77576.49 | 360.0003 | 5 | 11 | 4.047615 | -3.260064 | 3.000463 | 0.3259558 | 12.49982 | 1.340573
2018-02-26 09:57 | 77696.49 | 480.0011 | 5 | 11 | 4.006074 | -3.260036 | 3.000463 | 0.434615 | 12.49982 | 1.778124
2018-02-26 09:59 | 77816.49 | 600.0014 | 5 | 11 | 3.96497 | -3.260078 | 3.000463 | 0.5432571 | 12.49982 | 2.211114
2018-02-26 10:01 | 77936.49 | 720.0015 | 5 | 11 | 3.924863 | -3.260101 | 3.000463 | 0.6519162 | 12.49982 | 2.639754
2018-02-26 10:03 | 78056.49 | 840.0017 | 5 | 11 | 3.886375 | -3.260084 | 3.000463 | 0.7605954 | 12.49982 | 3.064198
2018-02-26 10:05 | 78176.49 | 960.0011 | 5 | 11 | 3.849961 | -3.260016 | 3.000463 | 0.8692532 | 12.49982 | 3.484483
2018-02-26 10:07 | 78296.49 | 1080.002 | 5 | 11 | 3.815899 | -3.260099 | 3.000463 | 0.9779134 | 12.49982 | 3.900948
2018-02-26 10:09 | 78416.49 | 1200.0011 | 5 | 11 | 3.784113 | -3.260082 | 3.000463 | 1.086571 | 12.49982 | 4.313828
2018-02-26 10:11 | 78536.49 | 1320.0011 | 5 | 11 | 3.754162 | -3.260056 | 3.000463 | 1.19523 | 12.49982 | 4.723364
2018-02-26 10:13 | 78656.49 | 1440.0005 | 5 | 11 | 3.725865 | -3.260093 | 3.000463 | 1.303891 | 12.49982 | 5.129739
2018-02-26 10:15 | 78776.49 | 1560.0013 | 5 | 11 | 3.699207 | -3.260054 | 3.000463 | 1.412555 | 12.49982 | 5.533143
2018-02-26 10:17 | 78896.49 | 1680.0005 | 5 | 11 | 3.674301 | -3.260089 | 3.000463 | 1.521196 | 12.49982 | 5.933661
2018-02-26 10:19 | 79016.49 | 1800.001 | 5 | 11 | 3.651252 | -3.260068 | 3.000463 | 1.629873 | 12.49982 | 6.331701
2018-02-26 10:21 | 79136.49 | 1920.001 | 5 | 11 | 3.630104 | -3.260031 | 3.000463 | 1.738537 | 12.49982 | 6.727293
2018-02-26 10:23 | 79256.49 | 2040.001 | 5 | 11 | 3.610868 | -3.260107 | 3.000463 | 1.847196 | 12.49982 | 7.120676
2018-02-26 10:25 | 79376.49 | 2160.0001 | 5 | 11 | 3.593048 | -3.26005 | 3.000463 | 1.955827 | 12.49982 | 7.51195
2018-02-26 10:27 | 79496.49 | 2280.0011 | 5 | 11 | 3.575849 | -3.260056 | 3.000463 | 2.064518 | 12.49982 | 7.901548
2018-02-26 10:29 | 79616.49 | 2400.0011 | 5 | 11 | 3.558508 | -3.259933 | 3.000463 | 2.173167 | 12.49982 | 8.289119
2018-02-26 10:31 | 79736.49 | 2520.0019 | 5 | 11 | 3.541099 | -3.26002 | 3.000463 | 2.281838 | 12.49982 | 8.674881
2018-02-26 10:33 | 79856.49 | 2640.0011 | 5 | 11 | 3.522856 | -3.259952 | 3.000463 | 2.390496 | 12.49982 | 9.058677
2018-02-26 10:35 | 79976.49 | 2760.0003 | 5 | 11 | 3.49963 | -3.259902 | 3.000463 | 2.49914 | 12.49982 | 9.440219
2018-02-26 10:37 | 80096.49 | 2880.0019 | 5 | 11 | 3.470328 | -3.260077 | 3.000463 | 2.607811 | 12.49982 | 9.818996
2018-02-26 10:39 | 80216.49 | 3000.002 | 5 | 11 | 3.430655 | -3.260045 | 3.000463 | 2.716471 | 12.49982 | 10.19404
2018-02-26 10:41 | 80336.49 | 3120.0011 | 5 | 11 | 3.371772 | -3.26014 | 3.000463 | 2.825129 | 12.49982 | 10.56388
2018-02-26 10:43 | 80456.49 | 3240.0003 | 5 | 11 | 3.243684 | -3.259896 | 3.000463 | 2.933781 | 12.49982 | 10.92447
2018-02-26 10:44 | 80529.6 | 3313.1081 | 5 | 11 | 2.999963 | -3.260089 | 3.000463 | 2.999989 | 12.49982 | 11.13277
2018-02-26 10:46 | 80649.64 | 120.0011 | 6 | 11 | 3.256406 | 0 | 3.000463 | 2.999989 | 12.49982 | 11.13277
2018-02-26 10:48 | 80769.64 | 240.0011 | 6 | 11 | 3.269938 | 0 | 3.000463 | 2.999989 | 12.49982 | 11.13277
2018-02-26 10:49 | 80829.64 | 300.0017 | 6 | 11 | 3.274469 | 0 | 3.000463 | 2.999989 | 12.49982 | 11.13277
2018-02-26 10:49 | 80829.6483 | 0.0039 | 7 | 12 | 3.27456 | 0 | 0 | 0 | 0 | 0
2018-02-26 10:51 | 80949.74 | 120.0002 | 2 | 12 | 3.912519 | 4.889944 | 0.1623047 | 0 | 0.6135701 | 0
2018-02-26 10:53 | 81069.74 | 240.0009 | 2 | 12 | 3.963649 | 4.889893 | 0.3252741 | 0 | 1.256041 | 0
2018-02-26 10:55 | 81189.74 | 360.001 | 2 | 12 | 4.000318 | 4.889965 | 0.4882735 | 0 | 1.905167 | 0
2018-02-26 10:57 | 81309.74 | 480.0002 | 2 | 12 | 4.031724 | 4.889866 | 0.6512372 | 0 | 2.5597 | 0
2018-02-26 10:59 | 81429.74 | 600.0018 | 2 | 12 | 4.059322 | 4.890263 | 0.8142354 | 0 | 3.219154 | 0
2018-02-26 11:01 | 81549.74 | 720.0002 | 2 | 12 | 4.084926 | 4.890232 | 0.9772141 | 0 | 3.882843 | 0
2018-02-26 11:03 | 81669.74 | 840.0002 | 2 | 12 | 4.110898 | 4.889801 | 1.140198 | 0 | 4.550695 | 0
2018-02-26 11:05 | 81789.74 | 960.001 | 2 | 12 | 4.140798 | 4.890232 | 1.303184 | 0 | 5.223089 | 0
2018-02-26 11:07 | 81909.74 | 1080.0002 | 2 | 12 | 4.174802 | 4.890186 | 1.466175 | 0 | 5.900722 | 0
2018-02-26 11:09 | 82029.74 | 1200.0003 | 2 | 12 | 4.200402 | 4.644159 | 1.627831 | 0 | 6.578288 | 0
2018-02-26 11:11 | 82149.74 | 1320.0002 | 2 | 12 | 4.20042 | 3.976034 | 1.771242 | 0 | 7.180673 | 0
2018-02-26 11:13 | 82269.74 | 1440.0002 | 2 | 12 | 4.2004 | 3.381136 | 1.893643 | 0 | 7.694807 | 0
2018-02-26 11:14 | 82296.3 | 1466.5592 | 2 | 12 | 4.200411 | 3.259981 | 1.918136 | 0 | 7.797685 | 0
2018-02-26 11:16 | 82416.32 | 120.0002 | 3 | 12 | 4.230132 | 3.259914 | 2.026347 | 0 | 8.253723 | 0
2018-02-26 11:18 | 82536.32 | 240.0011 | 3 | 12 | 4.263968 | 3.260033 | 2.135007 | 0 | 8.715186 | 0
2018-02-26 11:20 | 82656.32 | 360.001 | 3 | 12 | 4.300015 | 3.260071 | 2.243665 | 0 | 9.180441 | 0
2018-02-26 11:22 | 82776.32 | 480.0011 | 3 | 12 | 4.337953 | 3.260128 | 2.352326 | 0 | 9.649731 | 0
2018-02-26 11:24 | 82896.32 | 600.0004 | 3 | 12 | 4.377391 | 3.260118 | 2.460982 | 0 | 10.12321 | 0
2018-02-26 11:26 | 83016.32 | 720.001 | 3 | 12 | 4.400414 | 2.946375 | 2.567221 | 0 | 10.58999 | 0
2018-02-26 11:28 | 83136.32 | 840.0003 | 3 | 12 | 4.400390625 | 2.411598 | 2.656112 | 0 | 10.98115 | 0
2018-02-26 11:30 | 83256.32 | 960.0001 | 3 | 12 | 4.400369 | 1.993374 | 2.729261 | 0 | 11.30303 | 0
2018-02-26 11:32 | 83376.32 | 1080.001 | 3 | 12 | 4.40037 | 1.662178 | 2.789981 | 0 | 11.57022 | 0
2018-02-26 11:34 | 83496.32 | 1200.0011 | 3 | 12 | 4.400359 | 1.39661 | 2.840803 | 0 | 11.79386 | 0
2018-02-26 11:36 | 83616.32 | 1320.0002 | 3 | 12 | 4.400358 | 1.183895 | 2.883688 | 0 | 11.98257 | 0
2018-02-26 11:38 | 83736.32 | 1440.0011 | 3 | 12 | 4.400363 | 1.010794 | 2.92016 | 0 | 12.14306 | 0
2018-02-26 11:40 | 83856.32 | 1560.0003 | 3 | 12 | 4.400354 | 0.8694878 | 2.951415 | 0 | 12.28059 | 0
2018-02-26 11:42 | 83976.32 | 1680.0003 | 3 | 12 | 4.400349 | 0.7521954 | 2.978375 | 0 | 12.39922 | 0
2018-02-26 11:44 | 84096.32 | 1800.0002 | 3 | 12 | 4.400348 | 0.6548653 | 3.001775 | 0 | 12.50219 | 0
2018-02-26 11:44 | 84099.82 | 1803.5055 | 3 | 12 | 4.40033 | 0.6519985 | 3.002411 | 0 | 12.50499 | 0
2018-02-26 11:46 | 84219.87 | 120.001 | 4 | 12 | 4.358293 | 0 | 3.002411 | 0 | 12.50499 | 0
2018-02-26 11:48 | 84339.87 | 240.0002 | 4 | 12 | 4.355244 | 0 | 3.002411 | 0 | 12.50499 | 0
2018-02-26 11:49 | 84399.87 | 300.0031 | 4 | 12 | 4.35428 | 0 | 3.002411 | 0 | 12.50499 | 0
2018-02-26 11:51 | 84519.96 | 120.0007 | 5 | 12 | 4.132223 | -3.260095 | 3.002411 | 0.1086505 | 12.50499 | 0.4520208
2018-02-26 11:53 | 84639.96 | 240.0001 | 5 | 12 | 4.089933 | -3.26022 | 3.002411 | 0.2173075 | 12.50499 | 0.8987029
2018-02-26 11:55 | 84759.96 | 360.0019 | 5 | 12 | 4.048142 | -3.260159 | 3.002411 | 0.3259537 | 12.50499 | 1.340789
2018-02-26 11:57 | 84879.96 | 480.0004 | 5 | 12 | 4.00647 | -3.259886 | 3.002411 | 0.4346057 | 12.50499 | 1.778361
2018-02-26 11:59 | 84999.96 | 600.0004 | 5 | 12 | 3.965199 | -3.259953 | 3.002411 | 0.5432752 | 12.50499 | 2.211492
2018-02-26 12:01 | 85119.96 | 720.0005 | 5 | 12 | 3.924955 | -3.260082 | 3.002411 | 0.6519328 | 12.50499 | 2.640144
2018-02-26 12:03 | 85239.96 | 840.0021 | 5 | 12 | 3.88632 | -3.259852 | 3.002411 | 0.7605965 | 12.50499 | 3.064528
2018-02-26 12:05 | 85359.96 | 960.0006 | 5 | 12 | 3.849832 | -3.260016 | 3.002411 | 0.8692551 | 12.50499 | 3.484807
2018-02-26 12:07 | 85479.96 | 1080.0021 | 5 | 12 | 3.815685 | -3.260114 | 3.002411 | 0.9779119 | 12.50499 | 3.901241
2018-02-26 12:09 | 85599.96 | 1200.0006 | 5 | 12 | 3.783809 | -3.260105 | 3.002411 | 1.086574 | 12.50499 | 4.314112
2018-02-26 12:11 | 85719.96 | 1320.0016 | 5 | 12 | 3.753788 | -3.260022 | 3.002411 | 1.195235 | 12.50499 | 4.723617
2018-02-26 12:13 | 85839.96 | 1440.0005 | 5 | 12 | 3.725421 | -3.260047 | 3.002411 | 1.303895 | 12.50499 | 5.129945
2018-02-26 12:15 | 85959.96 | 1560.0005 | 5 | 12 | 3.698722 | -3.260114 | 3.002411 | 1.412556 | 12.50499 | 5.533288
2018-02-26 12:17 | 86079.96 | 1680.0005 | 5 | 12 | 3.673773 | -3.260216 | 3.002411 | 1.521212 | 12.50499 | 5.933805
2018-02-26 12:19 | 86199.96 | 1800.0004 | 5 | 12 | 3.650648 | -3.26001 | 3.002411 | 1.629873 | 12.50499 | 6.331726
2018-02-26 12:21 | 86319.96 | 1920.0021 | 5 | 12 | 3.629496 | -3.260045 | 3.002411 | 1.738535 | 12.50499 | 6.727247
2018-02-26 12:23 | 86439.96 | 2040.0013 | 5 | 12 | 3.610223 | -3.260066 | 3.002411 | 1.84719 | 12.50499 | 7.120546
2018-02-26 12:25 | 86559.96 | 2160.0013 | 5 | 12 | 3.5924 | -3.259979 | 3.002411 | 1.955854 | 12.50499 | 7.51187
2018-02-26 12:27 | 86679.96 | 2280.0004 | 5 | 12 | 3.575226 | -3.260033 | 3.002411 | 2.064512 | 12.50499 | 7.901276
2018-02-26 12:29 | 86799.96 | 2400.0029 | 5 | 12 | 3.557892 | -3.260099 | 3.002411 | 2.173179 | 12.50499 | 8.288846
2018-02-26 12:31 | 86919.96 | 2520.0021 | 5 | 12 | 3.540504 | -3.26005 | 3.002411 | 2.281838 | 12.50499 | 8.6745
2018-02-26 12:33 | 87039.96 | 2640.0004 | 5 | 12 | 3.522318 | -3.260145 | 3.002411 | 2.390494 | 12.50499 | 9.058226
2018-02-26 12:35 | 87159.96 | 2760.0013 | 5 | 12 | 3.499112 | -3.260068 | 3.002411 | 2.499154 | 12.50499 | 9.439765
2018-02-26 12:37 | 87279.96 | 2880.0004 | 5 | 12 | 3.469874 | -3.260015 | 3.002411 | 2.607809 | 12.50499 | 9.818433
2018-02-26 12:39 | 87399.96 | 3000.0005 | 5 | 12 | 3.430252 | -3.259981 | 3.002411 | 2.716477 | 12.50499 | 10.19346
2018-02-26 12:41 | 87519.96 | 3120.0005 | 5 | 12 | 3.371282 | -3.260045 | 3.002411 | 2.825131 | 12.50499 | 10.56324
2018-02-26 12:43 | 87639.96 | 3240.0014 | 5 | 12 | 3.243046 | -3.260033 | 3.002411 | 2.933801 | 12.50499 | 10.92383
2018-02-26 12:44 | 87713 | 3313.0475 | 5 | 12 | 2.999974 | -3.260112 | 3.002411 | 2.999946 | 12.50499 | 11.1319
2018-02-26 12:46 | 87833.05 | 120.0016 | 6 | 12 | 3.257569 | 0 | 3.002411 | 2.999946 | 12.50499 | 11.1319
2018-02-26 12:48 | 87953.05 | 240.0007 | 6 | 12 | 3.271171 | 0 | 3.002411 | 2.999946 | 12.50499 | 11.1319
2018-02-26 12:49 | 88013.05 | 300.003 | 6 | 12 | 3.275704 | 0 | 3.002411 | 2.999946 | 12.50499 | 11.1319
2018-02-26 12:49 | 88013.06 | 0.0025 | 7 | 13 | 3.275714 | 0 | 0 | 0 | 0 | 0
2018-02-26 12:51 | 88133.14 | 120.0007 | 2 | 13 | 3.913435 | 4.889929 | 0.1622964 | 4.58e-10 | 0.613724 | 1.501e-09
2018-02-26 12:53 | 88253.14 | 240.0009 | 2 | 13 | 3.964395 | 4.89003 | 0.3252747 | 4.58e-10 | 1.25636 | 1.501e-09
2018-02-26 12:55 | 88373.14 | 360.0002 | 2 | 13 | 4.001107 | 4.890009 | 0.4882644 | 4.58e-10 | 1.90557 | 1.501e-09
2018-02-26 12:57 | 88493.14 | 480.0001 | 2 | 13 | 4.032519 | 4.890129 | 0.6512398 | 4.58e-10 | 2.560279 | 1.501e-09
2018-02-26 12:59 | 88613.14 | 600.0001 | 2 | 13 | 4.060102 | 4.890039 | 0.8142295 | 4.58e-10 | 3.219829 | 1.501e-09
2018-02-26 13:01 | 88733.14 | 720.0002 | 2 | 13 | 4.085725 | 4.890179 | 0.9772098 | 4.58e-10 | 3.883652 | 1.501e-09
2018-02-26 13:03 | 88853.15 | 840.0018 | 2 | 13 | 4.111695 | 4.889854 | 1.140195 | 4.58e-10 | 4.551647 | 1.501e-09
2018-02-26 13:05 | 88973.14 | 960.0002 | 2 | 13 | 4.141562 | 4.89012 | 1.303179 | 4.58e-10 | 5.22416 | 1.501e-09
2018-02-26 13:07 | 89093.14 | 1080.001 | 2 | 13 | 4.175514 | 4.890131 | 1.466167 | 4.58e-10 | 5.901905 | 1.501e-09
2018-02-26 13:09 | 89213.14 | 1200.001 | 2 | 13 | 4.200426 | 4.633377 | 1.62769 | 4.58e-10 | 6.578983 | 1.501e-09
2018-02-26 13:11 | 89333.14 | 1320.0002 | 2 | 13 | 4.200407 | 3.967403 | 1.770788 | 4.58e-10 | 7.180056 | 1.501e-09
2018-02-26 13:13 | 89453.14 | 1440.0003 | 2 | 13 | 4.200394 | 3.375736 | 1.892969 | 4.58e-10 | 7.693264 | 1.501e-09
2018-02-26 13:13 | 89478.42 | 1465.276 | 2 | 13 | 4.200394 | 3.259998 | 1.916263 | 4.58e-10 | 7.791107 | 1.501e-09
2018-02-26 13:15 | 89598.43222 | 120.0018 | 3 | 13 | 4.230047 | 3.26009 | 2.024485 | 4.58e-10 | 8.247183 | 1.501e-09
2018-02-26 13:17 | 89718.43062 | 240.0002 | 3 | 13 | 4.263844 | 3.260008 | 2.133137 | 4.58e-10 | 8.708601 | 1.501e-09
2018-02-26 13:19 | 89838.43062 | 360.0002 | 3 | 13 | 4.299804 | 3.260044 | 2.241795 | 4.58e-10 | 9.173837 | 1.501e-09
2018-02-26 13:21 | 89958.43152 | 480.0011 | 3 | 13 | 4.337716 | 3.259981 | 2.350454 | 4.58e-10 | 9.643091 | 1.501e-09
2018-02-26 13:23 | 90078.43072 | 600.0003 | 3 | 13 | 4.377111 | 3.26005 | 2.459113 | 4.58e-10 | 10.11655 | 1.501e-09
2018-02-26 13:25 | 90198.43092 | 720.0005 | 3 | 13 | 4.400407 | 2.951048 | 2.565429 | 4.58e-10 | 10.58365 | 1.501e-09
2018-02-26 13:27 | 90318.43152 | 840.0011 | 3 | 13 | 4.400392 | 2.415966 | 2.654467 | 4.58e-10 | 10.97546 | 1.501e-09
2018-02-26 13:29 | 90438.43142 | 960.001 | 3 | 13 | 4.400383 | 1.997169 | 2.727742 | 4.58e-10 | 11.2979 | 1.501e-09
2018-02-26 13:31 | 90558.43232 | 1080.0019 | 3 | 13 | 4.400371 | 1.664932 | 2.788575 | 4.58e-10 | 11.56558 | 1.501e-09
2018-02-26 13:33 | 90678.43102 | 1200.0006 | 3 | 13 | 4.400338 | 1.39875 | 2.839486 | 4.58e-10 | 11.78961 | 1.501e-09
2018-02-26 13:35 | 90798.43142 | 1320.001 | 3 | 13 | 4.400368 | 1.186029 | 2.882449 | 4.58e-10 | 11.97867 | 1.501e-09
2018-02-26 13:37 | 90918.43072 | 1440.0003 | 3 | 13 | 4.400365 | 1.013512 | 2.919001 | 4.58e-10 | 12.13951 | 1.501e-09
2018-02-26 13:39 | 91038.43152 | 1560.0011 | 3 | 13 | 4.400333 | 0.8709469 | 2.950329 | 4.58e-10 | 12.27736 | 1.501e-09
2018-02-26 13:41 | 91158.43242 | 1680.002 | 3 | 13 | 4.400356 | 0.75424 | 2.977359 | 4.58e-10 | 12.3963 | 1.501e-09
2018-02-26 13:43 | 91278.43072 | 1800.0003 | 3 | 13 | 4.400365 | 0.6566505 | 3.000818 | 4.58e-10 | 12.49953 | 1.501e-09
2018-02-26 13:43 | 91283.75202 | 1805.3216 | 3 | 13 | 4.400317 | 0.6519966 | 3.001786 | 4.58e-10 | 12.50379 | 1.501e-09
2018-02-26 13:45 | 91403.81 | 120.0009 | 4 | 13 | 4.358306 | 0 | 3.001786 | 4.58e-10 | 12.50379 | 1.501e-09
2018-02-26 13:47 | 91523.81 | 240.0002 | 4 | 13 | 4.355252 | 0 | 3.001786 | 4.58e-10 | 12.50379 | 1.501e-09
2018-02-26 13:48 | 91583.81 | 300.0031 | 4 | 13 | 4.354304 | 0 | 3.001786 | 4.58e-10 | 12.50379 | 1.501e-09
2018-02-26 13:50 | 91703.89 | 120.0022 | 5 | 13 | 4.132428 | -3.260137 | 3.001786 | 0.1086511 | 12.50379 | 0.4520454
2018-02-26 13:52 | 91823.89 | 240.0023 | 5 | 13 | 4.090168 | -3.260119 | 3.001786 | 0.2173063 | 12.50379 | 0.8987457
2018-02-26 13:54 | 91943.89 | 360.0016 | 5 | 13 | 4.048402 | -3.259738 | 3.001786 | 0.325959 | 12.50379 | 1.340883
2018-02-26 13:56 | 92063.89 | 480.0018 | 5 | 13 | 4.006665 | -3.260082 | 3.001786 | 0.4346094 | 12.50379 | 1.778473
2018-02-26 13:58 | 92183.89 | 600.0002 | 5 | 13 | 3.965417 | -3.260082 | 3.001786 | 0.5432513 | 12.50379 | 2.211517
2018-02-26 14:00 | 92303.89 | 720.0007 | 5 | 13 | 3.925146 | -3.260128 | 3.001786 | 0.6519209 | 12.50379 | 2.640238
2018-02-26 14:02 | 92423.89 | 840.0033 | 5 | 13 | 3.886473 | -3.260099 | 3.001786 | 0.7605894 | 12.50379 | 3.064659
2018-02-26 14:04 | 92543.89 | 960.0007 | 5 | 13 | 3.849971 | -3.260133 | 3.001786 | 0.8692448 | 12.50379 | 3.484942
2018-02-26 14:06 | 92663.89 | 1080.0017 | 5 | 13 | 3.815804 | -3.26007 | 3.001786 | 0.977904 | 12.50379 | 3.901399
2018-02-26 14:08 | 92783.89 | 1200.0013 | 5 | 13 | 3.783865 | -3.260045 | 3.001786 | 1.086563 | 12.50379 | 4.314267
2018-02-26 14:10 | 92903.89 | 1320.0014 | 5 | 13 | 3.753846 | -3.260068 | 3.001786 | 1.195221 | 12.50379 | 4.723767
2018-02-26 14:12 | 93023.89 | 1440.0014 | 5 | 13 | 3.725449 | -3.26011 | 3.001786 | 1.303884 | 12.50379 | 5.130113
2018-02-26 14:14 | 93143.89 | 1560.0014 | 5 | 13 | 3.698709 | -3.260075 | 3.001786 | 1.412548 | 12.50379 | 5.533466
2018-02-26 14:16 | 93263.89 | 1680.0007 | 5 | 13 | 3.67373 | -3.260035 | 3.001786 | 1.521208 | 12.50379 | 5.933996
2018-02-26 14:18 | 93383.89 | 1800.0006 | 5 | 13 | 3.650582 | -3.260126 | 3.001786 | 1.629876 | 12.50379 | 6.33194
2018-02-26 14:20 | 93503.89 | 1920.0006 | 5 | 13 | 3.629416 | -3.26002 | 3.001786 | 1.738537 | 12.50379 | 6.727448
2018-02-26 14:22 | 93623.89 | 2040.0006 | 5 | 13 | 3.610136 | -3.259976 | 3.001786 | 1.847203 | 12.50379 | 7.120777
2018-02-26 14:24 | 93743.89 | 2160.0006 | 5 | 13 | 3.592266 | -3.260118 | 3.001786 | 1.955858 | 12.50379 | 7.512057
2018-02-26 14:26 | 93863.89 | 2280.0006 | 5 | 13 | 3.575044 | -3.260033 | 3.001786 | 2.064533 | 12.50379 | 7.901508
2018-02-26 14:28 | 93983.89 | 2400.0013 | 5 | 13 | 3.557689 | -3.259953 | 3.001786 | 2.173191 | 12.50379 | 8.289023
2018-02-26 14:30 | 94103.89 | 2520.0007 | 5 | 13 | 3.540293 | -3.260035 | 3.001786 | 2.281852 | 12.50379 | 8.674664
2018-02-26 14:32 | 94223.89 | 2640.0006 | 5 | 13 | 3.522095 | -3.260077 | 3.001786 | 2.390521 | 12.50379 | 9.058409
2018-02-26 14:34 | 94343.89 | 2760.0005 | 5 | 13 | 3.498878 | -3.259906 | 3.001786 | 2.499162 | 12.50379 | 9.439858
2018-02-26 14:36 | 94463.89 | 2880.0005 | 5 | 13 | 3.469556 | -3.26017 | 3.001786 | 2.607844 | 12.50379 | 9.818589
2018-02-26 14:38 | 94583.89 | 3000.0022 | 5 | 13 | 3.429856 | -3.260137 | 3.001786 | 2.7165 | 12.50379 | 10.19354
2018-02-26 14:40 | 94703.89 | 3120.0013 | 5 | 13 | 3.370752 | -3.260151 | 3.001786 | 2.825163 | 12.50379 | 10.5633
2018-02-26 14:42 | 94823.89 | 3240.0017 | 5 | 13 | 3.241815 | -3.260047 | 3.001786 | 2.933836 | 12.50379 | 10.92381
2018-02-26 14:44 | 94896.44 | 3312.5477 | 5 | 13 | 2.999966 | -3.260012 | 3.001786 | 2.99953 | 12.50379 | 11.13041
2018-02-26 14:46 | 95016.49 | 120.0011 | 6 | 13 | 3.258229 | 0 | 3.001786 | 2.99953 | 12.50379 | 11.13041
2018-02-26 14:48 | 95136.49 | 240.001 | 6 | 13 | 3.271834 | 0 | 3.001786 | 2.99953 | 12.50379 | 11.13041
2018-02-26 14:49 | 95196.49 | 300.0016 | 6 | 13 | 3.276372 | 0 | 3.001786 | 2.99953 | 12.50379 | 11.13041
2018-02-26 14:49 | 95196.5 | 0.0024 | 7 | 14 | 3.276343 | 0 | 0 | 0 | 0 | 0
2018-02-26 14:51 | 95316.58 | 120.0002 | 2 | 14 | 3.914102 | 4.889917 | 0.162304 | 0 | 0.6138793 | 0
2018-02-26 14:53 | 95436.58 | 240.0002 | 2 | 14 | 3.964969 | 4.88999 | 0.3252777 | 0 | 1.256593 | 0
2018-02-26 14:55 | 95556.58 | 360.0002 | 2 | 14 | 4.001698 | 4.890081 | 0.4882512 | 0 | 1.905833 | 0
2018-02-26 14:57 | 95676.58 | 480.0002 | 2 | 14 | 4.033107 | 4.889965 | 0.6512481 | 0 | 2.560723 | 0
2018-02-26 14:59 | 95796.58 | 600.0002 | 2 | 14 | 4.06065 | 4.889898 | 0.8142472 | 0 | 3.220403 | 0
2018-02-26 15:01 | 95916.58 | 720.001 | 2 | 14 | 4.086191 | 4.889761 | 0.9772242 | 0 | 3.884297 | 0
2018-02-26 15:03 | 96036.58 | 840.001 | 2 | 14 | 4.112184 | 4.890074 | 1.140211 | 0 | 4.552373 | 0
2018-02-26 15:05 | 96156.58 | 960.001 | 2 | 14 | 4.142258 | 4.88974 | 1.303202 | 0 | 5.224995 | 0
2018-02-26 15:07 | 96276.58 | 1080.0002 | 2 | 14 | 4.176249 | 4.890198 | 1.466186 | 0 | 5.902836 | 0
2018-02-26 15:09 | 96396.58 | 1200.001 | 2 | 14 | 4.200418 | 4.61981 | 1.627535 | 0 | 6.579265 | 0
2018-02-26 15:11 | 96516.58 | 1320.0003 | 2 | 14 | 4.2004 | 3.956404 | 1.770225 | 0 | 7.178623 | 0
2018-02-26 15:13 | 96636.58 | 1440.0027 | 2 | 14 | 4.200399 | 3.367006 | 1.892076 | 0 | 7.690445 | 0
2018-02-26 15:13 | 96660.13 | 1463.5504 | 2 | 14 | 4.200408 | 3.259993 | 1.913745 | 0 | 7.781463 | 0
2018-02-26 15:15 | 96780.15 | 120.0018 | 3 | 14 | 4.230068 | 3.260153 | 2.021966 | 0 | 8.237538 | 0
2018-02-26 15:17 | 96900.15 | 240.0019 | 3 | 14 | 4.263875 | 3.25996 | 2.13062 | 0 | 8.69897 | 0
2018-02-26 15:19 | 97020.14 | 360.0003 | 3 | 14 | 4.299797 | 3.259989 | 2.239275 | 0 | 9.164196 | 0
2018-02-26 15:21 | 97140.14 | 480.0012 | 3 | 14 | 4.337642 | 3.259989 | 2.347933 | 0 | 9.633445 | 0
2018-02-26 15:23 | 97260.15 | 600.0019 | 3 | 14 | 4.376999 | 3.26005 | 2.456598 | 0 | 10.10692 | 0
2018-02-26 15:25 | 97380.14 | 720.001 | 3 | 14 | 4.400384 | 2.953547 | 2.562963 | 0 | 10.57423 | 0
2018-02-26 15:27 | 97500.14 | 840.0002 | 3 | 14 | 4.400397 | 2.418703 | 2.652097 | 0 | 10.96645 | 0
2018-02-26 15:29 | 97620.14 | 960.001 | 3 | 14 | 4.400366 | 1.998726 | 2.725451 | 0 | 11.28924 | 0
2018-02-26 15:31 | 97740.14 | 1080.0004 | 3 | 14 | 4.400373 | 1.665916 | 2.786328 | 0 | 11.55712 | 0
2018-02-26 15:33 | 97860.14 | 1200.0007 | 3 | 14 | 4.40037 | 1.400208 | 2.837269 | 0 | 11.78128 | 0
2018-02-26 15:35 | 97980.14 | 1320.0012 | 3 | 14 | 4.400373 | 1.186651 | 2.880255 | 0 | 11.97044 | 0
2018-02-26 15:37 | 98100.15 | 1440.0019 | 3 | 14 | 4.400368 | 1.013363 | 2.916818 | 0 | 12.13133 | 0
2018-02-26 15:39 | 98220.14 | 1560.0011 | 3 | 14 | 4.400339 | 0.8714409 | 2.948154 | 0 | 12.26922 | 0
2018-02-26 15:41 | 98340.14 | 1680.0002 | 3 | 14 | 4.400323 | 0.7540054 | 2.975193 | 0 | 12.3882 | 0
2018-02-26 15:43 | 98460.14 | 1800.0012 | 3 | 14 | 4.400345 | 0.6568089 | 2.998666 | 0 | 12.49149 | 0
2018-02-26 15:43 | 98467.08 | 1806.9368 | 3 | 14 | 4.400369 | 0.6519756 | 2.999927 | 0 | 12.49704 | 0
2018-02-26 15:45 | 98587.13 | 120.0002 | 4 | 14 | 4.358303 | 0 | 2.999927 | 0 | 12.49704 | 0
2018-02-26 15:47 | 98707.13 | 240.0009 | 4 | 14 | 4.355245 | 0 | 2.999927 | 0 | 12.49704 | 0
2018-02-26 15:48 | 98767.13 | 300.0022 | 4 | 14 | 4.35429 | 0 | 2.999927 | 0 | 12.49704 | 0
2018-02-26 15:50 | 98887.21644 | 120.0001 | 5 | 14 | 4.132169 | -3.260124 | 2.999927 | 0.1086565 | 12.49704 | 0.4520417
2018-02-26 15:52 | 99007.21744 | 240.0011 | 5 | 14 | 4.089885 | -3.26013 | 2.999927 | 0.2173181 | 12.49704 | 0.898739
2018-02-26 15:54 | 99127.21724 | 360.0009 | 5 | 14 | 4.048088 | -3.260107 | 2.999927 | 0.3259699 | 12.49704 | 1.340842
2018-02-26 15:56 | 99247.21724 | 480.0009 | 5 | 14 | 4.006383 | -3.259994 | 2.999927 | 0.434621 | 12.49704 | 1.778403
2018-02-26 15:58 | 99367.21714 | 600.0008 | 5 | 14 | 3.965112 | -3.260107 | 2.999927 | 0.5432712 | 12.49704 | 2.211449
2018-02-26 16:00 | 99487.21634 | 720 | 5 | 14 | 3.924875 | -3.260072 | 2.999927 | 0.6519455 | 12.49704 | 2.640157
2018-02-26 16:02 | 99607.21714 | 840.0008 | 5 | 14 | 3.886272 | -3.260031 | 2.999927 | 0.7605997 | 12.49704 | 3.064498
2018-02-26 16:04 | 99727.21804 | 960.0017 | 5 | 14 | 3.849789 | -3.260098 | 2.999927 | 0.8692652 | 12.49704 | 3.484799
2018-02-26 16:06 | 99847.21814 | 1080.0018 | 5 | 14 | 3.81571 | -3.260027 | 2.999927 | 0.9779364 | 12.49704 | 3.901287
2018-02-26 16:08 | 99967.21644 | 1200.0001 | 5 | 14 | 3.783856 | -3.260098 | 2.999927 | 1.086592 | 12.49704 | 4.314137
2018-02-26 16:10 | 100087.2 | 1320 | 5 | 14 | 3.753858 | -3.260029 | 2.999927 | 1.195254 | 12.49704 | 4.723652
2018-02-26 16:12 | 100207.2 | 1440.0009 | 5 | 14 | 3.725484 | -3.260107 | 2.999927 | 1.303923 | 12.49704 | 5.130022
2018-02-26 16:14 | 100327.2 | 1560 | 5 | 14 | 3.698761 | -3.260036 | 2.999927 | 1.412579 | 12.49704 | 5.533353
2018-02-26 16:16 | 100447.2 | 1680.0018 | 5 | 14 | 3.673778 | -3.260072 | 2.999927 | 1.521244 | 12.49704 | 5.933904
2018-02-26 16:18 | 100567.2 | 1800 | 5 | 14 | 3.65062 | -3.260126 | 2.999927 | 1.629899 | 12.49704 | 6.331802
2018-02-26 16:20 | 100687.2 | 1920.0009 | 5 | 14 | 3.629457 | -3.260004 | 2.999927 | 1.738556 | 12.49704 | 6.727303
2018-02-26 16:22 | 100807.2 | 2040.0009 | 5 | 14 | 3.610168 | -3.26002 | 2.999927 | 1.847217 | 12.49704 | 7.120619
2018-02-26 16:24 | 100927.2 | 2160.0009 | 5 | 14 | 3.592299 | -3.259999 | 2.999927 | 1.95588 | 12.49704 | 7.51193
2018-02-26 16:26 | 101047.2 | 2280.0009 | 5 | 14 | 3.575071 | -3.260029 | 2.999927 | 2.064548 | 12.49704 | 7.901361
2018-02-26 16:28 | 101167.2 | 2400.0009 | 5 | 14 | 3.557704 | -3.260124 | 2.999927 | 2.173203 | 12.49704 | 8.288869
2018-02-26 16:30 | 101287.2 | 2520.0017 | 5 | 14 | 3.540278 | -3.260075 | 2.999927 | 2.28187 | 12.49704 | 8.67453
2018-02-26 16:32 | 101407.2 | 2640.0009 | 5 | 14 | 3.522033 | -3.259941 | 2.999927 | 2.390532 | 12.49704 | 9.058248
2018-02-26 16:34 | 101527.2 | 2760.0009 | 5 | 14 | 3.498741 | -3.260056 | 2.999927 | 2.499191 | 12.49704 | 9.439748
2018-02-26 16:36 | 101647.2 | 2880.0001 | 5 | 14 | 3.469413 | -3.259888 | 2.999927 | 2.607846 | 12.49704 | 9.818371
2018-02-26 16:38 | 101767.2 | 3000.0017 | 5 | 14 | 3.429658 | -3.259994 | 2.999927 | 2.716517 | 12.49704 | 10.19335
2018-02-26 16:40 | 101887.2 | 3120.0004 | 5 | 14 | 3.37042 | -3.260006 | 2.999927 | 2.825178 | 12.49704 | 10.56308
2018-02-26 16:42 | 102007.2 | 3240.0009 | 5 | 14 | 3.240984 | -3.260054 | 2.999927 | 2.933841 | 12.49704 | 10.92351
2018-02-26 16:43 | 102079.3 | 3312.0935 | 5 | 14 | 2.999996 | -3.260008 | 2.999927 | 2.999111 | 12.49704 | 11.12873
2018-02-26 16:45 | 102199.3 | 120.0001 | 6 | 14 | 3.258249 | 0 | 2.999927 | 2.999111 | 12.49704 | 11.12873
2018-02-26 16:47 | 102319.3 | 240.0001 | 6 | 14 | 3.271873 | 0 | 2.999927 | 2.999111 | 12.49704 | 11.12873
2018-02-26 16:48 | 102379.4 | 300.0055 | 6 | 14 | 3.276387 | 0 | 2.999927 | 2.999111 | 12.49704 | 11.12873
2018-02-26 16:48 | 102379.4 | 0.0025 | 7 | 15 | 3.276454 | 0 | 0 | 0 | 0 | 0
2018-02-26 16:50 | 102499.5 | 120.0018 | 2 | 15 | 3.914084 | 4.889818 | 0.1622999 | 0 | 0.6138659 | 0
2018-02-26 16:52 | 102619.5 | 240.0002 | 2 | 15 | 3.964966 | 4.889893 | 0.3252799 | 0 | 1.256605 | 0
2018-02-26 16:54 | 102739.5 | 360.0002 | 2 | 15 | 4.001707 | 4.889936 | 0.4882665 | 0 | 1.905902 | 0
2018-02-26 16:56 | 102859.5 | 480.0002 | 2 | 15 | 4.033159 | 4.890104 | 0.6512504 | 0 | 2.560745 | 0
2018-02-26 16:58 | 102979.5 | 600.0002 | 2 | 15 | 4.060739 | 4.889858 | 0.8142172 | 0 | 3.220305 | 0
2018-02-26 17:00 | 103099.5 | 720.0018 | 2 | 15 | 4.086329 | 4.890192 | 0.9772176 | 0 | 3.884313 | 0
2018-02-26 17:02 | 103219.5 | 840.0026 | 2 | 15 | 4.11232 | 4.89019 | 1.140197 | 0 | 4.552382 | 0
2018-02-26 17:04 | 103339.5 | 960.001 | 2 | 15 | 4.142159 | 4.890062 | 1.303174 | 0 | 5.224965 | 0
2018-02-26 17:06 | 103459.5 | 1080.0018 | 2 | 15 | 4.176161 | 4.890099 | 1.466164 | 0 | 5.902817 | 0
2018-02-26 17:08 | 103579.5 | 1200.001 | 2 | 15 | 4.2004 | 4.620747 | 1.627524 | 0 | 6.579284 | 0
2018-02-26 17:10 | 103699.5 | 1320.0019 | 2 | 15 | 4.200412 | 3.958586 | 1.770283 | 0 | 7.178928 | 0
2018-02-26 17:12 | 103819.5 | 1440.0019 | 2 | 15 | 4.200412 | 3.369419 | 1.892205 | 0 | 7.691053 | 0
2018-02-26 17:13 | 103843.5 | 1464.004 | 2 | 15 | 4.200411 | 3.259932 | 1.9143 | 0 | 7.783859 | 0
2018-02-26 17:15 | 103963.5 | 120.0009 | 3 | 15 | 4.23009 | 3.260012 | 2.022518 | 0 | 8.239926 | 0
2018-02-26 17:17 | 104083.5 | 240.0018 | 3 | 15 | 4.26391 | 3.260084 | 2.131176 | 0 | 8.701376 | 0
2018-02-26 17:19 | 104203.5 | 360.001 | 3 | 15 | 4.29992 | 3.259935 | 2.239831 | 0 | 9.166611 | 0
2018-02-26 17:21 | 104323.5 | 480.0018 | 3 | 15 | 4.337807 | 3.260118 | 2.348488 | 0 | 9.635868 | 0
2018-02-26 17:23 | 104443.5 | 600.001 | 3 | 15 | 4.377258 | 3.26001 | 2.457146 | 0 | 10.10933 | 0
2018-02-26 17:25 | 104563.5 | 720.0001 | 3 | 15 | 4.400411 | 2.949852 | 2.563436 | 0 | 10.57633 | 0
2018-02-26 17:27 | 104683.5 | 840.0001 | 3 | 15 | 4.400394 | 2.415724 | 2.652447 | 0 | 10.96802 | 0
2018-02-26 17:29 | 104803.5 | 960.0001 | 3 | 15 | 4.400387 | 1.997795 | 2.725721 | 0 | 11.29045 | 0
2018-02-26 17:31 | 104923.5 | 1080.0017 | 3 | 15 | 4.40039 | 1.666414 | 2.786561 | 0 | 11.55817 | 0
2018-02-26 17:33 | 105043.5 | 1200.0017 | 3 | 15 | 4.400376 | 1.400484 | 2.837499 | 0 | 11.78231 | 0
2018-02-26 17:35 | 105163.5 | 1320.001 | 3 | 15 | 4.40036 | 1.186733 | 2.880488 | 0 | 11.97148 | 0
2018-02-26 17:37 | 105283.5 | 1440.0026 | 3 | 15 | 4.400363 | 1.014267 | 2.917069 | 0 | 12.13245 | 0
2018-02-26 17:39 | 105403.5 | 1560.0003 | 3 | 15 | 4.400331 | 0.8719559 | 2.948429 | 0 | 12.27045 | 0
2018-02-26 17:41 | 105523.5 | 1680.0018 | 3 | 15 | 4.400344 | 0.7552738 | 2.975498 | 0 | 12.38956 | 0
2018-02-26 17:43 | 105643.5 | 1800.0018 | 3 | 15 | 4.400335 | 0.6575623 | 2.999006 | 0 | 12.493 | 0
2018-02-26 17:43 | 105651.2 | 1807.744 | 3 | 15 | 4.400346 | 0.6519756 | 3.000414 | 0 | 12.4992 | 0
2018-02-26 17:45 | 105771.3 | 120.001 | 4 | 15 | 4.358215 | 0 | 3.000414 | 0 | 12.4992 | 0
2018-02-26 17:47 | 105891.3 | 240 | 4 | 15 | 4.355165 | 0 | 3.000414 | 0 | 12.4992 | 0
2018-02-26 17:48 | 105951.3 | 300.0007 | 4 | 15 | 4.3542 | 0 | 3.000414 | 0 | 12.4992 | 0
2018-02-26 17:50 | 106071.4 | 120.0002 | 5 | 15 | 4.131902 | -3.259956 | 3.000414 | 0.108655 | 12.4992 | 0.4520079
2018-02-26 17:52 | 106191.4 | 240.0003 | 5 | 15 | 4.089663 | -3.259911 | 3.000414 | 0.2173092 | 12.4992 | 0.8986474
2018-02-26 17:54 | 106311.4 | 360.0004 | 5 | 15 | 4.047845 | -3.260205 | 3.000414 | 0.3259726 | 12.4992 | 1.340771
2018-02-26 17:56 | 106431.4 | 480.0002 | 5 | 15 | 4.00615 | -3.260133 | 3.000414 | 0.4346225 | 12.4992 | 1.778301
2018-02-26 17:58 | 106551.4 | 600.0009 | 5 | 15 | 3.964896 | -3.259842 | 3.000414 | 0.5432734 | 12.4992 | 2.211326
2018-02-26 18:00 | 106671.4 | 720.0017 | 5 | 15 | 3.924645 | -3.260118 | 3.000414 | 0.6519379 | 12.4992 | 2.639971
2018-02-26 18:02 | 106791.4 | 840.0001 | 5 | 15 | 3.886015 | -3.260036 | 3.000414 | 0.7605897 | 12.4992 | 3.064275
2018-02-26 18:04 | 106911.4 | 960.0013 | 5 | 15 | 3.849486 | -3.260039 | 3.000414 | 0.8692601 | 12.4992 | 3.484564
2018-02-26 18:06 | 107031.4 | 1080.0013 | 5 | 15 | 3.815348 | -3.260087 | 3.000414 | 0.9779097 | 12.4992 | 3.900934
2018-02-26 18:08 | 107151.4 | 1200.0022 | 5 | 15 | 3.783424 | -3.260101 | 3.000414 | 1.086582 | 12.4992 | 4.313802
2018-02-26 18:10 | 107271.4 | 1320.0014 | 5 | 15 | 3.753402 | -3.259939 | 3.000414 | 1.195238 | 12.4992 | 4.723248
2018-02-26 18:12 | 107391.4 | 1440.0014 | 5 | 15 | 3.725025 | -3.260145 | 3.000414 | 1.303899 | 12.4992 | 5.129541
2018-02-26 18:14 | 107511.4 | 1560.0006 | 5 | 15 | 3.698331 | -3.260099 | 3.000414 | 1.412561 | 12.4992 | 5.532845
2018-02-26 18:16 | 107631.4 | 1680.0007 | 5 | 15 | 3.673372 | -3.260031 | 3.000414 | 1.521222 | 12.4992 | 5.933336
2018-02-26 18:18 | 107751.4 | 1800.0007 | 5 | 15 | 3.650249 | -3.259925 | 3.000414 | 1.629879 | 12.4992 | 6.331201
2018-02-26 18:20 | 107871.4 | 1920.0007 | 5 | 15 | 3.62912 | -3.260114 | 3.000414 | 1.738542 | 12.4992 | 6.726683
2018-02-26 18:22 | 107991.4 | 2040.0015 | 5 | 15 | 3.609824 | -3.259956 | 3.000414 | 1.847201 | 12.4992 | 7.119956
2018-02-26 18:24 | 108111.4 | 2160.0003 | 5 | 15 | 3.592004 | -3.260112 | 3.000414 | 1.955859 | 12.4992 | 7.511214
2018-02-26 18:26 | 108231.4 | 2280.0004 | 5 | 15 | 3.574799 | -3.259971 | 3.000414 | 2.064518 | 12.4992 | 7.900582
2018-02-26 18:28 | 108351.4 | 2400.002 | 5 | 15 | 3.557455 | -3.259994 | 3.000414 | 2.173178 | 12.4992 | 8.288078
2018-02-26 18:30 | 108471.4 | 2520.0003 | 5 | 15 | 3.540034 | -3.260006 | 3.000414 | 2.281832 | 12.4992 | 8.673666
2018-02-26 18:32 | 108591.4 | 2640.0003 | 5 | 15 | 3.521784 | -3.259983 | 3.000414 | 2.390492 | 12.4992 | 9.057349
2018-02-26 18:34 | 108711.4 | 2760.0008 | 5 | 15 | 3.498461 | -3.259962 | 3.000414 | 2.499146 | 12.4992 | 9.438805
2018-02-26 18:36 | 108831.4 | 2880.0009 | 5 | 15 | 3.469105 | -3.260024 | 3.000414 | 2.607808 | 12.4992 | 9.817421
2018-02-26 18:38 | 108951.4 | 3000.0009 | 5 | 15 | 3.429246 | -3.260001 | 3.000414 | 2.716462 | 12.4992 | 10.19231
2018-02-26 18:40 | 109071.4 | 3120.0004 | 5 | 15 | 3.369714 | -3.26014 | 3.000414 | 2.825128 | 12.4992 | 10.56199
2018-02-26 18:42 | 109191.4 | 3240.0016 | 5 | 15 | 3.239107 | -3.260089 | 3.000414 | 2.93379 | 12.4992 | 10.92229
2018-02-26 18:43 | 109262.5 | 3311.1629 | 5 | 15 | 2.99999 | -3.259976 | 3.000414 | 2.998225 | 12.4992 | 11.1248
2018-02-26 18:45 | 109382.6 | 120.0001 | 6 | 15 | 3.2586 | 0 | 3.000414 | 2.998225 | 12.4992 | 11.1248
2018-02-26 18:47 | 109502.6 | 240.0015 | 6 | 15 | 3.27222 | 0 | 3.000414 | 2.998225 | 12.4992 | 11.1248
2018-02-26 18:48 | 109562.6 | 300.0016 | 6 | 15 | 3.276752 | 0 | 3.000414 | 2.998225 | 12.4992 | 11.1248
2018-02-26 18:48 | 109562.6 | 0.0024 | 7 | 16 | 3.2767 | 0 | 0 | 0 | 0 | 0
2018-02-26 18:50 | 109682.7 | 120.0022 | 2 | 16 | 3.914288 | 4.889912 | 0.1622994 | 9.64e-10 | 0.6139128 | 3.16e-09
2018-02-26 18:52 | 109802.7 | 240.0022 | 2 | 16 | 3.965121 | 4.889912 | 0.3252831 | 9.64e-10 | 1.256692 | 3.16e-09
2018-02-26 18:54 | 109922.7 | 360.001 | 2 | 16 | 4.001803 | 4.889992 | 0.488261 | 9.64e-10 | 1.905972 | 3.16e-09
2018-02-26 18:56 | 110042.7 | 480.0002 | 2 | 16 | 4.033201 | 4.889891 | 0.6512365 | 9.64e-10 | 2.560792 | 3.16e-09
2018-02-26 18:58 | 110162.7 | 600.0002 | 2 | 16 | 4.060778 | 4.889967 | 0.8142282 | 9.64e-10 | 3.22046 | 3.16e-09
2018-02-26 19:00 | 110282.7 | 720.0013 | 2 | 16 | 4.086348 | 4.890045 | 0.9772083 | 9.64e-10 | 3.884392 | 3.16e-09
2018-02-26 19:02 | 110402.7 | 840.0007 | 2 | 16 | 4.112363 | 4.889845 | 1.140181 | 9.64e-10 | 4.552436 | 3.16e-09
2018-02-26 19:04 | 110522.7 | 960.0014 | 2 | 16 | 4.142246 | 4.890076 | 1.303159 | 9.64e-10 | 5.225035 | 3.16e-09
2018-02-26 19:06 | 110642.7 | 1080.0007 | 2 | 16 | 4.176182 | 4.889832 | 1.466148 | 9.64e-10 | 5.902891 | 3.16e-09
2018-02-26 19:08 | 110762.7 | 1200.0006 | 2 | 16 | 4.200415 | 4.620207 | 1.627506 | 9.64e-10 | 6.579354 | 3.16e-09
2018-02-26 19:10 | 110882.7 | 1320.0017 | 2 | 16 | 4.200401 | 3.956678 | 1.770206 | 9.64e-10 | 7.178753 | 3.16e-09
2018-02-26 19:12 | 111002.7 | 1440.001 | 2 | 16 | 4.200394 | 3.366701 | 1.89207 | 9.64e-10 | 7.69063 | 3.16e-09
2018-02-26 19:12 | 111026.2 | 1463.5537 | 2 | 16 | 4.200399 | 3.259975 | 1.913743 | 9.64e-10 | 7.781667 | 3.16e-09
2018-02-26 19:14 | 111146.2 | 120.0011 | 3 | 16 | 4.230057 | 3.260084 | 2.021961 | 9.64e-10 | 8.237726 | 3.16e-09
2018-02-26 19:16 | 111266.2 | 240 | 3 | 16 | 4.263859 | 3.259985 | 2.13062 | 9.64e-10 | 8.699177 | 3.16e-09
2018-02-26 19:18 | 111386.2 | 360.0017 | 3 | 16 | 4.299886 | 3.260004 | 2.239275 | 9.64e-10 | 9.164405 | 3.16e-09
2018-02-26 19:20 | 111506.2 | 480.0001 | 3 | 16 | 4.3378 | 3.260094 | 2.347932 | 9.64e-10 | 9.633661 | 3.16e-09
2018-02-26 19:22 | 111626.2 | 600.0002 | 3 | 16 | 4.377227 | 3.260065 | 2.456593 | 9.64e-10 | 10.10714 | 3.16e-09
2018-02-26 19:24 | 111746.2 | 720.0009 | 3 | 16 | 4.400411 | 2.949959 | 2.562891 | 9.64e-10 | 10.57417 | 3.16e-09
2018-02-26 19:26 | 111866.2 | 840.0018 | 3 | 16 | 4.400393 | 2.415539 | 2.651906 | 9.64e-10 | 10.96587 | 3.16e-09
2018-02-26 19:28 | 111986.2 | 960.0013 | 3 | 16 | 4.400390625 | 1.997478 | 2.725173 | 9.64e-10 | 11.28827 | 3.16e-09
2018-02-26 19:30 | 112106.2 | 1080.0021 | 3 | 16 | 4.400385 | 1.665354 | 2.786007 | 9.64e-10 | 11.55597 | 3.16e-09
2018-02-26 19:32 | 112226.2 | 1200.0012 | 3 | 16 | 4.400358 | 1.399399 | 2.836924 | 9.64e-10 | 11.78002 | 3.16e-09
2018-02-26 19:34 | 112346.2 | 1320.0001 | 3 | 16 | 4.400372 | 1.186417 | 2.879902 | 9.64e-10 | 11.96914 | 3.16e-09
2018-02-26 19:36 | 112466.2 | 1440.0016 | 3 | 16 | 4.400348 | 1.013178 | 2.916464 | 9.64e-10 | 12.13003 | 3.16e-09
2018-02-26 19:38 | 112586.2 | 1560.001 | 3 | 16 | 4.400359 | 0.8719616 | 2.947805 | 9.64e-10 | 12.26794 | 3.16e-09
2018-02-26 19:40 | 112706.2 | 1680.001 | 3 | 16 | 4.400314 | 0.7546558 | 2.974858 | 9.64e-10 | 12.38698 | 3.16e-09
2018-02-26 19:42 | 112826.2 | 1800.0002 | 3 | 16 | 4.400352 | 0.657671 | 2.998349 | 9.64e-10 | 12.49035 | 3.16e-09
2018-02-26 19:43 | 112834 | 1807.8119 | 3 | 16 | 4.400369 | 0.6519966 | 2.99977 | 9.64e-10 | 12.4966 | 3.16e-09
2018-02-26 19:45 | 112954.1 | 120.0008 | 4 | 16 | 4.358194 | 0 | 2.99977 | 9.64e-10 | 12.4966 | 3.16e-09
2018-02-26 19:47 | 113074.1 | 240 | 4 | 16 | 4.355135 | 0 | 2.99977 | 9.64e-10 | 12.4966 | 3.16e-09
2018-02-26 19:48 | 113134.1 | 300.0021 | 4 | 16 | 4.354183 | 0 | 2.99977 | 9.64e-10 | 12.4966 | 3.16e-09
2018-02-26 19:50 | 113254.2 | 120.0002 | 5 | 16 | 4.131542 | -3.259893 | 2.99977 | 0.1086572 | 12.4966 | 0.4519809
2018-02-26 19:52 | 113374.2 | 240.0018 | 5 | 16 | 4.089233 | -3.260029 | 2.99977 | 0.2173155 | 12.4966 | 0.8985951
2018-02-26 19:54 | 113494.2 | 360.0001 | 5 | 16 | 4.047428 | -3.260147 | 2.99977 | 0.32597 | 12.4966 | 1.340638
2018-02-26 19:56 | 113614.2 | 480.0009 | 5 | 16 | 4.005704 | -3.260075 | 2.99977 | 0.4346246 | 12.4966 | 1.778141
2018-02-26 19:58 | 113734.2 | 600.0009 | 5 | 16 | 3.964435 | -3.259826 | 2.99977 | 0.5432748 | 12.4966 | 2.211113
2018-02-26 20:00 | 113854.2 | 720 | 5 | 16 | 3.924177 | -3.26002 | 2.99977 | 0.6519342 | 12.4966 | 2.639687
2018-02-26 20:02 | 113974.2 | 840.0008 | 5 | 16 | 3.885539 | -3.260056 | 2.99977 | 0.7605836 | 12.4966 | 3.06393
2018-02-26 20:04 | 114094.2 | 960.0009 | 5 | 16 | 3.84903 | -3.260054 | 2.99977 | 0.8692573 | 12.4966 | 3.48418
2018-02-26 20:06 | 114214.2 | 1080.0017 | 5 | 16 | 3.814909 | -3.260031 | 2.99977 | 0.9779161 | 12.4966 | 3.900537
2018-02-26 20:08 | 114334.2 | 1200.0001 | 5 | 16 | 3.783043 | -3.260099 | 2.99977 | 1.086575 | 12.4966 | 4.31331
2018-02-26 20:10 | 114454.2 | 1320.0008 | 5 | 16 | 3.753049 | -3.260059 | 2.99977 | 1.195226 | 12.4966 | 4.722697
2018-02-26 20:12 | 114574.2 | 1440.0009 | 5 | 16 | 3.724677 | -3.259851 | 2.99977 | 1.30389 | 12.4966 | 5.128962
2018-02-26 20:14 | 114694.2 | 1560.0001 | 5 | 16 | 3.698014 | -3.260043 | 2.99977 | 1.412549 | 12.4966 | 5.53222
2018-02-26 20:16 | 114814.2 | 1680.0008 | 5 | 16 | 3.673088 | -3.260016 | 2.99977 | 1.521185 | 12.4966 | 5.932588
2018-02-26 20:18 | 114934.2 | 1800.0009 | 5 | 16 | 3.650041 | -3.260057 | 2.99977 | 1.629863 | 12.4966 | 6.330502
2018-02-26 20:20 | 115054.2 | 1920.0009 | 5 | 16 | 3.628901 | -3.260041 | 2.99977 | 1.738527 | 12.4966 | 6.725961
2018-02-26 20:22 | 115174.2 | 2040.0004 | 5 | 16 | 3.609646 | -3.260047 | 2.99977 | 1.84718 | 12.4966 | 7.119191
2018-02-26 20:24 | 115294.2 | 2160.0001 | 5 | 16 | 3.591832 | -3.260022 | 2.99977 | 1.955838 | 12.4966 | 7.510432
2018-02-26 20:26 | 115414.2 | 2280.0017 | 5 | 16 | 3.574662 | -3.260015 | 2.99977 | 2.064499 | 12.4966 | 7.899792
2018-02-26 20:28 | 115534.2 | 2400.0009 | 5 | 16 | 3.557287 | -3.260022 | 2.99977 | 2.173157 | 12.4966 | 8.287263
2018-02-26 20:30 | 115654.2 | 2520.0007 | 5 | 16 | 3.539894 | -3.260033 | 2.99977 | 2.281818 | 12.4966 | 8.672859
2018-02-26 20:32 | 115774.2 | 2640.0009 | 5 | 16 | 3.521607 | -3.26007 | 2.99977 | 2.390472 | 12.4966 | 9.056509
2018-02-26 20:34 | 115894.2 | 2760.0016 | 5 | 16 | 3.498238 | -3.259995 | 2.99977 | 2.499128 | 12.4966 | 9.437946
2018-02-26 20:36 | 116014.2 | 2880.0017 | 5 | 16 | 3.468887 | -3.260054 | 2.99977 | 2.607792 | 12.4966 | 9.816545
2018-02-26 20:38 | 116134.2 | 3000.0017 | 5 | 16 | 3.428981 | -3.25995 | 2.99977 | 2.716449 | 12.4966 | 10.19141
2018-02-26 20:40 | 116254.2 | 3120.0009 | 5 | 16 | 3.369307 | -3.259976 | 2.99977 | 2.825109 | 12.4966 | 10.56105
2018-02-26 20:42 | 116374.2 | 3240.0008 | 5 | 16 | 3.237934 | -3.259929 | 2.99977 | 2.93376 | 12.4966 | 10.92124
2018-02-26 20:43 | 116444.7 | 3310.5207 | 5 | 16 | 2.999991 | -3.260045 | 2.99977 | 2.997619 | 12.4966 | 11.12189
2018-02-26 20:45 | 116564.7 | 120.0002 | 6 | 16 | 3.258087 | 0 | 2.99977 | 2.997619 | 12.4966 | 11.12189
2018-02-26 20:47 | 116684.7 | 240.0012 | 6 | 16 | 3.271673 | 0 | 2.99977 | 2.997619 | 12.4966 | 11.12189
2018-02-26 20:48 | 116744.7 | 300.0024 | 6 | 16 | 3.276221 | 0 | 2.99977 | 2.997619 | 12.4966 | 11.12189
2018-02-26 20:48 | 116744.8 | 0.0024 | 7 | 17 | 3.276297 | 0 | 0 | 0 | 0 | 0
2018-02-26 20:50 | 116864.8 | 120.0002 | 2 | 17 | 3.913498 | 4.889896 | 0.1623067 | 0 | 0.6138135 | 0
2018-02-26 20:52 | 116984.8 | 240.0018 | 2 | 17 | 3.964417 | 4.890205 | 0.3252876 | 0 | 1.256463 | 0
2018-02-26 20:54 | 117104.8 | 360.0018 | 2 | 17 | 4.001113 | 4.890081 | 0.4882679 | 0 | 1.905637 | 0
2018-02-26 20:56 | 117224.8 | 480.0001 | 2 | 17 | 4.032528 | 4.889824 | 0.6512245 | 0 | 2.560271 | 0
2018-02-26 20:58 | 117344.8 | 600.0002 | 2 | 17 | 4.060125 | 4.889965 | 0.8142353 | 0 | 3.219908 | 0
2018-02-26 21:00 | 117464.8 | 720.001 | 2 | 17 | 4.085732 | 4.889746 | 0.977217 | 0 | 3.883742 | 0
2018-02-26 21:02 | 117584.8 | 840.0018 | 2 | 17 | 4.111754 | 4.890181 | 1.140197 | 0 | 4.551716 | 0
2018-02-26 21:04 | 117704.8 | 960.0018 | 2 | 17 | 4.141939 | 4.890074 | 1.303175 | 0 | 5.224225 | 0
2018-02-26 21:06 | 117824.8 | 1080.0002 | 2 | 17 | 4.17601 | 4.890017 | 1.466154 | 0 | 5.902003 | 0
2018-02-26 21:08 | 117944.8 | 1200.001 | 2 | 17 | 4.200411 | 4.622141 | 1.627547 | 0 | 6.578594 | 0
2018-02-26 21:10 | 118064.8 | 1320.001 | 2 | 17 | 4.20041 | 3.957266 | 1.770289 | 0 | 7.178171 | 0
2018-02-26 21:12 | 118184.8 | 1440.001 | 2 | 17 | 4.200386 | 3.364958 | 1.892124 | 0 | 7.689927 | 0
2018-02-26 21:12 | 118207.9 | 1463.104 | 2 | 17 | 4.200398 | 3.259949 | 1.913381 | 0 | 7.779211 | 0
2018-02-26 21:14 | 118328 | 120.0018 | 3 | 17 | 4.230082 | 3.259937 | 2.021596 | 0 | 8.235263 | 0
2018-02-26 21:16 | 118448 | 240.0003 | 3 | 17 | 4.263909 | 3.259953 | 2.130252 | 0 | 8.696701 | 0
2018-02-26 21:18 | 118568 | 360.0002 | 3 | 17 | 4.299949 | 3.260046 | 2.238905 | 0 | 9.161931 | 0
2018-02-26 21:20 | 118688 | 480.0011 | 3 | 17 | 4.337874 | 3.259909 | 2.347561 | 0 | 9.631189 | 0
2018-02-26 21:22 | 118808 | 600.001 | 3 | 17 | 4.377322 | 3.260027 | 2.456219 | 0 | 10.10466 | 0
2018-02-26 21:24 | 118928 | 720.001 | 3 | 17 | 4.400413 | 2.948166 | 2.562481 | 0 | 10.57154 | 0
2018-02-26 21:26 | 119048 | 840.0018 | 3 | 17 | 4.400387 | 2.413418 | 2.651439 | 0 | 10.96299 | 0
2018-02-26 21:28 | 119168 | 960.0012 | 3 | 17 | 4.400389 | 1.996098 | 2.724653 | 0 | 11.28516 | 0
2018-02-26 21:30 | 119288 | 1080.0002 | 3 | 17 | 4.400393 | 1.664068 | 2.785436 | 0 | 11.55263 | 0
2018-02-26 21:32 | 119408 | 1200.0003 | 3 | 17 | 4.400364 | 1.398346 | 2.83631 | 0 | 11.7765 | 0
2018-02-26 21:34 | 119528 | 1320.0003 | 3 | 17 | 4.400364 | 1.185423 | 2.879245 | 0 | 11.96543 | 0
2018-02-26 21:36 | 119648 | 1440.001 | 3 | 17 | 4.400321 | 1.011528 | 2.915772 | 0 | 12.12616 | 0
2018-02-26 21:38 | 119768 | 1560.0003 | 3 | 17 | 4.400352 | 0.8709621 | 2.947083 | 0 | 12.26394 | 0
2018-02-26 21:40 | 119888 | 1680.0019 | 3 | 17 | 4.400366 | 0.7543659 | 2.974103 | 0 | 12.38284 | 0
2018-02-26 21:42 | 120008 | 1800.0003 | 3 | 17 | 4.400324 | 0.6557579 | 2.997559 | 0 | 12.48605 | 0
2018-02-26 21:42 | 120014 | 1806.08 | 3 | 17 | 4.400361 | 0.6519814 | 2.998664 | 0 | 12.49091 | 0
2018-02-26 21:44 | 120134.1 | 120 | 4 | 17 | 4.358279 | 0 | 2.998664 | 0 | 12.49091 | 0
2018-02-26 21:46 | 120254.1 | 240.0017 | 4 | 17 | 4.355225 | 0 | 2.998664 | 0 | 12.49091 | 0
2018-02-26 21:47 | 120314.1 | 300.0022 | 4 | 17 | 4.354259 | 0 | 2.998664 | 0 | 12.49091 | 0
2018-02-26 21:49 | 120434.2 | 120.0003 | 5 | 17 | 4.13204 | -3.260139 | 2.998664 | 0.1086566 | 12.49091 | 0.4520295
2018-02-26 21:51 | 120554.2 | 240.0002 | 5 | 17 | 4.089768 | -3.260151 | 2.998664 | 0.2173091 | 12.49091 | 0.8986761
2018-02-26 21:53 | 120674.2 | 360.0002 | 5 | 17 | 4.047974 | -3.260165 | 2.998664 | 0.3259711 | 12.49091 | 1.340809
2018-02-26 21:55 | 120794.2 | 480.001 | 5 | 17 | 4.006232 | -3.260087 | 2.998664 | 0.4346323 | 12.49091 | 1.778396
2018-02-26 21:57 | 120914.2 | 600.0011 | 5 | 17 | 3.96497 | -3.260057 | 2.998664 | 0.5432858 | 12.49091 | 2.21144
2018-02-26 21:59 | 121034.2 | 720.001 | 5 | 17 | 3.924717 | -3.260075 | 2.998664 | 0.6519383 | 12.49091 | 2.640046
2018-02-26 22:01 | 121154.2 | 840.0001 | 5 | 17 | 3.886053 | -3.259997 | 2.998664 | 0.7605942 | 12.49091 | 3.06437
2018-02-26 22:03 | 121274.2 | 960.0001 | 5 | 17 | 3.849507 | -3.260031 | 2.998664 | 0.8692514 | 12.49091 | 3.484611
2018-02-26 22:05 | 121394.2 | 1080.0018 | 5 | 17 | 3.815335 | -3.259999 | 2.998664 | 0.9779148 | 12.49091 | 3.901033
2018-02-26 22:07 | 121514.2 | 1200.001 | 5 | 17 | 3.783408 | -3.259999 | 2.998664 | 1.086573 | 12.49091 | 4.313848
2018-02-26 22:09 | 121634.2 | 1320.0002 | 5 | 17 | 3.753372 | -3.260184 | 2.998664 | 1.195238 | 12.49091 | 4.723324
2018-02-26 22:11 | 121754.2 | 1440.0004 | 5 | 17 | 3.724987 | -3.259958 | 2.998664 | 1.303904 | 12.49091 | 5.129629
2018-02-26 22:13 | 121874.2 | 1560.0002 | 5 | 17 | 3.698253 | -3.260062 | 2.998664 | 1.412563 | 12.49091 | 5.532915
2018-02-26 22:15 | 121994.2 | 1680.0002 | 5 | 17 | 3.673279 | -3.260114 | 2.998664 | 1.521226 | 12.49091 | 5.933406
2018-02-26 22:17 | 122114.2 | 1800.001 | 5 | 17 | 3.650148 | -3.260099 | 2.998664 | 1.629883 | 12.49091 | 6.33126
2018-02-26 22:19 | 122234.2 | 1920.0018 | 5 | 17 | 3.629005 | -3.260031 | 2.998664 | 1.738558 | 12.49091 | 6.726772
2018-02-26 22:21 | 122354.2 | 2040.0001 | 5 | 17 | 3.609723 | -3.260078 | 2.998664 | 1.847215 | 12.49091 | 7.120027
2018-02-26 22:23 | 122474.2 | 2160.001 | 5 | 17 | 3.591855 | -3.260022 | 2.998664 | 1.95588 | 12.49091 | 7.511295
2018-02-26 22:25 | 122594.2 | 2280.001 | 5 | 17 | 3.574629 | -3.260045 | 2.998664 | 2.064546 | 12.49091 | 7.900671
2018-02-26 22:27 | 122714.2 | 2400.001 | 5 | 17 | 3.557238 | -3.259743 | 2.998664 | 2.173206 | 12.49091 | 8.288146
2018-02-26 22:29 | 122834.2 | 2520.0002 | 5 | 17 | 3.539804 | -3.259914 | 2.998664 | 2.281868 | 12.49091 | 8.673736
2018-02-26 22:31 | 122954.2 | 2640.0019 | 5 | 17 | 3.521524 | -3.26005 | 2.998664 | 2.390532 | 12.49091 | 9.057409
2018-02-26 22:33 | 123074.2 | 2760.0002 | 5 | 17 | 3.498134 | -3.260099 | 2.998664 | 2.499201 | 12.49091 | 9.43888
2018-02-26 22:35 | 123194.2 | 2880.0026 | 5 | 17 | 3.468759 | -3.260078 | 2.998664 | 2.607866 | 12.49091 | 9.817468
2018-02-26 22:37 | 123314.2 | 3000.001 | 5 | 17 | 3.428846 | -3.260045 | 2.998664 | 2.716526 | 12.49091 | 10.19233
2018-02-26 22:39 | 123434.2 | 3120.001 | 5 | 17 | 3.369117 | -3.260072 | 2.998664 | 2.825183 | 12.49091 | 10.56194
2018-02-26 22:41 | 123554.2 | 3240.001 | 5 | 17 | 3.237823 | -3.260056 | 2.998664 | 2.933849 | 12.49091 | 10.92216
2018-02-26 22:42 | 123624.8 | 3310.652 | 5 | 17 | 2.999982 | -3.260059 | 2.998664 | 2.997824 | 12.49091 | 11.12316
2018-02-26 22:44 | 123744.9 | 120.0002 | 6 | 17 | 3.259046 | 0 | 2.998664 | 2.997824 | 12.49091 | 11.12316
2018-02-26 22:46 | 123864.9 | 240.001 | 6 | 17 | 3.272687 | 0 | 2.998664 | 2.997824 | 12.49091 | 11.12316
2018-02-26 22:47 | 123924.9 | 300.0033 | 6 | 17 | 3.27724 | 0 | 2.998664 | 2.997824 | 12.49091 | 11.12316
2018-02-26 22:47 | 123924.9 | 0.0023 | 7 | 18 | 3.277381 | 0 | 0 | 0 | 0 | 0
2018-02-26 22:49 | 124045 | 120.001 | 2 | 18 | 3.914574 | 4.889917 | 0.1623207 | 0 | 0.6140619 | 0
2018-02-26 22:51 | 124165 | 240.0002 | 2 | 18 | 3.965311 | 4.890017 | 0.3253013 | 0 | 1.256865 | 0
2018-02-26 22:53 | 124285 | 360.0002 | 2 | 18 | 4.002014 | 4.889784 | 0.4882899 | 0 | 1.906221 | 0
2018-02-26 22:55 | 124405 | 480.001 | 2 | 18 | 4.033422 | 4.889784 | 0.6512796 | 0 | 2.561135 | 0
2018-02-26 22:57 | 124525 | 600.001 | 2 | 18 | 4.060974 | 4.889874 | 0.814268 | 0 | 3.220824 | 0
2018-02-26 22:59 | 124645 | 720.0002 | 2 | 18 | 4.086514 | 4.889809 | 0.9772593 | 0 | 3.884829 | 0
2018-02-26 23:01 | 124765 | 840.001 | 2 | 18 | 4.112499 | 4.890148 | 1.140249 | 0 | 4.552969 | 0
2018-02-26 23:03 | 124885 | 960.0018 | 2 | 18 | 4.142356 | 4.890091 | 1.303237 | 0 | 5.225634 | 0
2018-02-26 23:05 | 125005 | 1080.0011 | 2 | 18 | 4.176353 | 4.890083 | 1.466217 | 0 | 5.903472 | 0
2018-02-26 23:07 | 125125 | 1200.0003 | 2 | 18 | 4.200413 | 4.617819 | 1.627547 | 0 | 6.579833 | 0
2018-02-26 23:09 | 125245 | 1320.0009 | 2 | 18 | 4.200411 | 3.954782 | 1.770168 | 0 | 7.178901 | 0
2018-02-26 23:11 | 125365 | 1440.0002 | 2 | 18 | 4.200395 | 3.365099 | 1.891955 | 0 | 7.690453 | 0
2018-02-26 23:12 | 125387.9 | 1462.9129 | 2 | 18 | 4.200385 | 3.25993 | 1.913039 | 0 | 7.779014 | 0
2018-02-26 23:14 | 125507.9 | 120.0003 | 3 | 18 | 4.23003 | 3.260017 | 2.021255 | 0 | 8.235068 | 0
2018-02-26 23:16 | 125627.9 | 240.0011 | 3 | 18 | 4.263887 | 3.259964 | 2.129912 | 0 | 8.696506 | 0
2018-02-26 23:18 | 125747.9 | 360.0019 | 3 | 18 | 4.299899 | 3.259985 | 2.238569 | 0 | 9.161748 | 0
2018-02-26 23:20 | 125867.9 | 480.0003 | 3 | 18 | 4.337789 | 3.26 | 2.347223 | 0 | 9.63099 | 0
2018-02-26 23:22 | 125987.9 | 600.0002 | 3 | 18 | 4.37722 | 3.259888 | 2.455882 | 0 | 10.10446 | 0
2018-02-26 23:24 | 126107.9 | 720.0003 | 3 | 18 | 4.4004 | 2.949856 | 2.562176 | 0 | 10.57147 | 0
2018-02-26 23:26 | 126227.9 | 840.0019 | 3 | 18 | 4.400388 | 2.415318 | 2.651208 | 0 | 10.96325 | 0
2018-02-26 23:28 | 126347.9 | 960.0018 | 3 | 18 | 4.400372 | 1.997869 | 2.724495 | 0 | 11.28574 | 0
2018-02-26 23:30 | 126467.9 | 1080.0018 | 3 | 18 | 4.400396 | 1.666403 | 2.78535 | 0 | 11.55352 | 0
2018-02-26 23:32 | 126587.9 | 1200.0004 | 3 | 18 | 4.400386 | 1.401136 | 2.836298 | 0 | 11.77772 | 0
2018-02-26 23:34 | 126707.9 | 1320.0004 | 3 | 18 | 4.400341 | 1.18708 | 2.87931 | 0 | 11.96699 | 0
2018-02-26 23:36 | 126827.9 | 1440.0004 | 3 | 18 | 4.400337 | 1.013933 | 2.915909 | 0 | 12.12803 | 0
2018-02-26 23:38 | 126947.9 | 1560.0005 | 3 | 18 | 4.400358 | 0.8727207 | 2.94729 | 0 | 12.26612 | 0
2018-02-26 23:40 | 127067.9 | 1680.0014 | 3 | 18 | 4.400329 | 0.7551842 | 2.974375 | 0 | 12.3853 | 0
2018-02-26 23:42 | 127187.9 | 1800.0014 | 3 | 18 | 4.400334 | 0.6574173 | 2.997888 | 0 | 12.48877 | 0
2018-02-26 23:42 | 127196.8 | 1808.9049 | 3 | 18 | 4.400365 | 0.6519985 | 2.999507 | 0 | 12.49589 | 0
2018-02-26 23:44 | 127316.8 | 120.0009 | 4 | 18 | 4.358294 | 0 | 2.999507 | 0 | 12.49589 | 0
2018-02-26 23:46 | 127436.8 | 240.0009 | 4 | 18 | 4.355249 | 0 | 2.999507 | 0 | 12.49589 | 0
2018-02-26 23:47 | 127496.8 | 300.0022 | 4 | 18 | 4.354299 | 0 | 2.999507 | 0 | 12.49589 | 0
2018-02-26 23:49 | 127616.9 | 120.0017 | 5 | 18 | 4.132113 | -3.260163 | 2.999507 | 0.1086518 | 12.49589 | 0.4520136
2018-02-26 23:51 | 127736.9 | 240.0002 | 5 | 18 | 4.089857 | -3.260054 | 2.999507 | 0.2173129 | 12.49589 | 0.8987032
2018-02-26 23:53 | 127856.9 | 360.0017 | 5 | 18 | 4.048054 | -3.260114 | 2.999507 | 0.3259729 | 12.49589 | 1.340835
2018-02-26 23:55 | 127976.9 | 480.0017 | 5 | 18 | 4.006331 | -3.260075 | 2.999507 | 0.4346277 | 12.49589 | 1.778407
2018-02-26 23:57 | 128096.9 | 600.0017 | 5 | 18 | 3.965069 | -3.260047 | 2.999507 | 0.5432805 | 12.49589 | 2.21146
2018-02-26 23:59 | 128216.9 | 720.0001 | 5 | 18 | 3.9248 | -3.26014 | 2.999507 | 0.6519313 | 12.49589 | 2.640069
2018-02-27 00:01 | 128336.9 | 840.0016 | 5 | 18 | 3.886145 | -3.260016 | 2.999507 | 0.7605915 | 12.49589 | 3.064421
2018-02-27 00:03 | 128456.9 | 960.0017 | 5 | 18 | 3.849581 | -3.260077 | 2.999507 | 0.869252 | 12.49589 | 3.484684
2018-02-27 00:05 | 128576.9 | 1080.0008 | 5 | 18 | 3.815399 | -3.260045 | 2.999507 | 0.9779004 | 12.49589 | 3.901056
2018-02-27 00:07 | 128696.9 | 1200.0019 | 5 | 18 | 3.783484 | -3.260029 | 2.999507 | 1.086573 | 12.49589 | 4.313934
2018-02-27 00:09 | 128816.9 | 1320.0018 | 5 | 18 | 3.753454 | -3.25996 | 2.999507 | 1.195231 | 12.49589 | 4.723392
2018-02-27 00:11 | 128936.9 | 1440.0018 | 5 | 18 | 3.725092 | -3.259912 | 2.999507 | 1.303887 | 12.49589 | 5.129669
2018-02-27 00:13 | 129056.9 | 1560.001 | 5 | 18 | 3.698391 | -3.260027 | 2.999507 | 1.412544 | 12.49589 | 5.532963
2018-02-27 00:15 | 129176.9 | 1680.0018 | 5 | 18 | 3.673437 | -3.260016 | 2.999507 | 1.521198 | 12.49589 | 5.933434
2018-02-27 00:17 | 129296.9 | 1800.0009 | 5 | 18 | 3.65033 | -3.260139 | 2.999507 | 1.629847 | 12.49589 | 6.331279
2018-02-27 00:19 | 129416.9 | 1920.0009 | 5 | 18 | 3.629161 | -3.260054 | 2.999507 | 1.738512 | 12.49589 | 6.726773
2018-02-27 00:21 | 129536.9 | 2040.0002 | 5 | 18 | 3.609855 | -3.259881 | 2.999507 | 1.847172 | 12.49589 | 7.120057
2018-02-27 00:23 | 129656.9 | 2160.0002 | 5 | 18 | 3.591969 | -3.259966 | 2.999507 | 1.955829 | 12.49589 | 7.511308
2018-02-27 00:25 | 129776.9 | 2280.001 | 5 | 18 | 3.574715 | -3.260082 | 2.999507 | 2.064486 | 12.49589 | 7.900661
2018-02-27 00:27 | 129896.9 | 2400.001 | 5 | 18 | 3.55727 | -3.260015 | 2.999507 | 2.173132 | 12.49589 | 8.288094
2018-02-27 00:29 | 130016.9 | 2520.0002 | 5 | 18 | 3.539783 | -3.260006 | 2.999507 | 2.281805 | 12.49589 | 8.673727
2018-02-27 00:31 | 130136.9 | 2640.0002 | 5 | 18 | 3.521472 | -3.259969 | 2.999507 | 2.390465 | 12.49589 | 9.05738
2018-02-27 00:33 | 130256.9 | 2760.001 | 5 | 18 | 3.498054 | -3.25995 | 2.999507 | 2.499125 | 12.49589 | 9.438813
2018-02-27 00:35 | 130376.9 | 2880.001 | 5 | 18 | 3.468609 | -3.260064 | 2.999507 | 2.607784 | 12.49589 | 9.81737
2018-02-27 00:37 | 130496.9 | 3000.0002 | 5 | 18 | 3.428671 | -3.259989 | 2.999507 | 2.716442 | 12.49589 | 10.19221
2018-02-27 00:39 | 130616.9 | 3120.0011 | 5 | 18 | 3.368825 | -3.260024 | 2.999507 | 2.825101 | 12.49589 | 10.5618
2018-02-27 00:41 | 130736.9 | 3240.001 | 5 | 18 | 3.236982 | -3.259923 | 2.999507 | 2.933751 | 12.49589 | 10.92191
2018-02-27 00:42 | 130807.1 | 3310.2064 | 5 | 18 | 2.999983 | -3.259981 | 2.999507 | 2.997329 | 12.49589 | 11.12163
2018-02-27 00:44 | 130927.2 | 120 | 6 | 18 | 3.258907 | 0 | 2.999507 | 2.997329 | 12.49589 | 11.12163
2018-02-27 00:46 | 131047.2 | 240.0016 | 6 | 18 | 3.272542 | 0 | 2.999507 | 2.997329 | 12.49589 | 11.12163
2018-02-27 00:47 | 131107.2 | 300.0006 | 6 | 18 | 3.27711 | 0 | 2.999507 | 2.997329 | 12.49589 | 11.12163
2018-02-27 00:47 | 131107.2 | 0.0023 | 7 | 19 | 3.27709 | 0 | 0 | 0 | 0 | 0
2018-02-27 00:49 | 131227.3 | 120.0018 | 2 | 19 | 3.914453 | 4.889967 | 0.1623028 | 1.85e-10 | 0.6139761 | 6.08e-10
2018-02-27 00:51 | 131347.3 | 240.0018 | 2 | 19 | 3.965305 | 4.890102 | 0.3252891 | 1.85e-10 | 1.256791 | 6.08e-10
2018-02-27 00:53 | 131467.3 | 360.0018 | 2 | 19 | 4.002021 | 4.889914 | 0.4882712 | 1.85e-10 | 1.906119 | 6.08e-10
2018-02-27 00:55 | 131587.3 | 480.001 | 2 | 19 | 4.033484 | 4.88982 | 0.6512488 | 1.85e-10 | 2.560991 | 6.08e-10
2018-02-27 00:57 | 131707.3 | 600.0002 | 2 | 19 | 4.061084 | 4.889919 | 0.8142207 | 1.85e-10 | 3.220628 | 6.08e-10
2018-02-27 00:59 | 131827.3 | 720.0001 | 2 | 19 | 4.086667 | 4.890083 | 0.9772103 | 1.85e-10 | 3.884648 | 6.08e-10
2018-02-27 01:01 | 131947.3 | 840.0011 | 2 | 19 | 4.112693 | 4.890038 | 1.140205 | 1.85e-10 | 4.552835 | 6.08e-10
2018-02-27 01:03 | 132067.3 | 960.001 | 2 | 19 | 4.142593 | 4.89011 | 1.303183 | 1.85e-10 | 5.225492 | 6.08e-10
2018-02-27 01:05 | 132187.3 | 1080.0018 | 2 | 19 | 4.176621 | 4.89012 | 1.466166 | 1.85e-10 | 5.903386 | 6.08e-10
2018-02-27 01:07 | 132307.3 | 1200.0002 | 2 | 19 | 4.200405 | 4.61323 | 1.62742 | 1.85e-10 | 6.57946 | 6.08e-10
2018-02-27 01:09 | 132427.3 | 1320.0018 | 2 | 19 | 4.200406 | 3.952045 | 1.769939 | 1.85e-10 | 7.178096 | 6.08e-10
2018-02-27 01:11 | 132547.3 | 1440.0002 | 2 | 19 | 4.200396 | 3.363459 | 1.891658 | 1.85e-10 | 7.689364 | 6.08e-10
2018-02-27 01:12 | 132569.9 | 1462.6672 | 2 | 19 | 4.200392 | 3.259998 | 1.912504 | 1.85e-10 | 7.776929 | 6.08e-10
2018-02-27 01:14 | 132690 | 120.0018 | 3 | 19 | 4.230058 | 3.25997 | 2.020725 | 1.85e-10 | 8.232999 | 6.08e-10
2018-02-27 01:16 | 132810 | 240.0002 | 3 | 19 | 4.26385 | 3.260006 | 2.129375 | 1.85e-10 | 8.694412 | 6.08e-10
2018-02-27 01:18 | 132930 | 360.0018 | 3 | 19 | 4.299876 | 3.260057 | 2.238037 | 1.85e-10 | 9.159667 | 6.08e-10
2018-02-27 01:20 | 133050 | 480.0008 | 3 | 19 | 4.337768 | 3.259928 | 2.346688 | 1.85e-10 | 9.628898 | 6.08e-10
2018-02-27 01:22 | 133170 | 600.0018 | 3 | 19 | 4.37725 | 3.260075 | 2.455347 | 1.85e-10 | 10.10236 | 6.08e-10
2018-02-27 01:24 | 133290 | 720.001 | 3 | 19 | 4.400415 | 2.950335 | 2.561641 | 1.85e-10 | 10.56938 | 6.08e-10
2018-02-27 01:26 | 133410 | 840.001 | 3 | 19 | 4.400393 | 2.415964 | 2.650663 | 1.85e-10 | 10.96111 | 6.08e-10
2018-02-27 01:28 | 133530 | 960.0019 | 3 | 19 | 4.400379 | 1.997799 | 2.723952 | 1.85e-10 | 11.28361 | 6.08e-10
2018-02-27 01:30 | 133650 | 1080.0002 | 3 | 19 | 4.400388 | 1.665941 | 2.784799 | 1.85e-10 | 11.55136 | 6.08e-10
2018-02-27 01:32 | 133770 | 1200.0004 | 3 | 19 | 4.400368 | 1.40098 | 2.835741 | 1.85e-10 | 11.77552 | 6.08e-10
2018-02-27 01:34 | 133890 | 1320.001 | 3 | 19 | 4.400354 | 1.186895 | 2.878742 | 1.85e-10 | 11.96474 | 6.08e-10
2018-02-27 01:36 | 134010 | 1440.0004 | 3 | 19 | 4.400376 | 1.014477 | 2.915332 | 1.85e-10 | 12.12575 | 6.08e-10
2018-02-27 01:38 | 134130 | 1560.0003 | 3 | 19 | 4.400352 | 0.8723698 | 2.946696 | 1.85e-10 | 12.26376 | 6.08e-10
2018-02-27 01:40 | 134250 | 1680.0018 | 3 | 19 | 4.400352 | 0.7554359 | 2.973759 | 1.85e-10 | 12.38286 | 6.08e-10
2018-02-27 01:42 | 134370 | 1800.001 | 3 | 19 | 4.400317 | 0.6570053 | 2.997253 | 1.85e-10 | 12.48623 | 6.08e-10
2018-02-27 01:42 | 134376.7 | 1806.7888 | 3 | 19 | 4.400325 | 0.6519985 | 2.998487 | 1.85e-10 | 12.49167 | 6.08e-10
2018-02-27 01:44 | 134496.8 | 120.0003 | 4 | 19 | 4.358168 | 0 | 2.998487 | 1.85e-10 | 12.49167 | 6.08e-10
2018-02-27 01:46 | 134616.8 | 240.001 | 4 | 19 | 4.355138 | 0 | 2.998487 | 1.85e-10 | 12.49167 | 6.08e-10
2018-02-27 01:47 | 134676.8 | 300.0032 | 4 | 19 | 4.354165 | 0 | 2.998487 | 1.85e-10 | 12.49167 | 6.08e-10
2018-02-27 01:49 | 134796.9 | 120.0002 | 5 | 19 | 4.131613 | -3.260118 | 2.998487 | 0.1086556 | 12.49167 | 0.4519811
2018-02-27 01:51 | 134916.9 | 240.0001 | 5 | 19 | 4.089333 | -3.260195 | 2.998487 | 0.2173148 | 12.49167 | 0.8986076
2018-02-27 01:53 | 135036.9 | 360.0017 | 5 | 19 | 4.047526 | -3.259985 | 2.998487 | 0.3259718 | 12.49167 | 1.340672
2018-02-27 01:55 | 135156.9 | 480.0017 | 5 | 19 | 4.005805 | -3.260128 | 2.998487 | 0.4346284 | 12.49167 | 1.778193
2018-02-27 01:57 | 135276.9 | 600.0016 | 5 | 19 | 3.964534 | -3.260087 | 2.998487 | 0.5432786 | 12.49167 | 2.211176
2018-02-27 01:59 | 135396.9 | 720.0016 | 5 | 19 | 3.924268 | -3.260124 | 2.998487 | 0.6519333 | 12.49167 | 2.639741
2018-02-27 02:01 | 135516.9 | 840.0003 | 5 | 19 | 3.885585 | -3.260047 | 2.998487 | 0.7605888 | 12.49167 | 3.064016
2018-02-27 02:03 | 135636.9 | 960.0008 | 5 | 19 | 3.849051 | -3.260107 | 2.998487 | 0.8692341 | 12.49167 | 3.484162
2018-02-27 02:05 | 135756.9 | 1080 | 5 | 19 | 3.814895 | -3.259948 | 2.998487 | 0.9779036 | 12.49167 | 3.900559
2018-02-27 02:07 | 135876.9 | 1200.0011 | 5 | 19 | 3.782978 | -3.260075 | 2.998487 | 1.086566 | 12.49167 | 4.313343
2018-02-27 02:09 | 135996.9 | 1320.0016 | 5 | 19 | 3.752925 | -3.260066 | 2.998487 | 1.195216 | 12.49167 | 4.722713
2018-02-27 02:11 | 136116.9 | 1440.0008 | 5 | 19 | 3.724527 | -3.260064 | 2.998487 | 1.303884 | 12.49167 | 5.128979
2018-02-27 02:13 | 136236.9 | 1560.0025 | 5 | 19 | 3.697803 | -3.259995 | 2.998487 | 1.412543 | 12.49167 | 5.532216
2018-02-27 02:15 | 136356.9 | 1680 | 5 | 19 | 3.67287 | -3.260029 | 2.998487 | 1.521201 | 12.49167 | 5.932642
2018-02-27 02:17 | 136476.9 | 1800.0009 | 5 | 19 | 3.649744 | -3.259995 | 2.998487 | 1.629864 | 12.49167 | 6.330473
2018-02-27 02:19 | 136596.9 | 1920 | 5 | 19 | 3.628606 | -3.260043 | 2.998487 | 1.738523 | 12.49167 | 6.725884
2018-02-27 02:21 | 136716.9 | 2040 | 5 | 19 | 3.60934 | -3.260159 | 2.998487 | 1.847178 | 12.49167 | 7.119088
2018-02-27 02:23 | 136836.9 | 2160.0001 | 5 | 19 | 3.591484 | -3.260133 | 2.998487 | 1.95584 | 12.49167 | 7.510306
2018-02-27 02:25 | 136956.9 | 2280.0016 | 5 | 19 | 3.574265 | -3.26005 | 2.998487 | 2.064501 | 12.49167 | 7.899621
2018-02-27 02:27 | 137076.9 | 2400 | 5 | 19 | 3.556865 | -3.25996 | 2.998487 | 2.173157 | 12.49167 | 8.287044
2018-02-27 02:29 | 137196.9 | 2520.0009 | 5 | 19 | 3.539444 | -3.260027 | 2.998487 | 2.28182 | 12.49167 | 8.672598
2018-02-27 02:31 | 137316.9 | 2640.0008 | 5 | 19 | 3.521098 | -3.259892 | 2.998487 | 2.390472 | 12.49167 | 9.056185
2018-02-27 02:33 | 137436.9 | 2760.0016 | 5 | 19 | 3.497643 | -3.259981 | 2.998487 | 2.499136 | 12.49167 | 9.437593
2018-02-27 02:35 | 137556.9 | 2880.0001 | 5 | 19 | 3.468195 | -3.260036 | 2.998487 | 2.607791 | 12.49167 | 9.81609
2018-02-27 02:37 | 137676.9 | 3000.0025 | 5 | 19 | 3.428148 | -3.260031 | 2.998487 | 2.716453 | 12.49167 | 10.19089
2018-02-27 02:39 | 137796.9 | 3120.0001 | 5 | 19 | 3.367983 | -3.260036 | 2.998487 | 2.825107 | 12.49167 | 10.56039
2018-02-27 02:41 | 137916.9 | 3240.0001 | 5 | 19 | 3.23479 | -3.260031 | 2.998487 | 2.93377 | 12.49167 | 10.92041
2018-02-27 02:42 | 137986 | 3309.1327 | 5 | 19 | 2.999931 | -3.259952 | 2.998487 | 2.996367 | 12.49167 | 11.11695
2018-02-27 02:44 | 138106.1 | 120.0016 | 6 | 19 | 3.258965 | 0 | 2.998487 | 2.996367 | 12.49167 | 11.11695
2018-02-27 02:46 | 138226.1 | 240.0008 | 6 | 19 | 3.272604 | 0 | 2.998487 | 2.996367 | 12.49167 | 11.11695
2018-02-27 02:47 | 138286.1 | 300.0037 | 6 | 19 | 3.277149 | 0 | 2.998487 | 2.996367 | 12.49167 | 11.11695
2018-02-27 02:47 | 138286.1 | 0.0024 | 7 | 20 | 3.277243 | 0 | 0 | 0 | 0 | 0
2018-02-27 02:49 | 138406.2 | 120.0002 | 2 | 20 | 3.913932 | 4.890144 | 0.1623005 | 6.686e-09 | 0.6139085 | 2.1912e-08
2018-02-27 02:51 | 138526.2 | 240.0001 | 2 | 20 | 3.964722 | 4.889833 | 0.3252816 | 6.686e-09 | 1.256616 | 2.1912e-08
2018-02-27 02:53 | 138646.2 | 360.0026 | 2 | 20 | 4.001392 | 4.88999 | 0.488267 | 6.686e-09 | 1.905859 | 2.1912e-08
2018-02-27 02:55 | 138766.2 | 480.0018 | 2 | 20 | 4.032781 | 4.889965 | 0.6512449 | 6.686e-09 | 2.560623 | 2.1912e-08
2018-02-27 02:57 | 138886.2 | 600.0018 | 2 | 20 | 4.060385 | 4.890135 | 0.8142383 | 6.686e-09 | 3.220232 | 2.1912e-08
2018-02-27 02:59 | 139006.2 | 720.001 | 2 | 20 | 4.085991 | 4.890127 | 0.9772197 | 6.686e-09 | 3.884105 | 2.1912e-08
2018-02-27 03:01 | 139126.2 | 840.0018 | 2 | 20 | 4.112063 | 4.890127 | 1.140204 | 6.686e-09 | 4.552143 | 2.1912e-08
2018-02-27 03:03 | 139246.2 | 960.001 | 2 | 20 | 4.1423 | 4.89012 | 1.303181 | 6.686e-09 | 5.224709 | 2.1912e-08
2018-02-27 03:05 | 139366.2 | 1080.0001 | 2 | 20 | 4.176399 | 4.890123 | 1.466151 | 6.686e-09 | 5.902506 | 2.1912e-08
2018-02-27 03:07 | 139486.2 | 1200.001 | 2 | 20 | 4.200411 | 4.613632 | 1.627443 | 6.686e-09 | 6.578717 | 2.1912e-08
2018-02-27 03:09 | 139606.2 | 1320.0026 | 2 | 20 | 4.200396 | 3.949341 | 1.769918 | 6.686e-09 | 7.17717 | 2.1912e-08
2018-02-27 03:11 | 139726.2 | 1440.0018 | 2 | 20 | 4.200398 | 3.35965 | 1.891529 | 6.686e-09 | 7.687987 | 2.1912e-08
2018-02-27 03:11 | 139748 | 1461.8345 | 2 | 20 | 4.200394 | 3.259995 | 1.9116 | 6.686e-09 | 7.772294 | 2.1912e-08
2018-02-27 03:13 | 139868 | 120.0018 | 3 | 20 | 4.230168 | 3.260101 | 2.019811 | 6.686e-09 | 8.228331 | 2.1912e-08
2018-02-27 03:15 | 139988 | 240.0019 | 3 | 20 | 4.264042 | 3.259916 | 2.128467 | 6.686e-09 | 8.689783 | 2.1912e-08
2018-02-27 03:17 | 140108 | 360.0019 | 3 | 20 | 4.300111 | 3.259932 | 2.237122 | 6.686e-09 | 9.155033 | 2.1912e-08
2018-02-27 03:19 | 140228 | 480.0018 | 3 | 20 | 4.338072 | 3.259827 | 2.345775 | 6.686e-09 | 9.624303 | 2.1912e-08
2018-02-27 03:21 | 140348 | 600.0003 | 3 | 20 | 4.377584 | 3.26001 | 2.454429 | 6.686e-09 | 10.09778 | 2.1912e-08
2018-02-27 03:23 | 140468 | 720.0003 | 3 | 20 | 4.400407 | 2.944149 | 2.560623 | 6.686e-09 | 10.56438 | 2.1912e-08
2018-02-27 03:25 | 140588 | 840.0003 | 3 | 20 | 4.40041 | 2.412134 | 2.64948 | 6.686e-09 | 10.95539 | 2.1912e-08
2018-02-27 03:27 | 140708 | 960.0018 | 3 | 20 | 4.400398 | 1.994335 | 2.722631 | 6.686e-09 | 11.27728 | 2.1912e-08
2018-02-27 03:29 | 140828 | 1080.0019 | 3 | 20 | 4.400361 | 1.662481 | 2.783361 | 6.686e-09 | 11.54451 | 2.1912e-08
2018-02-27 03:31 | 140948 | 1200.0003 | 3 | 20 | 4.400352 | 1.39769 | 2.834203 | 6.686e-09 | 11.76824 | 2.1912e-08
2018-02-27 03:33 | 141068 | 1320.002 | 3 | 20 | 4.400374 | 1.185301 | 2.877119 | 6.686e-09 | 11.95708 | 2.1912e-08
2018-02-27 03:35 | 141188 | 1440.0003 | 3 | 20 | 4.400341 | 1.011826 | 2.913634 | 6.686e-09 | 12.11776 | 2.1912e-08
2018-02-27 03:37 | 141308 | 1560.0007 | 3 | 20 | 4.400353 | 0.8709259 | 2.944939 | 6.686e-09 | 12.25552 | 2.1912e-08
2018-02-27 03:39 | 141428 | 1680.0005 | 3 | 20 | 4.400337 | 0.7535572 | 2.971956 | 6.686e-09 | 12.3744 | 2.1912e-08
2018-02-27 03:41 | 141548 | 1800.0022 | 3 | 20 | 4.400328 | 0.6559658 | 2.995413 | 6.686e-09 | 12.47762 | 2.1912e-08
2018-02-27 03:41 | 141553.6 | 1805.5907 | 3 | 20 | 4.40033 | 0.6519985 | 2.996429 | 6.686e-09 | 12.48209 | 2.1912e-08
2018-02-27 03:43 | 141673.6647 | 120.0011 | 4 | 20 | 4.358126 | 0 | 2.996429 | 6.686e-09 | 12.48209 | 2.1912e-08
2018-02-27 03:45 | 141793.6655 | 240.0019 | 4 | 20 | 4.355091 | 0 | 2.996429 | 6.686e-09 | 12.48209 | 2.1912e-08
2018-02-27 03:46 | 141853.6669 | 300.0033 | 4 | 20 | 4.354149 | 0 | 2.996429 | 6.686e-09 | 12.48209 | 2.1912e-08
2018-02-27 03:48 | 141973.7 | 120.0002 | 5 | 20 | 4.131274 | -3.260124 | 2.996429 | 0.1086563 | 12.48209 | 0.4519488
2018-02-27 03:50 | 142093.7 | 240.001 | 5 | 20 | 4.088964 | -3.260029 | 2.996429 | 0.2173185 | 12.48209 | 0.8985484
2018-02-27 03:52 | 142213.7 | 360.0009 | 5 | 20 | 4.047168 | -3.260137 | 2.996429 | 0.3259783 | 12.48209 | 1.340584
2018-02-27 03:54 | 142333.7 | 480.0002 | 5 | 20 | 4.005443 | -3.260119 | 2.996429 | 0.4346321 | 12.48209 | 1.778056
2018-02-27 03:56 | 142453.7 | 600.0002 | 5 | 20 | 3.964198 | -3.260184 | 2.996429 | 0.5432833 | 12.48209 | 2.211006
2018-02-27 03:58 | 142573.7 | 720.0017 | 5 | 20 | 3.923951 | -3.260101 | 2.996429 | 0.6519367 | 12.48209 | 2.639532
2018-02-27 04:00 | 142693.7 | 840.001 | 5 | 20 | 3.885295 | -3.260098 | 2.996429 | 0.7605918 | 12.48209 | 3.063772
2018-02-27 04:02 | 142813.7 | 960.0001 | 5 | 20 | 3.848775 | -3.259983 | 2.996429 | 0.8692493 | 12.48209 | 3.483933
2018-02-27 04:04 | 142933.7 | 1080.0009 | 5 | 20 | 3.814626 | -3.259976 | 2.996429 | 0.9779117 | 12.48209 | 3.900272
2018-02-27 04:06 | 143053.7 | 1200.0009 | 5 | 20 | 3.782727 | -3.260101 | 2.996429 | 1.086572 | 12.48209 | 4.313017
2018-02-27 04:08 | 143173.7 | 1320.0009 | 5 | 20 | 3.752684 | -3.260004 | 2.996429 | 1.195228 | 12.48209 | 4.722385
2018-02-27 04:10 | 143293.7 | 1440.0001 | 5 | 20 | 3.724266 | -3.260008 | 2.996429 | 1.303887 | 12.48209 | 5.12859
2018-02-27 04:12 | 143413.7 | 1560.0009 | 5 | 20 | 3.697547 | -3.260114 | 2.996429 | 1.412547 | 12.48209 | 5.531803
2018-02-27 04:14 | 143533.7 | 1680.0017 | 5 | 20 | 3.672595 | -3.25989 | 2.996429 | 1.521206 | 12.48209 | 5.932202
2018-02-27 04:16 | 143653.7 | 1800.0017 | 5 | 20 | 3.649467 | -3.260041 | 2.996429 | 1.629864 | 12.48209 | 6.329987
2018-02-27 04:18 | 143773.7 | 1920.0001 | 5 | 20 | 3.628322 | -3.26005 | 2.996429 | 1.738521 | 12.48209 | 6.725358
2018-02-27 04:20 | 143893.7 | 2040.0009 | 5 | 20 | 3.609049 | -3.25996 | 2.996429 | 1.847182 | 12.48209 | 7.118553
2018-02-27 04:22 | 144013.7 | 2160.0009 | 5 | 20 | 3.591204 | -3.259969 | 2.996429 | 1.955841 | 12.48209 | 7.509731
2018-02-27 04:24 | 144133.7 | 2280.0009 | 5 | 20 | 3.573962 | -3.259995 | 2.996429 | 2.064494 | 12.48209 | 7.898989
2018-02-27 04:26 | 144253.7 | 2400.0009 | 5 | 20 | 3.556583 | -3.259983 | 2.996429 | 2.173162 | 12.48209 | 8.28642
2018-02-27 04:28 | 144373.7 | 2520.0001 | 5 | 20 | 3.539127 | -3.259892 | 2.996429 | 2.281817 | 12.48209 | 8.671914
2018-02-27 04:30 | 144493.7 | 2640.0009 | 5 | 20 | 3.520768 | -3.259979 | 2.996429 | 2.390475 | 12.48209 | 9.055488
2018-02-27 04:32 | 144613.7 | 2760.0001 | 5 | 20 | 3.497249 | -3.259981 | 2.996429 | 2.499135 | 12.48209 | 9.43684
2018-02-27 04:34 | 144733.7 | 2880.0001 | 5 | 20 | 3.467754 | -3.259821 | 2.996429 | 2.607794 | 12.48209 | 9.815308
2018-02-27 04:36 | 144853.7 | 3000.0001 | 5 | 20 | 3.427602 | -3.260012 | 2.996429 | 2.716454 | 12.48209 | 10.19005
2018-02-27 04:38 | 144973.7 | 3120.0017 | 5 | 20 | 3.367121 | -3.2599 | 2.996429 | 2.825114 | 12.48209 | 10.5595
2018-02-27 04:40 | 145093.7 | 3240.0001 | 5 | 20 | 3.232713 | -3.259987 | 2.996429 | 2.933778 | 12.48209 | 10.91938
2018-02-27 04:41 | 145162 | 3308.2343 | 5 | 20 | 2.999964 | -3.259999 | 2.996429 | 2.995565 | 12.48209 | 11.11328
2018-02-27 04:43 | 145282 | 120.0002 | 6 | 20 | 3.25967 | 0 | 2.996429 | 2.995565 | 12.48209 | 11.11328
2018-02-27 04:45 | 145402 | 240.0002 | 6 | 20 | 3.273335 | 0 | 2.996429 | 2.995565 | 12.48209 | 11.11328
2018-02-27 04:46 | 145462 | 300.0024 | 6 | 20 | 3.277901 | 0 | 2.996429 | 2.995565 | 12.48209 | 11.11328
2018-02-27 04:46 | 145462 | 0.0024 | 7 | 21 | 3.27791 | 0 | 0 | 0 | 0 | 0
2018-02-27 04:48 | 145582.1 | 120.001 | 2 | 21 | 3.91478 | 4.889927 | 0.1623058 | 0 | 0.6140816 | 0
2018-02-27 04:50 | 145702.1 | 240.001 | 2 | 21 | 3.965457 | 4.889814 | 0.3252834 | 0 | 1.256902 | 0
2018-02-27 04:52 | 145822.1 | 360.001 | 2 | 21 | 4.002161 | 4.889996 | 0.488271 | 0 | 1.906277 | 0
2018-02-27 04:54 | 145942.1 | 480.0002 | 2 | 21 | 4.033558 | 4.889996 | 0.651251 | 0 | 2.561173 | 0
2018-02-27 04:56 | 146062.1 | 600.001 | 2 | 21 | 4.061133 | 4.889973 | 0.814225 | 0 | 3.220826 | 0
2018-02-27 04:58 | 146182.1 | 720.0002 | 2 | 21 | 4.086687 | 4.88986 | 0.9772242 | 0 | 3.884889 | 0
2018-02-27 05:00 | 146302.1 | 840.001 | 2 | 21 | 4.112692 | 4.890106 | 1.140212 | 0 | 4.553051 | 0
2018-02-27 05:02 | 146422.1 | 960.0002 | 2 | 21 | 4.142626 | 4.890146 | 1.303187 | 0 | 5.225695 | 0
2018-02-27 05:04 | 146542.1 | 1080.0002 | 2 | 21 | 4.176641 | 4.890057 | 1.466172 | 0 | 5.903606 | 0
2018-02-27 05:06 | 146662.1 | 1200.0002 | 2 | 21 | 4.200392 | 4.61038 | 1.6274 | 0 | 6.579572 | 0
2018-02-27 05:08 | 146782.1 | 1320.0003 | 2 | 21 | 4.200404 | 3.948849 | 1.769825 | 0 | 7.177813 | 0
2018-02-27 05:10 | 146902.1 | 1440.0001 | 2 | 21 | 4.200402 | 3.359711 | 1.891427 | 0 | 7.688591 | 0
2018-02-27 05:11 | 146924 | 1461.8344 | 2 | 21 | 4.200394 | 3.259989 | 1.911502 | 0 | 7.772913 | 0
2018-02-27 05:13 | 147043.9 | 120.0002 | 3 | 21 | 4.230114 | 3.259962 | 2.019713 | 0 | 8.228949 | 0
2018-02-27 05:15 | 147163.9 | 240.0003 | 3 | 21 | 4.263976 | 3.259859 | 2.128367 | 0 | 8.690388 | 0
2018-02-27 05:17 | 147283.9 | 360.0026 | 3 | 21 | 4.30003 | 3.260008 | 2.23702 | 0 | 9.15562 | 0
2018-02-27 05:19 | 147403.9 | 480.0019 | 3 | 21 | 4.337981 | 3.260021 | 2.345675 | 0 | 9.624882 | 0
2018-02-27 05:21 | 147523.9 | 600.0019 | 3 | 21 | 4.377415 | 3.260019 | 2.454333 | 0 | 10.09837 | 0
2018-02-27 05:23 | 147643.9 | 720.0011 | 3 | 21 | 4.400408 | 2.946886 | 2.560577 | 0 | 10.56517 | 0
2018-02-27 05:25 | 147763.9 | 840.0011 | 3 | 21 | 4.40041 | 2.414801 | 2.649524 | 0 | 10.95657 | 0
2018-02-27 05:27 | 147883.9 | 960.0011 | 3 | 21 | 4.400377 | 1.996574 | 2.722758 | 0 | 11.27884 | 0
2018-02-27 05:29 | 148003.9 | 1080.0003 | 3 | 21 | 4.400361 | 1.664949 | 2.783575 | 0 | 11.54645 | 0
2018-02-27 05:31 | 148123.9 | 1200.0003 | 3 | 21 | 4.400372 | 1.40024 | 2.834498 | 0 | 11.77053 | 0
2018-02-27 05:33 | 148243.9 | 1320.0014 | 3 | 21 | 4.400383 | 1.18734 | 2.87749 | 0 | 11.95971 | 0
2018-02-27 05:35 | 148363.9 | 1440.0018 | 3 | 21 | 4.400343 | 1.013765 | 2.91408 | 0 | 12.12072 | 0
2018-02-27 05:37 | 148483.9 | 1560.0003 | 3 | 21 | 4.400369 | 0.8725662 | 2.945446 | 0 | 12.25875 | 0
2018-02-27 05:39 | 148603.9 | 1680.0011 | 3 | 21 | 4.400338 | 0.7557278 | 2.972521 | 0 | 12.37789 | 0
2018-02-27 05:41 | 148723.9 | 1800.0011 | 3 | 21 | 4.400359 | 0.6583939 | 2.996035 | 0 | 12.48135 | 0
2018-02-27 05:41 | 148732.3 | 1808.3841 | 3 | 21 | 4.400352 | 0.6519871 | 2.99756 | 0 | 12.48806 | 0
2018-02-27 05:43 | 148852.4 | 120.0009 | 4 | 21 | 4.358207 | 0 | 2.99756 | 0 | 12.48806 | 0
2018-02-27 05:45 | 148972.4 | 240.0009 | 4 | 21 | 4.355157 | 0 | 2.99756 | 0 | 12.48806 | 0
2018-02-27 05:46 | 149032.4 | 300.0023 | 4 | 21 | 4.354197 | 0 | 2.99756 | 0 | 12.48806 | 0
2018-02-27 05:48 | 149152.5 | 120.0002 | 5 | 21 | 4.131646 | -3.260145 | 2.99756 | 0.108655 | 12.48806 | 0.451982
2018-02-27 05:50 | 149272.5 | 240.0002 | 5 | 21 | 4.089355 | -3.260116 | 2.99756 | 0.217314 | 12.48806 | 0.8986127
2018-02-27 05:52 | 149392.5 | 360.0002 | 5 | 21 | 4.047547 | -3.260165 | 2.99756 | 0.3259751 | 12.48806 | 1.340695
2018-02-27 05:54 | 149512.5 | 480.0027 | 5 | 21 | 4.005816 | -3.26018 | 2.99756 | 0.434633 | 12.48806 | 1.778225
2018-02-27 05:56 | 149632.5 | 600.001 | 5 | 21 | 3.964545 | -3.260043 | 2.99756 | 0.5432881 | 12.48806 | 2.211228
2018-02-27 05:58 | 149752.5 | 720.0017 | 5 | 21 | 3.92424 | -3.260072 | 2.99756 | 0.6519431 | 12.48806 | 2.639793
2018-02-27 06:00 | 149872.5 | 840.0009 | 5 | 21 | 3.885537 | -3.260119 | 2.99756 | 0.7605902 | 12.48806 | 3.06403
2018-02-27 06:02 | 149992.5 | 960.0001 | 5 | 21 | 3.848966 | -3.260064 | 2.99756 | 0.8692142 | 12.48806 | 3.484086
2018-02-27 06:04 | 150112.5 | 1080.0009 | 5 | 21 | 3.814754 | -3.260078 | 2.99756 | 0.977906 | 12.48806 | 3.900558
2018-02-27 06:06 | 150232.5 | 1200.0008 | 5 | 21 | 3.7828 | -3.260008 | 2.99756 | 1.086555 | 12.48806 | 4.313272
2018-02-27 06:08 | 150352.5 | 1320.0009 | 5 | 21 | 3.752739 | -3.260054 | 2.99756 | 1.195228 | 12.48806 | 4.72271
2018-02-27 06:10 | 150472.5 | 1440.0017 | 5 | 21 | 3.724346 | -3.260043 | 2.99756 | 1.303886 | 12.48806 | 5.128922
2018-02-27 06:12 | 150592.5 | 1560.0017 | 5 | 21 | 3.697613 | -3.259962 | 2.99756 | 1.412549 | 12.48806 | 5.53215
2018-02-27 06:14 | 150712.5 | 1680.0008 | 5 | 21 | 3.672621 | -3.259952 | 2.99756 | 1.521176 | 12.48806 | 5.932436
2018-02-27 06:16 | 150832.5 | 1800.0009 | 5 | 21 | 3.649491 | -3.259979 | 2.99756 | 1.629867 | 12.48806 | 6.330345
2018-02-27 06:18 | 150952.5 | 1920.0001 | 5 | 21 | 3.628336 | -3.259921 | 2.99756 | 1.738516 | 12.48806 | 6.72569
2018-02-27 06:20 | 151072.5 | 2040.0017 | 5 | 21 | 3.609049 | -3.260008 | 2.99756 | 1.847182 | 12.48806 | 7.118902
2018-02-27 06:22 | 151192.5 | 2160.0006 | 5 | 21 | 3.591186 | -3.260091 | 2.99756 | 1.955843 | 12.48806 | 7.510086
2018-02-27 06:24 | 151312.5 | 2280.0015 | 5 | 21 | 3.573947 | -3.260066 | 2.99756 | 2.064501 | 12.48806 | 7.899358
2018-02-27 06:26 | 151432.5 | 2400.0017 | 5 | 21 | 3.556497 | -3.259989 | 2.99756 | 2.173167 | 12.48806 | 8.286777
2018-02-27 06:28 | 151552.5 | 2520.0009 | 5 | 21 | 3.539024 | -3.260036 | 2.99756 | 2.281825 | 12.48806 | 8.672274
2018-02-27 06:30 | 151672.5 | 2640.0017 | 5 | 21 | 3.520641 | -3.260145 | 2.99756 | 2.390485 | 12.48806 | 9.055843
2018-02-27 06:32 | 151792.5 | 2760.0017 | 5 | 21 | 3.497113 | -3.260031 | 2.99756 | 2.499144 | 12.48806 | 9.43718
2018-02-27 06:34 | 151912.5 | 2880.0001 | 5 | 21 | 3.467575 | -3.260118 | 2.99756 | 2.607799 | 12.48806 | 9.815615
2018-02-27 06:36 | 152032.5 | 3000.0009 | 5 | 21 | 3.427403 | -3.259815 | 2.99756 | 2.716458 | 12.48806 | 10.19033
2018-02-27 06:38 | 152152.5 | 3120.0009 | 5 | 21 | 3.366835 | -3.260052 | 2.99756 | 2.825119 | 12.48806 | 10.55976
2018-02-27 06:40 | 152272.5 | 3240.0001 | 5 | 21 | 3.232171 | -3.259973 | 2.99756 | 2.933777 | 12.48806 | 10.91957
2018-02-27 06:41 | 152340.5 | 3308.0463 | 5 | 21 | 2.999968 | -3.26013 | 2.99756 | 2.995396 | 12.48806 | 11.11293
2018-02-27 06:43 | 152460.6 | 120.0018 | 6 | 21 | 3.260294 | 0 | 2.99756 | 2.995396 | 12.48806 | 11.11293
2018-02-27 06:45 | 152580.6 | 240.0018 | 6 | 21 | 3.273976 | 0 | 2.99756 | 2.995396 | 12.48806 | 11.11293
2018-02-27 06:46 | 152640.6 | 300.004 | 6 | 21 | 3.278527 | 0 | 2.99756 | 2.995396 | 12.48806 | 11.11293
2018-02-27 06:46 | 152640.6 | 0.0025 | 7 | 22 | 3.27856 | 0 | 0 | 0 | 0 | 0
2018-02-27 06:48 | 152760.7 | 120.0003 | 2 | 22 | 3.915288 | 4.890188 | 0.1623041 | 2.868e-09 | 0.614177 | 9.404e-09
2018-02-27 06:50 | 152880.7 | 240.0019 | 2 | 22 | 3.965855 | 4.88979 | 0.3252874 | 2.868e-09 | 1.257091 | 9.404e-09
2018-02-27 06:52 | 153000.7 | 360.0003 | 2 | 22 | 4.00254 | 4.88978 | 0.4882734 | 2.868e-09 | 1.906521 | 9.404e-09
2018-02-27 06:54 | 153120.7 | 480.0002 | 2 | 22 | 4.033965 | 4.890049 | 0.6512544 | 2.868e-09 | 2.561485 | 9.404e-09
2018-02-27 06:56 | 153240.7 | 600.0011 | 2 | 22 | 4.061503 | 4.890123 | 0.8142421 | 2.868e-09 | 3.221254 | 9.404e-09
2018-02-27 06:58 | 153360.7 | 720.0002 | 2 | 22 | 4.087051 | 4.890104 | 0.9772279 | 2.868e-09 | 3.885322 | 9.404e-09
2018-02-27 07:00 | 153480.7 | 840.0018 | 2 | 22 | 4.113109 | 4.890087 | 1.140212 | 2.868e-09 | 4.553527 | 9.404e-09
2018-02-27 07:02 | 153600.7 | 960.0011 | 2 | 22 | 4.143072 | 4.890118 | 1.303201 | 2.868e-09 | 5.2263 | 9.404e-09
2018-02-27 07:04 | 153720.7 | 1080.0011 | 2 | 22 | 4.177184 | 4.890093 | 1.466183 | 2.868e-09 | 5.90428 | 9.404e-09
2018-02-27 07:06 | 153840.7 | 1200.0003 | 2 | 22 | 4.200405 | 4.601486 | 1.627279 | 2.868e-09 | 6.579751 | 9.404e-09
2018-02-27 07:08 | 153960.7 | 1320.0011 | 2 | 22 | 4.200408 | 3.942533 | 1.769442 | 2.868e-09 | 7.176894 | 9.404e-09
2018-02-27 07:10 | 154080.7 | 1440.0009 | 2 | 22 | 4.200414 | 3.354822 | 1.890854 | 2.868e-09 | 7.686873 | 9.404e-09
2018-02-27 07:10 | 154101.5 | 1460.8178 | 2 | 22 | 4.200393 | 3.259958 | 1.909972 | 2.868e-09 | 7.767176 | 9.404e-09
2018-02-27 07:12 | 154221.5 | 120.001 | 3 | 22 | 4.230143 | 3.259937 | 2.018195 | 2.868e-09 | 8.223264 | 9.404e-09
2018-02-27 07:14 | 154341.5 | 240.001 | 3 | 22 | 4.263994 | 3.259909 | 2.12685 | 2.868e-09 | 8.684707 | 9.404e-09
2018-02-27 07:16 | 154461.5 | 360.0002 | 3 | 22 | 4.300036 | 3.259995 | 2.235502 | 2.868e-09 | 9.149938 | 9.404e-09
2018-02-27 07:18 | 154581.5 | 480.0002 | 3 | 22 | 4.337977 | 3.259949 | 2.344159 | 2.868e-09 | 9.619209 | 9.404e-09
2018-02-27 07:20 | 154701.5 | 600.0001 | 3 | 22 | 4.377411 | 3.259951 | 2.452814 | 2.868e-09 | 10.09269 | 9.404e-09
2018-02-27 07:22 | 154821.5 | 720.0003 | 3 | 22 | 4.400394 | 2.947224 | 2.559062 | 2.868e-09 | 10.55951 | 9.404e-09
2018-02-27 07:24 | 154941.5 | 840.001 | 3 | 22 | 4.400405 | 2.415657 | 2.648036 | 2.868e-09 | 10.95103 | 9.404e-09
2018-02-27 07:26 | 155061.5 | 960.0002 | 3 | 22 | 4.400376 | 1.997734 | 2.721308 | 2.868e-09 | 11.27345 | 9.404e-09
2018-02-27 07:28 | 155181.5 | 1080.0011 | 3 | 22 | 4.400377 | 1.66688 | 2.782171 | 2.868e-09 | 11.54127 | 9.404e-09
2018-02-27 07:30 | 155301.5 | 1200.0002 | 3 | 22 | 4.40037 | 1.401487 | 2.83314 | 2.868e-09 | 11.76555 | 9.404e-09
2018-02-27 07:32 | 155421.5 | 1320.0004 | 3 | 22 | 4.400383 | 1.189119 | 2.876188 | 2.868e-09 | 11.95498 | 9.404e-09
2018-02-27 07:34 | 155541.5 | 1440.002 | 3 | 22 | 4.400355 | 1.015835 | 2.912831 | 2.868e-09 | 12.11623 | 9.404e-09
2018-02-27 07:36 | 155661.5 | 1560.0003 | 3 | 22 | 4.400343 | 0.874155 | 2.944251 | 2.868e-09 | 12.25448 | 9.404e-09
2018-02-27 07:38 | 155781.5 | 1680.0012 | 3 | 22 | 4.400338 | 0.7567673 | 2.971377 | 2.868e-09 | 12.37385 | 9.404e-09
2018-02-27 07:40 | 155901.5 | 1800.0012 | 3 | 22 | 4.400356 | 0.6595402 | 2.994935 | 2.868e-09 | 12.47751 | 9.404e-09
2018-02-27 07:41 | 155911.8 | 1810.3257 | 3 | 22 | 4.400355 | 0.6519985 | 2.996815 | 2.868e-09 | 12.48578 | 9.404e-09
2018-02-27 07:43 | 156031.9 | 120.0019 | 4 | 22 | 4.358158 | 0 | 2.996815 | 2.868e-09 | 12.48578 | 9.404e-09
2018-02-27 07:45 | 156151.9 | 240.0003 | 4 | 22 | 4.355111 | 0 | 2.996815 | 2.868e-09 | 12.48578 | 9.404e-09
2018-02-27 07:46 | 156211.9 | 300.0041 | 4 | 22 | 4.354156 | 0 | 2.996815 | 2.868e-09 | 12.48578 | 9.404e-09
2018-02-27 07:48 | 156332 | 120.0011 | 5 | 22 | 4.131289 | -3.26013 | 2.996815 | 0.1086596 | 12.48578 | 0.4519637
2018-02-27 07:50 | 156452 | 240.0011 | 5 | 22 | 4.089005 | -3.260155 | 2.996815 | 0.2173155 | 12.48578 | 0.8985412
2018-02-27 07:52 | 156572 | 360.0011 | 5 | 22 | 4.047179 | -3.26014 | 2.996815 | 0.3259747 | 12.48578 | 1.340578
2018-02-27 07:54 | 156692 | 480.0002 | 5 | 22 | 4.005443 | -3.260145 | 2.996815 | 0.4346334 | 12.48578 | 1.77807
2018-02-27 07:56 | 156812 | 600.0002 | 5 | 22 | 3.964174 | -3.260195 | 2.996815 | 0.5432866 | 12.48578 | 2.211026
2018-02-27 07:58 | 156932 | 720.001 | 5 | 22 | 3.923874 | -3.260024 | 2.996815 | 0.6519424 | 12.48578 | 2.639556
2018-02-27 08:00 | 157052 | 840.0018 | 5 | 22 | 3.885188 | -3.260151 | 2.996815 | 0.7605961 | 12.48578 | 3.06378
2018-02-27 08:02 | 157172 | 960.0018 | 5 | 22 | 3.848627 | -3.260043 | 2.996815 | 0.8692492 | 12.48578 | 3.483911
2018-02-27 08:04 | 157292 | 1080.0001 | 5 | 22 | 3.81445 | -3.259941 | 2.996815 | 0.9779065 | 12.48578 | 3.900213
2018-02-27 08:06 | 157412 | 1200.0002 | 5 | 22 | 3.782498 | -3.260072 | 2.996815 | 1.086548 | 12.48578 | 4.312866
2018-02-27 08:08 | 157532 | 1320.0002 | 5 | 22 | 3.752408 | -3.260041 | 2.996815 | 1.195216 | 12.48578 | 4.72225
2018-02-27 08:10 | 157652 | 1440.0001 | 5 | 22 | 3.723953 | -3.259999 | 2.996815 | 1.303874 | 12.48578 | 5.12842
2018-02-27 08:12 | 157772 | 1560.001 | 5 | 22 | 3.697181 | -3.260022 | 2.996815 | 1.41253 | 12.48578 | 5.531583
2018-02-27 08:14 | 157892 | 1680.0018 | 5 | 22 | 3.67218 | -3.26001 | 2.996815 | 1.521202 | 12.48578 | 5.931989
2018-02-27 08:16 | 158012 | 1800.001 | 5 | 22 | 3.649035 | -3.260004 | 2.996815 | 1.629865 | 12.48578 | 6.329745
2018-02-27 08:18 | 158132 | 1920.001 | 5 | 22 | 3.627833 | -3.260027 | 2.996815 | 1.738522 | 12.48578 | 6.725067
2018-02-27 08:20 | 158252 | 2040.0001 | 5 | 22 | 3.608541 | -3.259946 | 2.996815 | 1.847177 | 12.48578 | 7.118186
2018-02-27 08:22 | 158372 | 2160.0018 | 5 | 22 | 3.590676 | -3.260059 | 2.996815 | 1.955844 | 12.48578 | 7.509333
2018-02-27 08:24 | 158492 | 2280.0009 | 5 | 22 | 3.573458 | -3.260098 | 2.996815 | 2.064496 | 12.48578 | 7.898532
2018-02-27 08:26 | 158612 | 2400.001 | 5 | 22 | 3.556053 | -3.260022 | 2.996815 | 2.173158 | 12.48578 | 8.285887
2018-02-27 08:28 | 158732 | 2520.001 | 5 | 22 | 3.5386 | -3.260068 | 2.996815 | 2.281815 | 12.48578 | 8.671331
2018-02-27 08:30 | 158852 | 2640.0018 | 5 | 22 | 3.520231 | -3.260107 | 2.996815 | 2.390482 | 12.48578 | 9.05488
2018-02-27 08:32 | 158972 | 2760.001 | 5 | 22 | 3.496684 | -3.260047 | 2.996815 | 2.49913 | 12.48578 | 9.436129
2018-02-27 08:34 | 159092 | 2880.001 | 5 | 22 | 3.467133 | -3.259904 | 2.996815 | 2.607801 | 12.48578 | 9.814573
2018-02-27 08:36 | 159212 | 3000.0018 | 5 | 22 | 3.426848 | -3.26001 | 2.996815 | 2.716458 | 12.48578 | 10.18923
2018-02-27 08:38 | 159332 | 3120.0001 | 5 | 22 | 3.366006 | -3.260045 | 2.996815 | 2.825102 | 12.48578 | 10.55853
2018-02-27 08:40 | 159452 | 3240.0018 | 5 | 22 | 3.230151 | -3.260062 | 2.996815 | 2.933777 | 12.48578 | 10.91826
2018-02-27 08:41 | 159519.2 | 3307.1816 | 5 | 22 | 2.999962 | -3.260091 | 2.996815 | 2.994612 | 12.48578 | 11.10907
2018-02-27 08:43 | 159639.2 | 119.9999 | 6 | 22 | 3.261147 | 0 | 2.996815 | 2.994612 | 12.48578 | 11.10907
2018-02-27 08:45 | 159759.2 | 239.9999 | 6 | 22 | 3.274843 | 0 | 2.996815 | 2.994612 | 12.48578 | 11.10907
2018-02-27 08:46 | 159819.2 | 300.0013 | 6 | 22 | 3.279392 | 0 | 2.996815 | 2.994612 | 12.48578 | 11.10907
2018-02-27 08:46 | 159819.2 | 0.0024 | 7 | 23 | 3.279434 | 0 | 0 | 0 | 0 | 0
2018-02-27 08:48 | 159939.3 | 120.0002 | 2 | 23 | 3.91629 | 4.889902 | 0.1623031 | 0 | 0.6143563 | 0
2018-02-27 08:50 | 160059.3 | 240.0018 | 2 | 23 | 3.966759 | 4.889977 | 0.3252925 | 0 | 1.257441 | 0
2018-02-27 08:52 | 160179.3 | 360.001 | 2 | 23 | 4.003401 | 4.88987 | 0.4882703 | 0 | 1.906985 | 0
2018-02-27 08:54 | 160299.3 | 480.0007 | 2 | 23 | 4.034866 | 4.88998 | 0.6512572 | 0 | 2.562118 | 0
2018-02-27 08:56 | 160419.3 | 600.0009 | 2 | 23 | 4.062373 | 4.890095 | 0.814238 | 0 | 3.222006 | 0
2018-02-27 08:58 | 160539.3 | 720.0018 | 2 | 23 | 4.08788 | 4.890087 | 0.9772377 | 0 | 3.88627 | 0
2018-02-27 09:00 | 160659.3 | 840.0001 | 2 | 23 | 4.113912 | 4.890125 | 1.140224 | 0 | 4.554619 | 0
2018-02-27 09:02 | 160779.3 | 960.001 | 2 | 23 | 4.144131 | 4.890179 | 1.303212 | 0 | 5.22753 | 0
2018-02-27 09:04 | 160899.3 | 1080.0007 | 2 | 23 | 4.178201 | 4.890032 | 1.466199 | 0 | 5.905694 | 0
2018-02-27 09:06 | 161019.3 | 1200.001 | 2 | 23 | 4.200407 | 4.584223 | 1.627044 | 0 | 6.580211 | 0
2018-02-27 09:08 | 161139.3 | 1320.001 | 2 | 23 | 4.200397 | 3.927893 | 1.768678 | 0 | 7.175128 | 0
2018-02-27 09:10 | 161259.3 | 1440 | 2 | 23 | 4.200396 | 3.343771 | 1.88967 | 0 | 7.683344 | 0
2018-02-27 09:10 | 161277.8 | 1458.4697 | 2 | 23 | 4.200396 | 3.259993 | 1.90661 | 0 | 7.754501 | 0
2018-02-27 09:12 | 161397.8 | 120.001 | 3 | 23 | 4.230108 | 3.260023 | 2.014822 | 0 | 8.210539 | 0
2018-02-27 09:14 | 161517.8 | 240.0019 | 3 | 23 | 4.263995 | 3.259911 | 2.123476 | 0 | 8.671973 | 0
2018-02-27 09:16 | 161637.8 | 360.0011 | 3 | 23 | 4.300062 | 3.259998 | 2.232131 | 0 | 9.137219 | 0
2018-02-27 09:18 | 161757.8 | 480.0019 | 3 | 23 | 4.338027 | 3.259933 | 2.340783 | 0 | 9.606477 | 0
2018-02-27 09:20 | 161877.8 | 600.0011 | 3 | 23 | 4.377536 | 3.259884 | 2.44944 | 0 | 10.07997 | 0
2018-02-27 09:22 | 161997.8 | 720.0011 | 3 | 23 | 4.400392 | 2.94533 | 2.555647 | 0 | 10.54662 | 0
2018-02-27 09:24 | 162117.8 | 840.0019 | 3 | 23 | 4.400398 | 2.414301 | 2.64458 | 0 | 10.93796 | 0
2018-02-27 09:26 | 162237.8 | 960.0019 | 3 | 23 | 4.400374 | 1.99769 | 2.717847 | 0 | 11.26036 | 0
2018-02-27 09:28 | 162357.8 | 1080.0019 | 3 | 23 | 4.400382 | 1.666992 | 2.778723 | 0 | 11.52824 | 0
2018-02-27 09:30 | 162477.8 | 1200.0019 | 3 | 23 | 4.400374 | 1.402309 | 2.829712 | 0 | 11.75261 | 0
2018-02-27 09:32 | 162597.8 | 1320.0013 | 3 | 23 | 4.400359 | 1.189228 | 2.87278 | 0 | 11.94212 | 0
2018-02-27 09:34 | 162717.8 | 1440.0019 | 3 | 23 | 4.400348 | 1.016253 | 2.90944 | 0 | 12.10344 | 0
2018-02-27 09:36 | 162837.8 | 1560.0027 | 3 | 23 | 4.400352 | 0.8743839 | 2.940874 | 0 | 12.24177 | 0
2018-02-27 09:38 | 162957.8 | 1680.002 | 3 | 23 | 4.400357 | 0.7577152 | 2.968013 | 0 | 12.36118 | 0
2018-02-27 09:40 | 163077.8 | 1800.0019 | 3 | 23 | 4.400329 | 0.6594677 | 2.991581 | 0 | 12.46489 | 0
2018-02-27 09:40 | 163088.1 | 1810.3448 | 3 | 23 | 4.400348 | 0.6519966 | 2.993465 | 0 | 12.47318 | 0
2018-02-27 09:42 | 163208.2 | 120.0016 | 4 | 23 | 4.357957 | 0 | 2.993465 | 0 | 12.47318 | 0
2018-02-27 09:44 | 163328.2 | 240.0001 | 4 | 23 | 4.354894 | 0 | 2.993465 | 0 | 12.47318 | 0
2018-02-27 09:45 | 163388.2 | 300.003 | 4 | 23 | 4.353944 | 0 | 2.993465 | 0 | 12.47318 | 0
2018-02-27 09:47 | 163508.2 | 120.0017 | 5 | 23 | 4.130048 | -3.260068 | 2.993465 | 0.1086584 | 12.47318 | 0.4518347
2018-02-27 09:49 | 163628.2 | 240.0001 | 5 | 23 | 4.087768 | -3.26014 | 2.993465 | 0.217318 | 12.47318 | 0.8982923
2018-02-27 09:51 | 163748.2 | 360.0017 | 5 | 23 | 4.045968 | -3.260193 | 2.993465 | 0.3259781 | 12.47318 | 1.340198
2018-02-27 09:53 | 163868.2 | 480.0001 | 5 | 23 | 4.004221 | -3.260024 | 2.993465 | 0.4346343 | 12.47318 | 1.777548
2018-02-27 09:55 | 163988.2 | 600.001 | 5 | 23 | 3.962955 | -3.260064 | 2.993465 | 0.5432911 | 12.47318 | 2.210386
2018-02-27 09:57 | 164108.2 | 720.0017 | 5 | 23 | 3.922632 | -3.259992 | 2.993465 | 0.6519498 | 12.47318 | 2.638793
2018-02-27 09:59 | 164228.2 | 840.0025 | 5 | 23 | 3.883967 | -3.260036 | 2.993465 | 0.7606037 | 12.47318 | 3.062884
2018-02-27 10:01 | 164348.2 | 960.0017 | 5 | 23 | 3.847434 | -3.260066 | 2.993465 | 0.8692591 | 12.47318 | 3.482892
2018-02-27 10:03 | 164468.2 | 1080.001 | 5 | 23 | 3.813253 | -3.259995 | 2.993465 | 0.9779155 | 12.47318 | 3.899062
2018-02-27 10:05 | 164588.2 | 1200.0016 | 5 | 23 | 3.781343 | -3.259929 | 2.993465 | 1.086548 | 12.47318 | 4.311554
2018-02-27 10:07 | 164708.2 | 1320.0024 | 5 | 23 | 3.751315 | -3.260039 | 2.993465 | 1.195239 | 12.47318 | 4.720905
2018-02-27 10:09 | 164828.2 | 1440.0008 | 5 | 23 | 3.72292 | -3.260033 | 2.993465 | 1.303891 | 12.47318 | 5.12694
2018-02-27 10:11 | 164948.2 | 1560.0024 | 5 | 23 | 3.696225 | -3.260016 | 2.993465 | 1.412555 | 12.47318 | 5.530021
2018-02-27 10:13 | 165068.2 | 1680.0018 | 5 | 23 | 3.671266 | -3.260095 | 2.993465 | 1.521215 | 12.47318 | 5.93028
2018-02-27 10:15 | 165188.2 | 1800.0016 | 5 | 23 | 3.648173 | -3.260057 | 2.993465 | 1.629869 | 12.47318 | 6.327906
2018-02-27 10:17 | 165308.2 | 1920.0024 | 5 | 23 | 3.627065 | -3.260004 | 2.993465 | 1.738534 | 12.47318 | 6.723169
2018-02-27 10:19 | 165428.2 | 2040.0008 | 5 | 23 | 3.607828 | -3.259912 | 2.993465 | 1.847186 | 12.47318 | 7.116197
2018-02-27 10:21 | 165548.2 | 2160.0016 | 5 | 23 | 3.59003 | -3.260022 | 2.993465 | 1.955844 | 12.47318 | 7.507241
2018-02-27 10:23 | 165668.2 | 2280.0006 | 5 | 23 | 3.572831 | -3.259912 | 2.993465 | 2.064504 | 12.47318 | 7.896399
2018-02-27 10:25 | 165788.2 | 2400.0008 | 5 | 23 | 3.555453 | -3.260018 | 2.993465 | 2.173162 | 12.47318 | 8.283672
2018-02-27 10:27 | 165908.2 | 2520.0008 | 5 | 23 | 3.538022 | -3.26008 | 2.993465 | 2.281815 | 12.47318 | 8.669038
2018-02-27 10:29 | 166028.2 | 2640.0008 | 5 | 23 | 3.519631 | -3.260033 | 2.993465 | 2.390477 | 12.47318 | 9.052505
2018-02-27 10:31 | 166148.2 | 2760.0016 | 5 | 23 | 3.495959 | -3.260101 | 2.993465 | 2.499136 | 12.47318 | 9.433724
2018-02-27 10:33 | 166268.2 | 2880.0016 | 5 | 23 | 3.466286 | -3.259999 | 2.993465 | 2.607795 | 12.47318 | 9.812041
2018-02-27 10:35 | 166388.2 | 3000.0003 | 5 | 23 | 3.425802 | -3.259948 | 2.993465 | 2.716456 | 12.47318 | 10.18662
2018-02-27 10:37 | 166508.2 | 3120.0016 | 5 | 23 | 3.36425 | -3.260018 | 2.993465 | 2.825118 | 12.47318 | 10.55583
2018-02-27 10:39 | 166628.2 | 3240.0008 | 5 | 23 | 3.225549 | -3.26007 | 2.993465 | 2.933776 | 12.47318 | 10.9152
2018-02-27 10:40 | 166693.3 | 3305.0358 | 5 | 23 | 2.999996 | -3.260029 | 2.993465 | 2.992663 | 12.47318 | 11.09971
2018-02-27 10:42 | 166813.3 | 120.0009 | 6 | 23 | 3.261845 | 0 | 2.993465 | 2.992663 | 12.47318 | 11.09971
2018-02-27 10:44 | 166933.3 | 240.0017 | 6 | 23 | 3.275537 | 0 | 2.993465 | 2.992663 | 12.47318 | 11.09971
2018-02-27 10:45 | 166993.3 | 300.0031 | 6 | 23 | 3.280079 | 0 | 2.993465 | 2.992663 | 12.47318 | 11.09971
2018-02-27 10:45 | 166993.3 | 0.0025 | 7 | 24 | 3.280084 | 0 | 0 | 0 | 0 | 0
2018-02-27 10:47 | 167113.4 | 120.0018 | 2 | 24 | 3.916743 | 4.889791 | 0.1622961 | 0 | 0.6144295 | 0
2018-02-27 10:49 | 167233.4 | 240.0017 | 2 | 24 | 3.967051 | 4.889935 | 0.3252751 | 0 | 1.257532 | 0
2018-02-27 10:51 | 167353.4 | 360.0009 | 2 | 24 | 4.003713 | 4.889814 | 0.4882591 | 0 | 1.907149 | 0
2018-02-27 10:53 | 167473.4 | 480.0001 | 2 | 24 | 4.03511 | 4.889933 | 0.6512429 | 0 | 2.562315 | 0
2018-02-27 10:55 | 167593.4 | 600.0009 | 2 | 24 | 4.06259 | 4.889959 | 0.8142293 | 0 | 3.222265 | 0
2018-02-27 10:57 | 167713.4 | 720.001 | 2 | 24 | 4.088071 | 4.890198 | 0.977218 | 0 | 3.88652 | 0
2018-02-27 10:59 | 167833.4 | 840.0001 | 2 | 24 | 4.11405 | 4.890083 | 1.140185 | 0 | 4.55482 | 0
2018-02-27 11:01 | 167953.4 | 960.0009 | 2 | 24 | 4.143997 | 4.890129 | 1.303143 | 0 | 5.227614 | 0
2018-02-27 11:03 | 168073.4 | 1080.0012 | 2 | 24 | 4.178019 | 4.889982 | 1.466178 | 0 | 5.905954 | 0
2018-02-27 11:05 | 168193.4 | 1200.0018 | 2 | 24 | 4.200407 | 4.587818 | 1.627081 | 0 | 6.580694 | 0
2018-02-27 11:07 | 168313.4 | 1320.0001 | 2 | 24 | 4.200412 | 3.932713 | 1.76885 | 0 | 7.176181 | 0
2018-02-27 11:09 | 168433.4 | 1440.0018 | 2 | 24 | 4.200402 | 3.347601 | 1.889964 | 0 | 7.684907 | 0
2018-02-27 11:10 | 168452.8 | 1459.4015 | 2 | 24 | 4.200409 | 3.259981 | 1.907766 | 0 | 7.759682 | 0
2018-02-27 11:12 | 168572.9 | 120.001 | 3 | 24 | 4.230137 | 3.259981 | 2.015977 | 0 | 8.215719 | 0
2018-02-27 11:14 | 168692.8 | 240.0002 | 3 | 24 | 4.264013 | 3.259943 | 2.124632 | 0 | 8.677163 | 0
2018-02-27 11:16 | 168812.9 | 360.0011 | 3 | 24 | 4.300075 | 3.260021 | 2.233288 | 0 | 9.142414 | 0
2018-02-27 11:18 | 168932.9 | 480.001 | 3 | 24 | 4.338039 | 3.259953 | 2.341944 | 0 | 9.61169 | 0
2018-02-27 11:20 | 169052.8 | 600.0003 | 3 | 24 | 4.377525 | 3.259886 | 2.4506 | 0 | 10.08518 | 0
2018-02-27 11:22 | 169172.8 | 720.0003 | 3 | 24 | 4.400393 | 2.945526 | 2.55682 | 0 | 10.55188 | 0
2018-02-27 11:24 | 169292.9 | 840.0009 | 3 | 24 | 4.400388 | 2.414072 | 2.645755 | 0 | 10.94323 | 0
2018-02-27 11:26 | 169412.9 | 960.0011 | 3 | 24 | 4.400382 | 1.997589 | 2.71901 | 0 | 11.26558 | 0
2018-02-27 11:28 | 169532.9 | 1080.0019 | 3 | 24 | 4.400377 | 1.666887 | 2.779864 | 0 | 11.53336 | 0
2018-02-27 11:30 | 169652.8 | 1200.0002 | 3 | 24 | 4.400373 | 1.401844 | 2.830832 | 0 | 11.75764 | 0
2018-02-27 11:32 | 169772.8 | 1320.0003 | 3 | 24 | 4.400354 | 1.18858 | 2.873876 | 0 | 11.94705 | 0
2018-02-27 11:34 | 169892.9 | 1440.0011 | 3 | 24 | 4.400358 | 1.015717 | 2.910522 | 0 | 12.1083 | 0
2018-02-27 11:36 | 170012.9 | 1560.0018 | 3 | 24 | 4.400374 | 0.8749352 | 2.941949 | 0 | 12.24659 | 0
2018-02-27 11:38 | 170132.9 | 1680.0011 | 3 | 24 | 4.400339 | 0.757225 | 2.969086 | 0 | 12.36601 | 0
2018-02-27 11:40 | 170252.9 | 1800.0019 | 3 | 24 | 4.400355 | 0.6599426 | 2.992655 | 0 | 12.46972 | 0
2018-02-27 11:40 | 170262.8 | 1809.9641 | 3 | 24 | 4.400335 | 0.6519985 | 2.994471 | 0 | 12.47771 | 0
2018-02-27 11:42 | 170382.8 | 120.0018 | 4 | 24 | 4.357981 | 0 | 2.994471 | 0 | 12.47771 | 0
2018-02-27 11:44 | 170502.8 | 240.0027 | 4 | 24 | 4.354926 | 0 | 2.994471 | 0 | 12.47771 | 0
2018-02-27 11:45 | 170562.8 | 300.004 | 4 | 24 | 4.353961 | 0 | 2.994471 | 0 | 12.47771 | 0
2018-02-27 11:47 | 170682.9 | 120.0011 | 5 | 24 | 4.130265 | -3.259807 | 2.994471 | 0.1086566 | 12.47771 | 0.4518489
2018-02-27 11:49 | 170802.9 | 240.0003 | 5 | 24 | 4.087953 | -3.260155 | 2.994471 | 0.2173133 | 12.47771 | 0.8983166
2018-02-27 11:51 | 170922.9 | 360.0011 | 5 | 24 | 4.046136 | -3.260232 | 2.994471 | 0.3259705 | 12.47771 | 1.340231
2018-02-27 11:53 | 171042.9 | 480.0003 | 5 | 24 | 4.004377 | -3.259973 | 2.994471 | 0.4346252 | 12.47771 | 1.777593
2018-02-27 11:55 | 171162.9 | 600.0002 | 5 | 24 | 3.963071 | -3.260135 | 2.994471 | 0.5432856 | 12.47771 | 2.210459
2018-02-27 11:57 | 171282.9 | 720.0002 | 5 | 24 | 3.922744 | -3.260147 | 2.994471 | 0.6519413 | 12.47771 | 2.638867
2018-02-27 11:59 | 171402.9 | 840.0017 | 5 | 24 | 3.884078 | -3.260098 | 2.994471 | 0.7606004 | 12.47771 | 3.062992
2018-02-27 12:01 | 171522.9 | 960.0026 | 5 | 24 | 3.847515 | -3.260031 | 2.994471 | 0.8692567 | 12.47771 | 3.483014
2018-02-27 12:03 | 171642.9 | 1080.0026 | 5 | 24 | 3.813338 | -3.260077 | 2.994471 | 0.9779123 | 12.47771 | 3.89919
2018-02-27 12:05 | 171762.9 | 1200.0002 | 5 | 24 | 3.781393 | -3.259958 | 2.994471 | 1.08654 | 12.47771 | 4.311671
2018-02-27 12:07 | 171882.9 | 1320.0002 | 5 | 24 | 3.751352 | -3.260059 | 2.994471 | 1.195228 | 12.47771 | 4.721015
2018-02-27 12:09 | 172002.9 | 1440.0001 | 5 | 24 | 3.722952 | -3.259987 | 2.994471 | 1.303868 | 12.47771 | 5.127002
2018-02-27 12:11 | 172122.9 | 1560.0009 | 5 | 24 | 3.696228 | -3.260022 | 2.994471 | 1.412549 | 12.47771 | 5.530148
2018-02-27 12:13 | 172242.9 | 1680.0001 | 5 | 24 | 3.671234 | -3.260066 | 2.994471 | 1.521211 | 12.47771 | 5.930413
2018-02-27 12:15 | 172362.9 | 1800.0002 | 5 | 24 | 3.648121 | -3.260137 | 2.994471 | 1.629867 | 12.47771 | 6.328043
2018-02-27 12:17 | 172482.9 | 1920.0001 | 5 | 24 | 3.626975 | -3.259976 | 2.994471 | 1.738524 | 12.47771 | 6.723271
2018-02-27 12:19 | 172602.9 | 2040.001 | 5 | 24 | 3.607722 | -3.260056 | 2.994471 | 1.847187 | 12.47771 | 7.116327
2018-02-27 12:21 | 172722.9 | 2160.0002 | 5 | 24 | 3.589879 | -3.260052 | 2.994471 | 1.955846 | 12.47771 | 7.507357
2018-02-27 12:23 | 172842.9 | 2280.0002 | 5 | 24 | 3.572667 | -3.260078 | 2.994471 | 2.064506 | 12.47771 | 7.896496
2018-02-27 12:25 | 172962.9 | 2400.0018 | 5 | 24 | 3.555263 | -3.260064 | 2.994471 | 2.173165 | 12.47771 | 8.283754
2018-02-27 12:27 | 173082.9 | 2520.0002 | 5 | 24 | 3.537824 | -3.260163 | 2.994471 | 2.281825 | 12.47771 | 8.669125
2018-02-27 12:29 | 173202.9 | 2640.001 | 5 | 24 | 3.519419 | -3.260091 | 2.994471 | 2.390485 | 12.47771 | 9.052565
2018-02-27 12:31 | 173322.9 | 2760.001 | 5 | 24 | 3.495716 | -3.260024 | 2.994471 | 2.499141 | 12.47771 | 9.433743
2018-02-27 12:33 | 173442.9 | 2880.0002 | 5 | 24 | 3.466022 | -3.25996 | 2.994471 | 2.607802 | 12.47771 | 9.812043
2018-02-27 12:35 | 173562.9 | 3000.0001 | 5 | 24 | 3.425511 | -3.260008 | 2.994471 | 2.71646 | 12.47771 | 10.18658
2018-02-27 12:37 | 173682.9 | 3120.0002 | 5 | 24 | 3.363836 | -3.260093 | 2.994471 | 2.825121 | 12.47771 | 10.55575
2018-02-27 12:39 | 173802.9 | 3240.0002 | 5 | 24 | 3.224526 | -3.260176 | 2.994471 | 2.933782 | 12.47771 | 10.91507
2018-02-27 12:40 | 173867.6 | 3304.6384 | 5 | 24 | 2.99992 | -3.260082 | 2.994471 | 2.992311 | 12.47771 | 11.09841
2018-02-27 12:42 | 173987.6 | 120.0017 | 6 | 24 | 3.262177 | 0 | 2.994471 | 2.992311 | 12.47771 | 11.09841
2018-02-27 12:44 | 174107.6 | 240 | 6 | 24 | 3.275928 | 0 | 2.994471 | 2.992311 | 12.47771 | 11.09841
2018-02-27 12:45 | 174167.6 | 300.003 | 6 | 24 | 3.280468 | 0 | 2.994471 | 2.992311 | 12.47771 | 11.09841
2018-02-27 12:45 | 174167.6 | 0.0024 | 7 | 25 | 3.280559 | 0 | 0 | 0 | 0 | 0
2018-02-27 12:47 | 174287.7 | 120.0018 | 2 | 25 | 3.917165 | 4.889912 | 0.1622948 | 0 | 0.6145027 | 0
2018-02-27 12:49 | 174407.7 | 240.0002 | 2 | 25 | 3.967439 | 4.890001 | 0.3252733 | 0 | 1.257668 | 0
2018-02-27 12:51 | 174527.7 | 360.001 | 2 | 25 | 4.004108 | 4.889931 | 0.488256 | 0 | 1.907343 | 0
2018-02-27 12:53 | 174647.7 | 480.0018 | 2 | 25 | 4.035512 | 4.890032 | 0.6512359 | 0 | 2.562558 | 0
2018-02-27 12:55 | 174767.7 | 600.0002 | 2 | 25 | 4.062984 | 4.890081 | 0.8142082 | 0 | 3.222514 | 0
2018-02-27 12:57 | 174887.7 | 720.0002 | 2 | 25 | 4.088484 | 4.890171 | 0.9771936 | 0 | 3.886818 | 0
2018-02-27 12:59 | 175007.7 | 840.001 | 2 | 25 | 4.114439 | 4.890221 | 1.140185 | 0 | 4.555281 | 0
2018-02-27 13:01 | 175127.7 | 960.0013 | 2 | 25 | 4.144339 | 4.889881 | 1.303163 | 0 | 5.228221 | 0
2018-02-27 13:03 | 175247.7 | 1080.0018 | 2 | 25 | 4.178406 | 4.889832 | 1.46616 | 0 | 5.906464 | 0
2018-02-27 13:05 | 175367.7 | 1200.0019 | 2 | 25 | 4.200404 | 4.580667 | 1.626962 | 0 | 6.580821 | 0
2018-02-27 13:07 | 175487.7 | 1320.0019 | 2 | 25 | 4.200396 | 3.925886 | 1.768513 | 0 | 7.17539 | 0
2018-02-27 13:09 | 175607.7 | 1440.0007 | 2 | 25 | 4.200397 | 3.343103 | 1.889454 | 0 | 7.683394 | 0
2018-02-27 13:09 | 175626.2 | 1458.4736 | 2 | 25 | 4.200412 | 3.259987 | 1.906395 | 0 | 7.75455 | 0
2018-02-27 13:11 | 175746.2 | 120.0018 | 3 | 25 | 4.23012 | 3.260017 | 2.014608 | 0 | 8.210596 | 0
2018-02-27 13:13 | 175866.2 | 240.0005 | 3 | 25 | 4.263955 | 3.259869 | 2.123263 | 0 | 8.672037 | 0
2018-02-27 13:15 | 175986.2 | 360.0002 | 3 | 25 | 4.300027 | 3.259871 | 2.231916 | 0 | 9.137269 | 0
2018-02-27 13:17 | 176106.2 | 480.0011 | 3 | 25 | 4.338004 | 3.259989 | 2.340575 | 0 | 9.606554 | 0
2018-02-27 13:19 | 176226.2 | 600.001 | 3 | 25 | 4.37749 | 3.259907 | 2.44923 | 0 | 10.08003 | 0
2018-02-27 13:21 | 176346.2 | 720.0018 | 3 | 25 | 4.400403 | 2.946285 | 2.555456 | 0 | 10.54677 | 0
2018-02-27 13:23 | 176466.2 | 840.0003 | 3 | 25 | 4.400414 | 2.415792 | 2.644425 | 0 | 10.93826 | 0
2018-02-27 13:25 | 176586.2 | 960.0003 | 3 | 25 | 4.400384 | 1.999588 | 2.71773 | 0 | 11.26083 | 0
2018-02-27 13:27 | 176706.2 | 1080.0009 | 3 | 25 | 4.400346 | 1.667007 | 2.778635 | 0 | 11.52884 | 0
2018-02-27 13:29 | 176826.2 | 1200.0002 | 3 | 25 | 4.400356 | 1.40296 | 2.829655 | 0 | 11.75335 | 0
2018-02-27 13:31 | 176946.2 | 1320.002 | 3 | 25 | 4.400359 | 1.190163 | 2.872751 | 0 | 11.94299 | 0
2018-02-27 13:33 | 177066.2 | 1440.0003 | 3 | 25 | 4.400381 | 1.017538 | 2.909444 | 0 | 12.10445 | 0
2018-02-27 13:35 | 177186.2 | 1560.0011 | 3 | 25 | 4.400373 | 0.8756676 | 2.940916 | 0 | 12.24294 | 0
2018-02-27 13:37 | 177306.2 | 1680.0019 | 3 | 25 | 4.400351 | 0.7582531 | 2.968089 | 0 | 12.3625 | 0
2018-02-27 13:39 | 177426.2 | 1800.0011 | 3 | 25 | 4.40035 | 0.6605988 | 2.991689 | 0 | 12.46635 | 0
2018-02-27 13:39 | 177437.9 | 1811.7233 | 3 | 25 | 4.400355 | 0.6519814 | 2.993826 | 0 | 12.47576 | 0
2018-02-27 13:41 | 177558 | 120.0011 | 4 | 25 | 4.35797 | 0 | 2.993826 | 0 | 12.47576 | 0
2018-02-27 13:43 | 177678 | 240.0019 | 4 | 25 | 4.354905 | 0 | 2.993826 | 0 | 12.47576 | 0
2018-02-27 13:44 | 177738 | 300.0041 | 4 | 25 | 4.353951 | 0 | 2.993826 | 0 | 12.47576 | 0
2018-02-27 13:46 | 177858.1 | 120.0011 | 5 | 25 | 4.130022 | -3.260045 | 2.993826 | 0.1086488 | 12.47576 | 0.451791
2018-02-27 13:48 | 177978.1 | 240.0012 | 5 | 25 | 4.087745 | -3.259752 | 2.993826 | 0.2173063 | 12.47576 | 0.8982372
2018-02-27 13:50 | 178098.1 | 360.0008 | 5 | 25 | 4.0459 | -3.260029 | 2.993826 | 0.3259695 | 12.47576 | 1.34015
2018-02-27 13:52 | 178218.1 | 480 | 5 | 25 | 4.004149 | -3.26011 | 2.993826 | 0.4346234 | 12.47576 | 1.777483
2018-02-27 13:54 | 178338.1 | 600.001 | 5 | 25 | 3.962869 | -3.260078 | 2.993826 | 0.5432837 | 12.47576 | 2.210327
2018-02-27 13:56 | 178458.1 | 720.0011 | 5 | 25 | 3.922573 | -3.260027 | 2.993826 | 0.6519405 | 12.47576 | 2.638718
2018-02-27 13:58 | 178578.1 | 840.0018 | 5 | 25 | 3.883862 | -3.260052 | 2.993826 | 0.7605966 | 12.47576 | 3.062809
2018-02-27 14:00 | 178698.1 | 960.0017 | 5 | 25 | 3.847283 | -3.260031 | 2.993826 | 0.869247 | 12.47576 | 3.482784
2018-02-27 14:02 | 178818.1 | 1080.0017 | 5 | 25 | 3.813087 | -3.260056 | 2.993826 | 0.9779046 | 12.47576 | 3.898941
2018-02-27 14:04 | 178938.1 | 1200.0026 | 5 | 25 | 3.781144 | -3.260001 | 2.993826 | 1.086561 | 12.47576 | 4.311502
2018-02-27 14:06 | 179058.1 | 1320.0009 | 5 | 25 | 3.751079 | -3.259944 | 2.993826 | 1.195211 | 12.47576 | 4.720678
2018-02-27 14:08 | 179178.1 | 1440.001 | 5 | 25 | 3.722658 | -3.259997 | 2.993826 | 1.303876 | 12.47576 | 5.12673
2018-02-27 14:10 | 179298.1 | 1560.001 | 5 | 25 | 3.695941 | -3.260064 | 2.993826 | 1.41253 | 12.47576 | 5.529744
2018-02-27 14:12 | 179418.1 | 1680.0017 | 5 | 25 | 3.670972 | -3.260093 | 2.993826 | 1.521192 | 12.47576 | 5.929981
2018-02-27 14:14 | 179538.1 | 1800.0009 | 5 | 25 | 3.647901 | -3.260068 | 2.993826 | 1.629853 | 12.47576 | 6.327599
2018-02-27 14:16 | 179658.1 | 1920.001 | 5 | 25 | 3.626764 | -3.260036 | 2.993826 | 1.738506 | 12.47576 | 6.722789
2018-02-27 14:18 | 179778.1 | 2040.0018 | 5 | 25 | 3.607528 | -3.259933 | 2.993826 | 1.847176 | 12.47576 | 7.115848
2018-02-27 14:20 | 179898.1 | 2160.0002 | 5 | 25 | 3.589697 | -3.260006 | 2.993826 | 1.955833 | 12.47576 | 7.506852
2018-02-27 14:22 | 180018.1 | 2280.001 | 5 | 25 | 3.572507 | -3.260068 | 2.993826 | 2.064485 | 12.47576 | 7.895944
2018-02-27 14:24 | 180138.1 | 2400.0017 | 5 | 25 | 3.555122 | -3.260027 | 2.993826 | 2.173154 | 12.47576 | 8.283225
2018-02-27 14:26 | 180258.1 | 2520.0017 | 5 | 25 | 3.537673 | -3.260039 | 2.993826 | 2.281812 | 12.47576 | 8.668569
2018-02-27 14:28 | 180378.1 | 2640.0018 | 5 | 25 | 3.519237 | -3.260047 | 2.993826 | 2.390477 | 12.47576 | 9.052009
2018-02-27 14:30 | 180498.1 | 2760.0002 | 5 | 25 | 3.495484 | -3.260077 | 2.993826 | 2.499131 | 12.47576 | 9.433162
2018-02-27 14:32 | 180618.1 | 2880.001 | 5 | 25 | 3.465734 | -3.260105 | 2.993826 | 2.607796 | 12.47576 | 9.811442
2018-02-27 14:34 | 180738.1 | 3000.0025 | 5 | 25 | 3.425145 | -3.259971 | 2.993826 | 2.716455 | 12.47576 | 10.18594
2018-02-27 14:36 | 180858.1 | 3120.0002 | 5 | 25 | 3.363222 | -3.259995 | 2.993826 | 2.825113 | 12.47576 | 10.55506
2018-02-27 14:38 | 180978.1 | 3240.0017 | 5 | 25 | 3.22303 | -3.259941 | 2.993826 | 2.933775 | 12.47576 | 10.91428
2018-02-27 14:39 | 181042 | 3303.9752 | 5 | 25 | 2.999967 | -3.260155 | 2.993826 | 2.991704 | 12.47576 | 11.09568
2018-02-27 14:41 | 181162.1 | 119.9999 | 6 | 25 | 3.262444 | 0 | 2.993826 | 2.991704 | 12.47576 | 11.09568
2018-02-27 14:43 | 181282.1 | 240.0007 | 6 | 25 | 3.276192 | 0 | 2.993826 | 2.991704 | 12.47576 | 11.09568
2018-02-27 14:44 | 181342.1 | 300.0021 | 6 | 25 | 3.280731 | 0 | 2.993826 | 2.991704 | 12.47576 | 11.09568
2018-02-27 14:44 | 181342.1 | 0.0041 | 7 | 26 | 3.280768 | 0 | 0 | 0 | 0 | 0
2018-02-27 14:46 | 181462.2 | 120.0011 | 2 | 26 | 3.917336 | 4.889996 | 0.1623065 | 5.281e-09 | 0.6145884 | 1.7325e-08
2018-02-27 14:48 | 181582.2 | 240.0003 | 2 | 26 | 3.967605 | 4.889833 | 0.3252935 | 5.281e-09 | 1.257812 | 1.7325e-08
2018-02-27 14:50 | 181702.2 | 360.0011 | 2 | 26 | 4.0043 | 4.89028 | 0.4882736 | 5.281e-09 | 1.907503 | 1.7325e-08
2018-02-27 14:52 | 181822.2 | 480.0019 | 2 | 26 | 4.035697 | 4.89011 | 0.6512611 | 5.281e-09 | 2.562777 | 1.7325e-08
2018-02-27 14:54 | 181942.2 | 600.0002 | 2 | 26 | 4.063171 | 4.889843 | 0.8142362 | 5.281e-09 | 3.222777 | 1.7325e-08
2018-02-27 14:56 | 182062.2 | 720 | 2 | 26 | 4.088694 | 4.889833 | 0.9772267 | 5.281e-09 | 3.887135 | 1.7325e-08
2018-02-27 14:58 | 182182.2 | 840.001 | 2 | 26 | 4.114748 | 4.890127 | 1.140218 | 5.281e-09 | 4.555637 | 1.7325e-08
2018-02-27 15:00 | 182302.2 | 960.0011 | 2 | 26 | 4.144926 | 4.890121 | 1.303183 | 5.281e-09 | 5.228586 | 1.7325e-08
2018-02-27 15:02 | 182422.2 | 1080.0012 | 2 | 26 | 4.179017 | 4.89011 | 1.466182 | 5.281e-09 | 5.906929 | 1.7325e-08
2018-02-27 15:04 | 182542.2 | 1200.0012 | 2 | 26 | 4.200402 | 4.569082 | 1.626817 | 5.281e-09 | 6.580646 | 1.7325e-08
2018-02-27 15:06 | 182662.2 | 1320.0012 | 2 | 26 | 4.200406 | 3.916817 | 1.768027 | 5.281e-09 | 7.173785 | 1.7325e-08
2018-02-27 15:08 | 182782.2 | 1440.0011 | 2 | 26 | 4.200411 | 3.33547 | 1.888678 | 5.281e-09 | 7.680569 | 1.7325e-08
2018-02-27 15:09 | 182798.7 | 1456.5361 | 2 | 26 | 4.200399 | 3.259993 | 1.90382 | 5.281e-09 | 7.744172 | 1.7325e-08
2018-02-27 15:11 | 182918.7 | 120.001 | 3 | 26 | 4.230077 | 3.259975 | 2.012034 | 5.281e-09 | 8.200215 | 1.7325e-08
2018-02-27 15:13 | 183038.7 | 240.0018 | 3 | 26 | 4.263918 | 3.259977 | 2.1207 | 5.281e-09 | 8.661698 | 1.7325e-08
2018-02-27 15:15 | 183158.7 | 360.0001 | 3 | 26 | 4.299999 | 3.259979 | 2.229352 | 5.281e-09 | 9.126923 | 1.7325e-08
2018-02-27 15:17 | 183278.7 | 480.0001 | 3 | 26 | 4.337961 | 3.260042 | 2.338012 | 5.281e-09 | 9.596208 | 1.7325e-08
2018-02-27 15:19 | 183398.7 | 600.0001 | 3 | 26 | 4.377425 | 3.260023 | 2.446666 | 5.281e-09 | 10.06968 | 1.7325e-08
2018-02-27 15:21 | 183518.7 | 720.0019 | 3 | 26 | 4.400408 | 2.947729 | 2.552913 | 5.281e-09 | 10.53649 | 1.7325e-08
2018-02-27 15:23 | 183638.7 | 840.0003 | 3 | 26 | 4.400395 | 2.41703 | 2.641925 | 5.281e-09 | 10.92818 | 1.7325e-08
2018-02-27 15:25 | 183758.7 | 960.0018 | 3 | 26 | 4.400382 | 2.000664 | 2.715275 | 5.281e-09 | 11.25095 | 1.7325e-08
2018-02-27 15:27 | 183878.7 | 1080.001 | 3 | 26 | 4.400368 | 1.668974 | 2.776234 | 5.281e-09 | 11.5192 | 1.7325e-08
2018-02-27 15:29 | 183998.7 | 1200.0018 | 3 | 26 | 4.400368 | 1.404356 | 2.827302 | 5.281e-09 | 11.74391 | 1.7325e-08
2018-02-27 15:31 | 184118.7 | 1320.0018 | 3 | 26 | 4.400387 | 1.191633 | 2.870441 | 5.281e-09 | 11.93374 | 1.7325e-08
2018-02-27 15:33 | 184238.7 | 1440.001 | 3 | 26 | 4.40033 | 1.017607 | 2.907166 | 5.281e-09 | 12.09535 | 1.7325e-08
2018-02-27 15:35 | 184358.7 | 1560.0018 | 3 | 26 | 4.400368 | 0.8768539 | 2.938668 | 5.281e-09 | 12.23396 | 1.7325e-08
2018-02-27 15:37 | 184478.7 | 1680.0009 | 3 | 26 | 4.400327 | 0.7588711 | 2.965871 | 5.281e-09 | 12.35367 | 1.7325e-08
2018-02-27 15:39 | 184598.7 | 1800.001 | 3 | 26 | 4.400343 | 0.6614437 | 2.989501 | 5.281e-09 | 12.45765 | 1.7325e-08
2018-02-27 15:39 | 184610.8 | 1812.0448 | 3 | 26 | 4.400319 | 0.6519985 | 2.991699 | 5.281e-09 | 12.46732 | 1.7325e-08
2018-02-27 15:41 | 184730.8 | 120.0018 | 4 | 26 | 4.357886 | 0 | 2.991699 | 5.281e-09 | 12.46732 | 1.7325e-08
2018-02-27 15:43 | 184850.8 | 240.0001 | 4 | 26 | 4.354831 | 0 | 2.991699 | 5.281e-09 | 12.46732 | 1.7325e-08
2018-02-27 15:44 | 184910.8 | 300.0032 | 4 | 26 | 4.35387 | 0 | 2.991699 | 5.281e-09 | 12.46732 | 1.7325e-08
2018-02-27 15:46 | 185030.9 | 120.0019 | 5 | 26 | 4.12997 | -3.260082 | 2.991699 | 0.1086585 | 12.46732 | 0.4518243
2018-02-27 15:48 | 185150.9 | 240.0002 | 5 | 26 | 4.087701 | -3.260039 | 2.991699 | 0.2173119 | 12.46732 | 0.898249
2018-02-27 15:50 | 185270.9 | 360 | 5 | 26 | 4.045931 | -3.260263 | 2.991699 | 0.3259735 | 12.46732 | 1.340156
2018-02-27 15:52 | 185390.9 | 480.0019 | 5 | 26 | 4.004223 | -3.259852 | 2.991699 | 0.4346323 | 12.46732 | 1.777515
2018-02-27 15:54 | 185510.9 | 600.0002 | 5 | 26 | 3.962927 | -3.260135 | 2.991699 | 0.5432878 | 12.46732 | 2.210347
2018-02-27 15:56 | 185630.9 | 720.0019 | 5 | 26 | 3.922626 | -3.260151 | 2.991699 | 0.6519511 | 12.46732 | 2.63877
2018-02-27 15:58 | 185750.9 | 840.0019 | 5 | 26 | 3.883933 | -3.260072 | 2.991699 | 0.7606085 | 12.46732 | 3.062873
2018-02-27 16:00 | 185870.9 | 960.001 | 5 | 26 | 3.847344 | -3.260041 | 2.991699 | 0.8692592 | 12.46732 | 3.482857
2018-02-27 16:02 | 185990.9 | 1080.0002 | 5 | 26 | 3.813114 | -3.260098 | 2.991699 | 0.9779068 | 12.46732 | 3.89898
2018-02-27 16:04 | 186110.9 | 1200.0018 | 5 | 26 | 3.781196 | -3.259869 | 2.991699 | 1.086569 | 12.46732 | 4.311569
2018-02-27 16:06 | 186230.9 | 1320.0002 | 5 | 26 | 3.751108 | -3.259994 | 2.991699 | 1.195201 | 12.46732 | 4.720678
2018-02-27 16:08 | 186350.9 | 1440.001 | 5 | 26 | 3.722727 | -3.260056 | 2.991699 | 1.303859 | 12.46732 | 5.126711
2018-02-27 16:10 | 186470.9 | 1560.001 | 5 | 26 | 3.695992 | -3.260018 | 2.991699 | 1.412547 | 12.46732 | 5.529855
2018-02-27 16:12 | 186590.9 | 1680.0002 | 5 | 26 | 3.67102 | -3.259999 | 2.991699 | 1.521203 | 12.46732 | 5.930075
2018-02-27 16:14 | 186710.9 | 1800.001 | 5 | 26 | 3.647898 | -3.259989 | 2.991699 | 1.629865 | 12.46732 | 6.327702
2018-02-27 16:16 | 186830.9 | 1920.001 | 5 | 26 | 3.626732 | -3.260006 | 2.991699 | 1.738524 | 12.46732 | 6.722908
2018-02-27 16:18 | 186950.9 | 2040.0002 | 5 | 26 | 3.607481 | -3.260159 | 2.991699 | 1.847182 | 12.46732 | 7.115921
2018-02-27 16:20 | 187070.9 | 2160.0018 | 5 | 26 | 3.589618 | -3.260031 | 2.991699 | 1.955842 | 12.46732 | 7.506929
2018-02-27 16:22 | 187190.9 | 2280.0018 | 5 | 26 | 3.572378 | -3.259992 | 2.991699 | 2.0645 | 12.46732 | 7.896034
2018-02-27 16:24 | 187310.9 | 2400.0002 | 5 | 26 | 3.554964 | -3.259999 | 2.991699 | 2.173153 | 12.46732 | 8.283237
2018-02-27 16:26 | 187430.9 | 2520.0034 | 5 | 26 | 3.537468 | -3.259973 | 2.991699 | 2.281816 | 12.46732 | 8.668584
2018-02-27 16:28 | 187550.9 | 2640.001 | 5 | 26 | 3.518998 | -3.25995 | 2.991699 | 2.390474 | 12.46732 | 9.05197
2018-02-27 16:30 | 187670.9 | 2760.001 | 5 | 26 | 3.495207 | -3.260041 | 2.991699 | 2.499128 | 12.46732 | 9.433096
2018-02-27 16:32 | 187790.9 | 2880.0034 | 5 | 26 | 3.465409 | -3.260031 | 2.991699 | 2.607798 | 12.46732 | 9.811364
2018-02-27 16:34 | 187910.9 | 3000.0018 | 5 | 26 | 3.424696 | -3.259979 | 2.991699 | 2.716456 | 12.46732 | 10.18582
2018-02-27 16:36 | 188030.9 | 3120.0018 | 5 | 26 | 3.362541 | -3.260098 | 2.991699 | 2.825113 | 12.46732 | 10.55487
2018-02-27 16:38 | 188150.9 | 3240.0002 | 5 | 26 | 3.221144 | -3.260133 | 2.991699 | 2.933773 | 12.46732 | 10.91396
2018-02-27 16:39 | 188214 | 3303.1192 | 5 | 26 | 2.999995 | -3.260036 | 2.991699 | 2.990928 | 12.46732 | 11.09287
2018-02-27 16:41 | 188334.1 | 119.9999 | 6 | 26 | 3.262706 | 0 | 2.991699 | 2.990928 | 12.46732 | 11.09287
2018-02-27 16:43 | 188454.1 | 239.9999 | 6 | 26 | 3.276435 | 0 | 2.991699 | 2.990928 | 12.46732 | 11.09287
2018-02-27 16:44 | 188514.1 | 300.0021 | 6 | 26 | 3.280997 | 0 | 2.991699 | 2.990928 | 12.46732 | 11.09287
2018-02-27 16:44 | 188514.1 | 0.0024 | 7 | 27 | 3.281072 | 0 | 0 | 0 | 0 | 0
2018-02-27 16:46 | 188634.2 | 120.001 | 2 | 27 | 3.917593 | 4.88979 | 0.162309 | 0 | 0.6146469 | 0
2018-02-27 16:48 | 188754.2 | 240.0026 | 2 | 27 | 3.967823 | 4.889935 | 0.3252934 | 0 | 1.257898 | 0
2018-02-27 16:50 | 188874.2 | 360.0018 | 2 | 27 | 4.004493 | 4.889917 | 0.4882733 | 0 | 1.907625 | 0
2018-02-27 16:52 | 188994.2 | 480.001 | 2 | 27 | 4.035897 | 4.889816 | 0.6512532 | 0 | 2.562902 | 0
2018-02-27 16:54 | 189114.2 | 600.0017 | 2 | 27 | 4.063389 | 4.890162 | 0.814238 | 0 | 3.222975 | 0
2018-02-27 16:56 | 189234.2 | 720.0018 | 2 | 27 | 4.088838 | 4.890114 | 0.9772246 | 0 | 3.887346 | 0
2018-02-27 16:58 | 189354.2 | 840.0018 | 2 | 27 | 4.114818 | 4.889818 | 1.140204 | 0 | 4.55582 | 0
2018-02-27 17:00 | 189474.2 | 960.001 | 2 | 27 | 4.144794 | 4.890001 | 1.303176 | 0 | 5.228805 | 0
2018-02-27 17:02 | 189594.2 | 1080.0018 | 2 | 27 | 4.178881 | 4.890154 | 1.466185 | 0 | 5.907173 | 0
2018-02-27 17:04 | 189714.2 | 1200.0011 | 2 | 27 | 4.200399 | 4.572157 | 1.626859 | 0 | 6.581036 | 0
2018-02-27 17:06 | 189834.2 | 1320.0012 | 2 | 27 | 4.200402 | 3.919737 | 1.76816 | 0 | 7.174555 | 0
2018-02-27 17:08 | 189954.2 | 1440.0002 | 2 | 27 | 4.200409 | 3.338482 | 1.888921 | 0 | 7.681798 | 0
2018-02-27 17:08 | 189971.3 | 1457.1744 | 2 | 27 | 4.200386 | 3.259983 | 1.904655 | 0 | 7.74789 | 0
2018-02-27 17:10 | 190091.4 | 120.0002 | 3 | 27 | 4.230098 | 3.259909 | 2.012866 | 0 | 8.203919 | 0
2018-02-27 17:12 | 190211.4 | 240.0026 | 3 | 27 | 4.263959 | 3.259928 | 2.121517 | 0 | 8.665341 | 0
2018-02-27 17:14 | 190331.4 | 360.0011 | 3 | 27 | 4.300034 | 3.259888 | 2.230172 | 0 | 9.130583 | 0
2018-02-27 17:16 | 190451.4 | 480.0026 | 3 | 27 | 4.338031 | 3.259951 | 2.338833 | 0 | 9.599881 | 0
2018-02-27 17:18 | 190571.4 | 600.001 | 3 | 27 | 4.377515 | 3.259935 | 2.447484 | 0 | 10.07334 | 0
2018-02-27 17:20 | 190691.4 | 720.0003 | 3 | 27 | 4.400397 | 2.94623 | 2.553707 | 0 | 10.54006 | 0
2018-02-27 17:22 | 190811.4 | 840.0013 | 3 | 27 | 4.400388 | 2.41573 | 2.642675 | 0 | 10.93155 | 0
2018-02-27 17:24 | 190931.4 | 960.0019 | 3 | 27 | 4.40037 | 1.999174 | 2.715989 | 0 | 11.25417 | 0
2018-02-27 17:26 | 191051.4 | 1080.0011 | 3 | 27 | 4.400376 | 1.668505 | 2.776909 | 0 | 11.52224 | 0
2018-02-27 17:28 | 191171.4 | 1200.0003 | 3 | 27 | 4.400388 | 1.404093 | 2.827947 | 0 | 11.74683 | 0
2018-02-27 17:30 | 191291.4 | 1320.0002 | 3 | 27 | 4.400365 | 1.190489 | 2.871058 | 0 | 11.93653 | 0
2018-02-27 17:32 | 191411.4 | 1440.0011 | 3 | 27 | 4.400355 | 1.017893 | 2.907763 | 0 | 12.09805 | 0
2018-02-27 17:34 | 191531.4 | 1560.0006 | 3 | 27 | 4.400337 | 0.8757172 | 2.939249 | 0 | 12.23659 | 0
2018-02-27 17:36 | 191651.4 | 1680.001 | 3 | 27 | 4.400356 | 0.7591267 | 2.966439 | 0 | 12.35624 | 0
2018-02-27 17:38 | 191771.4 | 1800.0002 | 3 | 27 | 4.400338 | 0.6610832 | 2.990061 | 0 | 12.46018 | 0
2018-02-27 17:38 | 191783.8 | 1812.4737 | 3 | 27 | 4.400336 | 0.6519699 | 2.992336 | 0 | 12.47019 | 0
2018-02-27 17:40 | 191903.9 | 120.0019 | 4 | 27 | 4.357862 | 0 | 2.992336 | 0 | 12.47019 | 0
2018-02-27 17:42 | 192023.9 | 240.0011 | 4 | 27 | 4.354801 | 0 | 2.992336 | 0 | 12.47019 | 0
2018-02-27 17:43 | 192083.9 | 300.0032 | 4 | 27 | 4.353846 | 0 | 2.992336 | 0 | 12.47019 | 0
2018-02-27 17:45 | 192204 | 120.0028 | 5 | 27 | 4.129503 | -3.260155 | 2.992336 | 0.1086599 | 12.47019 | 0.4517857
2018-02-27 17:47 | 192324 | 240.0004 | 5 | 27 | 4.087187 | -3.259856 | 2.992336 | 0.217318 | 12.47019 | 0.8981757
2018-02-27 17:49 | 192444 | 360.0004 | 5 | 27 | 4.045372 | -3.25989 | 2.992336 | 0.3259765 | 12.47019 | 1.340011
2018-02-27 17:51 | 192564 | 480.0003 | 5 | 27 | 4.003616 | -3.259974 | 2.992336 | 0.4346284 | 12.47019 | 1.777279
2018-02-27 17:53 | 192684 | 600.002 | 5 | 27 | 3.962312 | -3.259738 | 2.992336 | 0.5432907 | 12.47019 | 2.21007
2018-02-27 17:55 | 192804 | 720.0003 | 5 | 27 | 3.921989 | -3.260155 | 2.992336 | 0.65195 | 12.47019 | 2.63841
2018-02-27 17:57 | 192924 | 840.0019 | 5 | 27 | 3.883275 | -3.260099 | 2.992336 | 0.7606083 | 12.47019 | 3.062446
2018-02-27 17:59 | 193044 | 960.0018 | 5 | 27 | 3.846709 | -3.260031 | 2.992336 | 0.8692657 | 12.47019 | 3.482386
2018-02-27 18:01 | 193164 | 1080.0009 | 5 | 27 | 3.812519 | -3.260114 | 2.992336 | 0.9779186 | 12.47019 | 3.898463
2018-02-27 18:03 | 193284 | 1200.001 | 5 | 27 | 3.780609 | -3.260012 | 2.992336 | 1.086577 | 12.47019 | 4.310973
2018-02-27 18:05 | 193404 | 1320.0002 | 5 | 27 | 3.750545 | -3.260082 | 2.992336 | 1.195229 | 12.47019 | 4.720095
2018-02-27 18:07 | 193524 | 1440.0011 | 5 | 27 | 3.722176 | -3.260089 | 2.992336 | 1.303873 | 12.47019 | 5.126012
2018-02-27 18:09 | 193644 | 1560.0001 | 5 | 27 | 3.695478 | -3.260087 | 2.992336 | 1.412551 | 12.47019 | 5.529066
2018-02-27 18:11 | 193764 | 1680.0003 | 5 | 27 | 3.670528 | -3.260035 | 2.992336 | 1.521211 | 12.47019 | 5.929244
2018-02-27 18:13 | 193884 | 1800.001 | 5 | 27 | 3.647435 | -3.259946 | 2.992336 | 1.629868 | 12.47019 | 6.326802
2018-02-27 18:15 | 194004 | 1920.001 | 5 | 27 | 3.62634 | -3.260033 | 2.992336 | 1.738525 | 12.47019 | 6.721957
2018-02-27 18:17 | 194124 | 2040.001 | 5 | 27 | 3.60713 | -3.260072 | 2.992336 | 1.847188 | 12.47019 | 7.114943
2018-02-27 18:19 | 194244 | 2160.0002 | 5 | 27 | 3.589314 | -3.260114 | 2.992336 | 1.955847 | 12.47019 | 7.505913
2018-02-27 18:21 | 194364 | 2280.0001 | 5 | 27 | 3.572105 | -3.26014 | 2.992336 | 2.064486 | 12.47019 | 7.894916
2018-02-27 18:23 | 194484 | 2400.0011 | 5 | 27 | 3.55472 | -3.260024 | 2.992336 | 2.173164 | 12.47019 | 8.282183
2018-02-27 18:25 | 194604 | 2520.0002 | 5 | 27 | 3.537243 | -3.259962 | 2.992336 | 2.281813 | 12.47019 | 8.667456
2018-02-27 18:27 | 194724 | 2640.001 | 5 | 27 | 3.518772 | -3.260105 | 2.992336 | 2.390486 | 12.47019 | 9.050871
2018-02-27 18:29 | 194844 | 2760.0026 | 5 | 27 | 3.494937 | -3.260024 | 2.992336 | 2.499143 | 12.47019 | 9.43198
2018-02-27 18:31 | 194964 | 2880.0018 | 5 | 27 | 3.465162 | -3.26014 | 2.992336 | 2.607803 | 12.47019 | 9.810187
2018-02-27 18:33 | 195084 | 3000.0001 | 5 | 27 | 3.42436 | -3.260068 | 2.992336 | 2.716458 | 12.47019 | 10.1846
2018-02-27 18:35 | 195204 | 3120.0001 | 5 | 27 | 3.361711 | -3.260012 | 2.992336 | 2.825115 | 12.47019 | 10.55358
2018-02-27 18:37 | 195324 | 3240.0002 | 5 | 27 | 3.219097 | -3.259979 | 2.992336 | 2.933768 | 12.47019 | 10.91252
2018-02-27 18:38 | 195386.2 | 3302.2593 | 5 | 27 | 2.999965 | -3.260045 | 2.992336 | 2.990153 | 12.47019 | 11.08893
2018-02-27 18:40 | 195506.3 | 120.0018 | 6 | 27 | 3.263357 | 0 | 2.992336 | 2.990153 | 12.47019 | 11.08893
2018-02-27 18:42 | 195626.3 | 240.0001 | 6 | 27 | 3.277081 | 0 | 2.992336 | 2.990153 | 12.47019 | 11.08893
2018-02-27 18:43 | 195686.3 | 300.0038 | 6 | 27 | 3.281618 | 0 | 2.992336 | 2.990153 | 12.47019 | 11.08893
2018-02-27 18:43 | 195686.3 | 0.0025 | 7 | 28 | 3.281622 | 0 | 0 | 0 | 0 | 0
2018-02-27 18:45 | 195806.4 | 120.0006 | 2 | 28 | 3.917913 | 4.889826 | 0.1622991 | 0 | 0.6146933 | 0
2018-02-27 18:47 | 195926.4 | 240.0003 | 2 | 28 | 3.967985 | 4.889803 | 0.32528 | 0 | 1.257967 | 0
2018-02-27 18:49 | 196046.4 | 360.0003 | 2 | 28 | 4.004573 | 4.88983 | 0.4882596 | 0 | 1.907712 | 0
2018-02-27 18:51 | 196166.4 | 480.0003 | 2 | 28 | 4.03595 | 4.889816 | 0.6512361 | 0 | 2.562987 | 0
2018-02-27 18:53 | 196286.4 | 600.002 | 2 | 28 | 4.063395 | 4.890123 | 0.8142224 | 0 | 3.223071 | 0
2018-02-27 18:55 | 196406.4 | 720.0012 | 2 | 28 | 4.088831 | 4.889854 | 0.9772043 | 0 | 3.887424 | 0
2018-02-27 18:57 | 196526.4 | 840.0011 | 2 | 28 | 4.114806 | 4.890093 | 1.140182 | 0 | 4.555888 | 0
2018-02-27 18:59 | 196646.4 | 960.0003 | 2 | 28 | 4.144746 | 4.890249 | 1.303155 | 0 | 5.228869 | 0
2018-02-27 19:01 | 196766.4 | 1080.0003 | 2 | 28 | 4.178862 | 4.890169 | 1.46614 | 0 | 5.907127 | 0
2018-02-27 19:03 | 196886.4 | 1200.0012 | 2 | 28 | 4.200407 | 4.572199 | 1.626801 | 0 | 6.580939 | 0
2018-02-27 19:05 | 197006.4 | 1320.0012 | 2 | 28 | 4.200397 | 3.918756 | 1.768104 | 0 | 7.17447 | 0
2018-02-27 19:07 | 197126.4 | 1440.0028 | 2 | 28 | 4.200401 | 3.336647 | 1.888823 | 0 | 7.681535 | 0
2018-02-27 19:08 | 197143.3 | 1456.909 | 2 | 28 | 4.200386 | 3.259956 | 1.904309 | 0 | 7.746584 | 0
2018-02-27 19:10 | 197263.3 | 120.001 | 3 | 28 | 4.230106 | 3.25993 | 2.012527 | 0 | 8.202647 | 0
2018-02-27 19:12 | 197383.3 | 240.0018 | 3 | 28 | 4.26398 | 3.260071 | 2.121178 | 0 | 8.664068 | 0
2018-02-27 19:14 | 197503.3 | 360.0002 | 3 | 28 | 4.300042 | 3.259987 | 2.229831 | 0 | 9.129304 | 0
2018-02-27 19:16 | 197623.3 | 480.0002 | 3 | 28 | 4.338009 | 3.259985 | 2.338492 | 0 | 9.5986 | 0
2018-02-27 19:18 | 197743.3 | 600.0018 | 3 | 28 | 4.37754 | 3.259916 | 2.447147 | 0 | 10.07208 | 0
2018-02-27 19:20 | 197863.3 | 720.0018 | 3 | 28 | 4.400399 | 2.946419 | 2.553372 | 0 | 10.53881 | 0
2018-02-27 19:22 | 197983.3 | 840.001 | 3 | 28 | 4.400394 | 2.415966 | 2.642346 | 0 | 10.93033 | 0
2018-02-27 19:24 | 198103.3 | 960.0002 | 3 | 28 | 4.40037 | 1.999647 | 2.71566 | 0 | 11.25294 | 0
2018-02-27 19:26 | 198223.3 | 1080.0002 | 3 | 28 | 4.400384 | 1.668468 | 2.776582 | 0 | 11.52102 | 0
2018-02-27 19:28 | 198343.3 | 1200.0002 | 3 | 28 | 4.400368 | 1.403938 | 2.827621 | 0 | 11.74561 | 0
2018-02-27 19:30 | 198463.3 | 1320.0002 | 3 | 28 | 4.400367 | 1.190817 | 2.87073 | 0 | 11.93531 | 0
2018-02-27 19:32 | 198583.3 | 1440.0002 | 3 | 28 | 4.400375 | 1.018581 | 2.907435 | 0 | 12.09682 | 0
2018-02-27 19:34 | 198703.3 | 1560.0009 | 3 | 28 | 4.400331 | 0.8759079 | 2.93892 | 0 | 12.23537 | 0
2018-02-27 19:36 | 198823.3 | 1680.0018 | 3 | 28 | 4.400358 | 0.7594452 | 2.966109 | 0 | 12.35501 | 0
2018-02-27 19:38 | 198943.3 | 1800.0018 | 3 | 28 | 4.400325 | 0.6607628 | 2.989728 | 0 | 12.45894 | 0
2018-02-27 19:38 | 198956 | 1812.7432 | 3 | 28 | 4.400351 | 0.6519966 | 2.992051 | 0 | 12.46916 | 0
2018-02-27 19:40 | 199076.1 | 120.0015 | 4 | 28 | 4.357912 | 0 | 2.992051 | 0 | 12.46916 | 0
2018-02-27 19:42 | 199196.1 | 239.9999 | 4 | 28 | 4.354853 | 0 | 2.992051 | 0 | 12.46916 | 0
2018-02-27 19:43 | 199256.1 | 300.0046 | 4 | 28 | 4.353905 | 0 | 2.992051 | 0 | 12.46916 | 0
2018-02-27 19:45 | 199376.2 | 120.0012 | 5 | 28 | 4.129649 | -3.260084 | 2.992051 | 0.1086589 | 12.46916 | 0.4517947
2018-02-27 19:47 | 199496.2 | 240.0003 | 5 | 28 | 4.087331 | -3.260099 | 2.992051 | 0.2173152 | 12.46916 | 0.8981934
2018-02-27 19:49 | 199616.2 | 360.0004 | 5 | 28 | 4.045544 | -3.260193 | 2.992051 | 0.3259749 | 12.46916 | 1.340052
2018-02-27 19:51 | 199736.2 | 480.0011 | 5 | 28 | 4.003805 | -3.26007 | 2.992051 | 0.4346343 | 12.46916 | 1.777369
2018-02-27 19:53 | 199856.2 | 600.0011 | 5 | 28 | 3.962533 | -3.260095 | 2.992051 | 0.5432903 | 12.46916 | 2.210158
2018-02-27 19:55 | 199976.2 | 720.0004 | 5 | 28 | 3.922231 | -3.260015 | 2.992051 | 0.6519502 | 12.46916 | 2.638526
2018-02-27 19:57 | 200096.2 | 840.0011 | 5 | 28 | 3.883537 | -3.260126 | 2.992051 | 0.7606086 | 12.46916 | 3.06259
2018-02-27 19:59 | 200216.2 | 960.0002 | 5 | 28 | 3.846995 | -3.259722 | 2.992051 | 0.869265 | 12.46916 | 3.482554
2018-02-27 20:01 | 200336.2 | 1080.0002 | 5 | 28 | 3.812809 | -3.260078 | 2.992051 | 0.9779125 | 12.46916 | 3.898641
2018-02-27 20:03 | 200456.2 | 1200.0018 | 5 | 28 | 3.780872 | -3.260135 | 2.992051 | 1.08657 | 12.46916 | 4.311177
2018-02-27 20:05 | 200576.2 | 1320.0018 | 5 | 28 | 3.750857 | -3.259999 | 2.992051 | 1.195227 | 12.46916 | 4.720352
2018-02-27 20:07 | 200696.2 | 1440.0009 | 5 | 28 | 3.722476 | -3.260043 | 2.992051 | 1.303881 | 12.46916 | 5.126342
2018-02-27 20:09 | 200816.2 | 1560.0001 | 5 | 28 | 3.695807 | -3.259989 | 2.992051 | 1.412529 | 12.46916 | 5.529316
2018-02-27 20:11 | 200936.2 | 1680.0009 | 5 | 28 | 3.670832 | -3.260059 | 2.992051 | 1.5212 | 12.46916 | 5.929572
2018-02-27 20:13 | 201056.2 | 1800.0018 | 5 | 28 | 3.647737 | -3.260101 | 2.992051 | 1.62986 | 12.46916 | 6.327173
2018-02-27 20:15 | 201176.2 | 1920.0009 | 5 | 28 | 3.626616 | -3.260205 | 2.992051 | 1.738517 | 12.46916 | 6.722359
2018-02-27 20:17 | 201296.2 | 2040.0018 | 5 | 28 | 3.607368 | -3.259918 | 2.992051 | 1.847176 | 12.46916 | 7.115364
2018-02-27 20:19 | 201416.2 | 2160.0009 | 5 | 28 | 3.58954 | -3.260103 | 2.992051 | 1.95583 | 12.46916 | 7.506341
2018-02-27 20:21 | 201536.2 | 2280.0018 | 5 | 28 | 3.572308 | -3.260153 | 2.992051 | 2.064494 | 12.46916 | 7.895456
2018-02-27 20:23 | 201656.2 | 2400.001 | 5 | 28 | 3.554871 | -3.260018 | 2.992051 | 2.173153 | 12.46916 | 8.282672
2018-02-27 20:25 | 201776.2 | 2520.0018 | 5 | 28 | 3.537392 | -3.260093 | 2.992051 | 2.281812 | 12.46916 | 8.667994
2018-02-27 20:27 | 201896.2 | 2640.0018 | 5 | 28 | 3.518872 | -3.260087 | 2.992051 | 2.390469 | 12.46916 | 9.051369
2018-02-27 20:29 | 202016.2 | 2760.0009 | 5 | 28 | 3.495005 | -3.260029 | 2.992051 | 2.499128 | 12.46916 | 9.432493
2018-02-27 20:31 | 202136.2 | 2880.0009 | 5 | 28 | 3.465199 | -3.259952 | 2.992051 | 2.607788 | 12.46916 | 9.810703
2018-02-27 20:33 | 202256.2 | 3000.0003 | 5 | 28 | 3.424384 | -3.260047 | 2.992051 | 2.716439 | 12.46916 | 10.18511
2018-02-27 20:35 | 202376.2 | 3120.0009 | 5 | 28 | 3.361984 | -3.260054 | 2.992051 | 2.825107 | 12.46916 | 10.55415
2018-02-27 20:37 | 202496.2 | 3240.0001 | 5 | 28 | 3.21939 | -3.260201 | 2.992051 | 2.933763 | 12.46916 | 10.91312
2018-02-27 20:38 | 202558.4 | 3302.2544 | 5 | 28 | 2.999971 | -3.260116 | 2.992051 | 2.990132 | 12.46916 | 11.08951
2018-02-27 20:40 | 202678.5 | 120.0008 | 6 | 28 | 3.262338 | 0 | 2.992051 | 2.990132 | 12.46916 | 11.08951
2018-02-27 20:42 | 202798.5 | 240.0016 | 6 | 28 | 3.276077 | 0 | 2.992051 | 2.990132 | 12.46916 | 11.08951
2018-02-27 20:43 | 202858.5 | 300.0014 | 6 | 28 | 3.280616 | 0 | 2.992051 | 2.990132 | 12.46916 | 11.08951
2018-02-27 20:43 | 202858.5 | 0.0024 | 7 | 29 | 3.280715 | 0 | 0 | 0 | 0 | 0
2018-02-27 20:45 | 202978.6 | 120.0011 | 2 | 29 | 3.916995 | 4.889948 | 0.1623119 | 0 | 0.6145723 | 0
2018-02-27 20:47 | 203098.6 | 240.0006 | 2 | 29 | 3.967301 | 4.890177 | 0.3252876 | 0 | 1.257701 | 0
2018-02-27 20:49 | 203218.6 | 360.001 | 2 | 29 | 4.003912 | 4.890133 | 0.4882757 | 0 | 1.907367 | 0
2018-02-27 20:51 | 203338.6 | 480.001 | 2 | 29 | 4.035311 | 4.890114 | 0.6512686 | 0 | 2.562602 | 0
2018-02-27 20:53 | 203458.6 | 600.0001 | 2 | 29 | 4.062774 | 4.889856 | 0.8142568 | 0 | 3.222591 | 0
2018-02-27 20:55 | 203578.6 | 720.0002 | 2 | 29 | 4.088277 | 4.890072 | 0.9772453 | 0 | 3.886876 | 0
2018-02-27 20:57 | 203698.6 | 840.0011 | 2 | 29 | 4.114269 | 4.889826 | 1.140232 | 0 | 4.55529 | 0
2018-02-27 20:59 | 203818.6 | 960.001 | 2 | 29 | 4.144508 | 4.890188 | 1.303206 | 0 | 5.228194 | 0
2018-02-27 21:01 | 203938.6 | 1080.0002 | 2 | 29 | 4.178648 | 4.890211 | 1.466202 | 0 | 5.906461 | 0
2018-02-27 21:03 | 204058.6 | 1200.001 | 2 | 29 | 4.200412 | 4.574444 | 1.626912 | 0 | 6.580459 | 0
2018-02-27 21:05 | 204178.6 | 1320.0018 | 2 | 29 | 4.200413 | 3.919893 | 1.768241 | 0 | 7.174098 | 0
2018-02-27 21:07 | 204298.6 | 1440.001 | 2 | 29 | 4.200392 | 3.33547 | 1.888954 | 0 | 7.681143 | 0
2018-02-27 21:07 | 204315.3 | 1456.6744 | 2 | 29 | 4.200392 | 3.259974 | 1.904231 | 0 | 7.745313 | 0
2018-02-27 21:09 | 204435.3 | 120.0018 | 3 | 29 | 4.23011 | 3.259932 | 2.012445 | 0 | 8.201361 | 0
2018-02-27 21:11 | 204555.3 | 240.0027 | 3 | 29 | 4.263947 | 3.259871 | 2.121098 | 0 | 8.662791 | 0
2018-02-27 21:13 | 204675.3 | 360.0002 | 3 | 29 | 4.300013 | 3.259882 | 2.229751 | 0 | 9.128024 | 0
2018-02-27 21:15 | 204795.3 | 480.001 | 3 | 29 | 4.337975 | 3.259983 | 2.338411 | 0 | 9.597309 | 0
2018-02-27 21:17 | 204915.3 | 600.0002 | 3 | 29 | 4.377465 | 3.259941 | 2.447068 | 0 | 10.07079 | 0
2018-02-27 21:19 | 205035.3 | 720 | 3 | 29 | 4.400399 | 2.947105 | 2.5533 | 0 | 10.53755 | 0
2018-02-27 21:21 | 205155.3 | 840.001 | 3 | 29 | 4.400388 | 2.415047 | 2.642268 | 0 | 10.92904 | 0
2018-02-27 21:23 | 205275.3 | 960 | 3 | 29 | 4.400399 | 1.998747 | 2.715546 | 0 | 11.25149 | 0
2018-02-27 21:25 | 205395.3 | 1080.0019 | 3 | 29 | 4.400378 | 1.667234 | 2.776422 | 0 | 11.51937 | 0
2018-02-27 21:27 | 205515.3 | 1200.0019 | 3 | 29 | 4.400387 | 1.402914 | 2.827416 | 0 | 11.74376 | 0
2018-02-27 21:29 | 205635.3 | 1320.001 | 3 | 29 | 4.400368 | 1.189575 | 2.870481 | 0 | 11.93326 | 0
2018-02-27 21:31 | 205755.3 | 1440.001 | 3 | 29 | 4.400356 | 1.01652 | 2.907146 | 0 | 12.09461 | 0
2018-02-27 21:33 | 205875.3 | 1560 | 3 | 29 | 4.400368 | 0.8756294 | 2.938596 | 0 | 12.233 | 0
2018-02-27 21:35 | 205995.3 | 1680.0002 | 3 | 29 | 4.400304 | 0.7570362 | 2.965753 | 0 | 12.3525 | 0
2018-02-27 21:37 | 206115.3 | 1800.0018 | 3 | 29 | 4.400337 | 0.6600266 | 2.989344 | 0 | 12.45631 | 0
2018-02-27 21:37 | 206126.2 | 1810.9384 | 3 | 29 | 4.400352 | 0.651989 | 2.991338 | 0 | 12.46508 | 0
2018-02-27 21:39 | 206246.3 | 120.0007 | 4 | 29 | 4.358017 | 0 | 2.991338 | 0 | 12.46508 | 0
2018-02-27 21:41 | 206366.3 | 240.0014 | 4 | 29 | 4.354966 | 0 | 2.991338 | 0 | 12.46508 | 0
2018-02-27 21:42 | 206426.3 | 300.0004 | 4 | 29 | 4.353983 | 0 | 2.991338 | 0 | 12.46508 | 0
2018-02-27 21:44 | 206546.3 | 120.0028 | 5 | 29 | 4.130424 | -3.260142 | 2.991338 | 0.1086545 | 12.46508 | 0.451853
2018-02-27 21:46 | 206666.3 | 240.0013 | 5 | 29 | 4.088103 | -3.260008 | 2.991338 | 0.2173174 | 12.46508 | 0.8983635
2018-02-27 21:48 | 206786.3 | 360.002 | 5 | 29 | 4.046282 | -3.260149 | 2.991338 | 0.3259781 | 12.46508 | 1.340308
2018-02-27 21:50 | 206906.3 | 480.0004 | 5 | 29 | 4.004509 | -3.260089 | 2.991338 | 0.4346345 | 12.46508 | 1.77769
2018-02-27 21:52 | 207026.3 | 600.002 | 5 | 29 | 3.963185 | -3.260066 | 2.991338 | 0.5432918 | 12.46508 | 2.210558
2018-02-27 21:54 | 207146.3 | 720.0014 | 5 | 29 | 3.922839 | -3.260035 | 2.991338 | 0.6519509 | 12.46508 | 2.63899
2018-02-27 21:56 | 207266.3 | 840.0029 | 5 | 29 | 3.884102 | -3.260078 | 2.991338 | 0.7606104 | 12.46508 | 3.063122
2018-02-27 21:58 | 207386.3 | 960.0004 | 5 | 29 | 3.847511 | -3.259927 | 2.991338 | 0.8692644 | 12.46508 | 3.483135
2018-02-27 22:00 | 207506.3 | 1080.0027 | 5 | 29 | 3.813273 | -3.260089 | 2.991338 | 0.9779214 | 12.46508 | 3.899313
2018-02-27 22:02 | 207626.3 | 1200.0012 | 5 | 29 | 3.781336 | -3.260024 | 2.991338 | 1.086573 | 12.46508 | 4.311876
2018-02-27 22:04 | 207746.3 | 1320.0012 | 5 | 29 | 3.751271 | -3.259981 | 2.991338 | 1.195227 | 12.46508 | 4.721087
2018-02-27 22:06 | 207866.3 | 1440.0029 | 5 | 29 | 3.722886 | -3.260012 | 2.991338 | 1.303887 | 12.46508 | 5.127141
2018-02-27 22:08 | 207986.3 | 1560.0004 | 5 | 29 | 3.696141 | -3.259989 | 2.991338 | 1.412525 | 12.46508 | 5.530118
2018-02-27 22:10 | 208106.3 | 1680.002 | 5 | 29 | 3.67117 | -3.260114 | 2.991338 | 1.521205 | 12.46508 | 5.930445
2018-02-27 22:12 | 208226.3 | 1800.0004 | 5 | 29 | 3.648042 | -3.259999 | 2.991338 | 1.629863 | 12.46508 | 6.328073
2018-02-27 22:14 | 208346.3 | 1920.0013 | 5 | 29 | 3.626872 | -3.260139 | 2.991338 | 1.738521 | 12.46508 | 6.723294
2018-02-27 22:16 | 208466.3 | 2040.0012 | 5 | 29 | 3.607585 | -3.259976 | 2.991338 | 1.847178 | 12.46508 | 7.116314
2018-02-27 22:18 | 208586.3 | 2160.0012 | 5 | 29 | 3.589719 | -3.259999 | 2.991338 | 1.955817 | 12.46508 | 7.507261
2018-02-27 22:20 | 208706.3 | 2280.002 | 5 | 29 | 3.572448 | -3.26001 | 2.991338 | 2.064496 | 12.46508 | 7.896448
2018-02-27 22:22 | 208826.3 | 2400.0003 | 5 | 29 | 3.554994 | -3.259966 | 2.991338 | 2.173146 | 12.46508 | 8.283651
2018-02-27 22:24 | 208946.3 | 2520.002 | 5 | 29 | 3.537475 | -3.259997 | 2.991338 | 2.281816 | 12.46508 | 8.669024
2018-02-27 22:26 | 209066.3 | 2640.0028 | 5 | 29 | 3.518942 | -3.26002 | 2.991338 | 2.390473 | 12.46508 | 9.052405
2018-02-27 22:28 | 209186.3 | 2760.0012 | 5 | 29 | 3.495052 | -3.259953 | 2.991338 | 2.499129 | 12.46508 | 9.433525
2018-02-27 22:30 | 209306.3 | 2880.0012 | 5 | 29 | 3.46527 | -3.260103 | 2.991338 | 2.607787 | 12.46508 | 9.811738
2018-02-27 22:32 | 209426.3 | 3000.0012 | 5 | 29 | 3.424485 | -3.260093 | 2.991338 | 2.716442 | 12.46508 | 10.18617
2018-02-27 22:34 | 209546.3 | 3120.0021 | 5 | 29 | 3.362222 | -3.260015 | 2.991338 | 2.825099 | 12.46508 | 10.55519
2018-02-27 22:36 | 209666.3 | 3240.0004 | 5 | 29 | 3.220328 | -3.259979 | 2.991338 | 2.933756 | 12.46508 | 10.91422
2018-02-27 22:38 | 209729.1 | 3302.7537 | 5 | 29 | 2.999985 | -3.259997 | 2.991338 | 2.990577 | 12.46508 | 11.09205
2018-02-27 22:40 | 209849.1263 | 120 | 6 | 29 | 3.262625 | 0 | 2.991338 | 2.990577 | 12.46508 | 11.09205
2018-02-27 22:42 | 209969.1263 | 240 | 6 | 29 | 3.276385 | 0 | 2.991338 | 2.990577 | 12.46508 | 11.09205
2018-02-27 22:43 | 210029.1293 | 300.003 | 6 | 29 | 3.280947 | 0 | 2.991338 | 2.990577 | 12.46508 | 11.09205
2018-02-27 22:43 | 210029.1 | 0.0025 | 7 | 30 | 3.28092 | 0 | 0 | 0 | 0 | 0
2018-02-27 22:45 | 210149.2 | 120.0003 | 2 | 30 | 3.917315 | 4.889849 | 0.1622984 | 5.6e-11 | 0.614577 | 1.83e-10
2018-02-27 22:47 | 210269.2 | 240.0002 | 2 | 30 | 3.967628 | 4.890034 | 0.3252852 | 5.6e-11 | 1.257801 | 1.83e-10
2018-02-27 22:49 | 210389.2 | 360.0003 | 2 | 30 | 4.0043 | 4.889801 | 0.4882597 | 5.6e-11 | 1.907471 | 1.83e-10
2018-02-27 22:51 | 210509.2 | 480.0009 | 2 | 30 | 4.035728 | 4.889793 | 0.6512397 | 5.6e-11 | 2.56272 | 1.83e-10
2018-02-27 22:53 | 210629.2 | 600.0003 | 2 | 30 | 4.063227 | 4.889988 | 0.8142198 | 5.6e-11 | 3.222747 | 1.83e-10
2018-02-27 22:55 | 210749.2 | 720.0002 | 2 | 30 | 4.088741 | 4.88983 | 0.9772043 | 5.6e-11 | 3.887089 | 1.83e-10
2018-02-27 22:57 | 210869.2 | 840.0002 | 2 | 30 | 4.114814 | 4.889755 | 1.140192 | 5.6e-11 | 4.555588 | 1.83e-10
2018-02-27 22:59 | 210989.2 | 960.0004 | 2 | 30 | 4.144781 | 4.889803 | 1.303171 | 5.6e-11 | 5.2286 | 1.83e-10
2018-02-27 23:01 | 211109.2 | 1080.0001 | 2 | 30 | 4.178935 | 4.890194 | 1.466145 | 5.6e-11 | 5.906824 | 1.83e-10
2018-02-27 23:03 | 211229.2 | 1200.0018 | 2 | 30 | 4.200414 | 4.569889 | 1.626804 | 5.6e-11 | 6.580634 | 1.83e-10
2018-02-27 23:05 | 211349.2 | 1320.0019 | 2 | 30 | 4.200412 | 3.917471 | 1.768037 | 5.6e-11 | 7.173871 | 1.83e-10
2018-02-27 23:07 | 211469.2 | 1440.0003 | 2 | 30 | 4.200398 | 3.334963 | 1.8887 | 5.6e-11 | 7.680702 | 1.83e-10
2018-02-27 23:07 | 211485.9 | 1456.6272 | 2 | 30 | 4.200399 | 3.259996 | 1.903929 | 5.6e-11 | 7.744671 | 1.83e-10
2018-02-27 23:09 | 211605.9 | 120.0018 | 3 | 30 | 4.230123 | 3.259979 | 2.012139 | 5.6e-11 | 8.200703 | 1.83e-10
2018-02-27 23:11 | 211725.9 | 240.0018 | 3 | 30 | 4.263961 | 3.259987 | 2.120786 | 5.6e-11 | 8.66211 | 1.83e-10
2018-02-27 23:13 | 211845.9 | 360.001 | 3 | 30 | 4.300042 | 3.260052 | 2.229437 | 5.6e-11 | 9.127336 | 1.83e-10
2018-02-27 23:15 | 211965.9 | 480.0003 | 3 | 30 | 4.338015 | 3.26 | 2.338093 | 5.6e-11 | 9.596609 | 1.83e-10
2018-02-27 23:17 | 212085.9 | 600.001 | 3 | 30 | 4.377502 | 3.260147 | 2.446744 | 5.6e-11 | 10.07007 | 1.83e-10
2018-02-27 23:19 | 212205.9 | 720.0003 | 3 | 30 | 4.400414 | 2.946474 | 2.552967 | 5.6e-11 | 10.53679 | 1.83e-10
2018-02-27 23:21 | 212325.9 | 840.002 | 3 | 30 | 4.400388 | 2.415407 | 2.641943 | 5.6e-11 | 10.92832 | 1.83e-10
2018-02-27 23:23 | 212445.9 | 960.0003 | 3 | 30 | 4.400390625 | 1.999374 | 2.715243 | 5.6e-11 | 11.25087 | 1.83e-10
2018-02-27 23:25 | 212565.9 | 1080.0004 | 3 | 30 | 4.400385 | 1.66844 | 2.776152 | 5.6e-11 | 11.51889 | 1.83e-10
2018-02-27 23:27 | 212685.9 | 1200.0003 | 3 | 30 | 4.400358 | 1.403254 | 2.827178 | 5.6e-11 | 11.74342 | 1.83e-10
2018-02-27 23:29 | 212805.9 | 1320.0003 | 3 | 30 | 4.400347 | 1.190115 | 2.870278 | 5.6e-11 | 11.93308 | 1.83e-10
2018-02-27 23:31 | 212925.9 | 1440.0003 | 3 | 30 | 4.400339 | 1.016949 | 2.906974 | 5.6e-11 | 12.09455 | 1.83e-10
2018-02-27 23:33 | 213045.9 | 1560.002 | 3 | 30 | 4.400342 | 0.8755779 | 2.938451 | 5.6e-11 | 12.23306 | 1.83e-10
2018-02-27 23:35 | 213165.9 | 1680.002 | 3 | 30 | 4.400358 | 0.7591763 | 2.965638 | 5.6e-11 | 12.3527 | 1.83e-10
2018-02-27 23:37 | 213285.9 | 1800.0003 | 3 | 30 | 4.400328 | 0.6607437 | 2.989253 | 5.6e-11 | 12.45661 | 1.83e-10
2018-02-27 23:37 | 213298 | 1812.1392 | 3 | 30 | 4.400345 | 0.6519928 | 2.991468 | 5.6e-11 | 12.46636 | 1.83e-10
2018-02-27 23:39 | 213418.1 | 120.0015 | 4 | 30 | 4.357911 | 0 | 2.991468 | 5.6e-11 | 12.46636 | 1.83e-10
2018-02-27 23:41 | 213538.1 | 239.9999 | 4 | 30 | 4.354852 | 0 | 2.991468 | 5.6e-11 | 12.46636 | 1.83e-10
2018-02-27 23:42 | 213598.1 | 300.0029 | 4 | 30 | 4.353895 | 0 | 2.991468 | 5.6e-11 | 12.46636 | 1.83e-10
2018-02-27 23:44 | 213718.1 | 120.0019 | 5 | 30 | 4.129845 | -3.259815 | 2.991468 | 0.1086603 | 12.46636 | 0.4518174
2018-02-27 23:46 | 213838.1 | 240.0019 | 5 | 30 | 4.087538 | -3.26011 | 2.991468 | 0.2173203 | 12.46636 | 0.8982518
2018-02-27 23:48 | 213958.1 | 360.0011 | 5 | 30 | 4.045684 | -3.260188 | 2.991468 | 0.3259752 | 12.46636 | 1.340109
2018-02-27 23:50 | 214078.1 | 480.0003 | 5 | 30 | 4.003942 | -3.259995 | 2.991468 | 0.4346321 | 12.46636 | 1.777431
2018-02-27 23:52 | 214198.1 | 600.0018 | 5 | 30 | 3.962638 | -3.25996 | 2.991468 | 0.543295 | 12.46636 | 2.210261
2018-02-27 23:54 | 214318.1 | 720.0004 | 5 | 30 | 3.922323 | -3.260122 | 2.991468 | 0.651948 | 12.46636 | 2.638612
2018-02-27 23:56 | 214438.1 | 840.0003 | 5 | 30 | 3.883639 | -3.260064 | 2.991468 | 0.7606067 | 12.46636 | 3.062687
2018-02-27 23:58 | 214558.1 | 960.0019 | 5 | 30 | 3.847043 | -3.260098 | 2.991468 | 0.8692712 | 12.46636 | 3.482691
2018-02-28 | 214678.1 | 1080.0003 | 5 | 30 | 3.81286 | -3.260174 | 2.991468 | 0.9779248 | 12.46636 | 3.898807
2018-02-28 00:02 | 214798.1 | 1200.0018 | 5 | 30 | 3.780928 | -3.259952 | 2.991468 | 1.086575 | 12.46636 | 4.311322
2018-02-28 00:04 | 214918.1 | 1320.0007 | 5 | 30 | 3.750886 | -3.260213 | 2.991468 | 1.195227 | 12.46636 | 4.720478
2018-02-28 00:06 | 215038.1 | 1440.0003 | 5 | 30 | 3.722484 | -3.260018 | 2.991468 | 1.303882 | 12.46636 | 5.126473
2018-02-28 00:08 | 215158.1 | 1560.0001 | 5 | 30 | 3.695789 | -3.260018 | 2.991468 | 1.412534 | 12.46636 | 5.529461
2018-02-28 00:10 | 215278.1 | 1680.0009 | 5 | 30 | 3.670812 | -3.259969 | 2.991468 | 1.521203 | 12.46636 | 5.929706
2018-02-28 00:12 | 215398.1 | 1800.001 | 5 | 30 | 3.64771 | -3.26005 | 2.991468 | 1.629863 | 12.46636 | 6.327303
2018-02-28 00:14 | 215518.1 | 1920.0018 | 5 | 30 | 3.626576 | -3.260033 | 2.991468 | 1.738522 | 12.46636 | 6.722492
2018-02-28 00:16 | 215638.1 | 2040.0002 | 5 | 30 | 3.607321 | -3.259948 | 2.991468 | 1.847177 | 12.46636 | 7.115476
2018-02-28 00:18 | 215758.1 | 2160.0018 | 5 | 30 | 3.589459 | -3.260036 | 2.991468 | 1.955837 | 12.46636 | 7.506471
2018-02-28 00:20 | 215878.1 | 2280.0009 | 5 | 30 | 3.572207 | -3.260099 | 2.991468 | 2.064492 | 12.46636 | 7.895545
2018-02-28 00:22 | 215998.1 | 2400.0018 | 5 | 30 | 3.554772 | -3.260059 | 2.991468 | 2.173151 | 12.46636 | 8.282752
2018-02-28 00:24 | 216118.1 | 2520.0009 | 5 | 30 | 3.53725 | -3.259921 | 2.991468 | 2.281812 | 12.46636 | 8.668068
2018-02-28 00:26 | 216238.1 | 2640.0002 | 5 | 30 | 3.518688 | -3.259958 | 2.991468 | 2.390468 | 12.46636 | 9.051422
2018-02-28 00:28 | 216358.1 | 2760.001 | 5 | 30 | 3.494759 | -3.259879 | 2.991468 | 2.499127 | 12.46636 | 9.43252
2018-02-28 00:30 | 216478.1 | 2880.001 | 5 | 30 | 3.464934 | -3.260008 | 2.991468 | 2.607786 | 12.46636 | 9.810699
2018-02-28 00:32 | 216598.1 | 3000.001 | 5 | 30 | 3.424072 | -3.259994 | 2.991468 | 2.716447 | 12.46636 | 10.18511
2018-02-28 00:34 | 216718.1 | 3120.001 | 5 | 30 | 3.361425 | -3.260072 | 2.991468 | 2.825103 | 12.46636 | 10.55406
2018-02-28 00:36 | 216838.1 | 3240.0002 | 5 | 30 | 3.217836 | -3.260022 | 2.991468 | 2.933764 | 12.46636 | 10.91296
2018-02-28 00:37 | 216899.7 | 3301.572 | 5 | 30 | 2.999976 | -3.26008 | 2.991468 | 2.989515 | 12.46636 | 11.08734
2018-02-28 00:39 | 217019.8 | 120.0008 | 6 | 30 | 3.262461 | 0 | 2.991468 | 2.989515 | 12.46636 | 11.08734
2018-02-28 00:41 | 217139.8 | 240.0001 | 6 | 30 | 3.276225 | 0 | 2.991468 | 2.989515 | 12.46636 | 11.08734
2018-02-28 00:42 | 217199.8 | 300.0015 | 6 | 30 | 3.280798 | 0 | 2.991468 | 2.989515 | 12.46636 | 11.08734
2018-02-28 00:42 | 217199.8 | 0.0049 | 7 | 31 | 3.280854 | 0 | 0 | 0 | 0 | 0
2018-02-28 00:44 | 217319.9 | 120.0001 | 2 | 31 | 3.916984 | 4.890022 | 0.1623018 | 0 | 0.6145442 | 0
2018-02-28 00:46 | 217439.9 | 240.0002 | 2 | 31 | 3.967314 | 4.889881 | 0.3252802 | 0 | 1.257686 | 0
2018-02-28 00:48 | 217559.9 | 360.001 | 2 | 31 | 4.003973 | 4.889835 | 0.4882658 | 0 | 1.907351 | 0
2018-02-28 00:50 | 217679.9 | 480.0018 | 2 | 31 | 4.035422 | 4.889797 | 0.651249 | 0 | 2.562561 | 0
2018-02-28 00:52 | 217799.9 | 600.0001 | 2 | 31 | 4.062934 | 4.890182 | 0.8142256 | 0 | 3.222526 | 0
2018-02-28 00:54 | 217919.9 | 720.0002 | 2 | 31 | 4.088474 | 4.890142 | 0.9772064 | 0 | 3.886807 | 0
2018-02-28 00:56 | 218039.9 | 840.0002 | 2 | 31 | 4.114562 | 4.890173 | 1.14019 | 0 | 4.555245 | 0
2018-02-28 00:58 | 218159.9 | 960.0018 | 2 | 31 | 4.144547 | 4.889858 | 1.303178 | 0 | 5.228248 | 0
2018-02-28 01:00 | 218279.9 | 1080.0009 | 2 | 31 | 4.178741 | 4.889818 | 1.466144 | 0 | 5.906408 | 0
2018-02-28 01:02 | 218399.9 | 1200.0001 | 2 | 31 | 4.200415 | 4.572584 | 1.626832 | 0 | 6.580325 | 0
2018-02-28 01:04 | 218519.9 | 1320.0001 | 2 | 31 | 4.200406 | 3.918304 | 1.768107 | 0 | 7.173736 | 0
2018-02-28 01:06 | 218639.9 | 1440.0002 | 2 | 31 | 4.200394 | 3.33481 | 1.888788 | 0 | 7.680644 | 0
2018-02-28 01:06 | 218656.3 | 1456.4936 | 2 | 31 | 4.200377 | 3.259983 | 1.9039 | 0 | 7.744117 | 0
2018-02-28 01:08 | 218776.3587 | 120.0006 | 3 | 31 | 4.230108 | 3.259951 | 2.012117 | 0 | 8.200179 | 0
2018-02-28 01:10 | 218896.3583 | 240.0002 | 3 | 31 | 4.263999 | 3.259886 | 2.120765 | 0 | 8.661591 | 0
2018-02-28 01:12 | 219016.3583 | 360.0002 | 3 | 31 | 4.300052 | 3.259987 | 2.229416 | 0 | 9.12682 | 0
2018-02-28 01:14 | 219136.3599 | 480.0018 | 3 | 31 | 4.338049 | 3.259985 | 2.338074 | 0 | 9.596104 | 0
2018-02-28 01:16 | 219256.3599 | 600.0018 | 3 | 31 | 4.377555 | 3.259935 | 2.446728 | 0 | 10.06958 | 0
2018-02-28 01:18 | 219376.3583 | 720.0002 | 3 | 31 | 4.400424 | 2.945827 | 2.552934 | 0 | 10.53623 | 0
2018-02-28 01:20 | 219496.3591 | 840.001 | 3 | 31 | 4.400387 | 2.413773 | 2.641854 | 0 | 10.92751 | 0
2018-02-28 01:22 | 219616.3584 | 960.0003 | 3 | 31 | 4.400396 | 1.997734 | 2.715108 | 0 | 11.24986 | 0
2018-02-28 01:24 | 219736.36 | 1080.0019 | 3 | 31 | 4.400366 | 1.666388 | 2.775965 | 0 | 11.51765 | 0
2018-02-28 01:26 | 219856.3584 | 1200.0003 | 3 | 31 | 4.40039 | 1.402323 | 2.826945 | 0 | 11.74198 | 0
2018-02-28 01:28 | 219976.3599 | 1320.0018 | 3 | 31 | 4.400367 | 1.189312 | 2.869997 | 0 | 11.93143 | 0
2018-02-28 01:30 | 220096.3591 | 1440.001 | 3 | 31 | 4.400349 | 1.016144 | 2.906652 | 0 | 12.09272 | 0
2018-02-28 01:32 | 220216.36 | 1560.0019 | 3 | 31 | 4.40036 | 0.8753014 | 2.938091 | 0 | 12.23106 | 0
2018-02-28 01:34 | 220336.3584 | 1680.0003 | 3 | 31 | 4.400374 | 0.7588158 | 2.965244 | 0 | 12.35054 | 0
2018-02-28 01:36 | 220456.36 | 1800.0019 | 3 | 31 | 4.40034 | 0.6602345 | 2.988835 | 0 | 12.45435 | 0
2018-02-28 01:37 | 220467.6901 | 1811.332 | 3 | 31 | 4.400348 | 0.6519966 | 2.9909 | 0 | 12.46344 | 0
2018-02-28 01:39 | 220587.8 | 120.0002 | 4 | 31 | 4.357873 | 0 | 2.9909 | 0 | 12.46344 | 0
2018-02-28 01:41 | 220707.8 | 240.0002 | 4 | 31 | 4.354826 | 0 | 2.9909 | 0 | 12.46344 | 0
2018-02-28 01:42 | 220767.8 | 300.0016 | 4 | 31 | 4.353864 | 0 | 2.9909 | 0 | 12.46344 | 0
2018-02-28 01:44 | 220887.8 | 120.0017 | 5 | 31 | 4.129545 | -3.260068 | 2.9909 | 0.1086557 | 12.46344 | 0.4517704
2018-02-28 01:46 | 221007.8 | 240.0009 | 5 | 31 | 4.087217 | -3.26011 | 2.9909 | 0.2173138 | 12.46344 | 0.8981655
2018-02-28 01:48 | 221127.8 | 360.0008 | 5 | 31 | 4.045404 | -3.259906 | 2.9909 | 0.3259714 | 12.46344 | 1.34
2018-02-28 01:50 | 221247.8 | 480.001 | 5 | 31 | 4.003604 | -3.260135 | 2.9909 | 0.4346278 | 12.46344 | 1.777286
2018-02-28 01:52 | 221367.8 | 600.0001 | 5 | 31 | 3.96227 | -3.260089 | 2.9909 | 0.5432876 | 12.46344 | 2.210064
2018-02-28 01:54 | 221487.8 | 720.0018 | 5 | 31 | 3.921953 | -3.260098 | 2.9909 | 0.6519469 | 12.46344 | 2.6384
2018-02-28 01:56 | 221607.8 | 840.0006 | 5 | 31 | 3.883238 | -3.260015 | 2.9909 | 0.7606053 | 12.46344 | 3.062432
2018-02-28 01:58 | 221727.8 | 960.0009 | 5 | 31 | 3.846636 | -3.260045 | 2.9909 | 0.8692651 | 12.46344 | 3.482374
2018-02-28 02:00 | 221847.8 | 1080.0018 | 5 | 31 | 3.812435 | -3.260082 | 2.9909 | 0.9779229 | 12.46344 | 3.89846
2018-02-28 02:02 | 221967.8 | 1200.0001 | 5 | 31 | 3.780486 | -3.259974 | 2.9909 | 1.086573 | 12.46344 | 4.310927
2018-02-28 02:04 | 222087.8 | 1320.0001 | 5 | 31 | 3.750448 | -3.260145 | 2.9909 | 1.19523 | 12.46344 | 4.720057
2018-02-28 02:06 | 222207.8 | 1440.0001 | 5 | 31 | 3.722034 | -3.260001 | 2.9909 | 1.303886 | 12.46344 | 5.126006
2018-02-28 02:08 | 222327.8 | 1560.0005 | 5 | 31 | 3.695327 | -3.259997 | 2.9909 | 1.412544 | 12.46344 | 5.528966
2018-02-28 02:10 | 222447.8 | 1680.0001 | 5 | 31 | 3.670397 | -3.260135 | 2.9909 | 1.521201 | 12.46344 | 5.929121
2018-02-28 02:12 | 222567.8 | 1800.0001 | 5 | 31 | 3.647269 | -3.260062 | 2.9909 | 1.629859 | 12.46344 | 6.326663
2018-02-28 02:14 | 222687.8 | 1920.0007 | 5 | 31 | 3.626125 | -3.259985 | 2.9909 | 1.738513 | 12.46344 | 6.721786
2018-02-28 02:16 | 222807.8 | 2040.001 | 5 | 31 | 3.606891 | -3.259997 | 2.9909 | 1.847174 | 12.46344 | 7.114745
2018-02-28 02:18 | 222927.8 | 2160.0034 | 5 | 31 | 3.589047 | -3.25995 | 2.9909 | 1.955837 | 12.46344 | 7.5057
2018-02-28 02:20 | 223047.8 | 2280.0017 | 5 | 31 | 3.571802 | -3.259974 | 2.9909 | 2.064492 | 12.46344 | 7.894733
2018-02-28 02:22 | 223167.8 | 2400.001 | 5 | 31 | 3.554364 | -3.259941 | 2.9909 | 2.173153 | 12.46344 | 8.281902
2018-02-28 02:24 | 223287.8 | 2520.0002 | 5 | 31 | 3.536883 | -3.260016 | 2.9909 | 2.28181 | 12.46344 | 8.667161
2018-02-28 02:26 | 223407.8 | 2640.0008 | 5 | 31 | 3.51831 | -3.259914 | 2.9909 | 2.390459 | 12.46344 | 9.050451
2018-02-28 02:28 | 223527.8 | 2760.0017 | 5 | 31 | 3.494308 | -3.259929 | 2.9909 | 2.499129 | 12.46344 | 9.431542
2018-02-28 02:30 | 223647.8 | 2880.0001 | 5 | 31 | 3.464463 | -3.260031 | 2.9909 | 2.607784 | 12.46344 | 9.809662
2018-02-28 02:32 | 223767.8 | 3000.0001 | 5 | 31 | 3.423501 | -3.260004 | 2.9909 | 2.716434 | 12.46344 | 10.18398
2018-02-28 02:34 | 223887.8 | 3120.0008 | 5 | 31 | 3.360569 | -3.259921 | 2.9909 | 2.825101 | 12.46344 | 10.5529
2018-02-28 02:36 | 224007.8 | 3240.0012 | 5 | 31 | 3.215767 | -3.2599 | 2.9909 | 2.933762 | 12.46344 | 10.91165
2018-02-28 02:37 | 224068.6 | 3300.7416 | 5 | 31 | 2.999981 | -3.260029 | 2.9909 | 2.988762 | 12.46344 | 11.0836
2018-02-28 02:39 | 224188.6 | 120.0001 | 6 | 31 | 3.263216 | 0 | 2.9909 | 2.988762 | 12.46344 | 11.0836
2018-02-28 02:41 | 224308.6 | 240.0014 | 6 | 31 | 3.276981 | 0 | 2.9909 | 2.988762 | 12.46344 | 11.0836
2018-02-28 02:42 | 224368.6 | 300.0014 | 6 | 31 | 3.281553 | 0 | 2.9909 | 2.988762 | 12.46344 | 11.0836
2018-02-28 02:42 | 224368.6 | 0.0024 | 7 | 32 | 3.28157 | 0 | 0 | 0 | 0 | 0
2018-02-28 02:44 | 224488.7 | 120.0012 | 2 | 32 | 3.917521 | 4.889835 | 0.1623034 | 0 | 0.6146637 | 0
2018-02-28 02:46 | 224608.7 | 240.0021 | 2 | 32 | 3.967719 | 4.889919 | 0.3252884 | 0 | 1.257901 | 0
2018-02-28 02:48 | 224728.7 | 360.0004 | 2 | 32 | 4.00434 | 4.88998 | 0.4882634 | 0 | 1.907586 | 0
2018-02-28 02:50 | 224848.7 | 480.002 | 2 | 32 | 4.035725 | 4.890146 | 0.6512506 | 0 | 2.562867 | 0
2018-02-28 02:52 | 224968.7 | 600.0004 | 2 | 32 | 4.063207 | 4.889902 | 0.8142158 | 0 | 3.22283 | 0
2018-02-28 02:54 | 225088.7 | 720.0003 | 2 | 32 | 4.0887 | 4.890064 | 0.9772162 | 0 | 3.887232 | 0
2018-02-28 02:56 | 225208.7 | 840.0006 | 2 | 32 | 4.114753 | 4.890186 | 1.140203 | 0 | 4.55572 | 0
2018-02-28 02:58 | 225328.7 | 960.0004 | 2 | 32 | 4.144759 | 4.89007 | 1.303186 | 0 | 5.228738 | 0
2018-02-28 03:00 | 225448.7 | 1080.0003 | 2 | 32 | 4.179241 | 4.890167 | 1.466138 | 0 | 5.906909 | 0
2018-02-28 03:02 | 225568.7 | 1200.0004 | 2 | 32 | 4.200385 | 4.563051 | 1.626707 | 0 | 6.580371 | 0
2018-02-28 03:04 | 225688.7 | 1320.0012 | 2 | 32 | 4.200401 | 3.911694 | 1.767727 | 0 | 7.172709 | 0
2018-02-28 03:06 | 225808.7 | 1440.0004 | 2 | 32 | 4.200417 | 3.329504 | 1.888203 | 0 | 7.678758 | 0
2018-02-28 03:06 | 225823.9 | 1455.2258 | 2 | 32 | 4.200383 | 3.259998 | 1.902138 | 0 | 7.737291 | 0
2018-02-28 03:08 | 225943.9487 | 120.0002 | 3 | 32 | 4.230108 | 3.259975 | 2.010345 | 0 | 8.193311 | 0
2018-02-28 03:10 | 226063.9487 | 240.0002 | 3 | 32 | 4.263983 | 3.259983 | 2.118995 | 0 | 8.654731 | 0
2018-02-28 03:12 | 226183.9503 | 360.0018 | 3 | 32 | 4.300027 | 3.259918 | 2.227646 | 0 | 9.119955 | 0
2018-02-28 03:14 | 226303.9495 | 480.001 | 3 | 32 | 4.337995 | 3.259941 | 2.336295 | 0 | 9.589195 | 0
2018-02-28 03:16 | 226423.9511 | 600.0026 | 3 | 32 | 4.377472 | 3.260067 | 2.444952 | 0 | 10.06268 | 0
2018-02-28 03:18 | 226543.9488 | 720.0003 | 3 | 32 | 4.4004 | 2.946768 | 2.551186 | 0 | 10.52945 | 0
2018-02-28 03:20 | 226663.9487 | 840.0002 | 3 | 32 | 4.400393 | 2.415792 | 2.640161 | 0 | 10.92097 | 0
2018-02-28 03:22 | 226783.9493 | 960.0008 | 3 | 32 | 4.400387 | 1.998619 | 2.713448 | 0 | 11.24346 | 0
2018-02-28 03:24 | 226903.9504 | 1080.0019 | 3 | 32 | 4.40038 | 1.667385 | 2.774323 | 0 | 11.51134 | 0
2018-02-28 03:26 | 227023.9496 | 1200.0011 | 3 | 32 | 4.400373 | 1.402584 | 2.825307 | 0 | 11.73569 | 0
2018-02-28 03:28 | 227143.9496 | 1320.0011 | 3 | 32 | 4.400358 | 1.188959 | 2.868363 | 0 | 11.92515 | 0
2018-02-28 03:30 | 227263.9495 | 1440.001 | 3 | 32 | 4.400352 | 1.016266 | 2.905019 | 0 | 12.08645 | 0
2018-02-28 03:32 | 227383.9488 | 1560.0003 | 3 | 32 | 4.400347 | 0.8743591 | 2.936458 | 0 | 12.22479 | 0
2018-02-28 03:34 | 227503.9496 | 1680.0011 | 3 | 32 | 4.400335 | 0.7575836 | 2.963608 | 0 | 12.34426 | 0
2018-02-28 03:36 | 227623.9487 | 1800.0002 | 3 | 32 | 4.400318 | 0.6596966 | 2.987195 | 0 | 12.44805 | 0
2018-02-28 03:36 | 227634.9165 | 1810.968 | 3 | 32 | 4.400341 | 0.6519928 | 2.989194 | 0 | 12.45685 | 0
2018-02-28 03:38 | 227755 | 120.0016 | 4 | 32 | 4.357898 | 0 | 2.989194 | 0 | 12.45685 | 0
2018-02-28 03:40 | 227875 | 240.0024 | 4 | 32 | 4.354842 | 0 | 2.989194 | 0 | 12.45685 | 0
2018-02-28 03:41 | 227935 | 300.0013 | 4 | 32 | 4.353892 | 0 | 2.989194 | 0 | 12.45685 | 0
2018-02-28 03:43 | 228055.1 | 120.0002 | 5 | 32 | 4.129824 | -3.26011 | 2.989194 | 0.1086599 | 12.45685 | 0.4518129
2018-02-28 03:45 | 228175.1 | 240.001 | 5 | 32 | 4.087529 | -3.260202 | 2.989194 | 0.2173215 | 12.45685 | 0.8982533
2018-02-28 03:47 | 228295.1 | 360.0019 | 5 | 32 | 4.045656 | -3.260122 | 2.989194 | 0.3259807 | 12.45685 | 1.340126
2018-02-28 03:49 | 228415.1 | 480.0002 | 5 | 32 | 4.003854 | -3.260077 | 2.989194 | 0.4346375 | 12.45685 | 1.777441
2018-02-28 03:51 | 228535.1 | 600.0006 | 5 | 32 | 3.962528 | -3.260137 | 2.989194 | 0.5432916 | 12.45685 | 2.210225
2018-02-28 03:53 | 228655.1 | 720.001 | 5 | 32 | 3.922194 | -3.260118 | 2.989194 | 0.6519535 | 12.45685 | 2.638598
2018-02-28 03:55 | 228775.1 | 840.001 | 5 | 32 | 3.883452 | -3.260035 | 2.989194 | 0.7606104 | 12.45685 | 3.062649
2018-02-28 03:57 | 228895.1 | 960.001 | 5 | 32 | 3.846839 | -3.260036 | 2.989194 | 0.8692676 | 12.45685 | 3.482605
2018-02-28 03:59 | 229015.1 | 1080.001 | 5 | 32 | 3.812621 | -3.260195 | 2.989194 | 0.9779248 | 12.45685 | 3.898711
2018-02-28 04:01 | 229135.1 | 1200.0025 | 5 | 32 | 3.780685 | -3.260054 | 2.989194 | 1.086582 | 12.45685 | 4.311226
2018-02-28 04:03 | 229255.1 | 1320.0008 | 5 | 32 | 3.750598 | -3.260054 | 2.989194 | 1.19523 | 12.45685 | 4.720338
2018-02-28 04:05 | 229375.1 | 1440.0002 | 5 | 32 | 3.722175 | -3.260118 | 2.989194 | 1.303885 | 12.45685 | 5.126298
2018-02-28 04:07 | 229495.1 | 1560.0001 | 5 | 32 | 3.695452 | -3.259956 | 2.989194 | 1.41254 | 12.45685 | 5.529263
2018-02-28 04:09 | 229615.1 | 1680.0016 | 5 | 32 | 3.670473 | -3.260056 | 2.989194 | 1.521188 | 12.45685 | 5.929396
2018-02-28 04:11 | 229735.1 | 1800.0001 | 5 | 32 | 3.647352 | -3.260059 | 2.989194 | 1.629857 | 12.45685 | 6.326988
2018-02-28 04:13 | 229855.1 | 1920.0008 | 5 | 32 | 3.626184 | -3.260174 | 2.989194 | 1.738504 | 12.45685 | 6.722096
2018-02-28 04:15 | 229975.1 | 2040.0017 | 5 | 32 | 3.606916 | -3.260039 | 2.989194 | 1.847177 | 12.45685 | 7.1151
2018-02-28 04:17 | 230095.1 | 2160.0009 | 5 | 32 | 3.589029 | -3.259929 | 2.989194 | 1.955835 | 12.45685 | 7.506041
2018-02-28 04:19 | 230215.1 | 2280.001 | 5 | 32 | 3.571723 | -3.260052 | 2.989194 | 2.064494 | 12.45685 | 7.895079
2018-02-28 04:21 | 230335.1 | 2400.001 | 5 | 32 | 3.554237 | -3.259865 | 2.989194 | 2.173154 | 12.45685 | 8.282235
2018-02-28 04:23 | 230455.1 | 2520.001 | 5 | 32 | 3.536727 | -3.260064 | 2.989194 | 2.281816 | 12.45685 | 8.667496
2018-02-28 04:25 | 230575.1 | 2640.0018 | 5 | 32 | 3.518127 | -3.260045 | 2.989194 | 2.390477 | 12.45685 | 9.050806
2018-02-28 04:27 | 230695.1 | 2760.001 | 5 | 32 | 3.494105 | -3.26007 | 2.989194 | 2.499125 | 12.45685 | 9.431805
2018-02-28 04:29 | 230815.1 | 2880.0009 | 5 | 32 | 3.464212 | -3.259992 | 2.989194 | 2.607792 | 12.45685 | 9.809937
2018-02-28 04:31 | 230935.1 | 3000.001 | 5 | 32 | 3.423181 | -3.260052 | 2.989194 | 2.716454 | 12.45685 | 10.18427
2018-02-28 04:33 | 231055.1 | 3120.0018 | 5 | 32 | 3.360086 | -3.259962 | 2.989194 | 2.825115 | 12.45685 | 10.55312
2018-02-28 04:35 | 231175.1 | 3240.0002 | 5 | 32 | 3.214817 | -3.260047 | 2.989194 | 2.933771 | 12.45685 | 10.91179
2018-02-28 04:36 | 231235.5 | 3300.4105 | 5 | 32 | 2.999988 | -3.260099 | 2.989194 | 2.988472 | 12.45685 | 11.08278
2018-02-28 04:38 | 231355.5 | 120.0016 | 6 | 32 | 3.263879 | 0 | 2.989194 | 2.988472 | 12.45685 | 11.08278
2018-02-28 04:40 | 231475.5 | 240.0008 | 6 | 32 | 3.277662 | 0 | 2.989194 | 2.988472 | 12.45685 | 11.08278
2018-02-28 04:41 | 231535.5 | 300.0014 | 6 | 32 | 3.282237 | 0 | 2.989194 | 2.988472 | 12.45685 | 11.08278
2018-02-28 04:41 | 231535.5 | 0.0023 | 7 | 33 | 3.282238 | 0 | 0 | 0 | 0 | 0
2018-02-28 04:43 | 231655.6 | 120.001 | 2 | 33 | 3.918213 | 4.889833 | 0.1622977 | 0 | 0.6147738 | 0
2018-02-28 04:45 | 231775.6 | 240.0018 | 2 | 33 | 3.968354 | 4.88975 | 0.3252838 | 0 | 1.258123 | 0
2018-02-28 04:47 | 231895.6 | 360.001 | 2 | 33 | 4.005039 | 4.890045 | 0.4882636 | 0 | 1.907936 | 0
2018-02-28 04:49 | 232015.6 | 480.0018 | 2 | 33 | 4.036445 | 4.889925 | 0.6512489 | 0 | 2.563327 | 0
2018-02-28 04:51 | 232135.6 | 600.001 | 2 | 33 | 4.063949 | 4.889816 | 0.8142318 | 0 | 3.223484 | 0
2018-02-28 04:53 | 232255.6 | 720.001 | 2 | 33 | 4.0894 | 4.889881 | 0.9772108 | 0 | 3.887916 | 0
2018-02-28 04:55 | 232375.6 | 840.0026 | 2 | 33 | 4.11546 | 4.890158 | 1.1402 | 0 | 4.55653 | 0
2018-02-28 04:57 | 232495.6 | 960.0002 | 2 | 33 | 4.14547 | 4.890059 | 1.30318 | 0 | 5.22965 | 0
2018-02-28 04:59 | 232615.6 | 1080.0027 | 2 | 33 | 4.17963 | 4.890236 | 1.466164 | 0 | 5.908029 | 0
2018-02-28 05:01 | 232735.6 | 1200.0009 | 2 | 33 | 4.200397 | 4.557777 | 1.6266 | 0 | 6.580966 | 0
2018-02-28 05:03 | 232855.6 | 1320.0002 | 2 | 33 | 4.200397 | 3.907648 | 1.76747 | 0 | 7.172675 | 0
2018-02-28 05:05 | 232975.6 | 1440.0002 | 2 | 33 | 4.20041 | 3.327539 | 1.887851 | 0 | 7.678324 | 0
2018-02-28 05:05 | 232990.5 | 1454.8848 | 2 | 33 | 4.200376 | 3.259996 | 1.901468 | 0 | 7.73552 | 0
2018-02-28 05:07 | 233110.5 | 120.0027 | 3 | 33 | 4.230108 | 3.26001 | 2.009683 | 0 | 8.191571 | 0
2018-02-28 05:09 | 233230.5 | 240.0019 | 3 | 33 | 4.263958 | 3.260021 | 2.118335 | 0 | 8.653001 | 0
2018-02-28 05:11 | 233350.5 | 360.0019 | 3 | 33 | 4.300016 | 3.259935 | 2.226984 | 0 | 9.118217 | 0
2018-02-28 05:13 | 233470.5 | 480.0011 | 3 | 33 | 4.337966 | 3.26004 | 2.335631 | 0 | 9.587448 | 0
2018-02-28 05:15 | 233590.5 | 600.0011 | 3 | 33 | 4.377453 | 3.260019 | 2.444288 | 0 | 10.06093 | 0
2018-02-28 05:17 | 233710.5 | 720.0011 | 3 | 33 | 4.400383 | 2.947367 | 2.550525 | 0 | 10.52771 | 0
2018-02-28 05:19 | 233830.5 | 840.0019 | 3 | 33 | 4.400393 | 2.416553 | 2.639539 | 0 | 10.9194 | 0
2018-02-28 05:21 | 233950.5 | 960.0013 | 3 | 33 | 4.40039 | 2.00037 | 2.712882 | 0 | 11.24214 | 0
2018-02-28 05:23 | 234070.5 | 1080.0002 | 3 | 33 | 4.400371 | 1.669268 | 2.773826 | 0 | 11.51032 | 0
2018-02-28 05:25 | 234190.5 | 1200.0003 | 3 | 33 | 4.400361 | 1.404236 | 2.824885 | 0 | 11.735 | 0
2018-02-28 05:27 | 234310.5 | 1320.0011 | 3 | 33 | 4.400361 | 1.191053 | 2.868016 | 0 | 11.92479 | 0
2018-02-28 05:29 | 234430.5 | 1440.0001 | 3 | 33 | 4.400372 | 1.018873 | 2.904742 | 0 | 12.0864 | 0
2018-02-28 05:31 | 234550.5 | 1560.0003 | 3 | 33 | 4.400341 | 0.8763447 | 2.936249 | 0 | 12.22504 | 0
2018-02-28 05:33 | 234670.5 | 1680.0003 | 3 | 33 | 4.400353 | 0.7600193 | 2.963458 | 0 | 12.34477 | 0
2018-02-28 05:35 | 234790.5 | 1800.0029 | 3 | 33 | 4.400332 | 0.662096 | 2.987102 | 0 | 12.44881 | 0
2018-02-28 05:35 | 234803.2 | 1812.6642 | 3 | 33 | 4.400319 | 0.6519966 | 2.989413 | 0 | 12.45898 | 0
2018-02-28 05:37 | 234923.2 | 120.0018 | 4 | 33 | 4.357808 | 0 | 2.989413 | 0 | 12.45898 | 0
2018-02-28 05:39 | 235043.2 | 240.0002 | 4 | 33 | 4.354733 | 0 | 2.989413 | 0 | 12.45898 | 0
2018-02-28 05:40 | 235103.2 | 300.0039 | 4 | 33 | 4.353773 | 0 | 2.989413 | 0 | 12.45898 | 0
2018-02-28 05:42 | 235223.3 | 120.001 | 5 | 33 | 4.129346 | -3.260095 | 2.989413 | 0.1086544 | 12.45898 | 0.451744
2018-02-28 05:44 | 235343.3 | 240.0011 | 5 | 33 | 4.087015 | -3.260098 | 2.989413 | 0.2173126 | 12.45898 | 0.8981183
2018-02-28 05:46 | 235463.3 | 360.0003 | 5 | 33 | 4.045186 | -3.260093 | 2.989413 | 0.3259722 | 12.45898 | 1.33994
2018-02-28 05:48 | 235583.3 | 480.0002 | 5 | 33 | 4.00345 | -3.260137 | 2.989413 | 0.4346332 | 12.45898 | 1.777225
2018-02-28 05:50 | 235703.3 | 600.0003 | 5 | 33 | 3.962141 | -3.260128 | 2.989413 | 0.5432881 | 12.45898 | 2.20997
2018-02-28 05:52 | 235823.3 | 720.0003 | 5 | 33 | 3.921793 | -3.259992 | 2.989413 | 0.6519448 | 12.45898 | 2.638279
2018-02-28 05:54 | 235943.3 | 840.0018 | 5 | 33 | 3.883101 | -3.259994 | 2.989413 | 0.7606053 | 12.45898 | 3.062304
2018-02-28 05:56 | 236063.3 | 960.001 | 5 | 33 | 3.846505 | -3.260105 | 2.989413 | 0.8692661 | 12.45898 | 3.482235
2018-02-28 05:58 | 236183.3 | 1080.0019 | 5 | 33 | 3.812296 | -3.260057 | 2.989413 | 0.9779264 | 12.45898 | 3.898319
2018-02-28 06:00 | 236303.3 | 1200.0003 | 5 | 33 | 3.780369 | -3.260099 | 2.989413 | 1.086583 | 12.45898 | 4.310796
2018-02-28 06:02 | 236423.3 | 1320.001 | 5 | 33 | 3.750298 | -3.259911 | 2.989413 | 1.195236 | 12.45898 | 4.719894
2018-02-28 06:04 | 236543.3 | 1440.0018 | 5 | 33 | 3.721891 | -3.259987 | 2.989413 | 1.303893 | 12.45898 | 5.125835
2018-02-28 06:06 | 236663.3 | 1560.001 | 5 | 33 | 3.695178 | -3.260126 | 2.989413 | 1.412547 | 12.45898 | 5.528766
2018-02-28 06:08 | 236783.3 | 1680.0019 | 5 | 33 | 3.670208 | -3.259994 | 2.989413 | 1.521203 | 12.45898 | 5.928896
2018-02-28 06:10 | 236903.3 | 1800.0001 | 5 | 33 | 3.647109 | -3.259974 | 2.989413 | 1.62985 | 12.45898 | 6.326379
2018-02-28 06:12 | 237023.3 | 1920.0018 | 5 | 33 | 3.625957 | -3.259921 | 2.989413 | 1.738523 | 12.45898 | 6.721556
2018-02-28 06:14 | 237143.3 | 2040.0002 | 5 | 33 | 3.606681 | -3.259985 | 2.989413 | 1.847182 | 12.45898 | 7.114485
2018-02-28 06:16 | 237263.3 | 2160.001 | 5 | 33 | 3.588819 | -3.260004 | 2.989413 | 1.955832 | 12.45898 | 7.505372
2018-02-28 06:18 | 237383.3 | 2280.0009 | 5 | 33 | 3.571534 | -3.260116 | 2.989413 | 2.064489 | 12.45898 | 7.894379
2018-02-28 06:20 | 237503.3 | 2400.0026 | 5 | 33 | 3.554074 | -3.260078 | 2.989413 | 2.173161 | 12.45898 | 8.281558
2018-02-28 06:22 | 237623.3 | 2520.001 | 5 | 33 | 3.536541 | -3.260176 | 2.989413 | 2.281813 | 12.45898 | 8.666765
2018-02-28 06:24 | 237743.3 | 2640.0002 | 5 | 33 | 3.517911 | -3.260006 | 2.989413 | 2.39047 | 12.45898 | 9.050043
2018-02-28 06:26 | 237863.3 | 2760.0011 | 5 | 33 | 3.493805 | -3.260133 | 2.989413 | 2.499133 | 12.45898 | 9.431061
2018-02-28 06:28 | 237983.3 | 2880.0003 | 5 | 33 | 3.463864 | -3.259974 | 2.989413 | 2.607793 | 12.45898 | 9.809139
2018-02-28 06:30 | 238103.3 | 3000.0002 | 5 | 33 | 3.422726 | -3.260008 | 2.989413 | 2.716451 | 12.45898 | 10.18341
2018-02-28 06:32 | 238223.3 | 3120.0018 | 5 | 33 | 3.359294 | -3.259973 | 2.989413 | 2.82511 | 12.45898 | 10.5522
2018-02-28 06:34 | 238343.3 | 3240.0018 | 5 | 33 | 3.212358 | -3.26002 | 2.989413 | 2.933771 | 12.45898 | 10.91073
2018-02-28 06:35 | 238402.6 | 3299.288 | 5 | 33 | 2.999999 | -3.259981 | 2.989413 | 2.987454 | 12.45898 | 11.07845
2018-02-28 06:37 | 238522.6 | 120.0014 | 6 | 33 | 3.263855 | 0 | 2.989413 | 2.987454 | 12.45898 | 11.07845
2018-02-28 06:39 | 238642.6 | 240.001 | 6 | 33 | 3.27763 | 0 | 2.989413 | 2.987454 | 12.45898 | 11.07845
2018-02-28 06:40 | 238702.6 | 300.0024 | 6 | 33 | 3.282198 | 0 | 2.989413 | 2.987454 | 12.45898 | 11.07845
2018-02-28 06:40 | 238702.6 | 0.0023 | 7 | 34 | 3.282382 | 0 | 0 | 0 | 0 | 0
2018-02-28 06:42 | 238822.7 | 120.0014 | 2 | 34 | 3.918187 | 4.889809 | 0.1623072 | 0 | 0.6148075 | 0
2018-02-28 06:44 | 238942.7 | 240.001 | 2 | 34 | 3.968331 | 4.889978 | 0.3252851 | 0 | 1.258119 | 0
2018-02-28 06:46 | 239062.7 | 360.001 | 2 | 34 | 4.00499 | 4.889915 | 0.4882654 | 0 | 1.907926 | 0
2018-02-28 06:48 | 239182.7 | 480.0002 | 2 | 34 | 4.036447 | 4.890146 | 0.6512502 | 0 | 2.563307 | 0
2018-02-28 06:50 | 239302.7 | 600.0002 | 2 | 34 | 4.063913 | 4.889832 | 0.8142255 | 0 | 3.223427 | 0
2018-02-28 06:52 | 239422.7 | 720.0002 | 2 | 34 | 4.089434 | 4.890163 | 0.9772106 | 0 | 3.887883 | 0
2018-02-28 06:54 | 239542.7 | 840.0018 | 2 | 34 | 4.115465 | 4.889841 | 1.140196 | 0 | 4.556482 | 0
2018-02-28 06:56 | 239662.7 | 960.0002 | 2 | 34 | 4.145508 | 4.889786 | 1.303179 | 0 | 5.229622 | 0
2018-02-28 06:58 | 239782.7 | 1080.001 | 2 | 34 | 4.179682 | 4.890068 | 1.466159 | 0 | 5.90799 | 0
2018-02-28 07:00 | 239902.7 | 1200.0003 | 2 | 34 | 4.200409 | 4.556232 | 1.626571 | 0 | 6.580834 | 0
2018-02-28 07:02 | 240022.7 | 1320.0014 | 2 | 34 | 4.200401 | 3.906012 | 1.767396 | 0 | 7.172355 | 0
2018-02-28 07:04 | 240142.7 | 1440.0018 | 2 | 34 | 4.200387 | 3.325312 | 1.887714 | 0 | 7.677739 | 0
2018-02-28 07:05 | 240157.2 | 1454.4471 | 2 | 34 | 4.200385 | 3.259983 | 1.900931 | 0 | 7.733258 | 0
2018-02-28 07:07 | 240277.2 | 120.0013 | 3 | 34 | 4.230127 | 3.260139 | 2.009163 | 0 | 8.189382 | 0
2018-02-28 07:09 | 240397.2 | 240.0002 | 3 | 34 | 4.264 | 3.260002 | 2.117816 | 0 | 8.650817 | 0
2018-02-28 07:11 | 240517.2 | 360.0019 | 3 | 34 | 4.300047 | 3.259987 | 2.22647 | 0 | 9.116058 | 0
2018-02-28 07:13 | 240637.2 | 480.0002 | 3 | 34 | 4.338032 | 3.260057 | 2.335123 | 0 | 9.585316 | 0
2018-02-28 07:15 | 240757.2 | 600.001 | 3 | 34 | 4.377493 | 3.259979 | 2.443778 | 0 | 10.0588 | 0
2018-02-28 07:17 | 240877.2 | 720.0011 | 3 | 34 | 4.400386 | 2.947147 | 2.550007 | 0 | 10.52554 | 0
2018-02-28 07:19 | 240997.2 | 840.0013 | 3 | 34 | 4.400388 | 2.416122 | 2.639003 | 0 | 10.91716 | 0
2018-02-28 07:21 | 241117.2 | 960.0019 | 3 | 34 | 4.400398 | 2.000286 | 2.712335 | 0 | 11.23985 | 0
2018-02-28 07:23 | 241237.2 | 1080.0003 | 3 | 34 | 4.400359 | 1.668346 | 2.773264 | 0 | 11.50796 | 0
2018-02-28 07:25 | 241357.2 | 1200.0019 | 3 | 34 | 4.40037 | 1.404148 | 2.824311 | 0 | 11.73259 | 0
2018-02-28 07:27 | 241477.2 | 1320.0011 | 3 | 34 | 4.400362 | 1.190659 | 2.867431 | 0 | 11.92233 | 0
2018-02-28 07:29 | 241597.2 | 1440.0011 | 3 | 34 | 4.400337 | 1.017641 | 2.904146 | 0 | 12.08389 | 0
2018-02-28 07:31 | 241717.2 | 1560.0002 | 3 | 34 | 4.400345 | 0.8762589 | 2.93564 | 0 | 12.22248 | 0
2018-02-28 07:33 | 241837.2 | 1680.002 | 3 | 34 | 4.400354 | 0.7597218 | 2.962843 | 0 | 12.34218 | 0
2018-02-28 07:35 | 241957.2 | 1800.002 | 3 | 34 | 4.400352 | 0.6618881 | 2.986479 | 0 | 12.44618 | 0
2018-02-28 07:35 | 241970.2 | 1812.9768 | 3 | 34 | 4.400342 | 0.6519985 | 2.988845 | 0 | 12.4566 | 0
2018-02-28 07:37 | 242090.2 | 120.0008 | 4 | 34 | 4.357779 | 0 | 2.988845 | 0 | 12.4566 | 0
2018-02-28 07:39 | 242210.2 | 240.0031 | 4 | 34 | 4.354714 | 0 | 2.988845 | 0 | 12.4566 | 0
2018-02-28 07:40 | 242270.2 | 300.0005 | 4 | 34 | 4.353762 | 0 | 2.988845 | 0 | 12.4566 | 0
2018-02-28 07:42 | 242390.3 | 120.0012 | 5 | 34 | 4.129005 | -3.260098 | 2.988845 | 0.1086568 | 12.4566 | 0.4517217
2018-02-28 07:44 | 242510.3 | 240.0003 | 5 | 34 | 4.086705 | -3.26007 | 2.988845 | 0.2173159 | 12.4566 | 0.8980632
2018-02-28 07:46 | 242630.3 | 360.0001 | 5 | 34 | 4.04487 | -3.260072 | 2.988845 | 0.3259693 | 12.4566 | 1.339825
2018-02-28 07:48 | 242750.3 | 480.0011 | 5 | 34 | 4.003088 | -3.260084 | 2.988845 | 0.4346328 | 12.4566 | 1.777083
2018-02-28 07:50 | 242870.3 | 600.0019 | 5 | 34 | 3.961769 | -3.260022 | 2.988845 | 0.5432895 | 12.4566 | 2.209795
2018-02-28 07:52 | 242990.3 | 720.0013 | 5 | 34 | 3.921429 | -3.260116 | 2.988845 | 0.651948 | 12.4566 | 2.638072
2018-02-28 07:54 | 243110.3 | 840.0014 | 5 | 34 | 3.88271 | -3.260114 | 2.988845 | 0.7606071 | 12.4566 | 3.062051
2018-02-28 07:56 | 243230.3 | 960.0012 | 5 | 34 | 3.846142 | -3.26005 | 2.988845 | 0.8692652 | 12.4566 | 3.48193
2018-02-28 07:58 | 243350.3 | 1080.0003 | 5 | 34 | 3.811916 | -3.26018 | 2.988845 | 0.9779229 | 12.4566 | 3.897961
2018-02-28 08:00 | 243470.3 | 1200.0019 | 5 | 34 | 3.779965 | -3.259921 | 2.988845 | 1.086582 | 12.4566 | 4.310405
2018-02-28 08:02 | 243590.3 | 1320.0011 | 5 | 34 | 3.749892 | -3.259999 | 2.988845 | 1.195234 | 12.4566 | 4.719456
2018-02-28 08:04 | 243710.3 | 1440.0018 | 5 | 34 | 3.721507 | -3.260036 | 2.988845 | 1.303887 | 12.4566 | 5.125336
2018-02-28 08:06 | 243830.3 | 1560.0001 | 5 | 34 | 3.694796 | -3.259918 | 2.988845 | 1.412541 | 12.4566 | 5.528227
2018-02-28 08:08 | 243950.3 | 1680.0004 | 5 | 34 | 3.669855 | -3.259815 | 2.988845 | 1.521198 | 12.4566 | 5.92832
2018-02-28 08:10 | 244070.3 | 1800.0011 | 5 | 34 | 3.64674 | -3.259929 | 2.988845 | 1.629853 | 12.4566 | 6.325797
2018-02-28 08:12 | 244190.3 | 1920.0011 | 5 | 34 | 3.625601 | -3.259911 | 2.988845 | 1.738498 | 12.4566 | 6.72083
2018-02-28 08:14 | 244310.3 | 2040.0019 | 5 | 34 | 3.60636 | -3.259898 | 2.988845 | 1.847171 | 12.4566 | 7.113775
2018-02-28 08:16 | 244430.3 | 2160.002 | 5 | 34 | 3.588486 | -3.259939 | 2.988845 | 1.95583 | 12.4566 | 7.504657
2018-02-28 08:18 | 244550.3 | 2280.0003 | 5 | 34 | 3.571221 | -3.259969 | 2.988845 | 2.064487 | 12.4566 | 7.893631
2018-02-28 08:20 | 244670.3 | 2400.0012 | 5 | 34 | 3.55374 | -3.260091 | 2.988845 | 2.173149 | 12.4566 | 8.28074
2018-02-28 08:22 | 244790.3 | 2520.0011 | 5 | 34 | 3.536205 | -3.260029 | 2.988845 | 2.281809 | 12.4566 | 8.665938
2018-02-28 08:24 | 244910.3 | 2640.0011 | 5 | 34 | 3.517541 | -3.259999 | 2.988845 | 2.39046 | 12.4566 | 9.049156
2018-02-28 08:26 | 245030.3 | 2760.0003 | 5 | 34 | 3.493422 | -3.26002 | 2.988845 | 2.499124 | 12.4566 | 9.430137
2018-02-28 08:28 | 245150.3 | 2880.0012 | 5 | 34 | 3.463457 | -3.259953 | 2.988845 | 2.607783 | 12.4566 | 9.808167
2018-02-28 08:30 | 245270.3 | 3000.002 | 5 | 34 | 3.422199 | -3.260022 | 2.988845 | 2.716445 | 12.4566 | 10.1824
2018-02-28 08:32 | 245390.3 | 3120.0012 | 5 | 34 | 3.35854 | -3.259999 | 2.988845 | 2.825104 | 12.4566 | 10.55112
2018-02-28 08:34 | 245510.3 | 3240.0003 | 5 | 34 | 3.210454 | -3.260056 | 2.988845 | 2.933756 | 12.4566 | 10.9095
2018-02-28 08:35 | 245568.8 | 3298.509 | 5 | 34 | 2.999962 | -3.260018 | 2.988845 | 2.98674 | 12.4566 | 11.07496
2018-02-28 08:37 | 245688.9 | 120.001 | 6 | 34 | 3.26422 | 0 | 2.988845 | 2.98674 | 12.4566 | 11.07496
2018-02-28 08:39 | 245808.9 | 240.0026 | 6 | 34 | 3.278006 | 0 | 2.988845 | 2.98674 | 12.4566 | 11.07496
2018-02-28 08:40 | 245868.9 | 300.0032 | 6 | 34 | 3.282552 | 0 | 2.988845 | 2.98674 | 12.4566 | 11.07496
2018-02-28 08:40 | 245868.9 | 0.0024 | 7 | 35 | 3.282553 | 0 | 0 | 0 | 0 | 0
2018-02-28 08:42 | 245988.9551 | 120.0018 | 2 | 35 | 3.918411 | 4.889811 | 0.1623149 | 0 | 0.6148869 | 0
2018-02-28 08:44 | 246108.9543 | 240.001 | 2 | 35 | 3.968491 | 4.889847 | 0.3252922 | 0 | 1.258225 | 0
2018-02-28 08:46 | 246228.955 | 360.0017 | 2 | 35 | 4.00515 | 4.890265 | 0.4882731 | 0 | 1.908061 | 0
2018-02-28 08:48 | 246348.9535 | 480.0002 | 2 | 35 | 4.036587 | 4.890224 | 0.6512654 | 0 | 2.563496 | 0
2018-02-28 08:50 | 246468.9535 | 600.0002 | 2 | 35 | 4.064056 | 4.889904 | 0.814248 | 0 | 3.22367 | 0
2018-02-28 08:52 | 246588.9552 | 720.0019 | 2 | 35 | 4.089541 | 4.889786 | 0.9772325 | 0 | 3.888145 | 0
2018-02-28 08:54 | 246708.9543 | 840.001 | 2 | 35 | 4.115617 | 4.889851 | 1.140217 | 0 | 4.556764 | 0
2018-02-28 08:56 | 246828.9551 | 960.0018 | 2 | 35 | 4.145669 | 4.889832 | 1.303201 | 0 | 5.22993 | 0
2018-02-28 08:58 | 246948.9535 | 1080.0002 | 2 | 35 | 4.180212 | 4.890144 | 1.466182 | 0 | 5.908369 | 0
2018-02-28 09:00 | 247068.9552 | 1200.0019 | 2 | 35 | 4.200405 | 4.54727 | 1.626452 | 0 | 6.580659 | 0
2018-02-28 09:02 | 247188.9536 | 1320.0003 | 2 | 35 | 4.200385 | 3.897886 | 1.766999 | 0 | 7.171013 | 0
2018-02-28 09:04 | 247308.9535 | 1440.0002 | 2 | 35 | 4.200403 | 3.319324 | 1.88709 | 0 | 7.675443 | 0
2018-02-28 09:04 | 247322.038 | 1453.0847 | 2 | 35 | 4.2004 | 3.259962 | 1.899046 | 0 | 7.725665 | 0
2018-02-28 09:06 | 247442.1 | 120.001 | 3 | 35 | 4.230145 | 3.259995 | 2.007264 | 0 | 8.181731 | 0
2018-02-28 09:08 | 247562.1 | 240.0002 | 3 | 35 | 4.263972 | 3.259985 | 2.11592 | 0 | 8.643176 | 0
2018-02-28 09:10 | 247682.1 | 360.0017 | 3 | 35 | 4.299979 | 3.260008 | 2.22458 | 0 | 9.108439 | 0
2018-02-28 09:12 | 247802.1 | 480.0009 | 3 | 35 | 4.337998 | 3.259958 | 2.33323 | 0 | 9.577677 | 0
2018-02-28 09:14 | 247922.1 | 600.0018 | 3 | 35 | 4.377728 | 3.259975 | 2.441883 | 0 | 10.05117 | 0
2018-02-28 09:16 | 248042.1 | 720.0011 | 3 | 35 | 4.400399 | 2.944677 | 2.548066 | 0 | 10.51772 | 0
2018-02-28 09:18 | 248162.1 | 840.0011 | 3 | 35 | 4.400390625 | 2.415138 | 2.637002 | 0 | 10.90908 | 0
2018-02-28 09:20 | 248282.1 | 960.001 | 3 | 35 | 4.400384 | 2.000057 | 2.710309 | 0 | 11.23166 | 0
2018-02-28 09:22 | 248402.1 | 1080.0011 | 3 | 35 | 4.400362 | 1.668983 | 2.771244 | 0 | 11.49979 | 0
2018-02-28 09:24 | 248522.1 | 1200.0019 | 3 | 35 | 4.400386 | 1.404924 | 2.822303 | 0 | 11.72447 | 0
2018-02-28 09:26 | 248642.1 | 1320.0003 | 3 | 35 | 4.400376 | 1.192118 | 2.865442 | 0 | 11.9143 | 0
2018-02-28 09:28 | 248762.1 | 1440.0011 | 3 | 35 | 4.400347 | 1.01889 | 2.902181 | 0 | 12.07597 | 0
2018-02-28 09:30 | 248882.1 | 1560.0019 | 3 | 35 | 4.400356 | 0.8778515 | 2.933707 | 0 | 12.21469 | 0
2018-02-28 09:32 | 249002.1 | 1680.0002 | 3 | 35 | 4.400356 | 0.7600422 | 2.960935 | 0 | 12.3345 | 0
2018-02-28 09:34 | 249122.1 | 1800.0012 | 3 | 35 | 4.400346 | 0.6620026 | 2.984587 | 0 | 12.43858 | 0
2018-02-28 09:34 | 249135.5 | 1813.4064 | 3 | 35 | 4.400331 | 0.6519947 | 2.987034 | 0 | 12.44935 | 0
2018-02-28 09:36 | 249255.5 | 120.0008 | 4 | 35 | 4.357748 | 0 | 2.987034 | 0 | 12.44935 | 0
2018-02-28 09:38 | 249375.5 | 240.0008 | 4 | 35 | 4.354707 | 0 | 2.987034 | 0 | 12.44935 | 0
2018-02-28 09:39 | 249435.5 | 300.0045 | 4 | 35 | 4.353748 | 0 | 2.987034 | 0 | 12.44935 | 0
2018-02-28 09:41 | 249555.6 | 120.0016 | 5 | 35 | 4.128928 | -3.259987 | 2.987034 | 0.1086555 | 12.44935 | 0.4517061
2018-02-28 09:43 | 249675.6 | 240.0009 | 5 | 35 | 4.086595 | -3.260201 | 2.987034 | 0.2173169 | 12.44935 | 0.8980479
2018-02-28 09:45 | 249795.6 | 360.0016 | 5 | 35 | 4.044774 | -3.259989 | 2.987034 | 0.3259701 | 12.44935 | 1.339798
2018-02-28 09:47 | 249915.6 | 480.0016 | 5 | 35 | 4.003001 | -3.260101 | 2.987034 | 0.434634 | 12.44935 | 1.777047
2018-02-28 09:49 | 250035.6 | 600.0016 | 5 | 35 | 3.961644 | -3.26007 | 2.987034 | 0.5432889 | 12.44935 | 2.20974
2018-02-28 09:51 | 250155.6 | 720.0016 | 5 | 35 | 3.921297 | -3.260029 | 2.987034 | 0.6519451 | 12.44935 | 2.637993
2018-02-28 09:53 | 250275.6 | 840.0001 | 5 | 35 | 3.882534 | -3.260059 | 2.987034 | 0.7606044 | 12.44935 | 3.061956
2018-02-28 09:55 | 250395.6 | 960.0001 | 5 | 35 | 3.845962 | -3.259956 | 2.987034 | 0.8692632 | 12.44935 | 3.48182
2018-02-28 09:57 | 250515.6 | 1080.0017 | 5 | 35 | 3.811722 | -3.260089 | 2.987034 | 0.9779206 | 12.44935 | 3.89783
2018-02-28 09:59 | 250635.6 | 1200.0017 | 5 | 35 | 3.779764 | -3.260047 | 2.987034 | 1.086582 | 12.44935 | 4.31026
2018-02-28 10:01 | 250755.6 | 1320.0016 | 5 | 35 | 3.74968 | -3.26005 | 2.987034 | 1.195233 | 12.44935 | 4.719287
2018-02-28 10:03 | 250875.6 | 1440.0016 | 5 | 35 | 3.721298 | -3.260018 | 2.987034 | 1.303889 | 12.44935 | 5.125155
2018-02-28 10:05 | 250995.6 | 1560.0016 | 5 | 35 | 3.694568 | -3.260149 | 2.987034 | 1.412541 | 12.44935 | 5.528015
2018-02-28 10:07 | 251115.6 | 1680.0008 | 5 | 35 | 3.669606 | -3.260078 | 2.987034 | 1.521199 | 12.44935 | 5.928084
2018-02-28 10:09 | 251235.6 | 1800.0015 | 5 | 35 | 3.646506 | -3.260078 | 2.987034 | 1.629855 | 12.44935 | 6.325538
2018-02-28 10:11 | 251355.6 | 1920.0024 | 5 | 35 | 3.625341 | -3.260041 | 2.987034 | 1.73852 | 12.44935 | 6.720619
2018-02-28 10:13 | 251475.6 | 2040.0016 | 5 | 35 | 3.606115 | -3.259969 | 2.987034 | 1.847174 | 12.44935 | 7.113466
2018-02-28 10:15 | 251595.6 | 2160.0008 | 5 | 35 | 3.588242 | -3.260043 | 2.987034 | 1.955836 | 12.44935 | 7.504335
2018-02-28 10:17 | 251715.6 | 2280.0008 | 5 | 35 | 3.570964 | -3.260016 | 2.987034 | 2.064493 | 12.44935 | 7.893285
2018-02-28 10:19 | 251835.6 | 2400.0016 | 5 | 35 | 3.553487 | -3.260029 | 2.987034 | 2.173155 | 12.44935 | 8.280364
2018-02-28 10:21 | 251955.6 | 2520.0008 | 5 | 35 | 3.535957 | -3.259873 | 2.987034 | 2.281811 | 12.44935 | 8.665525
2018-02-28 10:23 | 252075.6 | 2640.0024 | 5 | 35 | 3.517288 | -3.260024 | 2.987034 | 2.390475 | 12.44935 | 9.04876
2018-02-28 10:25 | 252195.6 | 2760.0016 | 5 | 35 | 3.493129 | -3.25995 | 2.987034 | 2.499133 | 12.44935 | 9.429693
2018-02-28 10:27 | 252315.6 | 2880.0032 | 5 | 35 | 3.46316 | -3.260015 | 2.987034 | 2.60779 | 12.44935 | 9.807683
2018-02-28 10:29 | 252435.6 | 3000.0016 | 5 | 35 | 3.42185 | -3.260047 | 2.987034 | 2.716447 | 12.44935 | 10.18187
2018-02-28 10:31 | 252555.6 | 3120.0009 | 5 | 35 | 3.357966 | -3.260089 | 2.987034 | 2.825108 | 12.44935 | 10.55054
2018-02-28 10:33 | 252675.6 | 3240.0008 | 5 | 35 | 3.208979 | -3.259916 | 2.987034 | 2.933763 | 12.44935 | 10.90883
2018-02-28 10:34 | 252733.5 | 3297.9549 | 5 | 35 | 2.99998 | -3.259937 | 2.987034 | 2.986241 | 12.44935 | 11.07266
2018-02-28 10:36 | 252853.6 | 120.0002 | 6 | 35 | 3.264957 | 0 | 2.987034 | 2.986241 | 12.44935 | 11.07266
2018-02-28 10:38 | 252973.6 | 240.001 | 6 | 35 | 3.278772 | 0 | 2.987034 | 2.986241 | 12.44935 | 11.07266
2018-02-28 10:39 | 253033.6 | 300.0031 | 6 | 35 | 3.283342 | 0 | 2.987034 | 2.986241 | 12.44935 | 11.07266
2018-02-28 10:39 | 253033.6 | 0.0024 | 7 | 36 | 3.283317 | 0 | 0 | 0 | 0 | 0
2018-02-28 10:41 | 253153.7 | 120.0002 | 2 | 36 | 3.919243 | 4.88995 | 0.1623053 | 0 | 0.6150057 | 0
2018-02-28 10:43 | 253273.7 | 240.0018 | 2 | 36 | 3.969211 | 4.889883 | 0.325296 | 0 | 1.25852 | 0
2018-02-28 10:45 | 253393.7 | 360.0011 | 2 | 36 | 4.005899 | 4.889776 | 0.4882778 | 0 | 1.90848 | 0
2018-02-28 10:47 | 253513.7 | 480.0014 | 2 | 36 | 4.037332 | 4.889866 | 0.6512559 | 0 | 2.563983 | 0
2018-02-28 10:49 | 253633.7 | 600.0019 | 2 | 36 | 4.064833 | 4.890268 | 0.8142446 | 0 | 3.224305 | 0
2018-02-28 10:51 | 253753.7 | 720.001 | 2 | 36 | 4.09028 | 4.889874 | 0.9772093 | 0 | 3.888821 | 0
2018-02-28 10:53 | 253873.7 | 840.001 | 2 | 36 | 4.116364 | 4.88983 | 1.140209 | 0 | 4.557619 | 0
2018-02-28 10:55 | 253993.7 | 960.001 | 2 | 36 | 4.146391 | 4.889786 | 1.303188 | 0 | 5.23089 | 0
2018-02-28 10:57 | 254113.7 | 1080.001 | 2 | 36 | 4.180615 | 4.890121 | 1.466174 | 0 | 5.909429 | 0
2018-02-28 10:59 | 254233.7 | 1200.0002 | 2 | 36 | 4.200401 | 4.540642 | 1.626322 | 0 | 6.581249 | 0
2018-02-28 11:01 | 254353.7 | 1320.001 | 2 | 36 | 4.200397 | 3.894203 | 1.766678 | 0 | 7.170801 | 0
2018-02-28 11:03 | 254473.7 | 1440.0002 | 2 | 36 | 4.200396 | 3.316402 | 1.886654 | 0 | 7.674747 | 0
2018-02-28 11:03 | 254486.2 | 1452.472 | 2 | 36 | 4.200378 | 3.25997 | 1.898046 | 0 | 7.722597 | 0
2018-02-28 11:05 | 254606.2 | 120.0002 | 3 | 36 | 4.230083 | 3.25997 | 2.006267 | 0 | 8.17867 | 0
2018-02-28 11:07 | 254726.2 | 240.001 | 3 | 36 | 4.263968 | 3.260021 | 2.114919 | 0 | 8.640099 | 0
2018-02-28 11:09 | 254846.2 | 360.0026 | 3 | 36 | 4.30003 | 3.259972 | 2.223581 | 0 | 9.105367 | 0
2018-02-28 11:11 | 254966.2 | 480.001 | 3 | 36 | 4.33798 | 3.260002 | 2.332232 | 0 | 9.574615 | 0
2018-02-28 11:13 | 255086.2 | 600.0002 | 3 | 36 | 4.377459 | 3.260006 | 2.440879 | 0 | 10.04806 | 0
2018-02-28 11:15 | 255206.2 | 720.0018 | 3 | 36 | 4.400398 | 2.948246 | 2.547122 | 0 | 10.51486 | 0
2018-02-28 11:17 | 255326.2 | 840.0001 | 3 | 36 | 4.400388 | 2.417645 | 2.636168 | 0 | 10.9067 | 0
2018-02-28 11:19 | 255446.2 | 960.0011 | 3 | 36 | 4.400394 | 2.002293 | 2.709566 | 0 | 11.22968 | 0
2018-02-28 11:21 | 255566.2 | 1080.0003 | 3 | 36 | 4.400363 | 1.670803 | 2.770572 | 0 | 11.49813 | 0
2018-02-28 11:23 | 255686.2 | 1200.0012 | 3 | 36 | 4.400379 | 1.406403 | 2.821693 | 0 | 11.72308 | 0
2018-02-28 11:25 | 255806.2 | 1320.0011 | 3 | 36 | 4.400353 | 1.192575 | 2.864885 | 0 | 11.91314 | 0
2018-02-28 11:27 | 255926.2 | 1440.0018 | 3 | 36 | 4.400361 | 1.019951 | 2.901667 | 0 | 12.07499 | 0
2018-02-28 11:29 | 256046.2 | 1560.0003 | 3 | 36 | 4.400358 | 0.8784752 | 2.933225 | 0 | 12.21386 | 0
2018-02-28 11:31 | 256166.2 | 1680.0028 | 3 | 36 | 4.400322 | 0.7604694 | 2.960486 | 0 | 12.33382 | 0
2018-02-28 11:33 | 256286.2 | 1800.0019 | 3 | 36 | 4.400331 | 0.6629601 | 2.984171 | 0 | 12.43804 | 0
2018-02-28 11:34 | 256300.7 | 1814.5328 | 3 | 36 | 4.400323 | 0.6519928 | 2.986826 | 0 | 12.44972 | 0
2018-02-28 11:36 | 256420.8 | 120.0002 | 4 | 36 | 4.35762 | 0 | 2.986826 | 0 | 12.44972 | 0
2018-02-28 11:38 | 256540.8 | 240.0018 | 4 | 36 | 4.354554 | 0 | 2.986826 | 0 | 12.44972 | 0
2018-02-28 11:39 | 256600.8 | 300.0024 | 4 | 36 | 4.353591 | 0 | 2.986826 | 0 | 12.44972 | 0
2018-02-28 11:41 | 256720.9 | 120.0001 | 5 | 36 | 4.128141 | -3.260027 | 2.986826 | 0.1086546 | 12.44972 | 0.4516244
2018-02-28 11:43 | 256840.9 | 240.001 | 5 | 36 | 4.085803 | -3.260098 | 2.986826 | 0.2173115 | 12.44972 | 0.8978606
2018-02-28 11:45 | 256960.9 | 360.001 | 5 | 36 | 4.043948 | -3.260101 | 2.986826 | 0.3259715 | 12.44972 | 1.33955
2018-02-28 11:47 | 257080.9 | 480.0002 | 5 | 36 | 4.002172 | -3.260066 | 2.986826 | 0.4346313 | 12.44972 | 1.776695
2018-02-28 11:49 | 257200.9 | 600.0002 | 5 | 36 | 3.960842 | -3.260149 | 2.986826 | 0.5432894 | 12.44972 | 2.209313
2018-02-28 11:51 | 257320.9 | 720.0018 | 5 | 36 | 3.920503 | -3.26011 | 2.986826 | 0.6519483 | 12.44972 | 2.637491
2018-02-28 11:53 | 257440.9 | 840.0002 | 5 | 36 | 3.881776 | -3.260057 | 2.986826 | 0.7606051 | 12.44972 | 3.06136
2018-02-28 11:55 | 257560.9 | 960.0018 | 5 | 36 | 3.845215 | -3.260137 | 2.986826 | 0.8692636 | 12.44972 | 3.481141
2018-02-28 11:57 | 257680.9 | 1080.001 | 5 | 36 | 3.811024 | -3.260068 | 2.986826 | 0.9779227 | 12.44972 | 3.897079
2018-02-28 11:59 | 257800.9 | 1200.0018 | 5 | 36 | 3.779079 | -3.260056 | 2.986826 | 1.086587 | 12.44972 | 4.309446
2018-02-28 12:01 | 257920.9 | 1320.0017 | 5 | 36 | 3.749012 | -3.260001 | 2.986826 | 1.195241 | 12.44972 | 4.718411
2018-02-28 12:03 | 258040.9 | 1440.0009 | 5 | 36 | 3.720633 | -3.260147 | 2.986826 | 1.303893 | 12.44972 | 5.12419
2018-02-28 12:05 | 258160.9 | 1560.001 | 5 | 36 | 3.69394 | -3.260033 | 2.986826 | 1.412549 | 12.44972 | 5.526994
2018-02-28 12:07 | 258280.9 | 1680.0017 | 5 | 36 | 3.669003 | -3.26001 | 2.986826 | 1.521202 | 12.44972 | 5.926982
2018-02-28 12:09 | 258400.9 | 1800.001 | 5 | 36 | 3.645937 | -3.260022 | 2.986826 | 1.62986 | 12.44972 | 6.324378
2018-02-28 12:11 | 258520.9 | 1920.0002 | 5 | 36 | 3.624812 | -3.259987 | 2.986826 | 1.7385 | 12.44972 | 6.719304
2018-02-28 12:13 | 258640.9 | 2040.0002 | 5 | 36 | 3.605556 | -3.260027 | 2.986826 | 1.847155 | 12.44972 | 7.112099
2018-02-28 12:15 | 258760.9 | 2160.0002 | 5 | 36 | 3.587681 | -3.260006 | 2.986826 | 1.955832 | 12.44972 | 7.502958
2018-02-28 12:17 | 258880.9 | 2280.0011 | 5 | 36 | 3.570413 | -3.2599 | 2.986826 | 2.064497 | 12.44972 | 7.891876
2018-02-28 12:19 | 259000.9 | 2400.0003 | 5 | 36 | 3.552924 | -3.259981 | 2.986826 | 2.173151 | 12.44972 | 8.278866
2018-02-28 12:21 | 259120.9 | 2520.0011 | 5 | 36 | 3.535373 | -3.260016 | 2.986826 | 2.281814 | 12.44972 | 8.663988
2018-02-28 12:23 | 259240.9 | 2640.0011 | 5 | 36 | 3.516662 | -3.259933 | 2.986826 | 2.390472 | 12.44972 | 9.047137
2018-02-28 12:25 | 259360.9 | 2760.0003 | 5 | 36 | 3.492423 | -3.260016 | 2.986826 | 2.499129 | 12.44972 | 9.427993
2018-02-28 12:27 | 259480.9 | 2880.001 | 5 | 36 | 3.462305 | -3.259997 | 2.986826 | 2.607777 | 12.44972 | 9.805869
2018-02-28 12:29 | 259600.9 | 3000.0003 | 5 | 36 | 3.420791 | -3.259976 | 2.986826 | 2.716443 | 12.44972 | 10.17998
2018-02-28 12:31 | 259720.9 | 3120.0019 | 5 | 36 | 3.356272 | -3.259962 | 2.986826 | 2.825102 | 12.44972 | 10.54851
2018-02-28 12:33 | 259840.9 | 3240.0019 | 5 | 36 | 3.204642 | -3.260039 | 2.986826 | 2.933761 | 12.44972 | 10.90652
2018-02-28 12:34 | 259897.1 | 3296.2025 | 5 | 36 | 3 | -3.259992 | 2.986826 | 2.98465 | 12.44972 | 11.06524
2018-02-28 12:36 | 260017.1 | 120.0002 | 6 | 36 | 3.265928 | 0 | 2.986826 | 2.98465 | 12.44972 | 11.06524
2018-02-28 12:38 | 260137.1 | 240.0009 | 6 | 36 | 3.279744 | 0 | 2.986826 | 2.98465 | 12.44972 | 11.06524
2018-02-28 12:39 | 260197.1 | 300.0023 | 6 | 36 | 3.284299 | 0 | 2.986826 | 2.98465 | 12.44972 | 11.06524
2018-02-28 12:39 | 260197.1 | 0.0024 | 7 | 37 | 3.284277 | 0 | 0 | 0 | 0 | 0
2018-02-28 12:41 | 260317.2 | 120.0011 | 2 | 37 | 3.920028 | 4.890099 | 0.1623065 | 0 | 0.6151715 | 0
2018-02-28 12:43 | 260437.2 | 240.0019 | 2 | 37 | 3.969825 | 4.88983 | 0.3252852 | 0 | 1.258745 | 0
2018-02-28 12:45 | 260557.2 | 360.0019 | 2 | 37 | 4.006502 | 4.889887 | 0.4882712 | 0 | 1.908823 | 0
2018-02-28 12:47 | 260677.2 | 480.002 | 2 | 37 | 4.037955 | 4.890301 | 0.6512526 | 0 | 2.564436 | 0
2018-02-28 12:49 | 260797.2 | 600.0003 | 2 | 37 | 4.065389 | 4.890228 | 0.814233 | 0 | 3.224821 | 0
2018-02-28 12:51 | 260917.2 | 720.0011 | 2 | 37 | 4.090813 | 4.890169 | 0.9772158 | 0 | 3.889498 | 0
2018-02-28 12:53 | 261037.2 | 840.0019 | 2 | 37 | 4.116866 | 4.890043 | 1.140205 | 0 | 4.558338 | 0
2018-02-28 12:55 | 261157.2 | 960.0003 | 2 | 37 | 4.146882 | 4.889938 | 1.303187 | 0 | 5.2317 | 0
2018-02-28 12:57 | 261277.2 | 1080.0003 | 2 | 37 | 4.181071 | 4.890102 | 1.466165 | 0 | 5.910286 | 0
2018-02-28 12:59 | 261397.2 | 1200.0003 | 2 | 37 | 4.200412 | 4.53265 | 1.626172 | 0 | 6.58155 | 0
2018-02-28 13:01 | 261517.2 | 1320.001 | 2 | 37 | 4.200408 | 3.888433 | 1.766307 | 0 | 7.170175 | 0
2018-02-28 13:03 | 261637.2 | 1440.0003 | 2 | 37 | 4.200397 | 3.312895 | 1.886127 | 0 | 7.673467 | 0
2018-02-28 13:03 | 261648.8 | 1451.6225 | 2 | 37 | 4.200385 | 3.259972 | 1.896735 | 0 | 7.718023 | 0
2018-02-28 13:05 | 261768.8 | 120.0003 | 3 | 37 | 4.230107 | 3.259983 | 2.004949 | 0 | 8.17407 | 0
2018-02-28 13:07 | 261888.8 | 240.0019 | 3 | 37 | 4.263991 | 3.26008 | 2.113606 | 0 | 8.635523 | 0
2018-02-28 13:09 | 262008.8 | 360.0003 | 3 | 37 | 4.300038 | 3.260033 | 2.22226 | 0 | 9.100764 | 0
2018-02-28 13:11 | 262128.8 | 480.0011 | 3 | 37 | 4.337998 | 3.260017 | 2.330913 | 0 | 9.570021 | 0
2018-02-28 13:13 | 262248.8 | 600.0011 | 3 | 37 | 4.377501 | 3.260036 | 2.439563 | 0 | 10.04348 | 0
2018-02-28 13:15 | 262368.8 | 720.0011 | 3 | 37 | 4.400428 | 2.949141 | 2.545813 | 0 | 10.51032 | 0
2018-02-28 13:17 | 262488.8 | 840.0012 | 3 | 37 | 4.40041 | 2.420107 | 2.6349 | 0 | 10.90233 | 0
2018-02-28 13:19 | 262608.8 | 960.0011 | 3 | 37 | 4.400388 | 2.004211 | 2.708365 | 0 | 11.22561 | 0
2018-02-28 13:21 | 262728.8 | 1080.0003 | 3 | 37 | 4.400384 | 1.673401 | 2.769443 | 0 | 11.49437 | 0
2018-02-28 13:23 | 262848.8 | 1200.0012 | 3 | 37 | 4.400373 | 1.408504 | 2.820637 | 0 | 11.71965 | 0
2018-02-28 13:25 | 262968.8 | 1320.0012 | 3 | 37 | 4.400372 | 1.195181 | 2.8639 | 0 | 11.91002 | 0
2018-02-28 13:27 | 263088.8 | 1440.002 | 3 | 37 | 4.400347 | 1.021568 | 2.900744 | 0 | 12.07215 | 0
2018-02-28 13:29 | 263208.8 | 1560.002 | 3 | 37 | 4.400358 | 0.8799496 | 2.932359 | 0 | 12.21126 | 0
2018-02-28 13:31 | 263328.8 | 1680.0019 | 3 | 37 | 4.400328 | 0.7622604 | 2.95967 | 0 | 12.33144 | 0
2018-02-28 13:33 | 263448.8 | 1800.002 | 3 | 37 | 4.400338 | 0.664547 | 2.983403 | 0 | 12.43587 | 0
2018-02-28 13:33 | 263466.1 | 1817.2353 | 3 | 37 | 4.400357 | 0.6519966 | 2.986553 | 0 | 12.44973 | 0
2018-02-28 13:35 | 263586.1 | 120.0007 | 4 | 37 | 4.35766 | 0 | 2.986553 | 0 | 12.44973 | 0
2018-02-28 13:37 | 263706.1 | 240 | 4 | 37 | 4.354594 | 0 | 2.986553 | 0 | 12.44973 | 0
2018-02-28 13:38 | 263766.1 | 300.0038 | 4 | 37 | 4.353633 | 0 | 2.986553 | 0 | 12.44973 | 0
2018-02-28 13:40 | 263886.2 | 120.0017 | 5 | 37 | 4.128321 | -3.260151 | 2.986553 | 0.1086594 | 12.44973 | 0.451661
2018-02-28 13:42 | 264006.2 | 240.0009 | 5 | 37 | 4.086022 | -3.260078 | 2.986553 | 0.2173173 | 12.44973 | 0.897922
2018-02-28 13:44 | 264126.2 | 360.0008 | 5 | 37 | 4.044197 | -3.25984 | 2.986553 | 0.3259766 | 12.44973 | 1.339633
2018-02-28 13:46 | 264246.2 | 480.0001 | 5 | 37 | 4.002381 | -3.259995 | 2.986553 | 0.4346291 | 12.44973 | 1.776771
2018-02-28 13:48 | 264366.2 | 600.0008 | 5 | 37 | 3.961067 | -3.260059 | 2.986553 | 0.5432908 | 12.44973 | 2.209426
2018-02-28 13:50 | 264486.2 | 720.0016 | 5 | 37 | 3.920699 | -3.260145 | 2.986553 | 0.651946 | 12.44973 | 2.637611
2018-02-28 13:52 | 264606.2 | 840.0016 | 5 | 37 | 3.881962 | -3.260077 | 2.986553 | 0.7606022 | 12.44973 | 3.061497
2018-02-28 13:54 | 264726.2 | 960.0017 | 5 | 37 | 3.845372 | -3.260089 | 2.986553 | 0.8692613 | 12.44973 | 3.481298
2018-02-28 13:56 | 264846.2 | 1080.0002 | 5 | 37 | 3.811168 | -3.260029 | 2.986553 | 0.9779206 | 12.44973 | 3.897253
2018-02-28 13:58 | 264966.2 | 1200.0001 | 5 | 37 | 3.779215 | -3.260118 | 2.986553 | 1.086578 | 12.44973 | 4.309612
2018-02-28 14:00 | 265086.2 | 1320.0001 | 5 | 37 | 3.749174 | -3.260062 | 2.986553 | 1.195234 | 12.44973 | 4.718599
2018-02-28 14:02 | 265206.2 | 1440.0001 | 5 | 37 | 3.720786 | -3.260039 | 2.986553 | 1.303892 | 12.44973 | 5.124419
2018-02-28 14:04 | 265326.2 | 1560.0016 | 5 | 37 | 3.694094 | -3.260031 | 2.986553 | 1.412554 | 12.44973 | 5.527261
2018-02-28 14:06 | 265446.2 | 1680.0001 | 5 | 37 | 3.669147 | -3.259925 | 2.986553 | 1.521207 | 12.44973 | 5.927264
2018-02-28 14:08 | 265566.2 | 1800.0008 | 5 | 37 | 3.646077 | -3.260128 | 2.986553 | 1.629863 | 12.44973 | 6.32467
2018-02-28 14:10 | 265686.2 | 1920.0009 | 5 | 37 | 3.624961 | -3.259933 | 2.986553 | 1.738521 | 12.44973 | 6.71968
2018-02-28 14:12 | 265806.2 | 2040.0016 | 5 | 37 | 3.605698 | -3.259932 | 2.986553 | 1.847179 | 12.44973 | 7.112498
2018-02-28 14:14 | 265926.2 | 2160.0007 | 5 | 37 | 3.587825 | -3.260022 | 2.986553 | 1.955833 | 12.44973 | 7.503292
2018-02-28 14:16 | 266046.2 | 2280.0016 | 5 | 37 | 3.570536 | -3.259971 | 2.986553 | 2.064487 | 12.44973 | 7.892185
2018-02-28 14:18 | 266166.2 | 2400.0007 | 5 | 37 | 3.553035 | -3.260035 | 2.986553 | 2.173148 | 12.44973 | 8.279212
2018-02-28 14:20 | 266286.2 | 2520.0016 | 5 | 37 | 3.53548 | -3.259952 | 2.986553 | 2.281812 | 12.44973 | 8.664351
2018-02-28 14:22 | 266406.2 | 2640.0024 | 5 | 37 | 3.516754 | -3.260099 | 2.986553 | 2.390469 | 12.44973 | 9.047505
2018-02-28 14:24 | 266526.2 | 2760.0008 | 5 | 37 | 3.492473 | -3.260018 | 2.986553 | 2.499126 | 12.44973 | 9.428371
2018-02-28 14:26 | 266646.2 | 2880.0008 | 5 | 37 | 3.462367 | -3.259881 | 2.986553 | 2.607788 | 12.44973 | 9.806299
2018-02-28 14:28 | 266766.2 | 3000.0016 | 5 | 37 | 3.420831 | -3.259669 | 2.986553 | 2.716449 | 12.44973 | 10.1804
2018-02-28 14:30 | 266886.2 | 3120.0008 | 5 | 37 | 3.356278 | -3.260103 | 2.986553 | 2.825108 | 12.44973 | 10.54893
2018-02-28 14:32 | 267006.2 | 3240.0016 | 5 | 37 | 3.204597 | -3.260158 | 2.986553 | 2.933768 | 12.44973 | 10.90695
2018-02-28 14:33 | 267062.3 | 3296.1566 | 5 | 37 | 2.999968 | -3.260052 | 2.986553 | 2.984614 | 12.44973 | 11.06553
2018-02-28 14:35 | 267182.4 | 120.0008 | 6 | 37 | 3.265635 | 0 | 2.986553 | 2.984614 | 12.44973 | 11.06553
2018-02-28 14:37 | 267302.4 | 240.0008 | 6 | 37 | 3.279431 | 0 | 2.986553 | 2.984614 | 12.44973 | 11.06553
2018-02-28 14:38 | 267362.4 | 300.0046 | 6 | 37 | 3.283989 | 0 | 2.986553 | 2.984614 | 12.44973 | 11.06553
2018-02-28 14:38 | 267362.4 | 0.0025 | 7 | 38 | 3.284036 | 0 | 0 | 0 | 0 | 0
2018-02-28 14:40 | 267482.5 | 120.001 | 2 | 38 | 3.91976 | 4.889914 | 0.1623139 | 0 | 0.6151541 | 0
2018-02-28 14:42 | 267602.5 | 240.0002 | 2 | 38 | 3.969578 | 4.889866 | 0.3252951 | 0 | 1.2587 | 0
2018-02-28 14:44 | 267722.5 | 360.001 | 2 | 38 | 4.006212 | 4.88978 | 0.4882781 | 0 | 1.908722 | 0
2018-02-28 14:46 | 267842.5 | 480.0002 | 2 | 38 | 4.037631 | 4.88994 | 0.6512623 | 0 | 2.564297 | 0
2018-02-28 14:48 | 267962.5 | 600.0002 | 2 | 38 | 4.06506 | 4.889845 | 0.8142465 | 0 | 3.224646 | 0
2018-02-28 14:50 | 268082.5 | 720.001 | 2 | 38 | 4.090525 | 4.890217 | 0.9772305 | 0 | 3.889281 | 0
2018-02-28 14:52 | 268202.5 | 840.001 | 2 | 38 | 4.116634 | 4.890158 | 1.140221 | 0 | 4.558084 | 0
2018-02-28 14:54 | 268322.5 | 960.001 | 2 | 38 | 4.14667 | 4.890175 | 1.303204 | 0 | 5.231412 | 0
2018-02-28 14:56 | 268442.5 | 1080.001 | 2 | 38 | 4.18123 | 4.890221 | 1.466196 | 0 | 5.910043 | 0
2018-02-28 14:58 | 268562.5 | 1200.0009 | 2 | 38 | 4.200405 | 4.529245 | 1.626142 | 0 | 6.581065 | 0
2018-02-28 15:00 | 268682.5 | 1320.001 | 2 | 38 | 4.200403 | 3.884563 | 1.766154 | 0 | 7.169175 | 0
2018-02-28 15:02 | 268802.5 | 1440.0002 | 2 | 38 | 4.200408 | 3.308323 | 1.885826 | 0 | 7.671843 | 0
2018-02-28 15:02 | 268813.3 | 1450.8455 | 2 | 38 | 4.200418 | 3.259989 | 1.89571 | 0 | 7.713358 | 0
2018-02-28 15:04 | 268933.3 | 120.001 | 3 | 38 | 4.230196 | 3.259987 | 2.003934 | 0 | 8.169456 | 0
2018-02-28 15:06 | 269053.3 | 240.0011 | 3 | 38 | 4.264082 | 3.259985 | 2.112596 | 0 | 8.630938 | 0
2018-02-28 15:08 | 269173.3 | 360.0002 | 3 | 38 | 4.300146 | 3.260025 | 2.221259 | 0 | 9.096228 | 0
2018-02-28 15:10 | 269293.3 | 480.0019 | 3 | 38 | 4.33812 | 3.260113 | 2.329915 | 0 | 9.565512 | 0
2018-02-28 15:12 | 269413.3 | 600.001 | 3 | 38 | 4.377582 | 3.260023 | 2.438571 | 0 | 10.039 | 0
2018-02-28 15:14 | 269533.3 | 720.0019 | 3 | 38 | 4.400408 | 2.947277 | 2.544785 | 0 | 10.50569 | 0
2018-02-28 15:16 | 269653.3 | 840.0002 | 3 | 38 | 4.400381 | 2.41733 | 2.633802 | 0 | 10.8974 | 0
2018-02-28 15:18 | 269773.3 | 960.001 | 3 | 38 | 4.400381 | 2.001831 | 2.707188 | 0 | 11.22032 | 0
2018-02-28 15:20 | 269893.3 | 1080.0011 | 3 | 38 | 4.400368 | 1.670845 | 2.768194 | 0 | 11.48877 | 0
2018-02-28 15:22 | 270013.3 | 1200.0014 | 3 | 38 | 4.40038 | 1.40662 | 2.819314 | 0 | 11.71372 | 0
2018-02-28 15:24 | 270133.3 | 1320.0011 | 3 | 38 | 4.400367 | 1.193218 | 2.862499 | 0 | 11.90375 | 0
2018-02-28 15:26 | 270253.3 | 1440.0011 | 3 | 38 | 4.400312 | 1.019022 | 2.899275 | 0 | 12.06558 | 0
2018-02-28 15:28 | 270373.3 | 1560.0011 | 3 | 38 | 4.400358 | 0.8783665 | 2.930829 | 0 | 12.20443 | 0
2018-02-28 15:30 | 270493.3 | 1680.002 | 3 | 38 | 4.40032 | 0.7604637 | 2.958089 | 0 | 12.32438 | 0
2018-02-28 15:32 | 270613.3 | 1800.0004 | 3 | 38 | 4.40033 | 0.6629219 | 2.981776 | 0 | 12.42861 | 0
2018-02-28 15:33 | 270628.2 | 1814.8913 | 3 | 38 | 4.400338 | 0.6519928 | 2.984494 | 0 | 12.44057 | 0
2018-02-28 15:35 | 270748.3 | 120.0015 | 4 | 38 | 4.357597 | 0 | 2.984494 | 0 | 12.44057 | 0
2018-02-28 15:37 | 270868.3 | 240.0008 | 4 | 38 | 4.354528 | 0 | 2.984494 | 0 | 12.44057 | 0
2018-02-28 15:38 | 270928.3 | 300.0029 | 4 | 38 | 4.353567 | 0 | 2.984494 | 0 | 12.44057 | 0
2018-02-28 15:40 | 271048.4 | 120.0009 | 5 | 38 | 4.127892 | -3.260052 | 2.984494 | 0.1086534 | 12.44057 | 0.4515922
2018-02-28 15:42 | 271168.4 | 240.0016 | 5 | 38 | 4.08557 | -3.260122 | 2.984494 | 0.2173189 | 12.44057 | 0.897837
2018-02-28 15:44 | 271288.4 | 360.0001 | 5 | 38 | 4.043711 | -3.260035 | 2.984494 | 0.325975 | 12.44057 | 1.339486
2018-02-28 15:46 | 271408.4 | 480 | 5 | 38 | 4.001942 | -3.260176 | 2.984494 | 0.4346321 | 12.44057 | 1.776594
2018-02-28 15:48 | 271528.4 | 600.0008 | 5 | 38 | 3.96061 | -3.260116 | 2.984494 | 0.5432918 | 12.44057 | 2.209193
2018-02-28 15:50 | 271648.4 | 720.0008 | 5 | 38 | 3.920293 | -3.260167 | 2.984494 | 0.651942 | 12.44057 | 2.637312
2018-02-28 15:52 | 271768.4 | 840.0008 | 5 | 38 | 3.881529 | -3.260151 | 2.984494 | 0.7606029 | 12.44057 | 3.061171
2018-02-28 15:54 | 271888.4 | 960.0001 | 5 | 38 | 3.844926 | -3.259952 | 2.984494 | 0.8692631 | 12.44057 | 3.480929
2018-02-28 15:56 | 272008.4 | 1080.0002 | 5 | 38 | 3.810743 | -3.260078 | 2.984494 | 0.9779202 | 12.44057 | 3.89683
2018-02-28 15:58 | 272128.4 | 1200.0009 | 5 | 38 | 3.778831 | -3.260033 | 2.984494 | 1.086586 | 12.44057 | 4.309172
2018-02-28 16:00 | 272248.4 | 1320.0001 | 5 | 38 | 3.748795 | -3.260056 | 2.984494 | 1.195238 | 12.44057 | 4.718105
2018-02-28 16:02 | 272368.4 | 1440.0016 | 5 | 38 | 3.720398 | -3.260075 | 2.984494 | 1.303895 | 12.44057 | 5.123877
2018-02-28 16:04 | 272488.4 | 1560.0009 | 5 | 38 | 3.693718 | -3.260039 | 2.984494 | 1.412549 | 12.44057 | 5.52665
2018-02-28 16:06 | 272608.4 | 1680.0009 | 5 | 38 | 3.668785 | -3.259994 | 2.984494 | 1.521206 | 12.44057 | 5.926628
2018-02-28 16:08 | 272728.4 | 1800.0001 | 5 | 38 | 3.645712 | -3.259985 | 2.984494 | 1.629863 | 12.44057 | 6.323996
2018-02-28 16:10 | 272848.4 | 1920.0001 | 5 | 38 | 3.624592 | -3.259896 | 2.984494 | 1.738522 | 12.44057 | 6.718967
2018-02-28 16:12 | 272968.4 | 2040.0008 | 5 | 38 | 3.60535 | -3.26001 | 2.984494 | 1.847174 | 12.44057 | 7.111727
2018-02-28 16:14 | 273088.4 | 2160.0015 | 5 | 38 | 3.587514 | -3.260043 | 2.984494 | 1.955827 | 12.44057 | 7.502478
2018-02-28 16:16 | 273208.4 | 2280.0016 | 5 | 38 | 3.570219 | -3.26008 | 2.984494 | 2.064501 | 12.44057 | 7.891407
2018-02-28 16:18 | 273328.4 | 2400.0015 | 5 | 38 | 3.552705 | -3.259974 | 2.984494 | 2.173127 | 12.44057 | 8.278278
2018-02-28 16:20 | 273448.4 | 2520.0016 | 5 | 38 | 3.53517 | -3.259932 | 2.984494 | 2.281818 | 12.44057 | 8.663478
2018-02-28 16:22 | 273568.4 | 2640.0008 | 5 | 38 | 3.516421 | -3.260056 | 2.984494 | 2.390475 | 12.44057 | 9.046601
2018-02-28 16:24 | 273688.4 | 2760.0024 | 5 | 38 | 3.492099 | -3.260105 | 2.984494 | 2.499139 | 12.44057 | 9.427447
2018-02-28 16:26 | 273808.4 | 2880.0008 | 5 | 38 | 3.46197 | -3.259985 | 2.984494 | 2.607784 | 12.44057 | 9.805278
2018-02-28 16:28 | 273928.4 | 3000.0016 | 5 | 38 | 3.420353 | -3.259871 | 2.984494 | 2.716455 | 12.44057 | 10.17937
2018-02-28 16:30 | 274048.4 | 3120.0008 | 5 | 38 | 3.355543 | -3.259902 | 2.984494 | 2.825112 | 12.44057 | 10.54783
2018-02-28 16:32 | 274168.4 | 3240.0016 | 5 | 38 | 3.202442 | -3.260082 | 2.984494 | 2.93377 | 12.44057 | 10.90571
2018-02-28 16:32 | 274223.6 | 3295.2534 | 5 | 38 | 2.999986 | -3.259911 | 2.984494 | 2.983801 | 12.44057 | 11.06168
2018-02-28 16:34 | 274343.7 | 119.9999 | 6 | 38 | 3.265828 | 0 | 2.984494 | 2.983801 | 12.44057 | 11.06168
2018-02-28 16:36 | 274463.7 | 240.0016 | 6 | 38 | 3.279642 | 0 | 2.984494 | 2.983801 | 12.44057 | 11.06168
2018-02-28 16:37 | 274523.7 | 300.0014 | 6 | 38 | 3.284186 | 0 | 2.984494 | 2.983801 | 12.44057 | 11.06168
2018-02-28 16:37 | 274523.7 | 0.004 | 7 | 39 | 3.284218 | 0 | 0 | 0 | 0 | 0
2018-02-28 16:39 | 274643.8 | 120.001 | 2 | 39 | 3.919682 | 4.889914 | 0.1623065 | 0 | 0.615133 | 0
2018-02-28 16:41 | 274763.8 | 240.0002 | 2 | 39 | 3.969497 | 4.889956 | 0.325287 | 0 | 1.258662 | 0
2018-02-28 16:43 | 274883.8 | 360.0026 | 2 | 39 | 4.00611 | 4.889898 | 0.488273 | 0 | 1.908679 | 0
2018-02-28 16:45 | 275003.8 | 480.0002 | 2 | 39 | 4.037515 | 4.890068 | 0.6512466 | 0 | 2.564195 | 0
2018-02-28 16:47 | 275123.8 | 600.001 | 2 | 39 | 4.064973 | 4.889957 | 0.8142304 | 0 | 3.224524 | 0
2018-02-28 16:49 | 275243.8 | 720.0011 | 2 | 39 | 4.090419 | 4.890114 | 0.9772179 | 0 | 3.889157 | 0
2018-02-28 16:51 | 275363.8 | 840.0018 | 2 | 39 | 4.116496 | 4.890104 | 1.140199 | 0 | 4.557901 | 0
2018-02-28 16:53 | 275483.8 | 960.0018 | 2 | 39 | 4.146565 | 4.890141 | 1.30319 | 0 | 5.231243 | 0
2018-02-28 16:55 | 275603.8 | 1080.0004 | 2 | 39 | 4.180816 | 4.889919 | 1.466174 | 0 | 5.909803 | 0
2018-02-28 16:57 | 275723.8 | 1200.0018 | 2 | 39 | 4.200408 | 4.536291 | 1.626243 | 0 | 6.581312 | 0
2018-02-28 16:59 | 275843.8 | 1320.001 | 2 | 39 | 4.200407 | 3.890247 | 1.766467 | 0 | 7.170308 | 0
2018-02-28 17:01 | 275963.8 | 1440.0019 | 2 | 39 | 4.200387 | 3.31303 | 1.88633 | 0 | 7.673781 | 0
2018-02-28 17:02 | 275975.7 | 1451.908 | 2 | 39 | 4.200413 | 3.259985 | 1.8972 | 0 | 7.71944 | 0
2018-02-28 17:04 | 276095.7 | 120.0002 | 3 | 39 | 4.230179 | 3.259996 | 2.005414 | 0 | 8.175491 | 0
2018-02-28 17:06 | 276215.7 | 240.0002 | 3 | 39 | 4.264101 | 3.259943 | 2.114071 | 0 | 8.636951 | 0
2018-02-28 17:08 | 276335.7 | 360.001 | 3 | 39 | 4.300203 | 3.260035 | 2.222733 | 0 | 9.102238 | 0
2018-02-28 17:10 | 276455.7 | 480.0011 | 3 | 39 | 4.338191 | 3.259953 | 2.331388 | 0 | 9.571524 | 0
2018-02-28 17:12 | 276575.7 | 600.001 | 3 | 39 | 4.377697 | 3.260027 | 2.440044 | 0 | 10.04503 | 0
2018-02-28 17:14 | 276695.7 | 720.001 | 3 | 39 | 4.400404 | 2.944681 | 2.54622 | 0 | 10.51155 | 0
2018-02-28 17:16 | 276815.7 | 840.0002 | 3 | 39 | 4.400363 | 2.414757 | 2.635158 | 0 | 10.90291 | 0
2018-02-28 17:18 | 276935.7 | 960.0019 | 3 | 39 | 4.400376 | 1.999796 | 2.708476 | 0 | 11.22554 | 0
2018-02-28 17:20 | 277055.7 | 1080.0019 | 3 | 39 | 4.400373 | 1.669144 | 2.769425 | 0 | 11.49374 | 0
2018-02-28 17:22 | 277175.7 | 1200.0011 | 3 | 39 | 4.400377 | 1.404697 | 2.820495 | 0 | 11.71847 | 0
2018-02-28 17:24 | 277295.7 | 1320.0019 | 3 | 39 | 4.400357 | 1.191509 | 2.863633 | 0 | 11.90829 | 0
2018-02-28 17:26 | 277415.7 | 1440.0018 | 3 | 39 | 4.40036 | 1.018438 | 2.90037 | 0 | 12.06995 | 0
2018-02-28 17:28 | 277535.7 | 1560.0019 | 3 | 39 | 4.400362 | 0.8772068 | 2.931883 | 0 | 12.20862 | 0
2018-02-28 17:30 | 277655.7 | 1680.0019 | 3 | 39 | 4.400352 | 0.7600975 | 2.959104 | 0 | 12.3284 | 0
2018-02-28 17:32 | 277775.7 | 1800.001 | 3 | 39 | 4.40032 | 0.6618214 | 2.982753 | 0 | 12.43246 | 0
2018-02-28 17:32 | 277789.7 | 1813.9513 | 3 | 39 | 4.400346 | 0.6519947 | 2.9853 | 0 | 12.44367 | 0
2018-02-28 17:34 | 277909.7 | 120.0009 | 4 | 39 | 4.357615 | 0 | 2.9853 | 0 | 12.44367 | 0
2018-02-28 17:36 | 278029.7 | 240.0002 | 4 | 39 | 4.354541 | 0 | 2.9853 | 0 | 12.44367 | 0
2018-02-28 17:37 | 278089.7 | 300.0048 | 4 | 39 | 4.353585 | 0 | 2.9853 | 0 | 12.44367 | 0
2018-02-28 17:39 | 278209.8 | 120.0018 | 5 | 39 | 4.127766 | -3.260147 | 2.9853 | 0.1086563 | 12.44367 | 0.4515918
2018-02-28 17:41 | 278329.8 | 240.0002 | 5 | 39 | 4.085417 | -3.26019 | 2.9853 | 0.217309 | 12.44367 | 0.8977681
2018-02-28 17:43 | 278449.8 | 360.001 | 5 | 39 | 4.043545 | -3.260056 | 2.9853 | 0.3259751 | 12.44367 | 1.33944
2018-02-28 17:45 | 278569.8 | 480.0001 | 5 | 39 | 4.001776 | -3.259906 | 2.9853 | 0.4346302 | 12.44367 | 1.776521
2018-02-28 17:47 | 278689.8 | 600.0009 | 5 | 39 | 3.960402 | -3.259918 | 2.9853 | 0.5432889 | 12.44367 | 2.209095
2018-02-28 17:49 | 278809.8 | 720.0018 | 5 | 39 | 3.920024 | -3.260118 | 2.9853 | 0.6519467 | 12.44367 | 2.637217
2018-02-28 17:51 | 278929.8 | 840.0002 | 5 | 39 | 3.881253 | -3.260041 | 2.9853 | 0.7606009 | 12.44367 | 3.061021
2018-02-28 17:53 | 279049.8 | 960.0002 | 5 | 39 | 3.844652 | -3.260105 | 2.9853 | 0.8692599 | 12.44367 | 3.480744
2018-02-28 17:55 | 279169.8 | 1080.0018 | 5 | 39 | 3.810463 | -3.260158 | 2.9853 | 0.9779269 | 12.44367 | 3.896651
2018-02-28 17:57 | 279289.8 | 1200.0002 | 5 | 39 | 3.778473 | -3.260107 | 2.9853 | 1.086581 | 12.44367 | 4.308918
2018-02-28 17:59 | 279409.8 | 1320.0018 | 5 | 39 | 3.748428 | -3.260091 | 2.9853 | 1.195244 | 12.44367 | 4.717848
2018-02-28 18:01 | 279529.8 | 1440.0009 | 5 | 39 | 3.720035 | -3.259879 | 2.9853 | 1.303898 | 12.44367 | 5.123571
2018-02-28 18:03 | 279649.8 | 1560.0001 | 5 | 39 | 3.693345 | -3.260024 | 2.9853 | 1.41255 | 12.44367 | 5.526296
2018-02-28 18:05 | 279769.8 | 1680.0002 | 5 | 39 | 3.668406 | -3.259974 | 2.9853 | 1.521212 | 12.44367 | 5.926252
2018-02-28 18:07 | 279889.8 | 1800.0002 | 5 | 39 | 3.645326 | -3.26008 | 2.9853 | 1.629866 | 12.44367 | 6.323566
2018-02-28 18:09 | 280009.8 | 1920.0002 | 5 | 39 | 3.6242 | -3.260056 | 2.9853 | 1.738524 | 12.44367 | 6.718494
2018-02-28 18:11 | 280129.8 | 2040.0009 | 5 | 39 | 3.604959 | -3.260105 | 2.9853 | 1.847182 | 12.44367 | 7.111233
2018-02-28 18:13 | 280249.8 | 2160.0009 | 5 | 39 | 3.587104 | -3.260142 | 2.9853 | 1.955835 | 12.44367 | 7.501945
2018-02-28 18:15 | 280369.8 | 2280.0008 | 5 | 39 | 3.569823 | -3.259971 | 2.9853 | 2.064477 | 12.44367 | 7.890716
2018-02-28 18:17 | 280489.8 | 2400.0009 | 5 | 39 | 3.552314 | -3.260052 | 2.9853 | 2.173151 | 12.44367 | 8.277713
2018-02-28 18:19 | 280609.8 | 2520.0009 | 5 | 39 | 3.534775 | -3.259925 | 2.9853 | 2.281821 | 12.44367 | 8.662793
2018-02-28 18:21 | 280729.8 | 2640.0017 | 5 | 39 | 3.516021 | -3.260095 | 2.9853 | 2.390481 | 12.44367 | 9.045884
2018-02-28 18:23 | 280849.8 | 2760.0017 | 5 | 39 | 3.491635 | -3.260066 | 2.9853 | 2.499142 | 12.44367 | 9.426675
2018-02-28 18:25 | 280969.8 | 2880.001 | 5 | 39 | 3.461441 | -3.260033 | 2.9853 | 2.607799 | 12.44367 | 9.804493
2018-02-28 18:27 | 281089.8 | 3000.0009 | 5 | 39 | 3.419737 | -3.260147 | 2.9853 | 2.716442 | 12.44367 | 10.17842
2018-02-28 18:29 | 281209.8 | 3120.0001 | 5 | 39 | 3.354574 | -3.259995 | 2.9853 | 2.825117 | 12.44367 | 10.54686
2018-02-28 18:31 | 281329.8 | 3240.0009 | 5 | 39 | 3.200197 | -3.260064 | 2.9853 | 2.933767 | 12.44367 | 10.90456
2018-02-28 18:32 | 281384.3 | 3294.472 | 5 | 39 | 2.999964 | -3.260033 | 2.9853 | 2.983103 | 12.44367 | 11.05829
2018-02-28 18:34 | 281504.3 | 120.001 | 6 | 39 | 3.266984 | 0 | 2.9853 | 2.983103 | 12.44367 | 11.05829
2018-02-28 18:36 | 281624.3 | 240.0009 | 6 | 39 | 3.28082 | 0 | 2.9853 | 2.983103 | 12.44367 | 11.05829
2018-02-28 18:37 | 281684.3 | 300.0039 | 6 | 39 | 3.285372 | 0 | 2.9853 | 2.983103 | 12.44367 | 11.05829
2018-02-28 18:37 | 281684.3 | 0.0025 | 7 | 40 | 3.285218 | 0 | 0 | 0 | 0 | 0
2018-02-28 18:39 | 281804.4 | 120.0007 | 2 | 40 | 3.920832 | 4.88986 | 0.1622993 | 0 | 0.6153198 | 0
2018-02-28 18:41 | 281924.4 | 240.0004 | 2 | 40 | 3.970443 | 4.889904 | 0.3252815 | 0 | 1.259018 | 0
2018-02-28 18:43 | 282044.4 | 360.0008 | 2 | 40 | 4.00709 | 4.889879 | 0.4882668 | 0 | 1.909191 | 0
2018-02-28 18:45 | 282164.4 | 480.0028 | 2 | 40 | 4.038489 | 4.889927 | 0.6512506 | 0 | 2.564907 | 0
2018-02-28 18:47 | 282284.4 | 600.0002 | 2 | 40 | 4.065894 | 4.890001 | 0.8142269 | 0 | 3.225362 | 0
2018-02-28 18:49 | 282404.4 | 720.0006 | 2 | 40 | 4.09131 | 4.890091 | 0.9772063 | 0 | 3.89011 | 0
2018-02-28 18:51 | 282524.4 | 840.0003 | 2 | 40 | 4.117371 | 4.889791 | 1.140191 | 0 | 4.559012 | 0
2018-02-28 18:53 | 282644.4 | 960.0004 | 2 | 40 | 4.147426 | 4.889801 | 1.303176 | 0 | 5.232474 | 0
2018-02-28 18:55 | 282764.4 | 1080.0004 | 2 | 40 | 4.181654 | 4.890293 | 1.46616 | 0 | 5.911175 | 0
2018-02-28 18:57 | 282884.4 | 1200.0012 | 2 | 40 | 4.200406 | 4.523056 | 1.625987 | 0 | 6.581734 | 0
2018-02-28 18:59 | 283004.4 | 1320.0003 | 2 | 40 | 4.200392 | 3.880245 | 1.765821 | 0 | 7.169094 | 0
2018-02-28 19:01 | 283124.4 | 1440.0012 | 2 | 40 | 4.200394 | 3.305996 | 1.885398 | 0 | 7.671363 | 0
2018-02-28 19:01 | 283134.7 | 1450.2961 | 2 | 40 | 4.200397 | 3.259985 | 1.894785 | 0 | 7.710794 | 0
2018-02-28 19:03 | 283254.7 | 120.0009 | 3 | 40 | 4.230159 | 3.260023 | 2.002998 | 0 | 8.166839 | 0
2018-02-28 19:05 | 283374.7 | 240.0009 | 3 | 40 | 4.264031 | 3.260065 | 2.11166 | 0 | 8.628315 | 0
2018-02-28 19:07 | 283494.7 | 360.0009 | 3 | 40 | 4.300103 | 3.259846 | 2.220316 | 0 | 9.09357 | 0
2018-02-28 19:09 | 283614.7 | 480.0002 | 3 | 40 | 4.33806 | 3.260017 | 2.328972 | 0 | 9.562849 | 0
2018-02-28 19:11 | 283734.7 | 600.0003 | 3 | 40 | 4.377518 | 3.26004 | 2.437627 | 0 | 10.03633 | 0
2018-02-28 19:13 | 283854.7 | 720.0002 | 3 | 40 | 4.400399 | 2.94846 | 2.543855 | 0 | 10.50308 | 0
2018-02-28 19:15 | 283974.7 | 840.0002 | 3 | 40 | 4.400396 | 2.419544 | 2.632915 | 0 | 10.89497 | 0
2018-02-28 19:17 | 284094.7 | 960.0018 | 3 | 40 | 4.400394 | 2.004063 | 2.706363 | 0 | 11.21818 | 0
2018-02-28 19:19 | 284214.7 | 1080.001 | 3 | 40 | 4.400376 | 1.672857 | 2.767432 | 0 | 11.4869 | 0
2018-02-28 19:21 | 284334.7 | 1200.001 | 3 | 40 | 4.400353 | 1.407742 | 2.818615 | 0 | 11.71212 | 0
2018-02-28 19:23 | 284454.7 | 1320.0003 | 3 | 40 | 4.400357 | 1.194632 | 2.86186 | 0 | 11.90242 | 0
2018-02-28 19:25 | 284574.7 | 1440.001 | 3 | 40 | 4.400353 | 1.021425 | 2.898691 | 0 | 12.06449 | 0
2018-02-28 19:27 | 284694.7 | 1560.0011 | 3 | 40 | 4.400348 | 0.8792591 | 2.93029 | 0 | 12.20353 | 0
2018-02-28 19:29 | 284814.7 | 1680.0004 | 3 | 40 | 4.400358 | 0.7623768 | 2.957585 | 0 | 12.32364 | 0
2018-02-28 19:31 | 284934.7 | 1800.0003 | 3 | 40 | 4.400335 | 0.6639748 | 2.981304 | 0 | 12.42802 | 0
2018-02-28 19:31 | 284951 | 1816.2896 | 3 | 40 | 4.400337 | 0.651989 | 2.984281 | 0 | 12.44112 | 0
2018-02-28 19:33 | 285071 | 120.0008 | 4 | 40 | 4.357554 | 0 | 2.984281 | 0 | 12.44112 | 0
2018-02-28 19:35 | 285191 | 240.0016 | 4 | 40 | 4.354489 | 0 | 2.984281 | 0 | 12.44112 | 0
2018-02-28 19:36 | 285251 | 300.0022 | 4 | 40 | 4.353518 | 0 | 2.984281 | 0 | 12.44112 | 0
2018-02-28 19:38 | 285371.1 | 120.0003 | 5 | 40 | 4.127585 | -3.259849 | 2.984281 | 0.1086572 | 12.44112 | 0.4515757
2018-02-28 19:40 | 285491.1 | 240.0011 | 5 | 40 | 4.085248 | -3.260062 | 2.984281 | 0.2173167 | 12.44112 | 0.8977618
2018-02-28 19:42 | 285611.1 | 360.0002 | 5 | 40 | 4.043426 | -3.260059 | 2.984281 | 0.3259699 | 12.44112 | 1.339365
2018-02-28 19:44 | 285731.1 | 480.0019 | 5 | 40 | 4.001653 | -3.260116 | 2.984281 | 0.4346345 | 12.44112 | 1.77647
2018-02-28 19:46 | 285851.1 | 600.001 | 5 | 40 | 3.960309 | -3.260029 | 2.984281 | 0.5432898 | 12.44112 | 2.209018
2018-02-28 19:48 | 285971.1 | 720.0018 | 5 | 40 | 3.919967 | -3.260077 | 2.984281 | 0.6519453 | 12.44112 | 2.637124
2018-02-28 19:50 | 286091.1 | 840.0002 | 5 | 40 | 3.881238 | -3.260077 | 2.984281 | 0.760601 | 12.44112 | 3.06093
2018-02-28 19:52 | 286211.1 | 960.001 | 5 | 40 | 3.844631 | -3.260059 | 2.984281 | 0.8692586 | 12.44112 | 3.480646
2018-02-28 19:54 | 286331.1 | 1080.0002 | 5 | 40 | 3.810452 | -3.260078 | 2.984281 | 0.9779183 | 12.44112 | 3.896523
2018-02-28 19:56 | 286451.1 | 1200.0019 | 5 | 40 | 3.778513 | -3.26018 | 2.984281 | 1.086583 | 12.44112 | 4.308831
2018-02-28 19:58 | 286571.1 | 1320.001 | 5 | 40 | 3.748448 | -3.260139 | 2.984281 | 1.195238 | 12.44112 | 4.71774
2018-02-28 20:00 | 286691.1 | 1440.0002 | 5 | 40 | 3.72006 | -3.259997 | 2.984281 | 1.303896 | 12.44112 | 5.12348
2018-02-28 20:02 | 286811.1 | 1560.0002 | 5 | 40 | 3.693394 | -3.260172 | 2.984281 | 1.412549 | 12.44112 | 5.526212
2018-02-28 20:04 | 286931.1 | 1680.0009 | 5 | 40 | 3.668451 | -3.260147 | 2.984281 | 1.521203 | 12.44112 | 5.926141
2018-02-28 20:06 | 287051.1 | 1800.0018 | 5 | 40 | 3.645329 | -3.260024 | 2.984281 | 1.629861 | 12.44112 | 6.323477
2018-02-28 20:08 | 287171.1 | 1920.0009 | 5 | 40 | 3.624217 | -3.26013 | 2.984281 | 1.738514 | 12.44112 | 6.718386
2018-02-28 20:10 | 287291.1 | 2040.0018 | 5 | 40 | 3.604969 | -3.260082 | 2.984281 | 1.847172 | 12.44112 | 7.111127
2018-02-28 20:12 | 287411.1 | 2160.0009 | 5 | 40 | 3.587097 | -3.260045 | 2.984281 | 1.955826 | 12.44112 | 7.50184
2018-02-28 20:14 | 287531.1 | 2280.0002 | 5 | 40 | 3.569804 | -3.260008 | 2.984281 | 2.064492 | 12.44112 | 7.890695
2018-02-28 20:16 | 287651.1 | 2400.0001 | 5 | 40 | 3.552281 | -3.260036 | 2.984281 | 2.173146 | 12.44112 | 8.277619
2018-02-28 20:18 | 287771.1 | 2520.001 | 5 | 40 | 3.534677 | -3.260027 | 2.984281 | 2.281813 | 12.44112 | 8.66268
2018-02-28 20:20 | 287891.1 | 2640.0001 | 5 | 40 | 3.515875 | -3.260145 | 2.984281 | 2.390469 | 12.44112 | 9.045747
2018-02-28 20:22 | 288011.1 | 2760.0018 | 5 | 40 | 3.491423 | -3.259914 | 2.984281 | 2.49913 | 12.44112 | 9.426517
2018-02-28 20:24 | 288131.1 | 2880.0009 | 5 | 40 | 3.461181 | -3.260064 | 2.984281 | 2.607784 | 12.44112 | 9.804299
2018-02-28 20:26 | 288251.1 | 3000.0002 | 5 | 40 | 3.419303 | -3.259994 | 2.984281 | 2.716447 | 12.44112 | 10.17827
2018-02-28 20:28 | 288371.1 | 3120.0018 | 5 | 40 | 3.353875 | -3.260066 | 2.984281 | 2.82511 | 12.44112 | 10.54661
2018-02-28 20:30 | 288491.1 | 3240.001 | 5 | 40 | 3.198153 | -3.260098 | 2.984281 | 2.933758 | 12.44112 | 10.90417
2018-02-28 20:31 | 288544.7 | 3293.6088 | 5 | 40 | 2.999969 | -3.260043 | 2.984281 | 2.982306 | 12.44112 | 11.05538
2018-02-28 20:33 | 288664.8 | 120 | 6 | 40 | 3.267067 | 0 | 2.984281 | 2.982306 | 12.44112 | 11.05538
2018-02-28 20:35 | 288784.8 | 240 | 6 | 40 | 3.280877 | 0 | 2.984281 | 2.982306 | 12.44112 | 11.05538
2018-02-28 20:36 | 288844.8 | 300.0031 | 6 | 40 | 3.285428 | 0 | 2.984281 | 2.982306 | 12.44112 | 11.05538
2018-02-28 20:36 | 288844.8 | 0.0025 | 7 | 41 | 3.285471 | 0 | 0 | 0 | 0 | 0
2018-02-28 20:38 | 288964.9 | 120.0008 | 2 | 41 | 3.920952 | 4.889963 | 0.1623008 | 0 | 0.6153507 | 0
2018-02-28 20:40 | 289084.9 | 240.0009 | 2 | 41 | 3.9706 | 4.890017 | 0.3252845 | 0 | 1.259079 | 0
2018-02-28 20:42 | 289204.9 | 360.0018 | 2 | 41 | 4.007244 | 4.88995 | 0.4882663 | 0 | 1.909262 | 0
2018-02-28 20:44 | 289324.9 | 480.0001 | 2 | 41 | 4.038665 | 4.889893 | 0.6512477 | 0 | 2.564996 | 0
2018-02-28 20:46 | 289444.9 | 600.001 | 2 | 41 | 4.066099 | 4.88998 | 0.8142276 | 0 | 3.225494 | 0
2018-02-28 20:48 | 289564.9 | 720.0009 | 2 | 41 | 4.09155 | 4.889845 | 0.9772084 | 0 | 3.890285 | 0
2018-02-28 20:50 | 289684.9 | 840.0017 | 2 | 41 | 4.117631 | 4.889959 | 1.140193 | 0 | 4.559228 | 0
2018-02-28 20:52 | 289804.9 | 960.0009 | 2 | 41 | 4.14768 | 4.889837 | 1.303175 | 0 | 5.232715 | 0
2018-02-28 20:54 | 289924.9 | 1080.0017 | 2 | 41 | 4.181973 | 4.889954 | 1.466158 | 0 | 5.91146 | 0
2018-02-28 20:56 | 290044.9 | 1200.0016 | 2 | 41 | 4.200401 | 4.511311 | 1.625777 | 0 | 6.581191 | 0
2018-02-28 20:58 | 290164.9 | 1320.0001 | 2 | 41 | 4.200402 | 3.871502 | 1.76528 | 0 | 7.16716 | 0
2018-02-28 21:00 | 290284.9 | 1440.0009 | 2 | 41 | 4.200392 | 3.297991 | 1.884572 | 0 | 7.668236 | 0
2018-02-28 21:00 | 290293.4 | 1448.5134 | 2 | 41 | 4.200397 | 3.259993 | 1.892323 | 0 | 7.700791 | 0
2018-02-28 21:02 | 290413.4 | 120.0002 | 3 | 41 | 4.230146 | 3.260187 | 2.000531 | 0 | 8.156817 | 0
2018-02-28 21:04 | 290533.4 | 240.0012 | 3 | 41 | 4.264047 | 3.260139 | 2.109193 | 0 | 8.618293 | 0
2018-02-28 21:06 | 290653.4 | 360.0012 | 3 | 41 | 4.300132 | 3.260105 | 2.21785 | 0 | 9.083549 | 0
2018-02-28 21:08 | 290773.4 | 480.0004 | 3 | 41 | 4.338099 | 3.260082 | 2.326504 | 0 | 9.552822 | 0
2018-02-28 21:10 | 290893.4 | 600.0004 | 3 | 41 | 4.377595 | 3.260061 | 2.435163 | 0 | 10.02633 | 0
2018-02-28 21:12 | 291013.4 | 720.0012 | 3 | 41 | 4.400397 | 2.947247 | 2.541382 | 0 | 10.49304 | 0
2018-02-28 21:14 | 291133.4 | 840.0004 | 3 | 41 | 4.400372 | 2.418392 | 2.630431 | 0 | 10.88489 | 0
2018-02-28 21:16 | 291253.4 | 960.0004 | 3 | 41 | 4.400361 | 2.00358 | 2.703878 | 0 | 11.20808 | 0
2018-02-28 21:18 | 291373.4 | 1080.0004 | 3 | 41 | 4.400373 | 1.67329 | 2.764955 | 0 | 11.47685 | 0
2018-02-28 21:20 | 291493.4 | 1200.0004 | 3 | 41 | 4.400353 | 1.408039 | 2.816151 | 0 | 11.70213 | 0
2018-02-28 21:22 | 291613.4 | 1320.0012 | 3 | 41 | 4.400372 | 1.19536 | 2.859418 | 0 | 11.89252 | 0
2018-02-28 21:24 | 291733.4 | 1440.0021 | 3 | 41 | 4.400373 | 1.022135 | 2.896268 | 0 | 12.05467 | 0
2018-02-28 21:26 | 291853.4 | 1560.0011 | 3 | 41 | 4.40034 | 0.8798199 | 2.927888 | 0 | 12.19381 | 0
2018-02-28 21:28 | 291973.4 | 1680.0012 | 3 | 41 | 4.400323 | 0.7622013 | 2.955201 | 0 | 12.314 | 0
2018-02-28 21:30 | 292093.4 | 1800.0011 | 3 | 41 | 4.40032 | 0.6641788 | 2.978938 | 0 | 12.41845 | 0
2018-02-28 21:31 | 292110.5 | 1817.0481 | 3 | 41 | 4.400348 | 0.6519852 | 2.982055 | 0 | 12.43216 | 0
2018-02-28 21:33 | 292230.5 | 120.0007 | 4 | 41 | 4.357491 | 0 | 2.982055 | 0 | 12.43216 | 0
2018-02-28 21:35 | 292350.5 | 240.0008 | 4 | 41 | 4.354409 | 0 | 2.982055 | 0 | 12.43216 | 0
2018-02-28 21:36 | 292410.5 | 300.0007 | 4 | 41 | 4.353438 | 0 | 2.982055 | 0 | 12.43216 | 0
2018-02-28 21:38 | 292530.6 | 120.0009 | 5 | 41 | 4.127029 | -3.260174 | 2.982055 | 0.1086576 | 12.43216 | 0.4515245
2018-02-28 21:40 | 292650.6 | 240.0007 | 5 | 41 | 4.084706 | -3.260149 | 2.982055 | 0.2173153 | 12.43216 | 0.8976445
2018-02-28 21:42 | 292770.6 | 360.0002 | 5 | 41 | 4.042876 | -3.259912 | 2.982055 | 0.3259747 | 12.43216 | 1.339212
2018-02-28 21:44 | 292890.6 | 480.0003 | 5 | 41 | 4.001104 | -3.260099 | 2.982055 | 0.4346333 | 12.43216 | 1.776234
2018-02-28 21:46 | 293010.6 | 600.0034 | 5 | 41 | 3.959765 | -3.260172 | 2.982055 | 0.5432894 | 12.43216 | 2.208726
2018-02-28 21:48 | 293130.6 | 720.0003 | 5 | 41 | 3.919411 | -3.260178 | 2.982055 | 0.6519412 | 12.43216 | 2.636758
2018-02-28 21:50 | 293250.6 | 840.0011 | 5 | 41 | 3.880688 | -3.260122 | 2.982055 | 0.7606056 | 12.43216 | 3.060537
2018-02-28 21:52 | 293370.6 | 960.0003 | 5 | 41 | 3.844126 | -3.260107 | 2.982055 | 0.8692629 | 12.43216 | 3.480194
2018-02-28 21:54 | 293490.6 | 1080.0019 | 5 | 41 | 3.809937 | -3.260033 | 2.982055 | 0.977924 | 12.43216 | 3.896021
2018-02-28 21:56 | 293610.6 | 1200.001 | 5 | 41 | 3.778002 | -3.260029 | 2.982055 | 1.086585 | 12.43216 | 4.30826
2018-02-28 21:58 | 293730.6 | 1320.001 | 5 | 41 | 3.74795 | -3.260031 | 2.982055 | 1.195243 | 12.43216 | 4.717124
2018-02-28 22:00 | 293850.6 | 1440.0003 | 5 | 41 | 3.719618 | -3.260056 | 2.982055 | 1.3039 | 12.43216 | 5.122812
2018-02-28 22:02 | 293970.6 | 1560.0009 | 5 | 41 | 3.692958 | -3.259985 | 2.982055 | 1.41255 | 12.43216 | 5.525483
2018-02-28 22:04 | 294090.6 | 1680.0009 | 5 | 41 | 3.668039 | -3.260128 | 2.982055 | 1.521206 | 12.43216 | 5.925375
2018-02-28 22:06 | 294210.6 | 1800.0009 | 5 | 41 | 3.644965 | -3.260001 | 2.982055 | 1.629859 | 12.43216 | 6.322647
2018-02-28 22:08 | 294330.6 | 1920.0018 | 5 | 41 | 3.623879 | -3.26008 | 2.982055 | 1.738518 | 12.43216 | 6.717542
2018-02-28 22:10 | 294450.6 | 2040.0001 | 5 | 41 | 3.604663 | -3.260064 | 2.982055 | 1.847179 | 12.43216 | 7.110255
2018-02-28 22:12 | 294570.6 | 2160.0018 | 5 | 41 | 3.586822 | -3.259997 | 2.982055 | 1.955838 | 12.43216 | 7.500957
2018-02-28 22:14 | 294690.6 | 2280.0002 | 5 | 41 | 3.569507 | -3.260098 | 2.982055 | 2.064498 | 12.43216 | 7.889758
2018-02-28 22:16 | 294810.6 | 2400.0001 | 5 | 41 | 3.552019 | -3.260022 | 2.982055 | 2.173156 | 12.43216 | 8.276667
2018-02-28 22:18 | 294930.6 | 2520.0009 | 5 | 41 | 3.534428 | -3.260151 | 2.982055 | 2.281816 | 12.43216 | 8.661674
2018-02-28 22:20 | 295050.6 | 2640.0009 | 5 | 41 | 3.515591 | -3.260029 | 2.982055 | 2.390481 | 12.43216 | 9.044742
2018-02-28 22:22 | 295170.6 | 2760.0001 | 5 | 41 | 3.491096 | -3.260122 | 2.982055 | 2.499136 | 12.43216 | 9.425458
2018-02-28 22:24 | 295290.6 | 2880.0009 | 5 | 41 | 3.460794 | -3.260036 | 2.982055 | 2.607794 | 12.43216 | 9.803216
2018-02-28 22:26 | 295410.6 | 3000.0009 | 5 | 41 | 3.418843 | -3.260035 | 2.982055 | 2.716453 | 12.43216 | 10.17712
2018-02-28 22:28 | 295530.6 | 3120.0017 | 5 | 41 | 3.35303 | -3.259867 | 2.982055 | 2.825114 | 12.43216 | 10.54539
2018-02-28 22:30 | 295650.6 | 3240.0017 | 5 | 41 | 3.195606 | -3.26007 | 2.982055 | 2.933769 | 12.43216 | 10.90281
2018-02-28 22:30 | 295703.2 | 3292.5702 | 5 | 41 | 2.999997 | -3.260029 | 2.982055 | 2.981368 | 12.43216 | 11.05099
2018-02-28 22:32 | 295823.2 | 120.0007 | 6 | 41 | 3.267181 | 0 | 2.982055 | 2.981368 | 12.43216 | 11.05099
2018-02-28 22:34 | 295943.2 | 240.0015 | 6 | 41 | 3.280968 | 0 | 2.982055 | 2.981368 | 12.43216 | 11.05099
2018-02-28 22:35 | 296003.2 | 300.0029 | 6 | 41 | 3.285524 | 0 | 2.982055 | 2.981368 | 12.43216 | 11.05099
2018-02-28 22:35 | 296003.2 | 0.0039 | 7 | 42 | 3.285527 | 0 | 0 | 0 | 0 | 0
2018-02-28 22:37 | 296123.3 | 120.0018 | 2 | 42 | 3.920582 | 4.889864 | 0.1622706 | 0 | 0.6151927 | 0
2018-02-28 22:39 | 296243.3 | 240.001 | 2 | 42 | 3.97016 | 4.889832 | 0.3252944 | 0 | 1.259013 | 0
2018-02-28 22:41 | 296363.3 | 360.0011 | 2 | 42 | 4.006704 | 4.889889 | 0.4882677 | 0 | 1.90908 | 0
2018-02-28 22:43 | 296483.3 | 480.0002 | 2 | 42 | 4.03807 | 4.889803 | 0.6512547 | 0 | 2.564744 | 0
2018-02-28 22:45 | 296603.3 | 600.0001 | 2 | 42 | 4.065517 | 4.890251 | 0.8142368 | 0 | 3.225157 | 0
2018-02-28 22:47 | 296723.3 | 720.0018 | 2 | 42 | 4.090937 | 4.890167 | 0.977221 | 0 | 3.889861 | 0
2018-02-28 22:49 | 296843.3 | 840.001 | 2 | 42 | 4.117006 | 4.889772 | 1.140197 | 0 | 4.558668 | 0
2018-02-28 22:51 | 296963.3 | 960.001 | 2 | 42 | 4.147103 | 4.889832 | 1.30318 | 0 | 5.232065 | 0
2018-02-28 22:53 | 297083.3 | 1080.0002 | 2 | 42 | 4.181382 | 4.890051 | 1.466161 | 0 | 5.910703 | 0
2018-02-28 22:55 | 297203.3 | 1200.0001 | 2 | 42 | 4.200409 | 4.52751 | 1.626061 | 0 | 6.581546 | 0
2018-02-28 22:57 | 297323.3 | 1320.0002 | 2 | 42 | 4.200388 | 3.882534 | 1.766017 | 0 | 7.169416 | 0
2018-02-28 22:59 | 297443.3 | 1440.0018 | 2 | 42 | 4.200397 | 3.307201 | 1.885641 | 0 | 7.671885 | 0
2018-02-28 23:00 | 297453.9 | 1450.6048 | 2 | 42 | 4.200422 | 3.259964 | 1.895305 | 0 | 7.712479 | 0
2018-02-28 23:02 | 297573.9 | 120.0009 | 3 | 42 | 4.230192 | 3.260006 | 2.003516 | 0 | 8.168521 | 0
2018-02-28 23:04 | 297693.9 | 240.0002 | 3 | 42 | 4.264112 | 3.260077 | 2.112181 | 0 | 8.630014 | 0
2018-02-28 23:06 | 297813.9 | 360.0018 | 3 | 42 | 4.300171 | 3.260078 | 2.220841 | 0 | 9.095293 | 0
2018-02-28 23:08 | 297933.9 | 480.0002 | 3 | 42 | 4.338154 | 3.260105 | 2.329497 | 0 | 9.564583 | 0
2018-02-28 23:10 | 298053.9 | 600.001 | 3 | 42 | 4.377617 | 3.259932 | 2.438152 | 0 | 10.03808 | 0
2018-02-28 23:12 | 298173.9 | 720.0002 | 3 | 42 | 4.400395 | 2.946224 | 2.544366 | 0 | 10.50476 | 0
2018-02-28 23:14 | 298293.9 | 840.0002 | 3 | 42 | 4.400386 | 2.417831 | 2.633371 | 0 | 10.89642 | 0
2018-02-28 23:16 | 298413.9 | 960.001 | 3 | 42 | 4.400366 | 2.001616 | 2.70675 | 0 | 11.21931 | 0
2018-02-28 23:18 | 298533.9 | 1080.0002 | 3 | 42 | 4.400377 | 1.670944 | 2.767751 | 0 | 11.48774 | 0
2018-02-28 23:20 | 298653.9 | 1200.0019 | 3 | 42 | 4.400378 | 1.406677 | 2.818871 | 0 | 11.71269 | 0
2018-02-28 23:22 | 298773.9 | 1320.0019 | 3 | 42 | 4.400375 | 1.193146 | 2.862051 | 0 | 11.9027 | 0
2018-02-28 23:24 | 298893.9 | 1440.0019 | 3 | 42 | 4.40036 | 1.019436 | 2.898816 | 0 | 12.06447 | 0
2018-02-28 23:26 | 299013.9 | 1560.0019 | 3 | 42 | 4.400352 | 0.8776379 | 2.930352 | 0 | 12.20325 | 0
2018-02-28 23:28 | 299133.9 | 1680.0011 | 3 | 42 | 4.400348 | 0.7604256 | 2.957587 | 0 | 12.32309 | 0
2018-02-28 23:30 | 299253.9 | 1800.0019 | 3 | 42 | 4.400353 | 0.6627522 | 2.981251 | 0 | 12.42722 | 0
2018-02-28 23:30 | 299269 | 1815.0296 | 3 | 42 | 4.400368 | 0.6519966 | 2.983994 | 0 | 12.43929 | 0
2018-02-28 23:32 | 299389 | 120.0007 | 4 | 42 | 4.357633 | 0 | 2.983994 | 0 | 12.43929 | 0
2018-02-28 23:34 | 299509 | 239.9999 | 4 | 42 | 4.354588 | 0 | 2.983994 | 0 | 12.43929 | 0
2018-02-28 23:35 | 299569 | 300.0005 | 4 | 42 | 4.353617 | 0 | 2.983994 | 0 | 12.43929 | 0
2018-02-28 23:37 | 299689.1 | 120.0018 | 5 | 42 | 4.127748 | -3.259807 | 2.983994 | 0.1086492 | 12.43929 | 0.4515583
2018-02-28 23:39 | 299809.1 | 240.0018 | 5 | 42 | 4.085385 | -3.260087 | 2.983994 | 0.2173094 | 12.43929 | 0.8977636
2018-02-28 23:41 | 299929.1 | 360.0002 | 5 | 42 | 4.043533 | -3.260095 | 2.983994 | 0.3259615 | 12.43929 | 1.339377
2018-02-28 23:43 | 300049.1 | 480.0027 | 5 | 42 | 4.001767 | -3.26008 | 2.983994 | 0.4346222 | 12.43929 | 1.77648
2018-02-28 23:45 | 300169.1 | 600.0027 | 5 | 42 | 3.960404 | -3.260012 | 2.983994 | 0.5432775 | 12.43929 | 2.209039
2018-02-28 23:47 | 300289.1 | 720.0018 | 5 | 42 | 3.920047 | -3.260126 | 2.983994 | 0.6519371 | 12.43929 | 2.637171
2018-02-28 23:49 | 300409.1 | 840.0001 | 5 | 42 | 3.881296 | -3.259987 | 2.983994 | 0.7605907 | 12.43929 | 3.060975
2018-02-28 23:51 | 300529.1 | 960.0002 | 5 | 42 | 3.844676 | -3.260047 | 2.983994 | 0.8692483 | 12.43929 | 3.480696
2018-02-28 23:53 | 300649.1 | 1080.001 | 5 | 42 | 3.810467 | -3.260151 | 2.983994 | 0.9779121 | 12.43929 | 3.896593
2018-02-28 23:55 | 300769.1 | 1200.0003 | 5 | 42 | 3.77852 | -3.260103 | 2.983994 | 1.086568 | 12.43929 | 4.30887
2018-02-28 23:57 | 300889.1 | 1320.0005 | 5 | 42 | 3.748474 | -3.260084 | 2.983994 | 1.195228 | 12.43929 | 4.717794
2018-02-28 23:59 | 301009.1 | 1440.0005 | 5 | 42 | 3.720104 | -3.260114 | 2.983994 | 1.303889 | 12.43929 | 5.123552
2018-03-01 00:01 | 301129.1 | 1560.0013 | 5 | 42 | 3.693454 | -3.259973 | 2.983994 | 1.412546 | 12.43929 | 5.526304
2018-03-01 00:03 | 301249.1 | 1680.0007 | 5 | 42 | 3.668503 | -3.259964 | 2.983994 | 1.5212 | 12.43929 | 5.926238
2018-03-01 00:05 | 301369.1 | 1800.0004 | 5 | 42 | 3.645409 | -3.260158 | 2.983994 | 1.629854 | 12.43929 | 6.323565
2018-03-01 00:07 | 301489.1 | 1920.0005 | 5 | 42 | 3.624294 | -3.260004 | 2.983994 | 1.738513 | 12.43929 | 6.718505
2018-03-01 00:09 | 301609.1 | 2040.002 | 5 | 42 | 3.605062 | -3.26008 | 2.983994 | 1.847172 | 12.43929 | 7.111258
2018-03-01 00:11 | 301729.1 | 2160.002 | 5 | 42 | 3.587178 | -3.260133 | 2.983994 | 1.955831 | 12.43929 | 7.501999
2018-03-01 00:13 | 301849.1 | 2280.0004 | 5 | 42 | 3.569872 | -3.260029 | 2.983994 | 2.064486 | 12.43929 | 7.890823
2018-03-01 00:15 | 301969.1 | 2400.0012 | 5 | 42 | 3.552307 | -3.26017 | 2.983994 | 2.173132 | 12.43929 | 8.277725
2018-03-01 00:17 | 302089.1 | 2520.0012 | 5 | 42 | 3.534674 | -3.260118 | 2.983994 | 2.281795 | 12.43929 | 8.662776
2018-03-01 00:19 | 302209.1 | 2640.0014 | 5 | 42 | 3.515835 | -3.260054 | 2.983994 | 2.39047 | 12.43929 | 9.045904
2018-03-01 00:21 | 302329.1 | 2760.002 | 5 | 42 | 3.491335 | -3.259999 | 2.983994 | 2.499126 | 12.43929 | 9.42665
2018-03-01 00:23 | 302449.1 | 2880.002 | 5 | 42 | 3.461094 | -3.260066 | 2.983994 | 2.607787 | 12.43929 | 9.804446
2018-03-01 00:25 | 302569.1 | 3000.002 | 5 | 42 | 3.419175 | -3.260068 | 2.983994 | 2.716448 | 12.43929 | 10.17839
2018-03-01 00:27 | 302689.1 | 3120.0012 | 5 | 42 | 3.353636 | -3.259973 | 2.983994 | 2.825105 | 12.43929 | 10.54669
2018-03-01 00:29 | 302809.1 | 3240.0012 | 5 | 42 | 3.197471 | -3.260066 | 2.983994 | 2.933763 | 12.43929 | 10.90424
2018-03-01 00:30 | 302862.4 | 3293.3282 | 5 | 42 | 2.999987 | -3.260103 | 2.983994 | 2.982051 | 12.43929 | 11.05462
2018-03-01 00:32 | 302982.5 | 120.0008 | 6 | 42 | 3.266802 | 0 | 2.983994 | 2.982051 | 12.43929 | 11.05462
2018-03-01 00:34 | 303102.5 | 240 | 6 | 42 | 3.280649 | 0 | 2.983994 | 2.982051 | 12.43929 | 11.05462
2018-03-01 00:35 | 303162.5 | 300.0037 | 6 | 42 | 3.28521 | 0 | 2.983994 | 2.982051 | 12.43929 | 11.05462
2018-03-01 00:35 | 303162.5 | 0.0049 | 7 | 43 | 3.285157 | 0 | 0 | 0 | 0 | 0
2018-03-01 00:37 | 303282.6 | 120.0002 | 2 | 43 | 3.92047 | 4.889893 | 0.162296 | 0 | 0.6152636 | 0
2018-03-01 00:39 | 303402.6 | 240.0008 | 2 | 43 | 3.970174 | 4.890045 | 0.3252819 | 0 | 1.258928 | 0
2018-03-01 00:41 | 303522.6 | 360.0019 | 2 | 43 | 4.006721 | 4.889784 | 0.488273 | 0 | 1.90907 | 0
2018-03-01 00:43 | 303642.6 | 480.0007 | 2 | 43 | 4.03811 | 4.889856 | 0.6512532 | 0 | 2.564712 | 0
2018-03-01 00:45 | 303762.6 | 600.0002 | 2 | 43 | 4.065551 | 4.889822 | 0.8142375 | 0 | 3.22514 | 0
2018-03-01 00:47 | 303882.6 | 720.001 | 2 | 43 | 4.091002 | 4.890182 | 0.9772227 | 0 | 3.889858 | 0
2018-03-01 00:49 | 304002.6 | 840.0018 | 2 | 43 | 4.117122 | 4.88983 | 1.140206 | 0 | 4.558709 | 0
2018-03-01 00:51 | 304122.6 | 960.0018 | 2 | 43 | 4.147189 | 4.890188 | 1.303191 | 0 | 5.232127 | 0
2018-03-01 00:53 | 304242.6 | 1080.0026 | 2 | 43 | 4.181512 | 4.8901 | 1.466177 | 0 | 5.910802 | 0
2018-03-01 00:55 | 304362.6 | 1200.001 | 2 | 43 | 4.200417 | 4.523794 | 1.626024 | 0 | 6.581437 | 0
2018-03-01 00:57 | 304482.6 | 1320.001 | 2 | 43 | 4.200401 | 3.880678 | 1.765875 | 0 | 7.168866 | 0
2018-03-01 00:59 | 304602.6 | 1440.0002 | 2 | 43 | 4.200401 | 3.305481 | 1.885427 | 0 | 7.671031 | 0
2018-03-01 00:59 | 304612.6 | 1450.0584 | 2 | 43 | 4.200392 | 3.259983 | 1.894597 | 0 | 7.709549 | 0
2018-03-01 01:01 | 304732.6 | 120.0002 | 3 | 43 | 4.230193 | 3.260096 | 2.002811 | 6.46e-10 | 8.165601 | 2.632e-09
2018-03-01 01:03 | 304852.6 | 240.0002 | 3 | 43 | 4.2641 | 3.260012 | 2.111471 | 6.46e-10 | 8.627077 | 2.632e-09
2018-03-01 01:05 | 304972.6 | 360.0018 | 3 | 43 | 4.300141 | 3.260035 | 2.220133 | 6.46e-10 | 9.09236 | 2.632e-09
2018-03-01 01:07 | 305092.6 | 480.0018 | 3 | 43 | 4.338104 | 3.259981 | 2.328784 | 6.46e-10 | 9.561624 | 2.632e-09
2018-03-01 01:09 | 305212.6 | 600.0018 | 3 | 43 | 4.377596 | 3.260025 | 2.437439 | 6.46e-10 | 10.03512 | 2.632e-09
2018-03-01 01:11 | 305332.6 | 720.0003 | 3 | 43 | 4.400409 | 2.947409 | 2.543657 | 6.46e-10 | 10.50182 | 2.632e-09
2018-03-01 01:13 | 305452.6 | 840.0018 | 3 | 43 | 4.400374 | 2.417246 | 2.63268 | 6.46e-10 | 10.89355 | 2.632e-09
2018-03-01 01:15 | 305572.6 | 960.001 | 3 | 43 | 4.400381 | 2.002529 | 2.706077 | 6.46e-10 | 11.21653 | 2.632e-09
2018-03-01 01:17 | 305692.6 | 1080.0018 | 3 | 43 | 4.400367 | 1.671284 | 2.76709 | 6.46e-10 | 11.48501 | 2.632e-09
2018-03-01 01:19 | 305812.6 | 1200.0018 | 3 | 43 | 4.400381 | 1.40733 | 2.818235 | 6.46e-10 | 11.71006 | 2.632e-09
2018-03-01 01:21 | 305932.6 | 1320.001 | 3 | 43 | 4.400337 | 1.193138 | 2.861447 | 6.46e-10 | 11.90021 | 2.632e-09
2018-03-01 01:23 | 306052.6 | 1440.0019 | 3 | 43 | 4.400357 | 1.020218 | 2.898241 | 6.46e-10 | 12.06212 | 2.632e-09
2018-03-01 01:25 | 306172.6 | 1560.0019 | 3 | 43 | 4.400367 | 0.8792381 | 2.929807 | 6.46e-10 | 12.20102 | 2.632e-09
2018-03-01 01:27 | 306292.6 | 1680.0027 | 3 | 43 | 4.40035 | 0.7613716 | 2.957073 | 6.46e-10 | 12.321 | 2.632e-09
2018-03-01 01:29 | 306412.6 | 1800.0018 | 3 | 43 | 4.400323 | 0.6628265 | 2.980765 | 6.46e-10 | 12.42525 | 2.632e-09
2018-03-01 01:29 | 306428 | 1815.3345 | 3 | 43 | 4.40035 | 0.6519966 | 2.983564 | 6.46e-10 | 12.43757 | 2.632e-09
2018-03-01 01:31 | 306548 | 120.0002 | 4 | 43 | 4.357611 | 0 | 2.983564 | 6.46e-10 | 12.43757 | 2.632e-09
2018-03-01 01:33 | 306668 | 240.0002 | 4 | 43 | 4.354552 | 0 | 2.983564 | 6.46e-10 | 12.43757 | 2.632e-09
2018-03-01 01:34 | 306728 | 300.0023 | 4 | 43 | 4.353585 | 0 | 2.983564 | 6.46e-10 | 12.43757 | 2.632e-09
2018-03-01 01:36 | 306848.1 | 120.0003 | 5 | 43 | 4.127782 | -3.26013 | 2.983564 | 0.1086545 | 12.43757 | 0.451585
2018-03-01 01:38 | 306968.1 | 240.001 | 5 | 43 | 4.085435 | -3.260195 | 2.983564 | 0.2173098 | 12.43757 | 0.8977758
2018-03-01 01:40 | 307088.1 | 360.0003 | 5 | 43 | 4.043585 | -3.260016 | 2.983564 | 0.3259676 | 12.43757 | 1.339417
2018-03-01 01:42 | 307208.1 | 480.0019 | 5 | 43 | 4.001784 | -3.26022 | 2.983564 | 0.4346277 | 12.43757 | 1.776521
2018-03-01 01:44 | 307328.1 | 600.001 | 5 | 43 | 3.960434 | -3.260165 | 2.983564 | 0.5432833 | 12.43757 | 2.209086
2018-03-01 01:46 | 307448.1 | 720.0009 | 5 | 43 | 3.920067 | -3.260093 | 2.983564 | 0.6519402 | 12.43757 | 2.63721
2018-03-01 01:48 | 307568.1 | 840.0013 | 5 | 43 | 3.881297 | -3.26008 | 2.983564 | 0.7606018 | 12.43757 | 3.061047
2018-03-01 01:50 | 307688.1 | 960.0019 | 5 | 43 | 3.844703 | -3.260107 | 2.983564 | 0.8692601 | 12.43757 | 3.480772
2018-03-01 01:52 | 307808.1 | 1080.0019 | 5 | 43 | 3.810487 | -3.259987 | 2.983564 | 0.977915 | 12.43757 | 3.896637
2018-03-01 01:54 | 307928.1 | 1200.0011 | 5 | 43 | 3.778523 | -3.260082 | 2.983564 | 1.086574 | 12.43757 | 4.308923
2018-03-01 01:56 | 308048.1 | 1320.0019 | 5 | 43 | 3.748477 | -3.26011 | 2.983564 | 1.195238 | 12.43757 | 4.717866
2018-03-01 01:58 | 308168.1 | 1440.0011 | 5 | 43 | 3.720123 | -3.259647 | 2.983564 | 1.303896 | 12.43757 | 5.123611
2018-03-01 02:00 | 308288.1 | 1560.0003 | 5 | 43 | 3.693414 | -3.260068 | 2.983564 | 1.412553 | 12.43757 | 5.526362
2018-03-01 02:02 | 308408.1 | 1680.0018 | 5 | 43 | 3.668462 | -3.260122 | 2.983564 | 1.521206 | 12.43757 | 5.926291
2018-03-01 02:04 | 308528.1 | 1800.0003 | 5 | 43 | 3.645362 | -3.260027 | 2.983564 | 1.629863 | 12.43757 | 6.323624
2018-03-01 02:06 | 308648.1 | 1920.0003 | 5 | 43 | 3.624244 | -3.260122 | 2.983564 | 1.738515 | 12.43757 | 6.718534
2018-03-01 02:08 | 308768.1 | 2040.001 | 5 | 43 | 3.604971 | -3.26011 | 2.983564 | 1.847176 | 12.43757 | 7.111288
2018-03-01 02:10 | 308888.1 | 2160.0001 | 5 | 43 | 3.587104 | -3.259985 | 2.983564 | 1.955831 | 12.43757 | 7.502004
2018-03-01 02:12 | 309008.1 | 2280.0002 | 5 | 43 | 3.569785 | -3.259999 | 2.983564 | 2.064488 | 12.43757 | 7.89083
2018-03-01 02:14 | 309128.1 | 2400.001 | 5 | 43 | 3.552219 | -3.260089 | 2.983564 | 2.173136 | 12.43757 | 8.277726
2018-03-01 02:16 | 309248.1 | 2520.0018 | 5 | 43 | 3.534572 | -3.260116 | 2.983564 | 2.28181 | 12.43757 | 8.662806
2018-03-01 02:18 | 309368.1 | 2640.0002 | 5 | 43 | 3.515722 | -3.259939 | 2.983564 | 2.390467 | 12.43757 | 9.045859
2018-03-01 02:20 | 309488.1 | 2760.0002 | 5 | 43 | 3.491151 | -3.26002 | 2.983564 | 2.49913 | 12.43757 | 9.426612
2018-03-01 02:22 | 309608.1 | 2880.0018 | 5 | 43 | 3.460868 | -3.260024 | 2.983564 | 2.607792 | 12.43757 | 9.80439
2018-03-01 02:24 | 309728.1 | 3000.001 | 5 | 43 | 3.418869 | -3.259989 | 2.983564 | 2.716449 | 12.43757 | 10.17829
2018-03-01 02:26 | 309848.1 | 3120.001 | 5 | 43 | 3.353146 | -3.260057 | 2.983564 | 2.825076 | 12.43757 | 10.54645
2018-03-01 02:28 | 309968.1 | 3240.0018 | 5 | 43 | 3.196019 | -3.260066 | 2.983564 | 2.933767 | 12.43757 | 10.90402
2018-03-01 02:29 | 310020.9 | 3292.7567 | 5 | 43 | 2.999995 | -3.260135 | 2.983564 | 2.981532 | 12.43757 | 11.05273
2018-03-01 02:31 | 310140.9 | 120.0008 | 6 | 43 | 3.267125 | 0 | 2.983564 | 2.981532 | 12.43757 | 11.05273
2018-03-01 02:33 | 310260.9 | 240.0008 | 6 | 43 | 3.280969 | 0 | 2.983564 | 2.981532 | 12.43757 | 11.05273
2018-03-01 02:34 | 310320.9 | 300.0013 | 6 | 43 | 3.285553 | 0 | 2.983564 | 2.981532 | 12.43757 | 11.05273
2018-03-01 02:34 | 310320.9 | 0.0025 | 7 | 44 | 3.285522 | 0 | 0 | 0 | 0 | 0
2018-03-01 02:36 | 310441 | 120.0017 | 2 | 44 | 3.920815 | 4.889883 | 0.1623016 | 0 | 0.6153494 | 0
2018-03-01 02:38 | 310561 | 240.0017 | 2 | 44 | 3.970489 | 4.889864 | 0.3252827 | 0 | 1.259046 | 0
2018-03-01 02:40 | 310681 | 360.0017 | 2 | 44 | 4.007077 | 4.890057 | 0.4882641 | 0 | 1.909204 | 0
2018-03-01 02:42 | 310801 | 480.0001 | 2 | 44 | 4.038502 | 4.889975 | 0.6512402 | 0 | 2.564891 | 0
2018-03-01 02:44 | 310921 | 600.0009 | 2 | 44 | 4.065931 | 4.890219 | 0.8142286 | 0 | 3.225398 | 0
2018-03-01 02:46 | 311041 | 720.0017 | 2 | 44 | 4.091372 | 4.889925 | 0.9772122 | 0 | 3.890171 | 0
2018-03-01 02:48 | 311161 | 840.0009 | 2 | 44 | 4.117437 | 4.89015 | 1.140194 | 0 | 4.559072 | 0
2018-03-01 02:50 | 311281 | 960.0011 | 2 | 44 | 4.147532 | 4.889839 | 1.303182 | 0 | 5.232554 | 0
2018-03-01 02:52 | 311401 | 1080.0001 | 2 | 44 | 4.181835 | 4.889936 | 1.466167 | 0 | 5.911289 | 0
2018-03-01 02:54 | 311521 | 1200.0009 | 2 | 44 | 4.200402 | 4.514034 | 1.625837 | 0 | 6.581202 | 0
2018-03-01 02:56 | 311641 | 1320.0017 | 2 | 44 | 4.200386 | 3.871891 | 1.765398 | 0 | 7.167413 | 0
2018-03-01 02:58 | 311761 | 1440.0017 | 2 | 44 | 4.200391 | 3.297182 | 1.884691 | 0 | 7.668489 | 0
2018-03-01 02:58 | 311769.4 | 1448.4047 | 2 | 44 | 4.200394 | 3.259993 | 1.892338 | 0 | 7.70061 | 0
2018-03-01 03:00 | 311889.4 | 120.0003 | 3 | 44 | 4.230145 | 3.259943 | 2.000552 | 0 | 8.156661 | 0
2018-03-01 03:02 | 312009.4 | 240.001 | 3 | 44 | 4.264046 | 3.260094 | 2.109205 | 0 | 8.6181 | 0
2018-03-01 03:04 | 312129.4 | 360.001 | 3 | 44 | 4.300125 | 3.259962 | 2.217862 | 0 | 9.083358 | 0
2018-03-01 03:06 | 312249.4 | 480.0003 | 3 | 44 | 4.338099 | 3.259893 | 2.326519 | 0 | 9.552647 | 0
2018-03-01 03:08 | 312369.4 | 600.0012 | 3 | 44 | 4.377616 | 3.259964 | 2.435174 | 0 | 10.02614 | 0
2018-03-01 03:10 | 312489.4 | 720.0018 | 3 | 44 | 4.400414 | 2.947433 | 2.541388 | 0 | 10.49282 | 0
2018-03-01 03:12 | 312609.4 | 840.0002 | 3 | 44 | 4.400378 | 2.418116 | 2.630407 | 0 | 10.88454 | 0
2018-03-01 03:14 | 312729.4 | 960.0026 | 3 | 44 | 4.400386 | 2.002468 | 2.703808 | 0 | 11.20753 | 0
2018-03-01 03:16 | 312849.4 | 1080.001 | 3 | 44 | 4.400375 | 1.671808 | 2.764831 | 0 | 11.47606 | 0
2018-03-01 03:18 | 312969.4 | 1200.0018 | 3 | 44 | 4.400349 | 1.406761 | 2.815978 | 0 | 11.70112 | 0
2018-03-01 03:20 | 313089.4 | 1320.0018 | 3 | 44 | 4.400354 | 1.194048 | 2.859201 | 0 | 11.89132 | 0
2018-03-01 03:22 | 313209.4 | 1440.001 | 3 | 44 | 4.400357 | 1.020792 | 2.896014 | 0 | 12.05331 | 0
2018-03-01 03:24 | 313329.4 | 1560.0011 | 3 | 44 | 4.400343 | 0.8783836 | 2.927591 | 0 | 12.19226 | 0
2018-03-01 03:26 | 313449.4 | 1680.0011 | 3 | 44 | 4.400324 | 0.76087 | 2.954865 | 0 | 12.31228 | 0
2018-03-01 03:28 | 313569.4 | 1800.0011 | 3 | 44 | 4.400352 | 0.6635628 | 2.978564 | 0 | 12.41656 | 0
2018-03-01 03:28 | 313585.8 | 1816.3648 | 3 | 44 | 4.400347 | 0.6519985 | 2.981553 | 0 | 12.42971 | 0
2018-03-01 03:30 | 313705.8 | 120.001 | 4 | 44 | 4.357584 | 0 | 2.981553 | 0 | 12.42971 | 0
2018-03-01 03:32 | 313825.8 | 240.0009 | 4 | 44 | 4.354525 | 0 | 2.981553 | 0 | 12.42971 | 0
2018-03-01 03:33 | 313885.8 | 300.0015 | 4 | 44 | 4.353559 | 0 | 2.981553 | 0 | 12.42971 | 0
2018-03-01 03:35 | 314005.9 | 120.0003 | 5 | 44 | 4.127362 | -3.260147 | 2.981553 | 0.1086541 | 12.42971 | 0.4515412
2018-03-01 03:37 | 314125.9 | 240.0003 | 5 | 44 | 4.08502 | -3.260193 | 2.981553 | 0.2173148 | 12.42971 | 0.8977079
2018-03-01 03:39 | 314245.9 | 360.0019 | 5 | 44 | 4.04318 | -3.260101 | 2.981553 | 0.3259724 | 12.42971 | 1.339303
2018-03-01 03:41 | 314365.9 | 480.0003 | 5 | 44 | 4.001402 | -3.260059 | 2.981553 | 0.4346285 | 12.42971 | 1.776348
2018-03-01 03:43 | 314485.9 | 600.0011 | 5 | 44 | 3.960034 | -3.260095 | 2.981553 | 0.5432892 | 12.42971 | 2.208889
2018-03-01 03:45 | 314605.9 | 720.0019 | 5 | 44 | 3.919702 | -3.259979 | 2.981553 | 0.6519434 | 12.42971 | 2.636961
2018-03-01 03:47 | 314725.9 | 840.0001 | 5 | 44 | 3.880959 | -3.259883 | 2.981553 | 0.7605963 | 12.42971 | 3.060725
2018-03-01 03:49 | 314845.9 | 960.0011 | 5 | 44 | 3.844361 | -3.260165 | 2.981553 | 0.8692634 | 12.42971 | 3.480448
2018-03-01 03:51 | 314965.9 | 1080.0011 | 5 | 44 | 3.810184 | -3.260165 | 2.981553 | 0.9779225 | 12.42971 | 3.896295
2018-03-01 03:53 | 315085.9 | 1200.0003 | 5 | 44 | 3.778243 | -3.259958 | 2.981553 | 1.08658 | 12.42971 | 4.308544
2018-03-01 03:55 | 315205.9 | 1320.0002 | 5 | 44 | 3.748199 | -3.260006 | 2.981553 | 1.195235 | 12.42971 | 4.717423
2018-03-01 03:57 | 315325.9 | 1440.002 | 5 | 44 | 3.719822 | -3.259985 | 2.981553 | 1.3039 | 12.42971 | 5.123165
2018-03-01 03:59 | 315445.9 | 1560.0019 | 5 | 44 | 3.693147 | -3.260091 | 2.981553 | 1.412559 | 12.42971 | 5.525893
2018-03-01 04:01 | 315565.9 | 1680.0019 | 5 | 44 | 3.668209 | -3.260095 | 2.981553 | 1.521212 | 12.42971 | 5.925791
2018-03-01 04:03 | 315685.9 | 1800.0017 | 5 | 44 | 3.645123 | -3.259911 | 2.981553 | 1.629866 | 12.42971 | 6.323086
2018-03-01 04:05 | 315805.9 | 1920.0002 | 5 | 44 | 3.623993 | -3.260075 | 2.981553 | 1.738523 | 12.42971 | 6.717985
2018-03-01 04:07 | 315925.9 | 2040.001 | 5 | 44 | 3.604737 | -3.260043 | 2.981553 | 1.847176 | 12.42971 | 7.110684
2018-03-01 04:09 | 316045.9 | 2160.0002 | 5 | 44 | 3.586828 | -3.260098 | 2.981553 | 1.955835 | 12.42971 | 7.501387
2018-03-01 04:11 | 316165.9 | 2280.0026 | 5 | 44 | 3.569522 | -3.260027 | 2.981553 | 2.064492 | 12.42971 | 7.890183
2018-03-01 04:13 | 316285.9 | 2400.0001 | 5 | 44 | 3.551964 | -3.259995 | 2.981553 | 2.173127 | 12.42971 | 8.277005
2018-03-01 04:15 | 316405.9 | 2520.0001 | 5 | 44 | 3.534315 | -3.259989 | 2.981553 | 2.281775 | 12.42971 | 8.661964
2018-03-01 04:17 | 316525.9 | 2640.0001 | 5 | 44 | 3.515432 | -3.259983 | 2.981553 | 2.390433 | 12.42971 | 9.044992
2018-03-01 04:19 | 316645.9 | 2760.0018 | 5 | 44 | 3.490837 | -3.260091 | 2.981553 | 2.499135 | 12.42971 | 9.425848
2018-03-01 04:21 | 316765.9 | 2880.0018 | 5 | 44 | 3.46056 | -3.259724 | 2.981553 | 2.607794 | 12.42971 | 9.803584
2018-03-01 04:23 | 316885.9 | 3000.001 | 5 | 44 | 3.418476 | -3.260087 | 2.981553 | 2.716448 | 12.42971 | 10.17744
2018-03-01 04:25 | 317005.9 | 3120.0001 | 5 | 44 | 3.35248 | -3.260105 | 2.981553 | 2.825109 | 12.42971 | 10.54566
2018-03-01 04:27 | 317125.9 | 3240.0001 | 5 | 44 | 3.194135 | -3.259983 | 2.981553 | 2.933756 | 12.42971 | 10.90297
2018-03-01 04:28 | 317177.9 | 3292.0127 | 5 | 44 | 2.999978 | -3.26002 | 2.981553 | 2.980867 | 12.42971 | 11.04958
2018-03-01 04:30 | 317298 | 120.0018 | 6 | 44 | 3.267427 | 0 | 2.981553 | 2.980867 | 12.42971 | 11.04958
2018-03-01 04:32 | 317418 | 240.0001 | 6 | 44 | 3.281282 | 0 | 2.981553 | 2.980867 | 12.42971 | 11.04958
2018-03-01 04:33 | 317478 | 300.0024 | 6 | 44 | 3.285844 | 0 | 2.981553 | 2.980867 | 12.42971 | 11.04958
2018-03-01 04:33 | 317478 | 0.0024 | 7 | 45 | 3.285856 | 0 | 0 | 0 | 0 | 0
2018-03-01 04:35 | 317598.1 | 120.0011 | 2 | 45 | 3.920928 | 4.890015 | 0.1622699 | 0 | 0.6152652 | 0
2018-03-01 04:37 | 317718.1 | 240.0005 | 2 | 45 | 3.970573 | 4.890173 | 0.3252844 | 0 | 1.259109 | 0
2018-03-01 04:39 | 317838.1 | 360.0003 | 2 | 45 | 4.007123 | 4.890127 | 0.4882693 | 0 | 1.909289 | 0
2018-03-01 04:41 | 317958.1 | 480.0011 | 2 | 45 | 4.038558 | 4.890039 | 0.6512555 | 0 | 2.565022 | 0
2018-03-01 04:43 | 318078.1 | 600.0004 | 2 | 45 | 4.065955 | 4.889843 | 0.8142325 | 0 | 3.225491 | 0
2018-03-01 04:45 | 318198.1 | 720.002 | 2 | 45 | 4.091402 | 4.889784 | 0.9772164 | 0 | 3.890269 | 0
2018-03-01 04:47 | 318318.1 | 840.0012 | 2 | 45 | 4.117517 | 4.890148 | 1.140199 | 0 | 4.559184 | 0
2018-03-01 04:49 | 318438.1 | 960.0004 | 2 | 45 | 4.147646 | 4.88986 | 1.303183 | 0 | 5.232666 | 0
2018-03-01 04:51 | 318558.1 | 1080.0012 | 2 | 45 | 4.181961 | 4.889902 | 1.466166 | 0 | 5.91141 | 0
2018-03-01 04:53 | 318678.1 | 1200.0004 | 2 | 45 | 4.20039 | 4.515446 | 1.625867 | 0 | 6.581466 | 0
2018-03-01 04:55 | 318798.1 | 1320.002 | 2 | 45 | 4.200409 | 3.873213 | 1.765475 | 0 | 7.167876 | 0
2018-03-01 04:57 | 318918.1 | 1440.0013 | 2 | 45 | 4.200387 | 3.299107 | 1.884818 | 0 | 7.669165 | 0
2018-03-01 04:58 | 318926.9 | 1448.8338 | 2 | 45 | 4.200405 | 3.259987 | 1.892862 | 0 | 7.702953 | 0
2018-03-01 05:00 | 319046.9 | 120.0004 | 3 | 45 | 4.230199 | 3.259953 | 2.00108 | 0 | 8.159021 | 0
2018-03-01 05:02 | 319166.9 | 240.0011 | 3 | 45 | 4.264078 | 3.260017 | 2.10973 | 0 | 8.620451 | 0
2018-03-01 05:04 | 319286.9 | 360.0028 | 3 | 45 | 4.300159 | 3.26001 | 2.218395 | 0 | 9.085752 | 0
2018-03-01 05:06 | 319406.9 | 480.0004 | 3 | 45 | 4.338163 | 3.260023 | 2.327052 | 0 | 9.555042 | 0
2018-03-01 05:08 | 319526.9 | 600.002 | 3 | 45 | 4.377673 | 3.260017 | 2.435708 | 0 | 10.02854 | 0
2018-03-01 05:10 | 319646.9 | 720.0004 | 3 | 45 | 4.400421 | 2.946814 | 2.541907 | 0 | 10.49517 | 0
2018-03-01 05:12 | 319766.9 | 840.0021 | 3 | 45 | 4.400376 | 2.417788 | 2.630925 | 0 | 10.88688 | 0
2018-03-01 05:14 | 319886.9 | 960.0004 | 3 | 45 | 4.40039 | 2.00325 | 2.704337 | 0 | 11.20992 | 0
2018-03-01 05:16 | 320006.9 | 1080.0012 | 3 | 45 | 4.400375 | 1.672182 | 2.765375 | 0 | 11.47851 | 0
2018-03-01 05:18 | 320126.9 | 1200.002 | 3 | 45 | 4.400374 | 1.407898 | 2.816539 | 0 | 11.70365 | 0
2018-03-01 05:20 | 320246.9 | 1320.0007 | 3 | 45 | 4.400378 | 1.194786 | 2.859774 | 0 | 11.8939 | 0
2018-03-01 05:22 | 320366.9 | 1440.0005 | 3 | 45 | 4.400358 | 1.020981 | 2.896597 | 0 | 12.05594 | 0
2018-03-01 05:24 | 320486.9 | 1560.0013 | 3 | 45 | 4.400344 | 0.8788471 | 2.928187 | 0 | 12.19495 | 0
2018-03-01 05:26 | 320606.9 | 1680.0005 | 3 | 45 | 4.400354 | 0.7616367 | 2.955474 | 0 | 12.31502 | 0
2018-03-01 05:28 | 320726.9 | 1800.0021 | 3 | 45 | 4.400368 | 0.6642323 | 2.979184 | 0 | 12.41935 | 0
2018-03-01 05:28 | 320742.8 | 1815.8522 | 3 | 45 | 4.40034 | 0.6519947 | 2.98208 | 0 | 12.43209 | 0
2018-03-01 05:30 | 320862.8 | 120.0009 | 4 | 45 | 4.357528 | 0 | 2.98208 | 0 | 12.43209 | 0
2018-03-01 05:32 | 320982.8 | 240.0008 | 4 | 45 | 4.354454 | 0 | 2.98208 | 0 | 12.43209 | 0
2018-03-01 05:33 | 321042.8 | 300.0023 | 4 | 45 | 4.353493 | 0 | 2.98208 | 0 | 12.43209 | 0
2018-03-01 05:35 | 321162.9 | 120.0018 | 5 | 45 | 4.127224 | -3.259867 | 2.98208 | 0.1086566 | 12.43209 | 0.4515358
2018-03-01 05:37 | 321282.9 | 240 | 5 | 45 | 4.08489 | -3.26008 | 2.98208 | 0.217311 | 12.43209 | 0.8976622
2018-03-01 05:39 | 321402.9 | 360.001 | 5 | 45 | 4.043024 | -3.260012 | 2.98208 | 0.3259734 | 12.43209 | 1.339263
2018-03-01 05:41 | 321522.9 | 480.001 | 5 | 45 | 4.00123 | -3.259969 | 2.98208 | 0.4346338 | 12.43209 | 1.776307
2018-03-01 05:43 | 321642.9 | 600.0028 | 5 | 45 | 3.959878 | -3.260124 | 2.98208 | 0.5432932 | 12.43209 | 2.208826
2018-03-01 05:45 | 321762.9 | 720.0003 | 5 | 45 | 3.919518 | -3.260024 | 2.98208 | 0.6519492 | 12.43209 | 2.636885
2018-03-01 05:47 | 321882.9 | 840.0011 | 5 | 45 | 3.880754 | -3.260167 | 2.98208 | 0.7606033 | 12.43209 | 3.060634
2018-03-01 05:49 | 322002.9 | 960.0003 | 5 | 45 | 3.844131 | -3.260101 | 2.98208 | 0.8692639 | 12.43209 | 3.480308
2018-03-01 05:51 | 322122.9 | 1080.0003 | 5 | 45 | 3.809912 | -3.26014 | 2.98208 | 0.9779264 | 12.43209 | 3.896141
2018-03-01 05:53 | 322242.9 | 1200.0027 | 5 | 45 | 3.777977 | -3.259831 | 2.98208 | 1.086588 | 12.43209 | 4.308374
2018-03-01 05:55 | 322362.9 | 1320.0003 | 5 | 45 | 3.747903 | -3.260101 | 2.98208 | 1.195243 | 12.43209 | 4.717219
2018-03-01 05:57 | 322482.9 | 1440.0019 | 5 | 45 | 3.719525 | -3.260119 | 2.98208 | 1.303908 | 12.43209 | 5.12293
2018-03-01 05:59 | 322602.9 | 1560.0003 | 5 | 45 | 3.692858 | -3.260172 | 2.98208 | 1.412557 | 12.43209 | 5.525589
2018-03-01 06:01 | 322722.9 | 1680.0003 | 5 | 45 | 3.667938 | -3.260205 | 2.98208 | 1.52122 | 12.43209 | 5.925498
2018-03-01 06:03 | 322842.9 | 1800.0002 | 5 | 45 | 3.644851 | -3.260008 | 2.98208 | 1.629874 | 12.43209 | 6.322762
2018-03-01 06:05 | 322962.9 | 1920.001 | 5 | 45 | 3.623734 | -3.26002 | 2.98208 | 1.738528 | 12.43209 | 6.717627
2018-03-01 06:07 | 323082.9 | 2040.001 | 5 | 45 | 3.604496 | -3.260095 | 2.98208 | 1.847194 | 12.43209 | 7.110341
2018-03-01 06:09 | 323202.9 | 2160.0001 | 5 | 45 | 3.586604 | -3.260004 | 2.98208 | 1.955852 | 12.43209 | 7.501019
2018-03-01 06:11 | 323322.9 | 2280.001 | 5 | 45 | 3.569284 | -3.260057 | 2.98208 | 2.064519 | 12.43209 | 7.889822
2018-03-01 06:13 | 323442.9 | 2400.001 | 5 | 45 | 3.551721 | -3.26013 | 2.98208 | 2.173177 | 12.43209 | 8.276703
2018-03-01 06:15 | 323562.9 | 2520.0002 | 5 | 45 | 3.534088 | -3.260082 | 2.98208 | 2.28184 | 12.43209 | 8.661688
2018-03-01 06:17 | 323682.9 | 2640.0003 | 5 | 45 | 3.515164 | -3.260064 | 2.98208 | 2.3905 | 12.43209 | 9.044697
2018-03-01 06:19 | 323802.9 | 2760.0009 | 5 | 45 | 3.49052 | -3.260045 | 2.98208 | 2.499158 | 12.43209 | 9.425369
2018-03-01 06:21 | 323922.9 | 2880.0003 | 5 | 45 | 3.460129 | -3.260112 | 2.98208 | 2.607829 | 12.43209 | 9.803108
2018-03-01 06:23 | 324042.9 | 3000.0011 | 5 | 45 | 3.417942 | -3.260105 | 2.98208 | 2.716488 | 12.43209 | 10.17693
2018-03-01 06:25 | 324162.9 | 3120.0003 | 5 | 45 | 3.351589 | -3.259953 | 2.98208 | 2.825138 | 12.43209 | 10.54504
2018-03-01 06:27 | 324282.9 | 3240.001 | 5 | 45 | 3.191677 | -3.260176 | 2.98208 | 2.933805 | 12.43209 | 10.90225
2018-03-01 06:28 | 324334 | 3291.0744 | 5 | 45 | 2.999979 | -3.260031 | 2.98208 | 2.980066 | 12.43209 | 11.04614
2018-03-01 06:30 | 324454 | 120.001 | 6 | 45 | 3.267834 | 0 | 2.98208 | 2.980066 | 12.43209 | 11.04614
2018-03-01 06:32 | 324574 | 240.0007 | 6 | 45 | 3.281699 | 0 | 2.98208 | 2.980066 | 12.43209 | 11.04614
2018-03-01 06:33 | 324634 | 300.0032 | 6 | 45 | 3.286278 | 0 | 2.98208 | 2.980066 | 12.43209 | 11.04614
2018-03-01 06:33 | 324634 | 0.0024 | 7 | 46 | 3.286385 | 0 | 0 | 0 | 0 | 0
2018-03-01 06:35 | 324754.1 | 120.0026 | 2 | 46 | 3.921302 | 4.890135 | 0.1623304 | 3.67e-09 | 0.6155732 | 1.2059e-08
2018-03-01 06:37 | 324874.1 | 240.0001 | 2 | 46 | 3.970814 | 4.889776 | 0.325317 | 3.67e-09 | 1.259356 | 1.2059e-08
2018-03-01 06:39 | 324994.1 | 360.0001 | 2 | 46 | 4.007407 | 4.890099 | 0.4882878 | 3.67e-09 | 1.909525 | 1.2059e-08
2018-03-01 06:41 | 325114.1 | 480.0007 | 2 | 46 | 4.038829 | 4.889977 | 0.6512887 | 3.67e-09 | 2.565364 | 1.2059e-08
2018-03-01 06:43 | 325234.1 | 600.0018 | 2 | 46 | 4.066239 | 4.890156 | 0.8142884 | 3.67e-09 | 3.225968 | 1.2059e-08
2018-03-01 06:45 | 325354.1 | 720.0001 | 2 | 46 | 4.091662 | 4.889902 | 0.9772689 | 3.67e-09 | 3.890779 | 1.2059e-08
2018-03-01 06:47 | 325474.1 | 840.0017 | 2 | 46 | 4.11776 | 4.890236 | 1.140259 | 3.67e-09 | 4.559766 | 1.2059e-08
2018-03-01 06:49 | 325594.1 | 960.0017 | 2 | 46 | 4.147861 | 4.889887 | 1.303259 | 3.67e-09 | 5.233354 | 1.2059e-08
2018-03-01 06:51 | 325714.1 | 1080.0001 | 2 | 46 | 4.182242 | 4.890039 | 1.466237 | 3.67e-09 | 5.912113 | 1.2059e-08
2018-03-01 06:53 | 325834.1 | 1200.0009 | 2 | 46 | 4.200401 | 4.511972 | 1.625866 | 3.67e-09 | 6.581892 | 1.2059e-08
2018-03-01 06:55 | 325954.1 | 1320.0009 | 2 | 46 | 4.200384 | 3.8701 | 1.765353 | 3.67e-09 | 7.167792 | 1.2059e-08
2018-03-01 06:57 | 326074.1 | 1440.0001 | 2 | 46 | 4.200385 | 3.296856 | 1.884606 | 3.67e-09 | 7.668701 | 1.2059e-08
2018-03-01 06:57 | 326082.3 | 1448.2463 | 2 | 46 | 4.200397 | 3.259993 | 1.89212 | 3.67e-09 | 7.700266 | 1.2059e-08
2018-03-01 06:59 | 326202.4 | 120.0009 | 3 | 46 | 4.230165 | 3.260138 | 2.00034 | 3.67e-09 | 8.156337 | 1.2059e-08
2018-03-01 07:01 | 326322.4 | 240.0009 | 3 | 46 | 4.264049 | 3.259998 | 2.108999 | 3.67e-09 | 8.617801 | 1.2059e-08
2018-03-01 07:03 | 326442.4 | 360.0009 | 3 | 46 | 4.30012 | 3.259953 | 2.217655 | 3.67e-09 | 9.083059 | 1.2059e-08
2018-03-01 07:05 | 326562.4 | 480.0001 | 3 | 46 | 4.338129 | 3.260052 | 2.326313 | 3.67e-09 | 9.552352 | 1.2059e-08
2018-03-01 07:07 | 326682.4 | 600.001 | 3 | 46 | 4.377657 | 3.25997 | 2.434966 | 3.67e-09 | 10.02584 | 1.2059e-08
2018-03-01 07:09 | 326802.4 | 720.0002 | 3 | 46 | 4.400397 | 2.946861 | 2.541173 | 3.67e-09 | 10.4925 | 1.2059e-08
2018-03-01 07:11 | 326922.4 | 840.0017 | 3 | 46 | 4.400388 | 2.41843 | 2.630204 | 3.67e-09 | 10.88427 | 1.2059e-08
2018-03-01 07:13 | 327042.4 | 960.001 | 3 | 46 | 4.400352 | 2.002974 | 2.703631 | 3.67e-09 | 11.20738 | 1.2059e-08
2018-03-01 07:15 | 327162.4 | 1080.0008 | 3 | 46 | 4.400396 | 1.673826 | 2.764693 | 3.67e-09 | 11.47607 | 1.2059e-08
2018-03-01 07:17 | 327282.4 | 1200.0018 | 3 | 46 | 4.400379 | 1.408688 | 2.815888 | 3.67e-09 | 11.70135 | 1.2059e-08
2018-03-01 07:19 | 327402.4 | 1320.0001 | 3 | 46 | 4.400387 | 1.195454 | 2.85915 | 3.67e-09 | 11.89172 | 1.2059e-08
2018-03-01 07:21 | 327522.4 | 1440.001 | 3 | 46 | 4.400373 | 1.021805 | 2.895999 | 3.67e-09 | 12.05386 | 1.2059e-08
2018-03-01 07:23 | 327642.4 | 1560.0017 | 3 | 46 | 4.400324 | 0.8790665 | 2.927609 | 3.67e-09 | 12.19296 | 1.2059e-08
2018-03-01 07:25 | 327762.4 | 1680.0011 | 3 | 46 | 4.400352 | 0.7621307 | 2.954912 | 3.67e-09 | 12.3131 | 1.2059e-08
2018-03-01 07:27 | 327882.4 | 1800.001 | 3 | 46 | 4.400345 | 0.6640396 | 2.978631 | 3.67e-09 | 12.41747 | 1.2059e-08
2018-03-01 07:27 | 327898.4 | 1815.9984 | 3 | 46 | 4.400327 | 0.651989 | 2.981555 | 3.67e-09 | 12.43034 | 1.2059e-08
2018-03-01 07:29 | 328018.4 | 120.0025 | 4 | 46 | 4.357503 | 0 | 2.981555 | 3.67e-09 | 12.43034 | 1.2059e-08
2018-03-01 07:31 | 328138.4 | 240.0001 | 4 | 46 | 4.354423 | 0 | 2.981555 | 3.67e-09 | 12.43034 | 1.2059e-08
2018-03-01 07:32 | 328198.4 | 300.0008 | 4 | 46 | 4.353458 | 0 | 2.981555 | 3.67e-09 | 12.43034 | 1.2059e-08
2018-03-01 07:34 | 328318.5 | 120.0001 | 5 | 46 | 4.127037 | -3.259826 | 2.981555 | 0.1086583 | 12.43034 | 0.4515244
2018-03-01 07:36 | 328438.5 | 240.0009 | 5 | 46 | 4.084682 | -3.259796 | 2.981555 | 0.2173156 | 12.43034 | 0.8976403
2018-03-01 07:38 | 328558.5 | 360.0018 | 5 | 46 | 4.042816 | -3.260018 | 2.981555 | 0.3259789 | 12.43034 | 1.33922
2018-03-01 07:40 | 328678.5 | 480.0001 | 5 | 46 | 4.00104 | -3.26005 | 2.981555 | 0.4346337 | 12.43034 | 1.77622
2018-03-01 07:42 | 328798.5 | 600.0009 | 5 | 46 | 3.959662 | -3.260056 | 2.981555 | 0.5432954 | 12.43034 | 2.208726
2018-03-01 07:44 | 328918.5 | 720.001 | 5 | 46 | 3.919288 | -3.260027 | 2.981555 | 0.651953 | 12.43034 | 2.636768
2018-03-01 07:46 | 329038.5 | 840.0002 | 5 | 46 | 3.880548 | -3.260041 | 2.981555 | 0.7606084 | 12.43034 | 3.060498
2018-03-01 07:48 | 329158.5 | 960.0002 | 5 | 46 | 3.843944 | -3.259994 | 2.981555 | 0.8692672 | 12.43034 | 3.480144
2018-03-01 07:50 | 329278.5 | 1080.0002 | 5 | 46 | 3.809748 | -3.260093 | 2.981555 | 0.9779237 | 12.43034 | 3.895934
2018-03-01 07:52 | 329398.5 | 1200.0002 | 5 | 46 | 3.777811 | -3.260145 | 2.981555 | 1.086583 | 12.43034 | 4.308142
2018-03-01 07:54 | 329518.5 | 1320.0002 | 5 | 46 | 3.747754 | -3.260035 | 2.981555 | 1.19524 | 12.43034 | 4.716979
2018-03-01 07:56 | 329638.5 | 1440.0019 | 5 | 46 | 3.719378 | -3.260068 | 2.981555 | 1.303901 | 12.43034 | 5.122659
2018-03-01 07:58 | 329758.5 | 1560.0002 | 5 | 46 | 3.692709 | -3.260031 | 2.981555 | 1.412557 | 12.43034 | 5.525325
2018-03-01 08:00 | 329878.5 | 1680.0001 | 5 | 46 | 3.667791 | -3.260057 | 2.981555 | 1.521209 | 12.43034 | 5.925177
2018-03-01 08:02 | 329998.5 | 1800.0002 | 5 | 46 | 3.64471 | -3.259973 | 2.981555 | 1.629872 | 12.43034 | 6.322457
2018-03-01 08:04 | 330118.5 | 1920.0001 | 5 | 46 | 3.623596 | -3.259997 | 2.981555 | 1.738526 | 12.43034 | 6.717305
2018-03-01 08:06 | 330238.5 | 2040.0002 | 5 | 46 | 3.604342 | -3.260174 | 2.981555 | 1.84719 | 12.43034 | 7.109996
2018-03-01 08:08 | 330358.5 | 2160.0007 | 5 | 46 | 3.586429 | -3.260139 | 2.981555 | 1.95585 | 12.43034 | 7.50066
2018-03-01 08:10 | 330478.5 | 2280 | 5 | 46 | 3.569087 | -3.259803 | 2.981555 | 2.0645 | 12.43034 | 7.889385
2018-03-01 08:12 | 330598.5 | 2400.0001 | 5 | 46 | 3.551522 | -3.260089 | 2.981555 | 2.173171 | 12.43034 | 8.276285
2018-03-01 08:14 | 330718.5 | 2520.0008 | 5 | 46 | 3.533865 | -3.260012 | 2.981555 | 2.28183 | 12.43034 | 8.661236
2018-03-01 08:16 | 330838.5 | 2640.0008 | 5 | 46 | 3.514939 | -3.260018 | 2.981555 | 2.390479 | 12.43034 | 9.044179
2018-03-01 08:18 | 330958.5 | 2760.0001 | 5 | 46 | 3.490247 | -3.259956 | 2.981555 | 2.499154 | 12.43034 | 9.424883
2018-03-01 08:20 | 331078.5 | 2880.0003 | 5 | 46 | 3.45983 | -3.259875 | 2.981555 | 2.607805 | 12.43034 | 9.802519
2018-03-01 08:22 | 331198.5 | 3000.0001 | 5 | 46 | 3.417562 | -3.260039 | 2.981555 | 2.716475 | 12.43034 | 10.17634
2018-03-01 08:24 | 331318.5 | 3120.0025 | 5 | 46 | 3.350987 | -3.260062 | 2.981555 | 2.825141 | 12.43034 | 10.54445
2018-03-01 08:26 | 331438.5 | 3240.0017 | 5 | 46 | 3.190055 | -3.260006 | 2.981555 | 2.933803 | 12.43034 | 10.90155
2018-03-01 08:27 | 331488.9 | 3290.4583 | 5 | 46 | 2.999972 | -3.260024 | 2.981555 | 2.979494 | 12.43034 | 11.04361
2018-03-01 08:29 | 331609 | 120.0008 | 6 | 46 | 3.268045 | 0 | 2.981555 | 2.979494 | 12.43034 | 11.04361
2018-03-01 08:31 | 331729 | 240.0016 | 6 | 46 | 3.281911 | 0 | 2.981555 | 2.979494 | 12.43034 | 11.04361
2018-03-01 08:32 | 331789 | 300.003 | 6 | 46 | 3.286472 | 0 | 2.981555 | 2.979494 | 12.43034 | 11.04361
2018-03-01 08:32 | 331789 | 0.004 | 7 | 47 | 3.286377 | 0 | 0 | 0 | 0 | 0
2018-03-01 08:34 | 331909.1079 | 120.001 | 2 | 47 | 3.921446 | 4.889851 | 0.1623123 | 5.28e-10 | 0.6155416 | 1.736e-09
2018-03-01 08:36 | 332029.1071 | 240.0002 | 2 | 47 | 3.97095 | 4.88983 | 0.3253027 | 5.28e-10 | 1.259362 | 1.736e-09
2018-03-01 08:38 | 332149.1079 | 360.001 | 2 | 47 | 4.007492 | 4.889975 | 0.4882961 | 5.28e-10 | 1.909639 | 1.736e-09
2018-03-01 08:40 | 332269.1071 | 480.0002 | 2 | 47 | 4.038913 | 4.890072 | 0.6512846 | 5.28e-10 | 2.565443 | 1.736e-09
2018-03-01 08:42 | 332389.1079 | 600.001 | 2 | 47 | 4.066344 | 4.889742 | 0.8142649 | 5.28e-10 | 3.225984 | 1.736e-09
2018-03-01 08:44 | 332509.1079 | 720.001 | 2 | 47 | 4.091788 | 4.889851 | 0.9772627 | 5.28e-10 | 3.890882 | 1.736e-09
2018-03-01 08:46 | 332629.1071 | 840.0002 | 2 | 47 | 4.117908 | 4.889839 | 1.140247 | 5.28e-10 | 4.559869 | 1.736e-09
2018-03-01 08:48 | 332749.1072 | 960.0003 | 2 | 47 | 4.148064 | 4.889788 | 1.303231 | 5.28e-10 | 5.233419 | 1.736e-09
2018-03-01 08:50 | 332869.1072 | 1080.0003 | 2 | 47 | 4.182439 | 4.890177 | 1.466224 | 5.28e-10 | 5.912275 | 1.736e-09
2018-03-01 08:52 | 332989.1079 | 1200.001 | 2 | 47 | 4.200412 | 4.508034 | 1.62578 | 5.28e-10 | 6.581761 | 1.736e-09
2018-03-01 08:54 | 333109.108 | 1320.0011 | 2 | 47 | 4.200401 | 3.862217 | 1.764988 | 5.28e-10 | 7.16649 | 1.736e-09
2018-03-01 08:56 | 333229.1079 | 1440.001 | 2 | 47 | 4.200399 | 3.289274 | 1.883976 | 5.28e-10 | 7.666286 | 1.736e-09
2018-03-01 08:56 | 333235.5998 | 1446.4929 | 2 | 47 | 4.200395 | 3.25997 | 1.889878 | 5.28e-10 | 7.691079 | 1.736e-09
2018-03-01 08:58 | 333355.6 | 120.0019 | 3 | 47 | 4.23017 | 3.259981 | 1.9981 | 5.28e-10 | 8.147161 | 1.736e-09
2018-03-01 09:00 | 333475.6 | 240.001 | 3 | 47 | 4.264058 | 3.26005 | 2.10675 | 5.28e-10 | 8.608588 | 1.736e-09
2018-03-01 09:02 | 333595.6 | 360.0018 | 3 | 47 | 4.300216 | 3.259953 | 2.215402 | 5.28e-10 | 9.073833 | 1.736e-09
2018-03-01 09:04 | 333715.6 | 480.0002 | 3 | 47 | 4.338232 | 3.260006 | 2.324059 | 5.28e-10 | 9.543134 | 1.736e-09
2018-03-01 09:06 | 333835.6 | 600.001 | 3 | 47 | 4.377804 | 3.260029 | 2.432709 | 5.28e-10 | 10.01662 | 1.736e-09
2018-03-01 09:08 | 333955.6 | 720.0002 | 3 | 47 | 4.400395 | 2.943884 | 2.538876 | 5.28e-10 | 10.48311 | 1.736e-09
2018-03-01 09:10 | 334075.6 | 840.0018 | 3 | 47 | 4.400390625 | 2.416285 | 2.627827 | 5.28e-10 | 10.87453 | 1.736e-09
2018-03-01 09:12 | 334195.6 | 960.001 | 3 | 47 | 4.400363 | 2.001493 | 2.701191 | 5.28e-10 | 11.19736 | 1.736e-09
2018-03-01 09:14 | 334315.6 | 1080.001 | 3 | 47 | 4.400381 | 1.672068 | 2.762208 | 5.28e-10 | 11.46586 | 1.736e-09
2018-03-01 09:16 | 334435.6 | 1200.0018 | 3 | 47 | 4.400346 | 1.406818 | 2.813362 | 5.28e-10 | 11.69095 | 1.736e-09
2018-03-01 09:18 | 334555.6 | 1320.0011 | 3 | 47 | 4.400358 | 1.194698 | 2.856598 | 5.28e-10 | 11.88121 | 1.736e-09
2018-03-01 09:20 | 334675.6 | 1440.0003 | 3 | 47 | 4.400331 | 1.021013 | 2.89343 | 5.28e-10 | 12.04328 | 1.736e-09
2018-03-01 09:22 | 334795.6 | 1560.0011 | 3 | 47 | 4.400331 | 0.8793545 | 2.92504 | 5.28e-10 | 12.18238 | 1.736e-09
2018-03-01 09:24 | 334915.6 | 1680.0003 | 3 | 47 | 4.400365 | 0.7628651 | 2.952347 | 5.28e-10 | 12.30254 | 1.736e-09
2018-03-01 09:26 | 335035.6 | 1800.0011 | 3 | 47 | 4.400329 | 0.6638947 | 2.976076 | 5.28e-10 | 12.40695 | 1.736e-09
2018-03-01 09:26 | 335051.4 | 1815.8201 | 3 | 47 | 4.400325 | 0.6519928 | 2.978969 | 5.28e-10 | 12.41969 | 1.736e-09
2018-03-01 09:28 | 335171.5 | 120.0017 | 4 | 47 | 4.357345 | 0 | 2.978969 | 5.28e-10 | 12.41969 | 1.736e-09
2018-03-01 09:30 | 335291.5 | 240.0018 | 4 | 47 | 4.3543 | 0 | 2.978969 | 5.28e-10 | 12.41969 | 1.736e-09
2018-03-01 09:31 | 335351.5 | 300.0031 | 4 | 47 | 4.353322 | 0 | 2.978969 | 5.28e-10 | 12.41969 | 1.736e-09
2018-03-01 09:33 | 335471.6 | 120.0003 | 5 | 47 | 4.126324 | -3.260128 | 2.978969 | 0.1086556 | 12.41969 | 0.4514426
2018-03-01 09:35 | 335591.6 | 240.0003 | 5 | 47 | 4.08394 | -3.260124 | 2.978969 | 0.2173109 | 12.41969 | 0.8974719
2018-03-01 09:37 | 335711.6 | 360.0011 | 5 | 47 | 4.042076 | -3.260093 | 2.978969 | 0.3259695 | 12.41969 | 1.338953
2018-03-01 09:39 | 335831.6 | 480.0019 | 5 | 47 | 4.000277 | -3.260087 | 2.978969 | 0.4346278 | 12.41969 | 1.775885
2018-03-01 09:41 | 335951.6 | 600.0019 | 5 | 47 | 3.958883 | -3.260082 | 2.978969 | 0.5432879 | 12.41969 | 2.2083
2018-03-01 09:43 | 336071.6 | 720.0011 | 5 | 47 | 3.918542 | -3.260056 | 2.978969 | 0.6519436 | 12.41969 | 2.636253
2018-03-01 09:45 | 336191.6 | 840.0003 | 5 | 47 | 3.87977 | -3.259969 | 2.978969 | 0.7606023 | 12.41969 | 3.059912
2018-03-01 09:47 | 336311.6 | 960.0018 | 5 | 47 | 3.84318 | -3.260101 | 2.978969 | 0.8692621 | 12.41969 | 3.479479
2018-03-01 09:49 | 336431.6 | 1080.0011 | 5 | 47 | 3.80897 | -3.259798 | 2.978969 | 0.9779171 | 12.41969 | 3.895179
2018-03-01 09:51 | 336551.6 | 1200.0018 | 5 | 47 | 3.777009 | -3.260165 | 2.978969 | 1.086578 | 12.41969 | 4.30731
2018-03-01 09:53 | 336671.6 | 1320.0003 | 5 | 47 | 3.746956 | -3.260035 | 2.978969 | 1.19524 | 12.41969 | 4.71608
2018-03-01 09:55 | 336791.6 | 1440.0012 | 5 | 47 | 3.718633 | -3.259846 | 2.978969 | 1.3039 | 12.41969 | 5.121671
2018-03-01 09:57 | 336911.6 | 1560.0027 | 5 | 47 | 3.691953 | -3.260093 | 2.978969 | 1.412559 | 12.41969 | 5.524267
2018-03-01 09:59 | 337031.6 | 1680.0003 | 5 | 47 | 3.667041 | -3.26002 | 2.978969 | 1.521216 | 12.41969 | 5.924052
2018-03-01 10:01 | 337151.6 | 1800.0019 | 5 | 47 | 3.643982 | -3.260145 | 2.978969 | 1.629871 | 12.41969 | 6.321226
2018-03-01 10:03 | 337271.6 | 1920.0019 | 5 | 47 | 3.622902 | -3.260043 | 2.978969 | 1.738527 | 12.41969 | 6.716001
2018-03-01 10:05 | 337391.6 | 2040.0019 | 5 | 47 | 3.603666 | -3.260126 | 2.978969 | 1.84718 | 12.41969 | 7.10858
2018-03-01 10:07 | 337511.6 | 2160.0019 | 5 | 47 | 3.585814 | -3.260126 | 2.978969 | 1.955837 | 12.41969 | 7.499163
2018-03-01 10:09 | 337631.6 | 2280.0003 | 5 | 47 | 3.56848 | -3.260098 | 2.978969 | 2.064492 | 12.41969 | 7.88784
2018-03-01 10:11 | 337751.6 | 2400.0003 | 5 | 47 | 3.550955 | -3.260126 | 2.978969 | 2.173147 | 12.41969 | 8.274624
2018-03-01 10:13 | 337871.6 | 2520.0002 | 5 | 47 | 3.533291 | -3.260176 | 2.978969 | 2.281809 | 12.41969 | 8.659521
2018-03-01 10:15 | 337991.6 | 2640.0011 | 5 | 47 | 3.514308 | -3.259952 | 2.978969 | 2.390454 | 12.41969 | 9.042388
2018-03-01 10:17 | 338111.6 | 2760.0009 | 5 | 47 | 3.489532 | -3.260112 | 2.978969 | 2.49912 | 12.41969 | 9.422984
2018-03-01 10:19 | 338231.6 | 2880.0028 | 5 | 47 | 3.459056 | -3.260105 | 2.978969 | 2.607791 | 12.41969 | 9.80061
2018-03-01 10:21 | 338351.6 | 3000.0003 | 5 | 47 | 3.416599 | -3.260153 | 2.978969 | 2.716426 | 12.41969 | 10.17422
2018-03-01 10:23 | 338471.6 | 3120.0012 | 5 | 47 | 3.349323 | -3.260043 | 2.978969 | 2.82511 | 12.41969 | 10.54226
2018-03-01 10:25 | 338591.6 | 3240.0019 | 5 | 47 | 3.185577 | -3.260118 | 2.978969 | 2.933774 | 12.41969 | 10.89907
2018-03-01 10:26 | 338640.4 | 3288.8241 | 5 | 47 | 2.999969 | -3.260015 | 2.978969 | 2.977958 | 12.41969 | 11.03632
2018-03-01 10:28 | 338760.4 | 120.0004 | 6 | 47 | 3.269289 | 0 | 2.978969 | 2.977958 | 12.41969 | 11.03632
2018-03-01 10:30 | 338880.4 | 240.002 | 6 | 47 | 3.283155 | 0 | 2.978969 | 2.977958 | 12.41969 | 11.03632
2018-03-01 10:31 | 338940.4 | 300.0018 | 6 | 47 | 3.287718 | 0 | 2.978969 | 2.977958 | 12.41969 | 11.03632
2018-03-01 10:31 | 338940.4 | 0.0024 | 7 | 48 | 3.28774 | 0 | 0 | 0 | 0 | 0
2018-03-01 10:33 | 339060.5 | 120.0002 | 2 | 48 | 3.922559 | 4.889877 | 0.1622992 | 0 | 0.6157076 | 0
2018-03-01 10:35 | 339180.5 | 240.0019 | 2 | 48 | 3.971881 | 4.88986 | 0.3252818 | 0 | 1.259657 | 0
2018-03-01 10:37 | 339300.5 | 360.002 | 2 | 48 | 4.00844 | 4.889935 | 0.4882694 | 0 | 1.910064 | 0
2018-03-01 10:39 | 339420.5 | 480.0014 | 2 | 48 | 4.039863 | 4.890045 | 0.6512468 | 0 | 2.565978 | 0
2018-03-01 10:41 | 339540.5 | 600.0019 | 2 | 48 | 4.067286 | 4.889776 | 0.8142323 | 0 | 3.226696 | 0
2018-03-01 10:43 | 339660.5 | 720.0019 | 2 | 48 | 4.092683 | 4.890211 | 0.977217 | 0 | 3.891689 | 0
2018-03-01 10:45 | 339780.5 | 840.0019 | 2 | 48 | 4.11877 | 4.88982 | 1.140199 | 0 | 4.560809 | 0
2018-03-01 10:47 | 339900.5 | 960.0006 | 2 | 48 | 4.148896 | 4.889975 | 1.303181 | 0 | 5.23449 | 0
2018-03-01 10:49 | 340020.5 | 1080.0003 | 2 | 48 | 4.183251 | 4.890079 | 1.466169 | 0 | 5.913456 | 0
2018-03-01 10:51 | 340140.5 | 1200.0003 | 2 | 48 | 4.200405 | 4.495136 | 1.625453 | 0 | 6.581862 | 0
2018-03-01 10:53 | 340260.5 | 1320.0019 | 2 | 48 | 4.200397 | 3.85804 | 1.76447 | 0 | 7.165788 | 0
2018-03-01 10:55 | 340380.5 | 1440.0011 | 2 | 48 | 4.200409 | 3.288374 | 1.883373 | 0 | 7.665228 | 0
2018-03-01 10:55 | 340386.7 | 1446.1505 | 2 | 48 | 4.200392 | 3.259998 | 1.888962 | 0 | 7.688706 | 0
2018-03-01 10:57 | 340506.7 | 120.001 | 3 | 48 | 4.230174 | 3.260092 | 1.997183 | 2.39e-10 | 8.144783 | 9.74e-10
2018-03-01 10:59 | 340626.7 | 240.0011 | 3 | 48 | 4.264054 | 3.259998 | 2.105839 | 2.39e-10 | 8.606236 | 9.74e-10
2018-03-01 11:01 | 340746.7 | 360.0002 | 3 | 48 | 4.300161 | 3.260092 | 2.214492 | 2.39e-10 | 9.071485 | 9.74e-10
2018-03-01 11:03 | 340866.7 | 480.0002 | 3 | 48 | 4.338149 | 3.260033 | 2.323147 | 2.39e-10 | 9.540765 | 9.74e-10
2018-03-01 11:05 | 340986.7 | 600.001 | 3 | 48 | 4.377649 | 3.259987 | 2.431801 | 2.39e-10 | 10.01426 | 9.74e-10
2018-03-01 11:07 | 341106.7 | 720.0002 | 3 | 48 | 4.400388 | 2.946512 | 2.538009 | 2.39e-10 | 10.48092 | 9.74e-10
2018-03-01 11:09 | 341226.7 | 840.0002 | 3 | 48 | 4.400406 | 2.420172 | 2.627066 | 2.39e-10 | 10.8728 | 9.74e-10
2018-03-01 11:11 | 341346.7 | 960.0002 | 3 | 48 | 4.400376 | 2.005384 | 2.700554 | 2.39e-10 | 11.19618 | 9.74e-10
2018-03-01 11:13 | 341466.7 | 1080.0002 | 3 | 48 | 4.400378 | 1.675127 | 2.76169 | 2.39e-10 | 11.4652 | 9.74e-10
2018-03-01 11:15 | 341586.7 | 1200.0009 | 3 | 48 | 4.400361 | 1.410395 | 2.812955 | 2.39e-10 | 11.69079 | 9.74e-10
2018-03-01 11:17 | 341706.7 | 1320.0002 | 3 | 48 | 4.40036 | 1.197294 | 2.856291 | 2.39e-10 | 11.88148 | 9.74e-10
2018-03-01 11:19 | 341826.7 | 1440.0002 | 3 | 48 | 4.400364 | 1.024363 | 2.893209 | 2.39e-10 | 12.04394 | 9.74e-10
2018-03-01 11:21 | 341946.7 | 1560.0002 | 3 | 48 | 4.400358 | 0.881855 | 2.924895 | 2.39e-10 | 12.18336 | 9.74e-10
2018-03-01 11:23 | 342066.7 | 1680.0003 | 3 | 48 | 4.400352 | 0.7643433 | 2.952268 | 2.39e-10 | 12.30381 | 9.74e-10
2018-03-01 11:25 | 342186.7 | 1800.0002 | 3 | 48 | 4.400326 | 0.6655064 | 2.976056 | 2.39e-10 | 12.40849 | 9.74e-10
2018-03-01 11:25 | 342205.5 | 1818.86 | 3 | 48 | 4.400351 | 0.6519947 | 2.979509 | 2.39e-10 | 12.42368 | 9.74e-10
2018-03-01 11:27 | 342325.6 | 120.0006 | 4 | 48 | 4.357384 | 0 | 2.979509 | 2.39e-10 | 12.42368 | 9.74e-10
2018-03-01 11:29 | 342445.6 | 239.9998 | 4 | 48 | 4.354305 | 0 | 2.979509 | 2.39e-10 | 12.42368 | 9.74e-10
2018-03-01 11:30 | 342505.6 | 300.0012 | 4 | 48 | 4.353337 | 0 | 2.979509 | 2.39e-10 | 12.42368 | 9.74e-10
2018-03-01 11:32 | 342625.7 | 120.0003 | 5 | 48 | 4.12616 | -3.259935 | 2.979509 | 0.1086569 | 12.42368 | 0.4514326
2018-03-01 11:34 | 342745.7 | 240.0018 | 5 | 48 | 4.083752 | -3.260112 | 2.979509 | 0.2173131 | 12.42368 | 0.8974465
2018-03-01 11:36 | 342865.7 | 360.0002 | 5 | 48 | 4.041857 | -3.260155 | 2.979509 | 0.3259669 | 12.42368 | 1.338886
2018-03-01 11:38 | 342985.7 | 480.0018 | 5 | 48 | 4.000045 | -3.26007 | 2.979509 | 0.4346224 | 12.42368 | 1.775784
2018-03-01 11:40 | 343105.7 | 600.0003 | 5 | 48 | 3.958694 | -3.260158 | 2.979509 | 0.5432748 | 12.42368 | 2.208145
2018-03-01 11:42 | 343225.7 | 720.0002 | 5 | 48 | 3.918335 | -3.259869 | 2.979509 | 0.6519349 | 12.42368 | 2.636092
2018-03-01 11:44 | 343345.7 | 840.0003 | 5 | 48 | 3.878468 | -3.260161 | 2.979509 | 0.7605935 | 12.42368 | 3.059692
2018-03-01 11:46 | 343465.7 | 960.0019 | 5 | 48 | 3.841852 | -3.260163 | 2.979509 | 0.8692514 | 12.42368 | 3.479106
2018-03-01 11:48 | 343585.7 | 1080.0019 | 5 | 48 | 3.807692 | -3.25984 | 2.979509 | 0.9779128 | 12.42368 | 3.894689
2018-03-01 11:50 | 343705.7 | 1200.002 | 5 | 48 | 3.77583 | -3.260101 | 2.979509 | 1.086573 | 12.42368 | 4.306682
2018-03-01 11:52 | 343825.7 | 1320.0019 | 5 | 48 | 3.745914 | -3.260091 | 2.979509 | 1.19523 | 12.42368 | 4.715312
2018-03-01 11:54 | 343945.7 | 1440.0003 | 5 | 48 | 3.717698 | -3.260012 | 2.979509 | 1.303888 | 12.42368 | 5.120788
2018-03-01 11:56 | 344065.7 | 1560.0019 | 5 | 48 | 3.691142 | -3.260195 | 2.979509 | 1.412549 | 12.42368 | 5.523298
2018-03-01 11:58 | 344185.7 | 1680.0018 | 5 | 48 | 3.66638 | -3.26014 | 2.979509 | 1.521209 | 12.42368 | 5.923018
2018-03-01 12:00 | 344305.7 | 1800.0002 | 5 | 48 | 3.643422 | -3.260089 | 2.979509 | 1.62986 | 12.42368 | 6.320112
2018-03-01 12:02 | 344425.7 | 1920.0002 | 5 | 48 | 3.622442 | -3.260084 | 2.979509 | 1.738512 | 12.42368 | 6.714818
2018-03-01 12:04 | 344545.7 | 2040.0002 | 5 | 48 | 3.60332 | -3.260015 | 2.979509 | 1.847166 | 12.42368 | 7.107359
2018-03-01 12:06 | 344665.7 | 2160.0018 | 5 | 48 | 3.585515 | -3.260036 | 2.979509 | 1.955823 | 12.42368 | 7.497908
2018-03-01 12:08 | 344785.7 | 2280.0002 | 5 | 48 | 3.568249 | -3.260093 | 2.979509 | 2.064473 | 12.42368 | 7.886537
2018-03-01 12:10 | 344905.7 | 2400.0002 | 5 | 48 | 3.550756 | -3.260114 | 2.979509 | 2.173136 | 12.42368 | 8.273325
2018-03-01 12:12 | 345025.7 | 2520.0011 | 5 | 48 | 3.533118 | -3.260033 | 2.979509 | 2.281791 | 12.42368 | 8.65818
2018-03-01 12:14 | 345145.7 | 2640.0009 | 5 | 48 | 3.514145 | -3.25995 | 2.979509 | 2.390437 | 12.42368 | 9.041031
2018-03-01 12:16 | 345265.7 | 2760.0009 | 5 | 48 | 3.489346 | -3.260107 | 2.979509 | 2.499105 | 12.42368 | 9.421619
2018-03-01 12:18 | 345385.7 | 2880.001 | 5 | 48 | 3.458876 | -3.260151 | 2.979509 | 2.60777 | 12.42368 | 9.799203
2018-03-01 12:20 | 345505.7 | 3000.0009 | 5 | 48 | 3.41634 | -3.260057 | 2.979509 | 2.716426 | 12.42368 | 10.17286
2018-03-01 12:22 | 345625.7 | 3120.0002 | 5 | 48 | 3.348889 | -3.260022 | 2.979509 | 2.825088 | 12.42368 | 10.54079
2018-03-01 12:24 | 345745.7 | 3240.0002 | 5 | 48 | 3.184214 | -3.259983 | 2.979509 | 2.933746 | 12.42368 | 10.8975
2018-03-01 12:25 | 345794 | 3288.2824 | 5 | 48 | 2.999967 | -3.260101 | 2.979509 | 2.977465 | 12.42368 | 11.03327
2018-03-01 12:27 | 345914 | 120.0017 | 6 | 48 | 3.2694 | 0 | 2.979509 | 2.977465 | 12.42368 | 11.03327
2018-03-01 12:29 | 346034 | 240 | 6 | 48 | 3.283259 | 0 | 2.979509 | 2.977465 | 12.42368 | 11.03327
2018-03-01 12:30 | 346094 | 300.0014 | 6 | 48 | 3.287828 | 0 | 2.979509 | 2.977465 | 12.42368 | 11.03327
2018-03-01 12:30 | 346094 | 0.0023 | 7 | 49 | 3.287868 | 0 | 0 | 0 | 0 | 0
2018-03-01 12:32 | 346214.1 | 120.001 | 2 | 49 | 3.922458 | 4.889977 | 0.162292 | 1.208e-09 | 0.6156743 | 3.973e-09
2018-03-01 12:34 | 346334.1 | 240.0002 | 2 | 49 | 3.971753 | 4.889963 | 0.325282 | 1.208e-09 | 1.259633 | 3.973e-09
2018-03-01 12:36 | 346454.1 | 360.0001 | 2 | 49 | 4.008337 | 4.889835 | 0.4882557 | 1.208e-09 | 1.909967 | 3.973e-09
2018-03-01 12:38 | 346574.1 | 480.0002 | 2 | 49 | 4.039755 | 4.890005 | 0.6512374 | 1.208e-09 | 2.56588 | 3.973e-09
2018-03-01 12:40 | 346694.1 | 600.001 | 2 | 49 | 4.067192 | 4.890181 | 0.8142161 | 1.208e-09 | 3.226554 | 3.973e-09
2018-03-01 12:42 | 346814.1 | 720.001 | 2 | 49 | 4.092601 | 4.889881 | 0.9772026 | 1.208e-09 | 3.891541 | 3.973e-09
2018-03-01 12:44 | 346934.1 | 840.0026 | 2 | 49 | 4.118721 | 4.889883 | 1.140182 | 1.208e-09 | 4.56064 | 3.973e-09
2018-03-01 12:46 | 347054.1 | 960.0002 | 2 | 49 | 4.148877 | 4.889822 | 1.303166 | 1.208e-09 | 5.234323 | 3.973e-09
2018-03-01 12:48 | 347174.1 | 1080.0018 | 2 | 49 | 4.183248 | 4.889854 | 1.466154 | 1.208e-09 | 5.913288 | 3.973e-09
2018-03-01 12:50 | 347294.1 | 1200.0002 | 2 | 49 | 4.200391 | 4.493963 | 1.625426 | 1.208e-09 | 6.581647 | 3.973e-09
2018-03-01 12:52 | 347414.1 | 1320.0002 | 2 | 49 | 4.200408 | 3.857744 | 1.764422 | 1.208e-09 | 7.165483 | 3.973e-09
2018-03-01 12:54 | 347534.1 | 1440.001 | 2 | 49 | 4.200394 | 3.286703 | 1.883296 | 1.208e-09 | 7.664804 | 3.973e-09
2018-03-01 12:54 | 347540.1 | 1446.0288 | 2 | 49 | 4.200401 | 3.259989 | 1.888777 | 1.208e-09 | 7.687826 | 3.973e-09
2018-03-01 12:56 | 347660.2 | 120.0019 | 3 | 49 | 4.230204 | 3.260138 | 1.996988 | 1.208e-09 | 8.143867 | 3.973e-09
2018-03-01 12:58 | 347780.2 | 240.001 | 3 | 49 | 4.264128 | 3.260118 | 2.105643 | 1.208e-09 | 8.605319 | 3.973e-09
2018-03-01 13:00 | 347900.2 | 360.001 | 3 | 49 | 4.3002 | 3.259794 | 2.214301 | 1.208e-09 | 9.070593 | 3.973e-09
2018-03-01 13:02 | 348020.2 | 480.001 | 3 | 49 | 4.338246 | 3.26008 | 2.322958 | 1.208e-09 | 9.539893 | 3.973e-09
2018-03-01 13:04 | 348140.2 | 600.0011 | 3 | 49 | 4.377748 | 3.260012 | 2.431614 | 1.208e-09 | 10.01341 | 3.973e-09
2018-03-01 13:06 | 348260.2 | 720.0002 | 3 | 49 | 4.400424 | 2.946299 | 2.537796 | 1.208e-09 | 10.47995 | 3.973e-09
2018-03-01 13:08 | 348380.2 | 840.0003 | 3 | 49 | 4.400377 | 2.417992 | 2.626811 | 1.208e-09 | 10.87166 | 3.973e-09
2018-03-01 13:10 | 348500.2 | 960.0008 | 3 | 49 | 4.400378 | 2.004044 | 2.700253 | 1.208e-09 | 11.19483 | 3.973e-09
2018-03-01 13:12 | 348620.2 | 1080.0003 | 3 | 49 | 4.400355 | 1.67375 | 2.761347 | 1.208e-09 | 11.46367 | 3.973e-09
2018-03-01 13:14 | 348740.2 | 1200.0003 | 3 | 49 | 4.400384 | 1.4097 | 2.812583 | 1.208e-09 | 11.68912 | 3.973e-09
2018-03-01 13:16 | 348860.2 | 1320.0011 | 3 | 49 | 4.400349 | 1.196575 | 2.85589 | 1.208e-09 | 11.87969 | 3.973e-09
2018-03-01 13:18 | 348980.2 | 1440.0011 | 3 | 49 | 4.400351 | 1.023794 | 2.892792 | 1.208e-09 | 12.04208 | 3.973e-09
2018-03-01 13:20 | 349100.2 | 1560.0008 | 3 | 49 | 4.40035 | 0.8815002 | 2.924463 | 1.208e-09 | 12.18144 | 3.973e-09
2018-03-01 13:22 | 349220.2 | 1680.0011 | 3 | 49 | 4.400358 | 0.7645359 | 2.951824 | 1.208e-09 | 12.30184 | 3.973e-09
2018-03-01 13:24 | 349340.2 | 1800.002 | 3 | 49 | 4.400345 | 0.6656933 | 2.975607 | 1.208e-09 | 12.40649 | 3.973e-09
2018-03-01 13:25 | 349359.1 | 1818.9753 | 3 | 49 | 4.400366 | 0.6519985 | 2.979078 | 1.208e-09 | 12.42176 | 3.973e-09
2018-03-01 13:27 | 349479.1 | 120.0016 | 4 | 49 | 4.357366 | 0 | 2.979078 | 1.208e-09 | 12.42176 | 3.973e-09
2018-03-01 13:29 | 349599.1 | 240.0016 | 4 | 49 | 4.354297 | 0 | 2.979078 | 1.208e-09 | 12.42176 | 3.973e-09
2018-03-01 13:30 | 349659.1 | 300.0021 | 4 | 49 | 4.35335 | 0 | 2.979078 | 1.208e-09 | 12.42176 | 3.973e-09
2018-03-01 13:32 | 349779.2 | 120.0002 | 5 | 49 | 4.1261 | -3.260133 | 2.979078 | 0.1086548 | 12.42176 | 0.4514183
2018-03-01 13:34 | 349899.2 | 240.0002 | 5 | 49 | 4.083723 | -3.259854 | 2.979078 | 0.2173129 | 12.42176 | 0.8974348
2018-03-01 13:36 | 350019.2 | 360.0002 | 5 | 49 | 4.041833 | -3.259999 | 2.979078 | 0.3259717 | 12.42176 | 1.338892
2018-03-01 13:38 | 350139.2 | 480.0002 | 5 | 49 | 3.999992 | -3.26001 | 2.979078 | 0.4346284 | 12.42176 | 1.775788
2018-03-01 13:40 | 350259.2 | 600.0018 | 5 | 49 | 3.958611 | -3.25979 | 2.979078 | 0.5432869 | 12.42176 | 2.208169
2018-03-01 13:42 | 350379.2 | 720.0018 | 5 | 49 | 3.918228 | -3.260036 | 2.979078 | 0.6519486 | 12.42176 | 2.636112
2018-03-01 13:44 | 350499.2 | 840.0018 | 5 | 49 | 3.879476 | -3.260064 | 2.979078 | 0.7606054 | 12.42176 | 3.059732
2018-03-01 13:46 | 350619.2 | 960.0018 | 5 | 49 | 3.842875 | -3.260095 | 2.979078 | 0.8692669 | 12.42176 | 3.479271
2018-03-01 13:48 | 350739.2 | 1080.0002 | 5 | 49 | 3.808664 | -3.259989 | 2.979078 | 0.9779253 | 12.42176 | 3.89495
2018-03-01 13:50 | 350859.2 | 1200.0002 | 5 | 49 | 3.77675 | -3.260052 | 2.979078 | 1.086586 | 12.42176 | 4.307052
2018-03-01 13:52 | 350979.2 | 1320.0018 | 5 | 49 | 3.746713 | -3.260006 | 2.979078 | 1.195242 | 12.42176 | 4.71577
2018-03-01 13:54 | 351099.2 | 1440.0018 | 5 | 49 | 3.718371 | -3.260105 | 2.979078 | 1.303901 | 12.42176 | 5.121328
2018-03-01 13:56 | 351219.2 | 1560.0018 | 5 | 49 | 3.691724 | -3.26001 | 2.979078 | 1.412561 | 12.42176 | 5.523903
2018-03-01 13:58 | 351339.2 | 1680.0018 | 5 | 49 | 3.666819 | -3.260064 | 2.979078 | 1.52122 | 12.42176 | 5.923674
2018-03-01 14:00 | 351459.2 | 1800.0018 | 5 | 49 | 3.643739 | -3.26002 | 2.979078 | 1.629875 | 12.42176 | 6.320821
2018-03-01 14:02 | 351579.2 | 1920.0018 | 5 | 49 | 3.62266 | -3.260151 | 2.979078 | 1.73853 | 12.42176 | 6.715568
2018-03-01 14:04 | 351699.2 | 2040.0018 | 5 | 49 | 3.60344 | -3.260128 | 2.979078 | 1.847184 | 12.42176 | 7.108125
2018-03-01 14:06 | 351819.2 | 2160.0018 | 5 | 49 | 3.585601 | -3.260012 | 2.979078 | 1.955839 | 12.42176 | 7.498677
2018-03-01 14:08 | 351939.2 | 2280.0018 | 5 | 49 | 3.568276 | -3.260082 | 2.979078 | 2.064501 | 12.42176 | 7.887354
2018-03-01 14:10 | 352059.2 | 2400.0003 | 5 | 49 | 3.550708 | -3.260167 | 2.979078 | 2.173157 | 12.42176 | 8.274115
2018-03-01 14:12 | 352179.2 | 2520.0003 | 5 | 49 | 3.533048 | -3.260095 | 2.979078 | 2.281816 | 12.42176 | 8.658976
2018-03-01 14:14 | 352299.2 | 2640.0009 | 5 | 49 | 3.514023 | -3.260041 | 2.979078 | 2.390476 | 12.42176 | 9.041871
2018-03-01 14:16 | 352419.2 | 2760.0009 | 5 | 49 | 3.48917 | -3.260027 | 2.979078 | 2.499133 | 12.42176 | 9.4224
2018-03-01 14:18 | 352539.2 | 2880.0003 | 5 | 49 | 3.458657 | -3.260054 | 2.979078 | 2.607791 | 12.42176 | 9.799942
2018-03-01 14:20 | 352659.2 | 3000.001 | 5 | 49 | 3.416037 | -3.259939 | 2.979078 | 2.716447 | 12.42176 | 10.17357
2018-03-01 14:22 | 352779.2 | 3120.0002 | 5 | 49 | 3.348425 | -3.260001 | 2.979078 | 2.825108 | 12.42176 | 10.54145
2018-03-01 14:24 | 352899.2 | 3240.0018 | 5 | 49 | 3.182973 | -3.259939 | 2.979078 | 2.933766 | 12.42176 | 10.89809
2018-03-01 14:25 | 352947.1 | 3287.8376 | 5 | 49 | 2.999965 | -3.260089 | 2.979078 | 2.977083 | 12.42176 | 11.03257
2018-03-01 14:27 | 353067.1 | 120 | 6 | 49 | 3.269552 | 0 | 2.979078 | 2.977083 | 12.42176 | 11.03257
2018-03-01 14:29 | 353187.1 | 240.0016 | 6 | 49 | 3.283442 | 0 | 2.979078 | 2.977083 | 12.42176 | 11.03257
2018-03-01 14:30 | 353247.1 | 300.0014 | 6 | 49 | 3.287992 | 0 | 2.979078 | 2.977083 | 12.42176 | 11.03257
2018-03-01 14:30 | 353247.2 | 0.0058 | 7 | 50 | 3.288058 | 0 | 0 | 0 | 0 | 0
2018-03-01 14:32 | 353367.3 | 120.0007 | 2 | 50 | 3.922717 | 4.889889 | 0.1623101 | 0 | 0.6157943 | 0
2018-03-01 14:34 | 353487.3 | 240.0009 | 2 | 50 | 3.972013 | 4.889864 | 0.3252923 | 0 | 1.259763 | 0
2018-03-01 14:36 | 353607.3 | 360.0001 | 2 | 50 | 4.008554 | 4.889902 | 0.4882735 | 0 | 1.910163 | 0
2018-03-01 14:38 | 353727.3 | 480.0001 | 2 | 50 | 4.03998 | 4.889919 | 0.6512535 | 0 | 2.566105 | 0
2018-03-01 14:40 | 353847.3 | 600.001 | 2 | 50 | 4.067374 | 4.889795 | 0.8142488 | 0 | 3.226878 | 0
2018-03-01 14:42 | 353967.3 | 720.0009 | 2 | 50 | 4.092818 | 4.889774 | 0.9772352 | 0 | 3.891899 | 0
2018-03-01 14:44 | 354087.3 | 840.001 | 2 | 50 | 4.1189 | 4.890038 | 1.140222 | 0 | 4.561061 | 0
2018-03-01 14:46 | 354207.3 | 960.0009 | 2 | 50 | 4.149066 | 4.889832 | 1.303199 | 0 | 5.23474 | 0
2018-03-01 14:48 | 354327.3 | 1080.0001 | 2 | 50 | 4.183439 | 4.889902 | 1.466188 | 0 | 5.913743 | 0
2018-03-01 14:50 | 354447.3 | 1200.0001 | 2 | 50 | 4.200383 | 4.491638 | 1.625424 | 0 | 6.581963 | 0
2018-03-01 14:52 | 354567.3 | 1320.0009 | 2 | 50 | 4.200387 | 3.849611 | 1.764272 | 0 | 7.165176 | 0
2018-03-01 14:54 | 354687.3 | 1440.0018 | 2 | 50 | 4.200404 | 3.280388 | 1.882916 | 0 | 7.66353 | 0
2018-03-01 14:54 | 354691.9 | 1444.5991 | 2 | 50 | 4.200412 | 3.259975 | 1.88709 | 0 | 7.681062 | 0
2018-03-01 14:56 | 354811.8 | 120.0002 | 3 | 50 | 4.230184 | 3.260019 | 1.995313 | 0 | 8.137156 | 0
2018-03-01 14:58 | 354931.8 | 240.0001 | 3 | 50 | 4.26413 | 3.260059 | 2.103961 | 0 | 8.598577 | 0
2018-03-01 15:00 | 355051.8 | 360.0018 | 3 | 50 | 4.300239 | 3.260096 | 2.212626 | 0 | 9.063881 | 0
2018-03-01 15:02 | 355171.8 | 480.001 | 3 | 50 | 4.33821 | 3.260094 | 2.321286 | 0 | 9.533195 | 0
2018-03-01 15:04 | 355291.8 | 600.001 | 3 | 50 | 4.377733 | 3.259912 | 2.42994 | 0 | 10.00669 | 0
2018-03-01 15:06 | 355411.8 | 720.0002 | 3 | 50 | 4.400414 | 2.947035 | 2.536133 | 0 | 10.47329 | 0
2018-03-01 15:08 | 355531.8 | 840.001 | 3 | 50 | 4.400365 | 2.41869 | 2.62517 | 0 | 10.86509 | 0
2018-03-01 15:10 | 355651.8 | 960.0019 | 3 | 50 | 4.400364 | 2.004173 | 2.698637 | 0 | 11.18837 | 0
2018-03-01 15:12 | 355771.8 | 1080.0027 | 3 | 50 | 4.400346 | 1.674452 | 2.759755 | 0 | 11.45732 | 0
2018-03-01 15:14 | 355891.8 | 1200.0003 | 3 | 50 | 4.400387 | 1.410788 | 2.811007 | 0 | 11.68284 | 0
2018-03-01 15:16 | 356011.8 | 1320.001 | 3 | 50 | 4.40036 | 1.197119 | 2.854334 | 0 | 11.8735 | 0
2018-03-01 15:18 | 356131.8 | 1440.001 | 3 | 50 | 4.40036 | 1.024284 | 2.891251 | 0 | 12.03595 | 0
2018-03-01 15:20 | 356251.8 | 1560.001 | 3 | 50 | 4.400368 | 0.8825531 | 2.922934 | 0 | 12.17536 | 0
2018-03-01 15:22 | 356371.8 | 1680.0002 | 3 | 50 | 4.400349 | 0.7643604 | 2.950306 | 0 | 12.29581 | 0
2018-03-01 15:24 | 356491.8 | 1800.0002 | 3 | 50 | 4.400335 | 0.6661491 | 2.974095 | 0 | 12.40049 | 0
2018-03-01 15:24 | 356511.2 | 1819.3584 | 3 | 50 | 4.400359 | 0.6519985 | 2.977638 | 0 | 12.41608 | 0
2018-03-01 15:26 | 356631.3 | 120.0007 | 4 | 50 | 4.357375 | 0 | 2.977638 | 0 | 12.41608 | 0
2018-03-01 15:28 | 356751.3 | 239.9999 | 4 | 50 | 4.354328 | 0 | 2.977638 | 0 | 12.41608 | 0
2018-03-01 15:29 | 356811.3 | 300.0028 | 4 | 50 | 4.353366 | 0 | 2.977638 | 0 | 12.41608 | 0
2018-03-01 15:31 | 356931.3 | 120.0009 | 5 | 50 | 4.126029 | -3.260128 | 2.977638 | 0.1086511 | 12.41608 | 0.4513956
2018-03-01 15:33 | 357051.3 | 240.0001 | 5 | 50 | 4.083628 | -3.259927 | 2.977638 | 0.2173063 | 12.41608 | 0.8973913
2018-03-01 15:35 | 357171.3 | 360.0002 | 5 | 50 | 4.041716 | -3.260126 | 2.977638 | 0.3259654 | 12.41608 | 1.338838
2018-03-01 15:37 | 357291.3 | 480.0002 | 5 | 50 | 3.99989 | -3.25983 | 2.977638 | 0.4346227 | 12.41608 | 1.775727
2018-03-01 15:39 | 357411.3 | 600.0002 | 5 | 50 | 3.958511 | -3.260095 | 2.977638 | 0.543277 | 12.41608 | 2.208079
2018-03-01 15:41 | 357531.3 | 720.0003 | 5 | 50 | 3.918125 | -3.260174 | 2.977638 | 0.6519408 | 12.41608 | 2.63602
2018-03-01 15:43 | 357651.3 | 840.0019 | 5 | 50 | 3.87937 | -3.260174 | 2.977638 | 0.7606024 | 12.41608 | 3.059647
2018-03-01 15:45 | 357771.3 | 960.0003 | 5 | 50 | 3.842772 | -3.260045 | 2.977638 | 0.869258 | 12.41608 | 3.479152
2018-03-01 15:47 | 357891.3 | 1080.001 | 5 | 50 | 3.808566 | -3.260149 | 2.977638 | 0.977916 | 12.41608 | 3.89482
2018-03-01 15:49 | 358011.3 | 1200.001 | 5 | 50 | 3.776644 | -3.260072 | 2.977638 | 1.086575 | 12.41608 | 4.306904
2018-03-01 15:51 | 358131.3 | 1320.0003 | 5 | 50 | 3.746598 | -3.26008 | 2.977638 | 1.195236 | 12.41608 | 4.715628
2018-03-01 15:53 | 358251.3 | 1440.0003 | 5 | 50 | 3.718241 | -3.260139 | 2.977638 | 1.303897 | 12.41608 | 5.121181
2018-03-01 15:55 | 358371.3 | 1560.0018 | 5 | 50 | 3.691607 | -3.259987 | 2.977638 | 1.412555 | 12.41608 | 5.523735
2018-03-01 15:57 | 358491.3 | 1680.0003 | 5 | 50 | 3.666718 | -3.259773 | 2.977638 | 1.521213 | 12.41608 | 5.92349
2018-03-01 15:59 | 358611.3 | 1800.0019 | 5 | 50 | 3.643644 | -3.260043 | 2.977638 | 1.629873 | 12.41608 | 6.320645
2018-03-01 16:01 | 358731.3 | 1920.001 | 5 | 50 | 3.622529 | -3.260112 | 2.977638 | 1.738533 | 12.41608 | 6.715396
2018-03-01 16:03 | 358851.3 | 2040.0002 | 5 | 50 | 3.603327 | -3.259935 | 2.977638 | 1.847185 | 12.41608 | 7.107934
2018-03-01 16:05 | 358971.3 | 2160.0009 | 5 | 50 | 3.584801 | -3.260159 | 2.977638 | 1.955844 | 12.41608 | 7.498477
2018-03-01 16:07 | 359091.3 | 2280.0009 | 5 | 50 | 3.5671 | -3.260039 | 2.977638 | 2.064505 | 12.41608 | 7.887033
2018-03-01 16:09 | 359211.3 | 2400.0019 | 5 | 50 | 3.549481 | -3.259976 | 2.977638 | 2.173167 | 12.41608 | 8.273684
2018-03-01 16:11 | 359331.3 | 2520.0003 | 5 | 50 | 3.531885 | -3.260135 | 2.977638 | 2.281828 | 12.41608 | 8.658423
2018-03-01 16:13 | 359451.3 | 2640.001 | 5 | 50 | 3.512918 | -3.259974 | 2.977638 | 2.390481 | 12.41608 | 9.041165
2018-03-01 16:15 | 359571.3 | 2760.0017 | 5 | 50 | 3.48815 | -3.259927 | 2.977638 | 2.499152 | 12.41608 | 9.421632
2018-03-01 16:17 | 359691.3 | 2880.0001 | 5 | 50 | 3.457685 | -3.260153 | 2.977638 | 2.607789 | 12.41608 | 9.798991
2018-03-01 16:19 | 359811.3 | 3000.0002 | 5 | 50 | 3.415093 | -3.260098 | 2.977638 | 2.71647 | 12.41608 | 10.17261
2018-03-01 16:21 | 359931.3 | 3120.0009 | 5 | 50 | 3.347154 | -3.260078 | 2.977638 | 2.825134 | 12.41608 | 10.54038
2018-03-01 16:23 | 360051.3 | 3240.0017 | 5 | 50 | 3.1804 | -3.26007 | 2.977638 | 2.933797 | 12.41608 | 10.89683
2018-03-01 16:24 | 360098.4 | 3287.0711 | 5 | 50 | 2.999987 | -3.260112 | 2.977638 | 2.976413 | 12.41608 | 11.02907
2018-03-01 16:26 | 360218.5 | 119.9999 | 6 | 50 | 3.271096 | 0 | 2.977638 | 2.976413 | 12.41608 | 11.02907
2018-03-01 16:28 | 360338.5 | 240.0001 | 6 | 50 | 3.284972 | 0 | 2.977638 | 2.976413 | 12.41608 | 11.02907
2018-03-01 16:29 | 360398.5 | 300.0022 | 6 | 50 | 3.289524 | 0 | 2.977638 | 2.976413 | 12.41608 | 11.02907
2018-03-01 16:29 | 360398.5 | 0.0024 | 7 | 51 | 3.289514 | 0 | 0 | 0 | 0 | 0
2018-03-01 16:31 | 360518.6 | 120.0001 | 8 | 51 | 3.782848 | 3.260147 | 0.1086559 | 0 | 0.3974804 | 0
2018-03-01 16:33 | 360638.6 | 240.0018 | 8 | 51 | 3.859944 | 3.260019 | 0.2173245 | 0 | 0.8140744 | 0
2018-03-01 16:35 | 360758.6 | 360.001 | 8 | 51 | 3.882266 | 3.259981 | 0.3259797 | 0 | 1.234693 | 0
2018-03-01 16:37 | 360878.6 | 480.001 | 8 | 51 | 3.90525 | 3.260084 | 0.434645 | 0 | 1.657804 | 0
2018-03-01 16:39 | 360998.6 | 600.0018 | 8 | 51 | 3.928616 | 3.260107 | 0.5433043 | 0 | 2.083416 | 0
2018-03-01 16:41 | 361118.6 | 720.001 | 8 | 51 | 3.950032 | 3.260138 | 0.651953 | 0 | 2.511451 | 0
2018-03-01 16:43 | 361238.6 | 840.0002 | 8 | 51 | 3.967996 | 3.260101 | 0.7606283 | 0 | 2.941726 | 0
2018-03-01 16:45 | 361358.6 | 960.0002 | 8 | 51 | 3.984309 | 3.26001 | 0.8692974 | 0 | 3.373814 | 0
2018-03-01 16:47 | 361478.6 | 1080.0002 | 8 | 51 | 4.000447 | 3.260141 | 0.9779586 | 0 | 3.807631 | 0
2018-03-01 16:49 | 361598.6 | 1200.001 | 8 | 51 | 4.017107 | 3.260147 | 1.086619 | 0 | 4.243217 | 0
2018-03-01 16:51 | 361718.6 | 1320.0002 | 8 | 51 | 4.035372 | 3.260139 | 1.195279 | 0 | 4.680691 | 0
2018-03-01 16:53 | 361838.6 | 1440.0002 | 8 | 51 | 4.055637 | 3.260094 | 1.303948 | 0 | 5.120294 | 0
2018-03-01 16:55 | 361958.6 | 1560.001 | 8 | 51 | 4.077814 | 3.260042 | 1.412608 | 0 | 5.562165 | 0
2018-03-01 16:57 | 362078.6 | 1680.001 | 8 | 51 | 4.101546 | 3.259951 | 1.521272 | 0 | 6.006556 | 0
2018-03-01 16:59 | 362198.6 | 1800.001 | 8 | 51 | 4.126661 | 3.259964 | 1.629919 | 0 | 6.453526 | 0
2018-03-01 17:01 | 362318.6 | 1920.0011 | 8 | 51 | 4.153535 | 3.259918 | 1.738589 | 0 | 6.903413 | 0
2018-03-01 17:03 | 362438.6 | 2040.0002 | 8 | 51 | 4.182686 | 3.260059 | 1.847256 | 0 | 7.356328 | 0
2018-03-01 17:04 | 362505.6 | 2107.0039 | 8 | 51 | 4.2 | 3.259893 | 1.907927 | 0 | 7.610615 | 0

## Statistics_70
Date_Time | Test_Time(s) | Step_Time(s) | Step_Index | Cycle_Index | Voltage(V) | Current(A) | Charge_Capacity(Ah) | Discharge_Capacity(Ah) | Charge_Energy(Wh) | Discharge_Energy(Wh) | ACR(Ohm) | Internal Resistance(Ohm)
2018-02-25 14:51 | 8940.693424 | 300.0013 | 6 | 1 | 3.317153 | 0 | 2.897451 | 2.999524 | 12.14552 | 11.08143
2018-02-25 16:51 | 16159.95624 | 300.0037 | 6 | 2 | 3.317504 | 0 | 2.999931 | 2.999904 | 12.5329 | 11.08276
2018-02-25 18:52 | 23383.34 | 300.0005 | 6 | 3 | 3.317171 | 0 | 3.00093 | 2.999463 | 12.53915 | 11.08033
2018-02-25 20:52 | 30605.73 | 300.0021 | 6 | 4 | 3.316626 | 0 | 3.000334 | 2.998851 | 12.53649 | 11.07733
2018-02-25 22:52 | 37825.49 | 300.0016 | 6 | 5 | 3.317307 | 0 | 2.999328 | 2.998875 | 12.53113 | 11.07737
2018-02-26 00:53 | 45047.00056 | 300.0029 | 6 | 6 | 3.318698 | 0 | 2.999939 | 2.998036 | 12.53457 | 11.07358
2018-02-26 02:53 | 52268.31 | 300.0039 | 6 | 7 | 3.319535 | 0 | 2.998945 | 2.997031 | 12.53204 | 11.06875
2018-02-26 04:54 | 59486.66 | 300.0047 | 6 | 8 | 3.319854 | 0 | 2.996125 | 2.995655 | 12.52068 | 11.06247
2018-02-26 06:54 | 66703.61 | 300.0023 | 6 | 9 | 3.321654 | 0 | 2.996782 | 2.994627 | 12.52313 | 11.05737
2018-02-26 08:54 | 73919.98 | 300.004 | 6 | 10 | 3.324853 | 0 | 2.995744 | 2.99338 | 12.52029 | 11.05139
2018-02-26 10:54 | 81131.81 | 300.0013 | 6 | 11 | 3.322638 | 0 | 2.990782 | 2.990871 | 12.50341 | 11.04189
2018-02-26 12:54 | 88343.56446 | 300.0036 | 6 | 12 | 3.324528 | 0 | 2.992942 | 2.990685 | 12.50895 | 11.03966
2018-02-26 14:55 | 95553.81 | 300.0039 | 6 | 13 | 3.326067 | 0 | 2.991753 | 2.98963 | 12.50578 | 11.03502
2018-02-26 16:55 | 102762.1 | 300.0024 | 6 | 14 | 3.326862 | 0 | 2.989121 | 2.988506 | 12.49608 | 11.03049
2018-02-26 18:55 | 109971 | 300.0037 | 6 | 15 | 3.327781 | 0 | 2.98925 | 2.987296 | 12.49743 | 11.02502
2018-02-26 20:55 | 117177.9 | 300.0022 | 6 | 16 | 3.327538 | 0 | 2.987903 | 2.986091 | 12.49197 | 11.0197
2018-02-26 22:55 | 124381.4 | 300.0009 | 6 | 17 | 3.329471 | 0 | 2.986442 | 2.985707 | 12.48483 | 11.01805
2018-02-27 00:55 | 131584.9 | 300.002 | 6 | 18 | 3.330092 | 0 | 2.986514 | 2.98455 | 12.48675 | 11.01374
2018-02-27 02:55 | 138786.5 | 300.0048 | 6 | 19 | 3.330087 | 0 | 2.985251 | 2.983401 | 12.48203 | 11.00812
2018-02-27 04:55 | 145985.4 | 300.0008 | 6 | 20 | 3.331932 | 0 | 2.982588 | 2.981783 | 12.47025 | 11.00102
2018-02-27 06:55 | 153183.3 | 300.0013 | 6 | 21 | 3.33336 | 0 | 2.982926 | 2.98086 | 12.4729 | 10.99696
2018-02-27 08:55 | 160378.9 | 300.0014 | 6 | 22 | 3.336018 | 0 | 2.98143 | 2.979112 | 12.4679 | 10.9889
2018-02-27 10:55 | 167572.4 | 300.0048 | 6 | 23 | 3.337026 | 0 | 2.977295 | 2.97668 | 12.4532 | 10.97766
2018-02-27 12:55 | 174764.7 | 300.0038 | 6 | 24 | 3.338573 | 0 | 2.977764 | 2.975614 | 12.45513 | 10.97307
2018-02-27 14:55 | 181953.1 | 300.0023 | 6 | 25 | 3.339732 | 0 | 2.975924 | 2.973845 | 12.44849 | 10.96539
2018-02-27 16:54 | 189140.9 | 300.0021 | 6 | 26 | 3.341164 | 0 | 2.973627 | 2.972846 | 12.4402 | 10.96152
2018-02-27 18:54 | 196326 | 300.0025 | 6 | 27 | 3.34198 | 0 | 2.972941 | 2.970985 | 12.43762 | 10.95307
2018-02-27 20:54 | 203510.1 | 300.0006 | 6 | 28 | 3.341152 | 0 | 2.972109 | 2.970466 | 12.4342 | 10.95177
2018-02-27 22:54 | 210690.9 | 300.0008 | 6 | 29 | 3.342894 | 0 | 2.971046 | 2.970271 | 12.42854 | 10.95117
2018-02-28 00:53 | 217869.6 | 300.0014 | 6 | 30 | 3.343237 | 0 | 2.970172 | 2.968375 | 12.42625 | 10.94327
2018-02-28 02:53 | 225046.7 | 300.0032 | 6 | 31 | 3.344687 | 0 | 2.968916 | 2.966817 | 12.42096 | 10.93606
2018-02-28 04:52 | 232220.3 | 300.0021 | 6 | 32 | 3.34701 | 0 | 2.966513 | 2.96561 | 12.41138 | 10.9309
2018-02-28 06:52 | 239393.6 | 300.002 | 6 | 33 | 3.347945 | 0 | 2.966002 | 2.964079 | 12.41099 | 10.92459
2018-02-28 08:51 | 246564.5 | 300.0039 | 6 | 34 | 3.348856 | 0 | 2.964363 | 2.962375 | 12.40473 | 10.91705
2018-02-28 10:51 | 253730.9909 | 300.0024 | 6 | 35 | 3.351442 | 0 | 2.961663 | 2.960661 | 12.39408 | 10.90946
2018-02-28 12:50 | 260896.5 | 300.0038 | 6 | 36 | 3.353646 | 0 | 2.960579 | 2.958297 | 12.39144 | 10.89874
2018-02-28 14:50 | 268060.5 | 300.0021 | 6 | 37 | 3.353975 | 0 | 2.959229 | 2.957371 | 12.38721 | 10.89537
2018-02-28 16:49 | 275219.9 | 300.003 | 6 | 38 | 3.354881 | 0 | 2.956121 | 2.955489 | 12.37415 | 10.88716
2018-02-28 18:48 | 282376.6 | 300.0029 | 6 | 39 | 3.357591 | 0 | 2.955855 | 2.953425 | 12.37268 | 10.87776
2018-02-28 20:48 | 289533.5 | 300.0031 | 6 | 40 | 3.358895 | 0 | 2.954278 | 2.952231 | 12.36833 | 10.87312
2018-02-28 22:47 | 296685.8 | 300.0008 | 6 | 41 | 3.358589 | 0 | 2.950808 | 2.950459 | 12.35497 | 10.86554
2018-03-01 00:46 | 303836.3 | 300.002 | 6 | 42 | 3.359431 | 0 | 2.951917 | 2.949965 | 12.35777 | 10.86426
2018-03-01 02:45 | 310983.8 | 300.0037 | 6 | 43 | 3.361382 | 0 | 2.950682 | 2.948485 | 12.35301 | 10.85816
2018-03-01 04:44 | 318127.5 | 300.0013 | 6 | 44 | 3.362421 | 0 | 2.947273 | 2.946643 | 12.33992 | 10.85037
2018-03-01 06:43 | 325269.5 | 300.0033 | 6 | 45 | 3.363907 | 0 | 2.946928 | 2.944835 | 12.33903 | 10.84261
2018-03-01 08:42 | 332409.7 | 300.0017 | 6 | 46 | 3.365423 | 0 | 2.945545 | 2.943374 | 12.33387 | 10.8363
2018-03-01 10:41 | 339545.2 | 300.0033 | 6 | 47 | 3.368548 | 0 | 2.941732 | 2.940505 | 12.31903 | 10.82355
2018-03-01 12:40 | 346679 | 300.0014 | 6 | 48 | 3.369437 | 0 | 2.940812 | 2.93874 | 12.31729 | 10.81523
2018-03-01 14:39 | 353810.1 | 300.003 | 6 | 49 | 3.371175 | 0 | 2.939312 | 2.93706 | 12.31109 | 10.80927
2018-03-01 16:38 | 360935.7 | 300.0014 | 6 | 50 | 3.373731 | 0 | 2.936038 | 2.934857 | 12.29815 | 10.79909
2018-03-01 17:12 | 362970.3 | 2034.4687 | 8 | 51 | 4.200001 | 3.260122 | 1.842183 | 0 | 7.379371 | 0

## Channel_70_1
Date_Time | Test_Time(s) | Step_Time(s) | Step_Index | Cycle_Index | Voltage(V) | Current(A) | Charge_Capacity(Ah) | Discharge_Capacity(Ah) | Charge_Energy(Wh) | Discharge_Energy(Wh) | ACR(Ohm) | Internal Resistance(Ohm)
2018-02-25 12:24 | 120.001 | 120.0009 | 1 | 1 | 3.584807 | 0 | 0 | 0 | 0 | 0
2018-02-25 12:26 | 240.0005 | 240.0004 | 1 | 1 | 3.58425 | 0 | 0 | 0 | 0 | 0
2018-02-25 12:28 | 360.0011 | 360.001 | 1 | 1 | 3.584995 | 0 | 0 | 0 | 0 | 0
2018-02-25 12:30 | 480.0014 | 480.0013 | 1 | 1 | 3.585979 | 0 | 0 | 0 | 0 | 0
2018-02-25 12:32 | 600.0013 | 600.0012 | 1 | 1 | 3.586971 | 0 | 0 | 0 | 0 | 0
2018-02-25 12:34 | 720.0013 | 720.0012 | 1 | 1 | 3.587914 | 0 | 0 | 0 | 0 | 0
2018-02-25 12:36 | 840.0013 | 840.0012 | 1 | 1 | 3.588759 | 0 | 0 | 0 | 0 | 0
2018-02-25 12:38 | 960.0005 | 960.0004 | 1 | 1 | 3.589552 | 0 | 0 | 0 | 0 | 0
2018-02-25 12:40 | 1080.0013 | 1080.0012 | 1 | 1 | 3.590268 | 0 | 0 | 0 | 0 | 0
2018-02-25 12:42 | 1200.0005 | 1200.0004 | 1 | 1 | 3.590917 | 0 | 0 | 0 | 0 | 0
2018-02-25 12:44 | 1320.0013 | 1320.0012 | 1 | 1 | 3.591546 | 0 | 0 | 0 | 0 | 0
2018-02-25 12:46 | 1440.0013 | 1440.0012 | 1 | 1 | 3.592107 | 0 | 0 | 0 | 0 | 0
2018-02-25 12:48 | 1560.0014 | 1560.0013 | 1 | 1 | 3.592657 | 0 | 0 | 0 | 0 | 0
2018-02-25 12:50 | 1680.0013 | 1680.0012 | 1 | 1 | 3.593168 | 0 | 0 | 0 | 0 | 0
2018-02-25 12:52 | 1800.0021 | 1800.002 | 1 | 1 | 3.593659 | 0 | 0 | 0 | 0 | 0
2018-02-25 12:52 | 1800.0058 | 1800.0057 | 1 | 1 | 3.593659 | 0 | 0 | 0 | 0 | 0
2018-02-25 12:54 | 1920.09188 | 120.0016 | 2 | 1 | 3.969331 | 4.890156 | 0.1623039 | 0 | 0.6383286 | 0
2018-02-25 12:56 | 2040.09088 | 240.0006 | 2 | 1 | 4.008199 | 4.890017 | 0.3252896 | 0 | 1.288496 | 0
2018-02-25 12:58 | 2160.09268 | 360.0024 | 2 | 1 | 4.043008 | 4.890137 | 0.4882792 | 0 | 1.944695 | 0
2018-02-25 13:00 | 2280.09198 | 480.0017 | 2 | 1 | 4.072466 | 4.890074 | 0.6512616 | 0 | 2.60611 | 0
2018-02-25 13:02 | 2400.09268 | 600.0024 | 2 | 1 | 4.097486 | 4.890047 | 0.8142515 | 0 | 3.271973 | 0
2018-02-25 13:04 | 2520.09268 | 720.0024 | 2 | 1 | 4.121044 | 4.890085 | 0.9772356 | 0 | 3.941705 | 0
2018-02-25 13:06 | 2640.09268 | 840.0024 | 2 | 1 | 4.14706 | 4.889978 | 1.140224 | 0 | 4.615459 | 0
2018-02-25 13:08 | 2760.09198 | 960.0017 | 2 | 1 | 4.176935 | 4.890038 | 1.303208 | 0 | 5.29374 | 0
2018-02-25 13:10 | 2880.09268 | 1080.0024 | 2 | 1 | 4.200395 | 4.681662 | 1.465105 | 0 | 5.972412 | 0
2018-02-25 13:12 | 3000.09038 | 1200.0001 | 2 | 1 | 4.200397 | 4.082348 | 1.611015 | 0 | 6.585293 | 0
2018-02-25 13:14 | 3120.09038 | 1320.0001 | 2 | 1 | 4.200383 | 3.525927 | 1.737687 | 0 | 7.117363 | 0
2018-02-25 13:15 | 3181.47258 | 1381.3823 | 2 | 1 | 4.200398 | 3.259991 | 1.795509 | 0 | 7.36024 | 0
2018-02-25 13:17 | 3301.490296 | 120.0017 | 3 | 1 | 4.230021 | 3.259809 | 1.903734 | 3.89e-10 | 7.816326 | 1.586e-09
2018-02-25 13:19 | 3421.489496 | 240.0009 | 3 | 1 | 4.263978 | 3.260107 | 2.012389 | 3.89e-10 | 8.277759 | 1.586e-09
2018-02-25 13:21 | 3541.489496 | 360.0009 | 3 | 1 | 4.300307 | 3.260101 | 2.121047 | 3.89e-10 | 8.743026 | 1.586e-09
2018-02-25 13:23 | 3661.489496 | 480.0009 | 3 | 1 | 4.338662 | 3.260117 | 2.229706 | 3.89e-10 | 9.212358 | 1.586e-09
2018-02-25 13:25 | 3781.490296 | 600.0017 | 3 | 1 | 4.378699 | 3.259823 | 2.338367 | 3.89e-10 | 9.685967 | 1.586e-09
2018-02-25 13:27 | 3901.490496 | 720.0019 | 3 | 1 | 4.400395 | 2.936365 | 2.444285 | 3.89e-10 | 10.15143 | 1.586e-09
2018-02-25 13:29 | 4021.490396 | 840.0018 | 3 | 1 | 4.400381 | 2.428789 | 2.533357 | 3.89e-10 | 10.54338 | 1.586e-09
2018-02-25 13:31 | 4141.490396 | 960.0018 | 3 | 1 | 4.400386 | 2.025871 | 2.607356 | 3.89e-10 | 10.869 | 1.586e-09
2018-02-25 13:33 | 4261.489396 | 1080.0008 | 3 | 1 | 4.400372 | 1.7006 | 2.669266 | 3.89e-10 | 11.14143 | 1.586e-09
2018-02-25 13:35 | 4381.490396 | 1200.0018 | 3 | 1 | 4.400363 | 1.438747 | 2.721438 | 3.89e-10 | 11.371 | 1.586e-09
2018-02-25 13:37 | 4501.490396 | 1320.0018 | 3 | 1 | 4.400353 | 1.225016 | 2.765719 | 3.89e-10 | 11.56586 | 1.586e-09
2018-02-25 13:39 | 4621.489596 | 1440.001 | 3 | 1 | 4.400345 | 1.050728 | 2.803564 | 3.89e-10 | 11.73239 | 1.586e-09
2018-02-25 13:41 | 4741.489596 | 1560.001 | 3 | 1 | 4.400369 | 0.9073257 | 2.836119 | 3.89e-10 | 11.87564 | 1.586e-09
2018-02-25 13:43 | 4861.490396 | 1680.0018 | 3 | 1 | 4.400328 | 0.7868347 | 2.864295 | 3.89e-10 | 11.99963 | 1.586e-09
2018-02-25 13:45 | 4981.489596 | 1800.001 | 3 | 1 | 4.400358 | 0.6871643 | 2.888813 | 3.89e-10 | 12.10752 | 1.586e-09
2018-02-25 13:46 | 5027.938196 | 1846.4496 | 3 | 1 | 4.40033 | 0.6519966 | 2.897451 | 3.89e-10 | 12.14552 | 1.586e-09
2018-02-25 13:48 | 5147.986132 | 120.0001 | 4 | 1 | 4.354935 | 0 | 2.897451 | 3.89e-10 | 12.14552 | 1.586e-09
2018-02-25 13:50 | 5267.986132 | 240.0001 | 4 | 1 | 4.351667 | 0 | 2.897451 | 3.89e-10 | 12.14552 | 1.586e-09
2018-02-25 13:51 | 5327.988332 | 300.0023 | 4 | 1 | 4.350636 | 0 | 2.897451 | 3.89e-10 | 12.14552 | 1.586e-09
2018-02-25 13:53 | 5448.06646 | 120.0002 | 5 | 1 | 4.114169 | -3.260166 | 2.897451 | 0.1086493 | 12.14552 | 0.4502233
2018-02-25 13:55 | 5568.06656 | 240.0003 | 5 | 1 | 4.070463 | -3.259839 | 2.897451 | 0.2173162 | 12.14552 | 0.8949068
2018-02-25 13:57 | 5688.06656 | 360.0003 | 5 | 1 | 4.027505 | -3.259853 | 2.897451 | 0.3259775 | 12.14552 | 1.334871
2018-02-25 13:59 | 5808.06736 | 480.0011 | 5 | 1 | 3.984921 | -3.259843 | 2.897451 | 0.4346333 | 12.14552 | 1.770162
2018-02-25 14:01 | 5928.06726 | 600.001 | 5 | 1 | 3.943135 | -3.260124 | 2.897451 | 0.543294 | 12.14552 | 2.200885
2018-02-25 14:03 | 6048.06736 | 720.0011 | 5 | 1 | 3.902707 | -3.260237 | 2.897451 | 0.6519588 | 12.14552 | 2.627154
2018-02-25 14:05 | 6168.06816 | 840.0019 | 5 | 1 | 3.864178 | -3.260086 | 2.897451 | 0.7606157 | 12.14552 | 3.049099
2018-02-25 14:07 | 6288.06636 | 960.0001 | 5 | 1 | 3.827976 | -3.259958 | 2.897451 | 0.8692746 | 12.14552 | 3.466988
2018-02-25 14:09 | 6408.06656 | 1080.0003 | 5 | 1 | 3.794222 | -3.259759 | 2.897451 | 0.9779336 | 12.14552 | 3.881076
2018-02-25 14:11 | 6528.06736 | 1200.0011 | 5 | 1 | 3.762793 | -3.259935 | 2.897451 | 1.086593 | 12.14552 | 4.291625
2018-02-25 14:13 | 6648.06736 | 1320.0011 | 5 | 1 | 3.73345 | -3.26013 | 2.897451 | 1.195254 | 12.14552 | 4.698883
2018-02-25 14:15 | 6768.06736 | 1440.0011 | 5 | 1 | 3.705888 | -3.259822 | 2.897451 | 1.303895 | 12.14552 | 5.102974
2018-02-25 14:17 | 6888.06736 | 1560.0011 | 5 | 1 | 3.680037 | -3.260139 | 2.897451 | 1.412572 | 12.14552 | 5.504298
2018-02-25 14:19 | 7008.06736 | 1680.0011 | 5 | 1 | 3.655957 | -3.260056 | 2.897451 | 1.521233 | 12.14552 | 5.90285
2018-02-25 14:21 | 7128.06656 | 1800.0003 | 5 | 1 | 3.633809 | -3.2599 | 2.897451 | 1.629891 | 12.14552 | 6.298878
2018-02-25 14:23 | 7248.06736 | 1920.0011 | 5 | 1 | 3.61362 | -3.259965 | 2.897451 | 1.738557 | 12.14552 | 6.692633
2018-02-25 14:25 | 7368.06816 | 2040.0019 | 5 | 1 | 3.595418 | -3.260049 | 2.897451 | 1.847215 | 12.14552 | 7.084275
2018-02-25 14:27 | 7488.06646 | 2160.0002 | 5 | 1 | 3.578688 | -3.260147 | 2.897451 | 1.955875 | 12.14552 | 7.474038
2018-02-25 14:29 | 7608.06656 | 2280.0003 | 5 | 1 | 3.562602 | -3.259811 | 2.897451 | 2.064539 | 12.14552 | 7.862035
2018-02-25 14:31 | 7728.06736 | 2400.0011 | 5 | 1 | 3.546211 | -3.259906 | 2.897451 | 2.173201 | 12.14552 | 8.248268
2018-02-25 14:33 | 7848.06646 | 2520.0002 | 5 | 1 | 3.529163 | -3.260114 | 2.897451 | 2.281852 | 12.14552 | 8.632649
2018-02-25 14:35 | 7968.06646 | 2640.0002 | 5 | 1 | 3.511093 | -3.260159 | 2.897451 | 2.39052 | 12.14552 | 9.015187
2018-02-25 14:37 | 8088.06656 | 2760.0003 | 5 | 1 | 3.490155 | -3.259769 | 2.897451 | 2.499182 | 12.14552 | 9.395619
2018-02-25 14:39 | 8208.06726 | 2880.001 | 5 | 1 | 3.461164 | -3.259958 | 2.897451 | 2.607844 | 12.14552 | 9.773379
2018-02-25 14:41 | 8328.06656 | 3000.0003 | 5 | 1 | 3.420106 | -3.260161 | 2.897451 | 2.716496 | 12.14552 | 10.14734
2018-02-25 14:43 | 8448.06646 | 3120.0002 | 5 | 1 | 3.359283 | -3.260135 | 2.897451 | 2.825158 | 12.14552 | 10.51594
2018-02-25 14:45 | 8568.06656 | 3240.0003 | 5 | 1 | 3.232398 | -3.259969 | 2.897451 | 2.933821 | 12.14552 | 10.87524
2018-02-25 14:46 | 8640.64626 | 3312.58 | 5 | 1 | 2.999974 | -3.259853 | 2.897451 | 2.999524 | 12.14552 | 11.08143
2018-02-25 14:48 | 8760.692024 | 119.9999 | 6 | 1 | 3.297731 | 0 | 2.897451 | 2.999524 | 12.14552 | 11.08143
2018-02-25 14:50 | 8880.692724 | 240.0006 | 6 | 1 | 3.312533 | 0 | 2.897451 | 2.999524 | 12.14552 | 11.08143
2018-02-25 14:51 | 8940.693424 | 300.0013 | 6 | 1 | 3.317153 | 0 | 2.897451 | 2.999524 | 12.14552 | 11.08143
2018-02-25 14:51 | 8940.704272 | 0.004 | 7 | 2 | 3.317086 | 0 | 0 | 0 | 0 | 0
2018-02-25 14:53 | 9060.786364 | 120.001 | 2 | 2 | 3.939397 | 4.89002 | 0.1623102 | 0 | 0.6200992 | 0
2018-02-25 14:55 | 9180.787164 | 240.0018 | 2 | 2 | 3.98619 | 4.890121 | 0.3253028 | 0 | 1.266479 | 0
2018-02-25 14:57 | 9300.787164 | 360.0018 | 2 | 2 | 4.022446 | 4.890081 | 0.488285 | 0 | 1.919166 | 0
2018-02-25 14:59 | 9420.787064 | 480.0017 | 2 | 2 | 4.054038 | 4.889881 | 0.6512668 | 0 | 2.577392 | 0
2018-02-25 15:01 | 9540.787064 | 600.0017 | 2 | 2 | 4.081053 | 4.890102 | 0.8142554 | 0 | 3.240409 | 0
2018-02-25 15:03 | 9660.787164 | 720.0018 | 2 | 2 | 4.104804 | 4.889929 | 0.9772441 | 0 | 3.907537 | 0
2018-02-25 15:05 | 9780.785464 | 840.0001 | 2 | 2 | 4.129156 | 4.889915 | 1.140225 | 0 | 4.578488 | 0
2018-02-25 15:07 | 9900.786264 | 960.0009 | 2 | 2 | 4.157009 | 4.890072 | 1.30321 | 0 | 5.253695 | 0
2018-02-25 15:09 | 10020.79 | 1080.0017 | 2 | 2 | 4.189158 | 4.89015 | 1.466198 | 0 | 5.933783 | 0
2018-02-25 15:11 | 10140.79 | 1200.001 | 2 | 2 | 4.200378 | 4.445339 | 1.623957 | 0 | 6.596135 | 0
2018-02-25 15:13 | 10260.79 | 1320.0018 | 2 | 2 | 4.200381 | 3.860146 | 1.762274 | 0 | 7.177119 | 0
2018-02-25 15:15 | 10380.79 | 1440.0003 | 2 | 2 | 4.200397 | 3.322292 | 1.881829 | 0 | 7.6793 | 0
2018-02-25 15:15 | 10395.45 | 1454.6648 | 2 | 2 | 4.200396 | 3.259979 | 1.895237 | 0 | 7.735618 | 0
2018-02-25 15:17 | 10515.46508 | 120.0017 | 3 | 2 | 4.229997 | 3.260134 | 2.003451 | 0 | 8.191651 | 0
2018-02-25 15:19 | 10635.46358 | 240.0002 | 3 | 2 | 4.263894 | 3.25985 | 2.112109 | 0 | 8.653092 | 0
2018-02-25 15:21 | 10755.46358 | 360.0002 | 3 | 2 | 4.300098 | 3.260078 | 2.220765 | 0 | 9.118339 | 0
2018-02-25 15:23 | 10875.46518 | 480.0018 | 3 | 2 | 4.338371 | 3.259895 | 2.329425 | 0 | 9.587647 | 0
2018-02-25 15:25 | 10995.46518 | 600.0018 | 3 | 2 | 4.378285 | 3.259859 | 2.438087 | 0 | 10.06122 | 0
2018-02-25 15:27 | 11115.46358 | 720.0002 | 3 | 2 | 4.400387 | 2.944365 | 2.544136 | 0 | 10.52723 | 0
2018-02-25 15:29 | 11235.46528 | 840.0019 | 3 | 2 | 4.400403 | 2.436928 | 2.633465 | 0 | 10.92031 | 0
2018-02-25 15:31 | 11355.46368 | 960.0003 | 3 | 2 | 4.400382 | 2.032701 | 2.707703 | 0 | 11.24699 | 0
2018-02-25 15:33 | 11475.46608 | 1080.0027 | 3 | 2 | 4.400382 | 1.70731 | 2.769834 | 0 | 11.52039 | 0
2018-02-25 15:35 | 11595.46468 | 1200.0013 | 3 | 2 | 4.400373 | 1.444477 | 2.822203 | 0 | 11.75083 | 0
2018-02-25 15:37 | 11715.46528 | 1320.0019 | 3 | 2 | 4.400389 | 1.231396 | 2.866663 | 0 | 11.94647 | 0
2018-02-25 15:39 | 11835.46358 | 1440.0002 | 3 | 2 | 4.40034 | 1.055525 | 2.904673 | 0 | 12.11373 | 0
2018-02-25 15:41 | 11955.46528 | 1560.0019 | 3 | 2 | 4.400347 | 0.9115658 | 2.937384 | 0 | 12.25767 | 0
2018-02-25 15:43 | 12075.46528 | 1680.0019 | 3 | 2 | 4.400326 | 0.7911205 | 2.965708 | 0 | 12.3823 | 0
2018-02-25 15:45 | 12195.46448 | 1800.0011 | 3 | 2 | 4.40036 | 0.6911221 | 2.990362 | 0 | 12.49079 | 0
2018-02-25 15:46 | 12246.77708 | 1851.3137 | 3 | 2 | 4.400327 | 0.6519985 | 2.999931 | 0 | 12.5329 | 0
2018-02-25 15:48 | 12366.83 | 120.0003 | 4 | 2 | 4.354942 | 0 | 2.999931 | 0 | 12.5329 | 0
2018-02-25 15:50 | 12486.83 | 240.0007 | 4 | 2 | 4.351686 | 0 | 2.999931 | 0 | 12.5329 | 0
2018-02-25 15:51 | 12546.83 | 300.0005 | 4 | 2 | 4.35065 | 0 | 2.999931 | 0 | 12.5329 | 0
2018-02-25 15:53 | 12666.91 | 120.001 | 5 | 2 | 4.114279 | -3.259883 | 2.999931 | 0.1086541 | 12.5329 | 0.4502504
2018-02-25 15:55 | 12786.91 | 240.0001 | 5 | 2 | 4.070633 | -3.260137 | 2.999931 | 0.2173039 | 12.5329 | 0.8948777
2018-02-25 15:57 | 12906.91 | 360.0002 | 5 | 2 | 4.027658 | -3.259866 | 2.999931 | 0.325967 | 12.5329 | 1.334868
2018-02-25 15:59 | 13026.91 | 480.0001 | 5 | 2 | 3.98512 | -3.260098 | 2.999931 | 0.4346258 | 12.5329 | 1.770192
2018-02-25 16:01 | 13146.91 | 600.001 | 5 | 2 | 3.943352 | -3.260005 | 2.999931 | 0.5432879 | 12.5329 | 2.200944
2018-02-25 16:03 | 13266.91 | 720.001 | 5 | 2 | 3.902991 | -3.259765625 | 2.999931 | 0.6519455 | 12.5329 | 2.627211
2018-02-25 16:05 | 13386.91 | 840.0001 | 5 | 2 | 3.864454 | -3.259885 | 2.999931 | 0.7605999 | 12.5329 | 3.049176
2018-02-25 16:07 | 13506.91 | 960.0018 | 5 | 2 | 3.828241 | -3.260137 | 2.999931 | 0.8692601 | 12.5329 | 3.467098
2018-02-25 16:09 | 13626.91 | 1080.001 | 5 | 2 | 3.794476 | -3.260198 | 2.999931 | 0.9779212 | 12.5329 | 3.881225
2018-02-25 16:11 | 13746.91 | 1200.0018 | 5 | 2 | 3.763058 | -3.259841 | 2.999931 | 1.08658 | 12.5329 | 4.291802
2018-02-25 16:13 | 13866.91 | 1320.0018 | 5 | 2 | 3.733649 | -3.260179 | 2.999931 | 1.19524 | 12.5329 | 4.699078
2018-02-25 16:15 | 13986.91 | 1440.0018 | 5 | 2 | 3.706072 | -3.260042 | 2.999931 | 1.303898 | 12.5329 | 5.103258
2018-02-25 16:17 | 14106.91 | 1560.0002 | 5 | 2 | 3.68019 | -3.259808 | 2.999931 | 1.412557 | 12.5329 | 5.504534
2018-02-25 16:19 | 14226.91 | 1680.0002 | 5 | 2 | 3.656095 | -3.259986 | 2.999931 | 1.521221 | 12.5329 | 5.903111
2018-02-25 16:21 | 14346.91 | 1800.0002 | 5 | 2 | 3.633846 | -3.26013 | 2.999931 | 1.629884 | 12.5329 | 6.299168
2018-02-25 16:23 | 14466.91 | 1920.0018 | 5 | 2 | 3.613658 | -3.260114 | 2.999931 | 1.738546 | 12.5329 | 6.692914
2018-02-25 16:25 | 14586.91 | 2040.0002 | 5 | 2 | 3.595419 | -3.259856 | 2.999931 | 1.847202 | 12.5329 | 7.08455
2018-02-25 16:27 | 14706.91 | 2160.001 | 5 | 2 | 3.578675 | -3.259853 | 2.999931 | 1.955837 | 12.5329 | 7.474223
2018-02-25 16:29 | 14826.91 | 2280.0013 | 5 | 2 | 3.562533 | -3.260137 | 2.999931 | 2.064527 | 12.5329 | 7.862308
2018-02-25 16:31 | 14946.91 | 2400.0002 | 5 | 2 | 3.54611 | -3.260208 | 2.999931 | 2.173189 | 12.5329 | 8.248535
2018-02-25 16:33 | 15066.91 | 2520.001 | 5 | 2 | 3.529034 | -3.259933 | 2.999931 | 2.281842 | 12.5329 | 8.632909
2018-02-25 16:35 | 15186.91 | 2640.0002 | 5 | 2 | 3.510919 | -3.259732 | 2.999931 | 2.390511 | 12.5329 | 9.015433
2018-02-25 16:37 | 15306.91 | 2760.0002 | 5 | 2 | 3.489909 | -3.260139 | 2.999931 | 2.49917 | 12.5329 | 9.395829
2018-02-25 16:39 | 15426.91 | 2880.0011 | 5 | 2 | 3.46086 | -3.260208 | 2.999931 | 2.607832 | 12.5329 | 9.773562
2018-02-25 16:41 | 15546.91 | 3000.001 | 5 | 2 | 3.419788 | -3.259846 | 2.999931 | 2.716489 | 12.5329 | 10.14751
2018-02-25 16:43 | 15666.91 | 3120.001 | 5 | 2 | 3.358961 | -3.259864 | 2.999931 | 2.825151 | 12.5329 | 10.51607
2018-02-25 16:45 | 15786.91 | 3240.001 | 5 | 2 | 3.232569 | -3.259879 | 2.999931 | 2.93381 | 12.5329 | 10.87533
2018-02-25 16:46 | 15859.91 | 3313.0024 | 5 | 2 | 2.999983 | -3.259986 | 2.999931 | 2.999904 | 12.5329 | 11.08276
2018-02-25 16:48 | 15979.95244 | 119.9999 | 6 | 2 | 3.298112 | 0 | 2.999931 | 2.999904 | 12.5329 | 11.08276
2018-02-25 16:50 | 16099.95334 | 240.0008 | 6 | 2 | 3.312885 | 0 | 2.999931 | 2.999904 | 12.5329 | 11.08276
2018-02-25 16:51 | 16159.95624 | 300.0037 | 6 | 2 | 3.317504 | 0 | 2.999931 | 2.999904 | 12.5329 | 11.08276
2018-02-25 16:51 | 16159.96616 | 0.0024 | 7 | 3 | 3.317576 | 0 | 0 | 0 | 0 | 0
2018-02-25 16:53 | 16280.04768 | 120.002 | 2 | 3 | 3.940486 | 4.890062 | 0.1623091 | 0 | 0.6202479 | 0
2018-02-25 16:55 | 16400.04678 | 240.0011 | 2 | 3 | 3.987287 | 4.88998 | 0.3252906 | 0 | 1.266761 | 0
2018-02-25 16:57 | 16520.04678 | 360.0011 | 2 | 3 | 4.0236 | 4.890005 | 0.4882727 | 0 | 1.919632 | 0
2018-02-25 16:59 | 16640.04608 | 480.0004 | 2 | 3 | 4.055209 | 4.890028 | 0.6512598 | 0 | 2.578067 | 0
2018-02-25 17:01 | 16760.04678 | 600.0011 | 2 | 3 | 4.082099 | 4.890038 | 0.8142456 | 0 | 3.241255 | 0
2018-02-25 17:03 | 16880.04688 | 720.0012 | 2 | 3 | 4.105863 | 4.890005 | 0.9772237 | 0 | 3.908512 | 0
2018-02-25 17:05 | 17000.04598 | 840.0003 | 2 | 3 | 4.130225 | 4.889973 | 1.14021 | 0 | 4.579661 | 0
2018-02-25 17:07 | 17120.04768 | 960.002 | 2 | 3 | 4.158086 | 4.890066 | 1.303198 | 0 | 5.255055 | 0
2018-02-25 17:09 | 17240.04768 | 1080.002 | 2 | 3 | 4.189991 | 4.889948 | 1.466185 | 0 | 5.935311 | 0
2018-02-25 17:11 | 17360.04698 | 1200.0013 | 2 | 3 | 4.200405 | 4.435453 | 1.623651 | 0 | 6.596478 | 0
2018-02-25 17:13 | 17480.04688 | 1320.0012 | 2 | 3 | 4.2004 | 3.85388 | 1.761678 | 0 | 7.176245 | 0
2018-02-25 17:15 | 17600.04768 | 1440.002 | 2 | 3 | 4.20039 | 3.318544 | 1.881058 | 0 | 7.677687 | 0
2018-02-25 17:16 | 17613.85628 | 1453.8106 | 2 | 3 | 4.200378 | 3.259987 | 1.893672 | 0 | 7.730671 | 0
2018-02-25 17:18 | 17733.87 | 120.0001 | 3 | 3 | 4.22993 | 3.259829 | 2.001897 | 0 | 8.186751 | 0
2018-02-25 17:20 | 17853.87 | 240.0001 | 3 | 3 | 4.263807 | 3.260174 | 2.110556 | 0 | 8.64819 | 0
2018-02-25 17:22 | 17973.87 | 360.0001 | 3 | 3 | 4.299932 | 3.260111 | 2.219211 | 0 | 9.113419 | 0
2018-02-25 17:24 | 18093.87 | 480.0017 | 3 | 3 | 4.338136 | 3.260098 | 2.32787 | 0 | 9.582704 | 0
2018-02-25 17:26 | 18213.87 | 600.0008 | 3 | 3 | 4.37803 | 3.260202 | 2.436528 | 0 | 10.05623 | 0
2018-02-25 17:28 | 18333.87 | 720.0001 | 3 | 3 | 4.400401 | 2.948879 | 2.54266 | 0 | 10.52259 | 0
2018-02-25 17:30 | 18453.87 | 840.0002 | 3 | 3 | 4.400377 | 2.441267 | 2.632145 | 0 | 10.91636 | 0
2018-02-25 17:32 | 18573.87 | 960.0007 | 3 | 3 | 4.400382 | 2.037842 | 2.706551 | 0 | 11.24377 | 0
2018-02-25 17:34 | 18693.87 | 1080.0009 | 3 | 3 | 4.400372 | 1.712475 | 2.768852 | 0 | 11.51792 | 0
2018-02-25 17:36 | 18813.87 | 1200.0002 | 3 | 3 | 4.40036 | 1.4496 | 2.821398 | 0 | 11.74914 | 0
2018-02-25 17:38 | 18933.87 | 1320.0026 | 3 | 3 | 4.400357 | 1.235458 | 2.866027 | 0 | 11.94552 | 0
2018-02-25 17:40 | 19053.87 | 1440.0002 | 3 | 3 | 4.400373 | 1.060661 | 2.904197 | 0 | 12.11349 | 0
2018-02-25 17:42 | 19173.87 | 1560.0018 | 3 | 3 | 4.400352 | 0.9160938 | 2.937061 | 0 | 12.2581 | 0
2018-02-25 17:44 | 19293.87 | 1680.0018 | 3 | 3 | 4.400348 | 0.7956314 | 2.965525 | 0 | 12.38335 | 0
2018-02-25 17:46 | 19413.87 | 1800.0001 | 3 | 3 | 4.400326 | 0.6944103 | 2.990311 | 0 | 12.49242 | 0
2018-02-25 17:47 | 19470.64 | 1856.7719 | 3 | 3 | 4.400317 | 0.6519985 | 3.00093 | 0 | 12.53915 | 0
2018-02-25 17:49 | 19590.69 | 120.0014 | 4 | 3 | 4.354876 | 0 | 3.00093 | 0 | 12.53915 | 0
2018-02-25 17:51 | 19710.69 | 240.0014 | 4 | 3 | 4.351618 | 0 | 3.00093 | 0 | 12.53915 | 0
2018-02-25 17:52 | 19770.69 | 300.0019 | 4 | 3 | 4.350591 | 0 | 3.00093 | 0 | 12.53915 | 0
2018-02-25 17:54 | 19890.77 | 120.0012 | 5 | 3 | 4.113794 | -3.259835 | 3.00093 | 0.1086545 | 12.53915 | 0.4502026
2018-02-25 17:56 | 20010.78 | 240.0019 | 5 | 3 | 4.07015 | -3.259872 | 3.00093 | 0.2173153 | 12.53915 | 0.8948216
2018-02-25 17:58 | 20130.78 | 360.0019 | 5 | 3 | 4.027244 | -3.259741 | 3.00093 | 0.3259768 | 12.53915 | 1.334755
2018-02-25 18:00 | 20250.78 | 480.0019 | 5 | 3 | 3.98469 | -3.260149 | 3.00093 | 0.4346355 | 12.53915 | 1.770033
2018-02-25 18:02 | 20370.78 | 600.0019 | 5 | 3 | 3.943004 | -3.259748 | 3.00093 | 0.5432896 | 12.53915 | 2.200711
2018-02-25 18:04 | 20490.77 | 720.0004 | 5 | 3 | 3.902596 | -3.259885 | 3.00093 | 0.6519545 | 12.53915 | 2.626966
2018-02-25 18:06 | 20610.77 | 840.0011 | 5 | 3 | 3.864109 | -3.26008 | 3.00093 | 0.7606091 | 12.53915 | 3.048891
2018-02-25 18:08 | 20730.77 | 960.0003 | 5 | 3 | 3.827915 | -3.259809 | 3.00093 | 0.8692672 | 12.53915 | 3.46677
2018-02-25 18:10 | 20850.77 | 1080.0003 | 5 | 3 | 3.794189 | -3.260077 | 3.00093 | 0.9779339 | 12.53915 | 3.880881
2018-02-25 18:12 | 20970.77 | 1200.0003 | 5 | 3 | 3.762815 | -3.259883 | 3.00093 | 1.08659 | 12.53915 | 4.29142
2018-02-25 18:14 | 21090.77 | 1320.0011 | 5 | 3 | 3.733406 | -3.25983 | 3.00093 | 1.195229 | 12.53915 | 4.698593
2018-02-25 18:16 | 21210.77 | 1440.0003 | 5 | 3 | 3.705823 | -3.259969 | 3.00093 | 1.303897 | 12.53915 | 5.10278
2018-02-25 18:18 | 21330.77 | 1560.0003 | 5 | 3 | 3.679889 | -3.2602 | 3.00093 | 1.41257 | 12.53915 | 5.504081
2018-02-25 18:20 | 21450.77 | 1680.0013 | 5 | 3 | 3.655781 | -3.260017 | 3.00093 | 1.52123 | 12.53915 | 5.902609
2018-02-25 18:22 | 21570.77 | 1800.0003 | 5 | 3 | 3.63356 | -3.260175 | 3.00093 | 1.629889 | 12.53915 | 6.298619
2018-02-25 18:24 | 21690.77 | 1920.0011 | 5 | 3 | 3.613381 | -3.260139 | 3.00093 | 1.738546 | 12.53915 | 6.692316
2018-02-25 18:26 | 21810.77 | 2040.0003 | 5 | 3 | 3.595146 | -3.260133 | 3.00093 | 1.84721 | 12.53915 | 7.08395
2018-02-25 18:28 | 21930.77 | 2160.0003 | 5 | 3 | 3.578387 | -3.260042 | 3.00093 | 1.955852 | 12.53915 | 7.473614
2018-02-25 18:30 | 22050.77 | 2280.0012 | 5 | 3 | 3.562265 | -3.259808 | 3.00093 | 2.064524 | 12.53915 | 7.861609
2018-02-25 18:32 | 22170.77 | 2400.0004 | 5 | 3 | 3.545861 | -3.259958 | 3.00093 | 2.173188 | 12.53915 | 8.247813
2018-02-25 18:34 | 22290.77 | 2520.0012 | 5 | 3 | 3.528764 | -3.260161 | 3.00093 | 2.28185 | 12.53915 | 8.632192
2018-02-25 18:36 | 22410.78 | 2640.002 | 5 | 3 | 3.510662 | -3.259897 | 3.00093 | 2.390511 | 12.53915 | 9.014658
2018-02-25 18:38 | 22530.77 | 2760.0012 | 5 | 3 | 3.48965 | -3.260051 | 3.00093 | 2.499156 | 12.53915 | 9.394978
2018-02-25 18:40 | 22650.77 | 2880.0004 | 5 | 3 | 3.460605 | -3.259856 | 3.00093 | 2.607807 | 12.53915 | 9.772645
2018-02-25 18:42 | 22770.77 | 3000.0004 | 5 | 3 | 3.419396 | -3.260222 | 3.00093 | 2.716489 | 12.53915 | 10.14664
2018-02-25 18:44 | 22890.78 | 3120.0021 | 5 | 3 | 3.358418 | -3.260158 | 3.00093 | 2.825151 | 12.53915 | 10.51515
2018-02-25 18:46 | 23010.77 | 3240.0013 | 5 | 3 | 3.231524 | -3.259916 | 3.00093 | 2.933808 | 12.53915 | 10.87434
2018-02-25 18:47 | 23083.3 | 3312.5242 | 5 | 3 | 2.999995 | -3.259722 | 3.00093 | 2.999463 | 12.53915 | 11.08033
2018-02-25 18:49 | 23203.34 | 120 | 6 | 3 | 3.297816 | 0 | 3.00093 | 2.999463 | 12.53915 | 11.08033
2018-02-25 18:51 | 23323.34 | 240.0007 | 6 | 3 | 3.312569 | 0 | 3.00093 | 2.999463 | 12.53915 | 11.08033
2018-02-25 18:52 | 23383.34 | 300.0005 | 6 | 3 | 3.317171 | 0 | 3.00093 | 2.999463 | 12.53915 | 11.08033
2018-02-25 18:52 | 23383.35 | 0.0025 | 7 | 4 | 3.317184 | 0 | 0 | 0 | 0 | 0
2018-02-25 18:54 | 23503.43 | 120.0003 | 2 | 4 | 3.940308 | 4.890085 | 0.1623036 | 0 | 0.6201826 | 0
2018-02-25 18:56 | 23623.43 | 240.001 | 2 | 4 | 3.987186 | 4.890015 | 0.3252847 | 0 | 1.266677 | 0
2018-02-25 18:58 | 23743.43 | 360.002 | 2 | 4 | 4.023496 | 4.890005 | 0.488279 | 0 | 1.91958 | 0
2018-02-25 19:00 | 23863.43 | 480.0003 | 2 | 4 | 4.055044 | 4.889996 | 0.6512604 | 0 | 2.577971 | 0
2018-02-25 19:02 | 23983.43 | 600.0003 | 2 | 4 | 4.081944 | 4.890026 | 0.8142418 | 0 | 3.241113 | 0
2018-02-25 19:04 | 24103.43 | 720.0012 | 2 | 4 | 4.105719 | 4.889906 | 0.9772213 | 0 | 3.908352 | 0
2018-02-25 19:06 | 24223.43 | 840.0004 | 2 | 4 | 4.130105 | 4.889961 | 1.140213 | 0 | 4.579501 | 0
2018-02-25 19:08 | 24343.43 | 960.0003 | 2 | 4 | 4.158075 | 4.890049 | 1.303196 | 0 | 5.254862 | 0
2018-02-25 19:10 | 24463.43 | 1080.0012 | 2 | 4 | 4.190073 | 4.889969 | 1.466177 | 0 | 5.935101 | 0
2018-02-25 19:12 | 24583.43 | 1200.0012 | 2 | 4 | 4.200397 | 4.432779 | 1.623582 | 0 | 6.596012 | 0
2018-02-25 19:14 | 24703.43 | 1320.0014 | 2 | 4 | 4.200397 | 3.851355 | 1.761524 | 0 | 7.175424 | 0
2018-02-25 19:16 | 24823.43 | 1440.0004 | 2 | 4 | 4.200384 | 3.3162 | 1.88084 | 0 | 7.676598 | 0
2018-02-25 19:16 | 24836.79 | 1453.3618 | 2 | 4 | 4.200396 | 3.259995 | 1.893043 | 0 | 7.727858 | 0
2018-02-25 19:18 | 24956.81 | 120.0013 | 3 | 4 | 4.22996 | 3.260109 | 2.001258 | 0 | 8.183893 | 0
2018-02-25 19:20 | 25076.81 | 240.0018 | 3 | 4 | 4.263833 | 3.260153 | 2.109918 | 0 | 8.645342 | 0
2018-02-25 19:22 | 25196.81 | 360.0018 | 3 | 4 | 4.299978 | 3.260117 | 2.218573 | 0 | 9.110573 | 0
2018-02-25 19:24 | 25316.81 | 480.0019 | 3 | 4 | 4.338141 | 3.259842 | 2.327233 | 0 | 9.579865 | 0
2018-02-25 19:26 | 25436.81 | 600.0018 | 3 | 4 | 4.378067 | 3.260033 | 2.435892 | 0 | 10.0534 | 0
2018-02-25 19:28 | 25556.81 | 720.0019 | 3 | 4 | 4.400407 | 2.94862 | 2.542016 | 0 | 10.51972 | 0
2018-02-25 19:30 | 25676.81 | 840.0008 | 3 | 4 | 4.400374 | 2.44121 | 2.631493 | 0 | 10.91346 | 0
2018-02-25 19:32 | 25796.81 | 960.0001 | 3 | 4 | 4.400395 | 2.038273 | 2.705894 | 0 | 11.24085 | 0
2018-02-25 19:34 | 25916.81 | 1080.0012 | 3 | 4 | 4.400388 | 1.712795 | 2.768203 | 0 | 11.51503 | 0
2018-02-25 19:36 | 26036.81 | 1200.0012 | 3 | 4 | 4.400379 | 1.449883 | 2.820754 | 0 | 11.74628 | 0
2018-02-25 19:38 | 26156.81 | 1320.0019 | 3 | 4 | 4.40037 | 1.235891 | 2.865391 | 0 | 11.9427 | 0
2018-02-25 19:40 | 26276.81 | 1440.0003 | 3 | 4 | 4.400359 | 1.060509 | 2.90357 | 0 | 12.1107 | 0
2018-02-25 19:42 | 26396.81 | 1560.0019 | 3 | 4 | 4.40038 | 0.9165707 | 2.936439 | 0 | 12.25533 | 0
2018-02-25 19:44 | 26516.81 | 1680.0012 | 3 | 4 | 4.400332 | 0.7951317 | 2.964907 | 0 | 12.3806 | 0
2018-02-25 19:46 | 26636.81 | 1800.0011 | 3 | 4 | 4.40034 | 0.6944485 | 2.989695 | 0 | 12.48968 | 0
2018-02-25 19:47 | 26693.71 | 1856.901 | 3 | 4 | 4.400336 | 0.6519985 | 3.000334 | 0 | 12.53649 | 0
2018-02-25 19:49 | 26813.76 | 120.0006 | 4 | 4 | 4.354829 | 0 | 3.000334 | 0 | 12.53649 | 0
2018-02-25 19:51 | 26933.76 | 240.0014 | 4 | 4 | 4.351577 | 0 | 3.000334 | 0 | 12.53649 | 0
2018-02-25 19:52 | 26993.76 | 300.002 | 4 | 4 | 4.350537 | 0 | 3.000334 | 0 | 12.53649 | 0
2018-02-25 19:54 | 27113.83808 | 120.0003 | 5 | 4 | 4.113217 | -3.260179 | 3.000334 | 0.1086477 | 12.53649 | 0.4501188
2018-02-25 19:56 | 27233.83808 | 240.0003 | 5 | 4 | 4.069578 | -3.259935 | 3.000334 | 0.2173044 | 12.53649 | 0.8946596
2018-02-25 19:58 | 27353.83898 | 360.0012 | 5 | 4 | 4.026628 | -3.259741 | 3.000334 | 0.32597 | 12.53649 | 1.334546
2018-02-25 20:00 | 27473.83808 | 480.0003 | 5 | 4 | 3.984081 | -3.259837 | 3.000334 | 0.434627 | 12.53649 | 1.769751
2018-02-25 20:02 | 27593.83818 | 600.0004 | 5 | 4 | 3.942373 | -3.259829 | 3.000334 | 0.5432925 | 12.53649 | 2.200405
2018-02-25 20:04 | 27713.83898 | 720.0012 | 5 | 4 | 3.902018 | -3.260179 | 3.000334 | 0.6519524 | 12.53649 | 2.626576
2018-02-25 20:06 | 27833.83808 | 840.0003 | 5 | 4 | 3.863593 | -3.259862 | 3.000334 | 0.7606054 | 12.53649 | 3.048435
2018-02-25 20:08 | 27953.83978 | 960.002 | 5 | 4 | 3.827448 | -3.260101 | 3.000334 | 0.86927 | 12.53649 | 3.466285
2018-02-25 20:10 | 28073.83818 | 1080.0004 | 5 | 4 | 3.793751 | -3.260124 | 3.000334 | 0.9779308 | 12.53649 | 3.880325
2018-02-25 20:12 | 28193.83978 | 1200.002 | 5 | 4 | 3.762369 | -3.260056 | 3.000334 | 1.086591 | 12.53649 | 4.290831
2018-02-25 20:14 | 28313.84058 | 1320.0028 | 5 | 4 | 3.733049 | -3.260137 | 3.000334 | 1.195255 | 12.53649 | 4.698054
2018-02-25 20:16 | 28433.83908 | 1440.0013 | 5 | 4 | 3.705476 | -3.260149 | 3.000334 | 1.303909 | 12.53649 | 5.102153
2018-02-25 20:18 | 28553.83978 | 1560.002 | 5 | 4 | 3.679641 | -3.259939 | 3.000334 | 1.412572 | 12.53649 | 5.503383
2018-02-25 20:20 | 28673.83818 | 1680.0004 | 5 | 4 | 3.655546 | -3.260198 | 3.000334 | 1.521232 | 12.53649 | 5.901887
2018-02-25 20:22 | 28793.83898 | 1800.0012 | 5 | 4 | 3.6334 | -3.260056 | 3.000334 | 1.629889 | 12.53649 | 6.297869
2018-02-25 20:24 | 28913.83788 | 1920.0001 | 5 | 4 | 3.613234 | -3.260119 | 3.000334 | 1.738547 | 12.53649 | 6.691553
2018-02-25 20:26 | 29033.83818 | 2040.0004 | 5 | 4 | 3.595065 | -3.259808 | 3.000334 | 1.847207 | 12.53649 | 7.083162
2018-02-25 20:28 | 29153.83978 | 2160.002 | 5 | 4 | 3.578347 | -3.259837 | 3.000334 | 1.955869 | 12.53649 | 7.47289
2018-02-25 20:30 | 29273.83818 | 2280.0004 | 5 | 4 | 3.562228 | -3.259743 | 3.000334 | 2.064523 | 12.53649 | 7.860818
2018-02-25 20:32 | 29393.83808 | 2400.0003 | 5 | 4 | 3.545787 | -3.259769 | 3.000334 | 2.173184 | 12.53649 | 8.247003
2018-02-25 20:34 | 29513.83888 | 2520.0011 | 5 | 4 | 3.528681 | -3.260182 | 3.000334 | 2.281839 | 12.53649 | 8.631349
2018-02-25 20:36 | 29633.83818 | 2640.0004 | 5 | 4 | 3.510523 | -3.260154 | 3.000334 | 2.390504 | 12.53649 | 9.01382
2018-02-25 20:38 | 29753.83978 | 2760.002 | 5 | 4 | 3.489481 | -3.260116 | 3.000334 | 2.499163 | 12.53649 | 9.394173
2018-02-25 20:40 | 29873.84058 | 2880.0028 | 5 | 4 | 3.460304 | -3.259818 | 3.000334 | 2.607828 | 12.53649 | 9.771861
2018-02-25 20:42 | 29993.83898 | 3000.0012 | 5 | 4 | 3.419027 | -3.260168 | 3.000334 | 2.716485 | 12.53649 | 10.14574
2018-02-25 20:44 | 30113.83968 | 3120.0019 | 5 | 4 | 3.357886 | -3.260233 | 3.000334 | 2.825142 | 12.53649 | 10.51418
2018-02-25 20:46 | 30233.83968 | 3240.0019 | 5 | 4 | 3.230268 | -3.259895 | 3.000334 | 2.933801 | 12.53649 | 10.87329
2018-02-25 20:47 | 30305.68198 | 3311.8442 | 5 | 4 | 2.999994 | -3.259839 | 3.000334 | 2.998851 | 12.53649 | 11.07733
2018-02-25 20:49 | 30425.73 | 120.0007 | 6 | 4 | 3.297241 | 0 | 3.000334 | 2.998851 | 12.53649 | 11.07733
2018-02-25 20:51 | 30545.73 | 239.9999 | 6 | 4 | 3.312019 | 0 | 3.000334 | 2.998851 | 12.53649 | 11.07733
2018-02-25 20:52 | 30605.73 | 300.0021 | 6 | 4 | 3.316626 | 0 | 3.000334 | 2.998851 | 12.53649 | 11.07733
2018-02-25 20:52 | 30605.74 | 0.0024 | 7 | 5 | 3.316544 | 0 | 0 | 0 | 0 | 0
2018-02-25 20:54 | 30725.82 | 120.0011 | 2 | 5 | 3.939606 | 4.889944 | 0.1623037 | 0 | 0.6200623 | 0
2018-02-25 20:56 | 30845.82 | 240.0011 | 2 | 5 | 3.98664 | 4.889975 | 0.3252896 | 0 | 1.266478 | 0
2018-02-25 20:58 | 30965.82 | 360.001 | 2 | 5 | 4.022892 | 4.890064 | 0.488272 | 0 | 1.91924 | 0
2018-02-25 21:00 | 31085.82 | 480.0011 | 2 | 5 | 4.05444 | 4.890024 | 0.6512616 | 0 | 2.577565 | 0
2018-02-25 21:02 | 31205.82 | 600.0003 | 2 | 5 | 4.081294 | 4.890013 | 0.8142423 | 0 | 3.240605 | 0
2018-02-25 21:04 | 31325.82 | 720.0011 | 2 | 5 | 4.105083 | 4.890068 | 0.977226 | 0 | 3.907752 | 0
2018-02-25 21:06 | 31445.82 | 840.0019 | 2 | 5 | 4.129448 | 4.889957 | 1.140214 | 0 | 4.578778 | 0
2018-02-25 21:08 | 31565.82 | 960.0001 | 2 | 5 | 4.157643 | 4.890055 | 1.303193 | 0 | 5.254022 | 0
2018-02-25 21:10 | 31685.82 | 1080.0004 | 2 | 5 | 4.189642 | 4.890041 | 1.466186 | 0 | 5.934239 | 0
2018-02-25 21:12 | 31805.82 | 1200.0021 | 2 | 5 | 4.200418 | 4.437769 | 1.623732 | 0 | 6.595723 | 0
2018-02-25 21:14 | 31925.82 | 1320.0029 | 2 | 5 | 4.200395 | 3.853643 | 1.761798 | 0 | 7.175658 | 0
2018-02-25 21:16 | 32045.82 | 1440.0013 | 2 | 5 | 4.200397 | 3.317022 | 1.881154 | 0 | 7.677 | 0
2018-02-25 21:16 | 32059.23 | 1453.4131 | 2 | 5 | 4.200385 | 3.259981 | 1.8934 | 0 | 7.728436 | 0
2018-02-25 21:18 | 32179.25 | 120.0006 | 3 | 5 | 4.230017 | 3.260111 | 2.001619 | 0 | 8.184492 | 0
2018-02-25 21:20 | 32299.25 | 240.0012 | 3 | 5 | 4.263895 | 3.260181 | 2.110278 | 0 | 8.645941 | 0
2018-02-25 21:22 | 32419.25 | 360.0008 | 3 | 5 | 4.300066 | 3.260126 | 2.218936 | 0 | 9.11119 | 0
2018-02-25 21:24 | 32539.25 | 480.0008 | 3 | 5 | 4.338338 | 3.260111 | 2.327592 | 0 | 9.580482 | 0
2018-02-25 21:26 | 32659.25 | 600.0017 | 3 | 5 | 4.378235 | 3.260086 | 2.43625 | 0 | 10.05403 | 0
2018-02-25 21:28 | 32779.25 | 720.0018 | 3 | 5 | 4.400399 | 2.946121 | 2.542335 | 0 | 10.52019 | 0
2018-02-25 21:30 | 32899.25 | 840.0025 | 3 | 5 | 4.400382 | 2.438625 | 2.631726 | 0 | 10.91355 | 0
2018-02-25 21:32 | 33019.25 | 960.0001 | 3 | 5 | 4.400377 | 2.034796 | 2.706031 | 0 | 11.24052 | 0
2018-02-25 21:34 | 33139.25 | 1080.0017 | 3 | 5 | 4.40037 | 1.710007 | 2.768239 | 0 | 11.51426 | 0
2018-02-25 21:36 | 33259.25 | 1200.0009 | 3 | 5 | 4.400381 | 1.447025 | 2.820686 | 0 | 11.74505 | 0
2018-02-25 21:38 | 33379.25 | 1320.0009 | 3 | 5 | 4.400381 | 1.233521 | 2.865227 | 0 | 11.94104 | 0
2018-02-25 21:40 | 33499.25 | 1440.0001 | 3 | 5 | 4.400341 | 1.057688 | 2.903315 | 0 | 12.10864 | 0
2018-02-25 21:42 | 33619.25 | 1560.0017 | 3 | 5 | 4.400367 | 0.9138756 | 2.936103 | 0 | 12.25292 | 0
2018-02-25 21:44 | 33739.25 | 1680.0009 | 3 | 5 | 4.400355 | 0.7935772 | 2.964492 | 0 | 12.37784 | 0
2018-02-25 21:46 | 33859.25 | 1800.0009 | 3 | 5 | 4.40033 | 0.6921692 | 2.989207 | 0 | 12.4866 | 0
2018-02-25 21:47 | 33913.46 | 1854.2144 | 3 | 5 | 4.400324 | 0.6519985 | 2.999328 | 0 | 12.53113 | 0
2018-02-25 21:49 | 34033.50754 | 120.0001 | 4 | 5 | 4.354906 | 0 | 2.999328 | 0 | 12.53113 | 0
2018-02-25 21:51 | 34153.50824 | 240.0008 | 4 | 5 | 4.351641 | 0 | 2.999328 | 0 | 12.53113 | 0
2018-02-25 21:52 | 34213.51204 | 300.0046 | 4 | 5 | 4.35062 | 0 | 2.999328 | 0 | 12.53113 | 0
2018-02-25 21:54 | 34333.59 | 120.0003 | 5 | 5 | 4.113673 | -3.260175 | 2.999328 | 0.1086339 | 12.53113 | 0.4501065
2018-02-25 21:56 | 34453.6 | 240.0027 | 5 | 5 | 4.070005 | -3.260095 | 2.999328 | 0.2173115 | 12.53113 | 0.8947824
2018-02-25 21:58 | 34573.59 | 360.0019 | 5 | 5 | 4.027107 | -3.260147 | 2.999328 | 0.3259701 | 12.53113 | 1.334691
2018-02-25 22:00 | 34693.59 | 480.0003 | 5 | 5 | 3.984563 | -3.260128 | 2.999328 | 0.4346271 | 12.53113 | 1.769948
2018-02-25 22:02 | 34813.59 | 600.0012 | 5 | 5 | 3.942764 | -3.259921 | 2.999328 | 0.5432884 | 12.53113 | 2.200635
2018-02-25 22:04 | 34933.59 | 720.0011 | 5 | 5 | 3.902347 | -3.260179 | 2.999328 | 0.6519437 | 12.53113 | 2.626826
2018-02-25 22:06 | 35053.59 | 840.0003 | 5 | 5 | 3.863861 | -3.259759 | 2.999328 | 0.7606017 | 12.53113 | 3.048736
2018-02-25 22:08 | 35173.59 | 960.0011 | 5 | 5 | 3.827648 | -3.259887 | 2.999328 | 0.8692664 | 12.53113 | 3.466611
2018-02-25 22:10 | 35293.59 | 1080.0002 | 5 | 5 | 3.793852 | -3.260067 | 2.999328 | 0.9779174 | 12.53113 | 3.88063
2018-02-25 22:12 | 35413.59 | 1200.0003 | 5 | 5 | 3.762402 | -3.259846 | 2.999328 | 1.086585 | 12.53113 | 4.291172
2018-02-25 22:14 | 35533.59 | 1320.0011 | 5 | 5 | 3.732983 | -3.260158 | 2.999328 | 1.195247 | 12.53113 | 4.698387
2018-02-25 22:16 | 35653.59 | 1440.0003 | 5 | 5 | 3.705389 | -3.26008 | 2.999328 | 1.303913 | 12.53113 | 5.10252
2018-02-25 22:18 | 35773.59 | 1560.0002 | 5 | 5 | 3.679507 | -3.260098 | 2.999328 | 1.412562 | 12.53113 | 5.503684
2018-02-25 22:20 | 35893.59 | 1680.0003 | 5 | 5 | 3.655405 | -3.26013 | 2.999328 | 1.521236 | 12.53113 | 5.902225
2018-02-25 22:22 | 36013.59 | 1800.0011 | 5 | 5 | 3.633245 | -3.259793 | 2.999328 | 1.629891 | 12.53113 | 6.298182
2018-02-25 22:24 | 36133.59 | 1920.0011 | 5 | 5 | 3.613029 | -3.260177 | 2.999328 | 1.738538 | 12.53113 | 6.691806
2018-02-25 22:26 | 36253.59 | 2040.0011 | 5 | 5 | 3.594828 | -3.260116 | 2.999328 | 1.847215 | 12.53113 | 7.083454
2018-02-25 22:28 | 36373.59 | 2160.0006 | 5 | 5 | 3.578099 | -3.260026 | 2.999328 | 1.955879 | 12.53113 | 7.473164
2018-02-25 22:30 | 36493.59 | 2280.0011 | 5 | 5 | 3.561973 | -3.259827 | 2.999328 | 2.064539 | 12.53113 | 7.861086
2018-02-25 22:32 | 36613.59 | 2400.001 | 5 | 5 | 3.545526 | -3.260126 | 2.999328 | 2.173193 | 12.53113 | 8.247219
2018-02-25 22:34 | 36733.59 | 2520.0019 | 5 | 5 | 3.528399 | -3.260009 | 2.999328 | 2.281847 | 12.53113 | 8.63153
2018-02-25 22:36 | 36853.59 | 2640.0002 | 5 | 5 | 3.510218 | -3.260168 | 2.999328 | 2.390516 | 12.53113 | 9.013986
2018-02-25 22:38 | 36973.59 | 2760.0011 | 5 | 5 | 3.48915 | -3.260212 | 2.999328 | 2.499158 | 12.53113 | 9.394244
2018-02-25 22:40 | 37093.59 | 2880.0003 | 5 | 5 | 3.460063 | -3.25978 | 2.999328 | 2.607838 | 12.53113 | 9.771955
2018-02-25 22:42 | 37213.59 | 3000.0011 | 5 | 5 | 3.418777 | -3.260126 | 2.999328 | 2.716479 | 12.53113 | 10.14575
2018-02-25 22:44 | 37333.59 | 3120.0011 | 5 | 5 | 3.357637 | -3.260164 | 2.999328 | 2.825159 | 12.53113 | 10.51425
2018-02-25 22:46 | 37453.59 | 3240.0019 | 5 | 5 | 3.230009 | -3.260154 | 2.999328 | 2.933817 | 12.53113 | 10.87332
2018-02-25 22:47 | 37525.44 | 3311.852 | 5 | 5 | 2.999978 | -3.259908 | 2.999328 | 2.998875 | 12.53113 | 11.07737
2018-02-25 22:49 | 37645.49 | 120.0002 | 6 | 5 | 3.297884 | 0 | 2.999328 | 2.998875 | 12.53113 | 11.07737
2018-02-25 22:51 | 37765.49 | 240.0003 | 6 | 5 | 3.312698 | 0 | 2.999328 | 2.998875 | 12.53113 | 11.07737
2018-02-25 22:52 | 37825.49 | 300.0016 | 6 | 5 | 3.317307 | 0 | 2.999328 | 2.998875 | 12.53113 | 11.07737
2018-02-25 22:52 | 37825.49 | 0.0032 | 7 | 6 | 3.317329 | 0 | 0 | 0 | 0 | 0
2018-02-25 22:54 | 37945.57 | 120.002 | 2 | 6 | 3.940086 | 4.890139 | 0.1622991 | 0 | 0.6201511 | 0
2018-02-25 22:56 | 38065.57 | 240.0003 | 2 | 6 | 3.987083 | 4.889925 | 0.3252782 | 0 | 1.26661 | 0
2018-02-25 22:58 | 38185.57 | 360.0004 | 2 | 6 | 4.023328 | 4.890038 | 0.4882611 | 0 | 1.919446 | 0
2018-02-25 23:00 | 38305.57 | 480.0013 | 2 | 6 | 4.054871 | 4.890079 | 0.6512522 | 0 | 2.577848 | 0
2018-02-25 23:02 | 38425.57 | 600.0021 | 2 | 6 | 4.081762 | 4.890051 | 0.814236 | 0 | 3.240971 | 0
2018-02-25 23:04 | 38545.57 | 720.0006 | 2 | 6 | 4.105504 | 4.89019 | 0.9772106 | 0 | 3.908153 | 0
2018-02-25 23:06 | 38665.57 | 840.0002 | 2 | 6 | 4.129871 | 4.890049 | 1.140196 | 0 | 4.579237 | 0
2018-02-25 23:08 | 38785.57 | 960.0004 | 2 | 6 | 4.157908 | 4.890024 | 1.303185 | 0 | 5.254594 | 0
2018-02-25 23:10 | 38905.58 | 1080.0029 | 2 | 6 | 4.18993 | 4.890081 | 1.466171 | 0 | 5.934828 | 0
2018-02-25 23:12 | 39025.57 | 1200.0008 | 2 | 6 | 4.200398 | 4.434999 | 1.623638 | 0 | 6.595994 | 0
2018-02-25 23:14 | 39145.57 | 1320.0005 | 2 | 6 | 4.200408 | 3.852314 | 1.761631 | 0 | 7.175616 | 0
2018-02-25 23:16 | 39265.57 | 1440.0016 | 2 | 6 | 4.200391 | 3.315416 | 1.880927 | 0 | 7.676709 | 0
2018-02-25 23:17 | 39278.68 | 1453.1058 | 2 | 6 | 4.200398 | 3.259972 | 1.892888 | 0 | 7.726951 | 0
2018-02-25 23:19 | 39398.6951 | 120.001 | 3 | 6 | 4.229974 | 3.259813 | 2.001107 | 1.11e-10 | 8.183005 | 4.53e-10
2018-02-25 23:21 | 39518.6942 | 240.0001 | 3 | 6 | 4.263881 | 3.259863 | 2.109769 | 1.11e-10 | 8.644464 | 4.53e-10
2018-02-25 23:23 | 39638.695 | 360.0009 | 3 | 6 | 4.300072 | 3.259916 | 2.218422 | 1.11e-10 | 9.109694 | 4.53e-10
2018-02-25 23:25 | 39758.6942 | 480.0001 | 3 | 6 | 4.338268 | 3.260088 | 2.327078 | 1.11e-10 | 9.578982 | 4.53e-10
2018-02-25 23:27 | 39878.695 | 600.0009 | 3 | 6 | 4.378139 | 3.260006 | 2.435738 | 1.11e-10 | 10.05253 | 4.53e-10
2018-02-25 23:29 | 39998.6951 | 720.001 | 3 | 6 | 4.400389 | 2.94726 | 2.541841 | 1.11e-10 | 10.51877 | 4.53e-10
2018-02-25 23:31 | 40118.6959 | 840.0018 | 3 | 6 | 4.400382 | 2.440323 | 2.631288 | 1.11e-10 | 10.91237 | 4.53e-10
2018-02-25 23:33 | 40238.6959 | 960.0018 | 3 | 6 | 4.400384 | 2.037086 | 2.705663 | 1.11e-10 | 11.23965 | 4.53e-10
2018-02-25 23:35 | 40358.6959 | 1080.0018 | 3 | 6 | 4.400386 | 1.711943 | 2.767935 | 1.11e-10 | 11.51367 | 4.53e-10
2018-02-25 23:37 | 40478.6952 | 1200.0011 | 3 | 6 | 4.40037 | 1.448385 | 2.820451 | 1.11e-10 | 11.74476 | 4.53e-10
2018-02-25 23:39 | 40598.6943 | 1320.0002 | 3 | 6 | 4.400341 | 1.234655 | 2.865058 | 1.11e-10 | 11.94105 | 4.53e-10
2018-02-25 23:41 | 40718.6944 | 1440.0003 | 3 | 6 | 4.400337 | 1.059437 | 2.903205 | 1.11e-10 | 12.10891 | 4.53e-10
2018-02-25 23:43 | 40838.6944 | 1560.0003 | 3 | 6 | 4.400373 | 0.9156399 | 2.936046 | 1.11e-10 | 12.25342 | 4.53e-10
2018-02-25 23:45 | 40958.6943 | 1680.0002 | 3 | 6 | 4.400352 | 0.7951107 | 2.964487 | 1.11e-10 | 12.37857 | 4.53e-10
2018-02-25 23:47 | 41078.6943 | 1800.0002 | 3 | 6 | 4.400363 | 0.6943817 | 2.989253 | 1.11e-10 | 12.48755 | 4.53e-10
2018-02-25 23:48 | 41135.8893 | 1857.1952 | 3 | 6 | 4.400354 | 0.6519947 | 2.999938 | 1.11e-10 | 12.53456 | 4.53e-10
2018-02-25 23:50 | 41255.94 | 120.0007 | 4 | 6 | 4.354889 | 0 | 2.999939 | 1.11e-10 | 12.53457 | 4.53e-10
2018-02-25 23:52 | 41375.94 | 240.0007 | 4 | 6 | 4.351616 | 0 | 2.999939 | 1.11e-10 | 12.53457 | 4.53e-10
2018-02-25 23:53 | 41435.94 | 300.0021 | 4 | 6 | 4.350601 | 0 | 2.999939 | 1.11e-10 | 12.53457 | 4.53e-10
2018-02-25 23:55 | 41556.03 | 120.0019 | 5 | 6 | 4.113363 | -3.259906 | 2.999939 | 0.108653 | 12.53457 | 0.4501526
2018-02-25 23:57 | 41676.03 | 240.0013 | 5 | 6 | 4.069711 | -3.259935 | 2.999939 | 0.2173079 | 12.53457 | 0.8946995
2018-02-25 23:59 | 41796.03 | 360.0002 | 5 | 6 | 4.026725 | -3.260133 | 2.999939 | 0.3259667 | 12.53457 | 1.334571
2018-02-26 00:01 | 41916.03 | 480.0003 | 5 | 6 | 3.984178 | -3.260245 | 2.999939 | 0.4346299 | 12.53457 | 1.769811
2018-02-26 00:03 | 42036.03 | 600.0013 | 5 | 6 | 3.942422 | -3.26014 | 2.999939 | 0.5432907 | 12.53457 | 2.200457
2018-02-26 00:05 | 42156.03 | 720.0003 | 5 | 6 | 3.90202 | -3.259856 | 2.999939 | 0.6519474 | 12.53457 | 2.626619
2018-02-26 00:07 | 42276.03 | 840.0003 | 5 | 6 | 3.86351 | -3.260164 | 2.999939 | 0.7606029 | 12.53457 | 3.048484
2018-02-26 00:09 | 42396.03 | 960.0003 | 5 | 6 | 3.827306 | -3.260179 | 2.999939 | 0.8692662 | 12.53457 | 3.466317
2018-02-26 00:11 | 42516.03 | 1080.0003 | 5 | 6 | 3.793573 | -3.260282 | 2.999939 | 0.9779263 | 12.53457 | 3.880338
2018-02-26 00:13 | 42636.03 | 1200.0002 | 5 | 6 | 3.762168 | -3.259818 | 2.999939 | 1.086571 | 12.53457 | 4.290763
2018-02-26 00:15 | 42756.03 | 1320.0027 | 5 | 6 | 3.732788 | -3.260093 | 2.999939 | 1.195247 | 12.53457 | 4.698006
2018-02-26 00:17 | 42876.03 | 1440.0008 | 5 | 6 | 3.705206 | -3.259916 | 2.999939 | 1.303905 | 12.53457 | 5.102091
2018-02-26 00:19 | 42996.03 | 1560.0011 | 5 | 6 | 3.679304 | -3.260159 | 2.999939 | 1.412565 | 12.53457 | 5.503274
2018-02-26 00:21 | 43116.03 | 1680.0011 | 5 | 6 | 3.655232 | -3.259911 | 2.999939 | 1.521228 | 12.53457 | 5.901755
2018-02-26 00:23 | 43236.03 | 1800.0019 | 5 | 6 | 3.633013 | -3.260116 | 2.999939 | 1.62989 | 12.53457 | 6.297713
2018-02-26 00:25 | 43356.03 | 1920.0011 | 5 | 6 | 3.612793 | -3.260076 | 2.999939 | 1.738548 | 12.53457 | 6.691353
2018-02-26 00:27 | 43476.03 | 2040.0019 | 5 | 6 | 3.594552 | -3.260187 | 2.999939 | 1.84721 | 12.53457 | 7.082919
2018-02-26 00:29 | 43596.03 | 2160.0003 | 5 | 6 | 3.577819 | -3.260049 | 2.999939 | 1.955872 | 12.53457 | 7.472591
2018-02-26 00:31 | 43716.03 | 2280.0019 | 5 | 6 | 3.561692 | -3.259929 | 2.999939 | 2.064535 | 12.53457 | 7.860491
2018-02-26 00:33 | 43836.03 | 2400.0002 | 5 | 6 | 3.545218 | -3.260124 | 2.999939 | 2.173182 | 12.53457 | 8.246572
2018-02-26 00:35 | 43956.03 | 2520.0003 | 5 | 6 | 3.52809 | -3.259906 | 2.999939 | 2.281856 | 12.53457 | 8.630918
2018-02-26 00:37 | 44076.03 | 2640.0012 | 5 | 6 | 3.509875 | -3.259879 | 2.999939 | 2.390516 | 12.53457 | 9.013307
2018-02-26 00:39 | 44196.03 | 2760.0019 | 5 | 6 | 3.488735 | -3.2602 | 2.999939 | 2.499176 | 12.53457 | 9.393587
2018-02-26 00:41 | 44316.03 | 2880.0003 | 5 | 6 | 3.459504 | -3.259724 | 2.999939 | 2.607829 | 12.53457 | 9.771152
2018-02-26 00:43 | 44436.03 | 3000.0002 | 5 | 6 | 3.418098 | -3.259837 | 2.999939 | 2.71649 | 12.53457 | 10.14495
2018-02-26 00:45 | 44556.03 | 3120.0003 | 5 | 6 | 3.356724 | -3.259793 | 2.999939 | 2.825151 | 12.53457 | 10.5133
2018-02-26 00:47 | 44676.03 | 3240.0002 | 5 | 6 | 3.227925 | -3.259872 | 2.999939 | 2.933803 | 12.53457 | 10.87221
2018-02-26 00:48 | 44746.95 | 3310.9241 | 5 | 6 | 2.999976 | -3.26018 | 2.999939 | 2.998024 | 12.53457 | 11.07354
2018-02-26 00:50 | 44866.99756 | 119.9999 | 6 | 6 | 3.299166 | 0 | 2.999939 | 2.998036 | 12.53457 | 11.07358
2018-02-26 00:52 | 44986.99836 | 240.0007 | 6 | 6 | 3.314056 | 0 | 2.999939 | 2.998036 | 12.53457 | 11.07358
2018-02-26 00:53 | 45047.00056 | 300.0029 | 6 | 6 | 3.318698 | 0 | 2.999939 | 2.998036 | 12.53457 | 11.07358
2018-02-26 00:53 | 45047.01128 | 0.0024 | 7 | 7 | 3.31865 | 0 | 0 | 0 | 0 | 0
2018-02-26 00:55 | 45167.0936 | 120.0027 | 2 | 7 | 3.941184 | 4.890064 | 0.162303 | 7.64e-10 | 0.6203931 | 2.535e-09
2018-02-26 00:57 | 45287.0912 | 240.0003 | 2 | 7 | 3.988036 | 4.890099 | 0.3252798 | 7.64e-10 | 1.267004 | 2.535e-09
2018-02-26 00:59 | 45407.092 | 360.0011 | 2 | 7 | 4.024266 | 4.889986 | 0.4882685 | 7.64e-10 | 1.920016 | 2.535e-09
2018-02-26 01:01 | 45527.092 | 480.0011 | 2 | 7 | 4.055803 | 4.890112 | 0.6512537 | 7.64e-10 | 2.578549 | 2.535e-09
2018-02-26 01:03 | 45647.0918 | 600.0009 | 2 | 7 | 4.082644 | 4.889969 | 0.8142385 | 7.64e-10 | 3.241825 | 2.535e-09
2018-02-26 01:05 | 45767.0912 | 720.0003 | 2 | 7 | 4.106365 | 4.889931 | 0.9772192 | 7.64e-10 | 3.909177 | 2.535e-09
2018-02-26 01:07 | 45887.092 | 840.0011 | 2 | 7 | 4.130722 | 4.890064 | 1.140209 | 7.64e-10 | 4.580418 | 2.535e-09
2018-02-26 01:09 | 46007.0912 | 960.0003 | 2 | 7 | 4.15867 | 4.890186 | 1.303189 | 7.64e-10 | 5.255868 | 2.535e-09
2018-02-26 01:11 | 46127.092 | 1080.0011 | 2 | 7 | 4.190692 | 4.889971 | 1.466179 | 7.64e-10 | 5.936244 | 2.535e-09
2018-02-26 01:13 | 46247.092 | 1200.0011 | 2 | 7 | 4.200399 | 4.424309 | 1.623337 | 7.64e-10 | 6.596145 | 2.535e-09
2018-02-26 01:15 | 46367.0929 | 1320.002 | 2 | 7 | 4.200404 | 3.843544 | 1.760994 | 7.64e-10 | 7.17436 | 2.535e-09
2018-02-26 01:17 | 46487.0921 | 1440.0012 | 2 | 7 | 4.200391 | 3.309118 | 1.880048 | 7.64e-10 | 7.674435 | 2.535e-09
2018-02-26 01:17 | 46498.6711 | 1451.5802 | 2 | 7 | 4.200382 | 3.259989 | 1.890611 | 7.64e-10 | 7.718806 | 2.535e-09
2018-02-26 01:19 | 46618.69 | 120.0017 | 3 | 7 | 4.229973 | 3.260214 | 1.998833 | 7.64e-10 | 8.174873 | 2.535e-09
2018-02-26 01:21 | 46738.68 | 240.0001 | 3 | 7 | 4.263838 | 3.259991 | 2.10749 | 7.64e-10 | 8.636307 | 2.535e-09
2018-02-26 01:23 | 46858.69 | 360.0017 | 3 | 7 | 4.300007 | 3.260136 | 2.216147 | 7.64e-10 | 9.101547 | 2.535e-09
2018-02-26 01:25 | 46978.68 | 480.0002 | 3 | 7 | 4.338194 | 3.259863 | 2.324808 | 7.64e-10 | 9.570848 | 2.535e-09
2018-02-26 01:27 | 47098.69 | 600.0011 | 3 | 7 | 4.378067 | 3.259912 | 2.433465 | 7.64e-10 | 10.04438 | 2.535e-09
2018-02-26 01:29 | 47218.68 | 720.0002 | 3 | 7 | 4.400397 | 2.949436 | 2.5396 | 7.64e-10 | 10.51075 | 2.535e-09
2018-02-26 01:31 | 47338.68 | 840.0002 | 3 | 7 | 4.400409 | 2.443428 | 2.629121 | 7.64e-10 | 10.90468 | 2.535e-09
2018-02-26 01:33 | 47458.69 | 960.002 | 3 | 7 | 4.400373 | 2.039223 | 2.703576 | 7.64e-10 | 11.23231 | 2.535e-09
2018-02-26 01:35 | 47578.69 | 1080.002 | 3 | 7 | 4.400373 | 1.714117 | 2.765944 | 7.64e-10 | 11.50675 | 2.535e-09
2018-02-26 01:37 | 47698.69 | 1200.0012 | 3 | 7 | 4.40037 | 1.451639 | 2.818554 | 7.64e-10 | 11.73825 | 2.535e-09
2018-02-26 01:39 | 47818.69 | 1320.0005 | 3 | 7 | 4.400363 | 1.238016 | 2.863251 | 7.64e-10 | 11.93493 | 2.535e-09
2018-02-26 01:41 | 47938.69 | 1440.002 | 3 | 7 | 4.400369 | 1.062607 | 2.901493 | 7.64e-10 | 12.10321 | 2.535e-09
2018-02-26 01:43 | 48058.69 | 1560.002 | 3 | 7 | 4.400336 | 0.9175167 | 2.934421 | 7.64e-10 | 12.24811 | 2.535e-09
2018-02-26 01:45 | 48178.69 | 1680.0011 | 3 | 7 | 4.400342 | 0.7972679 | 2.962946 | 7.64e-10 | 12.37363 | 2.535e-09
2018-02-26 01:47 | 48298.69 | 1800.0005 | 3 | 7 | 4.400344 | 0.6962051 | 2.987791 | 7.64e-10 | 12.48296 | 2.535e-09
2018-02-26 01:48 | 48358.27 | 1859.5834 | 3 | 7 | 4.400333 | 0.6519947 | 2.998945 | 7.64e-10 | 12.53204 | 2.535e-09
2018-02-26 01:50 | 48478.31858 | 120.0009 | 4 | 7 | 4.354827 | 0 | 2.998945 | 7.64e-10 | 12.53204 | 2.535e-09
2018-02-26 01:52 | 48598.31928 | 240.0016 | 4 | 7 | 4.351539 | 0 | 2.998945 | 7.64e-10 | 12.53204 | 2.535e-09
2018-02-26 01:53 | 48658.32068 | 300.003 | 4 | 7 | 4.350536 | 0 | 2.998945 | 7.64e-10 | 12.53204 | 2.535e-09
2018-02-26 01:55 | 48778.4 | 120.001 | 5 | 7 | 4.113029 | -3.259856 | 2.998945 | 0.1086522 | 12.53204 | 0.4501167
2018-02-26 01:57 | 48898.4 | 240.001 | 5 | 7 | 4.069304 | -3.260159 | 2.998945 | 0.2173123 | 12.53204 | 0.8946448
2018-02-26 01:59 | 49018.4 | 360.0003 | 5 | 7 | 4.02635 | -3.260051 | 2.998945 | 0.325968 | 12.53204 | 1.334463
2018-02-26 02:01 | 49138.4 | 480.0011 | 5 | 7 | 3.98376 | -3.260198 | 2.998945 | 0.4346313 | 12.53204 | 1.76966
2018-02-26 02:03 | 49258.4 | 600.0019 | 5 | 7 | 3.941939 | -3.26025 | 2.998945 | 0.5432913 | 12.53204 | 2.200255
2018-02-26 02:05 | 49378.4 | 720.001 | 5 | 7 | 3.901539 | -3.259887 | 2.998945 | 0.6519481 | 12.53204 | 2.626365
2018-02-26 02:07 | 49498.4 | 840.001 | 5 | 7 | 3.863011 | -3.260154 | 2.998945 | 0.7606061 | 12.53204 | 3.048186
2018-02-26 02:09 | 49618.4 | 960.001 | 5 | 7 | 3.826763 | -3.260145 | 2.998945 | 0.8692644 | 12.53204 | 3.465944
2018-02-26 02:11 | 49738.4 | 1080.0019 | 5 | 7 | 3.793043 | -3.260201 | 2.998945 | 0.9779221 | 12.53204 | 3.879897
2018-02-26 02:13 | 49858.4 | 1200.0003 | 5 | 7 | 3.761606 | -3.260118 | 2.998945 | 1.086574 | 12.53204 | 4.290293
2018-02-26 02:15 | 49978.4 | 1320.0002 | 5 | 7 | 3.732242 | -3.260161 | 2.998945 | 1.195223 | 12.53204 | 4.697377
2018-02-26 02:17 | 50098.4 | 1440.001 | 5 | 7 | 3.70464 | -3.260032 | 2.998945 | 1.303893 | 12.53204 | 5.101443
2018-02-26 02:19 | 50218.4 | 1560.0002 | 5 | 7 | 3.678762 | -3.259818 | 2.998945 | 1.41254 | 12.53204 | 5.502522
2018-02-26 02:21 | 50338.4 | 1680.0011 | 5 | 7 | 3.654642 | -3.260021 | 2.998945 | 1.521206 | 12.53204 | 5.900951
2018-02-26 02:23 | 50458.4 | 1800.001 | 5 | 7 | 3.632457 | -3.260101 | 2.998945 | 1.629866 | 12.53204 | 6.296844
2018-02-26 02:25 | 50578.4 | 1920.0006 | 5 | 7 | 3.612275 | -3.260151 | 2.998945 | 1.738523 | 12.53204 | 6.69042
2018-02-26 02:27 | 50698.4 | 2040.0001 | 5 | 7 | 3.594053 | -3.260219 | 2.998945 | 1.84718 | 12.53204 | 7.081914
2018-02-26 02:29 | 50818.4 | 2160.0019 | 5 | 7 | 3.577343 | -3.260143 | 2.998945 | 1.955843 | 12.53204 | 7.471538
2018-02-26 02:31 | 50938.4 | 2280.0004 | 5 | 7 | 3.561221 | -3.259772 | 2.998945 | 2.064499 | 12.53204 | 7.859363
2018-02-26 02:33 | 51058.4 | 2400.001 | 5 | 7 | 3.544778 | -3.259804 | 2.998945 | 2.17316 | 12.53204 | 8.245439
2018-02-26 02:35 | 51178.4 | 2520.001 | 5 | 7 | 3.527644 | -3.260056 | 2.998945 | 2.281815 | 12.53204 | 8.629674
2018-02-26 02:37 | 51298.4 | 2640.0003 | 5 | 7 | 3.509431 | -3.26018 | 2.998945 | 2.39047 | 12.53204 | 9.011994
2018-02-26 02:39 | 51418.4 | 2760.0019 | 5 | 7 | 3.488277 | -3.259965 | 2.998945 | 2.499131 | 12.53204 | 9.392232
2018-02-26 02:41 | 51538.4 | 2880.0006 | 5 | 7 | 3.458941 | -3.259839 | 2.998945 | 2.607789 | 12.53204 | 9.769756
2018-02-26 02:43 | 51658.4 | 3000.0003 | 5 | 7 | 3.417456 | -3.259799 | 2.998945 | 2.716444 | 12.53204 | 10.14347
2018-02-26 02:45 | 51778.4 | 3120.0011 | 5 | 7 | 3.355724 | -3.260161 | 2.998945 | 2.825108 | 12.53204 | 10.51174
2018-02-26 02:47 | 51898.4 | 3240.0003 | 5 | 7 | 3.225679 | -3.25972 | 2.998945 | 2.93376 | 12.53204 | 10.87049
2018-02-26 02:48 | 51968.27 | 3309.8713 | 5 | 7 | 2.999981 | -3.260009 | 2.998945 | 2.997031 | 12.53204 | 11.06875
2018-02-26 02:50 | 52088.31 | 120.001 | 6 | 7 | 3.29996 | 0 | 2.998945 | 2.997031 | 12.53204 | 11.06875
2018-02-26 02:52 | 52208.31 | 240.0018 | 6 | 7 | 3.314888 | 0 | 2.998945 | 2.997031 | 12.53204 | 11.06875
2018-02-26 02:53 | 52268.31 | 300.0039 | 6 | 7 | 3.319535 | 0 | 2.998945 | 2.997031 | 12.53204 | 11.06875
2018-02-26 02:53 | 52268.33 | 0.0039 | 7 | 8 | 3.319554 | 0 | 0 | 0 | 0 | 0
2018-02-26 02:55 | 52388.41 | 120.0009 | 2 | 8 | 3.941528 | 4.89011 | 0.1622936 | 0 | 0.6204581 | 0
2018-02-26 02:57 | 52508.41 | 240.001 | 2 | 8 | 3.988267 | 4.890089 | 0.3252732 | 0 | 1.267123 | 0
2018-02-26 02:59 | 52628.41 | 360.001 | 2 | 8 | 4.024487 | 4.890076 | 0.4882583 | 0 | 1.920159 | 0
2018-02-26 03:01 | 52748.41 | 480.001 | 2 | 8 | 4.056037 | 4.890074 | 0.6512479 | 0 | 2.578745 | 0
2018-02-26 03:03 | 52868.41 | 600.0018 | 2 | 8 | 4.082839 | 4.890074 | 0.8142329 | 0 | 3.242054 | 0
2018-02-26 03:05 | 52988.41 | 720.0002 | 2 | 8 | 4.106525 | 4.889994 | 0.9772144 | 0 | 3.909436 | 0
2018-02-26 03:07 | 53108.41 | 840.001 | 2 | 8 | 4.131121 | 4.890116 | 1.140203 | 0 | 4.580708 | 0
2018-02-26 03:09 | 53228.41 | 960.001 | 2 | 8 | 4.159104 | 4.890055 | 1.303189 | 0 | 5.256247 | 0
2018-02-26 03:11 | 53348.41 | 1080.0019 | 2 | 8 | 4.191243 | 4.890097 | 1.466176 | 0 | 5.93669 | 0
2018-02-26 03:13 | 53468.41 | 1200.0002 | 2 | 8 | 4.200411 | 4.413563 | 1.623075 | 0 | 6.595533 | 0
2018-02-26 03:15 | 53588.41 | 1320.0003 | 2 | 8 | 4.200394 | 3.834457 | 1.760406 | 0 | 7.172376 | 0
2018-02-26 03:17 | 53708.41 | 1440.002 | 2 | 8 | 4.200402 | 3.302162 | 1.879199 | 0 | 7.671352 | 0
2018-02-26 03:17 | 53718.29 | 1449.8818 | 2 | 8 | 4.200386 | 3.259964 | 1.888202 | 0 | 7.709171 | 0
2018-02-26 03:19 | 53838.30362 | 120.0012 | 3 | 8 | 4.230021 | 3.259844 | 1.996424 | 0 | 8.165241 | 0
2018-02-26 03:21 | 53958.30332 | 240.0009 | 3 | 8 | 4.263922 | 3.259951 | 2.105086 | 0 | 8.626703 | 0
2018-02-26 03:23 | 54078.30382 | 360.0014 | 3 | 8 | 4.300131 | 3.260225 | 2.213743 | 0 | 9.091958 | 0
2018-02-26 03:25 | 54198.30432 | 480.0019 | 3 | 8 | 4.338384 | 3.259796 | 2.322408 | 0 | 9.561292 | 0
2018-02-26 03:27 | 54318.30272 | 600.0003 | 3 | 8 | 4.378352 | 3.26017 | 2.431063 | 0 | 10.03484 | 0
2018-02-26 03:29 | 54438.30282 | 720.0004 | 3 | 8 | 4.400396 | 2.94523 | 2.537123 | 0 | 10.5009 | 0
2018-02-26 03:31 | 54558.30362 | 840.0012 | 3 | 8 | 4.4004 | 2.440203 | 2.626525 | 0 | 10.8943 | 0
2018-02-26 03:33 | 54678.30362 | 960.0012 | 3 | 8 | 4.400386 | 2.037254 | 2.700895 | 0 | 11.22156 | 0
2018-02-26 03:35 | 54798.30282 | 1080.0004 | 3 | 8 | 4.400375 | 1.712809 | 2.763203 | 0 | 11.49574 | 0
2018-02-26 03:37 | 54918.30362 | 1200.0012 | 3 | 8 | 4.400375 | 1.450434 | 2.815766 | 0 | 11.72703 | 0
2018-02-26 03:39 | 55038.30442 | 1320.002 | 3 | 8 | 4.400355 | 1.236544 | 2.860427 | 0 | 11.92356 | 0
2018-02-26 03:41 | 55158.30342 | 1440.001 | 3 | 8 | 4.400346 | 1.061434 | 2.898639 | 0 | 12.09171 | 0
2018-02-26 03:43 | 55278.30352 | 1560.0011 | 3 | 8 | 4.400342 | 0.9171734 | 2.931548 | 0 | 12.23652 | 0
2018-02-26 03:45 | 55398.30272 | 1680.0003 | 3 | 8 | 4.400355 | 0.7975483 | 2.960066 | 0 | 12.36201 | 0
2018-02-26 03:47 | 55518.30272 | 1800.0003 | 3 | 8 | 4.400373 | 0.6969509 | 2.984915 | 0 | 12.47135 | 0
2018-02-26 03:48 | 55578.18342 | 1859.881 | 3 | 8 | 4.400329 | 0.6519966 | 2.996125 | 0 | 12.52068 | 0
2018-02-26 03:50 | 55698.23 | 120.0026 | 4 | 8 | 4.354697 | 0 | 2.996125 | 0 | 12.52068 | 0
2018-02-26 03:52 | 55818.23 | 240 | 4 | 8 | 4.351409 | 0 | 2.996125 | 0 | 12.52068 | 0
2018-02-26 03:53 | 55878.23 | 300.0022 | 4 | 8 | 4.350384 | 0 | 2.996125 | 0 | 12.52068 | 0
2018-02-26 03:55 | 55998.31 | 120.001 | 5 | 8 | 4.112182 | -3.25983 | 2.996125 | 0.1086492 | 12.52068 | 0.4500196
2018-02-26 03:57 | 56118.31 | 240.0002 | 5 | 8 | 4.068444 | -3.260044 | 2.996125 | 0.2173088 | 12.52068 | 0.8944532
2018-02-26 03:59 | 56238.31 | 360.0018 | 5 | 8 | 4.02548 | -3.260093 | 2.996125 | 0.3259549 | 12.52068 | 1.334138
2018-02-26 04:01 | 56358.31 | 480.001 | 5 | 8 | 3.982877 | -3.259866 | 2.996125 | 0.434635 | 12.52068 | 1.769308
2018-02-26 04:03 | 56478.31 | 600.0018 | 5 | 8 | 3.941085 | -3.260046 | 2.996125 | 0.5432971 | 12.52068 | 2.199815
2018-02-26 04:05 | 56598.31 | 720.0002 | 5 | 8 | 3.900657 | -3.260013 | 2.996125 | 0.6519525 | 12.52068 | 2.625823
2018-02-26 04:07 | 56718.31 | 840.001 | 5 | 8 | 3.862144 | -3.260028 | 2.996125 | 0.7606189 | 12.52068 | 3.047581
2018-02-26 04:09 | 56838.31 | 960.0018 | 5 | 8 | 3.825967 | -3.259963 | 2.996125 | 0.8692762 | 12.52068 | 3.465244
2018-02-26 04:11 | 56958.31 | 1080.0002 | 5 | 8 | 3.792283 | -3.260065 | 2.996125 | 0.9779378 | 12.52068 | 3.879128
2018-02-26 04:13 | 57078.31 | 1200.0009 | 5 | 8 | 3.760925 | -3.260082 | 2.996125 | 1.08659 | 12.52068 | 4.289446
2018-02-26 04:15 | 57198.31 | 1320.0001 | 5 | 8 | 3.73161 | -3.260126 | 2.996125 | 1.195258 | 12.52068 | 4.696526
2018-02-26 04:17 | 57318.31 | 1440.0026 | 5 | 8 | 3.704071 | -3.259832 | 2.996125 | 1.303917 | 12.52068 | 5.100489
2018-02-26 04:19 | 57438.31 | 1560.001 | 5 | 8 | 3.678272 | -3.260116 | 2.996125 | 1.412578 | 12.52068 | 5.50156
2018-02-26 04:21 | 57558.31 | 1680.002 | 5 | 8 | 3.654243 | -3.259738 | 2.996125 | 1.521239 | 12.52068 | 5.899921
2018-02-26 04:23 | 57678.31 | 1800.0018 | 5 | 8 | 3.632091 | -3.260076 | 2.996125 | 1.6299 | 12.52068 | 6.295772
2018-02-26 04:25 | 57798.31 | 1920.0018 | 5 | 8 | 3.611955 | -3.260074 | 2.996125 | 1.738556 | 12.52068 | 6.689308
2018-02-26 04:27 | 57918.31 | 2040.0002 | 5 | 8 | 3.593767 | -3.26008 | 2.996125 | 1.847214 | 12.52068 | 7.080771
2018-02-26 04:29 | 58038.31 | 2160.0002 | 5 | 8 | 3.577064 | -3.260158 | 2.996125 | 1.955876 | 12.52068 | 7.470364
2018-02-26 04:31 | 58158.31 | 2280.0002 | 5 | 8 | 3.56096 | -3.260177 | 2.996125 | 2.064537 | 12.52068 | 7.858174
2018-02-26 04:33 | 58278.31 | 2400.0018 | 5 | 8 | 3.544517 | -3.260196 | 2.996125 | 2.173196 | 12.52068 | 8.244216
2018-02-26 04:35 | 58398.31 | 2520.0008 | 5 | 8 | 3.527379 | -3.259916 | 2.996125 | 2.281855 | 12.52068 | 8.628436
2018-02-26 04:37 | 58518.31 | 2640.001 | 5 | 8 | 3.509135 | -3.260193 | 2.996125 | 2.390513 | 12.52068 | 9.010737
2018-02-26 04:39 | 58638.31 | 2760.0002 | 5 | 8 | 3.487861 | -3.260107 | 2.996125 | 2.49917 | 12.52068 | 9.390919
2018-02-26 04:41 | 58758.31 | 2880.0018 | 5 | 8 | 3.458426 | -3.259814 | 2.996125 | 2.607834 | 12.52068 | 9.768417
2018-02-26 04:43 | 58878.31 | 3000.0026 | 5 | 8 | 3.416706 | -3.260036 | 2.996125 | 2.716494 | 12.52068 | 10.14208
2018-02-26 04:45 | 58998.31 | 3120.0002 | 5 | 8 | 3.354614 | -3.260098 | 2.996125 | 2.825138 | 12.52068 | 10.51019
2018-02-26 04:47 | 59118.31 | 3240.0007 | 5 | 8 | 3.222679 | -3.260164 | 2.996125 | 2.933809 | 12.52068 | 10.86881
2018-02-26 04:48 | 59186.62 | 3308.304 | 5 | 8 | 2.999976 | -3.260182 | 2.996125 | 2.995655 | 12.52068 | 11.06247
2018-02-26 04:50 | 59306.66 | 120.0001 | 6 | 8 | 3.30026 | 0 | 2.996125 | 2.995655 | 12.52068 | 11.06247
2018-02-26 04:52 | 59426.66 | 240.0009 | 6 | 8 | 3.315228 | 0 | 2.996125 | 2.995655 | 12.52068 | 11.06247
2018-02-26 04:53 | 59486.66 | 300.0047 | 6 | 8 | 3.319854 | 0 | 2.996125 | 2.995655 | 12.52068 | 11.06247
2018-02-26 04:54 | 59486.67 | 0.0024 | 7 | 9 | 3.319829 | 0 | 0 | 0 | 0 | 0
2018-02-26 04:56 | 59606.75 | 120.0002 | 2 | 9 | 3.941387 | 4.890326 | 0.1623034 | 0 | 0.6205006 | 0
2018-02-26 04:58 | 59726.75 | 240.002 | 2 | 9 | 3.988127 | 4.890003 | 0.3252887 | 0 | 1.267164 | 0
2018-02-26 05:00 | 59846.75 | 360.002 | 2 | 9 | 4.02433 | 4.889967 | 0.488267 | 0 | 1.920149 | 0
2018-02-26 05:02 | 59966.75 | 480.0004 | 2 | 9 | 4.055845 | 4.890064 | 0.6512442 | 0 | 2.578658 | 0
2018-02-26 05:04 | 60086.75 | 600.0006 | 2 | 9 | 4.082699 | 4.889986 | 0.814235 | 0 | 3.241965 | 0
2018-02-26 05:06 | 60206.75 | 720.002 | 2 | 9 | 4.106359 | 4.890009 | 0.9772241 | 0 | 3.909353 | 0
2018-02-26 05:08 | 60326.75 | 840.0011 | 2 | 9 | 4.130782 | 4.890064 | 1.140206 | 0 | 4.580566 | 0
2018-02-26 05:10 | 60446.75 | 960.002 | 2 | 9 | 4.1588 | 4.890135 | 1.303195 | 0 | 5.256065 | 0
2018-02-26 05:12 | 60566.75 | 1080.0014 | 2 | 9 | 4.190902 | 4.890026 | 1.466178 | 0 | 5.936434 | 0
2018-02-26 05:14 | 60686.75 | 1200.0004 | 2 | 9 | 4.200401 | 4.419439 | 1.62322 | 0 | 6.59586 | 0
2018-02-26 05:16 | 60806.75 | 1320.0021 | 2 | 9 | 4.200394 | 3.838549 | 1.760722 | 0 | 7.173425 | 0
2018-02-26 05:18 | 60926.75 | 1440.0005 | 2 | 9 | 4.20038 | 3.304893 | 1.879633 | 0 | 7.6729 | 0
2018-02-26 05:18 | 60937.46 | 1450.7099 | 2 | 9 | 4.200384 | 3.259981 | 1.8894 | 0 | 7.713923 | 0
2018-02-26 05:20 | 61057.48374 | 120.0017 | 3 | 9 | 4.23008 | 3.259825 | 1.997611 | 0 | 8.16995 | 0
2018-02-26 05:22 | 61177.48214 | 240.0001 | 3 | 9 | 4.264053 | 3.260155 | 2.106266 | 0 | 8.631395 | 0
2018-02-26 05:24 | 61297.48214 | 360.0001 | 3 | 9 | 4.300311 | 3.26013 | 2.214927 | 0 | 9.096681 | 0
2018-02-26 05:26 | 61417.48214 | 480.0001 | 3 | 9 | 4.338599 | 3.260071 | 2.323583 | 0 | 9.565998 | 0
2018-02-26 05:28 | 61537.48214 | 600.0001 | 3 | 9 | 4.378534 | 3.259892 | 2.432244 | 0 | 10.03959 | 0
2018-02-26 05:30 | 61657.48374 | 720.0017 | 3 | 9 | 4.400399 | 2.942749 | 2.538253 | 0 | 10.50544 | 0
2018-02-26 05:32 | 61777.48214 | 840.0001 | 3 | 9 | 4.400383 | 2.43808 | 2.627577 | 0 | 10.8985 | 0
2018-02-26 05:34 | 61897.48374 | 960.0017 | 3 | 9 | 4.400389 | 2.036076 | 2.701898 | 0 | 11.22554 | 0
2018-02-26 05:36 | 62017.48224 | 1080.0002 | 3 | 9 | 4.40036 | 1.711416 | 2.764161 | 0 | 11.49952 | 0
2018-02-26 05:38 | 62137.48214 | 1200.0001 | 3 | 9 | 4.400373 | 1.449709 | 2.8167 | 0 | 11.73071 | 0
2018-02-26 05:40 | 62257.48214 | 1320.0001 | 3 | 9 | 4.40034 | 1.235891 | 2.861347 | 0 | 11.92717 | 0
2018-02-26 05:42 | 62377.48214 | 1440.0001 | 3 | 9 | 4.400323 | 1.060926 | 2.899546 | 0 | 12.09526 | 0
2018-02-26 05:44 | 62497.48224 | 1560.0002 | 3 | 9 | 4.400347 | 0.9168739 | 2.932446 | 0 | 12.24003 | 0
2018-02-26 05:46 | 62617.48214 | 1680.0001 | 3 | 9 | 4.400366 | 0.7973957 | 2.960953 | 0 | 12.36548 | 0
2018-02-26 05:48 | 62737.48464 | 1800.0026 | 3 | 9 | 4.400369 | 0.6964855 | 2.985787 | 0 | 12.47475 | 0
2018-02-26 05:49 | 62796.22434 | 1858.7423 | 3 | 9 | 4.400336 | 0.651989 | 2.996782 | 0 | 12.52313 | 0
2018-02-26 05:51 | 62916.26792 | 120.0007 | 4 | 9 | 4.354662 | 0 | 2.996782 | 0 | 12.52313 | 0
2018-02-26 05:53 | 63036.26802 | 240.0008 | 4 | 9 | 4.351398 | 0 | 2.996782 | 0 | 12.52313 | 0
2018-02-26 05:54 | 63096.27002 | 300.0028 | 4 | 9 | 4.35037 | 0 | 2.996782 | 0 | 12.52313 | 0
2018-02-26 05:56 | 63216.35 | 120.0003 | 5 | 9 | 4.11201 | -3.260137 | 2.996782 | 0.1086469 | 12.52313 | 0.4499968
2018-02-26 05:58 | 63336.35 | 240.0011 | 5 | 9 | 4.068245 | -3.260168 | 2.996782 | 0.2173019 | 12.52313 | 0.894392
2018-02-26 06:00 | 63456.35 | 360.0011 | 5 | 9 | 4.02516 | -3.260101 | 2.996782 | 0.3259699 | 12.52313 | 1.334137
2018-02-26 06:02 | 63576.35 | 480.0011 | 5 | 9 | 3.982525 | -3.260088 | 2.996782 | 0.4346285 | 12.52313 | 1.769184
2018-02-26 06:04 | 63696.35 | 600.0011 | 5 | 9 | 3.94069 | -3.260084 | 2.996782 | 0.5432897 | 12.52313 | 2.199647
2018-02-26 06:06 | 63816.35 | 720.0003 | 5 | 9 | 3.900227 | -3.260193 | 2.996782 | 0.6519457 | 12.52313 | 2.625613
2018-02-26 06:08 | 63936.35 | 840.0011 | 5 | 9 | 3.861678 | -3.260145 | 2.996782 | 0.7606069 | 12.52313 | 3.047302
2018-02-26 06:10 | 64056.35 | 960.0011 | 5 | 9 | 3.825458 | -3.260221 | 2.996782 | 0.8692695 | 12.52313 | 3.464932
2018-02-26 06:12 | 64176.35 | 1080.0011 | 5 | 9 | 3.791694 | -3.26008 | 2.996782 | 0.9779227 | 12.52313 | 3.878723
2018-02-26 06:14 | 64296.35 | 1200.0011 | 5 | 9 | 3.760324 | -3.259676 | 2.996782 | 1.086581 | 12.52313 | 4.288999
2018-02-26 06:16 | 64416.35 | 1320.0019 | 5 | 9 | 3.730984 | -3.259841 | 2.996782 | 1.195246 | 12.52313 | 4.696002
2018-02-26 06:18 | 64536.35 | 1440.0019 | 5 | 9 | 3.703454 | -3.26003 | 2.996782 | 1.303907 | 12.52313 | 5.099901
2018-02-26 06:20 | 64656.35 | 1560.0019 | 5 | 9 | 3.677601 | -3.260095 | 2.996782 | 1.412564 | 12.52313 | 5.500887
2018-02-26 06:22 | 64776.35 | 1680.0011 | 5 | 9 | 3.65357 | -3.259908 | 2.996782 | 1.521216 | 12.52313 | 5.899143
2018-02-26 06:24 | 64896.35 | 1800.0011 | 5 | 9 | 3.631446 | -3.259818 | 2.996782 | 1.629871 | 12.52313 | 6.294901
2018-02-26 06:26 | 65016.35 | 1920.0011 | 5 | 9 | 3.611299 | -3.260135 | 2.996782 | 1.738535 | 12.52313 | 6.688394
2018-02-26 06:28 | 65136.35 | 2040.0011 | 5 | 9 | 3.593154 | -3.259977 | 2.996782 | 1.847195 | 12.52313 | 7.079796
2018-02-26 06:30 | 65256.35 | 2160.0008 | 5 | 9 | 3.576443 | -3.260247 | 2.996782 | 1.955853 | 12.52313 | 7.469303
2018-02-26 06:32 | 65376.35 | 2280.0004 | 5 | 9 | 3.560328 | -3.260112 | 2.996782 | 2.064511 | 12.52313 | 7.857035
2018-02-26 06:34 | 65496.35 | 2400.0019 | 5 | 9 | 3.543887 | -3.260021 | 2.996782 | 2.173168 | 12.52313 | 8.243002
2018-02-26 06:36 | 65616.35 | 2520.0011 | 5 | 9 | 3.526741 | -3.259843 | 2.996782 | 2.281825 | 12.52313 | 8.627147
2018-02-26 06:38 | 65736.35 | 2640.0011 | 5 | 9 | 3.508494 | -3.260084 | 2.996782 | 2.390477 | 12.52313 | 9.009357
2018-02-26 06:40 | 65856.35 | 2760.0011 | 5 | 9 | 3.48721 | -3.260264 | 2.996782 | 2.499134 | 12.52313 | 9.389472
2018-02-26 06:42 | 65976.35 | 2880.0011 | 5 | 9 | 3.457704 | -3.259879 | 2.996782 | 2.607797 | 12.52313 | 9.766891
2018-02-26 06:44 | 66096.35 | 3000.0003 | 5 | 9 | 3.415915 | -3.260038 | 2.996782 | 2.716453 | 12.52313 | 10.14045
2018-02-26 06:46 | 66216.35 | 3120.0009 | 5 | 9 | 3.353413 | -3.260109 | 2.996782 | 2.825106 | 12.52313 | 10.50849
2018-02-26 06:48 | 66336.35 | 3240.0003 | 5 | 9 | 3.220138 | -3.260124 | 2.996782 | 2.933768 | 12.52313 | 10.8669
2018-02-26 06:49 | 66403.57 | 3307.2129 | 5 | 9 | 2.999998 | -3.259839 | 2.996782 | 2.994627 | 12.52313 | 11.05737
2018-02-26 06:51 | 66523.61 | 120.001 | 6 | 9 | 3.301968 | 0 | 2.996782 | 2.994627 | 12.52313 | 11.05737
2018-02-26 06:53 | 66643.61 | 240.0002 | 6 | 9 | 3.316982 | 0 | 2.996782 | 2.994627 | 12.52313 | 11.05737
2018-02-26 06:54 | 66703.61 | 300.0023 | 6 | 9 | 3.321654 | 0 | 2.996782 | 2.994627 | 12.52313 | 11.05737
2018-02-26 06:54 | 66703.62 | 0.0025 | 7 | 10 | 3.32159 | 0 | 0 | 0 | 0 | 0
2018-02-26 06:56 | 66823.7 | 120.0002 | 2 | 10 | 3.942547 | 4.890007 | 0.1623033 | 0 | 0.620764 | 0
2018-02-26 06:58 | 66943.7 | 240.0002 | 2 | 10 | 3.989093 | 4.890064 | 0.3252839 | 0 | 1.267573 | 0
2018-02-26 07:00 | 67063.7 | 360.001 | 2 | 10 | 4.025267 | 4.889944 | 0.4882586 | 0 | 1.9207 | 0
2018-02-26 07:02 | 67183.7 | 480.0002 | 2 | 10 | 4.056725 | 4.88998 | 0.6512452 | 0 | 2.579393 | 0
2018-02-26 07:04 | 67303.7 | 600.0002 | 2 | 10 | 4.08347 | 4.889982 | 0.8142292 | 0 | 3.242807 | 0
2018-02-26 07:06 | 67423.7 | 720.0002 | 2 | 10 | 4.107129 | 4.889986 | 0.9772106 | 0 | 3.910291 | 0
2018-02-26 07:08 | 67543.7 | 840.0004 | 2 | 10 | 4.131501 | 4.890066 | 1.140199 | 0 | 4.581652 | 0
2018-02-26 07:10 | 67663.7 | 960.0002 | 2 | 10 | 4.159499 | 4.890009 | 1.303179 | 0 | 5.257235 | 0
2018-02-26 07:12 | 67783.7 | 1080.0019 | 2 | 10 | 4.191596 | 4.890051 | 1.46616 | 0 | 5.937709 | 0
2018-02-26 07:14 | 67903.7 | 1200.0011 | 2 | 10 | 4.200398 | 4.408571 | 1.622911 | 0 | 6.595943 | 0
2018-02-26 07:16 | 68023.7 | 1320.0003 | 2 | 10 | 4.200397 | 3.831415 | 1.760113 | 0 | 7.172247 | 0
2018-02-26 07:18 | 68143.7 | 1440.0011 | 2 | 10 | 4.200384 | 3.298853 | 1.878798 | 0 | 7.670772 | 0
2018-02-26 07:18 | 68153.08 | 1449.3818 | 2 | 10 | 4.200409 | 3.259991 | 1.887343 | 0 | 7.706664 | 0
2018-02-26 07:20 | 68273.09 | 120.001 | 3 | 10 | 4.230042 | 3.260023 | 1.995565 | 6.9e-11 | 8.162737 | 2.8e-10
2018-02-26 07:22 | 68393.1 | 240.0019 | 3 | 10 | 4.263968 | 3.259777 | 2.104223 | 6.9e-11 | 8.624187 | 2.8e-10
2018-02-26 07:24 | 68513.09 | 360.001 | 3 | 10 | 4.300161 | 3.260029 | 2.212877 | 6.9e-11 | 9.08943 | 2.8e-10
2018-02-26 07:26 | 68633.1 | 480.0018 | 3 | 10 | 4.338412 | 3.260126 | 2.321539 | 6.9e-11 | 9.558754 | 2.8e-10
2018-02-26 07:28 | 68753.09 | 600.0011 | 3 | 10 | 4.378291 | 3.259916 | 2.430194 | 6.9e-11 | 10.0323 | 2.8e-10
2018-02-26 07:30 | 68873.09 | 720.0011 | 3 | 10 | 4.400395 | 2.946577 | 2.536264 | 6.9e-11 | 10.4984 | 2.8e-10
2018-02-26 07:32 | 68993.1 | 840.0019 | 3 | 10 | 4.400389 | 2.441216 | 2.625707 | 6.9e-11 | 10.89199 | 2.8e-10
2018-02-26 07:34 | 69113.1 | 960.0019 | 3 | 10 | 4.400376 | 2.03824 | 2.700123 | 6.9e-11 | 11.21944 | 2.8e-10
2018-02-26 07:36 | 69233.09 | 1080.0011 | 3 | 10 | 4.400389 | 1.714235 | 2.762471 | 6.9e-11 | 11.4938 | 2.8e-10
2018-02-26 07:38 | 69353.1 | 1200.0019 | 3 | 10 | 4.400364 | 1.451424 | 2.815076 | 6.9e-11 | 11.72528 | 2.8e-10
2018-02-26 07:40 | 69473.09 | 1320.0011 | 3 | 10 | 4.400352 | 1.237688 | 2.859774 | 6.9e-11 | 11.92197 | 2.8e-10
2018-02-26 07:42 | 69593.09 | 1440.0011 | 3 | 10 | 4.400352 | 1.062691 | 2.898021 | 6.9e-11 | 12.09027 | 2.8e-10
2018-02-26 07:44 | 69713.09 | 1560.0003 | 3 | 10 | 4.400362 | 0.918787 | 2.930959 | 6.9e-11 | 12.23521 | 2.8e-10
2018-02-26 07:46 | 69833.09 | 1680.0011 | 3 | 10 | 4.400332 | 0.7973862 | 2.959494 | 6.9e-11 | 12.36077 | 2.8e-10
2018-02-26 07:48 | 69953.1 | 1800.0018 | 3 | 10 | 4.400338 | 0.6966648 | 2.984349 | 6.9e-11 | 12.47014 | 2.8e-10
2018-02-26 07:49 | 70013.99 | 1860.8992 | 3 | 10 | 4.400357 | 0.6519909 | 2.995744 | 6.9e-11 | 12.52029 | 2.8e-10
2018-02-26 07:51 | 70134.04 | 120.0017 | 4 | 10 | 4.354663 | 0 | 2.995744 | 6.9e-11 | 12.52029 | 2.8e-10
2018-02-26 07:53 | 70254.04 | 240.0009 | 4 | 10 | 4.351389 | 0 | 2.995744 | 6.9e-11 | 12.52029 | 2.8e-10
2018-02-26 07:54 | 70314.04 | 300.0015 | 4 | 10 | 4.350366 | 0 | 2.995744 | 6.9e-11 | 12.52029 | 2.8e-10
2018-02-26 07:56 | 70434.12 | 120.0001 | 5 | 10 | 4.111756 | -3.259946 | 2.995744 | 0.1086498 | 12.52029 | 0.4499807
2018-02-26 07:58 | 70554.12 | 240.0007 | 5 | 10 | 4.068005 | -3.259967 | 2.995744 | 0.2173088 | 12.52029 | 0.894365
2018-02-26 08:00 | 70674.12 | 360.0002 | 5 | 10 | 4.024928 | -3.260086 | 2.995744 | 0.3259684 | 12.52029 | 1.334051
2018-02-26 08:02 | 70794.12 | 480.0002 | 5 | 10 | 3.982221 | -3.260013 | 2.995744 | 0.4346281 | 12.52029 | 1.769075
2018-02-26 08:04 | 70914.12 | 600.0002 | 5 | 10 | 3.940374 | -3.25965 | 2.995744 | 0.5432875 | 12.52029 | 2.199497
2018-02-26 08:06 | 71034.12 | 720.0001 | 5 | 10 | 3.899867 | -3.260159 | 2.995744 | 0.6519448 | 12.52029 | 2.625433
2018-02-26 08:08 | 71154.12 | 840.001 | 5 | 10 | 3.861253 | -3.260112 | 2.995744 | 0.7606056 | 12.52029 | 3.047079
2018-02-26 08:10 | 71274.12 | 960.0002 | 5 | 10 | 3.825008 | -3.260212 | 2.995744 | 0.86927 | 12.52029 | 3.464669
2018-02-26 08:12 | 71394.12 | 1080.0002 | 5 | 10 | 3.791254 | -3.259906 | 2.995744 | 0.9779328 | 12.52029 | 3.878449
2018-02-26 08:14 | 71514.12 | 1200.001 | 5 | 10 | 3.759891 | -3.260159 | 2.995744 | 1.086591 | 12.52029 | 4.288677
2018-02-26 08:16 | 71634.12 | 1320.0002 | 5 | 10 | 3.730496 | -3.260088 | 2.995744 | 1.195255 | 12.52029 | 4.695624
2018-02-26 08:18 | 71754.12 | 1440.0016 | 5 | 10 | 3.702889 | -3.259953 | 2.995744 | 1.303909 | 12.52029 | 5.099442
2018-02-26 08:20 | 71874.12 | 1560.0007 | 5 | 10 | 3.67703 | -3.260034 | 2.995744 | 1.412573 | 12.52029 | 5.500393
2018-02-26 08:22 | 71994.12 | 1680.0001 | 5 | 10 | 3.652946 | -3.260179 | 2.995744 | 1.521226 | 12.52029 | 5.898587
2018-02-26 08:24 | 72114.12 | 1800.001 | 5 | 10 | 3.630756 | -3.260103 | 2.995744 | 1.629869 | 12.52029 | 6.294234
2018-02-26 08:26 | 72234.12 | 1920.0011 | 5 | 10 | 3.610607 | -3.260179 | 2.995744 | 1.738553 | 12.52029 | 6.687724
2018-02-26 08:28 | 72354.12 | 2040.0007 | 5 | 10 | 3.592412 | -3.259811 | 2.995744 | 1.847206 | 12.52029 | 7.079022
2018-02-26 08:30 | 72474.12 | 2160.0002 | 5 | 10 | 3.57572 | -3.26003 | 2.995744 | 1.955868 | 12.52029 | 7.468468
2018-02-26 08:32 | 72594.12 | 2280.0004 | 5 | 10 | 3.559566 | -3.260154 | 2.995744 | 2.06452 | 12.52029 | 7.856098
2018-02-26 08:34 | 72714.12 | 2400.0009 | 5 | 10 | 3.543158 | -3.260112 | 2.995744 | 2.173187 | 12.52029 | 8.242023
2018-02-26 08:36 | 72834.12 | 2520.0011 | 5 | 10 | 3.526022 | -3.259806 | 2.995744 | 2.281846 | 12.52029 | 8.626092
2018-02-26 08:38 | 72954.13 | 2640.0024 | 5 | 10 | 3.507687 | -3.260172 | 2.995744 | 2.390505 | 12.52029 | 9.008245
2018-02-26 08:40 | 73074.12 | 2760.0018 | 5 | 10 | 3.486358 | -3.259832 | 2.995744 | 2.499162 | 12.52029 | 9.388268
2018-02-26 08:42 | 73194.12 | 2880.0005 | 5 | 10 | 3.456769 | -3.26004 | 2.995744 | 2.607819 | 12.52029 | 9.765572
2018-02-26 08:44 | 73314.12 | 3000.0012 | 5 | 10 | 3.414696 | -3.260147 | 2.995744 | 2.716481 | 12.52029 | 10.13904
2018-02-26 08:46 | 73434.12 | 3120.001 | 5 | 10 | 3.351704 | -3.260156 | 2.995744 | 2.825139 | 12.52029 | 10.50694
2018-02-26 08:48 | 73554.12 | 3240.0012 | 5 | 10 | 3.216528 | -3.260002 | 2.995744 | 2.933793 | 12.52029 | 10.86506
2018-02-26 08:49 | 73619.93 | 3305.8025 | 5 | 10 | 2.999984 | -3.259954 | 2.995744 | 2.99338 | 12.52029 | 11.05139
2018-02-26 08:51 | 73739.97 | 120.0018 | 6 | 10 | 3.305078 | 0 | 2.995744 | 2.99338 | 12.52029 | 11.05139
2018-02-26 08:53 | 73859.97 | 240.002 | 6 | 10 | 3.320201 | 0 | 2.995744 | 2.99338 | 12.52029 | 11.05139
2018-02-26 08:54 | 73919.98 | 300.004 | 6 | 10 | 3.324853 | 0 | 2.995744 | 2.99338 | 12.52029 | 11.05139
2018-02-26 08:54 | 73919.99 | 0.0024 | 7 | 11 | 3.324968 | 0 | 0 | 0 | 0 | 0
2018-02-26 08:56 | 74040.07 | 120.0001 | 2 | 11 | 3.945138 | 4.890091 | 0.1623073 | 4e-12 | 0.6213003 | 1.2e-11
2018-02-26 08:58 | 74160.07 | 240.0019 | 2 | 11 | 3.991272 | 4.890057 | 0.3252944 | 4e-12 | 1.268506 | 1.2e-11
2018-02-26 09:00 | 74280.07 | 360.001 | 2 | 11 | 4.027491 | 4.889999 | 0.4882775 | 4e-12 | 1.922025 | 1.2e-11
2018-02-26 09:02 | 74400.07 | 480.0018 | 2 | 11 | 4.058965 | 4.890038 | 0.6512622 | 4e-12 | 2.581076 | 1.2e-11
2018-02-26 09:04 | 74520.07 | 600.0002 | 2 | 11 | 4.085652 | 4.889902 | 0.8142462 | 4e-12 | 3.244851 | 1.2e-11
2018-02-26 09:06 | 74640.07 | 720.0018 | 2 | 11 | 4.109447 | 4.890057 | 0.9772323 | 4e-12 | 3.91271 | 1.2e-11
2018-02-26 09:08 | 74760.07 | 840.0011 | 2 | 11 | 4.133861 | 4.890038 | 1.140216 | 4e-12 | 4.58443 | 1.2e-11
2018-02-26 09:10 | 74880.07 | 960.0008 | 2 | 11 | 4.161888 | 4.890123 | 1.303206 | 4e-12 | 5.260437 | 1.2e-11
2018-02-26 09:12 | 75000.07 | 1080.0008 | 2 | 11 | 4.194014 | 4.890072 | 1.466187 | 4e-12 | 5.941308 | 1.2e-11
2018-02-26 09:14 | 75120.07 | 1200.0021 | 2 | 11 | 4.200396 | 4.374149 | 1.621887 | 4e-12 | 6.595214 | 1.2e-11
2018-02-26 09:16 | 75240.07 | 1320.0002 | 2 | 11 | 4.200396 | 3.805618 | 1.758084 | 4e-12 | 7.167297 | 1.2e-11
2018-02-26 09:18 | 75360.07 | 1440.0003 | 2 | 11 | 4.200381 | 3.279955 | 1.876018 | 4e-12 | 7.662668 | 1.2e-11
2018-02-26 09:18 | 75364.86 | 1444.7874 | 2 | 11 | 4.200392 | 3.259993 | 1.880367 | 4e-12 | 7.680932 | 1.2e-11
2018-02-26 09:20 | 75484.87 | 120.0032 | 3 | 11 | 4.229998 | 3.259765625 | 1.98858 | 4e-12 | 8.136964 | 1.2e-11
2018-02-26 09:22 | 75604.87 | 240.0011 | 3 | 11 | 4.263915 | 3.260117 | 2.097238 | 4e-12 | 8.598409 | 1.2e-11
2018-02-26 09:24 | 75724.87 | 360.0006 | 3 | 11 | 4.300158 | 3.260193 | 2.205896 | 4e-12 | 9.063664 | 1.2e-11
2018-02-26 09:26 | 75844.87 | 480.001 | 3 | 11 | 4.338423 | 3.260082 | 2.314549 | 4e-12 | 9.532953 | 1.2e-11
2018-02-26 09:28 | 75964.87 | 600.0021 | 3 | 11 | 4.378345 | 3.260073 | 2.423208 | 4e-12 | 10.00652 | 1.2e-11
2018-02-26 09:30 | 76084.87 | 720.0011 | 3 | 11 | 4.400393 | 2.94734 | 2.529281 | 4e-12 | 10.47263 | 1.2e-11
2018-02-26 09:32 | 76204.87 | 840.0013 | 3 | 11 | 4.400392 | 2.444246 | 2.618801 | 4e-12 | 10.86656 | 1.2e-11
2018-02-26 09:34 | 76324.87 | 960.0003 | 3 | 11 | 4.400363 | 2.042782 | 2.693344 | 4e-12 | 11.19458 | 1.2e-11
2018-02-26 09:36 | 76444.87 | 1080.002 | 3 | 11 | 4.400396 | 1.71965 | 2.755852 | 4e-12 | 11.46963 | 1.2e-11
2018-02-26 09:38 | 76564.87 | 1200.0005 | 3 | 11 | 4.400375 | 1.45709 | 2.808634 | 4e-12 | 11.70189 | 1.2e-11
2018-02-26 09:40 | 76684.87 | 1320.0019 | 3 | 11 | 4.400367 | 1.243399 | 2.85352 | 4e-12 | 11.89941 | 1.2e-11
2018-02-26 09:42 | 76804.87 | 1440.0015 | 3 | 11 | 4.400372 | 1.068523 | 2.891948 | 4e-12 | 12.06851 | 1.2e-11
2018-02-26 09:44 | 76924.87 | 1560.001 | 3 | 11 | 4.400339 | 0.9235077 | 2.925067 | 4e-12 | 12.21424 | 1.2e-11
2018-02-26 09:46 | 77044.87 | 1680.0021 | 3 | 11 | 4.400351 | 0.8028927 | 2.953775 | 4e-12 | 12.34057 | 1.2e-11
2018-02-26 09:48 | 77164.87 | 1800.0014 | 3 | 11 | 4.400352 | 0.7016182 | 2.978797 | 4e-12 | 12.45067 | 1.2e-11
2018-02-26 09:49 | 77228.59 | 1863.723 | 3 | 11 | 4.400352 | 0.6519794 | 2.990782 | 4e-12 | 12.50341 | 1.2e-11
2018-02-26 09:51 | 77348.64 | 120.0012 | 4 | 11 | 4.354282 | 0 | 2.990782 | 4e-12 | 12.50341 | 1.2e-11
2018-02-26 09:53 | 77468.64 | 240.0001 | 4 | 11 | 4.350967 | 0 | 2.990782 | 4e-12 | 12.50341 | 1.2e-11
2018-02-26 09:54 | 77528.64 | 300.0017 | 4 | 11 | 4.34993 | 0 | 2.990782 | 4e-12 | 12.50341 | 1.2e-11
2018-02-26 09:56 | 77648.73 | 120.0019 | 5 | 11 | 4.109996 | -3.259848 | 2.990782 | 0.1086486 | 12.50341 | 0.4497918
2018-02-26 09:58 | 77768.73 | 240.0014 | 5 | 11 | 4.066362 | -3.259801 | 2.990782 | 0.2172926 | 12.50341 | 0.8939302
2018-02-26 10:00 | 77888.73 | 360.0003 | 5 | 11 | 4.023472 | -3.260126 | 2.990782 | 0.3259641 | 12.50341 | 1.333495
2018-02-26 10:02 | 78008.73 | 480.0013 | 5 | 11 | 3.98094 | -3.260109 | 2.990782 | 0.4346258 | 12.50341 | 1.768376
2018-02-26 10:04 | 78128.73 | 600.0024 | 5 | 11 | 3.939231 | -3.259772 | 2.990782 | 0.5432822 | 12.50341 | 2.198656
2018-02-26 10:06 | 78248.73 | 720.0008 | 5 | 11 | 3.898807 | -3.260074 | 2.990782 | 0.6519397 | 12.50341 | 2.624471
2018-02-26 10:08 | 78368.73 | 840.0016 | 5 | 11 | 3.860364 | -3.260166 | 2.990782 | 0.7605992 | 12.50341 | 3.046005
2018-02-26 10:10 | 78488.73 | 960.0007 | 5 | 11 | 3.824308 | -3.259806 | 2.990782 | 0.8692524 | 12.50341 | 3.463465
2018-02-26 10:12 | 78608.73 | 1080.0025 | 5 | 11 | 3.790676 | -3.260158 | 2.990782 | 0.977916 | 12.50341 | 3.877179
2018-02-26 10:14 | 78728.73 | 1200.0017 | 5 | 11 | 3.759411 | -3.259965 | 2.990782 | 1.086571 | 12.50341 | 4.287333
2018-02-26 10:16 | 78848.73 | 1320.0017 | 5 | 11 | 3.730183 | -3.260245 | 2.990782 | 1.195228 | 12.50341 | 4.694218
2018-02-26 10:18 | 78968.73 | 1440.0003 | 5 | 11 | 3.70273 | -3.260084 | 2.990782 | 1.303882 | 12.50341 | 5.098008
2018-02-26 10:20 | 79088.73 | 1560.0006 | 5 | 11 | 3.676986 | -3.259988 | 2.990782 | 1.412552 | 12.50341 | 5.498972
2018-02-26 10:22 | 79208.73 | 1680.0006 | 5 | 11 | 3.653021 | -3.260124 | 2.990782 | 1.521213 | 12.50341 | 5.897195
2018-02-26 10:24 | 79328.73 | 1800.0009 | 5 | 11 | 3.631005 | -3.260203 | 2.990782 | 1.629861 | 12.50341 | 6.292876
2018-02-26 10:26 | 79448.73 | 1920.0014 | 5 | 11 | 3.610967 | -3.260118 | 2.990782 | 1.738534 | 12.50341 | 6.686362
2018-02-26 10:28 | 79568.73 | 2040.0015 | 5 | 11 | 3.592885 | -3.260147 | 2.990782 | 1.847191 | 12.50341 | 7.077717
2018-02-26 10:30 | 79688.73 | 2160.0015 | 5 | 11 | 3.576232 | -3.260191 | 2.990782 | 1.955849 | 12.50341 | 7.467201
2018-02-26 10:32 | 79808.73 | 2280.0024 | 5 | 11 | 3.560087 | -3.260095 | 2.990782 | 2.064508 | 12.50341 | 7.854917
2018-02-26 10:34 | 79928.73 | 2400.0011 | 5 | 11 | 3.543555 | -3.260026 | 2.990782 | 2.173172 | 12.50341 | 8.240875
2018-02-26 10:36 | 80048.73 | 2520.0007 | 5 | 11 | 3.526319 | -3.259787 | 2.990782 | 2.281826 | 12.50341 | 8.624965
2018-02-26 10:38 | 80168.73 | 2640.0023 | 5 | 11 | 3.507917 | -3.260205 | 2.990782 | 2.390491 | 12.50341 | 9.007169
2018-02-26 10:40 | 80288.73 | 2760.0015 | 5 | 11 | 3.486369 | -3.259869 | 2.990782 | 2.49915 | 12.50341 | 9.387212
2018-02-26 10:42 | 80408.73 | 2880.0007 | 5 | 11 | 3.456422 | -3.260164 | 2.990782 | 2.607803 | 12.50341 | 9.764483
2018-02-26 10:44 | 80528.73 | 3000.0023 | 5 | 11 | 3.414025 | -3.260139 | 2.990782 | 2.716472 | 12.50341 | 10.13792
2018-02-26 10:46 | 80648.73 | 3120.0015 | 5 | 11 | 3.350375 | -3.260122 | 2.990782 | 2.825127 | 12.50341 | 10.50571
2018-02-26 10:48 | 80768.73 | 3240.0015 | 5 | 11 | 3.211672 | -3.259793 | 2.990782 | 2.933763 | 12.50341 | 10.8635
2018-02-26 10:49 | 80831.76 | 3303.035 | 5 | 11 | 2.999966 | -3.259937 | 2.990782 | 2.990864 | 12.50341 | 11.04187
2018-02-26 10:51 | 80951.81 | 120.0016 | 6 | 11 | 3.302902 | 0 | 2.990782 | 2.990871 | 12.50341 | 11.04189
2018-02-26 10:53 | 81071.81 | 240.0007 | 6 | 11 | 3.317988 | 0 | 2.990782 | 2.990871 | 12.50341 | 11.04189
2018-02-26 10:54 | 81131.81 | 300.0013 | 6 | 11 | 3.322638 | 0 | 2.990782 | 2.990871 | 12.50341 | 11.04189
2018-02-26 10:54 | 81131.82 | 0.0024 | 7 | 12 | 3.322655 | 0 | 0 | 0 | 0 | 0
2018-02-26 10:56 | 81251.9 | 120.0009 | 2 | 12 | 3.942818 | 4.890005 | 0.1623005 | 7.72e-10 | 0.6208591 | 2.567e-09
2018-02-26 10:58 | 81371.9 | 240.0011 | 2 | 12 | 3.989265 | 4.889988 | 0.325294 | 7.72e-10 | 1.267753 | 2.567e-09
2018-02-26 11:00 | 81491.9 | 360.0003 | 2 | 12 | 4.025369 | 4.890097 | 0.4882682 | 7.72e-10 | 1.920901 | 2.567e-09
2018-02-26 11:02 | 81611.9 | 480.001 | 2 | 12 | 4.056744 | 4.889965 | 0.6512542 | 7.72e-10 | 2.579606 | 2.567e-09
2018-02-26 11:04 | 81731.9 | 600.0003 | 2 | 12 | 4.083483 | 4.890173 | 0.8142348 | 7.72e-10 | 3.243009 | 2.567e-09
2018-02-26 11:06 | 81851.9 | 720.0011 | 2 | 12 | 4.107224 | 4.890047 | 0.977225 | 7.72e-10 | 3.910537 | 2.567e-09
2018-02-26 11:08 | 81971.9 | 840.0019 | 2 | 12 | 4.131766 | 4.890106 | 1.14021 | 7.72e-10 | 4.581915 | 2.567e-09
2018-02-26 11:10 | 82091.9 | 960.001 | 2 | 12 | 4.159911 | 4.890076 | 1.303194 | 7.72e-10 | 5.257563 | 2.567e-09
2018-02-26 11:12 | 82211.9 | 1080.0013 | 2 | 12 | 4.192101 | 4.890032 | 1.466182 | 7.72e-10 | 5.938141 | 2.567e-09
2018-02-26 11:14 | 82331.9 | 1200.001 | 2 | 12 | 4.200402 | 4.39995 | 1.622692 | 7.72e-10 | 6.595386 | 2.567e-09
2018-02-26 11:16 | 82451.9 | 1320.0011 | 2 | 12 | 4.200414 | 3.822575 | 1.759609 | 7.72e-10 | 7.170488 | 2.567e-09
2018-02-26 11:18 | 82571.9 | 1440.0005 | 2 | 12 | 4.200377 | 3.290379 | 1.878008 | 7.72e-10 | 7.667813 | 2.567e-09
2018-02-26 11:18 | 82579.24 | 1447.3409 | 2 | 12 | 4.200394 | 3.259987 | 1.884685 | 7.72e-10 | 7.695859 | 2.567e-09
2018-02-26 11:20 | 82699.26 | 120.0008 | 3 | 12 | 4.230121 | 3.260021 | 1.992908 | 1.815e-09 | 8.15194 | 6.811e-09
2018-02-26 11:22 | 82819.26 | 240.0019 | 3 | 12 | 4.264094 | 3.26005 | 2.101566 | 1.815e-09 | 8.613398 | 6.811e-09
2018-02-26 11:24 | 82939.26 | 360.0019 | 3 | 12 | 4.300343 | 3.260159 | 2.210226 | 1.815e-09 | 9.078684 | 6.811e-09
2018-02-26 11:26 | 83059.26 | 480.0019 | 3 | 12 | 4.338643 | 3.260094 | 2.318882 | 1.815e-09 | 9.548008 | 6.811e-09
2018-02-26 11:28 | 83179.26 | 600.0019 | 3 | 12 | 4.3786 | 3.259758 | 2.427542 | 1.815e-09 | 10.0216 | 6.811e-09
2018-02-26 11:30 | 83299.26 | 720.0019 | 3 | 12 | 4.400394 | 2.942394 | 2.53353 | 1.815e-09 | 10.48736 | 6.811e-09
2018-02-26 11:32 | 83419.26 | 840.0011 | 3 | 12 | 4.400389 | 2.439226 | 2.622881 | 1.815e-09 | 10.88054 | 6.811e-09
2018-02-26 11:34 | 83539.26 | 960.0011 | 3 | 12 | 4.400375 | 2.037647 | 2.697247 | 1.815e-09 | 11.20778 | 6.811e-09
2018-02-26 11:36 | 83659.26 | 1080.002 | 3 | 12 | 4.400383 | 1.713665 | 2.75957 | 1.815e-09 | 11.48202 | 6.811e-09
2018-02-26 11:38 | 83779.26 | 1200.002 | 3 | 12 | 4.400373 | 1.451359 | 2.812162 | 1.815e-09 | 11.71345 | 6.811e-09
2018-02-26 11:40 | 83899.26 | 1320.0011 | 3 | 12 | 4.400379 | 1.23801 | 2.856856 | 1.815e-09 | 11.91012 | 6.811e-09
2018-02-26 11:42 | 84019.26 | 1440.0011 | 3 | 12 | 4.400368 | 1.063122 | 2.8951 | 1.815e-09 | 12.07841 | 6.811e-09
2018-02-26 11:44 | 84139.26 | 1560.0011 | 3 | 12 | 4.400366 | 0.9186478 | 2.928045 | 1.815e-09 | 12.22338 | 6.811e-09
2018-02-26 11:46 | 84259.26 | 1680.0011 | 3 | 12 | 4.400346 | 0.7982025 | 2.956593 | 1.815e-09 | 12.349 | 6.811e-09
2018-02-26 11:48 | 84379.26 | 1800.0019 | 3 | 12 | 4.400358 | 0.6974735 | 2.981465 | 1.815e-09 | 12.45844 | 6.811e-09
2018-02-26 11:49 | 84440.55 | 1861.2905 | 3 | 12 | 4.400345 | 0.6519947 | 2.992942 | 1.815e-09 | 12.50895 | 6.811e-09
2018-02-26 11:51 | 84560.59798 | 120.0015 | 4 | 12 | 4.354428 | 0 | 2.992942 | 1.815e-09 | 12.50895 | 6.811e-09
2018-02-26 11:53 | 84680.59638 | 239.9999 | 4 | 12 | 4.351128 | 0 | 2.992942 | 1.815e-09 | 12.50895 | 6.811e-09
2018-02-26 11:54 | 84740.60008 | 300.0036 | 4 | 12 | 4.350099 | 0 | 2.992942 | 1.815e-09 | 12.50895 | 6.811e-09
2018-02-26 11:56 | 84860.68 | 120.0012 | 5 | 12 | 4.110394 | -3.25989 | 2.992942 | 0.108646 | 12.50895 | 0.4498298
2018-02-26 11:58 | 84980.68 | 240.0021 | 5 | 12 | 4.066545 | -3.260105 | 2.992942 | 0.217311 | 12.50895 | 0.8940862
2018-02-26 12:00 | 85100.68 | 360.0005 | 5 | 12 | 4.023493 | -3.260216 | 2.992942 | 0.3259494 | 12.50895 | 1.33353
2018-02-26 12:02 | 85220.68 | 480.0006 | 5 | 12 | 3.980784 | -3.260161 | 2.992942 | 0.4346286 | 12.50895 | 1.768475
2018-02-26 12:04 | 85340.68 | 600.0022 | 5 | 12 | 3.938923 | -3.260164 | 2.992942 | 0.5432894 | 12.50895 | 2.198746
2018-02-26 12:06 | 85460.68 | 720.0006 | 5 | 12 | 3.898421 | -3.260042 | 2.992942 | 0.6519439 | 12.50895 | 2.624513
2018-02-26 12:08 | 85580.68 | 840.0014 | 5 | 12 | 3.859916 | -3.260082 | 2.992942 | 0.7605981 | 12.50895 | 3.045981
2018-02-26 12:10 | 85700.68 | 960.0022 | 5 | 12 | 3.823708 | -3.259772 | 2.992942 | 0.8692672 | 12.50895 | 3.463444
2018-02-26 12:12 | 85820.68 | 1080.0013 | 5 | 12 | 3.790009 | -3.259789 | 2.992942 | 0.977909 | 12.50895 | 3.877006
2018-02-26 12:14 | 85940.68 | 1200.0014 | 5 | 12 | 3.758692 | -3.260161 | 2.992942 | 1.086583 | 12.50895 | 4.287159
2018-02-26 12:16 | 86060.68 | 1320.0005 | 5 | 12 | 3.729431 | -3.260161 | 2.992942 | 1.195238 | 12.50895 | 4.693955
2018-02-26 12:18 | 86180.68 | 1440.0012 | 5 | 12 | 3.701934 | -3.259912 | 2.992942 | 1.303901 | 12.50895 | 5.097695
2018-02-26 12:20 | 86300.68 | 1560.0022 | 5 | 12 | 3.676134 | -3.259785 | 2.992942 | 1.412565 | 12.50895 | 5.49854
2018-02-26 12:22 | 86420.68 | 1680.0013 | 5 | 12 | 3.652162 | -3.25978 | 2.992942 | 1.521221 | 12.50895 | 5.896655
2018-02-26 12:24 | 86540.68 | 1800.0006 | 5 | 12 | 3.630068 | -3.259841 | 2.992942 | 1.629882 | 12.50895 | 6.292283
2018-02-26 12:26 | 86660.68 | 1920.0006 | 5 | 12 | 3.610052 | -3.26014 | 2.992942 | 1.738527 | 12.50895 | 6.685567
2018-02-26 12:28 | 86780.68 | 2040.0006 | 5 | 12 | 3.591957 | -3.259799 | 2.992942 | 1.847193 | 12.50895 | 7.076858
2018-02-26 12:30 | 86900.68 | 2160.0006 | 5 | 12 | 3.575305 | -3.259971 | 2.992942 | 1.955853 | 12.50895 | 7.466244
2018-02-26 12:32 | 87020.68 | 2280.0014 | 5 | 12 | 3.5592 | -3.259932 | 2.992942 | 2.064518 | 12.50895 | 7.853877
2018-02-26 12:34 | 87140.68 | 2400.0022 | 5 | 12 | 3.542742 | -3.259797 | 2.992942 | 2.173179 | 12.50895 | 8.239738
2018-02-26 12:36 | 87260.68 | 2520.0004 | 5 | 12 | 3.525577 | -3.260164 | 2.992942 | 2.281836 | 12.50895 | 8.623755
2018-02-26 12:38 | 87380.68 | 2640.0013 | 5 | 12 | 3.50727 | -3.260182 | 2.992942 | 2.390492 | 12.50895 | 9.00585
2018-02-26 12:40 | 87500.68 | 2760.0013 | 5 | 12 | 3.485791 | -3.260009 | 2.992942 | 2.499157 | 12.50895 | 9.385848
2018-02-26 12:42 | 87620.68 | 2880.0014 | 5 | 12 | 3.455937 | -3.259906 | 2.992942 | 2.607818 | 12.50895 | 9.763089
2018-02-26 12:44 | 87740.68 | 3000.0006 | 5 | 12 | 3.413514 | -3.260072 | 2.992942 | 2.716468 | 12.50895 | 10.13641
2018-02-26 12:46 | 87860.68 | 3120.0005 | 5 | 12 | 3.349833 | -3.259874 | 2.992942 | 2.825133 | 12.50895 | 10.50417
2018-02-26 12:48 | 87980.68 | 3240.0022 | 5 | 12 | 3.210862 | -3.260189 | 2.992942 | 2.933792 | 12.50895 | 10.86197
2018-02-26 12:49 | 88043.51 | 3302.8372 | 5 | 12 | 2.999969 | -3.260072 | 2.992942 | 2.990685 | 12.50895 | 11.03966
2018-02-26 12:51 | 88163.56146 | 120.0006 | 6 | 12 | 3.304652 | 0 | 2.992942 | 2.990685 | 12.50895 | 11.03966
2018-02-26 12:53 | 88283.56146 | 240.0006 | 6 | 12 | 3.31984 | 0 | 2.992942 | 2.990685 | 12.50895 | 11.03966
2018-02-26 12:54 | 88343.56446 | 300.0036 | 6 | 12 | 3.324528 | 0 | 2.992942 | 2.990685 | 12.50895 | 11.03966
2018-02-26 12:54 | 88343.57 | 0.0025 | 7 | 13 | 3.324518 | 0 | 0 | 0 | 0 | 0
2018-02-26 12:56 | 88463.66 | 120.0002 | 2 | 13 | 3.944129 | 4.890091 | 0.1623084 | 0 | 0.6211748 | 0
2018-02-26 12:58 | 88583.66 | 240.0011 | 2 | 13 | 3.990406 | 4.889982 | 0.3252899 | 0 | 1.268209 | 0
2018-02-26 13:00 | 88703.66 | 360.0008 | 2 | 13 | 4.026595 | 4.890045 | 0.4882697 | 0 | 1.921567 | 0
2018-02-26 13:02 | 88823.66 | 480.0003 | 2 | 13 | 4.058017 | 4.889975 | 0.651251 | 0 | 2.580456 | 0
2018-02-26 13:04 | 88943.66 | 600.0009 | 2 | 13 | 4.084775 | 4.890079 | 0.8142374 | 0 | 3.244092 | 0
2018-02-26 13:06 | 89063.66 | 720.0004 | 2 | 13 | 4.108366 | 4.889967 | 0.9772206 | 0 | 3.911788 | 0
2018-02-26 13:08 | 89183.66 | 840.0003 | 2 | 13 | 4.132738 | 4.889912 | 1.140213 | 0 | 4.583368 | 0
2018-02-26 13:10 | 89303.66 | 960.002 | 2 | 13 | 4.160744 | 4.88999 | 1.303196 | 0 | 5.259164 | 0
2018-02-26 13:12 | 89423.66 | 1080.0011 | 2 | 13 | 4.192864 | 4.890036 | 1.466182 | 0 | 5.93987 | 0
2018-02-26 13:14 | 89543.66 | 1200.0019 | 2 | 13 | 4.200406 | 4.389675 | 1.622369 | 0 | 6.595787 | 0
2018-02-26 13:16 | 89663.66 | 1320.0011 | 2 | 13 | 4.200396 | 3.814819 | 1.75898 | 0 | 7.169607 | 0
2018-02-26 13:18 | 89783.66 | 1440.0019 | 2 | 13 | 4.200406 | 3.286915 | 1.877186 | 0 | 7.666118 | 0
2018-02-26 13:19 | 89790.15 | 1446.4962 | 2 | 13 | 4.200414 | 3.259979 | 1.883092 | 0 | 7.690928 | 0
2018-02-26 13:21 | 89910.16 | 120.0003 | 3 | 13 | 4.230072 | 3.260021 | 1.991312 | 0 | 8.146994 | 0
2018-02-26 13:23 | 90030.16 | 240.0018 | 3 | 13 | 4.264056 | 3.260189 | 2.099971 | 0 | 8.608451 | 0
2018-02-26 13:25 | 90150.16 | 360.0004 | 3 | 13 | 4.300323 | 3.260105 | 2.208629 | 0 | 9.073725 | 0
2018-02-26 13:27 | 90270.16 | 480.0003 | 3 | 13 | 4.338653 | 3.259958 | 2.31729 | 0 | 9.543069 | 0
2018-02-26 13:29 | 90390.16 | 600.0003 | 3 | 13 | 4.378624 | 3.260174 | 2.425947 | 0 | 10.01665 | 0
2018-02-26 13:31 | 90510.16 | 720.0003 | 3 | 13 | 4.400396 | 2.942801 | 2.531944 | 0 | 10.48245 | 0
2018-02-26 13:33 | 90630.16 | 840.0003 | 3 | 13 | 4.400377 | 2.439369 | 2.621296 | 0 | 10.87564 | 0
2018-02-26 13:35 | 90750.16 | 960.0003 | 3 | 13 | 4.400386 | 2.0383 | 2.695682 | 0 | 11.20296 | 0
2018-02-26 13:37 | 90870.16 | 1080.0002 | 3 | 13 | 4.400368 | 1.714508 | 2.758036 | 0 | 11.47735 | 0
2018-02-26 13:39 | 90990.16 | 1200.0004 | 3 | 13 | 4.400375 | 1.452543 | 2.810667 | 0 | 11.70894 | 0
2018-02-26 13:41 | 91110.16 | 1320.0003 | 3 | 13 | 4.40035 | 1.238575 | 2.855404 | 0 | 11.9058 | 0
2018-02-26 13:43 | 91230.16 | 1440.0019 | 3 | 13 | 4.40037 | 1.064537 | 2.893693 | 0 | 12.07428 | 0
2018-02-26 13:45 | 91350.16 | 1560.0019 | 3 | 13 | 4.400351 | 0.9193573 | 2.926677 | 0 | 12.21943 | 0
2018-02-26 13:47 | 91470.16 | 1680.0019 | 3 | 13 | 4.400331 | 0.7988033 | 2.955262 | 0 | 12.34521 | 0
2018-02-26 13:49 | 91590.16 | 1800.0003 | 3 | 13 | 4.400345 | 0.6977863 | 2.980164 | 0 | 12.45479 | 0
2018-02-26 13:50 | 91651.98 | 1861.8225 | 3 | 13 | 4.400336 | 0.6519966 | 2.991753 | 0 | 12.50578 | 0
2018-02-26 13:52 | 91772.04 | 120.0013 | 4 | 13 | 4.354424 | 0 | 2.991753 | 0 | 12.50578 | 0
2018-02-26 13:54 | 91892.04 | 240.0012 | 4 | 13 | 4.351119 | 0 | 2.991753 | 0 | 12.50578 | 0
2018-02-26 13:55 | 91952.04 | 300.0034 | 4 | 13 | 4.350089 | 0 | 2.991753 | 0 | 12.50578 | 0
2018-02-26 13:57 | 92072.1288 | 120.0011 | 5 | 13 | 4.110369 | -3.259908 | 2.991753 | 0.108641 | 12.50578 | 0.4498077
2018-02-26 13:59 | 92192.1289 | 240.0012 | 5 | 13 | 4.066532 | -3.260122 | 2.991753 | 0.217295 | 12.50578 | 0.8940154
2018-02-26 14:01 | 92312.1278 | 360.0001 | 5 | 13 | 4.023417 | -3.259816 | 2.991753 | 0.325954 | 12.50578 | 1.333536
2018-02-26 14:03 | 92432.1289 | 480.0012 | 5 | 13 | 3.980641 | -3.260088 | 2.991753 | 0.4346155 | 12.50578 | 1.768395
2018-02-26 14:05 | 92552.1286 | 600.0009 | 5 | 13 | 3.938753 | -3.260088 | 2.991753 | 0.5432772 | 12.50578 | 2.198653
2018-02-26 14:07 | 92672.1287 | 720.001 | 5 | 13 | 3.898211 | -3.260105 | 2.991753 | 0.6519294 | 12.50578 | 2.62439
2018-02-26 14:09 | 92792.1292 | 840.0015 | 5 | 13 | 3.859643 | -3.260098 | 2.991753 | 0.7605882 | 12.50578 | 3.045851
2018-02-26 14:11 | 92912.1292 | 960.0015 | 5 | 13 | 3.823415 | -3.260289 | 2.991753 | 0.8692527 | 12.50578 | 3.463268
2018-02-26 14:13 | 93032.1284 | 1080.0007 | 5 | 13 | 3.789717 | -3.259956 | 2.991753 | 0.9779077 | 12.50578 | 3.876848
2018-02-26 14:15 | 93152.1285 | 1200.0008 | 5 | 13 | 3.758373 | -3.259808 | 2.991753 | 1.08655 | 12.50578 | 4.28685
2018-02-26 14:17 | 93272.1278 | 1320.0001 | 5 | 13 | 3.729049 | -3.260112 | 2.991753 | 1.195241 | 12.50578 | 4.693743
2018-02-26 14:19 | 93392.1284 | 1440.0007 | 5 | 13 | 3.70154 | -3.260023 | 2.991753 | 1.303901 | 12.50578 | 5.097432
2018-02-26 14:21 | 93512.13 | 1560.0023 | 5 | 13 | 3.675737 | -3.260101 | 2.991753 | 1.412566 | 12.50578 | 5.49824
2018-02-26 14:23 | 93632.13 | 1680.0023 | 5 | 13 | 3.651755 | -3.259892 | 2.991753 | 1.52123 | 12.50578 | 5.896343
2018-02-26 14:25 | 93752.1292 | 1800.0015 | 5 | 13 | 3.629688 | -3.259806 | 2.991753 | 1.629889 | 12.50578 | 6.291923
2018-02-26 14:27 | 93872.1285 | 1920.0008 | 5 | 13 | 3.609596 | -3.260151 | 2.991753 | 1.738536 | 12.50578 | 6.685168
2018-02-26 14:29 | 93992.1292 | 2040.0015 | 5 | 13 | 3.591475 | -3.259995 | 2.991753 | 1.847198 | 12.50578 | 7.076391
2018-02-26 14:31 | 94112.1284 | 2160.0007 | 5 | 13 | 3.574841 | -3.260133 | 2.991753 | 1.955868 | 12.50578 | 7.465767
2018-02-26 14:33 | 94232.1301 | 2280.0024 | 5 | 13 | 3.558755 | -3.259897 | 2.991753 | 2.064532 | 12.50578 | 7.853349
2018-02-26 14:35 | 94352.1292 | 2400.0015 | 5 | 13 | 3.542329 | -3.259837 | 2.991753 | 2.17319 | 12.50578 | 8.239146
2018-02-26 14:37 | 94472.1292 | 2520.0015 | 5 | 13 | 3.525129 | -3.260164 | 2.991753 | 2.28183 | 12.50578 | 8.623058
2018-02-26 14:39 | 94592.1292 | 2640.0015 | 5 | 13 | 3.506757 | -3.259787 | 2.991753 | 2.390494 | 12.50578 | 9.005129
2018-02-26 14:41 | 94712.1292 | 2760.0015 | 5 | 13 | 3.485207 | -3.260128 | 2.991753 | 2.499171 | 12.50578 | 9.385113
2018-02-26 14:43 | 94832.1283 | 2880.0006 | 5 | 13 | 3.455235 | -3.260196 | 2.991753 | 2.607823 | 12.50578 | 9.762252
2018-02-26 14:45 | 94952.1292 | 3000.0015 | 5 | 13 | 3.412699 | -3.260219 | 2.991753 | 2.716496 | 12.50578 | 10.13557
2018-02-26 14:47 | 95072.13 | 3120.0023 | 5 | 13 | 3.34861 | -3.259753 | 2.991753 | 2.825158 | 12.50578 | 10.50322
2018-02-26 14:49 | 95192.1292 | 3240.0015 | 5 | 13 | 3.208062 | -3.259971 | 2.991753 | 2.933817 | 12.50578 | 10.86081
2018-02-26 14:50 | 95253.769 | 3301.6413 | 5 | 13 | 2.999966 | -3.259946 | 2.991753 | 2.98963 | 12.50578 | 11.03502
2018-02-26 14:52 | 95373.81 | 120.001 | 6 | 13 | 3.306094 | 0 | 2.991753 | 2.98963 | 12.50578 | 11.03502
2018-02-26 14:54 | 95493.81 | 240.0009 | 6 | 13 | 3.321369 | 0 | 2.991753 | 2.98963 | 12.50578 | 11.03502
2018-02-26 14:55 | 95553.81 | 300.0039 | 6 | 13 | 3.326067 | 0 | 2.991753 | 2.98963 | 12.50578 | 11.03502
2018-02-26 14:55 | 95553.82642 | 0.004 | 7 | 14 | 3.326105 | 0 | 0 | 0 | 0 | 0
2018-02-26 14:57 | 95673.9 | 120.001 | 2 | 14 | 3.945123 | 4.890007 | 0.1622877 | 5.611e-09 | 0.6213203 | 1.8663e-08
2018-02-26 14:59 | 95793.9 | 240.0011 | 2 | 14 | 3.991199 | 4.890074 | 0.3252743 | 5.611e-09 | 1.268508 | 1.8663e-08
2018-02-26 15:01 | 95913.9 | 360.0027 | 2 | 14 | 4.027335 | 4.890057 | 0.4882776 | 5.611e-09 | 1.922088 | 1.8663e-08
2018-02-26 15:03 | 96033.9 | 480.0003 | 2 | 14 | 4.058751 | 4.890024 | 0.6512609 | 5.611e-09 | 2.581103 | 1.8663e-08
2018-02-26 15:05 | 96153.9 | 600.0004 | 2 | 14 | 4.085622 | 4.889965 | 0.8142489 | 5.611e-09 | 3.244859 | 1.8663e-08
2018-02-26 15:07 | 96273.9 | 720.0019 | 2 | 14 | 4.1092 | 4.890062 | 0.9772295 | 5.611e-09 | 3.912681 | 1.8663e-08
2018-02-26 15:09 | 96393.9 | 840.0019 | 2 | 14 | 4.133627 | 4.890095 | 1.140219 | 5.611e-09 | 4.584388 | 1.8663e-08
2018-02-26 15:11 | 96513.9 | 960.0004 | 2 | 14 | 4.161724 | 4.889996 | 1.303202 | 5.611e-09 | 5.260335 | 1.8663e-08
2018-02-26 15:13 | 96633.9 | 1080.0004 | 2 | 14 | 4.193871 | 4.890045 | 1.466191 | 5.611e-09 | 5.941211 | 1.8663e-08
2018-02-26 15:15 | 96753.9 | 1200.0012 | 2 | 14 | 4.200404 | 4.375559 | 1.621933 | 5.611e-09 | 6.595289 | 1.8663e-08
2018-02-26 15:17 | 96873.9 | 1320.0004 | 2 | 14 | 4.200403 | 3.803562 | 1.758119 | 5.611e-09 | 7.167328 | 1.8663e-08
2018-02-26 15:19 | 96993.9 | 1440.002 | 2 | 14 | 4.200391 | 3.277456 | 1.875997 | 5.611e-09 | 7.662459 | 1.8663e-08
2018-02-26 15:19 | 96997.94 | 1444.0425 | 2 | 14 | 4.200364 | 3.259981 | 1.879664 | 5.611e-09 | 7.677862 | 1.8663e-08
2018-02-26 15:21 | 97117.96 | 120.0009 | 3 | 14 | 4.229946 | 3.260143 | 1.987886 | 5.611e-09 | 8.133927 | 1.8663e-08
2018-02-26 15:23 | 97237.96 | 240.0002 | 3 | 14 | 4.263844 | 3.260036 | 2.096543 | 5.611e-09 | 8.595361 | 1.8663e-08
2018-02-26 15:25 | 97357.96 | 360.0002 | 3 | 14 | 4.30002 | 3.259905 | 2.205202 | 5.611e-09 | 9.060609 | 1.8663e-08
2018-02-26 15:27 | 97477.96 | 480 | 3 | 14 | 4.338322 | 3.260185 | 2.313859 | 5.611e-09 | 9.529904 | 1.8663e-08
2018-02-26 15:29 | 97597.96 | 600.0009 | 3 | 14 | 4.378317 | 3.26021 | 2.422517 | 5.611e-09 | 10.00345 | 1.8663e-08
2018-02-26 15:31 | 97717.96 | 720.0001 | 3 | 14 | 4.4004 | 2.945805 | 2.528575 | 5.611e-09 | 10.46951 | 1.8663e-08
2018-02-26 15:33 | 97837.96 | 840.0018 | 3 | 14 | 4.400390625 | 2.441534 | 2.618016 | 5.611e-09 | 10.86308 | 1.8663e-08
2018-02-26 15:35 | 97957.96 | 960.0004 | 3 | 14 | 4.400387 | 2.039959 | 2.692461 | 5.611e-09 | 11.19067 | 1.8663e-08
2018-02-26 15:37 | 98077.96 | 1080.0009 | 3 | 14 | 4.400372 | 1.7159 | 2.754865 | 5.611e-09 | 11.46527 | 1.8663e-08
2018-02-26 15:39 | 98197.96 | 1200.0002 | 3 | 14 | 4.400386 | 1.454128 | 2.807536 | 5.611e-09 | 11.69704 | 1.8663e-08
2018-02-26 15:41 | 98317.96 | 1320.001 | 3 | 14 | 4.400359 | 1.239706 | 2.852311 | 5.611e-09 | 11.89407 | 1.8663e-08
2018-02-26 15:43 | 98437.96 | 1440.0001 | 3 | 14 | 4.400345 | 1.06501 | 2.890638 | 5.611e-09 | 12.06272 | 1.8663e-08
2018-02-26 15:45 | 98557.96 | 1560.0003 | 3 | 14 | 4.400352 | 0.9209709 | 2.923658 | 5.611e-09 | 12.20802 | 1.8663e-08
2018-02-26 15:47 | 98677.96 | 1680.0016 | 3 | 14 | 4.400367 | 0.8006325 | 2.952276 | 5.611e-09 | 12.33395 | 1.8663e-08
2018-02-26 15:49 | 98797.96 | 1800.0001 | 3 | 14 | 4.400354 | 0.6992226 | 2.977212 | 5.611e-09 | 12.44367 | 1.8663e-08
2018-02-26 15:50 | 98861.47 | 1863.5174 | 3 | 14 | 4.400341 | 0.6519966 | 2.989121 | 5.611e-09 | 12.49608 | 1.8663e-08
2018-02-26 15:52 | 98981.52 | 120.0011 | 4 | 14 | 4.35434 | 0 | 2.989121 | 5.611e-09 | 12.49608 | 1.8663e-08
2018-02-26 15:54 | 99101.52 | 240.0001 | 4 | 14 | 4.351027 | 0 | 2.989121 | 5.611e-09 | 12.49608 | 1.8663e-08
2018-02-26 15:55 | 99161.53 | 300.0041 | 4 | 14 | 4.349995 | 0 | 2.989121 | 5.611e-09 | 12.49608 | 1.8663e-08
2018-02-26 15:57 | 99281.61 | 120.001 | 5 | 14 | 4.109831 | -3.260026 | 2.989121 | 0.1086446 | 12.49608 | 0.4497718
2018-02-26 15:59 | 99401.61 | 240.0002 | 5 | 14 | 4.065994 | -3.25985 | 2.989121 | 0.2172982 | 12.49608 | 0.8939204
2018-02-26 16:01 | 99521.61 | 360.0002 | 5 | 14 | 4.022868 | -3.260028 | 2.989121 | 0.325951 | 12.49608 | 1.333356
2018-02-26 16:03 | 99641.61 | 480.0002 | 5 | 14 | 3.980226 | -3.259869 | 2.989121 | 0.4346271 | 12.49608 | 1.768223
2018-02-26 16:05 | 99761.61 | 600.0002 | 5 | 14 | 3.938375 | -3.259963 | 2.989121 | 0.543287 | 12.49608 | 2.198429
2018-02-26 16:07 | 99881.61 | 720.0002 | 5 | 14 | 3.897936 | -3.260177 | 2.989121 | 0.6519489 | 12.49608 | 2.624168
2018-02-26 16:09 | 100001.6 | 840.0011 | 5 | 14 | 3.859481 | -3.259946 | 2.989121 | 0.760614 | 12.49608 | 3.045629
2018-02-26 16:11 | 100121.6 | 960.0009 | 5 | 14 | 3.823265 | -3.260235 | 2.989121 | 0.8692666 | 12.49608 | 3.462981
2018-02-26 16:13 | 100241.6 | 1080.0002 | 5 | 14 | 3.789558 | -3.25979 | 2.989121 | 0.9779357 | 12.49608 | 3.876598
2018-02-26 16:15 | 100361.6 | 1200.0013 | 5 | 14 | 3.758209 | -3.260119 | 2.989121 | 1.086597 | 12.49608 | 4.286654
2018-02-26 16:17 | 100481.6 | 1320.0026 | 5 | 14 | 3.728894 | -3.260098 | 2.989121 | 1.195257 | 12.49608 | 4.693413
2018-02-26 16:19 | 100601.6 | 1440.001 | 5 | 14 | 3.701416 | -3.260032 | 2.989121 | 1.303913 | 12.49608 | 5.097072
2018-02-26 16:21 | 100721.6 | 1560.0026 | 5 | 14 | 3.675613 | -3.259935 | 2.989121 | 1.412572 | 12.49608 | 5.497847
2018-02-26 16:23 | 100841.6 | 1680.0004 | 5 | 14 | 3.651656 | -3.259846 | 2.989121 | 1.521231 | 12.49608 | 5.895916
2018-02-26 16:25 | 100961.6 | 1800.001 | 5 | 14 | 3.629572 | -3.260243 | 2.989121 | 1.629883 | 12.49608 | 6.291458
2018-02-26 16:27 | 101081.6 | 1920.0002 | 5 | 14 | 3.609496 | -3.259822 | 2.989121 | 1.738545 | 12.49608 | 6.684744
2018-02-26 16:29 | 101201.6 | 2040.0018 | 5 | 14 | 3.591394 | -3.260164 | 2.989121 | 1.847204 | 12.49608 | 7.075949
2018-02-26 16:31 | 101321.6 | 2160.0002 | 5 | 14 | 3.574727 | -3.260114 | 2.989121 | 1.955857 | 12.49608 | 7.465252
2018-02-26 16:33 | 101441.6 | 2280.0002 | 5 | 14 | 3.558619 | -3.260149 | 2.989121 | 2.064524 | 12.49608 | 7.852832
2018-02-26 16:35 | 101561.6 | 2400.0002 | 5 | 14 | 3.542133 | -3.259893 | 2.989121 | 2.173184 | 12.49608 | 8.23862
2018-02-26 16:37 | 101681.6 | 2520.001 | 5 | 14 | 3.524916 | -3.259912 | 2.989121 | 2.281827 | 12.49608 | 8.62252
2018-02-26 16:39 | 101801.6 | 2640.001 | 5 | 14 | 3.506501 | -3.26017 | 2.989121 | 2.39048 | 12.49608 | 9.004527
2018-02-26 16:41 | 101921.6 | 2760.0002 | 5 | 14 | 3.484891 | -3.259825 | 2.989121 | 2.499159 | 12.49608 | 9.384486
2018-02-26 16:43 | 102041.6 | 2880.001 | 5 | 14 | 3.454808 | -3.260118 | 2.989121 | 2.607821 | 12.49608 | 9.761621
2018-02-26 16:45 | 102161.6 | 3000.0009 | 5 | 14 | 3.412132 | -3.259778 | 2.989121 | 2.716475 | 12.49608 | 10.13482
2018-02-26 16:47 | 102281.6 | 3120.0002 | 5 | 14 | 3.347689 | -3.259765625 | 2.989121 | 2.825132 | 12.49608 | 10.50237
2018-02-26 16:49 | 102401.6 | 3240.0004 | 5 | 14 | 3.205445 | -3.259871 | 2.989121 | 2.933791 | 12.49608 | 10.85981
2018-02-26 16:50 | 102462 | 3300.4305 | 5 | 14 | 2.999975 | -3.260049 | 2.989121 | 2.988506 | 12.49608 | 11.03049
2018-02-26 16:52 | 102582.1 | 120.0002 | 6 | 14 | 3.306845 | 0 | 2.989121 | 2.988506 | 12.49608 | 11.03049
2018-02-26 16:54 | 102702.1 | 240.0002 | 6 | 14 | 3.322185 | 0 | 2.989121 | 2.988506 | 12.49608 | 11.03049
2018-02-26 16:55 | 102762.1 | 300.0024 | 6 | 14 | 3.326862 | 0 | 2.989121 | 2.988506 | 12.49608 | 11.03049
2018-02-26 16:55 | 102762.1 | 0.0024 | 7 | 15 | 3.32689 | 0 | 0 | 0 | 0 | 0
2018-02-26 16:57 | 102882.2 | 120.0002 | 2 | 15 | 3.945539 | 4.890173 | 0.162306 | 0 | 0.6215007 | 0
2018-02-26 16:59 | 103002.2 | 240.001 | 2 | 15 | 3.991605 | 4.890114 | 0.3252711 | 0 | 1.268668 | 0
2018-02-26 17:01 | 103122.2 | 360.0019 | 2 | 15 | 4.027815 | 4.89002 | 0.4882692 | 0 | 1.922297 | 0
2018-02-26 17:03 | 103242.2 | 480.001 | 2 | 15 | 4.059221 | 4.890057 | 0.6512451 | 0 | 2.581361 | 0
2018-02-26 17:05 | 103362.2 | 600.0018 | 2 | 15 | 4.085873 | 4.889969 | 0.8142328 | 0 | 3.24519 | 0
2018-02-26 17:07 | 103482.2 | 720.001 | 2 | 15 | 4.109464 | 4.889992 | 0.9772136 | 0 | 3.913054 | 0
2018-02-26 17:09 | 103602.2 | 840.0002 | 2 | 15 | 4.13391 | 4.889992 | 1.140199 | 0 | 4.584793 | 0
2018-02-26 17:11 | 103722.2 | 960.0011 | 2 | 15 | 4.161919 | 4.889933 | 1.303181 | 0 | 5.26077 | 0
2018-02-26 17:13 | 103842.2 | 1080.0011 | 2 | 15 | 4.194032 | 4.890034 | 1.46617 | 0 | 5.941676 | 0
2018-02-26 17:15 | 103962.2 | 1200.001 | 2 | 15 | 4.200401 | 4.372591 | 1.621826 | 0 | 6.595399 | 0
2018-02-26 17:17 | 104082.2 | 1320.0019 | 2 | 15 | 4.20039 | 3.801916 | 1.75796 | 0 | 7.167215 | 0
2018-02-26 17:19 | 104202.2 | 1440.0014 | 2 | 15 | 4.200398 | 3.276014 | 1.875779 | 0 | 7.662101 | 0
2018-02-26 17:19 | 104206 | 1443.7905 | 2 | 15 | 4.200387 | 3.259995 | 1.879218 | 0 | 7.676548 | 0
2018-02-26 17:21 | 104326 | 120.0016 | 3 | 15 | 4.230046 | 3.260088 | 1.987443 | 0 | 8.132631 | 0
2018-02-26 17:23 | 104446 | 240.0009 | 3 | 15 | 4.264022 | 3.260181 | 2.096099 | 0 | 8.594073 | 0
2018-02-26 17:25 | 104566 | 360.0018 | 3 | 15 | 4.300316 | 3.260202 | 2.204759 | 0 | 9.059354 | 0
2018-02-26 17:27 | 104686 | 480.0006 | 3 | 15 | 4.338653 | 3.2598 | 2.313418 | 0 | 9.528691 | 0
2018-02-26 17:29 | 104806 | 600.0008 | 3 | 15 | 4.378675 | 3.25997 | 2.422076 | 0 | 10.00228 | 0
2018-02-26 17:31 | 104926 | 720.0009 | 3 | 15 | 4.400395 | 2.942667 | 2.528062 | 0 | 10.46803 | 0
2018-02-26 17:33 | 105046 | 840.0013 | 3 | 15 | 4.400393 | 2.440672 | 2.617434 | 0 | 10.86131 | 0
2018-02-26 17:35 | 105166 | 960.0001 | 3 | 15 | 4.40039 | 2.039648 | 2.691861 | 0 | 11.18881 | 0
2018-02-26 17:37 | 105286 | 1080.0009 | 3 | 15 | 4.400367 | 1.716505 | 2.754276 | 0 | 11.46346 | 0
2018-02-26 17:39 | 105406 | 1200.0009 | 3 | 15 | 4.400379 | 1.455236 | 2.806981 | 0 | 11.69538 | 0
2018-02-26 17:41 | 105526 | 1320.0002 | 3 | 15 | 4.400365 | 1.241692 | 2.851803 | 0 | 11.89262 | 0
2018-02-26 17:43 | 105646 | 1440.0004 | 3 | 15 | 4.400377 | 1.067194 | 2.890186 | 0 | 12.06152 | 0
2018-02-26 17:45 | 105766 | 1560.0002 | 3 | 15 | 4.400357 | 0.9222336 | 2.923263 | 0 | 12.20707 | 0
2018-02-26 17:47 | 105886 | 1680.001 | 3 | 15 | 4.400364 | 0.8023605 | 2.951937 | 0 | 12.33325 | 0
2018-02-26 17:49 | 106006 | 1800.0002 | 3 | 15 | 4.400339 | 0.7008343 | 2.976926 | 0 | 12.4432 | 0
2018-02-26 17:50 | 106071.6 | 1865.6567 | 3 | 15 | 4.400339 | 0.6519985 | 2.98925 | 0 | 12.49743 | 0
2018-02-26 17:52 | 106191.7 | 120.0002 | 4 | 15 | 4.354266 | 0 | 2.98925 | 0 | 12.49743 | 0
2018-02-26 17:54 | 106311.7 | 240.0003 | 4 | 15 | 4.350969 | 0 | 2.98925 | 0 | 12.49743 | 0
2018-02-26 17:55 | 106371.7 | 300.0024 | 4 | 15 | 4.349916 | 0 | 2.98925 | 0 | 12.49743 | 0
2018-02-26 17:57 | 106491.8 | 120.0003 | 5 | 15 | 4.109541 | -3.259908 | 2.98925 | 0.1086444 | 12.49743 | 0.4497391
2018-02-26 17:59 | 106611.8 | 240.0002 | 5 | 15 | 4.065665 | -3.259923 | 2.98925 | 0.2172975 | 12.49743 | 0.8938515
2018-02-26 18:01 | 106731.8 | 360.0002 | 5 | 15 | 4.022495 | -3.260074 | 2.98925 | 0.3259252 | 12.49743 | 1.333149
2018-02-26 18:03 | 106851.8 | 480.0006 | 5 | 15 | 3.979766 | -3.259998 | 2.98925 | 0.434608 | 12.49743 | 1.768
2018-02-26 18:05 | 106971.8 | 600.0022 | 5 | 15 | 3.93784 | -3.259848 | 2.98925 | 0.5432751 | 12.49743 | 2.198181
2018-02-26 18:07 | 107091.8 | 720.0007 | 5 | 15 | 3.897349 | -3.259866 | 2.98925 | 0.6519304 | 12.49743 | 2.623832
2018-02-26 18:09 | 107211.8 | 840.0015 | 5 | 15 | 3.858733 | -3.260143 | 2.98925 | 0.7605841 | 12.49743 | 3.045176
2018-02-26 18:11 | 107331.8 | 960.0007 | 5 | 15 | 3.822536 | -3.259992 | 2.98925 | 0.8692426 | 12.49743 | 3.462472
2018-02-26 18:13 | 107451.8 | 1080.0015 | 5 | 15 | 3.78886 | -3.260164 | 2.98925 | 0.9778986 | 12.49743 | 3.875962
2018-02-26 18:15 | 107571.8 | 1200.0007 | 5 | 15 | 3.757583 | -3.260189 | 2.98925 | 1.086563 | 12.49743 | 4.285956
2018-02-26 18:17 | 107691.8 | 1320.0007 | 5 | 15 | 3.728285 | -3.260179 | 2.98925 | 1.195213 | 12.49743 | 4.692608
2018-02-26 18:19 | 107811.8 | 1440.0024 | 5 | 15 | 3.700812 | -3.260196 | 2.98925 | 1.303876 | 12.49743 | 5.096228
2018-02-26 18:21 | 107931.8 | 1560.0016 | 5 | 15 | 3.675081 | -3.260168 | 2.98925 | 1.412531 | 12.49743 | 5.496927
2018-02-26 18:23 | 108051.8 | 1680.0024 | 5 | 15 | 3.651104 | -3.260208 | 2.98925 | 1.521193 | 12.49743 | 5.894952
2018-02-26 18:25 | 108171.8 | 1800.0014 | 5 | 15 | 3.629094 | -3.260177 | 2.98925 | 1.629851 | 12.49743 | 6.29046
2018-02-26 18:27 | 108291.8 | 1920.0005 | 5 | 15 | 3.60908 | -3.260086 | 2.98925 | 1.738508 | 12.49743 | 6.683682
2018-02-26 18:29 | 108411.8 | 2040.0014 | 5 | 15 | 3.59104 | -3.260126 | 2.98925 | 1.847169 | 12.49743 | 7.07485
2018-02-26 18:31 | 108531.8 | 2160.0011 | 5 | 15 | 3.574403 | -3.260222 | 2.98925 | 1.955827 | 12.49743 | 7.464133
2018-02-26 18:33 | 108651.8 | 2280.0012 | 5 | 15 | 3.558311 | -3.260112 | 2.98925 | 2.064483 | 12.49743 | 7.85164
2018-02-26 18:35 | 108771.8 | 2400.0002 | 5 | 15 | 3.541838 | -3.260114 | 2.98925 | 2.173137 | 12.49743 | 8.237376
2018-02-26 18:37 | 108891.8 | 2520.0016 | 5 | 15 | 3.524626 | -3.259825 | 2.98925 | 2.281795 | 12.49743 | 8.621297
2018-02-26 18:39 | 109011.8 | 2640.0002 | 5 | 15 | 3.506199 | -3.259885 | 2.98925 | 2.390454 | 12.49743 | 9.003295
2018-02-26 18:41 | 109131.8 | 2760.0016 | 5 | 15 | 3.484508 | -3.259942 | 2.98925 | 2.499108 | 12.49743 | 9.383129
2018-02-26 18:43 | 109251.8 | 2880.0016 | 5 | 15 | 3.454321 | -3.25983 | 2.98925 | 2.60778 | 12.49743 | 9.760249
2018-02-26 18:45 | 109371.8 | 3000.0017 | 5 | 15 | 3.411435 | -3.259958 | 2.98925 | 2.716438 | 12.49743 | 10.1334
2018-02-26 18:47 | 109491.8 | 3120.0007 | 5 | 15 | 3.346598 | -3.25985 | 2.98925 | 2.825092 | 12.49743 | 10.50085
2018-02-26 18:49 | 109611.8 | 3240.0007 | 5 | 15 | 3.202562 | -3.259858 | 2.98925 | 2.933751 | 12.49743 | 10.8581
2018-02-26 18:50 | 109670.9 | 3299.146 | 5 | 15 | 2.999985 | -3.260105 | 2.98925 | 2.987296 | 12.49743 | 11.02502
2018-02-26 18:52 | 109791 | 120.0022 | 6 | 15 | 3.30769 | 0 | 2.98925 | 2.987296 | 12.49743 | 11.02502
2018-02-26 18:54 | 109911 | 240.0011 | 6 | 15 | 3.323068 | 0 | 2.98925 | 2.987296 | 12.49743 | 11.02502
2018-02-26 18:55 | 109971 | 300.0037 | 6 | 15 | 3.327781 | 0 | 2.98925 | 2.987296 | 12.49743 | 11.02502
2018-02-26 18:55 | 109971 | 0.0023 | 7 | 16 | 3.327904 | 0 | 0 | 0 | 0 | 0
2018-02-26 18:57 | 110091.1 | 120.0013 | 2 | 16 | 3.945727 | 4.890144 | 0.1623058 | 0 | 0.6215808 | 0
2018-02-26 18:59 | 110211.1 | 240.0012 | 2 | 16 | 3.991739 | 4.889963 | 0.3252964 | 0 | 1.268874 | 0
2018-02-26 19:01 | 110331.1 | 360.0023 | 2 | 16 | 4.027893 | 4.889923 | 0.4882796 | 0 | 1.922461 | 0
2018-02-26 19:03 | 110451.1 | 480.0005 | 2 | 16 | 4.059316 | 4.890009 | 0.6512538 | 0 | 2.58153 | 0
2018-02-26 19:05 | 110571.1 | 600.0021 | 2 | 16 | 4.085948 | 4.890032 | 0.8142448 | 0 | 3.245386 | 0
2018-02-26 19:07 | 110691.1 | 720.0005 | 2 | 16 | 4.109565 | 4.890057 | 0.9772207 | 0 | 3.913242 | 0
2018-02-26 19:09 | 110811.1 | 840.0016 | 2 | 16 | 4.134015 | 4.889988 | 1.140209 | 0 | 4.585005 | 0
2018-02-26 19:11 | 110931.1 | 960.0024 | 2 | 16 | 4.162092 | 4.890053 | 1.30319 | 0 | 5.261008 | 0
2018-02-26 19:13 | 111051.1 | 1080.0009 | 2 | 16 | 4.194236 | 4.890005 | 1.466175 | 0 | 5.941927 | 0
2018-02-26 19:15 | 111171.1 | 1200.002 | 2 | 16 | 4.200403 | 4.370337 | 1.621748 | 0 | 6.595306 | 0
2018-02-26 19:17 | 111291.1 | 1320.0015 | 2 | 16 | 4.200404 | 3.800077 | 1.757798 | 0 | 7.16677 | 0
2018-02-26 19:19 | 111411.1 | 1440.0006 | 2 | 16 | 4.200398 | 3.273096 | 1.87553 | 0 | 7.661293 | 0
2018-02-26 19:19 | 111414.2 | 1443.143 | 2 | 16 | 4.200404 | 3.259972 | 1.878383 | 0 | 7.673275 | 0
2018-02-26 19:21 | 111534.2 | 120.001 | 3 | 16 | 4.230085 | 3.260126 | 1.986604 | 0 | 8.129346 | 0
2018-02-26 19:23 | 111654.2 | 240.0011 | 3 | 16 | 4.264076 | 3.26009 | 2.095264 | 0 | 8.590815 | 0
2018-02-26 19:25 | 111774.2 | 360.0001 | 3 | 16 | 4.300416 | 3.260147 | 2.203921 | 0 | 9.056087 | 0
2018-02-26 19:27 | 111894.2 | 480.002 | 3 | 16 | 4.338805 | 3.260174 | 2.312584 | 0 | 9.525453 | 0
2018-02-26 19:29 | 112014.2 | 600.0007 | 3 | 16 | 4.378827 | 3.259705 | 2.421241 | 0 | 9.999054 | 0
2018-02-26 19:31 | 112134.2 | 720.0012 | 3 | 16 | 4.400394 | 2.939682 | 2.527164 | 0 | 10.46454 | 0
2018-02-26 19:33 | 112254.2 | 840.002 | 3 | 16 | 4.400395 | 2.438231 | 2.616441 | 0 | 10.8574 | 0
2018-02-26 19:35 | 112374.2 | 960.0019 | 3 | 16 | 4.400373 | 2.037518 | 2.690795 | 0 | 11.18458 | 0
2018-02-26 19:37 | 112494.2 | 1080.0001 | 3 | 16 | 4.400379 | 1.71456 | 2.753136 | 0 | 11.45891 | 0
2018-02-26 19:39 | 112614.2 | 1200.0002 | 3 | 16 | 4.400383 | 1.453331 | 2.805779 | 0 | 11.69056 | 0
2018-02-26 19:41 | 112734.2 | 1320.0018 | 3 | 16 | 4.400374 | 1.240736 | 2.850553 | 0 | 11.88758 | 0
2018-02-26 19:43 | 112854.2 | 1440.001 | 3 | 16 | 4.400357 | 1.065702 | 2.888894 | 0 | 12.05629 | 0
2018-02-26 19:45 | 112974.2 | 1560.0001 | 3 | 16 | 4.400346 | 0.9215832 | 2.92194 | 0 | 12.20171 | 0
2018-02-26 19:47 | 113094.2 | 1680.0002 | 3 | 16 | 4.400347 | 0.8014183 | 2.950597 | 0 | 12.32781 | 0
2018-02-26 19:49 | 113214.2 | 1800.0002 | 3 | 16 | 4.400348 | 0.7002697 | 2.975571 | 0 | 12.4377 | 0
2018-02-26 19:50 | 113279.9 | 1865.7272 | 3 | 16 | 4.400372 | 0.6519985 | 2.987903 | 0 | 12.49197 | 0
2018-02-26 19:52 | 113400 | 120.0002 | 4 | 16 | 4.354179 | 0 | 2.987903 | 0 | 12.49197 | 0
2018-02-26 19:54 | 113520 | 240.0009 | 4 | 16 | 4.350853 | 0 | 2.987903 | 0 | 12.49197 | 0
2018-02-26 19:55 | 113580 | 300.0023 | 4 | 16 | 4.349811 | 0 | 2.987903 | 0 | 12.49197 | 0
2018-02-26 19:57 | 113700.1 | 120.0002 | 5 | 16 | 4.108824 | -3.260187 | 2.987903 | 0.1086459 | 12.49197 | 0.4496747
2018-02-26 19:59 | 113820.1 | 240.0001 | 5 | 16 | 4.0649 | -3.259871 | 2.987903 | 0.217295 | 12.49197 | 0.8936902
2018-02-26 20:01 | 113940.1 | 360.0018 | 5 | 16 | 4.021715 | -3.260256 | 2.987903 | 0.325961 | 12.49197 | 1.333058
2018-02-26 20:03 | 114060.1 | 480.0002 | 5 | 16 | 3.978965 | -3.259862 | 2.987903 | 0.434622 | 12.49197 | 1.767733
2018-02-26 20:05 | 114180.1 | 600.001 | 5 | 16 | 3.937081 | -3.260135 | 2.987903 | 0.5432786 | 12.49197 | 2.197788
2018-02-26 20:07 | 114300.1 | 720.0002 | 5 | 16 | 3.896585 | -3.260072 | 2.987903 | 0.6519363 | 12.49197 | 2.623366
2018-02-26 20:09 | 114420.1 | 840.001 | 5 | 16 | 3.858086 | -3.260216 | 2.987903 | 0.7605983 | 12.49197 | 3.044665
2018-02-26 20:11 | 114540.1 | 960.0018 | 5 | 16 | 3.821913 | -3.259948 | 2.987903 | 0.8692531 | 12.49197 | 3.461877
2018-02-26 20:13 | 114660.1 | 1080.001 | 5 | 16 | 3.788296 | -3.259963 | 2.987903 | 0.9779124 | 12.49197 | 3.875314
2018-02-26 20:15 | 114780.1 | 1200.0018 | 5 | 16 | 3.757026 | -3.260095 | 2.987903 | 1.086571 | 12.49197 | 4.285223
2018-02-26 20:17 | 114900.1 | 1320.0005 | 5 | 16 | 3.727804 | -3.260055 | 2.987903 | 1.195233 | 12.49197 | 4.691864
2018-02-26 20:19 | 115020.1 | 1440.001 | 5 | 16 | 3.700406 | -3.260082 | 2.987903 | 1.303887 | 12.49197 | 5.095403
2018-02-26 20:21 | 115140.1 | 1560.0002 | 5 | 16 | 3.674699 | -3.260107 | 2.987903 | 1.412539 | 12.49197 | 5.496047
2018-02-26 20:23 | 115260.1 | 1680.001 | 5 | 16 | 3.650798 | -3.260036 | 2.987903 | 1.52121 | 12.49197 | 5.894065
2018-02-26 20:25 | 115380.1 | 1800.0018 | 5 | 16 | 3.628809 | -3.260095 | 2.987903 | 1.629871 | 12.49197 | 6.289552
2018-02-26 20:27 | 115500.1 | 1920.0002 | 5 | 16 | 3.608865 | -3.259814 | 2.987903 | 1.738525 | 12.49197 | 6.682734
2018-02-26 20:29 | 115620.1 | 2040.0009 | 5 | 16 | 3.590841 | -3.259816 | 2.987903 | 1.847171 | 12.49197 | 7.073826
2018-02-26 20:31 | 115740.1 | 2160.0002 | 5 | 16 | 3.57423 | -3.259797 | 2.987903 | 1.955849 | 12.49197 | 7.463158
2018-02-26 20:33 | 115860.1 | 2280.001 | 5 | 16 | 3.558114 | -3.260105 | 2.987903 | 2.064507 | 12.49197 | 7.850653
2018-02-26 20:35 | 115980.1 | 2400.0002 | 5 | 16 | 3.541673 | -3.259808 | 2.987903 | 2.17317 | 12.49197 | 8.236399
2018-02-26 20:37 | 116100.1 | 2520.0002 | 5 | 16 | 3.524411 | -3.26013 | 2.987903 | 2.281826 | 12.49197 | 8.62029
2018-02-26 20:39 | 116220.1 | 2640.0001 | 5 | 16 | 3.505978 | -3.260198 | 2.987903 | 2.390486 | 12.49197 | 9.002271
2018-02-26 20:41 | 116340.1 | 2760.0002 | 5 | 16 | 3.484205 | -3.26013 | 2.987903 | 2.499146 | 12.49197 | 9.382099
2018-02-26 20:43 | 116460.1 | 2880.0002 | 5 | 16 | 3.453942 | -3.260088 | 2.987903 | 2.607804 | 12.49197 | 9.759135
2018-02-26 20:45 | 116580.1 | 3000.0002 | 5 | 16 | 3.410909 | -3.259778 | 2.987903 | 2.716462 | 12.49197 | 10.13224
2018-02-26 20:47 | 116700.1 | 3120.001 | 5 | 16 | 3.345754 | -3.260143 | 2.987903 | 2.825125 | 12.49197 | 10.49964
2018-02-26 20:49 | 116820.1 | 3240.0005 | 5 | 16 | 3.19977 | -3.260084 | 2.987903 | 2.933782 | 12.49197 | 10.85673
2018-02-26 20:50 | 116877.8 | 3297.7664 | 5 | 16 | 2.999978 | -3.260119 | 2.987903 | 2.986091 | 12.49197 | 11.0197
2018-02-26 20:52 | 116997.9 | 120.0016 | 6 | 16 | 3.307395 | 0 | 2.987903 | 2.986091 | 12.49197 | 11.0197
2018-02-26 20:54 | 117117.9 | 240.0015 | 6 | 16 | 3.322824 | 0 | 2.987903 | 2.986091 | 12.49197 | 11.0197
2018-02-26 20:55 | 117177.9 | 300.0022 | 6 | 16 | 3.327538 | 0 | 2.987903 | 2.986091 | 12.49197 | 11.0197
2018-02-26 20:55 | 117177.9 | 0.0039 | 7 | 17 | 3.32752 | 0 | 0 | 0 | 0 | 0
2018-02-26 20:57 | 117298 | 120.0002 | 2 | 17 | 3.944957 | 4.890068 | 0.162308 | 0 | 0.621489 | 0
2018-02-26 20:59 | 117418 | 240.0019 | 2 | 17 | 3.991013 | 4.890045 | 0.3252955 | 0 | 1.268652 | 0
2018-02-26 21:01 | 117538 | 360.0011 | 2 | 17 | 4.027128 | 4.889988 | 0.4882734 | 0 | 1.9221 | 0
2018-02-26 21:03 | 117658 | 480.0011 | 2 | 17 | 4.058527 | 4.890076 | 0.6512529 | 0 | 2.581065 | 0
2018-02-26 21:05 | 117778 | 600.0019 | 2 | 17 | 4.085442 | 4.890051 | 0.8142329 | 0 | 3.244784 | 0
2018-02-26 21:07 | 117898 | 720.0003 | 2 | 17 | 4.109092 | 4.890005 | 0.9772149 | 0 | 3.912585 | 0
2018-02-26 21:09 | 118018 | 840.0003 | 2 | 17 | 4.133549 | 4.890013 | 1.140199 | 0 | 4.584256 | 0
2018-02-26 21:11 | 118138 | 960.0019 | 2 | 17 | 4.161723 | 4.890043 | 1.303189 | 0 | 5.260223 | 0
2018-02-26 21:13 | 118258 | 1080.0019 | 2 | 17 | 4.193942 | 4.890022 | 1.466165 | 0 | 5.941054 | 0
2018-02-26 21:15 | 118378 | 1200.0002 | 2 | 17 | 4.200405 | 4.371248 | 1.621817 | 0 | 6.594759 | 0
2018-02-26 21:17 | 118498 | 1320.002 | 2 | 17 | 4.200398 | 3.798594 | 1.757858 | 0 | 7.166183 | 0
2018-02-26 21:19 | 118618 | 1440.0012 | 2 | 17 | 4.20039 | 3.270603 | 1.875536 | 0 | 7.660479 | 0
2018-02-26 21:19 | 118620.6 | 1442.6018 | 2 | 17 | 4.200388 | 3.259983 | 1.877897 | 0 | 7.670395 | 0
2018-02-26 21:21 | 118740.6 | 120.0011 | 3 | 17 | 4.230139 | 3.260073 | 1.986116 | 0 | 8.126455 | 0
2018-02-26 21:23 | 118860.6 | 240 | 3 | 17 | 4.264161 | 3.260063 | 2.094773 | 0 | 8.587914 | 0
2018-02-26 21:25 | 118980.6 | 360.0009 | 3 | 17 | 4.300469 | 3.259714 | 2.203433 | 0 | 9.053212 | 0
2018-02-26 21:27 | 119100.6 | 480.0001 | 3 | 17 | 4.338881 | 3.260109 | 2.312095 | 0 | 9.522582 | 0
2018-02-26 21:29 | 119220.6 | 600.0009 | 3 | 17 | 4.378919 | 3.260185 | 2.420754 | 0 | 9.9962 | 0
2018-02-26 21:31 | 119340.6 | 720.0017 | 3 | 17 | 4.400406 | 2.937784 | 2.526655 | 0 | 10.4616 | 0
2018-02-26 21:33 | 119460.6 | 840.0008 | 3 | 17 | 4.400413 | 2.436895 | 2.615872 | 0 | 10.85419 | 0
2018-02-26 21:35 | 119580.6 | 960 | 3 | 17 | 4.400375 | 2.035658 | 2.690157 | 0 | 11.18107 | 0
2018-02-26 21:37 | 119700.6 | 1080.0009 | 3 | 17 | 4.400364 | 1.712872 | 2.752446 | 0 | 11.45516 | 0
2018-02-26 21:39 | 119820.6 | 1200.0009 | 3 | 17 | 4.400362 | 1.451626 | 2.805036 | 0 | 11.68658 | 0
2018-02-26 21:41 | 119940.6 | 1320.0017 | 3 | 17 | 4.400369 | 1.238935 | 2.849753 | 0 | 11.88335 | 0
2018-02-26 21:43 | 120060.6 | 1440.0017 | 3 | 17 | 4.400332 | 1.063972 | 2.888038 | 0 | 12.05182 | 0
2018-02-26 21:45 | 120180.6 | 1560.001 | 3 | 17 | 4.40036 | 0.9203033 | 2.921031 | 0 | 12.197 | 0
2018-02-26 21:47 | 120300.6 | 1680.0018 | 3 | 17 | 4.400355 | 0.8001671 | 2.949631 | 0 | 12.32285 | 0
2018-02-26 21:49 | 120420.6 | 1800.0018 | 3 | 17 | 4.40035 | 0.698946 | 2.97456 | 0 | 12.43254 | 0
2018-02-26 21:50 | 120484 | 1863.3928 | 3 | 17 | 4.400334 | 0.6519985 | 2.986442 | 0 | 12.48483 | 0
2018-02-26 21:52 | 120604 | 120.0002 | 4 | 17 | 4.354231 | 0 | 2.986442 | 0 | 12.48483 | 0
2018-02-26 21:54 | 120724 | 240.001 | 4 | 17 | 4.350915 | 0 | 2.986442 | 0 | 12.48483 | 0
2018-02-26 21:55 | 120784 | 300.0023 | 4 | 17 | 4.349869 | 0 | 2.986442 | 0 | 12.48483 | 0
2018-02-26 21:57 | 120904.1 | 120.0017 | 5 | 17 | 4.109248 | -3.259986 | 2.986442 | 0.1086496 | 12.48483 | 0.4497309
2018-02-26 21:59 | 121024.1 | 240.0009 | 5 | 17 | 4.06529 | -3.260032 | 2.986442 | 0.2172997 | 12.48483 | 0.8937958
2018-02-26 22:01 | 121144.1 | 360.0025 | 5 | 17 | 4.02208 | -3.259883 | 2.986442 | 0.3259611 | 12.48483 | 1.333185
2018-02-26 22:03 | 121264.1 | 480.0025 | 5 | 17 | 3.979271 | -3.260074 | 2.986442 | 0.4346205 | 12.48483 | 1.767891
2018-02-26 22:05 | 121384.1 | 600.0009 | 5 | 17 | 3.937315 | -3.26 | 2.986442 | 0.5432765 | 12.48483 | 2.197974
2018-02-26 22:07 | 121504.1 | 720.0009 | 5 | 17 | 3.896763 | -3.260177 | 2.986442 | 0.6519449 | 12.48483 | 2.623617
2018-02-26 22:09 | 121624.1 | 840.0009 | 5 | 17 | 3.858172 | -3.260135 | 2.986442 | 0.7606009 | 12.48483 | 3.044909
2018-02-26 22:11 | 121744.1 | 960.0017 | 5 | 17 | 3.822005 | -3.260177 | 2.986442 | 0.8692688 | 12.48483 | 3.462182
2018-02-26 22:13 | 121864.1 | 1080.0009 | 5 | 17 | 3.788356 | -3.259895 | 2.986442 | 0.9779091 | 12.48483 | 3.875553
2018-02-26 22:15 | 121984.1 | 1200.0009 | 5 | 17 | 3.75702 | -3.259734 | 2.986442 | 1.086595 | 12.48483 | 4.285568
2018-02-26 22:17 | 122104.1 | 1320.0009 | 5 | 17 | 3.727735 | -3.260076 | 2.986442 | 1.195223 | 12.48483 | 4.69208
2018-02-26 22:19 | 122224.1 | 1440.0026 | 5 | 17 | 3.700304 | -3.260049 | 2.986442 | 1.303917 | 12.48483 | 5.095755
2018-02-26 22:21 | 122344.1 | 1560.0008 | 5 | 17 | 3.674562 | -3.260172 | 2.986442 | 1.412566 | 12.48483 | 5.496377
2018-02-26 22:23 | 122464.1 | 1680.0017 | 5 | 17 | 3.65063 | -3.259769 | 2.986442 | 1.521245 | 12.48483 | 5.894405
2018-02-26 22:25 | 122584.1 | 1800.0017 | 5 | 17 | 3.628588 | -3.259984 | 2.986442 | 1.629885 | 12.48483 | 6.289797
2018-02-26 22:27 | 122704.1 | 1920.0008 | 5 | 17 | 3.608566 | -3.260009 | 2.986442 | 1.738559 | 12.48483 | 6.683022
2018-02-26 22:29 | 122824.1 | 2040.0017 | 5 | 17 | 3.590507 | -3.260011 | 2.986442 | 1.847225 | 12.48483 | 7.074153
2018-02-26 22:31 | 122944.1 | 2160.0001 | 5 | 17 | 3.57387 | -3.260226 | 2.986442 | 1.955887 | 12.48483 | 7.463393
2018-02-26 22:33 | 123064.1 | 2280.0026 | 5 | 17 | 3.557738 | -3.259864 | 2.986442 | 2.064549 | 12.48483 | 7.850863
2018-02-26 22:35 | 123184.1 | 2400.0017 | 5 | 17 | 3.541255 | -3.259809 | 2.986442 | 2.17321 | 12.48483 | 8.236561
2018-02-26 22:37 | 123304.1 | 2520.0017 | 5 | 17 | 3.524018 | -3.260216 | 2.986442 | 2.281872 | 12.48483 | 8.62043
2018-02-26 22:39 | 123424.1 | 2640.0009 | 5 | 17 | 3.505537 | -3.260168 | 2.986442 | 2.390531 | 12.48483 | 9.002359
2018-02-26 22:41 | 123544.1 | 2760.0009 | 5 | 17 | 3.483759 | -3.260175 | 2.986442 | 2.499188 | 12.48483 | 9.38213
2018-02-26 22:43 | 123664.1 | 2880.0009 | 5 | 17 | 3.453418 | -3.260222 | 2.986442 | 2.607858 | 12.48483 | 9.759157
2018-02-26 22:45 | 123784.1 | 3000.0025 | 5 | 17 | 3.410334 | -3.259925 | 2.986442 | 2.716514 | 12.48483 | 10.13219
2018-02-26 22:47 | 123904.1 | 3120.0001 | 5 | 17 | 3.3449 | -3.259795 | 2.986442 | 2.825172 | 12.48483 | 10.49951
2018-02-26 22:49 | 124024.1 | 3240.0017 | 5 | 17 | 3.198251 | -3.260046 | 2.986442 | 2.933835 | 12.48483 | 10.85649
2018-02-26 22:50 | 124081.4 | 3297.2847 | 5 | 17 | 2.999966 | -3.260133 | 2.986442 | 2.985707 | 12.48483 | 11.01805
2018-02-26 22:52 | 124201.4 | 120.0011 | 6 | 17 | 3.309228 | 0 | 2.986442 | 2.985707 | 12.48483 | 11.01805
2018-02-26 22:54 | 124321.4 | 240.0002 | 6 | 17 | 3.324727 | 0 | 2.986442 | 2.985707 | 12.48483 | 11.01805
2018-02-26 22:55 | 124381.4 | 300.0009 | 6 | 17 | 3.329471 | 0 | 2.986442 | 2.985707 | 12.48483 | 11.01805
2018-02-26 22:55 | 124381.5 | 0.004 | 7 | 18 | 3.329382 | 0 | 0 | 0 | 0 | 0
2018-02-26 22:57 | 124501.5 | 120.0011 | 2 | 18 | 3.946349 | 4.890129 | 0.1623107 | 0 | 0.6217996 | 0
2018-02-26 22:59 | 124621.5 | 240.0011 | 2 | 18 | 3.992153 | 4.889791 | 0.325298 | 0 | 1.269156 | 0
2018-02-26 23:01 | 124741.5 | 360.0011 | 2 | 18 | 4.028265 | 4.89007 | 0.4882919 | 0 | 1.922855 | 0
2018-02-26 23:03 | 124861.5 | 480.0028 | 2 | 18 | 4.059623 | 4.889933 | 0.6512793 | 0 | 2.582033 | 0
2018-02-26 23:05 | 124981.5 | 600.0012 | 2 | 18 | 4.086199 | 4.890043 | 0.8142561 | 0 | 3.245875 | 0
2018-02-26 23:07 | 125101.5 | 720.0004 | 2 | 18 | 4.109769 | 4.890074 | 0.9772432 | 0 | 3.913816 | 0
2018-02-26 23:09 | 125221.5 | 840.0003 | 2 | 18 | 4.134214 | 4.889961 | 1.14023 | 0 | 4.585607 | 0
2018-02-26 23:11 | 125341.5 | 960.002 | 2 | 18 | 4.162313 | 4.889978 | 1.303215 | 0 | 5.261654 | 0
2018-02-26 23:13 | 125461.5 | 1080.0012 | 2 | 18 | 4.19447 | 4.890036 | 1.466201 | 0 | 5.942617 | 0
2018-02-26 23:15 | 125581.5 | 1200.0019 | 2 | 18 | 4.200412 | 4.365309 | 1.621636 | 0 | 6.595424 | 0
2018-02-26 23:17 | 125701.5 | 1320.002 | 2 | 18 | 4.200394 | 3.794256 | 1.757496 | 0 | 7.166087 | 0
2018-02-26 23:19 | 125821.5 | 1440.0019 | 2 | 18 | 4.200413 | 3.269365 | 1.875059 | 0 | 7.659901 | 0
2018-02-26 23:19 | 125823.7 | 1442.1762 | 2 | 18 | 4.200396 | 3.259983 | 1.877031 | 0 | 7.668182 | 0
2018-02-26 23:21 | 125943.7 | 120.0009 | 3 | 18 | 4.230122 | 3.259935 | 1.985258 | 0 | 8.124282 | 0
2018-02-26 23:23 | 126063.7 | 240.0002 | 3 | 18 | 4.264134 | 3.259964 | 2.093915 | 0 | 8.585741 | 0
2018-02-26 23:25 | 126183.7 | 360.0012 | 3 | 18 | 4.300486 | 3.259829 | 2.202576 | 0 | 9.05104 | 0
2018-02-26 23:27 | 126303.7 | 480.0012 | 3 | 18 | 4.338864 | 3.260143 | 2.311232 | 0 | 9.520382 | 0
2018-02-26 23:29 | 126423.7 | 600.001 | 3 | 18 | 4.378879 | 3.259781 | 2.419889 | 0 | 9.993993 | 0
2018-02-26 23:31 | 126543.7 | 720.001 | 3 | 18 | 4.400399 | 2.939161 | 2.525803 | 0 | 10.45944 | 0
2018-02-26 23:33 | 126663.7 | 840.0002 | 3 | 18 | 4.400392 | 2.438635 | 2.615092 | 0 | 10.85235 | 0
2018-02-26 23:35 | 126783.7 | 960.002 | 3 | 18 | 4.400363 | 2.038025 | 2.689465 | 0 | 11.17962 | 0
2018-02-26 23:37 | 126903.7 | 1080.0011 | 3 | 18 | 4.400375 | 1.715452 | 2.751832 | 0 | 11.45406 | 0
2018-02-26 23:39 | 127023.7 | 1200.0003 | 3 | 18 | 4.400377 | 1.454376 | 2.804503 | 0 | 11.68583 | 0
2018-02-26 23:41 | 127143.7 | 1320.0004 | 3 | 18 | 4.400374 | 1.241199 | 2.849294 | 0 | 11.88293 | 0
2018-02-26 23:43 | 127263.7 | 1440.0002 | 3 | 18 | 4.400343 | 1.066116 | 2.887649 | 0 | 12.0517 | 0
2018-02-26 23:45 | 127383.7 | 1560.0004 | 3 | 18 | 4.400339 | 0.9212704 | 2.920705 | 0 | 12.19716 | 0
2018-02-26 23:47 | 127503.7 | 1680.0011 | 3 | 18 | 4.400341 | 0.8014145 | 2.949361 | 0 | 12.32326 | 0
2018-02-26 23:49 | 127623.7 | 1800.0004 | 3 | 18 | 4.400324 | 0.6999302 | 2.974338 | 0 | 12.43317 | 0
2018-02-26 23:50 | 127688.6 | 1864.8698 | 3 | 18 | 4.40033 | 0.6519909 | 2.986514 | 0 | 12.48675 | 0
2018-02-26 23:52 | 127808.6 | 120.0001 | 4 | 18 | 4.354183 | 0 | 2.986514 | 0 | 12.48675 | 0
2018-02-26 23:54 | 127928.6 | 240.0001 | 4 | 18 | 4.350869 | 0 | 2.986514 | 0 | 12.48675 | 0
2018-02-26 23:55 | 127988.6 | 300.0038 | 4 | 18 | 4.349811 | 0 | 2.986514 | 0 | 12.48675 | 0
2018-02-26 23:57 | 128108.7366 | 120.001 | 5 | 18 | 4.109145 | -3.260198 | 2.986514 | 0.1086477 | 12.48675 | 0.4497134
2018-02-26 23:59 | 128228.7374 | 240.0018 | 5 | 18 | 4.065159 | -3.260074 | 2.986514 | 0.2173004 | 12.48675 | 0.8937773
2018-02-27 00:01 | 128348.7359 | 360.0003 | 5 | 18 | 4.021946 | -3.260208 | 2.986514 | 0.3259575 | 12.48675 | 1.333137
2018-02-27 00:03 | 128468.7374 | 480.0018 | 5 | 18 | 3.979113 | -3.260097 | 2.986514 | 0.4346167 | 12.48675 | 1.767825
2018-02-27 00:05 | 128588.7366 | 600.001 | 5 | 18 | 3.937156 | -3.260193 | 2.986514 | 0.5432613 | 12.48675 | 2.197845
2018-02-27 00:07 | 128708.736 | 720.0004 | 5 | 18 | 3.896625 | -3.260026 | 2.986514 | 0.6519384 | 12.48675 | 2.623506
2018-02-27 00:09 | 128828.7376 | 840.002 | 5 | 18 | 3.85807 | -3.260084 | 2.986514 | 0.7605989 | 12.48675 | 3.044801
2018-02-27 00:11 | 128948.7376 | 960.002 | 5 | 18 | 3.821898 | -3.260118 | 2.986514 | 0.8692561 | 12.48675 | 3.46202
2018-02-27 00:13 | 129068.736 | 1080.0004 | 5 | 18 | 3.788286 | -3.259787 | 2.986514 | 0.9779164 | 12.48675 | 3.87546
2018-02-27 00:15 | 129188.736 | 1200.0004 | 5 | 18 | 3.757015 | -3.260214 | 2.986514 | 1.086577 | 12.48675 | 4.285379
2018-02-27 00:17 | 129308.7369 | 1320.0013 | 5 | 18 | 3.727751 | -3.260147 | 2.986514 | 1.195233 | 12.48675 | 4.691997
2018-02-27 00:19 | 129428.7376 | 1440.002 | 5 | 18 | 3.700306 | -3.260201 | 2.986514 | 1.303891 | 12.48675 | 5.095541
2018-02-27 00:21 | 129548.7361 | 1560.0005 | 5 | 18 | 3.674522 | -3.260189 | 2.986514 | 1.412551 | 12.48675 | 5.496198
2018-02-27 00:23 | 129668.7368 | 1680.0012 | 5 | 18 | 3.650566 | -3.260082 | 2.986514 | 1.521207 | 12.48675 | 5.894139
2018-02-27 00:25 | 129788.7376 | 1800.002 | 5 | 18 | 3.628536 | -3.260128 | 2.986514 | 1.629868 | 12.48675 | 6.289599
2018-02-27 00:27 | 129908.7368 | 1920.0012 | 5 | 18 | 3.608524 | -3.259835 | 2.986514 | 1.738529 | 12.48675 | 6.682775
2018-02-27 00:29 | 130028.7376 | 2040.002 | 5 | 18 | 3.5904 | -3.260093 | 2.986514 | 1.847187 | 12.48675 | 7.073869
2018-02-27 00:31 | 130148.7368 | 2160.0012 | 5 | 18 | 3.573803 | -3.260013 | 2.986514 | 1.955837 | 12.48675 | 7.463056
2018-02-27 00:33 | 130268.736 | 2280.0004 | 5 | 18 | 3.55766 | -3.259839 | 2.986514 | 2.064508 | 12.48675 | 7.850544
2018-02-27 00:35 | 130388.7361 | 2400.0005 | 5 | 18 | 3.541092 | -3.260032 | 2.986514 | 2.173167 | 12.48675 | 8.236221
2018-02-27 00:37 | 130508.7376 | 2520.002 | 5 | 18 | 3.523846 | -3.260067 | 2.986514 | 2.281827 | 12.48675 | 8.620068
2018-02-27 00:39 | 130628.7368 | 2640.0012 | 5 | 18 | 3.505335 | -3.260147 | 2.986514 | 2.390483 | 12.48675 | 9.001966
2018-02-27 00:41 | 130748.7363 | 2760.0007 | 5 | 18 | 3.483458 | -3.260021 | 2.986514 | 2.499143 | 12.48675 | 9.381721
2018-02-27 00:43 | 130868.7368 | 2880.0012 | 5 | 18 | 3.45301 | -3.260086 | 2.986514 | 2.607801 | 12.48675 | 9.758668
2018-02-27 00:45 | 130988.7377 | 3000.0021 | 5 | 18 | 3.409692 | -3.260231 | 2.986514 | 2.716459 | 12.48675 | 10.13165
2018-02-27 00:47 | 131108.7367 | 3120.0011 | 5 | 18 | 3.343953 | -3.259963 | 2.986514 | 2.825111 | 12.48675 | 10.49887
2018-02-27 00:49 | 131228.7368 | 3240.0012 | 5 | 18 | 3.195569 | -3.25982 | 2.986514 | 2.93377 | 12.48675 | 10.85567
2018-02-27 00:50 | 131284.8206 | 3296.085 | 5 | 18 | 2.999982 | -3.259918 | 2.986514 | 2.98455 | 12.48675 | 11.01374
2018-02-27 00:52 | 131404.9 | 120.0006 | 6 | 18 | 3.309793 | 0 | 2.986514 | 2.98455 | 12.48675 | 11.01374
2018-02-27 00:54 | 131524.9 | 240.0006 | 6 | 18 | 3.325344 | 0 | 2.986514 | 2.98455 | 12.48675 | 11.01374
2018-02-27 00:55 | 131584.9 | 300.002 | 6 | 18 | 3.330092 | 0 | 2.986514 | 2.98455 | 12.48675 | 11.01374
2018-02-27 00:55 | 131584.9 | 0.004 | 7 | 19 | 3.330144 | 0 | 0 | 0 | 0 | 0
2018-02-27 00:57 | 131705 | 120.0018 | 2 | 19 | 3.946754 | 4.890043 | 0.162314 | 0 | 0.6219116 | 0
2018-02-27 00:59 | 131825 | 240.0009 | 2 | 19 | 3.992573 | 4.89011 | 0.3252984 | 0 | 1.269321 | 0
2018-02-27 01:01 | 131945 | 360.0018 | 2 | 19 | 4.028695 | 4.889917 | 0.4882867 | 0 | 1.923065 | 0
2018-02-27 01:03 | 132065 | 480.001 | 2 | 19 | 4.060071 | 4.890059 | 0.6512672 | 0 | 2.582289 | 0
2018-02-27 01:05 | 132185 | 600.0001 | 2 | 19 | 4.086674 | 4.890011 | 0.8142362 | 0 | 3.246176 | 0
2018-02-27 01:07 | 132305 | 720.0002 | 2 | 19 | 4.110186 | 4.889866 | 0.9772203 | 0 | 3.914179 | 0
2018-02-27 01:09 | 132425 | 840.001 | 2 | 19 | 4.134559 | 4.890047 | 1.140211 | 0 | 4.586047 | 0
2018-02-27 01:11 | 132545 | 960.001 | 2 | 19 | 4.162609 | 4.890024 | 1.303196 | 0 | 5.262149 | 0
2018-02-27 01:13 | 132665 | 1080.0018 | 2 | 19 | 4.194804 | 4.890087 | 1.466183 | 0 | 5.943166 | 0
2018-02-27 01:15 | 132785 | 1200.0011 | 2 | 19 | 4.200407 | 4.361845 | 1.621495 | 0 | 6.595464 | 0
2018-02-27 01:17 | 132905 | 1320.0008 | 2 | 19 | 4.200405 | 3.792578 | 1.757274 | 0 | 7.165788 | 0
2018-02-27 01:19 | 133025 | 1440.0018 | 2 | 19 | 4.200396 | 3.266884 | 1.874779 | 0 | 7.659357 | 0
2018-02-27 01:19 | 133026.5 | 1441.576 | 2 | 19 | 4.200397 | 3.259968 | 1.876204 | 0 | 7.665342 | 0
2018-02-27 01:21 | 133146.5 | 120.0011 | 3 | 19 | 4.230157 | 3.260191 | 1.984436 | 0 | 8.121462 | 0
2018-02-27 01:23 | 133266.5 | 240.0011 | 3 | 19 | 4.264203 | 3.260138 | 2.093098 | 0 | 8.582947 | 0
2018-02-27 01:25 | 133386.5 | 360.0018 | 3 | 19 | 4.300577 | 3.260109 | 2.20176 | 0 | 9.048257 | 0
2018-02-27 01:27 | 133506.5 | 480.0018 | 3 | 19 | 4.338973 | 3.260065 | 2.31042 | 0 | 9.517627 | 0
2018-02-27 01:29 | 133626.5 | 600.0011 | 3 | 19 | 4.379059 | 3.259739 | 2.419082 | 0 | 9.991274 | 0
2018-02-27 01:31 | 133746.5 | 720.0019 | 3 | 19 | 4.400396 | 2.936167 | 2.524946 | 0 | 10.45652 | 0
2018-02-27 01:33 | 133866.5 | 840.0002 | 3 | 19 | 4.400382 | 2.4359 | 2.614144 | 0 | 10.84902 | 0
2018-02-27 01:35 | 133986.5 | 960.0019 | 3 | 19 | 4.400379 | 2.036051 | 2.68843 | 0 | 11.17591 | 0
2018-02-27 01:37 | 134106.5 | 1080.0002 | 3 | 19 | 4.400385 | 1.713875 | 2.75073 | 0 | 11.45005 | 0
2018-02-27 01:39 | 134226.5 | 1200.0019 | 3 | 19 | 4.400361 | 1.452349 | 2.803345 | 0 | 11.68158 | 0
2018-02-27 01:41 | 134346.5 | 1320.0027 | 3 | 19 | 4.40037 | 1.240131 | 2.848097 | 0 | 11.87851 | 0
2018-02-27 01:43 | 134466.5 | 1440.0018 | 3 | 19 | 4.400346 | 1.065342 | 2.886425 | 0 | 12.04716 | 0
2018-02-27 01:45 | 134586.5 | 1560.001 | 3 | 19 | 4.400351 | 0.9211311 | 2.919455 | 0 | 12.1925 | 0
2018-02-27 01:47 | 134706.5 | 1680.0002 | 3 | 19 | 4.400349 | 0.8009148 | 2.948092 | 0 | 12.31852 | 0
2018-02-27 01:49 | 134826.5 | 1800.001 | 3 | 19 | 4.400361 | 0.7004585 | 2.973058 | 0 | 12.42837 | 0
2018-02-27 01:50 | 134891.5 | 1864.9777 | 3 | 19 | 4.400336 | 0.6519966 | 2.985251 | 0 | 12.48203 | 0
2018-02-27 01:52 | 135011.6 | 120 | 4 | 19 | 4.354094 | 0 | 2.985251 | 0 | 12.48203 | 0
2018-02-27 01:54 | 135131.6 | 240 | 4 | 19 | 4.350774 | 0 | 2.985251 | 0 | 12.48203 | 0
2018-02-27 01:55 | 135191.6 | 300.0039 | 4 | 19 | 4.349724 | 0 | 2.985251 | 0 | 12.48203 | 0
2018-02-27 01:57 | 135311.7 | 120.0003 | 5 | 19 | 4.108494 | -3.260161 | 2.985251 | 0.1086446 | 12.48203 | 0.4496371
2018-02-27 01:59 | 135431.7 | 240.0019 | 5 | 19 | 4.064514 | -3.260101 | 2.985251 | 0.2172925 | 12.48203 | 0.8936099
2018-02-27 02:01 | 135551.7 | 360.001 | 5 | 19 | 4.021274 | -3.259846 | 2.985251 | 0.3259468 | 12.48203 | 1.332883
2018-02-27 02:03 | 135671.7 | 480.001 | 5 | 19 | 3.978421 | -3.260082 | 2.985251 | 0.4346072 | 12.48203 | 1.767502
2018-02-27 02:05 | 135791.7 | 600.0002 | 5 | 19 | 3.936443 | -3.2602 | 2.985251 | 0.5432593 | 12.48203 | 2.197474
2018-02-27 02:07 | 135911.7 | 720.0003 | 5 | 19 | 3.895859 | -3.260091 | 2.985251 | 0.6519266 | 12.48203 | 2.623016
2018-02-27 02:09 | 136031.7 | 840.0003 | 5 | 19 | 3.857292 | -3.259814 | 2.985251 | 0.7605829 | 12.48203 | 3.04421
2018-02-27 02:11 | 136151.7 | 960.0003 | 5 | 19 | 3.82111 | -3.259734 | 2.985251 | 0.8692427 | 12.48203 | 3.461353
2018-02-27 02:13 | 136271.7 | 1080.001 | 5 | 19 | 3.787453 | -3.25969 | 2.985251 | 0.977899 | 12.48203 | 3.874687
2018-02-27 02:15 | 136391.7 | 1200.0002 | 5 | 19 | 3.756124 | -3.260032 | 2.985251 | 1.08655 | 12.48203 | 4.284477
2018-02-27 02:17 | 136511.7 | 1320.0003 | 5 | 19 | 3.726891 | -3.260056 | 2.985251 | 1.195216 | 12.48203 | 4.691034
2018-02-27 02:19 | 136631.7 | 1440.0003 | 5 | 19 | 3.699472 | -3.260266 | 2.985251 | 1.303876 | 12.48203 | 5.094493
2018-02-27 02:21 | 136751.7 | 1560.0011 | 5 | 19 | 3.673793 | -3.259904 | 2.985251 | 1.412532 | 12.48203 | 5.495055
2018-02-27 02:23 | 136871.7 | 1680.0011 | 5 | 19 | 3.649846 | -3.260222 | 2.985251 | 1.521186 | 12.48203 | 5.89291
2018-02-27 02:25 | 136991.7 | 1800.0003 | 5 | 19 | 3.627898 | -3.259732 | 2.985251 | 1.62985 | 12.48203 | 6.288303
2018-02-27 02:27 | 137111.7 | 1920.0003 | 5 | 19 | 3.607908 | -3.260074 | 2.985251 | 1.738496 | 12.48203 | 6.681355
2018-02-27 02:29 | 137231.7 | 2040.001 | 5 | 19 | 3.589892 | -3.260055 | 2.985251 | 1.847133 | 12.48203 | 7.072314
2018-02-27 02:31 | 137351.7 | 2160.0019 | 5 | 19 | 3.573294 | -3.260151 | 2.985251 | 1.955835 | 12.48203 | 7.461633
2018-02-27 02:33 | 137471.7 | 2280.0003 | 5 | 19 | 3.557216 | -3.260095 | 2.985251 | 2.064475 | 12.48203 | 7.848964
2018-02-27 02:35 | 137591.7 | 2400.001 | 5 | 19 | 3.540717 | -3.26007 | 2.985251 | 2.173139 | 12.48203 | 8.234615
2018-02-27 02:37 | 137711.7 | 2520.0003 | 5 | 19 | 3.523476 | -3.26017 | 2.985251 | 2.281807 | 12.48203 | 8.618449
2018-02-27 02:39 | 137831.7 | 2640.0019 | 5 | 19 | 3.504982 | -3.259895 | 2.985251 | 2.390471 | 12.48203 | 9.000335
2018-02-27 02:41 | 137951.7 | 2760.0003 | 5 | 19 | 3.483103 | -3.260103 | 2.985251 | 2.499128 | 12.48203 | 9.380039
2018-02-27 02:43 | 138071.7 | 2880.0019 | 5 | 19 | 3.452595 | -3.259747 | 2.985251 | 2.60779 | 12.48203 | 9.756958
2018-02-27 02:45 | 138191.7 | 3000.0009 | 5 | 19 | 3.409185 | -3.260149 | 2.985251 | 2.716449 | 12.48203 | 10.1299
2018-02-27 02:47 | 138311.7 | 3120.0011 | 5 | 19 | 3.343125 | -3.260172 | 2.985251 | 2.82511 | 12.48203 | 10.49707
2018-02-27 02:49 | 138431.7 | 3240.0011 | 5 | 19 | 3.192814 | -3.259885 | 2.985251 | 2.933766 | 12.48203 | 10.8537
2018-02-27 02:50 | 138486.5 | 3294.8129 | 5 | 19 | 2.999992 | -3.259908 | 2.985251 | 2.983392 | 12.48203 | 11.00809
2018-02-27 02:52 | 138606.5 | 120.0018 | 6 | 19 | 3.309721 | 0 | 2.985251 | 2.983401 | 12.48203 | 11.00812
2018-02-27 02:54 | 138726.5 | 240.001 | 6 | 19 | 3.325309 | 0 | 2.985251 | 2.983401 | 12.48203 | 11.00812
2018-02-27 02:55 | 138786.5 | 300.0048 | 6 | 19 | 3.330087 | 0 | 2.985251 | 2.983401 | 12.48203 | 11.00812
2018-02-27 02:55 | 138786.5 | 0.0025 | 7 | 20 | 3.330007 | 0 | 0 | 0 | 0 | 0
2018-02-27 02:57 | 138906.6 | 120.0002 | 2 | 20 | 3.945871 | 4.890034 | 0.1623106 | 0 | 0.6217867 | 0
2018-02-27 02:59 | 139026.6 | 240.0009 | 2 | 20 | 3.991749 | 4.889992 | 0.3252956 | 0 | 1.269063 | 0
2018-02-27 03:01 | 139146.6 | 360.0018 | 2 | 20 | 4.027899 | 4.890003 | 0.4882843 | 0 | 1.922676 | 0
2018-02-27 03:03 | 139266.6 | 480.001 | 2 | 20 | 4.059563 | 4.889927 | 0.6512592 | 0 | 2.581769 | 0
2018-02-27 03:05 | 139386.6 | 600.001 | 2 | 20 | 4.086246 | 4.889994 | 0.8142335 | 0 | 3.245602 | 0
2018-02-27 03:07 | 139506.6 | 720.0019 | 2 | 20 | 4.109912 | 4.889908 | 0.9772086 | 0 | 3.913509 | 0
2018-02-27 03:09 | 139626.6 | 840.001 | 2 | 20 | 4.134469 | 4.88991 | 1.140195 | 0 | 4.585332 | 0
2018-02-27 03:11 | 139746.6 | 960.0019 | 2 | 20 | 4.162672 | 4.890089 | 1.30318 | 0 | 5.261432 | 0
2018-02-27 03:13 | 139866.6 | 1080.001 | 2 | 20 | 4.195067 | 4.890038 | 1.466163 | 0 | 5.94246 | 0
2018-02-27 03:15 | 139986.6 | 1200.001 | 2 | 20 | 4.200403 | 4.353699 | 1.621276 | 0 | 6.593931 | 0
2018-02-27 03:17 | 140106.6 | 1320.001 | 2 | 20 | 4.200404 | 3.78401 | 1.756784 | 0 | 7.163117 | 0
2018-02-27 03:19 | 140226.4 | 1439.7672 | 2 | 20 | 4.20041 | 3.259985 | 1.873799 | 0 | 7.654626 | 0
2018-02-27 03:21 | 140346.4 | 120.0018 | 3 | 20 | 4.230219 | 3.260078 | 1.982015 | 7.567e-09 | 8.110682 | 3.0796e-08
2018-02-27 03:23 | 140466.4 | 240.0003 | 3 | 20 | 4.264296 | 3.260067 | 2.09067 | 7.567e-09 | 8.572145 | 3.0796e-08
2018-02-27 03:25 | 140586.4 | 360.0002 | 3 | 20 | 4.300648 | 3.259979 | 2.199335 | 7.567e-09 | 9.03748 | 3.0796e-08
2018-02-27 03:27 | 140706.4 | 480.0009 | 3 | 20 | 4.33913 | 3.260193 | 2.307994 | 7.567e-09 | 9.50686 | 3.0796e-08
2018-02-27 03:29 | 140826.4 | 600.0009 | 3 | 20 | 4.379279 | 3.260149 | 2.416652 | 7.567e-09 | 9.980508 | 3.0796e-08
2018-02-27 03:31 | 140946.4 | 720.0002 | 3 | 20 | 4.400403 | 2.933285 | 2.522455 | 7.567e-09 | 10.4455 | 3.0796e-08
2018-02-27 03:33 | 141066.4 | 840.0003 | 3 | 20 | 4.400359 | 2.433075 | 2.611561 | 7.567e-09 | 10.8376 | 3.0796e-08
2018-02-27 03:35 | 141186.4 | 960.0003 | 3 | 20 | 4.400359 | 2.03393 | 2.685776 | 7.567e-09 | 11.16417 | 3.0796e-08
2018-02-27 03:37 | 141306.4 | 1080.0019 | 3 | 20 | 4.400371 | 1.712706 | 2.748034 | 7.567e-09 | 11.43813 | 3.0796e-08
2018-02-27 03:39 | 141426.4 | 1200.0013 | 3 | 20 | 4.400375 | 1.451838 | 2.800617 | 7.567e-09 | 11.66951 | 3.0796e-08
2018-02-27 03:41 | 141546.4 | 1320.002 | 3 | 20 | 4.400349 | 1.2393 | 2.845344 | 7.567e-09 | 11.86633 | 3.0796e-08
2018-02-27 03:43 | 141666.4 | 1440.0021 | 3 | 20 | 4.400364 | 1.065228 | 2.883647 | 7.567e-09 | 12.03487 | 3.0796e-08
2018-02-27 03:45 | 141786.4 | 1560.0004 | 3 | 20 | 4.400343 | 0.9209881 | 2.916664 | 7.567e-09 | 12.18016 | 3.0796e-08
2018-02-27 03:47 | 141906.4 | 1680.0013 | 3 | 20 | 4.400328 | 0.800518 | 2.945296 | 7.567e-09 | 12.30615 | 3.0796e-08
2018-02-27 03:49 | 142026.4 | 1800.002 | 3 | 20 | 4.400352 | 0.7002144 | 2.970256 | 7.567e-09 | 12.41599 | 3.0796e-08
2018-02-27 03:50 | 142092.2 | 1865.7563 | 3 | 20 | 4.400364 | 0.6519947 | 2.982588 | 7.567e-09 | 12.47025 | 3.0796e-08
2018-02-27 03:52 | 142212.2 | 120 | 4 | 20 | 4.354017 | 0 | 2.982588 | 7.567e-09 | 12.47025 | 3.0796e-08
2018-02-27 03:54 | 142332.2 | 240.0016 | 4 | 20 | 4.350676 | 0 | 2.982588 | 7.567e-09 | 12.47025 | 3.0796e-08
2018-02-27 03:55 | 142392.2 | 300.0045 | 4 | 20 | 4.349615 | 0 | 2.982588 | 7.567e-09 | 12.47025 | 3.0796e-08
2018-02-27 03:57 | 142512.3 | 120.0001 | 5 | 20 | 4.107951 | -3.259871 | 2.982588 | 0.1086476 | 12.47025 | 0.449592
2018-02-27 03:59 | 142632.3 | 240.0004 | 5 | 20 | 4.063969 | -3.259925 | 2.982588 | 0.2173006 | 12.47025 | 0.8935253
2018-02-27 04:01 | 142752.3 | 360.0009 | 5 | 20 | 4.020716 | -3.260118 | 2.982588 | 0.3259431 | 12.47025 | 1.332693
2018-02-27 04:03 | 142872.3 | 480.0001 | 5 | 20 | 3.977854 | -3.260226 | 2.982588 | 0.4346136 | 12.47025 | 1.767293
2018-02-27 04:05 | 142992.3 | 600.0008 | 5 | 20 | 3.935883 | -3.260193 | 2.982588 | 0.5432734 | 12.47025 | 2.197236
2018-02-27 04:07 | 143112.3 | 720.0001 | 5 | 20 | 3.895323 | -3.260095 | 2.982588 | 0.651932 | 12.47025 | 2.622685
2018-02-27 04:09 | 143232.3 | 840.0009 | 5 | 20 | 3.856735 | -3.259988 | 2.982588 | 0.76059 | 12.47025 | 3.043827
2018-02-27 04:11 | 143352.3 | 960.0001 | 5 | 20 | 3.820525 | -3.259953 | 2.982588 | 0.8692538 | 12.47025 | 3.460924
2018-02-27 04:13 | 143472.3 | 1080.0003 | 5 | 20 | 3.786866 | -3.260135 | 2.982588 | 0.977914 | 12.47025 | 3.874211
2018-02-27 04:15 | 143592.3 | 1200.0001 | 5 | 20 | 3.755571 | -3.260185 | 2.982588 | 1.08657 | 12.47025 | 4.283956
2018-02-27 04:17 | 143712.3 | 1320.0001 | 5 | 20 | 3.726362 | -3.260124 | 2.982588 | 1.195212 | 12.47025 | 4.690368
2018-02-27 04:19 | 143832.3 | 1440.0009 | 5 | 20 | 3.698959 | -3.260196 | 2.982588 | 1.303894 | 12.47025 | 5.093851
2018-02-27 04:21 | 143952.3 | 1560.0001 | 5 | 20 | 3.673244 | -3.260009 | 2.982588 | 1.412555 | 12.47025 | 5.494371
2018-02-27 04:23 | 144072.3 | 1680.0017 | 5 | 20 | 3.649381 | -3.259925 | 2.982588 | 1.521216 | 12.47025 | 5.892199
2018-02-27 04:25 | 144192.3 | 1800.0018 | 5 | 20 | 3.627391 | -3.260151 | 2.982588 | 1.629876 | 12.47025 | 6.287525
2018-02-27 04:27 | 144312.3 | 1920.0003 | 5 | 20 | 3.607452 | -3.260019 | 2.982588 | 1.738533 | 12.47025 | 6.680567
2018-02-27 04:29 | 144432.3 | 2040.0009 | 5 | 20 | 3.589437 | -3.259808 | 2.982588 | 1.847196 | 12.47025 | 7.071571
2018-02-27 04:31 | 144552.3 | 2160.0017 | 5 | 20 | 3.572833 | -3.260097 | 2.982588 | 1.955852 | 12.47025 | 7.460675
2018-02-27 04:33 | 144672.3 | 2280.0009 | 5 | 20 | 3.556732 | -3.260245 | 2.982588 | 2.064513 | 12.47025 | 7.848026
2018-02-27 04:35 | 144792.3 | 2400.0009 | 5 | 20 | 3.540214 | -3.260107 | 2.982588 | 2.173173 | 12.47025 | 8.233613
2018-02-27 04:37 | 144912.3 | 2520.0009 | 5 | 20 | 3.522966 | -3.260179 | 2.982588 | 2.281833 | 12.47025 | 8.617362
2018-02-27 04:39 | 145032.3 | 2640.0001 | 5 | 20 | 3.504392 | -3.260177 | 2.982588 | 2.390492 | 12.47025 | 8.999171
2018-02-27 04:41 | 145152.3 | 2760.0017 | 5 | 20 | 3.482438 | -3.260009 | 2.982588 | 2.499153 | 12.47025 | 9.378823
2018-02-27 04:43 | 145272.3 | 2880.0033 | 5 | 20 | 3.451735 | -3.260185 | 2.982588 | 2.607814 | 12.47025 | 9.755658
2018-02-27 04:45 | 145392.3 | 3000 | 5 | 20 | 3.408128 | -3.259795 | 2.982588 | 2.716468 | 12.47025 | 10.12847
2018-02-27 04:47 | 145512.3 | 3120.0017 | 5 | 20 | 3.341397 | -3.260196 | 2.982588 | 2.825122 | 12.47025 | 10.49548
2018-02-27 04:49 | 145632.3 | 3240.0009 | 5 | 20 | 3.188365 | -3.26013 | 2.982588 | 2.933777 | 12.47025 | 10.85182
2018-02-27 04:50 | 145685.3 | 3293.0159 | 5 | 20 | 2.999967 | -3.259822 | 2.982588 | 2.981783 | 12.47025 | 11.00102
2018-02-27 04:52 | 145805.4 | 120.001 | 6 | 20 | 3.311455 | 0 | 2.982588 | 2.981783 | 12.47025 | 11.00102
2018-02-27 04:54 | 145925.4 | 240.0002 | 6 | 20 | 3.32715 | 0 | 2.982588 | 2.981783 | 12.47025 | 11.00102
2018-02-27 04:55 | 145985.4 | 300.0008 | 6 | 20 | 3.331932 | 0 | 2.982588 | 2.981783 | 12.47025 | 11.00102
2018-02-27 04:55 | 145985.4 | 0.0024 | 7 | 21 | 3.331879 | 0 | 0 | 0 | 0 | 0
2018-02-27 04:57 | 146105.5 | 120.001 | 2 | 21 | 3.94712 | 4.890055 | 0.1623065 | 0 | 0.6220517 | 0
2018-02-27 04:59 | 146225.5 | 240.0002 | 2 | 21 | 3.99277 | 4.890118 | 0.3252782 | 0 | 1.269449 | 0
2018-02-27 05:01 | 146345.5 | 360.0002 | 2 | 21 | 4.028854 | 4.890059 | 0.4882582 | 0 | 1.923186 | 0
2018-02-27 05:03 | 146465.5 | 480.0018 | 2 | 21 | 4.060198 | 4.890091 | 0.6512587 | 0 | 2.582514 | 0
2018-02-27 05:05 | 146585.5 | 600.0018 | 2 | 21 | 4.086808 | 4.889969 | 0.814234 | 0 | 3.246447 | 0
2018-02-27 05:07 | 146705.5 | 720.0019 | 2 | 21 | 4.110398 | 4.890038 | 0.9772155 | 0 | 3.914464 | 0
2018-02-27 05:09 | 146825.5 | 840.001 | 2 | 21 | 4.134919 | 4.889954 | 1.140194 | 0 | 4.586328 | 0
2018-02-27 05:11 | 146945.5 | 960.001 | 2 | 21 | 4.163048 | 4.889936 | 1.303177 | 0 | 5.262489 | 0
2018-02-27 05:13 | 147065.5 | 1080.0019 | 2 | 21 | 4.195391 | 4.890059 | 1.466159 | 0 | 5.943563 | 0
2018-02-27 05:15 | 147185.5 | 1200.0019 | 2 | 21 | 4.200399 | 4.350723 | 1.621135 | 0 | 6.594464 | 0
2018-02-27 05:17 | 147305.5 | 1320.001 | 2 | 21 | 4.200402 | 3.782183 | 1.756564 | 0 | 7.163323 | 0
2018-02-27 05:19 | 147425 | 1439.5393 | 2 | 21 | 4.200404 | 3.259953 | 1.873331 | 0 | 7.653788 | 0
2018-02-27 05:21 | 147545 | 120.0009 | 3 | 21 | 4.230154 | 3.260099 | 1.981549 | 0 | 8.109849 | 0
2018-02-27 05:23 | 147665 | 240.0002 | 3 | 21 | 4.264213 | 3.260139 | 2.090208 | 0 | 8.571321 | 0
2018-02-27 05:25 | 147785 | 360.0009 | 3 | 21 | 4.30055 | 3.259804 | 2.198867 | 0 | 9.036619 | 0
2018-02-27 05:27 | 147905 | 480.0018 | 3 | 21 | 4.339005 | 3.260044 | 2.307523 | 0 | 9.505973 | 0
2018-02-27 05:29 | 148025 | 600.0018 | 3 | 21 | 4.379112 | 3.260035 | 2.416179 | 0 | 9.979595 | 0
2018-02-27 05:31 | 148145 | 720.001 | 3 | 21 | 4.400397 | 2.93618 | 2.522036 | 0 | 10.44481 | 0
2018-02-27 05:33 | 148265 | 840.0002 | 3 | 21 | 4.40039 | 2.436642 | 2.611244 | 0 | 10.83736 | 0
2018-02-27 05:35 | 148385 | 960.0002 | 3 | 21 | 4.400392 | 2.037699 | 2.685565 | 0 | 11.1644 | 0
2018-02-27 05:37 | 148505 | 1080.0019 | 3 | 21 | 4.400393 | 1.715252 | 2.747912 | 0 | 11.43875 | 0
2018-02-27 05:39 | 148625 | 1200.0019 | 3 | 21 | 4.400375 | 1.454216 | 2.800575 | 0 | 11.67049 | 0
2018-02-27 05:41 | 148745 | 1320.0018 | 3 | 21 | 4.400349 | 1.241249 | 2.845377 | 0 | 11.86764 | 0
2018-02-27 05:43 | 148865 | 1440.0001 | 3 | 21 | 4.400346 | 1.066618 | 2.883749 | 0 | 12.03648 | 0
2018-02-27 05:45 | 148985 | 1560.001 | 3 | 21 | 4.400366 | 0.922842 | 2.916832 | 0 | 12.18206 | 0
2018-02-27 05:47 | 149105 | 1680.0026 | 3 | 21 | 4.400357 | 0.8025742 | 2.945517 | 0 | 12.30828 | 0
2018-02-27 05:49 | 149225 | 1800.001 | 3 | 21 | 4.400349 | 0.7014065 | 2.970523 | 0 | 12.41832 | 0
2018-02-27 05:50 | 149291 | 1866.0337 | 3 | 21 | 4.400338 | 0.6519966 | 2.982926 | 0 | 12.4729 | 0
2018-02-27 05:52 | 149411.1 | 120.0017 | 4 | 21 | 4.353998 | 0 | 2.982926 | 0 | 12.4729 | 0
2018-02-27 05:54 | 149531.1 | 240.0005 | 4 | 21 | 4.350673 | 0 | 2.982926 | 0 | 12.4729 | 0
2018-02-27 05:55 | 149591.1 | 300.0015 | 4 | 21 | 4.349608 | 0 | 2.982926 | 0 | 12.4729 | 0
2018-02-27 05:57 | 149711.2 | 120.0025 | 5 | 21 | 4.107996 | -3.260149 | 2.982926 | 0.1086488 | 12.4729 | 0.4496062
2018-02-27 05:59 | 149831.2 | 240.0002 | 5 | 21 | 4.063951 | -3.259916 | 2.982926 | 0.2172913 | 12.4729 | 0.8934992
2018-02-27 06:01 | 149951.2 | 360.0033 | 5 | 21 | 4.020601 | -3.260212 | 2.982926 | 0.3259454 | 12.4729 | 1.332707
2018-02-27 06:03 | 150071.2 | 480 | 5 | 21 | 3.977697 | -3.260193 | 2.982926 | 0.4345927 | 12.4729 | 1.767198
2018-02-27 06:05 | 150191.2 | 600 | 5 | 21 | 3.935625 | -3.260243 | 2.982926 | 0.5432575 | 12.4729 | 2.197138
2018-02-27 06:07 | 150311.2 | 720.0009 | 5 | 21 | 3.895041 | -3.259818 | 2.982926 | 0.651916 | 12.4729 | 2.622556
2018-02-27 06:09 | 150431.2 | 840.0001 | 5 | 21 | 3.856453 | -3.259818 | 2.982926 | 0.7605724 | 12.4729 | 3.043658
2018-02-27 06:11 | 150551.2 | 960.0009 | 5 | 21 | 3.82023 | -3.259797 | 2.982926 | 0.8692365 | 12.4729 | 3.460723
2018-02-27 06:13 | 150671.2 | 1080.0008 | 5 | 21 | 3.786545 | -3.260135 | 2.982926 | 0.9778924 | 12.4729 | 3.873959
2018-02-27 06:15 | 150791.2 | 1200.0008 | 5 | 21 | 3.755271 | -3.260118 | 2.982926 | 1.086547 | 12.4729 | 4.283666
2018-02-27 06:17 | 150911.2 | 1320.0008 | 5 | 21 | 3.726033 | -3.260034 | 2.982926 | 1.195204 | 12.4729 | 4.690098
2018-02-27 06:19 | 151031.2 | 1440.0017 | 5 | 21 | 3.698614 | -3.260187 | 2.982926 | 1.303871 | 12.4729 | 5.093491
2018-02-27 06:21 | 151151.2 | 1560.0017 | 5 | 21 | 3.672938 | -3.26017 | 2.982926 | 1.412529 | 12.4729 | 5.493965
2018-02-27 06:23 | 151271.2 | 1680.0008 | 5 | 21 | 3.649048 | -3.260028 | 2.982926 | 1.521186 | 12.4729 | 5.89174
2018-02-27 06:25 | 151391.2 | 1800.0017 | 5 | 21 | 3.627067 | -3.260091 | 2.982926 | 1.629848 | 12.4729 | 6.287043
2018-02-27 06:27 | 151511.2 | 1920.0008 | 5 | 21 | 3.607093 | -3.260118 | 2.982926 | 1.738507 | 12.4729 | 6.680053
2018-02-27 06:29 | 151631.2 | 2040.0008 | 5 | 21 | 3.589051 | -3.260191 | 2.982926 | 1.847166 | 12.4729 | 7.071002
2018-02-27 06:31 | 151751.2 | 2160.0008 | 5 | 21 | 3.572455 | -3.260053 | 2.982926 | 1.955822 | 12.4729 | 7.460063
2018-02-27 06:33 | 151871.2 | 2280.0003 | 5 | 21 | 3.556363 | -3.259946 | 2.982926 | 2.064481 | 12.4729 | 7.847368
2018-02-27 06:35 | 151991.2 | 2400.0009 | 5 | 21 | 3.539816 | -3.260105 | 2.982926 | 2.17314 | 12.4729 | 8.232904
2018-02-27 06:37 | 152111.2 | 2520.0017 | 5 | 21 | 3.522528 | -3.260191 | 2.982926 | 2.281801 | 12.4729 | 8.616618
2018-02-27 06:39 | 152231.2 | 2640.0009 | 5 | 21 | 3.504004 | -3.259872 | 2.982926 | 2.390459 | 12.4729 | 8.998381
2018-02-27 06:41 | 152351.2 | 2760.0016 | 5 | 21 | 3.481922 | -3.259925 | 2.982926 | 2.49911 | 12.4729 | 9.377947
2018-02-27 06:43 | 152471.2 | 2880.0001 | 5 | 21 | 3.451209 | -3.259871 | 2.982926 | 2.607769 | 12.4729 | 9.754716
2018-02-27 06:45 | 152591.2 | 3000.0017 | 5 | 21 | 3.407454 | -3.259956 | 2.982926 | 2.716427 | 12.4729 | 10.12748
2018-02-27 06:47 | 152711.2 | 3120.0017 | 5 | 21 | 3.34043 | -3.25986 | 2.982926 | 2.825082 | 12.4729 | 10.4944
2018-02-27 06:49 | 152831.2 | 3240.0017 | 5 | 21 | 3.185905 | -3.26003 | 2.982926 | 2.933736 | 12.4729 | 10.85057
2018-02-27 06:50 | 152883.2 | 3292.0503 | 5 | 21 | 2.99999 | -3.259841 | 2.982926 | 2.98086 | 12.4729 | 10.99696
2018-02-27 06:52 | 153003.3 | 119.9999 | 6 | 21 | 3.31281 | 0 | 2.982926 | 2.98086 | 12.4729 | 10.99696
2018-02-27 06:54 | 153123.3 | 240.0023 | 6 | 21 | 3.32856 | 0 | 2.982926 | 2.98086 | 12.4729 | 10.99696
2018-02-27 06:55 | 153183.3 | 300.0013 | 6 | 21 | 3.33336 | 0 | 2.982926 | 2.98086 | 12.4729 | 10.99696
2018-02-27 06:55 | 153183.3 | 0.0031 | 7 | 22 | 3.333336 | 0 | 0 | 0 | 0 | 0
2018-02-27 06:57 | 153303.4 | 120.0018 | 2 | 22 | 3.947847 | 4.890121 | 0.1623026 | 0 | 0.622219 | 0
2018-02-27 06:59 | 153423.4 | 240.001 | 2 | 22 | 3.993391 | 4.890011 | 0.3252579 | 0 | 1.269652 | 0
2018-02-27 07:01 | 153543.4 | 360.0019 | 2 | 22 | 4.029543 | 4.890068 | 0.4882788 | 0 | 1.92366 | 0
2018-02-27 07:03 | 153663.4 | 480.0001 | 2 | 22 | 4.06097 | 4.890036 | 0.6512544 | 0 | 2.583005 | 0
2018-02-27 07:05 | 153783.4 | 600.0035 | 2 | 22 | 4.087609 | 4.890017 | 0.814235 | 0 | 3.247088 | 0
2018-02-27 07:07 | 153903.4 | 720.0011 | 2 | 22 | 4.111188 | 4.889996 | 0.9772074 | 0 | 3.915198 | 0
2018-02-27 07:09 | 154023.4 | 840.0003 | 2 | 22 | 4.135703 | 4.889923 | 1.140185 | 0 | 4.587182 | 0
2018-02-27 07:11 | 154143.4 | 960.0004 | 2 | 22 | 4.163914 | 4.890041 | 1.30317 | 0 | 5.263482 | 0
2018-02-27 07:13 | 154263.4 | 1080.0004 | 2 | 22 | 4.196186 | 4.889996 | 1.46616 | 0 | 5.944731 | 0
2018-02-27 07:15 | 154383.4 | 1200.0003 | 2 | 22 | 4.200383 | 4.339422 | 1.620783 | 0 | 6.594164 | 0
2018-02-27 07:17 | 154503.4 | 1320.0019 | 2 | 22 | 4.200401 | 3.774082 | 1.7559 | 0 | 7.161709 | 0
2018-02-27 07:19 | 154621.8 | 1438.4081 | 2 | 22 | 4.200398 | 3.259989 | 1.871437 | 0 | 7.64701 | 0
2018-02-27 07:21 | 154741.8 | 120.0005 | 3 | 22 | 4.230171 | 3.260105 | 1.979656 | 0 | 8.103078 | 0
2018-02-27 07:23 | 154861.8 | 240.0028 | 3 | 22 | 4.264236 | 3.260033 | 2.088315 | 0 | 8.564554 | 0
2018-02-27 07:25 | 154981.8 | 360.002 | 3 | 22 | 4.300608 | 3.26 | 2.196975 | 0 | 9.029863 | 0
2018-02-27 07:27 | 155101.8 | 480.0003 | 3 | 22 | 4.33906 | 3.260088 | 2.305633 | 0 | 9.499232 | 0
2018-02-27 07:29 | 155221.8 | 600.0012 | 3 | 22 | 4.379151 | 3.26017 | 2.414292 | 0 | 9.972878 | 0
2018-02-27 07:31 | 155341.8 | 720.0004 | 3 | 22 | 4.400398 | 2.93634 | 2.520146 | 0 | 10.43808 | 0
2018-02-27 07:33 | 155461.8 | 840.0004 | 3 | 22 | 4.400390625 | 2.437275 | 2.609355 | 0 | 10.83064 | 0
2018-02-27 07:35 | 155581.8 | 960.002 | 3 | 22 | 4.400376 | 2.0382 | 2.683698 | 0 | 11.15777 | 0
2018-02-27 07:37 | 155701.8 | 1080.0012 | 3 | 22 | 4.400384 | 1.716219 | 2.746074 | 0 | 11.43225 | 0
2018-02-27 07:39 | 155821.8 | 1200.0004 | 3 | 22 | 4.400363 | 1.454941 | 2.798773 | 0 | 11.66415 | 0
2018-02-27 07:41 | 155941.8 | 1320.0019 | 3 | 22 | 4.400378 | 1.242882 | 2.843611 | 0 | 11.86145 | 0
2018-02-27 07:43 | 156061.8 | 1440.0011 | 3 | 22 | 4.400379 | 1.068417 | 2.882017 | 0 | 12.03045 | 0
2018-02-27 07:45 | 156181.8 | 1560.0012 | 3 | 22 | 4.400362 | 0.9236221 | 2.915126 | 0 | 12.17614 | 0
2018-02-27 07:47 | 156301.8 | 1680.0004 | 3 | 22 | 4.400337 | 0.8024769 | 2.943836 | 0 | 12.30247 | 0
2018-02-27 07:49 | 156421.8 | 1800.002 | 3 | 22 | 4.400319 | 0.7013645 | 2.968863 | 0 | 12.4126 | 0
2018-02-27 07:50 | 156488.7 | 1866.8842 | 3 | 22 | 4.400337 | 0.6519871 | 2.98143 | 0 | 12.4679 | 0
2018-02-27 07:52 | 156608.7 | 120.0017 | 4 | 22 | 4.353918 | 0 | 2.98143 | 0 | 12.4679 | 0
2018-02-27 07:54 | 156728.7 | 240.0002 | 4 | 22 | 4.350567 | 0 | 2.98143 | 0 | 12.4679 | 0
2018-02-27 07:55 | 156788.7 | 300.0007 | 4 | 22 | 4.349516 | 0 | 2.98143 | 0 | 12.4679 | 0
2018-02-27 07:57 | 156908.8 | 120.001 | 5 | 22 | 4.10745 | -3.259751 | 2.98143 | 0.1086504 | 12.4679 | 0.4495552
2018-02-27 07:59 | 157028.8 | 240.0026 | 5 | 22 | 4.063357 | -3.259764 | 2.98143 | 0.2173038 | 12.4679 | 0.8934285
2018-02-27 08:01 | 157148.8 | 360.0001 | 5 | 22 | 4.020004 | -3.260118 | 2.98143 | 0.3259517 | 12.4679 | 1.332546
2018-02-27 08:03 | 157268.8 | 480.0008 | 5 | 22 | 3.977086 | -3.26018 | 2.98143 | 0.4346088 | 12.4679 | 1.767011
2018-02-27 08:05 | 157388.8 | 600.0009 | 5 | 22 | 3.93503 | -3.259839 | 2.98143 | 0.543272 | 12.4679 | 2.196879
2018-02-27 08:07 | 157508.8 | 720.0009 | 5 | 22 | 3.894399 | -3.259804 | 2.98143 | 0.6519263 | 12.4679 | 2.622213
2018-02-27 08:09 | 157628.8 | 840.0001 | 5 | 22 | 3.855708 | -3.259995 | 2.98143 | 0.7605944 | 12.4679 | 3.043286
2018-02-27 08:11 | 157748.8 | 960.0001 | 5 | 22 | 3.819475 | -3.259881 | 2.98143 | 0.8692511 | 12.4679 | 3.460243
2018-02-27 08:13 | 157868.8 | 1080.0017 | 5 | 22 | 3.785735 | -3.260107 | 2.98143 | 0.9779142 | 12.4679 | 3.873422
2018-02-27 08:15 | 157988.8 | 1200.0017 | 5 | 22 | 3.754438 | -3.259942 | 2.98143 | 1.086564 | 12.4679 | 4.283023
2018-02-27 08:17 | 158108.8 | 1320.0017 | 5 | 22 | 3.725201 | -3.259927 | 2.98143 | 1.195231 | 12.4679 | 4.689401
2018-02-27 08:19 | 158228.8 | 1440.001 | 5 | 22 | 3.697757 | -3.25996 | 2.98143 | 1.303895 | 12.4679 | 5.092686
2018-02-27 08:21 | 158348.8 | 1560.0009 | 5 | 22 | 3.672055 | -3.260158 | 2.98143 | 1.412538 | 12.4679 | 5.493011
2018-02-27 08:23 | 158468.8 | 1680.0017 | 5 | 22 | 3.648183 | -3.260145 | 2.98143 | 1.521216 | 12.4679 | 5.890769
2018-02-27 08:25 | 158588.8 | 1800.0025 | 5 | 22 | 3.626249 | -3.260122 | 2.98143 | 1.629876 | 12.4679 | 6.285972
2018-02-27 08:27 | 158708.8 | 1920.0012 | 5 | 22 | 3.606303 | -3.260005 | 2.98143 | 1.738537 | 12.4679 | 6.678901
2018-02-27 08:29 | 158828.8 | 2040.0001 | 5 | 22 | 3.588351 | -3.260158 | 2.98143 | 1.847192 | 12.4679 | 7.069751
2018-02-27 08:31 | 158948.8 | 2160.0001 | 5 | 22 | 3.571803 | -3.259738 | 2.98143 | 1.955853 | 12.4679 | 7.458757
2018-02-27 08:33 | 159068.8 | 2280.0001 | 5 | 22 | 3.555737 | -3.259795 | 2.98143 | 2.064514 | 12.4679 | 7.845998
2018-02-27 08:35 | 159188.8 | 2400.0001 | 5 | 22 | 3.539172 | -3.260098 | 2.98143 | 2.173175 | 12.4679 | 8.231477
2018-02-27 08:37 | 159308.8 | 2520.0006 | 5 | 22 | 3.521925 | -3.260198 | 2.98143 | 2.281836 | 12.4679 | 8.615115
2018-02-27 08:39 | 159428.8 | 2640.0001 | 5 | 22 | 3.503306 | -3.26004 | 2.98143 | 2.39049 | 12.4679 | 8.996794
2018-02-27 08:41 | 159548.8 | 2760.0017 | 5 | 22 | 3.481177 | -3.259841 | 2.98143 | 2.499156 | 12.4679 | 9.376336
2018-02-27 08:43 | 159668.8 | 2880.001 | 5 | 22 | 3.450185 | -3.260059 | 2.98143 | 2.607814 | 12.4679 | 9.753009
2018-02-27 08:45 | 159788.8 | 3000.0009 | 5 | 22 | 3.406137 | -3.26018 | 2.98143 | 2.716466 | 12.4679 | 10.12563
2018-02-27 08:47 | 159908.8 | 3120.0009 | 5 | 22 | 3.338412 | -3.259974 | 2.98143 | 2.825133 | 12.4679 | 10.49242
2018-02-27 08:49 | 160028.8 | 3240.0009 | 5 | 22 | 3.18078 | -3.260168 | 2.98143 | 2.933787 | 12.4679 | 10.84825
2018-02-27 08:50 | 160078.9 | 3290.0543 | 5 | 22 | 2.999977 | -3.260191 | 2.98143 | 2.979112 | 12.4679 | 10.9889
2018-02-27 08:52 | 160198.9 | 120 | 6 | 22 | 3.31533 | 0 | 2.98143 | 2.979112 | 12.4679 | 10.9889
2018-02-27 08:54 | 160318.9 | 240 | 6 | 22 | 3.331203 | 0 | 2.98143 | 2.979112 | 12.4679 | 10.9889
2018-02-27 08:55 | 160378.9 | 300.0014 | 6 | 22 | 3.336018 | 0 | 2.98143 | 2.979112 | 12.4679 | 10.9889
2018-02-27 08:55 | 160378.9 | 0.0024 | 7 | 23 | 3.336116 | 0 | 0 | 0 | 0 | 0
2018-02-27 08:57 | 160499 | 120.0002 | 2 | 23 | 3.949628 | 4.890013 | 0.1622979 | 0 | 0.6226022 | 0
2018-02-27 08:59 | 160619 | 240.001 | 2 | 23 | 3.994864 | 4.890177 | 0.3252867 | 0 | 1.270418 | 0
2018-02-27 09:01 | 160739 | 360.0002 | 2 | 23 | 4.030957 | 4.889988 | 0.4882886 | 0 | 1.924587 | 0
2018-02-27 09:03 | 160859 | 480.0026 | 2 | 23 | 4.062513 | 4.889967 | 0.6512792 | 0 | 2.58426 | 0
2018-02-27 09:05 | 160979 | 600.0003 | 2 | 23 | 4.089026 | 4.889896 | 0.8142573 | 0 | 3.248576 | 0
2018-02-27 09:07 | 161099 | 720.0003 | 2 | 23 | 4.11261 | 4.889919 | 0.9772345 | 0 | 3.916935 | 0
2018-02-27 09:09 | 161219 | 840.0018 | 2 | 23 | 4.137222 | 4.889853 | 1.140218 | 0 | 4.589188 | 0
2018-02-27 09:11 | 161339 | 960.0026 | 2 | 23 | 4.165416 | 4.890007 | 1.3032 | 0 | 5.265722 | 0
2018-02-27 09:13 | 161459 | 1080.0002 | 2 | 23 | 4.197798 | 4.889999 | 1.466172 | 0 | 5.947147 | 0
2018-02-27 09:15 | 161579 | 1200.0018 | 2 | 23 | 4.200378 | 4.31665 | 1.619988 | 0 | 6.59322 | 0
2018-02-27 09:17 | 161699 | 1320.0003 | 2 | 23 | 4.200398 | 3.756077 | 1.754417 | 0 | 7.157875 | 0
2018-02-27 09:19 | 161813.8 | 1434.7929 | 2 | 23 | 4.200416 | 3.25997 | 1.866145 | 0 | 7.627176 | 0
2018-02-27 09:21 | 161933.8 | 120.001 | 3 | 23 | 4.230191 | 3.260067 | 1.974362 | 0 | 8.083239 | 0
2018-02-27 09:23 | 162053.8 | 240.0026 | 3 | 23 | 4.264307 | 3.259886 | 2.083021 | 0 | 8.544716 | 0
2018-02-27 09:25 | 162173.8 | 360.0026 | 3 | 23 | 4.300715 | 3.260092 | 2.19168 | 0 | 9.010029 | 0
2018-02-27 09:27 | 162293.8 | 480.0026 | 3 | 23 | 4.339159 | 3.260138 | 2.300344 | 0 | 9.479432 | 0
2018-02-27 09:29 | 162413.8 | 600.0019 | 3 | 23 | 4.379325 | 3.260132 | 2.408997 | 0 | 9.953064 | 0
2018-02-27 09:31 | 162533.8 | 720.0002 | 3 | 23 | 4.400384 | 2.93412 | 2.514807 | 0 | 10.41808 | 0
2018-02-27 09:33 | 162653.8 | 840.0002 | 3 | 23 | 4.400404 | 2.437281 | 2.603983 | 0 | 10.81049 | 0
2018-02-27 09:35 | 162773.8 | 960.0018 | 3 | 23 | 4.40038 | 2.039185 | 2.678343 | 0 | 11.1377 | 0
2018-02-27 09:37 | 162893.8 | 1080.0002 | 3 | 23 | 4.400376 | 1.717737 | 2.740757 | 0 | 11.41235 | 0
2018-02-27 09:39 | 163013.8 | 1200.0002 | 3 | 23 | 4.400375 | 1.457186 | 2.79351 | 0 | 11.64448 | 0
2018-02-27 09:41 | 163133.8 | 1320.0002 | 3 | 23 | 4.400379 | 1.244614 | 2.838405 | 0 | 11.84204 | 0
2018-02-27 09:43 | 163253.8 | 1440.0002 | 3 | 23 | 4.400364 | 1.069754 | 2.876877 | 0 | 12.01133 | 0
2018-02-27 09:45 | 163373.8 | 1560.0003 | 3 | 23 | 4.400369 | 0.9258308 | 2.910053 | 0 | 12.15731 | 0
2018-02-27 09:47 | 163493.8 | 1680.0026 | 3 | 23 | 4.400347 | 0.8051414 | 2.938835 | 0 | 12.28396 | 0
2018-02-27 09:49 | 163613.8 | 1800.001 | 3 | 23 | 4.400336 | 0.7037354 | 2.963941 | 0 | 12.39444 | 0
2018-02-27 09:50 | 163684.8 | 1870.9753 | 3 | 23 | 4.400351 | 0.6519699 | 2.977295 | 0 | 12.4532 | 0
2018-02-27 09:52 | 163804.8 | 120 | 4 | 23 | 4.35368 | 0 | 2.977295 | 0 | 12.4532 | 0
2018-02-27 09:54 | 163924.8 | 239.9999 | 4 | 23 | 4.350322 | 0 | 2.977295 | 0 | 12.4532 | 0
2018-02-27 09:55 | 163984.8 | 300.0013 | 4 | 23 | 4.349252 | 0 | 2.977295 | 0 | 12.4532 | 0
2018-02-27 09:57 | 164104.9 | 120.0001 | 5 | 23 | 4.106 | -3.259879 | 2.977295 | 0.1086508 | 12.4532 | 0.4494124
2018-02-27 09:59 | 164224.9 | 240.0011 | 5 | 23 | 4.061877 | -3.259804 | 2.977295 | 0.2173005 | 12.4532 | 0.8931117
2018-02-27 10:01 | 164344.9 | 360.0017 | 5 | 23 | 4.01853 | -3.259893 | 2.977295 | 0.3259518 | 12.4532 | 1.332081
2018-02-27 10:03 | 164464.9 | 480 | 5 | 23 | 3.975597 | -3.259806 | 2.977295 | 0.4346064 | 12.4532 | 1.766374
2018-02-27 10:05 | 164584.9 | 600.0008 | 5 | 23 | 3.93352 | -3.26007 | 2.977295 | 0.543255 | 12.4532 | 2.19602
2018-02-27 10:07 | 164704.9 | 720 | 5 | 23 | 3.892912 | -3.260128 | 2.977295 | 0.6519241 | 12.4532 | 2.62125
2018-02-27 10:09 | 164824.9 | 840.0016 | 5 | 23 | 3.854297 | -3.259908 | 2.977295 | 0.760587 | 12.4532 | 3.042147
2018-02-27 10:11 | 164944.9 | 960 | 5 | 23 | 3.818136 | -3.259806 | 2.977295 | 0.8692438 | 12.4532 | 3.458955
2018-02-27 10:13 | 165064.9 | 1080.0025 | 5 | 23 | 3.784506 | -3.260126 | 2.977295 | 0.9779013 | 12.4532 | 3.871974
2018-02-27 10:15 | 165184.9 | 1200.0019 | 5 | 23 | 3.753261 | -3.260159 | 2.977295 | 1.086561 | 12.4532 | 4.281481
2018-02-27 10:17 | 165304.9 | 1320.0016 | 5 | 23 | 3.724104 | -3.259958 | 2.977295 | 1.195221 | 12.4532 | 4.687708
2018-02-27 10:19 | 165424.9 | 1440.0016 | 5 | 23 | 3.696736 | -3.260229 | 2.977295 | 1.303877 | 12.4532 | 5.090852
2018-02-27 10:21 | 165544.9 | 1560.0016 | 5 | 23 | 3.67113 | -3.260116 | 2.977295 | 1.412537 | 12.4532 | 5.491132
2018-02-27 10:23 | 165664.9 | 1680.0008 | 5 | 23 | 3.647312 | -3.2602 | 2.977295 | 1.521193 | 12.4532 | 5.888714
2018-02-27 10:25 | 165784.9 | 1800.0016 | 5 | 23 | 3.625385 | -3.260101 | 2.977295 | 1.629852 | 12.4532 | 6.283821
2018-02-27 10:27 | 165904.9 | 1920.0008 | 5 | 23 | 3.605519 | -3.259759 | 2.977295 | 1.738513 | 12.4532 | 6.67666
2018-02-27 10:29 | 166024.9 | 2040 | 5 | 23 | 3.587626 | -3.260017 | 2.977295 | 1.847176 | 12.4532 | 7.067455
2018-02-27 10:31 | 166144.9 | 2160.0008 | 5 | 23 | 3.57107 | -3.260128 | 2.977295 | 1.955833 | 12.4532 | 7.456368
2018-02-27 10:33 | 166264.9 | 2280.0024 | 5 | 23 | 3.554995 | -3.260103 | 2.977295 | 2.064494 | 12.4532 | 7.843531
2018-02-27 10:35 | 166384.9 | 2400.0008 | 5 | 23 | 3.538502 | -3.260231 | 2.977295 | 2.173145 | 12.4532 | 8.228896
2018-02-27 10:37 | 166504.9 | 2520.0024 | 5 | 23 | 3.521232 | -3.259897 | 2.977295 | 2.281811 | 12.4532 | 8.612483
2018-02-27 10:39 | 166624.9 | 2640.0016 | 5 | 23 | 3.50258 | -3.260067 | 2.977295 | 2.390471 | 12.4532 | 8.994102
2018-02-27 10:41 | 166744.9 | 2760.0008 | 5 | 23 | 3.480339 | -3.259879 | 2.977295 | 2.499129 | 12.4532 | 9.373534
2018-02-27 10:43 | 166864.9 | 2880.0007 | 5 | 23 | 3.44921 | -3.259935 | 2.977295 | 2.607783 | 12.4532 | 9.750093
2018-02-27 10:45 | 166984.9 | 3000.0016 | 5 | 23 | 3.40486 | -3.260179 | 2.977295 | 2.716443 | 12.4532 | 10.12262
2018-02-27 10:47 | 167104.9 | 3120.0001 | 5 | 23 | 3.336298 | -3.260175 | 2.977295 | 2.825098 | 12.4532 | 10.48919
2018-02-27 10:49 | 167224.9 | 3240.0024 | 5 | 23 | 3.174176 | -3.259869 | 2.977295 | 2.933755 | 12.4532 | 10.84464
2018-02-27 10:50 | 167272.3 | 3287.403 | 5 | 23 | 2.999994 | -3.259866 | 2.977295 | 2.976673 | 12.4532 | 10.97764
2018-02-27 10:52 | 167392.4 | 120.001 | 6 | 23 | 3.31629 | 0 | 2.977295 | 2.97668 | 12.4532 | 10.97766
2018-02-27 10:54 | 167512.4 | 240.001 | 6 | 23 | 3.332211 | 0 | 2.977295 | 2.97668 | 12.4532 | 10.97766
2018-02-27 10:55 | 167572.4 | 300.0048 | 6 | 23 | 3.337026 | 0 | 2.977295 | 2.97668 | 12.4532 | 10.97766
2018-02-27 10:55 | 167572.4 | 0.0024 | 7 | 24 | 3.337125 | 0 | 0 | 0 | 0 | 0
2018-02-27 10:57 | 167692.5 | 120.0018 | 2 | 24 | 3.949991 | 4.890089 | 0.1623091 | 0 | 0.6227645 | 0
2018-02-27 10:59 | 167812.5 | 240.001 | 2 | 24 | 3.995096 | 4.890045 | 0.3252947 | 0 | 1.270613 | 0
2018-02-27 11:01 | 167932.5 | 360.0002 | 2 | 24 | 4.031122 | 4.89007 | 0.4882737 | 0 | 1.92472 | 0
2018-02-27 11:03 | 168052.5 | 480.0026 | 2 | 24 | 4.062414 | 4.889969 | 0.6512738 | 0 | 2.584413 | 0
2018-02-27 11:05 | 168172.5 | 600.001 | 2 | 24 | 4.088926 | 4.88995 | 0.8142483 | 0 | 3.248696 | 0
2018-02-27 11:07 | 168292.5 | 720.0018 | 2 | 24 | 4.112439 | 4.889959 | 0.9772213 | 0 | 3.917017 | 0
2018-02-27 11:09 | 168412.5 | 840.0019 | 2 | 24 | 4.136939 | 4.889984 | 1.140198 | 0 | 4.589208 | 0
2018-02-27 11:11 | 168532.5 | 960.0006 | 2 | 24 | 4.165145 | 4.890007 | 1.303171 | 0 | 5.26566 | 0
2018-02-27 11:13 | 168652.5 | 1080.0019 | 2 | 24 | 4.197551 | 4.889908 | 1.466161 | 0 | 5.947117 | 0
2018-02-27 11:15 | 168772.5 | 1200.0003 | 2 | 24 | 4.200398 | 4.320957 | 1.620094 | 0 | 6.593681 | 0
2018-02-27 11:17 | 168892.5 | 1320.001 | 2 | 24 | 4.200396 | 3.759312 | 1.754644 | 0 | 7.158843 | 0
2018-02-27 11:19 | 169007.7 | 1435.2505 | 2 | 24 | 4.200394 | 3.259991 | 1.866859 | 0 | 7.63019 | 0
2018-02-27 11:21 | 169127.7 | 120.0002 | 3 | 24 | 4.230149 | 3.260067 | 1.975074 | 0 | 8.086238 | 0
2018-02-27 11:23 | 169247.7 | 240.0002 | 3 | 24 | 4.26424 | 3.260031 | 2.083734 | 0 | 8.547717 | 0
2018-02-27 11:25 | 169367.7 | 360.0018 | 3 | 24 | 4.300673 | 3.260088 | 2.192389 | 0 | 9.013008 | 0
2018-02-27 11:27 | 169487.7 | 480.0001 | 3 | 24 | 4.339159 | 3.26005 | 2.301049 | 0 | 9.482393 | 0
2018-02-27 11:29 | 169607.7 | 600.0018 | 3 | 24 | 4.379361 | 3.259754 | 2.409712 | 0 | 9.956069 | 0
2018-02-27 11:31 | 169727.7 | 720.0026 | 3 | 24 | 4.400394 | 2.932785 | 2.515493 | 0 | 10.42096 | 0
2018-02-27 11:33 | 169847.7 | 840.0026 | 3 | 24 | 4.400368 | 2.435707 | 2.604634 | 0 | 10.81322 | 0
2018-02-27 11:35 | 169967.7 | 960.0002 | 3 | 24 | 4.400362 | 2.037966 | 2.678954 | 0 | 11.14026 | 0
2018-02-27 11:37 | 170087.7 | 1080.0002 | 3 | 24 | 4.400386 | 1.717335 | 2.741347 | 0 | 11.41481 | 0
2018-02-27 11:39 | 170207.7 | 1200.0026 | 3 | 24 | 4.400390625 | 1.456881 | 2.794089 | 0 | 11.64689 | 0
2018-02-27 11:41 | 170327.7 | 1320.0017 | 3 | 24 | 4.400369 | 1.2444 | 2.838976 | 0 | 11.84441 | 0
2018-02-27 11:43 | 170447.7 | 1440.0017 | 3 | 24 | 4.400342 | 1.069559 | 2.877444 | 0 | 12.01369 | 0
2018-02-27 11:45 | 170567.7 | 1560.0002 | 3 | 24 | 4.400355 | 0.9252453 | 2.910617 | 0 | 12.15966 | 0
2018-02-27 11:47 | 170687.7 | 1680.001 | 3 | 24 | 4.400348 | 0.804966 | 2.939393 | 0 | 12.28628 | 0
2018-02-27 11:49 | 170807.7 | 1800.0018 | 3 | 24 | 4.400341 | 0.7036304 | 2.964486 | 0 | 12.3967 | 0
2018-02-27 11:50 | 170878.3 | 1870.5976 | 3 | 24 | 4.400374 | 0.6519909 | 2.977764 | 0 | 12.45513 | 0
2018-02-27 11:52 | 170998.4 | 120.0019 | 4 | 24 | 4.353688 | 0 | 2.977764 | 0 | 12.45513 | 0
2018-02-27 11:54 | 171118.4 | 240.0011 | 4 | 24 | 4.350307 | 0 | 2.977764 | 0 | 12.45513 | 0
2018-02-27 11:55 | 171178.4 | 300.0041 | 4 | 24 | 4.349244 | 0 | 2.977764 | 0 | 12.45513 | 0
2018-02-27 11:57 | 171298.5 | 120.0019 | 5 | 24 | 4.105887 | -3.259816 | 2.977764 | 0.1086507 | 12.45513 | 0.4494018
2018-02-27 11:59 | 171418.5 | 240.0009 | 5 | 24 | 4.061714 | -3.260091 | 2.977764 | 0.2172996 | 12.45513 | 0.8930845
2018-02-27 12:01 | 171538.5 | 360.0018 | 5 | 24 | 4.018368 | -3.259874 | 2.977764 | 0.3259476 | 12.45513 | 1.332025
2018-02-27 12:03 | 171658.5 | 480.0018 | 5 | 24 | 3.975368 | -3.260268 | 2.977764 | 0.4345966 | 12.45513 | 1.766274
2018-02-27 12:05 | 171778.5 | 600.001 | 5 | 24 | 3.93327 | -3.259835 | 2.977764 | 0.5432426 | 12.45513 | 2.195884
2018-02-27 12:07 | 171898.5 | 720.001 | 5 | 24 | 3.892627 | -3.260017 | 2.977764 | 0.651911 | 12.45513 | 2.621083
2018-02-27 12:09 | 172018.5 | 840.0009 | 5 | 24 | 3.854002 | -3.260137 | 2.977764 | 0.7605727 | 12.45513 | 3.041945
2018-02-27 12:11 | 172138.5 | 960.0003 | 5 | 24 | 3.817818 | -3.259768 | 2.977764 | 0.8692305 | 12.45513 | 3.458723
2018-02-27 12:13 | 172258.5 | 1080.0013 | 5 | 24 | 3.78415 | -3.260159 | 2.977764 | 0.9778891 | 12.45513 | 3.871709
2018-02-27 12:15 | 172378.5 | 1200.0002 | 5 | 24 | 3.752895 | -3.260126 | 2.977764 | 1.08655 | 12.45513 | 4.281183
2018-02-27 12:17 | 172498.5 | 1320.0011 | 5 | 24 | 3.723748 | -3.259862 | 2.977764 | 1.195212 | 12.45513 | 4.687376
2018-02-27 12:19 | 172618.5 | 1440.0002 | 5 | 24 | 3.696363 | -3.259837 | 2.977764 | 1.303867 | 12.45513 | 5.090477
2018-02-27 12:21 | 172738.5 | 1560.001 | 5 | 24 | 3.670734 | -3.259814 | 2.977764 | 1.412527 | 12.45513 | 5.490716
2018-02-27 12:23 | 172858.5 | 1680.001 | 5 | 24 | 3.646903 | -3.260279 | 2.977764 | 1.521186 | 12.45513 | 5.888263
2018-02-27 12:25 | 172978.5 | 1800.0018 | 5 | 24 | 3.625031 | -3.260185 | 2.977764 | 1.629847 | 12.45513 | 6.283331
2018-02-27 12:27 | 173098.5 | 1920.0002 | 5 | 24 | 3.605164 | -3.260164 | 2.977764 | 1.738501 | 12.45513 | 6.67611
2018-02-27 12:29 | 173218.5 | 2040.0013 | 5 | 24 | 3.58725 | -3.260137 | 2.977764 | 1.847161 | 12.45513 | 7.066857
2018-02-27 12:31 | 173338.5 | 2160.0009 | 5 | 24 | 3.57071 | -3.260179 | 2.977764 | 1.955821 | 12.45513 | 7.45574
2018-02-27 12:33 | 173458.5 | 2280.0002 | 5 | 24 | 3.554667 | -3.260145 | 2.977764 | 2.064473 | 12.45513 | 7.842835
2018-02-27 12:35 | 173578.5 | 2400.001 | 5 | 24 | 3.538181 | -3.259816 | 2.977764 | 2.173141 | 12.45513 | 8.228223
2018-02-27 12:37 | 173698.5 | 2520.0009 | 5 | 24 | 3.520875 | -3.260177 | 2.977764 | 2.281792 | 12.45513 | 8.611718
2018-02-27 12:39 | 173818.5 | 2640.0005 | 5 | 24 | 3.502192 | -3.260151 | 2.977764 | 2.390457 | 12.45513 | 8.993317
2018-02-27 12:41 | 173938.5 | 2760.001 | 5 | 24 | 3.479901 | -3.259885 | 2.977764 | 2.499112 | 12.45513 | 9.372695
2018-02-27 12:43 | 174058.5 | 2880.001 | 5 | 24 | 3.448688 | -3.260105 | 2.977764 | 2.607776 | 12.45513 | 9.749238
2018-02-27 12:45 | 174178.5 | 3000.0002 | 5 | 24 | 3.404129 | -3.260161 | 2.977764 | 2.716431 | 12.45513 | 10.12168
2018-02-27 12:47 | 174298.5 | 3120.0026 | 5 | 24 | 3.33514 | -3.260137 | 2.977764 | 2.825088 | 12.45513 | 10.48816
2018-02-27 12:49 | 174418.5 | 3240.0018 | 5 | 24 | 3.17106 | -3.260158 | 2.977764 | 2.933745 | 12.45513 | 10.84341
2018-02-27 12:50 | 174464.7 | 3286.2416 | 5 | 24 | 2.999982 | -3.260159 | 2.977764 | 2.975614 | 12.45513 | 10.97307
2018-02-27 12:52 | 174584.7 | 120.0008 | 6 | 24 | 3.317744 | 0 | 2.977764 | 2.975614 | 12.45513 | 10.97307
2018-02-27 12:54 | 174704.7 | 240.0007 | 6 | 24 | 3.333752 | 0 | 2.977764 | 2.975614 | 12.45513 | 10.97307
2018-02-27 12:55 | 174764.7 | 300.0038 | 6 | 24 | 3.338573 | 0 | 2.977764 | 2.975614 | 12.45513 | 10.97307
2018-02-27 12:55 | 174764.8 | 0.0048 | 7 | 25 | 3.338708 | 0 | 0 | 0 | 0 | 0
2018-02-27 12:57 | 174884.8511 | 120.0002 | 2 | 25 | 3.950744 | 4.889702 | 0.1623064 | 6.8e-10 | 0.6229521 | 2.269e-09
2018-02-27 12:59 | 175004.8518 | 240.0009 | 2 | 25 | 3.995717 | 4.889996 | 0.3252893 | 6.8e-10 | 1.270895 | 2.269e-09
2018-02-27 13:01 | 175124.8511 | 360.0002 | 2 | 25 | 4.031752 | 4.890095 | 0.4882786 | 6.8e-10 | 1.925148 | 2.269e-09
2018-02-27 13:03 | 175244.8519 | 480.001 | 2 | 25 | 4.06304 | 4.889984 | 0.6512719 | 6.8e-10 | 2.584916 | 2.269e-09
2018-02-27 13:05 | 175364.8511 | 600.0002 | 2 | 25 | 4.089518 | 4.889759 | 0.8142501 | 6.8e-10 | 3.249312 | 2.269e-09
2018-02-27 13:07 | 175484.8517 | 720.0008 | 2 | 25 | 4.113091 | 4.890079 | 0.9772265 | 6.8e-10 | 3.917748 | 2.269e-09
2018-02-27 13:09 | 175604.8527 | 840.0018 | 2 | 25 | 4.137639 | 4.890017 | 1.140202 | 6.8e-10 | 4.590044 | 2.269e-09
2018-02-27 13:11 | 175724.8511 | 960.0002 | 2 | 25 | 4.165823 | 4.890015 | 1.303184 | 6.8e-10 | 5.266646 | 2.269e-09
2018-02-27 13:13 | 175844.8511 | 1080.0002 | 2 | 25 | 4.198182 | 4.889954 | 1.466173 | 6.8e-10 | 5.948206 | 2.269e-09
2018-02-27 13:15 | 175964.8527 | 1200.0018 | 2 | 25 | 4.200398 | 4.311844 | 1.619806 | 6.8e-10 | 6.593513 | 2.269e-09
2018-02-27 13:17 | 176084.8512 | 1320.0003 | 2 | 25 | 4.200388 | 3.751673 | 1.754096 | 6.8e-10 | 7.157584 | 2.269e-09
2018-02-27 13:19 | 176198.6701 | 1433.8192 | 2 | 25 | 4.200394 | 3.259977 | 1.864815 | 6.8e-10 | 7.622647 | 2.269e-09
2018-02-27 13:21 | 176318.7 | 120.001 | 3 | 25 | 4.230185 | 3.260153 | 1.973021 | 6.8e-10 | 8.078661 | 2.269e-09
2018-02-27 13:23 | 176438.7 | 240.001 | 3 | 25 | 4.264255 | 3.26 | 2.081681 | 6.8e-10 | 8.540139 | 2.269e-09
2018-02-27 13:25 | 176558.7 | 360.0011 | 3 | 25 | 4.30067 | 3.260128 | 2.190339 | 6.8e-10 | 9.005442 | 2.269e-09
2018-02-27 13:27 | 176678.7 | 480.0002 | 3 | 25 | 4.339163 | 3.260143 | 2.298998 | 6.8e-10 | 9.474822 | 2.269e-09
2018-02-27 13:29 | 176798.7 | 600.0012 | 3 | 25 | 4.379354 | 3.260073 | 2.407661 | 6.8e-10 | 9.948498 | 2.269e-09
2018-02-27 13:31 | 176918.7 | 720.0003 | 3 | 25 | 4.400408 | 2.933701 | 2.513455 | 6.8e-10 | 10.41345 | 2.269e-09
2018-02-27 13:33 | 177038.7 | 840.0003 | 3 | 25 | 4.400379 | 2.436647 | 2.602627 | 6.8e-10 | 10.80584 | 2.269e-09
2018-02-27 13:35 | 177158.7 | 960.0018 | 3 | 25 | 4.400359 | 2.039043 | 2.676993 | 6.8e-10 | 11.13308 | 2.269e-09
2018-02-27 13:37 | 177278.7 | 1080.0011 | 3 | 25 | 4.400378 | 1.71847 | 2.739432 | 6.8e-10 | 11.40784 | 2.269e-09
2018-02-27 13:39 | 177398.7 | 1200.0003 | 3 | 25 | 4.400376 | 1.457918 | 2.792214 | 6.8e-10 | 11.6401 | 2.269e-09
2018-02-27 13:41 | 177518.7 | 1320.001 | 3 | 25 | 4.400352 | 1.244801 | 2.837138 | 6.8e-10 | 11.83778 | 2.269e-09
2018-02-27 13:43 | 177638.7 | 1440.001 | 3 | 25 | 4.400375 | 1.070873 | 2.875636 | 6.8e-10 | 12.00718 | 2.269e-09
2018-02-27 13:45 | 177758.7 | 1560.0011 | 3 | 25 | 4.400365 | 0.9260139 | 2.908833 | 6.8e-10 | 12.15326 | 2.269e-09
2018-02-27 13:47 | 177878.7 | 1680.0011 | 3 | 25 | 4.400338 | 0.8055439 | 2.937633 | 6.8e-10 | 12.27999 | 2.269e-09
2018-02-27 13:49 | 177998.7 | 1800.001 | 3 | 25 | 4.40038 | 0.7048702 | 2.962748 | 6.8e-10 | 12.39051 | 2.269e-09
2018-02-27 13:50 | 178068.6 | 1869.9689 | 3 | 25 | 4.400322 | 0.651989 | 2.975923 | 6.8e-10 | 12.44848 | 2.269e-09
2018-02-27 13:52 | 178188.7 | 120.0003 | 4 | 25 | 4.353529 | 0 | 2.975924 | 6.8e-10 | 12.44849 | 2.269e-09
2018-02-27 13:54 | 178308.7 | 240.0011 | 4 | 25 | 4.350139 | 0 | 2.975924 | 6.8e-10 | 12.44849 | 2.269e-09
2018-02-27 13:55 | 178368.7 | 300.0034 | 4 | 25 | 4.34907 | 0 | 2.975924 | 6.8e-10 | 12.44849 | 2.269e-09
2018-02-27 13:57 | 178488.8 | 120.0018 | 5 | 25 | 4.105331 | -3.259944 | 2.975924 | 0.1086505 | 12.44849 | 0.4493459
2018-02-27 13:59 | 178608.8 | 240.0009 | 5 | 25 | 4.06108 | -3.26013 | 2.975924 | 0.2173029 | 12.44849 | 0.8929787
2018-02-27 14:01 | 178728.8 | 360.0017 | 5 | 25 | 4.017678 | -3.259876 | 2.975924 | 0.3259528 | 12.44849 | 1.331855
2018-02-27 14:03 | 178848.8 | 480.0009 | 5 | 25 | 3.97466 | -3.259755 | 2.975924 | 0.4346057 | 12.44849 | 1.766045
2018-02-27 14:05 | 178968.8 | 600.0018 | 5 | 25 | 3.932542 | -3.260219 | 2.975924 | 0.5432611 | 12.44849 | 2.195613
2018-02-27 14:07 | 179088.8 | 720.0009 | 5 | 25 | 3.891851 | -3.260082 | 2.975924 | 0.6519206 | 12.44849 | 2.620696
2018-02-27 14:09 | 179208.8 | 840.0002 | 5 | 25 | 3.853228 | -3.260182 | 2.975924 | 0.7605667 | 12.44849 | 3.041412
2018-02-27 14:11 | 179328.8 | 960.001 | 5 | 25 | 3.817026 | -3.260145 | 2.975924 | 0.8692363 | 12.44849 | 3.458151
2018-02-27 14:13 | 179448.8 | 1080.0002 | 5 | 25 | 3.783406 | -3.260023 | 2.975924 | 0.9778874 | 12.44849 | 3.871026
2018-02-27 14:15 | 179568.8 | 1200.0002 | 5 | 25 | 3.752259 | -3.259825 | 2.975924 | 1.086549 | 12.44849 | 4.280425
2018-02-27 14:17 | 179688.8 | 1320.0017 | 5 | 25 | 3.723086 | -3.260166 | 2.975924 | 1.195211 | 12.44849 | 4.686549
2018-02-27 14:19 | 179808.8 | 1440.0001 | 5 | 25 | 3.695768 | -3.259851 | 2.975924 | 1.303863 | 12.44849 | 5.089569
2018-02-27 14:21 | 179928.8 | 1560.0002 | 5 | 25 | 3.670191 | -3.259862 | 2.975924 | 1.412518 | 12.44849 | 5.489726
2018-02-27 14:23 | 180048.8 | 1680.001 | 5 | 25 | 3.646426 | -3.259948 | 2.975924 | 1.52118 | 12.44849 | 5.887228
2018-02-27 14:25 | 180168.8 | 1800.001 | 5 | 25 | 3.624595 | -3.259757 | 2.975924 | 1.629838 | 12.44849 | 6.282234
2018-02-27 14:27 | 180288.8 | 1920.0009 | 5 | 25 | 3.604759 | -3.259846 | 2.975924 | 1.738496 | 12.44849 | 6.67498
2018-02-27 14:29 | 180408.8 | 2040.001 | 5 | 25 | 3.586829 | -3.260011 | 2.975924 | 1.847155 | 12.44849 | 7.065679
2018-02-27 14:31 | 180528.8 | 2160.0007 | 5 | 25 | 3.570298 | -3.260147 | 2.975924 | 1.955812 | 12.44849 | 7.45451
2018-02-27 14:33 | 180648.8 | 2280.0018 | 5 | 25 | 3.554229 | -3.260093 | 2.975924 | 2.064468 | 12.44849 | 7.841571
2018-02-27 14:35 | 180768.8 | 2400.001 | 5 | 25 | 3.537719 | -3.259967 | 2.975924 | 2.173127 | 12.44849 | 8.226881
2018-02-27 14:37 | 180888.8 | 2520.0009 | 5 | 25 | 3.520435 | -3.260133 | 2.975924 | 2.281785 | 12.44849 | 8.610348
2018-02-27 14:39 | 181008.8 | 2640.0002 | 5 | 25 | 3.501724 | -3.260067 | 2.975924 | 2.390438 | 12.44849 | 8.991855
2018-02-27 14:41 | 181128.8 | 2760.0002 | 5 | 25 | 3.479328 | -3.259793 | 2.975924 | 2.499103 | 12.44849 | 9.371212
2018-02-27 14:43 | 181248.8 | 2880.0009 | 5 | 25 | 3.447929 | -3.259778 | 2.975924 | 2.607762 | 12.44849 | 9.747665
2018-02-27 14:45 | 181368.8 | 3000.0002 | 5 | 25 | 3.403111 | -3.259995 | 2.975924 | 2.716418 | 12.44849 | 10.12002
2018-02-27 14:47 | 181488.8 | 3120.0009 | 5 | 25 | 3.333479 | -3.259872 | 2.975924 | 2.82508 | 12.44849 | 10.48638
2018-02-27 14:49 | 181608.8 | 3240.0002 | 5 | 25 | 3.165965 | -3.259853 | 2.975924 | 2.933732 | 12.44849 | 10.84129
2018-02-27 14:50 | 181653.1 | 3284.3032 | 5 | 25 | 2.999977 | -3.260009 | 2.975924 | 2.973845 | 12.44849 | 10.96539
2018-02-27 14:52 | 181773.1 | 120.001 | 6 | 25 | 3.318752 | 0 | 2.975924 | 2.973845 | 12.44849 | 10.96539
2018-02-27 14:54 | 181893.1 | 240.001 | 6 | 25 | 3.334876 | 0 | 2.975924 | 2.973845 | 12.44849 | 10.96539
2018-02-27 14:55 | 181953.1 | 300.0023 | 6 | 25 | 3.339732 | 0 | 2.975924 | 2.973845 | 12.44849 | 10.96539
2018-02-27 14:55 | 181953.2 | 0.0024 | 7 | 26 | 3.339709 | 0 | 0 | 0 | 0 | 0
2018-02-27 14:57 | 182073.2 | 120.0003 | 2 | 26 | 3.951332 | 4.889845 | 0.1623073 | 0 | 0.6231098 | 0
2018-02-27 14:59 | 182193.2 | 240.0009 | 2 | 26 | 3.996323 | 4.890074 | 0.3252978 | 0 | 1.271174 | 0
2018-02-27 15:01 | 182313.2 | 360.0001 | 2 | 26 | 4.032648 | 4.890036 | 0.4882718 | 0 | 1.925479 | 0
2018-02-27 15:03 | 182433.2 | 480.001 | 2 | 26 | 4.063864 | 4.890079 | 0.6512731 | 0 | 2.58542 | 0
2018-02-27 15:05 | 182553.2 | 600.0001 | 2 | 26 | 4.090365 | 4.89012 | 0.8142524 | 0 | 3.249959 | 0
2018-02-27 15:07 | 182673.2 | 720.0002 | 2 | 26 | 4.113864 | 4.88998 | 0.9772361 | 0 | 3.918554 | 0
2018-02-27 15:09 | 182793.2 | 840.0017 | 2 | 26 | 4.138488 | 4.889982 | 1.140218 | 0 | 4.591007 | 0
2018-02-27 15:11 | 182913.2 | 960.001 | 2 | 26 | 4.166707 | 4.890095 | 1.303196 | 0 | 5.267734 | 0
2018-02-27 15:13 | 183033.2 | 1080.0017 | 2 | 26 | 4.199117 | 4.889965 | 1.466191 | 0 | 5.949467 | 0
2018-02-27 15:15 | 183153.2 | 1200.0017 | 2 | 26 | 4.200403 | 4.29821 | 1.619336 | 0 | 6.592738 | 0
2018-02-27 15:17 | 183273.2 | 1320.0002 | 2 | 26 | 4.200398 | 3.741209 | 1.753205 | 0 | 7.155036 | 0
2018-02-27 15:18 | 183385 | 1431.7351 | 2 | 26 | 4.200396 | 3.259991 | 1.861726 | 0 | 7.610868 | 0
2018-02-27 15:20 | 183505 | 120.0002 | 3 | 26 | 4.230181 | 3.259905 | 1.969941 | 0 | 8.066917 | 0
2018-02-27 15:22 | 183625 | 240.0019 | 3 | 26 | 4.264273 | 3.260115 | 2.078605 | 0 | 8.528417 | 0
2018-02-27 15:24 | 183745 | 360.0004 | 3 | 26 | 4.300717 | 3.260014 | 2.187261 | 0 | 8.993716 | 0
2018-02-27 15:26 | 183865 | 480.0026 | 3 | 26 | 4.339179 | 3.259834 | 2.295922 | 0 | 9.463108 | 0
2018-02-27 15:28 | 183985 | 600.0002 | 3 | 26 | 4.379397 | 3.260088 | 2.404578 | 0 | 9.93676 | 0
2018-02-27 15:30 | 184105 | 720.0002 | 3 | 26 | 4.400409 | 2.933834 | 2.510367 | 0 | 10.40169 | 0
2018-02-27 15:32 | 184225 | 840.0011 | 3 | 26 | 4.400384 | 2.436962 | 2.599543 | 0 | 10.7941 | 0
2018-02-27 15:34 | 184345 | 960.001 | 3 | 26 | 4.40039 | 2.040037 | 2.673918 | 0 | 11.12138 | 0
2018-02-27 15:36 | 184465 | 1080.001 | 3 | 26 | 4.400379 | 1.719055 | 2.736369 | 0 | 11.39619 | 0
2018-02-27 15:38 | 184585 | 1200.0002 | 3 | 26 | 4.400373 | 1.45845 | 2.789175 | 0 | 11.62855 | 0
2018-02-27 15:40 | 184705 | 1320.0019 | 3 | 26 | 4.400377 | 1.246407 | 2.834137 | 0 | 11.8264 | 0
2018-02-27 15:42 | 184825 | 1440.0003 | 3 | 26 | 4.40037 | 1.07226 | 2.872679 | 0 | 11.996 | 0
2018-02-27 15:44 | 184945 | 1560.0012 | 3 | 26 | 4.400373 | 0.927845 | 2.905931 | 0 | 12.14232 | 0
2018-02-27 15:46 | 185065 | 1680.0019 | 3 | 26 | 4.400347 | 0.8071461 | 2.934783 | 0 | 12.26928 | 0
2018-02-27 15:48 | 185185 | 1800.0012 | 3 | 26 | 4.400326 | 0.7055206 | 2.959949 | 0 | 12.38002 | 0
2018-02-27 15:50 | 185257.5 | 1872.5586 | 3 | 26 | 4.400313 | 0.6519928 | 2.973627 | 0 | 12.4402 | 0
2018-02-27 15:52 | 185377.6 | 120.0009 | 4 | 26 | 4.353567 | 0 | 2.973627 | 0 | 12.4402 | 0
2018-02-27 15:54 | 185497.6 | 240.0008 | 4 | 26 | 4.350179 | 0 | 2.973627 | 0 | 12.4402 | 0
2018-02-27 15:55 | 185557.6 | 300.0039 | 4 | 26 | 4.349094 | 0 | 2.973627 | 0 | 12.4402 | 0
2018-02-27 15:57 | 185677.7 | 120.001 | 5 | 26 | 4.105474 | -3.259914 | 2.973627 | 0.1086535 | 12.4402 | 0.4493734
2018-02-27 15:59 | 185797.7 | 240.0017 | 5 | 26 | 4.061227 | -3.259848 | 2.973627 | 0.2173075 | 12.4402 | 0.8930262
2018-02-27 16:01 | 185917.7 | 360.0018 | 5 | 26 | 4.017721 | -3.25989 | 2.973627 | 0.3259557 | 12.4402 | 1.331904
2018-02-27 16:03 | 186037.7 | 480.0018 | 5 | 26 | 3.974656 | -3.260264 | 2.973627 | 0.4345953 | 12.4402 | 1.766043
2018-02-27 16:05 | 186157.7 | 600.0018 | 5 | 26 | 3.932496 | -3.259866 | 2.973627 | 0.5432634 | 12.4402 | 2.195661
2018-02-27 16:07 | 186277.7 | 720.0009 | 5 | 26 | 3.891804 | -3.260112 | 2.973627 | 0.6519079 | 12.4402 | 2.620678
2018-02-27 16:09 | 186397.7 | 840.0009 | 5 | 26 | 3.853168 | -3.260126 | 2.973627 | 0.7605821 | 12.4402 | 3.041498
2018-02-27 16:11 | 186517.7 | 960.0001 | 5 | 26 | 3.816974 | -3.260205 | 2.973627 | 0.8692413 | 12.4402 | 3.45819
2018-02-27 16:13 | 186637.7 | 1080.0025 | 5 | 26 | 3.783322 | -3.260061 | 2.973627 | 0.9778979 | 12.4402 | 3.87108
2018-02-27 16:15 | 186757.7 | 1200.0003 | 5 | 26 | 3.752106 | -3.260097 | 2.973627 | 1.086558 | 12.4402 | 4.280458
2018-02-27 16:17 | 186877.7 | 1320.0009 | 5 | 26 | 3.722957 | -3.260098 | 2.973627 | 1.195214 | 12.4402 | 4.686547
2018-02-27 16:19 | 186997.7 | 1440.0017 | 5 | 26 | 3.695621 | -3.260256 | 2.973627 | 1.303874 | 12.4402 | 5.089581
2018-02-27 16:21 | 187117.7 | 1560.0009 | 5 | 26 | 3.669996 | -3.260149 | 2.973627 | 1.412536 | 12.4402 | 5.489746
2018-02-27 16:23 | 187237.7 | 1680.0009 | 5 | 26 | 3.64619 | -3.260182 | 2.973627 | 1.521179 | 12.4402 | 5.887156
2018-02-27 16:25 | 187357.7 | 1800.001 | 5 | 26 | 3.624345 | -3.259743 | 2.973627 | 1.629856 | 12.4402 | 6.282208
2018-02-27 16:27 | 187477.7 | 1920.0009 | 5 | 26 | 3.604489 | -3.260145 | 2.973627 | 1.738511 | 12.4402 | 6.674915
2018-02-27 16:29 | 187597.7 | 2040.0017 | 5 | 26 | 3.586586 | -3.260161 | 2.973627 | 1.847172 | 12.4402 | 7.065594
2018-02-27 16:31 | 187717.7 | 2160.0017 | 5 | 26 | 3.570063 | -3.259984 | 2.973627 | 1.955826 | 12.4402 | 7.454384
2018-02-27 16:33 | 187837.7 | 2280.0025 | 5 | 26 | 3.553966 | -3.259811 | 2.973627 | 2.064488 | 12.4402 | 7.841439
2018-02-27 16:35 | 187957.7 | 2400.0004 | 5 | 26 | 3.537443 | -3.260103 | 2.973627 | 2.173149 | 12.4402 | 8.226727
2018-02-27 16:37 | 188077.7 | 2520.0016 | 5 | 26 | 3.520168 | -3.259768 | 2.973627 | 2.281805 | 12.4402 | 8.610159
2018-02-27 16:39 | 188197.7 | 2640.0009 | 5 | 26 | 3.50141 | -3.260198 | 2.973627 | 2.390452 | 12.4402 | 8.991612
2018-02-27 16:41 | 188317.7 | 2760.0001 | 5 | 26 | 3.478945 | -3.259925 | 2.973627 | 2.499125 | 12.4402 | 9.370959
2018-02-27 16:43 | 188437.7 | 2880.0017 | 5 | 26 | 3.447476 | -3.259741 | 2.973627 | 2.607785 | 12.4402 | 9.747366
2018-02-27 16:45 | 188557.7 | 3000.0002 | 5 | 26 | 3.40252 | -3.259762 | 2.973627 | 2.716441 | 12.4402 | 10.11966
2018-02-27 16:47 | 188677.7 | 3120.0009 | 5 | 26 | 3.332405 | -3.260084 | 2.973627 | 2.825078 | 12.4402 | 10.48585
2018-02-27 16:49 | 188797.7 | 3240.0017 | 5 | 26 | 3.162952 | -3.260015 | 2.973627 | 2.933748 | 12.4402 | 10.84064
2018-02-27 16:49 | 188840.9 | 3283.1799 | 5 | 26 | 2.99998 | -3.259887 | 2.973627 | 2.972846 | 12.4402 | 10.96152
2018-02-27 16:51 | 188960.9 | 120.0015 | 6 | 26 | 3.320056 | 0 | 2.973627 | 2.972846 | 12.4402 | 10.96152
2018-02-27 16:53 | 189080.9 | 240.0007 | 6 | 26 | 3.336263 | 0 | 2.973627 | 2.972846 | 12.4402 | 10.96152
2018-02-27 16:54 | 189140.9 | 300.0021 | 6 | 26 | 3.341164 | 0 | 2.973627 | 2.972846 | 12.4402 | 10.96152
2018-02-27 16:54 | 189140.9 | 0.0024 | 7 | 27 | 3.34118 | 0 | 0 | 0 | 0 | 0
2018-02-27 16:56 | 189261 | 120.0019 | 2 | 27 | 3.951818 | 4.890062 | 0.1623059 | 9.3e-10 | 0.6232601 | 3.107e-09
2018-02-27 16:58 | 189381 | 240.0011 | 2 | 27 | 3.996671 | 4.890011 | 0.3252884 | 9.3e-10 | 1.271352 | 3.107e-09
2018-02-27 17:00 | 189501 | 360.0011 | 2 | 27 | 4.032709 | 4.890162 | 0.4882812 | 9.3e-10 | 1.925773 | 3.107e-09
2018-02-27 17:02 | 189621 | 480.0011 | 2 | 27 | 4.06395 | 4.890001 | 0.6512693 | 9.3e-10 | 2.58567 | 3.107e-09
2018-02-27 17:04 | 189741 | 600.0003 | 2 | 27 | 4.090428 | 4.890049 | 0.8142523 | 9.3e-10 | 3.250235 | 3.107e-09
2018-02-27 17:06 | 189861 | 720.002 | 2 | 27 | 4.113957 | 4.889839 | 0.977232 | 9.3e-10 | 3.918829 | 3.107e-09
2018-02-27 17:08 | 189981 | 840.0013 | 2 | 27 | 4.138499 | 4.890095 | 1.140209 | 9.3e-10 | 4.591268 | 3.107e-09
2018-02-27 17:10 | 190101 | 960.0019 | 2 | 27 | 4.166806 | 4.88999 | 1.303187 | 9.3e-10 | 5.268001 | 3.107e-09
2018-02-27 17:12 | 190221 | 1080.0012 | 2 | 27 | 4.199243 | 4.890057 | 1.466166 | 9.3e-10 | 5.949681 | 3.107e-09
2018-02-27 17:14 | 190341 | 1200.0019 | 2 | 27 | 4.200393 | 4.296354 | 1.619234 | 9.3e-10 | 6.592628 | 3.107e-09
2018-02-27 17:16 | 190461 | 1320.0011 | 2 | 27 | 4.200394 | 3.740133 | 1.753058 | 9.3e-10 | 7.15474 | 3.107e-09
2018-02-27 17:18 | 190572.7 | 1431.6553 | 2 | 27 | 4.200403 | 3.259972 | 1.86148 | 9.3e-10 | 7.610154 | 3.107e-09
2018-02-27 17:20 | 190692.7 | 120.0018 | 3 | 27 | 4.230239 | 3.260077 | 1.969701 | 9.3e-10 | 8.066234 | 3.107e-09
2018-02-27 17:22 | 190812.7 | 240.0002 | 3 | 27 | 4.264343 | 3.259966 | 2.07836 | 9.3e-10 | 8.527719 | 3.107e-09
2018-02-27 17:24 | 190932.7 | 360.0002 | 3 | 27 | 4.300832 | 3.260054 | 2.187019 | 9.3e-10 | 8.993038 | 3.107e-09
2018-02-27 17:26 | 191052.7 | 480.0002 | 3 | 27 | 4.339331 | 3.259789 | 2.295673 | 9.3e-10 | 9.462419 | 3.107e-09
2018-02-27 17:28 | 191172.7 | 600.0018 | 3 | 27 | 4.379613 | 3.260094 | 2.404335 | 9.3e-10 | 9.936116 | 3.107e-09
2018-02-27 17:30 | 191292.7 | 720.0018 | 3 | 27 | 4.400389 | 2.930149 | 2.510053 | 9.3e-10 | 10.40074 | 3.107e-09
2018-02-27 17:32 | 191412.7 | 840.0003 | 3 | 27 | 4.400402 | 2.43565 | 2.599141 | 9.3e-10 | 10.79277 | 3.107e-09
2018-02-27 17:34 | 191532.7 | 960.0003 | 3 | 27 | 4.400386 | 2.038841 | 2.673462 | 9.3e-10 | 11.11981 | 3.107e-09
2018-02-27 17:36 | 191652.7 | 1080.0018 | 3 | 27 | 4.400387 | 1.718187 | 2.735881 | 9.3e-10 | 11.39447 | 3.107e-09
2018-02-27 17:38 | 191772.7 | 1200.0018 | 3 | 27 | 4.40038 | 1.458326 | 2.788665 | 9.3e-10 | 11.62674 | 3.107e-09
2018-02-27 17:40 | 191892.7 | 1320.0001 | 3 | 27 | 4.400366 | 1.246162 | 2.833612 | 9.3e-10 | 11.82453 | 3.107e-09
2018-02-27 17:42 | 192012.7 | 1440.0001 | 3 | 27 | 4.400366 | 1.071951 | 2.872141 | 9.3e-10 | 11.99407 | 3.107e-09
2018-02-27 17:44 | 192132.7 | 1560.0001 | 3 | 27 | 4.400336 | 0.9272003 | 2.905379 | 9.3e-10 | 12.14033 | 3.107e-09
2018-02-27 17:46 | 192252.7 | 1680.0002 | 3 | 27 | 4.400352 | 0.8073254 | 2.934219 | 9.3e-10 | 12.26723 | 3.107e-09
2018-02-27 17:48 | 192372.7 | 1800.0002 | 3 | 27 | 4.40033 | 0.7052612 | 2.959377 | 9.3e-10 | 12.37794 | 3.107e-09
2018-02-27 17:49 | 192444.7 | 1871.9848 | 3 | 27 | 4.400338 | 0.6519985 | 2.972941 | 9.3e-10 | 12.43762 | 3.107e-09
2018-02-27 17:51 | 192564.7 | 120 | 4 | 27 | 4.353395 | 0 | 2.972941 | 9.3e-10 | 12.43762 | 3.107e-09
2018-02-27 17:53 | 192684.7 | 240.0017 | 4 | 27 | 4.34999 | 0 | 2.972941 | 9.3e-10 | 12.43762 | 3.107e-09
2018-02-27 17:54 | 192744.7 | 300.0015 | 4 | 27 | 4.348927 | 0 | 2.972941 | 9.3e-10 | 12.43762 | 3.107e-09
2018-02-27 17:56 | 192864.8 | 120.001 | 5 | 27 | 4.104423 | -3.259811 | 2.972941 | 0.1086474 | 12.43762 | 0.4492424
2018-02-27 17:58 | 192984.8 | 240.001 | 5 | 27 | 4.060135 | -3.259776 | 2.972941 | 0.2173026 | 12.43762 | 0.8927842
2018-02-27 18:00 | 193104.8 | 360.0017 | 5 | 27 | 4.016658 | -3.259944 | 2.972941 | 0.3259544 | 12.43762 | 1.331559
2018-02-27 18:02 | 193224.8 | 480.001 | 5 | 27 | 3.973601 | -3.260128 | 2.972941 | 0.4346049 | 12.43762 | 1.765626
2018-02-27 18:04 | 193344.8 | 600.001 | 5 | 27 | 3.931453 | -3.259969 | 2.972941 | 0.5432572 | 12.43762 | 2.195066
2018-02-27 18:06 | 193464.8 | 720.0017 | 5 | 27 | 3.890811 | -3.259986 | 2.972941 | 0.6519123 | 12.43762 | 2.620013
2018-02-27 18:08 | 193584.8 | 840.0008 | 5 | 27 | 3.852172 | -3.260082 | 2.972941 | 0.7605744 | 12.43762 | 3.040677
2018-02-27 18:10 | 193704.8 | 960.0011 | 5 | 27 | 3.816005 | -3.259932 | 2.972941 | 0.8692353 | 12.43762 | 3.457269
2018-02-27 18:12 | 193824.8 | 1080.0018 | 5 | 27 | 3.782443 | -3.259876 | 2.972941 | 0.9778937 | 12.43762 | 3.870061
2018-02-27 18:14 | 193944.8 | 1200.0026 | 5 | 27 | 3.751238 | -3.259892 | 2.972941 | 1.086555 | 12.43762 | 4.279347
2018-02-27 18:16 | 194064.8 | 1320.0002 | 5 | 27 | 3.722155 | -3.260201 | 2.972941 | 1.195213 | 12.43762 | 4.685355
2018-02-27 18:18 | 194184.8 | 1440.0002 | 5 | 27 | 3.6949 | -3.259793 | 2.972941 | 1.303874 | 12.43762 | 5.08831
2018-02-27 18:20 | 194304.8 | 1560.0001 | 5 | 27 | 3.669348 | -3.259937 | 2.972941 | 1.412531 | 12.43762 | 5.488382
2018-02-27 18:22 | 194424.8 | 1680.0006 | 5 | 27 | 3.645618 | -3.260076 | 2.972941 | 1.521192 | 12.43762 | 5.885791
2018-02-27 18:24 | 194544.8 | 1800.0008 | 5 | 27 | 3.623816 | -3.25982 | 2.972941 | 1.629849 | 12.43762 | 6.280712
2018-02-27 18:26 | 194664.8 | 1920.0002 | 5 | 27 | 3.604013 | -3.260122 | 2.972941 | 1.73851 | 12.43762 | 6.673386
2018-02-27 18:28 | 194784.8 | 2040.0002 | 5 | 27 | 3.586175 | -3.260105 | 2.972941 | 1.847167 | 12.43762 | 7.063999
2018-02-27 18:30 | 194904.8 | 2160.0002 | 5 | 27 | 3.569711 | -3.260182 | 2.972941 | 1.955827 | 12.43762 | 7.452771
2018-02-27 18:32 | 195024.8 | 2280.0011 | 5 | 27 | 3.553619 | -3.260067 | 2.972941 | 2.064484 | 12.43762 | 7.839773
2018-02-27 18:34 | 195144.8 | 2400.0009 | 5 | 27 | 3.536873 | -3.260116 | 2.972941 | 2.173145 | 12.43762 | 8.225008
2018-02-27 18:36 | 195264.8 | 2520.001 | 5 | 27 | 3.519527 | -3.260147 | 2.972941 | 2.281802 | 12.43762 | 8.608382
2018-02-27 18:38 | 195384.8 | 2640.0001 | 5 | 27 | 3.500773 | -3.260179 | 2.972941 | 2.390461 | 12.43762 | 8.989812
2018-02-27 18:40 | 195504.8 | 2760.0017 | 5 | 27 | 3.478225 | -3.259864 | 2.972941 | 2.499113 | 12.43762 | 9.369013
2018-02-27 18:42 | 195624.8 | 2880.0002 | 5 | 27 | 3.446578 | -3.260179 | 2.972941 | 2.607756 | 12.43762 | 9.74528
2018-02-27 18:44 | 195744.8 | 3000.0011 | 5 | 27 | 3.401351 | -3.260091 | 2.972941 | 2.716426 | 12.43762 | 10.11751
2018-02-27 18:46 | 195864.8 | 3120.0002 | 5 | 27 | 3.330705 | -3.260051 | 2.972941 | 2.825082 | 12.43762 | 10.48362
2018-02-27 18:48 | 195984.8 | 3240.0027 | 5 | 27 | 3.157521 | -3.259921 | 2.972941 | 2.933736 | 12.43762 | 10.83803
2018-02-27 18:49 | 196025.9 | 3281.1385 | 5 | 27 | 2.999984 | -3.260196 | 2.972941 | 2.970985 | 12.43762 | 10.95307
2018-02-27 18:51 | 196146 | 120.001 | 6 | 27 | 3.320799 | 0 | 2.972941 | 2.970985 | 12.43762 | 10.95307
2018-02-27 18:53 | 196266 | 240.001 | 6 | 27 | 3.337087 | 0 | 2.972941 | 2.970985 | 12.43762 | 10.95307
2018-02-27 18:54 | 196326 | 300.0025 | 6 | 27 | 3.34198 | 0 | 2.972941 | 2.970985 | 12.43762 | 10.95307
2018-02-27 18:54 | 196326 | 0.0024 | 7 | 28 | 3.341947 | 0 | 0 | 0 | 0 | 0
2018-02-27 18:56 | 196446.1 | 120.0027 | 2 | 28 | 3.951952 | 4.890081 | 0.162316 | 2.709e-09 | 0.623377 | 9.053e-09
2018-02-27 18:58 | 196566.1 | 240.0011 | 2 | 28 | 3.99667 | 4.89019 | 0.3252963 | 2.709e-09 | 1.271468 | 9.053e-09
2018-02-27 19:00 | 196686.1 | 360.001 | 2 | 28 | 4.032675 | 4.890156 | 0.4882845 | 2.709e-09 | 1.925868 | 9.053e-09
2018-02-27 19:02 | 196806.1 | 480.0002 | 2 | 28 | 4.063927 | 4.89002 | 0.6512699 | 2.709e-09 | 2.585752 | 9.053e-09
2018-02-27 19:04 | 196926.1 | 600.0011 | 2 | 28 | 4.090418 | 4.889978 | 0.8142552 | 2.709e-09 | 3.250323 | 9.053e-09
2018-02-27 19:06 | 197046.1 | 720.0011 | 2 | 28 | 4.113948 | 4.889992 | 0.9772387 | 2.709e-09 | 3.91893 | 9.053e-09
2018-02-27 19:08 | 197166.1 | 840.0018 | 2 | 28 | 4.138515 | 4.889908 | 1.140221 | 2.709e-09 | 4.591393 | 9.053e-09
2018-02-27 19:10 | 197286.1 | 960.0003 | 2 | 28 | 4.166843 | 4.889938 | 1.303198 | 2.709e-09 | 5.268129 | 9.053e-09
2018-02-27 19:12 | 197406.1 | 1080.0003 | 2 | 28 | 4.199355 | 4.88998 | 1.466176 | 2.709e-09 | 5.94982 | 9.053e-09
2018-02-27 19:14 | 197526.1 | 1200.0003 | 2 | 28 | 4.200401 | 4.295237 | 1.619198 | 2.709e-09 | 6.592573 | 9.053e-09
2018-02-27 19:16 | 197646.1 | 1320.0003 | 2 | 28 | 4.200391 | 3.737822 | 1.752972 | 2.709e-09 | 7.154478 | 9.053e-09
2018-02-27 19:18 | 197756.9 | 1430.8177 | 2 | 28 | 4.200383 | 3.259977 | 1.860561 | 2.709e-09 | 7.60639 | 9.053e-09
2018-02-27 19:20 | 197876.9 | 120.0018 | 3 | 28 | 4.230147 | 3.26016 | 1.968787 | 2.709e-09 | 8.062486 | 9.053e-09
2018-02-27 19:22 | 197996.9 | 240.001 | 3 | 28 | 4.26428 | 3.260195 | 2.077446 | 2.709e-09 | 8.523962 | 9.053e-09
2018-02-27 19:24 | 198116.9 | 360.0011 | 3 | 28 | 4.300751 | 3.260067 | 2.186105 | 2.709e-09 | 8.989274 | 9.053e-09
2018-02-27 19:26 | 198236.9 | 480.0002 | 3 | 28 | 4.339295 | 3.260109 | 2.294762 | 2.709e-09 | 9.458655 | 9.053e-09
2018-02-27 19:28 | 198356.9 | 600.0011 | 3 | 28 | 4.379557 | 3.26018 | 2.403423 | 2.709e-09 | 9.932343 | 9.053e-09
2018-02-27 19:30 | 198476.9 | 720.001 | 3 | 28 | 4.400378 | 2.930763 | 2.509161 | 2.709e-09 | 10.39706 | 9.053e-09
2018-02-27 19:32 | 198596.9 | 840.0002 | 3 | 28 | 4.400411 | 2.435932 | 2.598264 | 2.709e-09 | 10.78914 | 9.053e-09
2018-02-27 19:34 | 198716.9 | 960.001 | 3 | 28 | 4.400367 | 2.038549 | 2.672593 | 2.709e-09 | 11.11622 | 9.053e-09
2018-02-27 19:36 | 198836.9 | 1080.001 | 3 | 28 | 4.400385 | 1.718584 | 2.735012 | 2.709e-09 | 11.39089 | 9.053e-09
2018-02-27 19:38 | 198956.9 | 1200.001 | 3 | 28 | 4.400376 | 1.458126 | 2.787795 | 2.709e-09 | 11.62315 | 9.053e-09
2018-02-27 19:40 | 199076.9 | 1320.0019 | 3 | 28 | 4.400393 | 1.246159 | 2.832731 | 2.709e-09 | 11.82089 | 9.053e-09
2018-02-27 19:42 | 199196.9 | 1440.0011 | 3 | 28 | 4.400348 | 1.071047 | 2.871246 | 2.709e-09 | 11.99037 | 9.053e-09
2018-02-27 19:44 | 199316.9 | 1560.0019 | 3 | 28 | 4.400366 | 0.9271717 | 2.904468 | 2.709e-09 | 12.13656 | 9.053e-09
2018-02-27 19:46 | 199436.9 | 1680.0003 | 3 | 28 | 4.400336 | 0.8061924 | 2.9333 | 2.709e-09 | 12.26343 | 9.053e-09
2018-02-27 19:48 | 199556.9 | 1800.0012 | 3 | 28 | 4.400357 | 0.7058296 | 2.958455 | 2.709e-09 | 12.37412 | 9.053e-09
2018-02-27 19:49 | 199629.4 | 1872.4689 | 3 | 28 | 4.40035 | 0.6519985 | 2.972109 | 2.709e-09 | 12.4342 | 9.053e-09
2018-02-27 19:51 | 199749.4 | 120 | 4 | 28 | 4.353391 | 0 | 2.972109 | 2.709e-09 | 12.4342 | 9.053e-09
2018-02-27 19:53 | 199869.4 | 240.0007 | 4 | 28 | 4.34999 | 0 | 2.972109 | 2.709e-09 | 12.4342 | 9.053e-09
2018-02-27 19:54 | 199929.4 | 300.0029 | 4 | 28 | 4.348887 | 0 | 2.972109 | 2.709e-09 | 12.4342 | 9.053e-09
2018-02-27 19:56 | 200049.5 | 120.001 | 5 | 28 | 4.104502 | -3.259996 | 2.972109 | 0.1086473 | 12.4342 | 0.4492488
2018-02-27 19:58 | 200169.5 | 240.0009 | 5 | 28 | 4.060214 | -3.259814 | 2.972109 | 0.2173043 | 12.4342 | 0.8928064
2018-02-27 20:00 | 200289.5 | 360.0009 | 5 | 28 | 4.016738 | -3.259906 | 2.972109 | 0.3259564 | 12.4342 | 1.331593
2018-02-27 20:02 | 200409.5 | 480.0009 | 5 | 28 | 3.973732 | -3.259916 | 2.972109 | 0.4346072 | 12.4342 | 1.765672
2018-02-27 20:04 | 200529.5 | 600.0017 | 5 | 28 | 3.931568 | -3.260116 | 2.972109 | 0.5432625 | 12.4342 | 2.195137
2018-02-27 20:06 | 200649.5 | 720.0001 | 5 | 28 | 3.890907 | -3.26017 | 2.972109 | 0.6519178 | 12.4342 | 2.620098
2018-02-27 20:08 | 200769.5 | 840.0009 | 5 | 28 | 3.852338 | -3.259914 | 2.972109 | 0.7605799 | 12.4342 | 3.040776
2018-02-27 20:10 | 200889.5 | 960.0016 | 5 | 28 | 3.816169 | -3.260042 | 2.972109 | 0.8692356 | 12.4342 | 3.457368
2018-02-27 20:12 | 201009.5 | 1080 | 5 | 28 | 3.782579 | -3.260119 | 2.972109 | 0.9778857 | 12.4342 | 3.870148
2018-02-27 20:14 | 201129.5 | 1200.0007 | 5 | 28 | 3.751402 | -3.259864 | 2.972109 | 1.086551 | 12.4342 | 4.279471
2018-02-27 20:16 | 201249.5 | 1320.0009 | 5 | 28 | 3.722321 | -3.260053 | 2.972109 | 1.195211 | 12.4342 | 4.685499
2018-02-27 20:18 | 201369.5 | 1440.0017 | 5 | 28 | 3.695032 | -3.260101 | 2.972109 | 1.303871 | 12.4342 | 5.088469
2018-02-27 20:20 | 201489.5 | 1560.0009 | 5 | 28 | 3.669496 | -3.260049 | 2.972109 | 1.412525 | 12.4342 | 5.488545
2018-02-27 20:22 | 201609.5 | 1680 | 5 | 28 | 3.645755 | -3.260166 | 2.972109 | 1.521183 | 12.4342 | 5.885957
2018-02-27 20:24 | 201729.5 | 1800.0009 | 5 | 28 | 3.62396 | -3.26004 | 2.972109 | 1.629843 | 12.4342 | 6.280904
2018-02-27 20:26 | 201849.5 | 1920.0009 | 5 | 28 | 3.604181 | -3.260187 | 2.972109 | 1.738497 | 12.4342 | 6.673569
2018-02-27 20:28 | 201969.5 | 2040.0001 | 5 | 28 | 3.58633 | -3.259933 | 2.972109 | 1.847154 | 12.4342 | 7.064201
2018-02-27 20:30 | 202089.5 | 2160.0017 | 5 | 28 | 3.569839 | -3.260015 | 2.972109 | 1.955816 | 12.4342 | 7.452994
2018-02-27 20:32 | 202209.5 | 2280.0001 | 5 | 28 | 3.553751 | -3.260208 | 2.972109 | 2.064471 | 12.4342 | 7.84
2018-02-27 20:34 | 202329.5 | 2400.0001 | 5 | 28 | 3.53717 | -3.260214 | 2.972109 | 2.173131 | 12.4342 | 8.22526
2018-02-27 20:36 | 202449.5 | 2520.0009 | 5 | 28 | 3.519838 | -3.259755 | 2.972109 | 2.281784 | 12.4342 | 8.60865
2018-02-27 20:38 | 202569.5 | 2640.0018 | 5 | 28 | 3.501046 | -3.260254 | 2.972109 | 2.390447 | 12.4342 | 8.990123
2018-02-27 20:40 | 202689.5 | 2760.0017 | 5 | 28 | 3.478387 | -3.260007 | 2.972109 | 2.499104 | 12.4342 | 9.369369
2018-02-27 20:42 | 202809.5 | 2880.0001 | 5 | 28 | 3.446643 | -3.260067 | 2.972109 | 2.607762 | 12.4342 | 9.745695
2018-02-27 20:44 | 202929.5 | 3000.0001 | 5 | 28 | 3.401342 | -3.260032 | 2.972109 | 2.716415 | 12.4342 | 10.11787
2018-02-27 20:46 | 203049.5 | 3120.0001 | 5 | 28 | 3.330529 | -3.260055 | 2.972109 | 2.82507 | 12.4342 | 10.48397
2018-02-27 20:48 | 203169.5 | 3240.0009 | 5 | 28 | 3.156233 | -3.260103 | 2.972109 | 2.933726 | 12.4342 | 10.83833
2018-02-27 20:49 | 203210.1 | 3280.5735 | 5 | 28 | 2.999981 | -3.260082 | 2.972109 | 2.970466 | 12.4342 | 10.95177
2018-02-27 20:51 | 203330.1 | 120.0009 | 6 | 28 | 3.319938 | 0 | 2.972109 | 2.970466 | 12.4342 | 10.95177
2018-02-27 20:53 | 203450.1 | 240.0009 | 6 | 28 | 3.33623 | 0 | 2.972109 | 2.970466 | 12.4342 | 10.95177
2018-02-27 20:54 | 203510.1 | 300.0006 | 6 | 28 | 3.341152 | 0 | 2.972109 | 2.970466 | 12.4342 | 10.95177
2018-02-27 20:54 | 203510.1 | 0.0024 | 7 | 29 | 3.341148 | 0 | 0 | 0 | 0 | 0
2018-02-27 20:56 | 203630.2 | 120.0017 | 2 | 29 | 3.95102 | 4.890142 | 0.1623128 | 0 | 0.6232034 | 0
2018-02-27 20:58 | 203750.2 | 240.0009 | 2 | 29 | 3.995867 | 4.890079 | 0.3252822 | 0 | 1.271118 | 0
2018-02-27 21:00 | 203870.2 | 360.0017 | 2 | 29 | 4.03216 | 4.890034 | 0.488275 | 0 | 1.925432 | 0
2018-02-27 21:02 | 203990.2 | 480.0009 | 2 | 29 | 4.063343 | 4.890024 | 0.6512725 | 0 | 2.585273 | 0
2018-02-27 21:04 | 204110.2 | 600.001 | 2 | 29 | 4.089807 | 4.889927 | 0.8142693 | 0 | 3.249794 | 0
2018-02-27 21:06 | 204230.2 | 720.0002 | 2 | 29 | 4.113314 | 4.890078 | 0.9772483 | 0 | 3.918278 | 0
2018-02-27 21:08 | 204350.2 | 840.0009 | 2 | 29 | 4.137997 | 4.889908 | 1.140238 | 0 | 4.590678 | 0
2018-02-27 21:10 | 204470.2 | 960.0001 | 2 | 29 | 4.166298 | 4.890049 | 1.30322 | 0 | 5.267346 | 0
2018-02-27 21:12 | 204590.2 | 1080.0009 | 2 | 29 | 4.198825 | 4.889963 | 1.466198 | 0 | 5.948951 | 0
2018-02-27 21:14 | 204710.2 | 1200.0002 | 2 | 29 | 4.200377 | 4.299341 | 1.619449 | 0 | 6.592659 | 0
2018-02-27 21:16 | 204830.2 | 1320.0002 | 2 | 29 | 4.200404 | 3.740477 | 1.753341 | 0 | 7.155061 | 0
2018-02-27 21:18 | 204941.1 | 1430.848 | 2 | 29 | 4.20038 | 3.25996 | 1.861006 | 0 | 7.607293 | 0
2018-02-27 21:20 | 205061.1 | 120.0002 | 3 | 29 | 4.230184 | 3.260111 | 1.969231 | 0 | 8.063385 | 0
2018-02-27 21:22 | 205181.1 | 240.0002 | 3 | 29 | 4.264366 | 3.260139 | 2.077885 | 0 | 8.524846 | 0
2018-02-27 21:24 | 205301.1 | 360.0003 | 3 | 29 | 4.30091 | 3.26017 | 2.186548 | 0 | 8.990189 | 0
2018-02-27 21:26 | 205421.1 | 480.0011 | 3 | 29 | 4.339467 | 3.260115 | 2.295207 | 0 | 9.459599 | 0
2018-02-27 21:28 | 205541.1 | 600.0002 | 3 | 29 | 4.379748 | 3.260057 | 2.403865 | 0 | 9.93329 | 0
2018-02-27 21:30 | 205661.1 | 720.0002 | 3 | 29 | 4.400396 | 2.927614 | 2.509538 | 0 | 10.39773 | 0
2018-02-27 21:32 | 205781.1 | 840.0002 | 3 | 29 | 4.400397 | 2.432329 | 2.598533 | 0 | 10.78935 | 0
2018-02-27 21:34 | 205901.1 | 960.0018 | 3 | 29 | 4.400386 | 2.035049 | 2.672749 | 0 | 11.11592 | 0
2018-02-27 21:36 | 206021.1 | 1080.0011 | 3 | 29 | 4.400369 | 1.714531 | 2.735057 | 0 | 11.3901 | 0
2018-02-27 21:38 | 206141.1 | 1200.0018 | 3 | 29 | 4.400366 | 1.455181 | 2.787735 | 0 | 11.62191 | 0
2018-02-27 21:40 | 206261.1 | 1320.0011 | 3 | 29 | 4.400375 | 1.243248 | 2.832576 | 0 | 11.81922 | 0
2018-02-27 21:42 | 206381.1 | 1440.0019 | 3 | 29 | 4.400328 | 1.068333 | 2.871011 | 0 | 11.98835 | 0
2018-02-27 21:44 | 206501.1 | 1560.0013 | 3 | 29 | 4.400328 | 0.9245262 | 2.904163 | 0 | 12.13423 | 0
2018-02-27 21:46 | 206621.1 | 1680.0012 | 3 | 29 | 4.400353 | 0.8049831 | 2.932928 | 0 | 12.26081 | 0
2018-02-27 21:48 | 206741.1 | 1800.0013 | 3 | 29 | 4.400325 | 0.7026691 | 2.958012 | 0 | 12.37118 | 0
2018-02-27 21:49 | 206810.4 | 1869.3035 | 3 | 29 | 4.400346 | 0.651989 | 2.971046 | 0 | 12.42854 | 0
2018-02-27 21:51 | 206930.4 | 120.0001 | 4 | 29 | 4.353515 | 0 | 2.971046 | 0 | 12.42854 | 0
2018-02-27 21:53 | 207050.4 | 240.0008 | 4 | 29 | 4.350127 | 0 | 2.971046 | 0 | 12.42854 | 0
2018-02-27 21:54 | 207110.4 | 300.0038 | 4 | 29 | 4.349038 | 0 | 2.971046 | 0 | 12.42854 | 0
2018-02-27 21:56 | 207230.5 | 120.0002 | 5 | 29 | 4.104998 | -3.26013 | 2.971046 | 0.1086559 | 12.42854 | 0.4493386
2018-02-27 21:58 | 207350.5 | 240.0002 | 5 | 29 | 4.060676 | -3.259879 | 2.971046 | 0.217307 | 12.42854 | 0.8929252
2018-02-27 22:00 | 207470.5 | 360.0018 | 5 | 29 | 4.0171 | -3.260122 | 2.971046 | 0.3259621 | 12.42854 | 1.331768
2018-02-27 22:02 | 207590.5 | 480.001 | 5 | 29 | 3.974026 | -3.259906 | 2.971046 | 0.4346167 | 12.42854 | 1.765897
2018-02-27 22:04 | 207710.5 | 600.0001 | 5 | 29 | 3.93184 | -3.260219 | 2.971046 | 0.5432687 | 12.42854 | 2.195379
2018-02-27 22:06 | 207830.5 | 720.0019 | 5 | 29 | 3.89113 | -3.260086 | 2.971046 | 0.6519276 | 12.42854 | 2.62038
2018-02-27 22:08 | 207950.5 | 840.0002 | 5 | 29 | 3.852479 | -3.260203 | 2.971046 | 0.7605829 | 12.42854 | 3.041053
2018-02-27 22:10 | 208070.5 | 960.001 | 5 | 29 | 3.816288 | -3.259814 | 2.971046 | 0.8692476 | 12.42854 | 3.457693
2018-02-27 22:12 | 208190.5 | 1080.001 | 5 | 29 | 3.782651 | -3.26021 | 2.971046 | 0.9779083 | 12.42854 | 3.870524
2018-02-27 22:14 | 208310.5 | 1200.0018 | 5 | 29 | 3.751471 | -3.260198 | 2.971046 | 1.08657 | 12.42854 | 4.279839
2018-02-27 22:16 | 208430.5 | 1320.0002 | 5 | 29 | 3.722368 | -3.259892 | 2.971046 | 1.195221 | 12.42854 | 4.685844
2018-02-27 22:18 | 208550.5 | 1440.001 | 5 | 29 | 3.695046 | -3.260067 | 2.971046 | 1.303887 | 12.42854 | 5.088839
2018-02-27 22:20 | 208670.5 | 1560.0006 | 5 | 29 | 3.669494 | -3.260112 | 2.971046 | 1.41255 | 12.42854 | 5.488948
2018-02-27 22:22 | 208790.5 | 1680.0002 | 5 | 29 | 3.645753 | -3.260133 | 2.971046 | 1.52121 | 12.42854 | 5.88637
2018-02-27 22:24 | 208910.5 | 1800.0018 | 5 | 29 | 3.623897 | -3.26014 | 2.971046 | 1.629869 | 12.42854 | 6.28131
2018-02-27 22:26 | 209030.5 | 1920.0002 | 5 | 29 | 3.604108 | -3.260166 | 2.971046 | 1.738526 | 12.42854 | 6.67398
2018-02-27 22:28 | 209150.5 | 2040.001 | 5 | 29 | 3.58624 | -3.259866 | 2.971046 | 1.847191 | 12.42854 | 7.064632
2018-02-27 22:30 | 209270.5 | 2160.001 | 5 | 29 | 3.569686 | -3.26004 | 2.971046 | 1.955849 | 12.42854 | 7.453398
2018-02-27 22:32 | 209390.5 | 2280.001 | 5 | 29 | 3.553567 | -3.260049 | 2.971046 | 2.064495 | 12.42854 | 7.840354
2018-02-27 22:34 | 209510.5 | 2400.001 | 5 | 29 | 3.536992 | -3.260154 | 2.971046 | 2.173162 | 12.42854 | 8.225617
2018-02-27 22:36 | 209630.5 | 2520.001 | 5 | 29 | 3.519628 | -3.260133 | 2.971046 | 2.28182 | 12.42854 | 8.609006
2018-02-27 22:38 | 209750.5 | 2640.0018 | 5 | 29 | 3.500819 | -3.259879 | 2.971046 | 2.390491 | 12.42854 | 8.990482
2018-02-27 22:40 | 209870.5 | 2760.0002 | 5 | 29 | 3.478115 | -3.260145 | 2.971046 | 2.499147 | 12.42854 | 9.369694
2018-02-27 22:42 | 209990.5 | 2880.0026 | 5 | 29 | 3.446351 | -3.259986 | 2.971046 | 2.607811 | 12.42854 | 9.746016
2018-02-27 22:44 | 210110.5 | 3000.0011 | 5 | 29 | 3.401028 | -3.259759 | 2.971046 | 2.716466 | 12.42854 | 10.11817
2018-02-27 22:46 | 210230.5 | 3120.001 | 5 | 29 | 3.330068 | -3.260126 | 2.971046 | 2.825121 | 12.42854 | 10.48422
2018-02-27 22:48 | 210350.5 | 3240.001 | 5 | 29 | 3.155345 | -3.26004 | 2.971046 | 2.933779 | 12.42854 | 10.83852
2018-02-27 22:49 | 210390.8 | 3280.3008 | 5 | 29 | 2.99998 | -3.259942 | 2.971046 | 2.970271 | 12.42854 | 10.95117
2018-02-27 22:51 | 210510.9 | 120.0002 | 6 | 29 | 3.32153 | 0 | 2.971046 | 2.970271 | 12.42854 | 10.95117
2018-02-27 22:53 | 210630.9 | 240.0018 | 6 | 29 | 3.337955 | 0 | 2.971046 | 2.970271 | 12.42854 | 10.95117
2018-02-27 22:54 | 210690.9 | 300.0008 | 6 | 29 | 3.342894 | 0 | 2.971046 | 2.970271 | 12.42854 | 10.95117
2018-02-27 22:54 | 210690.9 | 0.0025 | 7 | 30 | 3.342955 | 0 | 0 | 0 | 0 | 0
2018-02-27 22:56 | 210811 | 120.0019 | 2 | 30 | 3.952094 | 4.890184 | 0.1623041 | 0 | 0.6234199 | 0
2018-02-27 22:58 | 210931 | 240.0011 | 2 | 30 | 3.996854 | 4.890076 | 0.3252894 | 0 | 1.271557 | 0
2018-02-27 23:00 | 211051 | 360.0002 | 2 | 30 | 4.032892 | 4.89007 | 0.488257 | 0 | 1.925907 | 0
2018-02-27 23:02 | 211171 | 480.0011 | 2 | 30 | 4.064126 | 4.890127 | 0.6512568 | 0 | 2.585881 | 0
2018-02-27 23:04 | 211291 | 600.0019 | 2 | 30 | 4.09056 | 4.890041 | 0.8142405 | 0 | 3.250474 | 0
2018-02-27 23:06 | 211411 | 720.0012 | 2 | 30 | 4.114081 | 4.890013 | 0.977219 | 0 | 3.919083 | 0
2018-02-27 23:08 | 211531 | 840.0028 | 2 | 30 | 4.138669 | 4.89002 | 1.140205 | 0 | 4.591579 | 0
2018-02-27 23:10 | 211651 | 960.0011 | 2 | 30 | 4.166964 | 4.889965 | 1.303171 | 0 | 5.268296 | 0
2018-02-27 23:12 | 211771 | 1080.0019 | 2 | 30 | 4.199502 | 4.890015 | 1.466154 | 0 | 5.950028 | 0
2018-02-27 23:14 | 211891 | 1200.0019 | 2 | 30 | 4.20039 | 4.291121 | 1.619069 | 0 | 6.592329 | 0
2018-02-27 23:16 | 212011 | 1320.0019 | 2 | 30 | 4.200389 | 3.734604 | 1.752724 | 0 | 7.153732 | 0
2018-02-27 23:17 | 212121.2 | 1430.1969 | 2 | 30 | 4.200377 | 3.259983 | 1.859672 | 0 | 7.602955 | 0
2018-02-27 23:19 | 212241.192 | 120.0019 | 3 | 30 | 4.230233 | 3.260157 | 1.967889 | 0 | 8.059016 | 0
2018-02-27 23:21 | 212361.1904 | 240.0003 | 3 | 30 | 4.264424 | 3.260153 | 2.076547 | 0 | 8.520501 | 0
2018-02-27 23:23 | 212481.1914 | 360.0013 | 3 | 30 | 4.300918 | 3.260132 | 2.185209 | 0 | 8.985844 | 0
2018-02-27 23:25 | 212601.1919 | 480.0018 | 3 | 30 | 4.339504 | 3.260101 | 2.293866 | 0 | 9.45525 | 0
2018-02-27 23:27 | 212721.1928 | 600.0027 | 3 | 30 | 4.379779 | 3.259804 | 2.402526 | 0 | 9.928953 | 0
2018-02-27 23:29 | 212841.192 | 720.0019 | 3 | 30 | 4.400375 | 2.927078 | 2.508199 | 0 | 10.3934 | 0
2018-02-27 23:31 | 212961.192 | 840.0019 | 3 | 30 | 4.400393 | 2.432442 | 2.597186 | 0 | 10.78498 | 0
2018-02-27 23:33 | 213081.1904 | 960.0003 | 3 | 30 | 4.400389 | 2.036606 | 2.67142 | 0 | 11.11163 | 0
2018-02-27 23:35 | 213201.1921 | 1080.002 | 3 | 30 | 4.400374 | 1.716251 | 2.733768 | 0 | 11.38599 | 0
2018-02-27 23:37 | 213321.1911 | 1200.001 | 3 | 30 | 4.400374 | 1.456581 | 2.786492 | 0 | 11.61799 | 0
2018-02-27 23:39 | 213441.1919 | 1320.0018 | 3 | 30 | 4.400363 | 1.244848 | 2.831388 | 0 | 11.81555 | 0
2018-02-27 23:41 | 213561.1903 | 1440.0002 | 3 | 30 | 4.400314 | 1.06925 | 2.869869 | 0 | 11.98488 | 0
2018-02-27 23:43 | 213681.1911 | 1560.001 | 3 | 30 | 4.400348 | 0.9264336 | 2.90306 | 0 | 12.13093 | 0
2018-02-27 23:45 | 213801.1911 | 1680.001 | 3 | 30 | 4.400333 | 0.8057175 | 2.931864 | 0 | 12.25768 | 0
2018-02-27 23:47 | 213921.1912 | 1800.0011 | 3 | 30 | 4.400331 | 0.7045193 | 2.95699 | 0 | 12.36824 | 0
2018-02-27 23:49 | 213991.1606 | 1869.9705 | 3 | 30 | 4.400301 | 0.6519966 | 2.970172 | 0 | 12.42625 | 0
2018-02-27 23:51 | 214111.2 | 120.001 | 4 | 30 | 4.353318 | 0 | 2.970172 | 0 | 12.42625 | 0
2018-02-27 23:53 | 214231.2 | 240.0017 | 4 | 30 | 4.349895 | 0 | 2.970172 | 0 | 12.42625 | 0
2018-02-27 23:54 | 214291.2 | 300.0039 | 4 | 30 | 4.348816 | 0 | 2.970172 | 0 | 12.42625 | 0
2018-02-27 23:56 | 214411.3 | 120.0019 | 5 | 30 | 4.104285 | -3.259953 | 2.970172 | 0.1086562 | 12.42625 | 0.4492646
2018-02-27 23:58 | 214531.3 | 240.0018 | 5 | 30 | 4.05991 | -3.260296 | 2.970172 | 0.2173116 | 12.42625 | 0.8927889
2018-02-28 | 214651.3 | 360.0009 | 5 | 30 | 4.016357 | -3.260118 | 2.970172 | 0.3259626 | 12.42625 | 1.331533
2018-02-28 00:02 | 214771.3 | 480 | 5 | 30 | 3.97328 | -3.259902 | 2.970172 | 0.4346011 | 12.42625 | 1.765519
2018-02-28 00:04 | 214891.3 | 600.0008 | 5 | 30 | 3.931083 | -3.259942 | 2.970172 | 0.5432633 | 12.42625 | 2.194961
2018-02-28 00:06 | 215011.3 | 720.0001 | 5 | 30 | 3.890364 | -3.260161 | 2.970172 | 0.6519205 | 12.42625 | 2.619874
2018-02-28 00:08 | 215131.3 | 840.0008 | 5 | 30 | 3.851743 | -3.259974 | 2.970172 | 0.7605765 | 12.42625 | 3.040468
2018-02-28 00:10 | 215251.3 | 960.0008 | 5 | 30 | 3.815583 | -3.259797 | 2.970172 | 0.8692364 | 12.42625 | 3.45701
2018-02-28 00:12 | 215371.3 | 1080.0001 | 5 | 30 | 3.781961 | -3.260133 | 2.970172 | 0.9778916 | 12.42625 | 3.869744
2018-02-28 00:14 | 215491.3 | 1200.0017 | 5 | 30 | 3.750826 | -3.259872 | 2.970172 | 1.086562 | 12.42625 | 4.27902
2018-02-28 00:16 | 215611.3 | 1320.0008 | 5 | 30 | 3.721753 | -3.260158 | 2.970172 | 1.195219 | 12.42625 | 4.684978
2018-02-28 00:18 | 215731.3 | 1440.0008 | 5 | 30 | 3.694497 | -3.259765625 | 2.970172 | 1.303874 | 12.42625 | 5.087867
2018-02-28 00:20 | 215851.3 | 1560.0001 | 5 | 30 | 3.668978 | -3.259992 | 2.970172 | 1.412541 | 12.42625 | 5.487932
2018-02-28 00:22 | 215971.3 | 1680.0017 | 5 | 30 | 3.645255 | -3.260168 | 2.970172 | 1.521192 | 12.42625 | 5.885264
2018-02-28 00:24 | 216091.3 | 1800.0017 | 5 | 30 | 3.623491 | -3.260002 | 2.970172 | 1.629859 | 12.42625 | 6.280183
2018-02-28 00:26 | 216211.3 | 1920.0001 | 5 | 30 | 3.60374 | -3.260185 | 2.970172 | 1.73852 | 12.42625 | 6.672825
2018-02-28 00:28 | 216331.3 | 2040.0008 | 5 | 30 | 3.585926 | -3.260107 | 2.970172 | 1.847176 | 12.42625 | 7.063412
2018-02-28 00:30 | 216451.3 | 2160.0009 | 5 | 30 | 3.569432 | -3.259981 | 2.970172 | 1.955836 | 12.42625 | 7.452152
2018-02-28 00:32 | 216571.3 | 2280.0001 | 5 | 30 | 3.553368 | -3.260116 | 2.970172 | 2.064498 | 12.42625 | 7.839141
2018-02-28 00:34 | 216691.3 | 2400.0017 | 5 | 30 | 3.53675 | -3.260172 | 2.970172 | 2.173153 | 12.42625 | 8.224338
2018-02-28 00:36 | 216811.3 | 2520.0001 | 5 | 30 | 3.519379 | -3.26013 | 2.970172 | 2.281813 | 12.42625 | 8.607707
2018-02-28 00:38 | 216931.3 | 2640.0007 | 5 | 30 | 3.500497 | -3.260128 | 2.970172 | 2.390468 | 12.42625 | 8.989098
2018-02-28 00:40 | 217051.3 | 2760.0017 | 5 | 30 | 3.477727 | -3.260216 | 2.970172 | 2.499137 | 12.42625 | 9.368317
2018-02-28 00:42 | 217171.3 | 2880.0009 | 5 | 30 | 3.445816 | -3.259806 | 2.970172 | 2.607796 | 12.42625 | 9.74457
2018-02-28 00:44 | 217291.3 | 3000.0017 | 5 | 30 | 3.400179 | -3.259862 | 2.970172 | 2.716449 | 12.42625 | 10.11664
2018-02-28 00:46 | 217411.3 | 3120.0001 | 5 | 30 | 3.328509 | -3.259806 | 2.970172 | 2.825102 | 12.42625 | 10.48256
2018-02-28 00:48 | 217531.3 | 3240.0009 | 5 | 30 | 3.149641 | -3.260154 | 2.970172 | 2.933759 | 12.42625 | 10.83654
2018-02-28 00:48 | 217569.5 | 3278.2287 | 5 | 30 | 2.999967 | -3.259808 | 2.970172 | 2.968375 | 12.42625 | 10.94327
2018-02-28 00:50 | 217689.6 | 120.0008 | 6 | 30 | 3.321802 | 0 | 2.970172 | 2.968375 | 12.42625 | 10.94327
2018-02-28 00:52 | 217809.6 | 239.9998 | 6 | 30 | 3.338289 | 0 | 2.970172 | 2.968375 | 12.42625 | 10.94327
2018-02-28 00:53 | 217869.6 | 300.0014 | 6 | 30 | 3.343237 | 0 | 2.970172 | 2.968375 | 12.42625 | 10.94327
2018-02-28 00:53 | 217869.6 | 0.0048 | 7 | 31 | 3.343251 | 0 | 0 | 0 | 0 | 0
2018-02-28 00:55 | 217989.7 | 120.001 | 2 | 31 | 3.951915 | 4.889994 | 0.1623051 | 0 | 0.6234317 | 0
2018-02-28 00:57 | 218109.7 | 240.0009 | 2 | 31 | 3.996723 | 4.890144 | 0.3252886 | 0 | 1.271537 | 0
2018-02-28 00:59 | 218229.7 | 360.0002 | 2 | 31 | 4.032787 | 4.889999 | 0.4882715 | 0 | 1.92593 | 0
2018-02-28 01:01 | 218349.7 | 480.0002 | 2 | 31 | 4.064064 | 4.890142 | 0.6512637 | 0 | 2.58586 | 0
2018-02-28 01:03 | 218469.7 | 600.001 | 2 | 31 | 4.090532 | 4.890114 | 0.8142458 | 0 | 3.250438 | 0
2018-02-28 01:05 | 218589.7 | 720.001 | 2 | 31 | 4.114043 | 4.890108 | 0.977222 | 0 | 3.919029 | 0
2018-02-28 01:07 | 218709.7 | 840.001 | 2 | 31 | 4.138664 | 4.890001 | 1.140216 | 0 | 4.591556 | 0
2018-02-28 01:09 | 218829.7 | 960.001 | 2 | 31 | 4.167027 | 4.890089 | 1.303187 | 0 | 5.268294 | 0
2018-02-28 01:11 | 218949.7 | 1080.0002 | 2 | 31 | 4.199562 | 4.890127 | 1.466165 | 0 | 5.950019 | 0
2018-02-28 01:13 | 219069.7 | 1200.001 | 2 | 31 | 4.200384 | 4.289635 | 1.619042 | 0 | 6.592161 | 0
2018-02-28 01:15 | 219189.7 | 1320.0002 | 2 | 31 | 4.200383 | 3.731655 | 1.752609 | 0 | 7.153195 | 0
2018-02-28 01:17 | 219298.9 | 1429.1985 | 2 | 31 | 4.200396 | 3.259993 | 1.85854 | 0 | 7.598148 | 0
2018-02-28 01:19 | 219418.9 | 120.0018 | 3 | 31 | 4.230267 | 3.260195 | 1.966775 | 0 | 8.054286 | 0
2018-02-28 01:21 | 219538.9 | 240.0002 | 3 | 31 | 4.264464 | 3.260077 | 2.075432 | 0 | 8.515768 | 0
2018-02-28 01:23 | 219658.9 | 360.0002 | 3 | 31 | 4.30107 | 3.260189 | 2.184088 | 0 | 8.981099 | 0
2018-02-28 01:25 | 219778.9 | 480.0001 | 3 | 31 | 4.339673 | 3.25983 | 2.292748 | 0 | 9.450533 | 0
2018-02-28 01:27 | 219898.9 | 600.0018 | 3 | 31 | 4.380051 | 3.260101 | 2.401405 | 0 | 9.924246 | 0
2018-02-28 01:29 | 220018.9 | 720.0001 | 3 | 31 | 4.400402 | 2.924255 | 2.507006 | 0 | 10.38839 | 0
2018-02-28 01:31 | 220138.9 | 840.0002 | 3 | 31 | 4.400386 | 2.430004 | 2.595905 | 0 | 10.77958 | 0
2018-02-28 01:33 | 220258.9 | 960.0018 | 3 | 31 | 4.400386 | 2.034676 | 2.670075 | 0 | 11.10596 | 0
2018-02-28 01:35 | 220378.9 | 1080.0002 | 3 | 31 | 4.400373 | 1.714907 | 2.732375 | 0 | 11.3801 | 0
2018-02-28 01:37 | 220498.9 | 1200.0002 | 3 | 31 | 4.400369 | 1.456106 | 2.785071 | 0 | 11.61198 | 0
2018-02-28 01:39 | 220618.9 | 1320.0006 | 3 | 31 | 4.40032 | 1.243141 | 2.829945 | 0 | 11.80944 | 0
2018-02-28 01:41 | 220738.9 | 1440.0009 | 3 | 31 | 4.400344 | 1.069685 | 2.868418 | 0 | 11.97874 | 0
2018-02-28 01:43 | 220858.9 | 1560.0001 | 3 | 31 | 4.400349 | 0.9257851 | 2.901605 | 0 | 12.12477 | 0
2018-02-28 01:45 | 220978.9 | 1680.0018 | 3 | 31 | 4.400337 | 0.8055687 | 2.930404 | 0 | 12.2515 | 0
2018-02-28 01:47 | 221098.9 | 1800.0018 | 3 | 31 | 4.400367 | 0.7049046 | 2.955527 | 0 | 12.36205 | 0
2018-02-28 01:48 | 221170 | 1871.1168 | 3 | 31 | 4.400334 | 0.6519947 | 2.968915 | 0 | 12.42096 | 0
2018-02-28 01:50 | 221290 | 120.0017 | 4 | 31 | 4.353271 | 0 | 2.968916 | 0 | 12.42096 | 0
2018-02-28 01:52 | 221410 | 240.001 | 4 | 31 | 4.34986 | 0 | 2.968916 | 0 | 12.42096 | 0
2018-02-28 01:53 | 221470 | 300.0031 | 4 | 31 | 4.348772 | 0 | 2.968916 | 0 | 12.42096 | 0
2018-02-28 01:55 | 221590.1 | 120.0014 | 5 | 31 | 4.103633 | -3.259814 | 2.968916 | 0.1086553 | 12.42096 | 0.4491974
2018-02-28 01:57 | 221710.1 | 240.0011 | 5 | 31 | 4.059229 | -3.260262 | 2.968916 | 0.2173106 | 12.42096 | 0.8926474
2018-02-28 01:59 | 221830.1 | 360.001 | 5 | 31 | 4.015635 | -3.259881 | 2.968916 | 0.3259668 | 12.42096 | 1.331336
2018-02-28 02:01 | 221950.1 | 480.001 | 5 | 31 | 3.972494 | -3.259902 | 2.968916 | 0.4346202 | 12.42096 | 1.7653
2018-02-28 02:03 | 222070.1 | 600.0002 | 5 | 31 | 3.930282 | -3.260061 | 2.968916 | 0.5432734 | 12.42096 | 2.194622
2018-02-28 02:05 | 222190.1 | 720.0018 | 5 | 31 | 3.889578 | -3.260109 | 2.968916 | 0.6519287 | 12.42096 | 2.619441
2018-02-28 02:07 | 222310.1 | 840.0016 | 5 | 31 | 3.850917 | -3.260164 | 2.968916 | 0.7605879 | 12.42096 | 3.039958
2018-02-28 02:09 | 222430.1 | 960.0011 | 5 | 31 | 3.814811 | -3.259885 | 2.968916 | 0.869246 | 12.42096 | 3.456407
2018-02-28 02:11 | 222550.1 | 1080.001 | 5 | 31 | 3.781206 | -3.260191 | 2.968916 | 0.9779049 | 12.42096 | 3.869071
2018-02-28 02:13 | 222670.1 | 1200.0002 | 5 | 31 | 3.750072 | -3.260028 | 2.968916 | 1.086565 | 12.42096 | 4.278226
2018-02-28 02:15 | 222790.1 | 1320.0003 | 5 | 31 | 3.720996 | -3.260158 | 2.968916 | 1.195229 | 12.42096 | 4.684125
2018-02-28 02:17 | 222910.1 | 1440.001 | 5 | 31 | 3.693777 | -3.259921 | 2.968916 | 1.303879 | 12.42096 | 5.086918
2018-02-28 02:19 | 223030.1 | 1560.001 | 5 | 31 | 3.668304 | -3.260156 | 2.968916 | 1.412541 | 12.42096 | 5.486891
2018-02-28 02:21 | 223150.1 | 1680.0002 | 5 | 31 | 3.644606 | -3.260219 | 2.968916 | 1.521206 | 12.42096 | 5.884205
2018-02-28 02:23 | 223270.1 | 1800.001 | 5 | 31 | 3.622877 | -3.260051 | 2.968916 | 1.629866 | 12.42096 | 6.279028
2018-02-28 02:25 | 223390.1 | 1920.001 | 5 | 31 | 3.603184 | -3.259795 | 2.968916 | 1.738526 | 12.42096 | 6.671601
2018-02-28 02:27 | 223510.1 | 2040.0018 | 5 | 31 | 3.585338 | -3.260208 | 2.968916 | 1.847186 | 12.42096 | 7.062139
2018-02-28 02:29 | 223630.1 | 2160.001 | 5 | 31 | 3.568858 | -3.259958 | 2.968916 | 1.955846 | 12.42096 | 7.450819
2018-02-28 02:31 | 223750.1 | 2280.0001 | 5 | 31 | 3.552754 | -3.260082 | 2.968916 | 2.064496 | 12.42096 | 7.8377
2018-02-28 02:33 | 223870.1 | 2400.0011 | 5 | 31 | 3.536193 | -3.260151 | 2.968916 | 2.173164 | 12.42096 | 8.222881
2018-02-28 02:35 | 223990.1 | 2520.0003 | 5 | 31 | 3.518782 | -3.260196 | 2.968916 | 2.281822 | 12.42096 | 8.60618
2018-02-28 02:37 | 224110.1 | 2640.001 | 5 | 31 | 3.499903 | -3.259944 | 2.968916 | 2.390485 | 12.42096 | 8.987534
2018-02-28 02:39 | 224230.1 | 2760.0018 | 5 | 31 | 3.477069 | -3.259981 | 2.968916 | 2.499146 | 12.42096 | 9.366662
2018-02-28 02:41 | 224350.1 | 2880.001 | 5 | 31 | 3.445004 | -3.260032 | 2.968916 | 2.607801 | 12.42096 | 9.74282
2018-02-28 02:43 | 224470.1 | 3000.002 | 5 | 31 | 3.399147 | -3.260145 | 2.968916 | 2.716461 | 12.42096 | 10.11481
2018-02-28 02:45 | 224590.1 | 3120.0004 | 5 | 31 | 3.326886 | -3.25979 | 2.968916 | 2.825118 | 12.42096 | 10.48061
2018-02-28 02:47 | 224710.1 | 3240.0012 | 5 | 31 | 3.144562 | -3.260168 | 2.968916 | 2.933774 | 12.42096 | 10.83428
2018-02-28 02:48 | 224746.6 | 3276.4882 | 5 | 31 | 2.999974 | -3.26025 | 2.968916 | 2.96681 | 12.42096 | 10.93604
2018-02-28 02:50 | 224866.7 | 120.0002 | 6 | 31 | 3.323138 | 0 | 2.968916 | 2.966817 | 12.42096 | 10.93606
2018-02-28 02:52 | 224986.7 | 240.0009 | 6 | 31 | 3.339722 | 0 | 2.968916 | 2.966817 | 12.42096 | 10.93606
2018-02-28 02:53 | 225046.7 | 300.0032 | 6 | 31 | 3.344687 | 0 | 2.968916 | 2.966817 | 12.42096 | 10.93606
2018-02-28 02:53 | 225046.7 | 0.0024 | 7 | 32 | 3.344769 | 0 | 0 | 0 | 0 | 0
2018-02-28 02:55 | 225166.8 | 120.0001 | 2 | 32 | 3.952346 | 4.890198 | 0.1622996 | 0 | 0.623563 | 0
2018-02-28 02:57 | 225286.8 | 240.001 | 2 | 32 | 3.997001 | 4.890053 | 0.3252884 | 0 | 1.271738 | 0
2018-02-28 02:59 | 225406.8 | 360.0001 | 2 | 32 | 4.033261 | 4.890028 | 0.4882707 | 0 | 1.926194 | 0
2018-02-28 03:01 | 225526.8 | 480.0017 | 2 | 32 | 4.064446 | 4.890034 | 0.6512693 | 0 | 2.586222 | 0
2018-02-28 03:03 | 225646.8 | 600.0009 | 2 | 32 | 4.090819 | 4.890131 | 0.8142522 | 0 | 3.250861 | 0
2018-02-28 03:05 | 225766.8 | 720.0009 | 2 | 32 | 4.114255 | 4.890064 | 0.9772308 | 0 | 3.919504 | 0
2018-02-28 03:07 | 225886.8 | 840.0018 | 2 | 32 | 4.138965 | 4.889978 | 1.140218 | 0 | 4.592045 | 0
2018-02-28 03:09 | 226006.8 | 960.0009 | 2 | 32 | 4.167364 | 4.889959 | 1.303201 | 0 | 5.268884 | 0
2018-02-28 03:11 | 226126.8 | 1080.0009 | 2 | 32 | 4.199937 | 4.889601 | 1.466179 | 0 | 5.950667 | 0
2018-02-28 03:13 | 226246.8 | 1200.0002 | 2 | 32 | 4.200395 | 4.28356 | 1.618816 | 0 | 6.591802 | 0
2018-02-28 03:15 | 226366.8 | 1320.0009 | 2 | 32 | 4.200398 | 3.724764 | 1.752174 | 0 | 7.15196 | 0
2018-02-28 03:17 | 226474.8 | 1428.0015 | 2 | 32 | 4.200411 | 3.259972 | 1.856833 | 0 | 7.59157 | 0
2018-02-28 03:19 | 226594.8 | 120.0011 | 3 | 32 | 4.230269 | 3.260065 | 1.965051 | 0 | 8.047635 | 0
2018-02-28 03:21 | 226714.8 | 240.0012 | 3 | 32 | 4.264524 | 3.260063 | 2.073708 | 0 | 8.509122 | 0
2018-02-28 03:23 | 226834.8 | 360.0004 | 3 | 32 | 4.301142 | 3.259838 | 2.182365 | 0 | 8.974461 | 0
2018-02-28 03:25 | 226954.8 | 480.002 | 3 | 32 | 4.339849 | 3.260099 | 2.291024 | 0 | 9.443906 | 0
2018-02-28 03:27 | 227074.8 | 600.002 | 3 | 32 | 4.380216 | 3.259878 | 2.399684 | 0 | 9.917652 | 0
2018-02-28 03:29 | 227194.8 | 720.002 | 3 | 32 | 4.400415 | 2.921556 | 2.505227 | 0 | 10.38155 | 0
2018-02-28 03:31 | 227314.8 | 840.0003 | 3 | 32 | 4.400375 | 2.427834 | 2.594049 | 0 | 10.7724 | 0
2018-02-28 03:33 | 227434.8 | 960.0005 | 3 | 32 | 4.400386 | 2.032696 | 2.668142 | 0 | 11.09844 | 0
2018-02-28 03:35 | 227554.8 | 1080.0029 | 3 | 32 | 4.400389 | 1.713535 | 2.730382 | 0 | 11.37232 | 0
2018-02-28 03:37 | 227674.8 | 1200.0008 | 3 | 32 | 4.400372 | 1.454453 | 2.783019 | 0 | 11.60394 | 0
2018-02-28 03:39 | 227794.8 | 1320.0008 | 3 | 32 | 4.40036 | 1.243132 | 2.827848 | 0 | 11.8012 | 0
2018-02-28 03:41 | 227914.8 | 1440.0019 | 3 | 32 | 4.400365 | 1.069277 | 2.866281 | 0 | 11.97032 | 0
2018-02-28 03:43 | 228034.8 | 1560.0004 | 3 | 32 | 4.400354 | 0.9254589 | 2.89944 | 0 | 12.11623 | 0
2018-02-28 03:45 | 228154.8 | 1680.002 | 3 | 32 | 4.40034 | 0.8048477 | 2.928214 | 0 | 12.24285 | 0
2018-02-28 03:47 | 228274.8 | 1800.0004 | 3 | 32 | 4.400361 | 0.7043076 | 2.953311 | 0 | 12.35329 | 0
2018-02-28 03:48 | 228344.9 | 1870.1562 | 3 | 32 | 4.400331 | 0.6519966 | 2.966513 | 0 | 12.41138 | 0
2018-02-28 03:50 | 228465 | 120.0017 | 4 | 32 | 4.353277 | 0 | 2.966513 | 0 | 12.41138 | 0
2018-02-28 03:52 | 228585 | 240.0017 | 4 | 32 | 4.349854 | 0 | 2.966513 | 0 | 12.41138 | 0
2018-02-28 03:53 | 228645 | 300.0007 | 4 | 32 | 4.348789 | 0 | 2.966513 | 0 | 12.41138 | 0
2018-02-28 03:55 | 228765.1 | 120.0011 | 5 | 32 | 4.103643 | -3.260122 | 2.966513 | 0.1086516 | 12.41138 | 0.4491877
2018-02-28 03:57 | 228885.1 | 240.0002 | 5 | 32 | 4.059198 | -3.25982 | 2.966513 | 0.2173078 | 12.41138 | 0.8926421
2018-02-28 03:59 | 229005.1 | 360.001 | 5 | 32 | 4.015542 | -3.260107 | 2.966513 | 0.3259613 | 12.41138 | 1.331314
2018-02-28 04:01 | 229125.1 | 480.0002 | 5 | 32 | 3.972368 | -3.26008 | 2.966513 | 0.4346173 | 12.41138 | 1.765275
2018-02-28 04:03 | 229245.1 | 600.0002 | 5 | 32 | 3.930117 | -3.259778 | 2.966513 | 0.5432683 | 12.41138 | 2.19457
2018-02-28 04:05 | 229365.1 | 720.0002 | 5 | 32 | 3.889331 | -3.260182 | 2.966513 | 0.6519194 | 12.41138 | 2.61935
2018-02-28 04:07 | 229485.1 | 840.0002 | 5 | 32 | 3.850679 | -3.260065 | 2.966513 | 0.7605774 | 12.41138 | 3.039836
2018-02-28 04:09 | 229605.1 | 960.0001 | 5 | 32 | 3.814507 | -3.260196 | 2.966513 | 0.8692231 | 12.41138 | 3.45621
2018-02-28 04:11 | 229725.1 | 1080.001 | 5 | 32 | 3.780893 | -3.260103 | 2.966513 | 0.9778948 | 12.41138 | 3.86889
2018-02-28 04:13 | 229845.1 | 1200.0002 | 5 | 32 | 3.749719 | -3.260076 | 2.966513 | 1.086553 | 12.41138 | 4.278001
2018-02-28 04:15 | 229965.1 | 1320.0009 | 5 | 32 | 3.72064 | -3.260158 | 2.966513 | 1.195206 | 12.41138 | 4.683824
2018-02-28 04:17 | 230085.1 | 1440.0007 | 5 | 32 | 3.693401 | -3.260051 | 2.966513 | 1.303869 | 12.41138 | 5.086622
2018-02-28 04:19 | 230205.1 | 1560.0011 | 5 | 32 | 3.667893 | -3.259682 | 2.966513 | 1.412534 | 12.41138 | 5.486563
2018-02-28 04:21 | 230325.1 | 1680.0004 | 5 | 32 | 3.644183 | -3.260166 | 2.966513 | 1.521194 | 12.41138 | 5.883812
2018-02-28 04:23 | 230445.1 | 1800.0011 | 5 | 32 | 3.622444 | -3.259923 | 2.966513 | 1.629848 | 12.41138 | 6.278565
2018-02-28 04:25 | 230565.1 | 1920.0011 | 5 | 32 | 3.602695 | -3.260028 | 2.966513 | 1.738499 | 12.41138 | 6.671059
2018-02-28 04:27 | 230685.1 | 2040.0011 | 5 | 32 | 3.584926 | -3.259895 | 2.966513 | 1.847172 | 12.41138 | 7.061592
2018-02-28 04:29 | 230805.1 | 2160.0011 | 5 | 32 | 3.568397 | -3.260247 | 2.966513 | 1.955826 | 12.41138 | 7.450202
2018-02-28 04:31 | 230925.1 | 2280.0011 | 5 | 32 | 3.552317 | -3.259906 | 2.966513 | 2.064488 | 12.41138 | 7.837078
2018-02-28 04:33 | 231045.1 | 2400.0011 | 5 | 32 | 3.53571 | -3.260049 | 2.966513 | 2.173146 | 12.41138 | 8.222174
2018-02-28 04:35 | 231165.1 | 2520.0019 | 5 | 32 | 3.518308 | -3.260133 | 2.966513 | 2.281803 | 12.41138 | 8.605417
2018-02-28 04:37 | 231285.1 | 2640.0003 | 5 | 32 | 3.499398 | -3.259848 | 2.966513 | 2.390465 | 12.41138 | 8.986712
2018-02-28 04:39 | 231405.1 | 2760.0002 | 5 | 32 | 3.476442 | -3.259774 | 2.966513 | 2.499105 | 12.41138 | 9.365705
2018-02-28 04:41 | 231525.1 | 2880.0003 | 5 | 32 | 3.444273 | -3.259977 | 2.966513 | 2.607781 | 12.41138 | 9.741861
2018-02-28 04:43 | 231645.1 | 3000.0011 | 5 | 32 | 3.398247 | -3.260007 | 2.966513 | 2.716442 | 12.41138 | 10.11377
2018-02-28 04:45 | 231765.1 | 3120.002 | 5 | 32 | 3.325448 | -3.259853 | 2.966513 | 2.825096 | 12.41138 | 10.47944
2018-02-28 04:47 | 231885.1 | 3240.0011 | 5 | 32 | 3.140515 | -3.259848 | 2.966513 | 2.933755 | 12.41138 | 10.83286
2018-02-28 04:47 | 231920.3 | 3275.1833 | 5 | 32 | 2.999972 | -3.260187 | 2.966513 | 2.96561 | 12.41138 | 10.9309
2018-02-28 04:49 | 232040.3 | 120.0003 | 6 | 32 | 3.325299 | 0 | 2.966513 | 2.96561 | 12.41138 | 10.9309
2018-02-28 04:51 | 232160.3 | 240.0008 | 6 | 32 | 3.342027 | 0 | 2.966513 | 2.96561 | 12.41138 | 10.9309
2018-02-28 04:52 | 232220.3 | 300.0021 | 6 | 32 | 3.34701 | 0 | 2.966513 | 2.96561 | 12.41138 | 10.9309
2018-02-28 04:52 | 232220.3 | 0.0024 | 7 | 33 | 3.346992 | 0 | 0 | 0 | 0 | 0
2018-02-28 04:54 | 232340.4 | 120.0017 | 2 | 33 | 3.953737 | 4.889963 | 0.162308 | 0 | 0.6239223 | 0
2018-02-28 04:56 | 232460.4 | 240.0001 | 2 | 33 | 3.99819 | 4.890144 | 0.3252918 | 0 | 1.272276 | 0
2018-02-28 04:58 | 232580.4 | 360.0003 | 2 | 33 | 4.034164 | 4.889826 | 0.4882815 | 0 | 1.926931 | 0
2018-02-28 05:00 | 232700.4 | 480.0009 | 2 | 33 | 4.065351 | 4.890051 | 0.6512646 | 0 | 2.587043 | 0
2018-02-28 05:02 | 232820.4 | 600.0019 | 2 | 33 | 4.091752 | 4.890112 | 0.8142444 | 0 | 3.251818 | 0
2018-02-28 05:04 | 232940.4 | 720.0001 | 2 | 33 | 4.115196 | 4.890108 | 0.9772319 | 0 | 3.92065 | 0
2018-02-28 05:06 | 233060.4 | 840.0017 | 2 | 33 | 4.139828 | 4.890007 | 1.140217 | 0 | 4.59333 | 0
2018-02-28 05:08 | 233180.4 | 960.0017 | 2 | 33 | 4.168164 | 4.89003 | 1.303196 | 0 | 5.270288 | 0
2018-02-28 05:10 | 233300.4 | 1080.0001 | 2 | 33 | 4.200417 | 4.88365 | 1.466175 | 0 | 5.952202 | 0
2018-02-28 05:12 | 233420.4 | 1200.0001 | 2 | 33 | 4.200397 | 4.27454 | 1.618437 | 0 | 6.591764 | 0
2018-02-28 05:14 | 233540.4 | 1320.0017 | 2 | 33 | 4.200416 | 3.720091 | 1.751556 | 0 | 7.150916 | 0
2018-02-28 05:16 | 233647.3 | 1426.8679 | 2 | 33 | 4.200376 | 3.259987 | 1.855054 | 0 | 7.585647 | 0
2018-02-28 05:18 | 233767.3 | 120.0002 | 3 | 33 | 4.230271 | 3.260098 | 1.963274 | 6.24e-10 | 8.04172 | 2.54e-09
2018-02-28 05:20 | 233887.3 | 240.0002 | 3 | 33 | 4.264465 | 3.260113 | 2.071931 | 6.24e-10 | 8.503205 | 2.54e-09
2018-02-28 05:22 | 234007.3 | 360.0002 | 3 | 33 | 4.301066 | 3.260115 | 2.180589 | 6.24e-10 | 8.968541 | 2.54e-09
2018-02-28 05:24 | 234127.3 | 480.0002 | 3 | 33 | 4.339746 | 3.26005 | 2.289247 | 6.24e-10 | 9.437969 | 2.54e-09
2018-02-28 05:26 | 234247.3 | 600.001 | 3 | 33 | 4.380095 | 3.260122 | 2.397906 | 6.24e-10 | 9.9117 | 2.54e-09
2018-02-28 05:28 | 234367.3 | 720.0026 | 3 | 33 | 4.400402 | 2.923777 | 2.503493 | 6.24e-10 | 10.37578 | 2.54e-09
2018-02-28 05:30 | 234487.3 | 840.0002 | 3 | 33 | 4.400406 | 2.43148 | 2.592402 | 6.24e-10 | 10.76702 | 2.54e-09
2018-02-28 05:32 | 234607.3 | 960.0018 | 3 | 33 | 4.40036 | 2.034739 | 2.6666 | 6.24e-10 | 11.09352 | 2.54e-09
2018-02-28 05:34 | 234727.3 | 1080.0019 | 3 | 33 | 4.400392 | 1.716505 | 2.728933 | 6.24e-10 | 11.36781 | 2.54e-09
2018-02-28 05:36 | 234847.3 | 1200.0002 | 3 | 33 | 4.400364 | 1.45673 | 2.781665 | 6.24e-10 | 11.59985 | 2.54e-09
2018-02-28 05:38 | 234967.3 | 1320.0002 | 3 | 33 | 4.400367 | 1.245245 | 2.826576 | 6.24e-10 | 11.79747 | 2.54e-09
2018-02-28 05:40 | 235087.3 | 1440.0009 | 3 | 33 | 4.40035 | 1.071089 | 2.865087 | 6.24e-10 | 11.96693 | 2.54e-09
2018-02-28 05:42 | 235207.3 | 1560.0001 | 3 | 33 | 4.400346 | 0.9272308 | 2.898316 | 6.24e-10 | 12.11315 | 2.54e-09
2018-02-28 05:44 | 235327.3 | 1680.0002 | 3 | 33 | 4.40038 | 0.8074493 | 2.927156 | 6.24e-10 | 12.24006 | 2.54e-09
2018-02-28 05:46 | 235447.3 | 1800.001 | 3 | 33 | 4.400339 | 0.7056713 | 2.952311 | 6.24e-10 | 12.35075 | 2.54e-09
2018-02-28 05:47 | 235520 | 1872.684 | 3 | 33 | 4.400348 | 0.6519947 | 2.966002 | 6.24e-10 | 12.41099 | 2.54e-09
2018-02-28 05:49 | 235640 | 120.0003 | 4 | 33 | 4.3532 | 0 | 2.966002 | 6.24e-10 | 12.41099 | 2.54e-09
2018-02-28 05:51 | 235760 | 240.0003 | 4 | 33 | 4.349771 | 0 | 2.966002 | 6.24e-10 | 12.41099 | 2.54e-09
2018-02-28 05:52 | 235820 | 300.0026 | 4 | 33 | 4.34867 | 0 | 2.966002 | 6.24e-10 | 12.41099 | 2.54e-09
2018-02-28 05:54 | 235940.1 | 120.0002 | 5 | 33 | 4.103225 | -3.25983 | 2.966002 | 0.1086479 | 12.41099 | 0.4491268
2018-02-28 05:56 | 236060.1 | 240.0003 | 5 | 33 | 4.058734 | -3.260187 | 2.966002 | 0.2173072 | 12.41099 | 0.8925455
2018-02-28 05:58 | 236180.1 | 360.0017 | 5 | 33 | 4.015098 | -3.259885 | 2.966002 | 0.3259596 | 12.41099 | 1.331163
2018-02-28 06:00 | 236300.1 | 480.0009 | 5 | 33 | 3.971906 | -3.259764 | 2.966002 | 0.4346101 | 12.41099 | 1.765052
2018-02-28 06:02 | 236420.1 | 600.0017 | 5 | 33 | 3.929645 | -3.259829 | 2.966002 | 0.5432644 | 12.41099 | 2.194308
2018-02-28 06:04 | 236540.1 | 720.0002 | 5 | 33 | 3.888877 | -3.259858 | 2.966002 | 0.6519184 | 12.41099 | 2.619046
2018-02-28 06:06 | 236660.1 | 840.0002 | 5 | 33 | 3.850198 | -3.260116 | 2.966002 | 0.7605766 | 12.41099 | 3.039482
2018-02-28 06:08 | 236780.1 | 960.0009 | 5 | 33 | 3.814001 | -3.260135 | 2.966002 | 0.8692344 | 12.41099 | 3.455846
2018-02-28 06:10 | 236900.1 | 1080.0009 | 5 | 33 | 3.780398 | -3.260179 | 2.966002 | 0.9778934 | 12.41099 | 3.868423
2018-02-28 06:12 | 237020.1 | 1200.0009 | 5 | 33 | 3.749246 | -3.260158 | 2.966002 | 1.086555 | 12.41099 | 4.277496
2018-02-28 06:14 | 237140.1 | 1320.0002 | 5 | 33 | 3.720204 | -3.260042 | 2.966002 | 1.195216 | 12.41099 | 4.683297
2018-02-28 06:16 | 237260.1 | 1440.0009 | 5 | 33 | 3.692964 | -3.26003 | 2.966002 | 1.303879 | 12.41099 | 5.08605
2018-02-28 06:18 | 237380.1 | 1560.0025 | 5 | 33 | 3.667502 | -3.259829 | 2.966002 | 1.412538 | 12.41099 | 5.485922
2018-02-28 06:20 | 237500.1 | 1680.0009 | 5 | 33 | 3.643851 | -3.260128 | 2.966002 | 1.521196 | 12.41099 | 5.883125
2018-02-28 06:22 | 237620.1 | 1800.0001 | 5 | 33 | 3.622149 | -3.259846 | 2.966002 | 1.629854 | 12.41099 | 6.27786
2018-02-28 06:24 | 237740.1 | 1920.0009 | 5 | 33 | 3.602445 | -3.260137 | 2.966002 | 1.738518 | 12.41099 | 6.670365
2018-02-28 06:26 | 237860.1 | 2040.0009 | 5 | 33 | 3.584612 | -3.259967 | 2.966002 | 1.847176 | 12.41099 | 7.060818
2018-02-28 06:28 | 237980.1 | 2160.0002 | 5 | 33 | 3.568154 | -3.260013 | 2.966002 | 1.955833 | 12.41099 | 7.449407
2018-02-28 06:30 | 238100.1 | 2280.0009 | 5 | 33 | 3.55209 | -3.260143 | 2.966002 | 2.064493 | 12.41099 | 7.836253
2018-02-28 06:32 | 238220.1 | 2400.0001 | 5 | 33 | 3.535463 | -3.260082 | 2.966002 | 2.173153 | 12.41099 | 8.221327
2018-02-28 06:34 | 238340.1 | 2520.0017 | 5 | 33 | 3.518049 | -3.260124 | 2.966002 | 2.281796 | 12.41099 | 8.604495
2018-02-28 06:36 | 238460.1 | 2640.0017 | 5 | 33 | 3.499103 | -3.259793 | 2.966002 | 2.390471 | 12.41099 | 8.985808
2018-02-28 06:38 | 238580.1 | 2760.0009 | 5 | 33 | 3.47601 | -3.260137 | 2.966002 | 2.499127 | 12.41099 | 9.364814
2018-02-28 06:40 | 238700.1 | 2880.0026 | 5 | 33 | 3.443703 | -3.259871 | 2.966002 | 2.607787 | 12.41099 | 9.740865
2018-02-28 06:42 | 238820.1 | 3000.0002 | 5 | 33 | 3.397421 | -3.2599 | 2.966002 | 2.716437 | 12.41099 | 10.11266
2018-02-28 06:44 | 238940.1 | 3120.0017 | 5 | 33 | 3.323953 | -3.260032 | 2.966002 | 2.825098 | 12.41099 | 10.47823
2018-02-28 06:46 | 239060.1 | 3240.0001 | 5 | 33 | 3.135476 | -3.260077 | 2.966002 | 2.933751 | 12.41099 | 10.83134
2018-02-28 06:47 | 239093.6 | 3273.4943 | 5 | 33 | 2.999993 | -3.259846 | 2.966002 | 2.964079 | 12.41099 | 10.92459
2018-02-28 06:49 | 239213.6 | 119.9998 | 6 | 33 | 3.32613 | 0 | 2.966002 | 2.964079 | 12.41099 | 10.92459
2018-02-28 06:51 | 239333.6 | 240.0014 | 6 | 33 | 3.342916 | 0 | 2.966002 | 2.964079 | 12.41099 | 10.92459
2018-02-28 06:52 | 239393.6 | 300.002 | 6 | 33 | 3.347945 | 0 | 2.966002 | 2.964079 | 12.41099 | 10.92459
2018-02-28 06:52 | 239393.7 | 0.0024 | 7 | 34 | 3.34794 | 0 | 0 | 0 | 0 | 0
2018-02-28 06:54 | 239513.7 | 120.0006 | 2 | 34 | 3.95407 | 4.890131 | 0.1622947 | 6.28e-10 | 0.623982 | 2.103e-09
2018-02-28 06:56 | 239633.7 | 240.0018 | 2 | 34 | 3.998489 | 4.890112 | 0.3252834 | 6.28e-10 | 1.272402 | 2.103e-09
2018-02-28 06:58 | 239753.7 | 360.0035 | 2 | 34 | 4.034496 | 4.890102 | 0.4882716 | 6.28e-10 | 1.927101 | 2.103e-09
2018-02-28 07:00 | 239873.7 | 480.0011 | 2 | 34 | 4.065686 | 4.889969 | 0.6512498 | 6.28e-10 | 2.587246 | 2.103e-09
2018-02-28 07:02 | 239993.7 | 600.0002 | 2 | 34 | 4.092039 | 4.889988 | 0.8142355 | 6.28e-10 | 3.252096 | 2.103e-09
2018-02-28 07:04 | 240113.7 | 720.0018 | 2 | 34 | 4.115524 | 4.890038 | 0.9772211 | 6.28e-10 | 3.92097 | 2.103e-09
2018-02-28 07:06 | 240233.7 | 840.0018 | 2 | 34 | 4.140206 | 4.890017 | 1.140202 | 6.28e-10 | 4.593689 | 2.103e-09
2018-02-28 07:08 | 240353.7 | 960.0018 | 2 | 34 | 4.168609 | 4.890142 | 1.303182 | 6.28e-10 | 5.270721 | 2.103e-09
2018-02-28 07:10 | 240473.7 | 1080.0002 | 2 | 34 | 4.200408 | 4.872143 | 1.466154 | 6.28e-10 | 5.952676 | 2.103e-09
2018-02-28 07:12 | 240593.7 | 1200.0002 | 2 | 34 | 4.200397 | 4.26726 | 1.618145 | 6.28e-10 | 6.591098 | 2.103e-09
2018-02-28 07:14 | 240713.7 | 1320.0011 | 2 | 34 | 4.200384 | 3.713821 | 1.751047 | 6.28e-10 | 7.149341 | 2.103e-09
2018-02-28 07:16 | 240819.6 | 1425.9104 | 2 | 34 | 4.200408 | 3.259977 | 1.853525 | 6.28e-10 | 7.579788 | 2.103e-09
2018-02-28 07:18 | 240939.7 | 120.0018 | 3 | 34 | 4.230304 | 3.260141 | 1.961742 | 6.28e-10 | 8.035855 | 2.103e-09
2018-02-28 07:20 | 241059.7 | 240.0009 | 3 | 34 | 4.264573 | 3.260092 | 2.070396 | 6.28e-10 | 8.497332 | 2.103e-09
2018-02-28 07:22 | 241179.7 | 360.0018 | 3 | 34 | 4.301191 | 3.260178 | 2.179052 | 6.28e-10 | 8.962672 | 2.103e-09
2018-02-28 07:24 | 241299.7 | 480.001 | 3 | 34 | 4.339913 | 3.260107 | 2.287715 | 6.28e-10 | 9.432141 | 2.103e-09
2018-02-28 07:26 | 241419.7 | 600.001 | 3 | 34 | 4.380308 | 3.260057 | 2.396374 | 6.28e-10 | 9.905888 | 2.103e-09
2018-02-28 07:28 | 241539.7 | 720.001 | 3 | 34 | 4.400396 | 2.920263 | 2.501894 | 6.28e-10 | 10.36969 | 2.103e-09
2018-02-28 07:30 | 241659.7 | 840.0018 | 3 | 34 | 4.400398 | 2.429064 | 2.590721 | 6.28e-10 | 10.76056 | 2.103e-09
2018-02-28 07:32 | 241779.7 | 960.0009 | 3 | 34 | 4.40038 | 2.034496 | 2.664866 | 6.28e-10 | 11.08683 | 2.103e-09
2018-02-28 07:34 | 241899.7 | 1080.0002 | 3 | 34 | 4.400362 | 1.715641 | 2.727176 | 6.28e-10 | 11.36102 | 2.103e-09
2018-02-28 07:36 | 242019.7 | 1200.001 | 3 | 34 | 4.400346 | 1.456388 | 2.779896 | 6.28e-10 | 11.59301 | 2.103e-09
2018-02-28 07:38 | 242139.7 | 1320.0001 | 3 | 34 | 4.400368 | 1.245703 | 2.824811 | 6.28e-10 | 11.79065 | 2.103e-09
2018-02-28 07:40 | 242259.7 | 1440.0018 | 3 | 34 | 4.40034 | 1.071285 | 2.863331 | 6.28e-10 | 11.96015 | 2.103e-09
2018-02-28 07:42 | 242379.7 | 1560.001 | 3 | 34 | 4.400316 | 0.9270496 | 2.896574 | 6.28e-10 | 12.10643 | 2.103e-09
2018-02-28 07:44 | 242499.7 | 1680.0003 | 3 | 34 | 4.400342 | 0.807169 | 2.925427 | 6.28e-10 | 12.23339 | 2.103e-09
2018-02-28 07:46 | 242619.7 | 1800.0002 | 3 | 34 | 4.400331 | 0.7058544 | 2.950599 | 6.28e-10 | 12.34416 | 2.103e-09
2018-02-28 07:47 | 242692.7 | 1873.0272 | 3 | 34 | 4.400336 | 0.6519909 | 2.964363 | 6.28e-10 | 12.40473 | 2.103e-09
2018-02-28 07:49 | 242812.7 | 120.0008 | 4 | 34 | 4.353089 | 0 | 2.964363 | 6.28e-10 | 12.40473 | 2.103e-09
2018-02-28 07:51 | 242932.7 | 240.0018 | 4 | 34 | 4.349639 | 0 | 2.964363 | 6.28e-10 | 12.40473 | 2.103e-09
2018-02-28 07:52 | 242992.7 | 300.0007 | 4 | 34 | 4.348541 | 0 | 2.964363 | 6.28e-10 | 12.40473 | 2.103e-09
2018-02-28 07:54 | 243112.8 | 120.0019 | 5 | 34 | 4.102543 | -3.260198 | 2.964363 | 0.1086527 | 12.40473 | 0.4490798
2018-02-28 07:56 | 243232.8 | 240.0019 | 5 | 34 | 4.058031 | -3.259872 | 2.964363 | 0.2173028 | 12.40473 | 0.8923851
2018-02-28 07:58 | 243352.8 | 360.0002 | 5 | 34 | 4.014312 | -3.259969 | 2.964363 | 0.3259593 | 12.40473 | 1.330939
2018-02-28 08:00 | 243472.8 | 480.0007 | 5 | 34 | 3.971093 | -3.260189 | 2.964363 | 0.4346139 | 12.40473 | 1.764758
2018-02-28 08:02 | 243592.8 | 600.0017 | 5 | 34 | 3.928801 | -3.259975 | 2.964363 | 0.5432626 | 12.40473 | 2.193904
2018-02-28 08:04 | 243712.8 | 720.001 | 5 | 34 | 3.888079 | -3.259908 | 2.964363 | 0.6519169 | 12.40473 | 2.618555
2018-02-28 08:06 | 243832.8 | 840.0018 | 5 | 34 | 3.849412 | -3.25999 | 2.964363 | 0.7605724 | 12.40473 | 3.038893
2018-02-28 08:08 | 243952.8 | 960.0004 | 5 | 34 | 3.813269 | -3.260233 | 2.964363 | 0.8692282 | 12.40473 | 3.455167
2018-02-28 08:10 | 244072.8 | 1080.0012 | 5 | 34 | 3.779709 | -3.25983 | 2.964363 | 0.9778924 | 12.40473 | 3.867684
2018-02-28 08:12 | 244192.8 | 1200.0012 | 5 | 34 | 3.748589 | -3.260082 | 2.964363 | 1.08655 | 12.40473 | 4.276666
2018-02-28 08:14 | 244312.8 | 1320.0004 | 5 | 34 | 3.719552 | -3.260128 | 2.964363 | 1.195207 | 12.40473 | 4.682381
2018-02-28 08:16 | 244432.8 | 1440.0019 | 5 | 34 | 3.692348 | -3.260179 | 2.964363 | 1.303863 | 12.40473 | 5.085038
2018-02-28 08:18 | 244552.8 | 1560.0012 | 5 | 34 | 3.66689 | -3.260126 | 2.964363 | 1.412523 | 12.40473 | 5.484851
2018-02-28 08:20 | 244672.8 | 1680.0011 | 5 | 34 | 3.643245 | -3.260021 | 2.964363 | 1.521177 | 12.40473 | 5.881973
2018-02-28 08:22 | 244792.8 | 1800.0019 | 5 | 34 | 3.621551 | -3.260187 | 2.964363 | 1.629843 | 12.40473 | 6.276672
2018-02-28 08:24 | 244912.8 | 1920.0004 | 5 | 34 | 3.601898 | -3.260149 | 2.964363 | 1.738503 | 12.40473 | 6.669105
2018-02-28 08:26 | 245032.8 | 2040.0004 | 5 | 34 | 3.584119 | -3.260147 | 2.964363 | 1.847161 | 12.40473 | 7.059497
2018-02-28 08:28 | 245152.8 | 2160.0004 | 5 | 34 | 3.56765 | -3.260182 | 2.964363 | 1.955821 | 12.40473 | 7.448047
2018-02-28 08:30 | 245272.8 | 2280.0012 | 5 | 34 | 3.55162 | -3.259822 | 2.964363 | 2.064482 | 12.40473 | 7.834844
2018-02-28 08:32 | 245392.8 | 2400.0011 | 5 | 34 | 3.535021 | -3.260133 | 2.964363 | 2.173133 | 12.40473 | 8.219835
2018-02-28 08:34 | 245512.8 | 2520.0012 | 5 | 34 | 3.517608 | -3.259843 | 2.964363 | 2.281801 | 12.40473 | 8.603041
2018-02-28 08:36 | 245632.8 | 2640.0012 | 5 | 34 | 3.498636 | -3.260151 | 2.964363 | 2.390463 | 12.40473 | 8.984258
2018-02-28 08:38 | 245752.8 | 2760.0012 | 5 | 34 | 3.475507 | -3.260036 | 2.964363 | 2.499122 | 12.40473 | 9.363225
2018-02-28 08:40 | 245872.8 | 2880.0004 | 5 | 34 | 3.442987 | -3.260049 | 2.964363 | 2.607782 | 12.40473 | 9.739211
2018-02-28 08:42 | 245992.8 | 3000.002 | 5 | 34 | 3.396417 | -3.259843 | 2.964363 | 2.716441 | 12.40473 | 10.11095
2018-02-28 08:44 | 246112.8 | 3120.0004 | 5 | 34 | 3.322202 | -3.260208 | 2.964363 | 2.825096 | 12.40473 | 10.47636
2018-02-28 08:46 | 246232.8 | 3240.001 | 5 | 34 | 3.129753 | -3.260095 | 2.964363 | 2.933753 | 12.40473 | 10.82915
2018-02-28 08:46 | 246264.4 | 3271.6114 | 5 | 34 | 2.999982 | -3.260168 | 2.964363 | 2.962375 | 12.40473 | 10.91705
2018-02-28 08:48 | 246384.5 | 120.0017 | 6 | 34 | 3.326949 | 0 | 2.964363 | 2.962375 | 12.40473 | 10.91705
2018-02-28 08:50 | 246504.5 | 240.0002 | 6 | 34 | 3.343841 | 0 | 2.964363 | 2.962375 | 12.40473 | 10.91705
2018-02-28 08:51 | 246564.5 | 300.0039 | 6 | 34 | 3.348856 | 0 | 2.964363 | 2.962375 | 12.40473 | 10.91705
2018-02-28 08:51 | 246564.5 | 0.0027 | 7 | 35 | 3.348749 | 0 | 0 | 0 | 0 | 0
2018-02-28 08:53 | 246684.6 | 120.0017 | 2 | 35 | 3.954385 | 4.890127 | 0.162311 | 1.088e-09 | 0.624153 | 3.642e-09
2018-02-28 08:55 | 246804.6 | 240.0017 | 2 | 35 | 3.998754 | 4.890095 | 0.3252954 | 1.088e-09 | 1.272603 | 3.642e-09
2018-02-28 08:57 | 246924.6 | 360.0009 | 2 | 35 | 4.035041 | 4.889814 | 0.4882735 | 1.088e-09 | 1.927324 | 3.642e-09
2018-02-28 08:59 | 247044.6 | 480.0001 | 2 | 35 | 4.066203 | 4.89002 | 0.6512525 | 1.088e-09 | 2.587562 | 3.642e-09
2018-02-28 09:01 | 247164.6 | 600.0016 | 2 | 35 | 4.092526 | 4.889944 | 0.8142522 | 1.088e-09 | 3.252551 | 3.642e-09
2018-02-28 09:03 | 247284.6 | 720.0016 | 2 | 35 | 4.11595 | 4.889919 | 0.977236 | 1.088e-09 | 3.921491 | 3.642e-09
2018-02-28 09:05 | 247404.6 | 840.0001 | 2 | 35 | 4.140704 | 4.890047 | 1.140223 | 1.088e-09 | 4.594315 | 3.642e-09
2018-02-28 09:07 | 247524.6 | 960.0001 | 2 | 35 | 4.169044 | 4.889975 | 1.303211 | 1.088e-09 | 5.271456 | 3.642e-09
2018-02-28 09:09 | 247644.6 | 1080 | 2 | 35 | 4.200395 | 4.861906 | 1.466179 | 1.088e-09 | 5.953464 | 3.642e-09
2018-02-28 09:11 | 247764.6 | 1200.0009 | 2 | 35 | 4.200408 | 4.261452 | 1.617946 | 1.088e-09 | 6.590947 | 3.642e-09
2018-02-28 09:13 | 247884.6 | 1320 | 2 | 35 | 4.200383 | 3.701637 | 1.750505 | 1.088e-09 | 7.147746 | 3.642e-09
2018-02-28 09:15 | 247988.3 | 1423.6775 | 2 | 35 | 4.200415 | 3.259983 | 1.85065 | 1.088e-09 | 7.568397 | 3.642e-09
2018-02-28 09:17 | 248108.3 | 120.0001 | 3 | 35 | 4.230288 | 3.260181 | 1.958871 | 1.088e-09 | 8.02448 | 3.642e-09
2018-02-28 09:19 | 248228.3 | 240.0018 | 3 | 35 | 4.264515 | 3.260075 | 2.067527 | 1.088e-09 | 8.485959 | 3.642e-09
2018-02-28 09:21 | 248348.3 | 360.0018 | 3 | 35 | 4.301145 | 3.260118 | 2.176185 | 1.088e-09 | 8.951302 | 3.642e-09
2018-02-28 09:23 | 248468.3 | 480.0002 | 3 | 35 | 4.339847 | 3.260138 | 2.284845 | 1.088e-09 | 9.420753 | 3.642e-09
2018-02-28 09:25 | 248588.3 | 600.0002 | 3 | 35 | 4.38026 | 3.260098 | 2.393504 | 1.088e-09 | 9.894498 | 3.642e-09
2018-02-28 09:27 | 248708.3 | 720.0018 | 3 | 35 | 4.400415 | 2.922253 | 2.499048 | 1.088e-09 | 10.3584 | 3.642e-09
2018-02-28 09:29 | 248828.3 | 840.0018 | 3 | 35 | 4.400385 | 2.430277 | 2.587927 | 1.088e-09 | 10.7495 | 3.642e-09
2018-02-28 09:31 | 248948.3 | 960.001 | 3 | 35 | 4.400383 | 2.035517 | 2.662122 | 1.088e-09 | 11.07599 | 3.642e-09
2018-02-28 09:33 | 249068.3 | 1080.0019 | 3 | 35 | 4.400359 | 1.716249 | 2.724462 | 1.088e-09 | 11.35031 | 3.642e-09
2018-02-28 09:35 | 249188.3 | 1200.0007 | 3 | 35 | 4.400375 | 1.457386 | 2.777201 | 1.088e-09 | 11.58238 | 3.642e-09
2018-02-28 09:37 | 249308.3 | 1320.0017 | 3 | 35 | 4.400387 | 1.246332 | 2.822136 | 1.088e-09 | 11.78011 | 3.642e-09
2018-02-28 09:39 | 249428.3 | 1440.0003 | 3 | 35 | 4.400343 | 1.071777 | 2.860661 | 1.088e-09 | 11.94963 | 3.642e-09
2018-02-28 09:41 | 249548.3 | 1560.0018 | 3 | 35 | 4.400358 | 0.9278488 | 2.893908 | 1.088e-09 | 12.09593 | 3.642e-09
2018-02-28 09:43 | 249668.3 | 1680.001 | 3 | 35 | 4.400355 | 0.8075371 | 2.922763 | 1.088e-09 | 12.22291 | 3.642e-09
2018-02-28 09:45 | 249788.3 | 1800.0002 | 3 | 35 | 4.400365 | 0.7064133 | 2.947935 | 1.088e-09 | 12.33367 | 3.642e-09
2018-02-28 09:46 | 249861.1 | 1872.8295 | 3 | 35 | 4.400331 | 0.6519699 | 2.961663 | 1.088e-09 | 12.39408 | 3.642e-09
2018-02-28 09:48 | 249981.1 | 120.0001 | 4 | 35 | 4.353008 | 0 | 2.961663 | 1.088e-09 | 12.39408 | 3.642e-09
2018-02-28 09:50 | 250101.1 | 240.0001 | 4 | 35 | 4.349546 | 0 | 2.961663 | 1.088e-09 | 12.39408 | 3.642e-09
2018-02-28 09:51 | 250161.1 | 300.0046 | 4 | 35 | 4.348449 | 0 | 2.961663 | 1.088e-09 | 12.39408 | 3.642e-09
2018-02-28 09:53 | 250281.2 | 120.0011 | 5 | 35 | 4.102064 | -3.259814 | 2.961663 | 0.1086505 | 12.39408 | 0.449024
2018-02-28 09:55 | 250401.2 | 240.0019 | 5 | 35 | 4.057498 | -3.259937 | 2.961663 | 0.2173085 | 12.39408 | 0.8923062
2018-02-28 09:57 | 250521.2 | 360.0019 | 5 | 35 | 4.013761 | -3.259869 | 2.961663 | 0.3259639 | 12.39408 | 1.330796
2018-02-28 09:59 | 250641.2 | 480.0019 | 5 | 35 | 3.970501 | -3.259864 | 2.961663 | 0.4346159 | 12.39408 | 1.764543
2018-02-28 10:01 | 250761.2 | 600.0018 | 5 | 35 | 3.928164 | -3.259953 | 2.961663 | 0.5432683 | 12.39408 | 2.193635
2018-02-28 10:03 | 250881.2 | 720.0018 | 5 | 35 | 3.887419 | -3.259789 | 2.961663 | 0.6519186 | 12.39408 | 2.618201
2018-02-28 10:05 | 251001.2 | 840.001 | 5 | 35 | 3.848733 | -3.260175 | 2.961663 | 0.7605742 | 12.39408 | 3.038467
2018-02-28 10:07 | 251121.2 | 960.0018 | 5 | 35 | 3.812577 | -3.260151 | 2.961663 | 0.8692335 | 12.39408 | 3.45468
2018-02-28 10:09 | 251241.2 | 1080.0002 | 5 | 35 | 3.779037 | -3.260214 | 2.961663 | 0.9778867 | 12.39408 | 3.867084
2018-02-28 10:11 | 251361.2 | 1200.001 | 5 | 35 | 3.74789 | -3.260126 | 2.961663 | 1.08655 | 12.39408 | 4.276012
2018-02-28 10:13 | 251481.2 | 1320.0002 | 5 | 35 | 3.718923 | -3.259974 | 2.961663 | 1.19521 | 12.39408 | 4.681668
2018-02-28 10:15 | 251601.2 | 1440.001 | 5 | 35 | 3.691736 | -3.260145 | 2.961663 | 1.303859 | 12.39408 | 5.084234
2018-02-28 10:17 | 251721.2 | 1560.001 | 5 | 35 | 3.666334 | -3.259864 | 2.961663 | 1.412531 | 12.39408 | 5.484024
2018-02-28 10:19 | 251841.2 | 1680.0018 | 5 | 35 | 3.642715 | -3.259996 | 2.961663 | 1.521193 | 12.39408 | 5.881115
2018-02-28 10:21 | 251961.2 | 1800.0002 | 5 | 35 | 3.621028 | -3.259946 | 2.961663 | 1.62985 | 12.39408 | 6.275727
2018-02-28 10:23 | 252081.2 | 1920.001 | 5 | 35 | 3.60137 | -3.259885 | 2.961663 | 1.738485 | 12.39408 | 6.668012
2018-02-28 10:25 | 252201.2 | 2040.001 | 5 | 35 | 3.583623 | -3.260187 | 2.961663 | 1.847166 | 12.39408 | 7.058435
2018-02-28 10:27 | 252321.2 | 2160.0018 | 5 | 35 | 3.567197 | -3.260151 | 2.961663 | 1.95583 | 12.39408 | 7.446945
2018-02-28 10:29 | 252441.2 | 2280.001 | 5 | 35 | 3.551104 | -3.260053 | 2.961663 | 2.064476 | 12.39408 | 7.833635
2018-02-28 10:31 | 252561.2 | 2400.0018 | 5 | 35 | 3.534518 | -3.260086 | 2.961663 | 2.173147 | 12.39408 | 8.218645
2018-02-28 10:33 | 252681.2 | 2520.0001 | 5 | 35 | 3.517017 | -3.260212 | 2.961663 | 2.281805 | 12.39408 | 8.601759
2018-02-28 10:35 | 252801.2 | 2640.001 | 5 | 35 | 3.497948 | -3.260233 | 2.961663 | 2.390463 | 12.39408 | 8.982894
2018-02-28 10:37 | 252921.2 | 2760.0018 | 5 | 35 | 3.474704 | -3.260107 | 2.961663 | 2.499133 | 12.39408 | 9.36182
2018-02-28 10:39 | 253041.2 | 2880.0002 | 5 | 35 | 3.442016 | -3.259795 | 2.961663 | 2.607791 | 12.39408 | 9.7377
2018-02-28 10:41 | 253161.2 | 3000.0026 | 5 | 35 | 3.395105 | -3.260135 | 2.961663 | 2.716449 | 12.39408 | 10.10931
2018-02-28 10:43 | 253281.2 | 3120.0026 | 5 | 35 | 3.320112 | -3.260158 | 2.961663 | 2.825105 | 12.39408 | 10.47455
2018-02-28 10:45 | 253401.2 | 3240.001 | 5 | 35 | 3.123443 | -3.26014 | 2.961663 | 2.933764 | 12.39408 | 10.82695
2018-02-28 10:46 | 253430.9 | 3269.7112 | 5 | 35 | 2.999976 | -3.260133 | 2.961663 | 2.960661 | 12.39408 | 10.90946
2018-02-28 10:48 | 253550.9903 | 120.0018 | 6 | 35 | 3.329396 | 0 | 2.961663 | 2.960661 | 12.39408 | 10.90946
2018-02-28 10:50 | 253670.9903 | 240.0018 | 6 | 35 | 3.346389 | 0 | 2.961663 | 2.960661 | 12.39408 | 10.90946
2018-02-28 10:51 | 253730.9909 | 300.0024 | 6 | 35 | 3.351442 | 0 | 2.961663 | 2.960661 | 12.39408 | 10.90946
2018-02-28 10:51 | 253731 | 0.0024 | 7 | 36 | 3.351382 | 0 | 0 | 0 | 0 | 0
2018-02-28 10:53 | 253851.1 | 120.0001 | 2 | 36 | 3.955915 | 4.890108 | 0.162298 | 1.3302e-08 | 0.6244686 | 4.458e-08
2018-02-28 10:55 | 253971.1 | 240.0009 | 2 | 36 | 4.000009 | 4.890226 | 0.3252874 | 1.3302e-08 | 1.273151 | 4.458e-08
2018-02-28 10:57 | 254091.1 | 360.0009 | 2 | 36 | 4.035978 | 4.890099 | 0.4882757 | 1.3302e-08 | 1.928094 | 4.458e-08
2018-02-28 10:59 | 254211.1 | 480.001 | 2 | 36 | 4.06717 | 4.890081 | 0.6512602 | 1.3302e-08 | 2.588511 | 4.458e-08
2018-02-28 11:01 | 254331.1 | 600.0009 | 2 | 36 | 4.093557 | 4.89007 | 0.8142427 | 1.3302e-08 | 3.253592 | 4.458e-08
2018-02-28 11:03 | 254451.1 | 720.0017 | 2 | 36 | 4.116985 | 4.890139 | 0.9772312 | 1.3302e-08 | 3.922717 | 4.458e-08
2018-02-28 11:05 | 254571.1 | 840.0009 | 2 | 36 | 4.141669 | 4.890049 | 1.140211 | 1.3302e-08 | 4.595674 | 4.458e-08
2018-02-28 11:07 | 254691.1 | 960.0001 | 2 | 36 | 4.170083 | 4.890041 | 1.303197 | 1.3302e-08 | 5.272969 | 4.458e-08
2018-02-28 11:09 | 254811.1 | 1080.0017 | 2 | 36 | 4.200399 | 4.841366 | 1.466125 | 1.3302e-08 | 5.954969 | 4.458e-08
2018-02-28 11:11 | 254931.1 | 1200.0017 | 2 | 36 | 4.200389 | 4.247557 | 1.617364 | 1.3302e-08 | 6.590235 | 4.458e-08
2018-02-28 11:13 | 255051.1 | 1320.0017 | 2 | 36 | 4.200412 | 3.699207 | 1.749692 | 1.3302e-08 | 7.146066 | 4.458e-08
2018-02-28 11:15 | 255154 | 1422.8871 | 2 | 36 | 4.200392 | 3.259981 | 1.849032 | 1.3302e-08 | 7.563331 | 4.458e-08
2018-02-28 11:17 | 255274 | 120.0002 | 3 | 36 | 4.230336 | 3.260099 | 1.957238 | 1.3302e-08 | 8.019348 | 4.458e-08
2018-02-28 11:19 | 255394 | 240.0017 | 3 | 36 | 4.264665 | 3.260151 | 2.065903 | 1.3302e-08 | 8.480878 | 4.458e-08
2018-02-28 11:21 | 255514 | 360.001 | 3 | 36 | 4.301263 | 3.260078 | 2.174561 | 1.3302e-08 | 8.946234 | 4.458e-08
2018-02-28 11:23 | 255634 | 480.0002 | 3 | 36 | 4.340009 | 3.260138 | 2.283214 | 1.3302e-08 | 9.415668 | 4.458e-08
2018-02-28 11:25 | 255754 | 600.0002 | 3 | 36 | 4.380504 | 3.260155 | 2.391871 | 1.3302e-08 | 9.889429 | 4.458e-08
2018-02-28 11:27 | 255874 | 720.0004 | 3 | 36 | 4.400373 | 2.917635 | 2.497339 | 1.3302e-08 | 10.35301 | 4.458e-08
2018-02-28 11:29 | 255994 | 840.0018 | 3 | 36 | 4.40039 | 2.428196 | 2.586117 | 1.3302e-08 | 10.74367 | 4.458e-08
2018-02-28 11:31 | 256114 | 960.0018 | 3 | 36 | 4.400396 | 2.035366 | 2.660271 | 1.3302e-08 | 11.06997 | 4.458e-08
2018-02-28 11:33 | 256234 | 1080.0019 | 3 | 36 | 4.400387 | 1.716846 | 2.72261 | 1.3302e-08 | 11.34429 | 4.458e-08
2018-02-28 11:35 | 256354 | 1200.0018 | 3 | 36 | 4.400366 | 1.458426 | 2.77538 | 1.3302e-08 | 11.5765 | 4.458e-08
2018-02-28 11:37 | 256474 | 1320.0002 | 3 | 36 | 4.400363 | 1.247025 | 2.820355 | 1.3302e-08 | 11.7744 | 4.458e-08
2018-02-28 11:39 | 256594 | 1440.0002 | 3 | 36 | 4.400353 | 1.073259 | 2.858937 | 1.3302e-08 | 11.94418 | 4.458e-08
2018-02-28 11:41 | 256714 | 1560.0018 | 3 | 36 | 4.400342 | 0.9293213 | 2.892242 | 1.3302e-08 | 12.09073 | 4.458e-08
2018-02-28 11:43 | 256834 | 1680.0018 | 3 | 36 | 4.400347 | 0.8089523 | 2.921156 | 1.3302e-08 | 12.21796 | 4.458e-08
2018-02-28 11:45 | 256954 | 1800.0002 | 3 | 36 | 4.400342 | 0.7076321 | 2.946384 | 1.3302e-08 | 12.32898 | 4.458e-08
2018-02-28 11:46 | 257029.2 | 1875.2192 | 3 | 36 | 4.400334 | 0.6519756 | 2.960579 | 1.3302e-08 | 12.39144 | 4.458e-08
2018-02-28 11:48 | 257149.2 | 119.9999 | 4 | 36 | 4.352839 | 0 | 2.960579 | 1.3302e-08 | 12.39144 | 4.458e-08
2018-02-28 11:50 | 257269.2 | 240 | 4 | 36 | 4.349365 | 0 | 2.960579 | 1.3302e-08 | 12.39144 | 4.458e-08
2018-02-28 11:51 | 257329.2 | 300.0036 | 4 | 36 | 4.348268 | 0 | 2.960579 | 1.3302e-08 | 12.39144 | 4.458e-08
2018-02-28 11:53 | 257449.3 | 120.0002 | 5 | 36 | 4.10117 | -3.259895 | 2.960579 | 0.1086513 | 12.39144 | 0.4489367
2018-02-28 11:55 | 257569.3 | 240.001 | 5 | 36 | 4.056541 | -3.260149 | 2.960579 | 0.217308 | 12.39144 | 0.8921134
2018-02-28 11:57 | 257689.3 | 360.0002 | 5 | 36 | 4.012794 | -3.259958 | 2.960579 | 0.3259655 | 12.39144 | 1.330508
2018-02-28 11:59 | 257809.3 | 480.001 | 5 | 36 | 3.969494 | -3.26018 | 2.960579 | 0.434621 | 12.39144 | 1.764159
2018-02-28 12:01 | 257929.3 | 600.0002 | 5 | 36 | 3.927148 | -3.260044 | 2.960579 | 0.5432734 | 12.39144 | 2.193143
2018-02-28 12:03 | 258049.4 | 720.0018 | 5 | 36 | 3.886365 | -3.260158 | 2.960579 | 0.6519276 | 12.39144 | 2.617611
2018-02-28 12:05 | 258169.3 | 840.0008 | 5 | 36 | 3.847701 | -3.26018 | 2.960579 | 0.7605861 | 12.39144 | 3.037776
2018-02-28 12:07 | 258289.3 | 960.0002 | 5 | 36 | 3.811544 | -3.259967 | 2.960579 | 0.8692408 | 12.39144 | 3.453859
2018-02-28 12:09 | 258409.3 | 1080.0002 | 5 | 36 | 3.778031 | -3.260084 | 2.960579 | 0.9779017 | 12.39144 | 3.86618
2018-02-28 12:11 | 258529.3 | 1200.001 | 5 | 36 | 3.746925 | -3.260143 | 2.960579 | 1.086537 | 12.39144 | 4.2749
2018-02-28 12:13 | 258649.3 | 1320.001 | 5 | 36 | 3.717908 | -3.260137 | 2.960579 | 1.195214 | 12.39144 | 4.680509
2018-02-28 12:15 | 258769.4 | 1440.0019 | 5 | 36 | 3.690722 | -3.26008 | 2.960579 | 1.303879 | 12.39144 | 5.083024
2018-02-28 12:17 | 258889.3 | 1560.0011 | 5 | 36 | 3.665316 | -3.260093 | 2.960579 | 1.412538 | 12.39144 | 5.482656
2018-02-28 12:19 | 259009.3 | 1680.0004 | 5 | 36 | 3.641687 | -3.260072 | 2.960579 | 1.521197 | 12.39144 | 5.879625
2018-02-28 12:21 | 259129.3 | 1800.0002 | 5 | 36 | 3.620038 | -3.259981 | 2.960579 | 1.629856 | 12.39144 | 6.274131
2018-02-28 12:23 | 259249.4 | 1920.0018 | 5 | 36 | 3.600414 | -3.260135 | 2.960579 | 1.738513 | 12.39144 | 6.666389
2018-02-28 12:25 | 259369.3 | 2040.0004 | 5 | 36 | 3.582702 | -3.260203 | 2.960579 | 1.847173 | 12.39144 | 7.056635
2018-02-28 12:27 | 259489.3 | 2160.0002 | 5 | 36 | 3.566283 | -3.260172 | 2.960579 | 1.955829 | 12.39144 | 7.445019
2018-02-28 12:29 | 259609.4 | 2280.0018 | 5 | 36 | 3.550205 | -3.260107 | 2.960579 | 2.064497 | 12.39144 | 7.831686
2018-02-28 12:31 | 259729.3 | 2400.0012 | 5 | 36 | 3.533626 | -3.260097 | 2.960579 | 2.173155 | 12.39144 | 8.216553
2018-02-28 12:33 | 259849.3 | 2520.0011 | 5 | 36 | 3.516188 | -3.260145 | 2.960579 | 2.281816 | 12.39144 | 8.599579
2018-02-28 12:35 | 259969.3 | 2640.001 | 5 | 36 | 3.497105 | -3.260082 | 2.960579 | 2.390462 | 12.39144 | 8.980585
2018-02-28 12:37 | 260089.3 | 2760.0002 | 5 | 36 | 3.473783 | -3.25969 | 2.960579 | 2.499127 | 12.39144 | 9.359397
2018-02-28 12:39 | 260209.3 | 2880.0011 | 5 | 36 | 3.440948 | -3.259872 | 2.960579 | 2.607793 | 12.39144 | 9.735195
2018-02-28 12:41 | 260329.3 | 3000.0011 | 5 | 36 | 3.393711 | -3.259827 | 2.960579 | 2.716447 | 12.39144 | 10.10666
2018-02-28 12:43 | 260449.4 | 3120.0019 | 5 | 36 | 3.317569 | -3.260053 | 2.960579 | 2.825102 | 12.39144 | 10.47169
2018-02-28 12:45 | 260569.3 | 3240.0011 | 5 | 36 | 3.114864 | -3.260196 | 2.960579 | 2.933758 | 12.39144 | 10.82359
2018-02-28 12:45 | 260596.5 | 3267.1025 | 5 | 36 | 2.999999 | -3.260175 | 2.960579 | 2.958297 | 12.39144 | 10.89874
2018-02-28 12:47 | 260716.5 | 120.0008 | 6 | 36 | 3.331461 | 0 | 2.960579 | 2.958297 | 12.39144 | 10.89874
2018-02-28 12:49 | 260836.5 | 240.0001 | 6 | 36 | 3.348558 | 0 | 2.960579 | 2.958297 | 12.39144 | 10.89874
2018-02-28 12:50 | 260896.5 | 300.0038 | 6 | 36 | 3.353646 | 0 | 2.960579 | 2.958297 | 12.39144 | 10.89874
2018-02-28 12:50 | 260896.5 | 0.0024 | 7 | 37 | 3.353658 | 0 | 0 | 0 | 0 | 0
2018-02-28 12:52 | 261016.6 | 120.0009 | 2 | 37 | 3.956995 | 4.890173 | 0.1623033 | 0 | 0.6247717 | 0
2018-02-28 12:54 | 261136.6 | 240.0015 | 2 | 37 | 4.000893 | 4.889767 | 0.325286 | 0 | 1.273576 | 0
2018-02-28 12:56 | 261256.6 | 360.0001 | 2 | 37 | 4.036852 | 4.890162 | 0.4882714 | 0 | 1.928651 | 0
2018-02-28 12:58 | 261376.6 | 480.0001 | 2 | 37 | 4.067977 | 4.889978 | 0.6512574 | 0 | 2.589212 | 0
2018-02-28 13:00 | 261496.6 | 600.0001 | 2 | 37 | 4.094306 | 4.890133 | 0.8142459 | 0 | 3.254444 | 0
2018-02-28 13:02 | 261616.6 | 720.0008 | 2 | 37 | 4.117714 | 4.889698 | 0.9772291 | 0 | 3.92367 | 0
2018-02-28 13:04 | 261736.6 | 840.0008 | 2 | 37 | 4.142488 | 4.890186 | 1.140199 | 0 | 4.596713 | 0
2018-02-28 13:06 | 261856.6 | 960 | 2 | 37 | 4.170827 | 4.890142 | 1.303196 | 0 | 5.274179 | 0
2018-02-28 13:08 | 261976.6 | 1080.0002 | 2 | 37 | 4.200411 | 4.826403 | 1.466083 | 0 | 5.956128 | 0
2018-02-28 13:10 | 262096.6 | 1200.0017 | 2 | 37 | 4.200377 | 4.237194 | 1.616935 | 0 | 6.589767 | 0
2018-02-28 13:12 | 262216.6 | 1320.0017 | 2 | 37 | 4.2004 | 3.690779 | 1.748959 | 0 | 7.14432 | 0
2018-02-28 13:14 | 262318 | 1421.4279 | 2 | 37 | 4.200401 | 3.259968 | 1.846766 | 0 | 7.555148 | 0
2018-02-28 13:16 | 262438 | 120.0011 | 3 | 37 | 4.230298 | 3.260218 | 1.95498 | 0 | 8.011197 | 0
2018-02-28 13:18 | 262558 | 240.0019 | 3 | 37 | 4.264481 | 3.259748 | 2.063639 | 0 | 8.472693 | 0
2018-02-28 13:20 | 262678 | 360.001 | 3 | 37 | 4.301125 | 3.260031 | 2.172293 | 0 | 8.938017 | 0
2018-02-28 13:22 | 262798 | 480.0003 | 3 | 37 | 4.33984375 | 3.260136 | 2.280957 | 0 | 9.407479 | 0
2018-02-28 13:24 | 262918 | 600.0018 | 3 | 37 | 4.380304 | 3.260126 | 2.389615 | 0 | 9.881223 | 0
2018-02-28 13:26 | 263038 | 720.0009 | 3 | 37 | 4.400386 | 2.921677 | 2.495152 | 0 | 10.3451 | 0
2018-02-28 13:28 | 263158 | 840.0011 | 3 | 37 | 4.400383 | 2.431332 | 2.584048 | 0 | 10.73628 | 0
2018-02-28 13:30 | 263278 | 960.0019 | 3 | 37 | 4.4004 | 2.038408 | 2.6583 | 0 | 11.06301 | 0
2018-02-28 13:32 | 263398 | 1080.0019 | 3 | 37 | 4.400383 | 1.719309 | 2.720732 | 0 | 11.33774 | 0
2018-02-28 13:34 | 263518 | 1200.0019 | 3 | 37 | 4.400359 | 1.460751 | 2.773576 | 0 | 11.57027 | 0
2018-02-28 13:36 | 263638 | 1320.0003 | 3 | 37 | 4.400355 | 1.248793 | 2.818615 | 0 | 11.76846 | 0
2018-02-28 13:38 | 263758 | 1440.0011 | 3 | 37 | 4.400331 | 1.074478 | 2.857252 | 0 | 11.93847 | 0
2018-02-28 13:40 | 263878 | 1560.0001 | 3 | 37 | 4.400362 | 0.9308491 | 2.890606 | 0 | 12.08525 | 0
2018-02-28 13:42 | 263998 | 1680.0018 | 3 | 37 | 4.400354 | 0.8106174 | 2.919565 | 0 | 12.21267 | 0
2018-02-28 13:44 | 264118 | 1800.0018 | 3 | 37 | 4.400334 | 0.7085781 | 2.944834 | 0 | 12.32386 | 0
2018-02-28 13:45 | 264194.2 | 1876.2152 | 3 | 37 | 4.400347 | 0.6519947 | 2.959229 | 0 | 12.38721 | 0
2018-02-28 13:47 | 264314.3 | 120.0002 | 4 | 37 | 4.352824 | 0 | 2.959229 | 0 | 12.38721 | 0
2018-02-28 13:49 | 264434.3 | 240.001 | 4 | 37 | 4.349353 | 0 | 2.959229 | 0 | 12.38721 | 0
2018-02-28 13:50 | 264494.3 | 300.0031 | 4 | 37 | 4.348242 | 0 | 2.959229 | 0 | 12.38721 | 0
2018-02-28 13:52 | 264614.4 | 120.0019 | 5 | 37 | 4.10113 | -3.260082 | 2.959229 | 0.1086518 | 12.38721 | 0.448937
2018-02-28 13:54 | 264734.4 | 240.001 | 5 | 37 | 4.056497 | -3.259904 | 2.959229 | 0.2173042 | 12.38721 | 0.8920909
2018-02-28 13:56 | 264854.4 | 360.001 | 5 | 37 | 4.01271 | -3.260009 | 2.959229 | 0.3259584 | 12.38721 | 1.330464
2018-02-28 13:58 | 264974.4 | 480.001 | 5 | 37 | 3.969378 | -3.260124 | 2.959229 | 0.4346156 | 12.38721 | 1.764114
2018-02-28 14:00 | 265094.4 | 600.0002 | 5 | 37 | 3.927018 | -3.260229 | 2.959229 | 0.5432706 | 12.38721 | 2.193094
2018-02-28 14:02 | 265214.4 | 720.0003 | 5 | 37 | 3.88626 | -3.260095 | 2.959229 | 0.6519247 | 12.38721 | 2.61755
2018-02-28 14:04 | 265334.4 | 840.0004 | 5 | 37 | 3.84759 | -3.259866 | 2.959229 | 0.7605799 | 12.38721 | 3.037691
2018-02-28 14:06 | 265454.4 | 960.0002 | 5 | 37 | 3.811442 | -3.259998 | 2.959229 | 0.8692367 | 12.38721 | 3.453769
2018-02-28 14:08 | 265574.4 | 1080.0009 | 5 | 37 | 3.777907 | -3.260158 | 2.959229 | 0.9778991 | 12.38721 | 3.866084
2018-02-28 14:10 | 265694.4 | 1200.0009 | 5 | 37 | 3.746812 | -3.260143 | 2.959229 | 1.086558 | 12.38721 | 4.274878
2018-02-28 14:12 | 265814.4 | 1320.0018 | 5 | 37 | 3.717825 | -3.259885 | 2.959229 | 1.195217 | 12.38721 | 4.680409
2018-02-28 14:14 | 265934.4 | 1440.0002 | 5 | 37 | 3.69064 | -3.260114 | 2.959229 | 1.303873 | 12.38721 | 5.082882
2018-02-28 14:16 | 266054.4 | 1560.0002 | 5 | 37 | 3.665261 | -3.259939 | 2.959229 | 1.412533 | 12.38721 | 5.482514
2018-02-28 14:18 | 266174.4 | 1680.0018 | 5 | 37 | 3.641663 | -3.260119 | 2.959229 | 1.521189 | 12.38721 | 5.879467
2018-02-28 14:20 | 266294.4 | 1800.0002 | 5 | 37 | 3.620063 | -3.260061 | 2.959229 | 1.629854 | 12.38721 | 6.273995
2018-02-28 14:22 | 266414.4 | 1920.0002 | 5 | 37 | 3.600478 | -3.259864 | 2.959229 | 1.738514 | 12.38721 | 6.666268
2018-02-28 14:24 | 266534.4 | 2040.0002 | 5 | 37 | 3.582767 | -3.260158 | 2.959229 | 1.847173 | 12.38721 | 7.056514
2018-02-28 14:26 | 266654.4 | 2160.001 | 5 | 37 | 3.566321 | -3.260159 | 2.959229 | 1.955832 | 12.38721 | 7.444915
2018-02-28 14:28 | 266774.4 | 2280.0002 | 5 | 37 | 3.550239 | -3.260159 | 2.959229 | 2.064488 | 12.38721 | 7.831545
2018-02-28 14:30 | 266894.4 | 2400.0002 | 5 | 37 | 3.533568 | -3.260098 | 2.959229 | 2.173151 | 12.38721 | 8.216423
2018-02-28 14:32 | 267014.4 | 2520.0009 | 5 | 37 | 3.516108 | -3.260189 | 2.959229 | 2.281809 | 12.38721 | 8.599437
2018-02-28 14:34 | 267134.4 | 2640.0018 | 5 | 37 | 3.496976 | -3.260097 | 2.959229 | 2.390469 | 12.38721 | 8.980475
2018-02-28 14:36 | 267254.4 | 2760.001 | 5 | 37 | 3.473531 | -3.260196 | 2.959229 | 2.499131 | 12.38721 | 9.359259
2018-02-28 14:38 | 267374.4 | 2880.0002 | 5 | 37 | 3.440528 | -3.260216 | 2.959229 | 2.607785 | 12.38721 | 9.734982
2018-02-28 14:40 | 267494.4 | 3000.0018 | 5 | 37 | 3.393162 | -3.26013 | 2.959229 | 2.716447 | 12.38721 | 10.10643
2018-02-28 14:42 | 267614.4 | 3120.0009 | 5 | 37 | 3.316768 | -3.260093 | 2.959229 | 2.825103 | 12.38721 | 10.47139
2018-02-28 14:44 | 267734.4 | 3240.0009 | 5 | 37 | 3.111458 | -3.260133 | 2.959229 | 2.933759 | 12.38721 | 10.82311
2018-02-28 14:45 | 267760.5 | 3266.0752 | 5 | 37 | 2.999999 | -3.260097 | 2.959229 | 2.957371 | 12.38721 | 10.89537
2018-02-28 14:47 | 267880.5 | 120.0015 | 6 | 37 | 3.331663 | 0 | 2.959229 | 2.957371 | 12.38721 | 10.89537
2018-02-28 14:49 | 268000.5 | 240.0015 | 6 | 37 | 3.348873 | 0 | 2.959229 | 2.957371 | 12.38721 | 10.89537
2018-02-28 14:50 | 268060.5 | 300.0021 | 6 | 37 | 3.353975 | 0 | 2.959229 | 2.957371 | 12.38721 | 10.89537
2018-02-28 14:50 | 268060.5 | 0.0025 | 7 | 38 | 3.35402 | 0 | 0 | 0 | 0 | 0
2018-02-28 14:52 | 268180.6 | 120.0002 | 2 | 38 | 3.956765 | 4.889872 | 0.1623069 | 0 | 0.624788 | 0
2018-02-28 14:54 | 268300.6 | 240.001 | 2 | 38 | 4.000733 | 4.890131 | 0.3252929 | 0 | 1.273574 | 0
2018-02-28 14:56 | 268420.6 | 360.001 | 2 | 38 | 4.036993 | 4.89015 | 0.4882758 | 0 | 1.92862 | 0
2018-02-28 14:58 | 268540.6 | 480.001 | 2 | 38 | 4.068097 | 4.890148 | 0.6512675 | 0 | 2.589223 | 0
2018-02-28 15:00 | 268660.6 | 600.0019 | 2 | 38 | 4.094428 | 4.890202 | 0.8142584 | 0 | 3.254483 | 0
2018-02-28 15:02 | 268780.6 | 720.001 | 2 | 38 | 4.11786 | 4.890118 | 0.9772443 | 0 | 3.92374 | 0
2018-02-28 15:04 | 268900.6 | 840.001 | 2 | 38 | 4.142618 | 4.890072 | 1.140232 | 0 | 4.596875 | 0
2018-02-28 15:06 | 269020.6 | 960.0002 | 2 | 38 | 4.171054 | 4.890022 | 1.303223 | 0 | 5.274345 | 0
2018-02-28 15:08 | 269140.6 | 1080.0003 | 2 | 38 | 4.200391 | 4.820257 | 1.466099 | 0 | 5.956283 | 0
2018-02-28 15:10 | 269260.6 | 1200.0019 | 2 | 38 | 4.200397 | 4.232193 | 1.616772 | 0 | 6.589169 | 0
2018-02-28 15:12 | 269380.6 | 1320.0002 | 2 | 38 | 4.200383 | 3.684214 | 1.748607 | 0 | 7.142929 | 0
2018-02-28 15:13 | 269480.3 | 1419.6792 | 2 | 38 | 4.200388 | 3.259998 | 1.844662 | 0 | 7.546397 | 0
2018-02-28 15:15 | 269600.3 | 120.0001 | 3 | 38 | 4.230271 | 3.260172 | 1.952877 | 0 | 8.002445 | 0
2018-02-28 15:17 | 269720.3 | 240.0002 | 3 | 38 | 4.264624 | 3.260138 | 2.061535 | 0 | 8.463945 | 0
2018-02-28 15:19 | 269840.3 | 360.001 | 3 | 38 | 4.301314 | 3.260107 | 2.170198 | 0 | 8.929324 | 0
2018-02-28 15:21 | 269960.3 | 480.0001 | 3 | 38 | 4.340165 | 3.259871 | 2.278857 | 0 | 9.398793 | 0
2018-02-28 15:23 | 270080.3 | 600.0003 | 3 | 38 | 4.380703 | 3.260115 | 2.387517 | 0 | 9.872585 | 0
2018-02-28 15:25 | 270200.3 | 720.0002 | 3 | 38 | 4.400395 | 2.915995 | 2.492924 | 0 | 10.33591 | 0
2018-02-28 15:27 | 270320.3 | 840.0002 | 3 | 38 | 4.400383 | 2.426466 | 2.581637 | 0 | 10.72628 | 0
2018-02-28 15:29 | 270440.3 | 960.0002 | 3 | 38 | 4.400397 | 2.034441 | 2.655748 | 0 | 11.0524 | 0
2018-02-28 15:31 | 270560.3 | 1080.0009 | 3 | 38 | 4.400373 | 1.716246 | 2.718062 | 0 | 11.3266 | 0
2018-02-28 15:33 | 270680.3 | 1200.001 | 3 | 38 | 4.40037 | 1.458593 | 2.770823 | 0 | 11.55877 | 0
2018-02-28 15:35 | 270800.3 | 1320.001 | 3 | 38 | 4.400372 | 1.247658 | 2.815798 | 0 | 11.75668 | 0
2018-02-28 15:37 | 270920.3 | 1440.0018 | 3 | 38 | 4.400383 | 1.074417 | 2.854386 | 0 | 11.92648 | 0
2018-02-28 15:39 | 271040.3 | 1560.0002 | 3 | 38 | 4.400331 | 0.9293804 | 2.887703 | 0 | 12.07308 | 0
2018-02-28 15:41 | 271160.3 | 1680.0002 | 3 | 38 | 4.400354 | 0.8100033 | 2.916634 | 0 | 12.20039 | 0
2018-02-28 15:43 | 271280.3 | 1800.0003 | 3 | 38 | 4.400347 | 0.7081909 | 2.941884 | 0 | 12.3115 | 0
2018-02-28 15:45 | 271355.7 | 1875.3967 | 3 | 38 | 4.400313 | 0.6519928 | 2.956121 | 0 | 12.37415 | 0
2018-02-28 15:47 | 271475.8 | 119.9999 | 4 | 38 | 4.35268 | 0 | 2.956121 | 0 | 12.37415 | 0
2018-02-28 15:49 | 271595.8 | 240.0009 | 4 | 38 | 4.349187 | 0 | 2.956121 | 0 | 12.37415 | 0
2018-02-28 15:50 | 271655.8 | 300.0036 | 4 | 38 | 4.348062 | 0 | 2.956121 | 0 | 12.37415 | 0
2018-02-28 15:52 | 271775.8 | 120.0003 | 5 | 38 | 4.100412 | -3.26003 | 2.956121 | 0.1086544 | 12.37415 | 0.4488759
2018-02-28 15:54 | 271895.8 | 240.0007 | 5 | 38 | 4.055705 | -3.260122 | 2.956121 | 0.2173128 | 12.37415 | 0.891971
2018-02-28 15:56 | 272015.8 | 360.0002 | 5 | 38 | 4.011872 | -3.260196 | 2.956121 | 0.3259704 | 12.37415 | 1.33027
2018-02-28 15:58 | 272135.8 | 480.0018 | 5 | 38 | 3.968554 | -3.259856 | 2.956121 | 0.4346286 | 12.37415 | 1.763832
2018-02-28 16:00 | 272255.8 | 600.0002 | 5 | 38 | 3.926203 | -3.259923 | 2.956121 | 0.5432786 | 12.37415 | 2.192701
2018-02-28 16:02 | 272375.8 | 720.001 | 5 | 38 | 3.885373 | -3.260172 | 2.956121 | 0.6519331 | 12.37415 | 2.617065
2018-02-28 16:04 | 272495.8 | 840.001 | 5 | 38 | 3.846691 | -3.260093 | 2.956121 | 0.7605862 | 12.37415 | 3.037101
2018-02-28 16:06 | 272615.8 | 960.001 | 5 | 38 | 3.810586 | -3.260172 | 2.956121 | 0.869243 | 12.37415 | 3.453085
2018-02-28 16:08 | 272735.8 | 1080.0018 | 5 | 38 | 3.777073 | -3.260072 | 2.956121 | 0.9778983 | 12.37415 | 3.86528
2018-02-28 16:10 | 272855.8 | 1200.0017 | 5 | 38 | 3.746014 | -3.260179 | 2.956121 | 1.086558 | 12.37415 | 4.273988
2018-02-28 16:12 | 272975.8 | 1320.0017 | 5 | 38 | 3.717019 | -3.260077 | 2.956121 | 1.195216 | 12.37415 | 4.679428
2018-02-28 16:14 | 273095.8 | 1440.0016 | 5 | 38 | 3.689928 | -3.260118 | 2.956121 | 1.303858 | 12.37415 | 5.081766
2018-02-28 16:16 | 273215.8 | 1560.0017 | 5 | 38 | 3.664553 | -3.260026 | 2.956121 | 1.41254 | 12.37415 | 5.4814
2018-02-28 16:18 | 273335.8 | 1680.0017 | 5 | 38 | 3.640985 | -3.260172 | 2.956121 | 1.521187 | 12.37415 | 5.878247
2018-02-28 16:20 | 273455.8 | 1800.0017 | 5 | 38 | 3.619454 | -3.260061 | 2.956121 | 1.629834 | 12.37415 | 6.272642
2018-02-28 16:22 | 273575.8 | 1920.001 | 5 | 38 | 3.599889 | -3.259727 | 2.956121 | 1.738519 | 12.37415 | 6.66494
2018-02-28 16:24 | 273695.8 | 2040.0009 | 5 | 38 | 3.582227 | -3.26018 | 2.956121 | 1.847175 | 12.37415 | 7.055113
2018-02-28 16:26 | 273815.8 | 2160.0017 | 5 | 38 | 3.565865 | -3.260051 | 2.956121 | 1.955837 | 12.37415 | 7.443469
2018-02-28 16:28 | 273935.8 | 2280.0009 | 5 | 38 | 3.549812 | -3.260076 | 2.956121 | 2.064491 | 12.37415 | 7.830043
2018-02-28 16:30 | 274055.8 | 2400.0017 | 5 | 38 | 3.533205 | -3.260221 | 2.956121 | 2.173157 | 12.37415 | 8.214892
2018-02-28 16:32 | 274175.8 | 2520.0018 | 5 | 38 | 3.515722 | -3.260101 | 2.956121 | 2.281816 | 12.37415 | 8.59787
2018-02-28 16:34 | 274295.8 | 2640.0017 | 5 | 38 | 3.496587 | -3.259944 | 2.956121 | 2.390464 | 12.37415 | 8.978829
2018-02-28 16:36 | 274415.8 | 2760.0009 | 5 | 38 | 3.472999 | -3.260116 | 2.956121 | 2.499137 | 12.37415 | 9.357599
2018-02-28 16:38 | 274535.8 | 2880.0017 | 5 | 38 | 3.439839 | -3.259862 | 2.956121 | 2.607793 | 12.37415 | 9.733264
2018-02-28 16:40 | 274655.8 | 3000.0026 | 5 | 38 | 3.392208 | -3.259872 | 2.956121 | 2.716452 | 12.37415 | 10.10461
2018-02-28 16:42 | 274775.8 | 3120.001 | 5 | 38 | 3.31492 | -3.260063 | 2.956121 | 2.825108 | 12.37415 | 10.46943
2018-02-28 16:44 | 274895.8 | 3240.001 | 5 | 38 | 3.104463 | -3.260159 | 2.956121 | 2.933767 | 12.37415 | 10.82077
2018-02-28 16:44 | 274919.8 | 3263.9935 | 5 | 38 | 2.999993 | -3.260065 | 2.956121 | 2.955489 | 12.37415 | 10.88716
2018-02-28 16:46 | 275039.9 | 120.0008 | 6 | 38 | 3.332445 | 0 | 2.956121 | 2.955489 | 12.37415 | 10.88716
2018-02-28 16:48 | 275159.9 | 240.0016 | 6 | 38 | 3.349751 | 0 | 2.956121 | 2.955489 | 12.37415 | 10.88716
2018-02-28 16:49 | 275219.9 | 300.003 | 6 | 38 | 3.354881 | 0 | 2.956121 | 2.955489 | 12.37415 | 10.88716
2018-02-28 16:49 | 275219.9 | 0.0025 | 7 | 39 | 3.354881 | 0 | 0 | 0 | 0 | 0
2018-02-28 16:51 | 275340 | 120.0009 | 2 | 39 | 3.95672 | 4.889868 | 0.1623061 | 8.18e-10 | 0.6248454 | 2.744e-09
2018-02-28 16:53 | 275460 | 240.0017 | 2 | 39 | 4.000663 | 4.890015 | 0.3252913 | 8.18e-10 | 1.273618 | 2.744e-09
2018-02-28 16:55 | 275580 | 360.001 | 2 | 39 | 4.036645 | 4.890106 | 0.4882796 | 8.18e-10 | 1.928668 | 2.744e-09
2018-02-28 16:57 | 275700 | 480.0009 | 2 | 39 | 4.067793 | 4.890085 | 0.6512639 | 8.18e-10 | 2.589189 | 2.744e-09
2018-02-28 16:59 | 275820 | 600.0009 | 2 | 39 | 4.094087 | 4.889854 | 0.8142343 | 8.18e-10 | 3.254315 | 2.744e-09
2018-02-28 17:01 | 275940 | 720.0001 | 2 | 39 | 4.117495 | 4.890022 | 0.9772364 | 8.18e-10 | 3.923583 | 2.744e-09
2018-02-28 17:03 | 276060 | 840.0001 | 2 | 39 | 4.142247 | 4.889988 | 1.140222 | 8.18e-10 | 4.59665 | 2.744e-09
2018-02-28 17:05 | 276180 | 960.0001 | 2 | 39 | 4.170732 | 4.890097 | 1.30321 | 8.18e-10 | 5.274052 | 2.744e-09
2018-02-28 17:07 | 276300 | 1080.0012 | 2 | 39 | 4.200417 | 4.825064 | 1.466099 | 8.18e-10 | 5.955999 | 2.744e-09
2018-02-28 17:09 | 276420 | 1200.001 | 2 | 39 | 4.200403 | 4.2342 | 1.616866 | 8.18e-10 | 6.589279 | 2.744e-09
2018-02-28 17:11 | 276540 | 1320.0017 | 2 | 39 | 4.200385 | 3.686348 | 1.748781 | 8.18e-10 | 7.143373 | 2.744e-09
2018-02-28 17:13 | 276640.2 | 1420.2431 | 2 | 39 | 4.200408 | 3.25997 | 1.845403 | 8.18e-10 | 7.549223 | 2.744e-09
2018-02-28 17:15 | 276760.2 | 120.0004 | 3 | 39 | 4.230402 | 3.260078 | 1.953611 | 8.18e-10 | 8.005257 | 2.744e-09
2018-02-28 17:17 | 276880.2 | 240.0003 | 3 | 39 | 4.264815 | 3.260061 | 2.062264 | 8.18e-10 | 8.466749 | 2.744e-09
2018-02-28 17:19 | 277000.2 | 360.0019 | 3 | 39 | 4.301554 | 3.260157 | 2.170924 | 8.18e-10 | 8.932136 | 2.744e-09
2018-02-28 17:21 | 277120.2 | 480.0011 | 3 | 39 | 4.340459 | 3.260099 | 2.279584 | 8.18e-10 | 9.401638 | 2.744e-09
2018-02-28 17:23 | 277240.2 | 600.0003 | 3 | 39 | 4.381042 | 3.260042 | 2.388239 | 8.18e-10 | 9.875446 | 2.744e-09
2018-02-28 17:25 | 277360.2 | 720.0002 | 3 | 39 | 4.400415 | 2.910919 | 2.493542 | 8.18e-10 | 10.33833 | 2.744e-09
2018-02-28 17:27 | 277480.2 | 840.002 | 3 | 39 | 4.400358 | 2.42206 | 2.582101 | 8.18e-10 | 10.72802 | 2.744e-09
2018-02-28 17:29 | 277600.2 | 960.0019 | 3 | 39 | 4.400390625 | 2.030775 | 2.656078 | 8.18e-10 | 11.05355 | 2.744e-09
2018-02-28 17:31 | 277720.2 | 1080.0003 | 3 | 39 | 4.400348 | 1.713577 | 2.718297 | 8.18e-10 | 11.32734 | 2.744e-09
2018-02-28 17:33 | 277840.2 | 1200.0012 | 3 | 39 | 4.40035 | 1.455635 | 2.770981 | 8.18e-10 | 11.55917 | 2.744e-09
2018-02-28 17:35 | 277960.2 | 1320.0011 | 3 | 39 | 4.400352 | 1.245533 | 2.815887 | 8.18e-10 | 11.75677 | 2.744e-09
2018-02-28 17:37 | 278080.2 | 1440.0011 | 3 | 39 | 4.400364 | 1.072468 | 2.854422 | 8.18e-10 | 11.92634 | 2.744e-09
2018-02-28 17:39 | 278200.2 | 1560.0011 | 3 | 39 | 4.400344 | 0.9284229 | 2.887691 | 8.18e-10 | 12.07273 | 2.744e-09
2018-02-28 17:41 | 278320.2 | 1680.0011 | 3 | 39 | 4.400325 | 0.8079014 | 2.916581 | 8.18e-10 | 12.19986 | 2.744e-09
2018-02-28 17:43 | 278440.2 | 1800.0002 | 3 | 39 | 4.400348 | 0.7074509 | 2.941792 | 8.18e-10 | 12.3108 | 2.744e-09
2018-02-28 17:44 | 278514.7 | 1874.5394 | 3 | 39 | 4.400332 | 0.6519966 | 2.955855 | 8.18e-10 | 12.37268 | 2.744e-09
2018-02-28 17:46 | 278634.8 | 120.0009 | 4 | 39 | 4.352609 | 0 | 2.955855 | 8.18e-10 | 12.37268 | 2.744e-09
2018-02-28 17:48 | 278754.8 | 240.0009 | 4 | 39 | 4.349126 | 0 | 2.955855 | 8.18e-10 | 12.37268 | 2.744e-09
2018-02-28 17:49 | 278814.8 | 300.0031 | 4 | 39 | 4.34799 | 0 | 2.955855 | 8.18e-10 | 12.37268 | 2.744e-09
2018-02-28 17:51 | 278934.9 | 120.0018 | 5 | 39 | 4.099774 | -3.25979 | 2.955855 | 0.1086496 | 12.37268 | 0.4487931
2018-02-28 17:53 | 279054.9 | 240.0017 | 5 | 39 | 4.055011 | -3.259975 | 2.955855 | 0.2172994 | 12.37268 | 0.8917822
2018-02-28 17:55 | 279174.9 | 360.0011 | 5 | 39 | 4.011139 | -3.260082 | 2.955855 | 0.3259591 | 12.37268 | 1.330012
2018-02-28 17:57 | 279294.9 | 480.0017 | 5 | 39 | 3.967739 | -3.259814 | 2.955855 | 0.4346108 | 12.37268 | 1.763466
2018-02-28 17:59 | 279414.9 | 600.001 | 5 | 39 | 3.92532 | -3.259753 | 2.955855 | 0.5432645 | 12.37268 | 2.19226
2018-02-28 18:01 | 279534.9 | 720.001 | 5 | 39 | 3.884521 | -3.259858 | 2.955855 | 0.6519217 | 12.37268 | 2.61654
2018-02-28 18:03 | 279654.9 | 840.001 | 5 | 39 | 3.845847 | -3.259793 | 2.955855 | 0.7605766 | 12.37268 | 3.036487
2018-02-28 18:05 | 279774.9 | 960.001 | 5 | 39 | 3.809669 | -3.260091 | 2.955855 | 0.8692325 | 12.37268 | 3.452372
2018-02-28 18:07 | 279894.9 | 1080.001 | 5 | 39 | 3.776154 | -3.260177 | 2.955855 | 0.9778897 | 12.37268 | 3.864477
2018-02-28 18:09 | 280014.9 | 1200.001 | 5 | 39 | 3.745106 | -3.260135 | 2.955855 | 1.086549 | 12.37268 | 4.273086
2018-02-28 18:11 | 280134.9 | 1320.0025 | 5 | 39 | 3.716152 | -3.259866 | 2.955855 | 1.195207 | 12.37268 | 4.678429
2018-02-28 18:13 | 280254.9 | 1440.0017 | 5 | 39 | 3.689023 | -3.260198 | 2.955855 | 1.303867 | 12.37268 | 5.080735
2018-02-28 18:15 | 280374.9 | 1560.0009 | 5 | 39 | 3.663693 | -3.260091 | 2.955855 | 1.412529 | 12.37268 | 5.480202
2018-02-28 18:17 | 280494.9 | 1680.0001 | 5 | 39 | 3.640163 | -3.259801 | 2.955855 | 1.521186 | 12.37268 | 5.876989
2018-02-28 18:19 | 280614.9 | 1800.0001 | 5 | 39 | 3.618623 | -3.260098 | 2.955855 | 1.629824 | 12.37268 | 6.271262
2018-02-28 18:21 | 280734.9 | 1920.0009 | 5 | 39 | 3.599095 | -3.260154 | 2.955855 | 1.738508 | 12.37268 | 6.663468
2018-02-28 18:23 | 280854.9 | 2040.0001 | 5 | 39 | 3.581447 | -3.260159 | 2.955855 | 1.847165 | 12.37268 | 7.053563
2018-02-28 18:25 | 280974.9 | 2160.0009 | 5 | 39 | 3.56506 | -3.260055 | 2.955855 | 1.955827 | 12.37268 | 7.441831
2018-02-28 18:27 | 281094.9 | 2280.0001 | 5 | 39 | 3.548986 | -3.26007 | 2.955855 | 2.064466 | 12.37268 | 7.828267
2018-02-28 18:29 | 281214.9 | 2400.0017 | 5 | 39 | 3.532385 | -3.260164 | 2.955855 | 2.173147 | 12.37268 | 8.21308
2018-02-28 18:31 | 281334.9 | 2520.0018 | 5 | 39 | 3.514909 | -3.25985 | 2.955855 | 2.281807 | 12.37268 | 8.59597
2018-02-28 18:33 | 281454.9 | 2640.0001 | 5 | 39 | 3.495712 | -3.260065 | 2.955855 | 2.390459 | 12.37268 | 8.976849
2018-02-28 18:35 | 281574.9 | 2760.0002 | 5 | 39 | 3.472034 | -3.260088 | 2.955855 | 2.49912 | 12.37268 | 9.355478
2018-02-28 18:37 | 281694.9 | 2880.0018 | 5 | 39 | 3.438737 | -3.260219 | 2.955855 | 2.607776 | 12.37268 | 9.731035
2018-02-28 18:39 | 281814.9 | 3000.0018 | 5 | 39 | 3.390691 | -3.260114 | 2.955855 | 2.716436 | 12.37268 | 10.10224
2018-02-28 18:41 | 281934.9 | 3120.0002 | 5 | 39 | 3.312472 | -3.260252 | 2.955855 | 2.825089 | 12.37268 | 10.46685
2018-02-28 18:43 | 282054.9 | 3240 | 5 | 39 | 3.096316 | -3.259799 | 2.955855 | 2.933746 | 12.37268 | 10.81771
2018-02-28 18:43 | 282076.6 | 3261.7312 | 5 | 39 | 2.999978 | -3.260032 | 2.955855 | 2.953425 | 12.37268 | 10.87776
2018-02-28 18:45 | 282196.6 | 120.0014 | 6 | 39 | 3.334993 | 0 | 2.955855 | 2.953425 | 12.37268 | 10.87776
2018-02-28 18:47 | 282316.6 | 239.9998 | 6 | 39 | 3.35244 | 0 | 2.955855 | 2.953425 | 12.37268 | 10.87776
2018-02-28 18:48 | 282376.6 | 300.0029 | 6 | 39 | 3.357591 | 0 | 2.955855 | 2.953425 | 12.37268 | 10.87776
2018-02-28 18:48 | 282376.7 | 0.0048 | 7 | 40 | 3.357629 | 0 | 0 | 0 | 0 | 0
2018-02-28 18:50 | 282496.8 | 120.0002 | 2 | 40 | 3.958357 | 4.890148 | 0.1623 | 0 | 0.6252099 | 0
2018-02-28 18:52 | 282616.8 | 240.0002 | 2 | 40 | 4.002059 | 4.890093 | 0.3252831 | 0 | 1.274207 | 0
2018-02-28 18:54 | 282736.8 | 360.0018 | 2 | 40 | 4.038024 | 4.8901 | 0.4882737 | 0 | 1.929494 | 0
2018-02-28 18:56 | 282856.8 | 480.0003 | 2 | 40 | 4.069104 | 4.890179 | 0.6512549 | 0 | 2.590222 | 0
2018-02-28 18:58 | 282976.8 | 600.0011 | 2 | 40 | 4.09536 | 4.889994 | 0.8142465 | 0 | 3.255644 | 0
2018-02-28 19:00 | 283096.8 | 720.0002 | 2 | 40 | 4.118786 | 4.890064 | 0.9772228 | 0 | 3.925013 | 0
2018-02-28 19:02 | 283216.8 | 840.0009 | 2 | 40 | 4.1435 | 4.890127 | 1.14021 | 0 | 4.598292 | 0
2018-02-28 19:04 | 283336.8 | 960.0017 | 2 | 40 | 4.171891 | 4.890057 | 1.303206 | 0 | 5.275927 | 0
2018-02-28 19:06 | 283456.8 | 1080.0018 | 2 | 40 | 4.200407 | 4.804289 | 1.46601 | 0 | 5.95769 | 0
2018-02-28 19:08 | 283576.8 | 1200.0019 | 2 | 40 | 4.200391 | 4.222334 | 1.616247 | 0 | 6.588742 | 0
2018-02-28 19:10 | 283696.8 | 1320.0007 | 2 | 40 | 4.200392 | 3.676817 | 1.747795 | 0 | 7.141297 | 0
2018-02-28 19:12 | 283795.1 | 1418.3512 | 2 | 40 | 4.200409 | 3.259979 | 1.842481 | 0 | 7.539014 | 0
2018-02-28 19:14 | 283915.1 | 120.0018 | 3 | 40 | 4.230354 | 3.260183 | 1.950694 | 0 | 7.995065 | 0
2018-02-28 19:16 | 284035.1 | 240.0002 | 3 | 40 | 4.264709 | 3.26013 | 2.059345 | 0 | 8.456538 | 0
2018-02-28 19:18 | 284155.1 | 360.0002 | 3 | 40 | 4.301438 | 3.259775 | 2.168002 | 0 | 8.921907 | 0
2018-02-28 19:20 | 284275.1 | 480.001 | 3 | 40 | 4.340326 | 3.260168 | 2.276659 | 0 | 9.391385 | 0
2018-02-28 19:22 | 284395.1 | 600.001 | 3 | 40 | 4.380916 | 3.260153 | 2.385322 | 0 | 9.865207 | 0
2018-02-28 19:24 | 284515.1 | 720.0019 | 3 | 40 | 4.400395 | 2.913038 | 2.490674 | 0 | 10.3283 | 0
2018-02-28 19:26 | 284635.1 | 840.0002 | 3 | 40 | 4.400384 | 2.425205 | 2.579315 | 0 | 10.71836 | 0
2018-02-28 19:28 | 284755.1 | 960.0019 | 3 | 40 | 4.400386 | 2.032942 | 2.653377 | 0 | 11.04426 | 0
2018-02-28 19:30 | 284875.1 | 1080.0019 | 3 | 40 | 4.400378 | 1.716511 | 2.71568 | 0 | 11.31842 | 0
2018-02-28 19:32 | 284995.1 | 1200.0002 | 3 | 40 | 4.400355 | 1.458302 | 2.768443 | 0 | 11.55059 | 0
2018-02-28 19:34 | 285115.1 | 1320.0009 | 3 | 40 | 4.40038 | 1.248007 | 2.813433 | 0 | 11.74856 | 0
2018-02-28 19:36 | 285235.1 | 1440.0003 | 3 | 40 | 4.400342 | 1.073959 | 2.852044 | 0 | 11.91847 | 0
2018-02-28 19:38 | 285355.1 | 1560.0003 | 3 | 40 | 4.400362 | 0.9308662 | 2.885384 | 0 | 12.06517 | 0
2018-02-28 19:40 | 285475.1 | 1680.0004 | 3 | 40 | 4.400341 | 0.8102112 | 2.914337 | 0 | 12.19258 | 0
2018-02-28 19:42 | 285595.1 | 1800.0002 | 3 | 40 | 4.400348 | 0.7089157 | 2.939603 | 0 | 12.30376 | 0
2018-02-28 19:43 | 285672.9 | 1877.7329 | 3 | 40 | 4.400362 | 0.6519985 | 2.954278 | 0 | 12.36833 | 0
2018-02-28 19:45 | 285792.9 | 120.0009 | 4 | 40 | 4.352634 | 0 | 2.954278 | 0 | 12.36833 | 0
2018-02-28 19:47 | 285912.9 | 240.0025 | 4 | 40 | 4.349119 | 0 | 2.954278 | 0 | 12.36833 | 0
2018-02-28 19:48 | 285972.9 | 300.0014 | 4 | 40 | 4.348005 | 0 | 2.954278 | 0 | 12.36833 | 0
2018-02-28 19:50 | 286093 | 120.0011 | 5 | 40 | 4.09973 | -3.259904 | 2.954278 | 0.1086501 | 12.36833 | 0.4487905
2018-02-28 19:52 | 286213 | 240.0011 | 5 | 40 | 4.054939 | -3.259956 | 2.954278 | 0.2173118 | 12.36833 | 0.8918205
2018-02-28 19:54 | 286333 | 360.0011 | 5 | 40 | 4.011035 | -3.260164 | 2.954278 | 0.3259683 | 12.36833 | 1.330027
2018-02-28 19:56 | 286453 | 480.0011 | 5 | 40 | 3.967645 | -3.259881 | 2.954278 | 0.4346206 | 12.36833 | 1.763472
2018-02-28 19:58 | 286573 | 600.0019 | 5 | 40 | 3.925179 | -3.260147 | 2.954278 | 0.5432783 | 12.36833 | 2.19227
2018-02-28 20:00 | 286693 | 720.001 | 5 | 40 | 3.884349 | -3.26 | 2.954278 | 0.6519296 | 12.36833 | 2.616511
2018-02-28 20:02 | 286813 | 840.0008 | 5 | 40 | 3.845683 | -3.259841 | 2.954278 | 0.7605763 | 12.36833 | 3.036411
2018-02-28 20:04 | 286933 | 960.0017 | 5 | 40 | 3.809492 | -3.260007 | 2.954278 | 0.8692305 | 12.36833 | 3.45227
2018-02-28 20:06 | 287053 | 1080.0017 | 5 | 40 | 3.77597 | -3.259977 | 2.954278 | 0.9778845 | 12.36833 | 3.864343
2018-02-28 20:08 | 287173 | 1200.0002 | 5 | 40 | 3.744914 | -3.260185 | 2.954278 | 1.086539 | 12.36833 | 4.272911
2018-02-28 20:10 | 287293 | 1320.0018 | 5 | 40 | 3.71596 | -3.259801 | 2.954278 | 1.195197 | 12.36833 | 4.678236
2018-02-28 20:12 | 287413 | 1440.0001 | 5 | 40 | 3.688839 | -3.260107 | 2.954278 | 1.303841 | 12.36833 | 5.080464
2018-02-28 20:14 | 287533 | 1560.001 | 5 | 40 | 3.663485 | -3.260177 | 2.954278 | 1.412515 | 12.36833 | 5.479951
2018-02-28 20:16 | 287653 | 1680.0002 | 5 | 40 | 3.639978 | -3.259862 | 2.954278 | 1.521175 | 12.36833 | 5.876731
2018-02-28 20:18 | 287773 | 1800.001 | 5 | 40 | 3.61839 | -3.260214 | 2.954278 | 1.629834 | 12.36833 | 6.271056
2018-02-28 20:20 | 287893 | 1920.001 | 5 | 40 | 3.598856 | -3.259745 | 2.954278 | 1.738493 | 12.36833 | 6.663149
2018-02-28 20:22 | 288013 | 2040.001 | 5 | 40 | 3.581224 | -3.259948 | 2.954278 | 1.847149 | 12.36833 | 7.053215
2018-02-28 20:24 | 288133 | 2160.001 | 5 | 40 | 3.564823 | -3.260019 | 2.954278 | 1.95581 | 12.36833 | 7.441455
2018-02-28 20:26 | 288253 | 2280.002 | 5 | 40 | 3.548747 | -3.260091 | 2.954278 | 2.064466 | 12.36833 | 7.827925
2018-02-28 20:28 | 288373 | 2400.0001 | 5 | 40 | 3.532148 | -3.260036 | 2.954278 | 2.173125 | 12.36833 | 8.212632
2018-02-28 20:30 | 288493 | 2520.0002 | 5 | 40 | 3.514664 | -3.26021 | 2.954278 | 2.281785 | 12.36833 | 8.595495
2018-02-28 20:32 | 288613 | 2640.001 | 5 | 40 | 3.495403 | -3.259918 | 2.954278 | 2.390445 | 12.36833 | 8.976375
2018-02-28 20:34 | 288733 | 2760 | 5 | 40 | 3.471655 | -3.259986 | 2.954278 | 2.499102 | 12.36833 | 9.354954
2018-02-28 20:36 | 288853 | 2880.001 | 5 | 40 | 3.438223 | -3.259904 | 2.954278 | 2.607764 | 12.36833 | 9.730482
2018-02-28 20:38 | 288973 | 3000.0018 | 5 | 40 | 3.390019 | -3.259935 | 2.954278 | 2.716418 | 12.36833 | 10.10161
2018-02-28 20:40 | 289093 | 3120.0018 | 5 | 40 | 3.311189 | -3.260076 | 2.954278 | 2.825072 | 12.36833 | 10.46611
2018-02-28 20:42 | 289213 | 3240.0017 | 5 | 40 | 3.091542 | -3.260093 | 2.954278 | 2.933727 | 12.36833 | 10.8167
2018-02-28 20:43 | 289233.4 | 3260.4385 | 5 | 40 | 2.999986 | -3.259853 | 2.954278 | 2.952231 | 12.36833 | 10.87312
2018-02-28 20:45 | 289353.5 | 120.0018 | 6 | 40 | 3.336118 | 0 | 2.954278 | 2.952231 | 12.36833 | 10.87312
2018-02-28 20:47 | 289473.5 | 240 | 6 | 40 | 3.353711 | 0 | 2.954278 | 2.952231 | 12.36833 | 10.87312
2018-02-28 20:48 | 289533.5 | 300.0031 | 6 | 40 | 3.358895 | 0 | 2.954278 | 2.952231 | 12.36833 | 10.87312
2018-02-28 20:48 | 289533.5 | 0.004 | 7 | 41 | 3.358846 | 0 | 0 | 0 | 0 | 0
2018-02-28 20:50 | 289653.6 | 120.001 | 2 | 41 | 3.958981 | 4.889965 | 0.162301 | 9.8e-11 | 0.6253816 | 3.3e-10
2018-02-28 20:52 | 289773.6 | 240.001 | 2 | 41 | 4.002621 | 4.890028 | 0.3252825 | 9.8e-11 | 1.274463 | 3.3e-10
2018-02-28 20:54 | 289893.6 | 360.0001 | 2 | 41 | 4.038608 | 4.890127 | 0.4882695 | 9.8e-11 | 1.929827 | 3.3e-10
2018-02-28 20:56 | 290013.6 | 480.0002 | 2 | 41 | 4.069959 | 4.889858 | 0.6512472 | 9.8e-11 | 2.590666 | 3.3e-10
2018-02-28 20:58 | 290133.6 | 600.0028 | 2 | 41 | 4.096185 | 4.889818 | 0.8142413 | 9.8e-11 | 3.256234 | 3.3e-10
2018-02-28 21:00 | 290253.6 | 720.0003 | 2 | 41 | 4.11958 | 4.890087 | 0.9772155 | 9.8e-11 | 3.925723 | 3.3e-10
2018-02-28 21:02 | 290373.6 | 840.0002 | 2 | 41 | 4.144361 | 4.889965 | 1.140191 | 9.8e-11 | 4.599091 | 3.3e-10
2018-02-28 21:04 | 290493.6 | 960.0002 | 2 | 41 | 4.172799 | 4.890182 | 1.303183 | 9.8e-11 | 5.276856 | 3.3e-10
2018-02-28 21:06 | 290613.6 | 1080.0002 | 2 | 41 | 4.200386 | 4.786619 | 1.465902 | 9.8e-11 | 5.95839 | 3.3e-10
2018-02-28 21:08 | 290733.6 | 1200.0004 | 2 | 41 | 4.200378 | 4.207621 | 1.615647 | 9.8e-11 | 6.587378 | 3.3e-10
2018-02-28 21:10 | 290853.6 | 1320.0002 | 2 | 41 | 4.200392 | 3.664818 | 1.746744 | 9.8e-11 | 7.138037 | 3.3e-10
2018-02-28 21:11 | 290949.6 | 1415.9601 | 2 | 41 | 4.2004 | 3.259964 | 1.83896 | 9.8e-11 | 7.525381 | 3.3e-10
2018-02-28 21:13 | 291069.6 | 120.0011 | 3 | 41 | 4.230374 | 3.259691 | 1.947183 | 9.8e-11 | 7.981477 | 3.3e-10
2018-02-28 21:15 | 291189.6 | 240.001 | 3 | 41 | 4.264777 | 3.260094 | 2.055833 | 9.8e-11 | 8.442954 | 3.3e-10
2018-02-28 21:17 | 291309.6 | 360.0018 | 3 | 41 | 4.301538 | 3.260149 | 2.16449 | 9.8e-11 | 8.908327 | 3.3e-10
2018-02-28 21:19 | 291429.6 | 480.0002 | 3 | 41 | 4.340417 | 3.259703 | 2.273142 | 9.8e-11 | 9.37779 | 3.3e-10
2018-02-28 21:21 | 291549.6 | 600.0027 | 3 | 41 | 4.381053 | 3.260202 | 2.381803 | 9.8e-11 | 9.851617 | 3.3e-10
2018-02-28 21:23 | 291669.6 | 720.0011 | 3 | 41 | 4.400404 | 2.911694 | 2.487114 | 9.8e-11 | 10.31454 | 3.3e-10
2018-02-28 21:25 | 291789.6 | 840.0028 | 3 | 41 | 4.400384 | 2.42457 | 2.575734 | 9.8e-11 | 10.7045 | 3.3e-10
2018-02-28 21:27 | 291909.6 | 960.0011 | 3 | 41 | 4.400388 | 2.033697 | 2.649797 | 9.8e-11 | 11.03041 | 3.3e-10
2018-02-28 21:29 | 292029.6 | 1080.0011 | 3 | 41 | 4.400355 | 1.716204 | 2.712105 | 9.8e-11 | 11.30459 | 3.3e-10
2018-02-28 21:31 | 292149.6 | 1200.0003 | 3 | 41 | 4.400366 | 1.458982 | 2.764881 | 9.8e-11 | 11.53682 | 3.3e-10
2018-02-28 21:33 | 292269.6 | 1320.0011 | 3 | 41 | 4.400366 | 1.248329 | 2.809881 | 9.8e-11 | 11.73484 | 3.3e-10
2018-02-28 21:35 | 292389.6 | 1440.0003 | 3 | 41 | 4.400355 | 1.074865 | 2.848506 | 9.8e-11 | 11.9048 | 3.3e-10
2018-02-28 21:37 | 292509.6 | 1560.0028 | 3 | 41 | 4.400341 | 0.930788 | 2.881866 | 9.8e-11 | 12.0516 | 3.3e-10
2018-02-28 21:39 | 292629.6 | 1680.0013 | 3 | 41 | 4.400357 | 0.8111439 | 2.910842 | 9.8e-11 | 12.1791 | 3.3e-10
2018-02-28 21:41 | 292749.6 | 1800.002 | 3 | 41 | 4.400333 | 0.7095699 | 2.936138 | 9.8e-11 | 12.29041 | 3.3e-10
2018-02-28 21:43 | 292827.2 | 1877.6066 | 3 | 41 | 4.400326 | 0.6519947 | 2.950808 | 9.8e-11 | 12.35497 | 3.3e-10
2018-02-28 21:45 | 292947.2 | 120.0001 | 4 | 41 | 4.352417 | 0 | 2.950808 | 9.8e-11 | 12.35497 | 3.3e-10
2018-02-28 21:47 | 293067.2 | 240.0001 | 4 | 41 | 4.348903 | 0 | 2.950808 | 9.8e-11 | 12.35497 | 3.3e-10
2018-02-28 21:48 | 293127.2 | 300.0023 | 4 | 41 | 4.347768 | 0 | 2.950808 | 9.8e-11 | 12.35497 | 3.3e-10
2018-02-28 21:50 | 293247.3 | 120.0011 | 5 | 41 | 4.098893 | -3.259925 | 2.950808 | 0.1086488 | 12.35497 | 0.4487018
2018-02-28 21:52 | 293367.3 | 240.0011 | 5 | 41 | 4.054085 | -3.259755 | 2.950808 | 0.2173045 | 12.35497 | 0.8916162
2018-02-28 21:54 | 293487.3 | 360.0003 | 5 | 41 | 4.010174 | -3.259797 | 2.950808 | 0.3259606 | 12.35497 | 1.329728
2018-02-28 21:56 | 293607.3 | 480.0011 | 5 | 41 | 3.966751 | -3.25983 | 2.950808 | 0.4346148 | 12.35497 | 1.763084
2018-02-28 21:58 | 293727.3 | 600.0011 | 5 | 41 | 3.924321 | -3.259853 | 2.950808 | 0.5432746 | 12.35497 | 2.191793
2018-02-28 22:00 | 293847.3 | 720.0011 | 5 | 41 | 3.883509 | -3.259811 | 2.950808 | 0.6519275 | 12.35497 | 2.615947
2018-02-28 22:02 | 293967.3 | 840.0005 | 5 | 41 | 3.844846 | -3.25982 | 2.950808 | 0.760574 | 12.35497 | 3.035754
2018-02-28 22:04 | 294087.3 | 960.0018 | 5 | 41 | 3.808715 | -3.259841 | 2.950808 | 0.869226 | 12.35497 | 3.451518
2018-02-28 22:06 | 294207.3 | 1080.0007 | 5 | 41 | 3.775224 | -3.259975 | 2.950808 | 0.977873 | 12.35497 | 3.863482
2018-02-28 22:08 | 294327.3 | 1200.0002 | 5 | 41 | 3.744263 | -3.259835 | 2.950808 | 1.086531 | 12.35497 | 4.27199
2018-02-28 22:10 | 294447.3 | 1320.001 | 5 | 41 | 3.71533 | -3.260214 | 2.950808 | 1.195188 | 12.35497 | 4.677238
2018-02-28 22:12 | 294567.3 | 1440.001 | 5 | 41 | 3.688247 | -3.260219 | 2.950808 | 1.303842 | 12.35497 | 5.079436
2018-02-28 22:14 | 294687.3 | 1560.0002 | 5 | 41 | 3.662936 | -3.259918 | 2.950808 | 1.412502 | 12.35497 | 5.47881
2018-02-28 22:16 | 294807.3 | 1680.0002 | 5 | 41 | 3.639457 | -3.260143 | 2.950808 | 1.52116 | 12.35497 | 5.875526
2018-02-28 22:18 | 294927.3 | 1800.0003 | 5 | 41 | 3.617967 | -3.260128 | 2.950808 | 1.62982 | 12.35497 | 6.269805
2018-02-28 22:20 | 295047.3 | 1920.0002 | 5 | 41 | 3.598492 | -3.260145 | 2.950808 | 1.738484 | 12.35497 | 6.661872
2018-02-28 22:22 | 295167.3 | 2040.0009 | 5 | 41 | 3.580884 | -3.260061 | 2.950808 | 1.847132 | 12.35497 | 7.051869
2018-02-28 22:24 | 295287.3 | 2160.0018 | 5 | 41 | 3.56454 | -3.260044 | 2.950808 | 1.955803 | 12.35497 | 7.440114
2018-02-28 22:26 | 295407.3 | 2280.001 | 5 | 41 | 3.548495 | -3.259935 | 2.950808 | 2.06446 | 12.35497 | 7.826553
2018-02-28 22:28 | 295527.3 | 2400.001 | 5 | 41 | 3.531841 | -3.259887 | 2.950808 | 2.173119 | 12.35497 | 8.211232
2018-02-28 22:30 | 295647.3 | 2520.0013 | 5 | 41 | 3.514326 | -3.259864 | 2.950808 | 2.281782 | 12.35497 | 8.594069
2018-02-28 22:32 | 295767.3 | 2640.0013 | 5 | 41 | 3.495072 | -3.259893 | 2.950808 | 2.390441 | 12.35497 | 8.974906
2018-02-28 22:34 | 295887.3 | 2760.001 | 5 | 41 | 3.471262 | -3.25983 | 2.950808 | 2.499096 | 12.35497 | 9.353439
2018-02-28 22:36 | 296007.3 | 2880.001 | 5 | 41 | 3.437621 | -3.259869 | 2.950808 | 2.607755 | 12.35497 | 9.728903
2018-02-28 22:38 | 296127.3 | 3000.0009 | 5 | 41 | 3.38917 | -3.259958 | 2.950808 | 2.716408 | 12.35497 | 10.09995
2018-02-28 22:40 | 296247.3 | 3120.001 | 5 | 41 | 3.309617 | -3.260095 | 2.950808 | 2.825067 | 12.35497 | 10.46435
2018-02-28 22:42 | 296367.3 | 3240.001 | 5 | 41 | 3.084444 | -3.259881 | 2.950808 | 2.933724 | 12.35497 | 10.81458
2018-02-28 22:42 | 296385.8 | 3258.4848 | 5 | 41 | 2.999983 | -3.260172 | 2.950808 | 2.950459 | 12.35497 | 10.86554
2018-02-28 22:44 | 296505.8 | 120.001 | 6 | 41 | 3.335756 | 0 | 2.950808 | 2.950459 | 12.35497 | 10.86554
2018-02-28 22:46 | 296625.8 | 240.0002 | 6 | 41 | 3.353386 | 0 | 2.950808 | 2.950459 | 12.35497 | 10.86554
2018-02-28 22:47 | 296685.8 | 300.0008 | 6 | 41 | 3.358589 | 0 | 2.950808 | 2.950459 | 12.35497 | 10.86554
2018-02-28 22:47 | 296685.8 | 0.0024 | 7 | 42 | 3.358663 | 0 | 0 | 0 | 0 | 0
2018-02-28 22:49 | 296805.9 | 120.0007 | 2 | 42 | 3.957995 | 4.889938 | 0.1623006 | 0 | 0.6252464 | 0
2018-02-28 22:51 | 296925.9 | 240.001 | 2 | 42 | 4.001754 | 4.889887 | 0.3252881 | 0 | 1.274205 | 0
2018-02-28 22:53 | 297045.9 | 360.0002 | 2 | 42 | 4.037691 | 4.889843 | 0.4882663 | 0 | 1.92939 | 0
2018-02-28 22:55 | 297165.9 | 480.0003 | 2 | 42 | 4.068787 | 4.890194 | 0.6512499 | 0 | 2.590075 | 0
2018-02-28 22:57 | 297285.9 | 600.0002 | 2 | 42 | 4.095032 | 4.890106 | 0.81424 | 0 | 3.255439 | 0
2018-02-28 22:59 | 297405.9 | 720.0009 | 2 | 42 | 4.118432 | 4.890154 | 0.9772215 | 0 | 3.924773 | 0
2018-02-28 23:01 | 297525.9 | 840.0002 | 2 | 42 | 4.143192 | 4.890081 | 1.140206 | 0 | 4.597991 | 0
2018-02-28 23:03 | 297645.9 | 960.001 | 2 | 42 | 4.171686 | 4.890244 | 1.303162 | 0 | 5.275413 | 0
2018-02-28 23:05 | 297765.9 | 1080.001 | 2 | 42 | 4.200391 | 4.807863 | 1.466022 | 0 | 5.957376 | 0
2018-02-28 23:07 | 297885.9 | 1200.0002 | 2 | 42 | 4.200398 | 4.222191 | 1.616327 | 0 | 6.588717 | 0
2018-02-28 23:09 | 298005.9 | 1320.0012 | 2 | 42 | 4.20039 | 3.676125 | 1.747861 | 0 | 7.14121 | 0
2018-02-28 23:10 | 298104 | 1418.0608 | 2 | 42 | 4.200392 | 3.259958 | 1.842251 | 0 | 7.537685 | 0
2018-02-28 23:12 | 298224 | 120.0019 | 3 | 42 | 4.230439 | 3.26004 | 1.950468 | 0 | 7.993755 | 0
2018-02-28 23:14 | 298344 | 240.001 | 3 | 42 | 4.264882 | 3.260139 | 2.059116 | 0 | 8.455234 | 0
2018-02-28 23:16 | 298464 | 360.001 | 3 | 42 | 4.301708 | 3.260153 | 2.167767 | 0 | 8.920594 | 0
2018-02-28 23:18 | 298584 | 480.0011 | 3 | 42 | 4.34068 | 3.260071 | 2.276423 | 0 | 9.390103 | 0
2018-02-28 23:20 | 298704 | 600.0003 | 3 | 42 | 4.381413 | 3.260069 | 2.38508 | 0 | 9.863943 | 0
2018-02-28 23:22 | 298824 | 720.0019 | 3 | 42 | 4.400386 | 2.905802 | 2.490285 | 0 | 10.32642 | 0
2018-02-28 23:24 | 298944 | 840.0003 | 3 | 42 | 4.400382 | 2.418661 | 2.578702 | 0 | 10.71549 | 0
2018-02-28 23:26 | 299064 | 960.0003 | 3 | 42 | 4.400393 | 2.027983 | 2.652571 | 0 | 11.04054 | 0
2018-02-28 23:28 | 299184 | 1080.0003 | 3 | 42 | 4.400368 | 1.71163 | 2.714696 | 0 | 11.31391 | 0
2018-02-28 23:30 | 299304 | 1200.0002 | 3 | 42 | 4.400369 | 1.4543 | 2.767306 | 0 | 11.54542 | 0
2018-02-28 23:32 | 299424 | 1320.0019 | 3 | 42 | 4.400371 | 1.244457 | 2.812162 | 0 | 11.7428 | 0
2018-02-28 23:34 | 299544 | 1440.0011 | 3 | 42 | 4.400372 | 1.071459 | 2.850656 | 0 | 11.91219 | 0
2018-02-28 23:36 | 299664 | 1560.0019 | 3 | 42 | 4.400355 | 0.9278908 | 2.88389 | 0 | 12.05843 | 0
2018-02-28 23:38 | 299784 | 1680.0003 | 3 | 42 | 4.400326 | 0.807272 | 2.912751 | 0 | 12.18543 | 0
2018-02-28 23:40 | 299904 | 1800.0011 | 3 | 42 | 4.40033 | 0.7063675 | 2.937937 | 0 | 12.29625 | 0
2018-02-28 23:42 | 299978.2 | 1874.1681 | 3 | 42 | 4.400333 | 0.651989 | 2.951917 | 0 | 12.35777 | 0
2018-02-28 23:44 | 300098.2 | 120.001 | 4 | 42 | 4.352524 | 0 | 2.951917 | 0 | 12.35777 | 0
2018-02-28 23:46 | 300218.2 | 240.0011 | 4 | 42 | 4.348985 | 0 | 2.951917 | 0 | 12.35777 | 0
2018-02-28 23:47 | 300278.2 | 300.004 | 4 | 42 | 4.347879 | 0 | 2.951917 | 0 | 12.35777 | 0
2018-02-28 23:49 | 300398.3 | 120.0019 | 5 | 42 | 4.099214 | -3.259942 | 2.951917 | 0.1086504 | 12.35777 | 0.4487409
2018-02-28 23:51 | 300518.3 | 240.0002 | 5 | 42 | 4.054379 | -3.259883 | 2.951917 | 0.217301 | 12.35777 | 0.8916669
2018-02-28 23:53 | 300638.3 | 360.0018 | 5 | 42 | 4.010392 | -3.259835 | 2.951917 | 0.3259589 | 12.35777 | 1.329814
2018-02-28 23:55 | 300758.3 | 480.001 | 5 | 42 | 3.966944 | -3.2602 | 2.951917 | 0.434614 | 12.35777 | 1.763197
2018-02-28 23:57 | 300878.3 | 600.0021 | 5 | 42 | 3.924525 | -3.259825 | 2.951917 | 0.5432734 | 12.35777 | 2.191927
2018-02-28 23:59 | 300998.3 | 720.0006 | 5 | 42 | 3.883719 | -3.259862 | 2.951917 | 0.6519293 | 12.35777 | 2.616115
2018-03-01 00:01 | 301118.3 | 840.0013 | 5 | 42 | 3.845093 | -3.259871 | 2.951917 | 0.7605804 | 12.35777 | 3.035964
2018-03-01 00:03 | 301238.3 | 960.0013 | 5 | 42 | 3.808965 | -3.259929 | 2.951917 | 0.8692305 | 12.35777 | 3.451747
2018-03-01 00:05 | 301358.3 | 1080.0005 | 5 | 42 | 3.775465 | -3.259856 | 2.951917 | 0.9778815 | 12.35777 | 3.863751
2018-03-01 00:07 | 301478.3 | 1200.0013 | 5 | 42 | 3.74447 | -3.259897 | 2.951917 | 1.08654 | 12.35777 | 4.272281
2018-03-01 00:09 | 301598.3 | 1320.0021 | 5 | 42 | 3.715569 | -3.259799 | 2.951917 | 1.195198 | 12.35777 | 4.677558
2018-03-01 00:11 | 301718.3 | 1440.0005 | 5 | 42 | 3.688487 | -3.260036 | 2.951917 | 1.303851 | 12.35777 | 5.079782
2018-03-01 00:13 | 301838.3 | 1560.002 | 5 | 42 | 3.663188 | -3.260084 | 2.951917 | 1.412508 | 12.35777 | 5.479171
2018-03-01 00:15 | 301958.3 | 1680.0012 | 5 | 42 | 3.639678 | -3.25996 | 2.951917 | 1.521166 | 12.35777 | 5.875913
2018-03-01 00:17 | 302078.3 | 1800.0003 | 5 | 42 | 3.618153 | -3.259843 | 2.951917 | 1.629824 | 12.35777 | 6.270204
2018-03-01 00:19 | 302198.3 | 1920.0012 | 5 | 42 | 3.59866 | -3.260139 | 2.951917 | 1.738486 | 12.35777 | 6.662282
2018-03-01 00:21 | 302318.3 | 2040.0004 | 5 | 42 | 3.581023 | -3.260093 | 2.951917 | 1.84714 | 12.35777 | 7.052316
2018-03-01 00:23 | 302438.3 | 2160.0004 | 5 | 42 | 3.564648 | -3.259811 | 2.951917 | 1.955799 | 12.35777 | 7.44053
2018-03-01 00:25 | 302558.3 | 2280.0012 | 5 | 42 | 3.548579 | -3.259762 | 2.951917 | 2.064461 | 12.35777 | 7.826996
2018-03-01 00:27 | 302678.3 | 2400.0004 | 5 | 42 | 3.53191 | -3.25985 | 2.951917 | 2.173115 | 12.35777 | 8.211665
2018-03-01 00:29 | 302798.3 | 2520.0004 | 5 | 42 | 3.514344 | -3.260187 | 2.951917 | 2.281774 | 12.35777 | 8.594496
2018-03-01 00:31 | 302918.3 | 2640.0004 | 5 | 42 | 3.495074 | -3.259769 | 2.951917 | 2.390423 | 12.35777 | 8.975303
2018-03-01 00:33 | 303038.3 | 2760.002 | 5 | 42 | 3.471141 | -3.260154 | 2.951917 | 2.499095 | 12.35777 | 9.353889
2018-03-01 00:35 | 303158.3 | 2880.0012 | 5 | 42 | 3.437464 | -3.259887 | 2.951917 | 2.607755 | 12.35777 | 9.729342
2018-03-01 00:37 | 303278.3 | 3000.0004 | 5 | 42 | 3.388866 | -3.260201 | 2.951917 | 2.716405 | 12.35777 | 10.10035
2018-03-01 00:39 | 303398.3 | 3120.0012 | 5 | 42 | 3.309075 | -3.25983 | 2.951917 | 2.825062 | 12.35777 | 10.4647
2018-03-01 00:41 | 303518.3 | 3240.0013 | 5 | 42 | 3.082324 | -3.260107 | 2.951917 | 2.93372 | 12.35777 | 10.81482
2018-03-01 00:41 | 303536.3 | 3257.945 | 5 | 42 | 2.999965 | -3.259876 | 2.951917 | 2.949965 | 12.35777 | 10.86426
2018-03-01 00:43 | 303656.3 | 120.0014 | 6 | 42 | 3.336486 | 0 | 2.951917 | 2.949965 | 12.35777 | 10.86426
2018-03-01 00:45 | 303776.3 | 239.9998 | 6 | 42 | 3.354205 | 0 | 2.951917 | 2.949965 | 12.35777 | 10.86426
2018-03-01 00:46 | 303836.3 | 300.002 | 6 | 42 | 3.359431 | 0 | 2.951917 | 2.949965 | 12.35777 | 10.86426
2018-03-01 00:46 | 303836.3 | 0.0024 | 7 | 43 | 3.359608 | 0 | 0 | 0 | 0 | 0
2018-03-01 00:48 | 303956.4 | 120.0002 | 2 | 43 | 3.958303 | 4.889992 | 0.1622934 | 0 | 0.6253157 | 0
2018-03-01 00:50 | 304076.4 | 240.001 | 2 | 43 | 4.001993 | 4.890127 | 0.3252795 | 0 | 1.27431 | 0
2018-03-01 00:52 | 304196.4 | 360.0006 | 2 | 43 | 4.037932 | 4.889851 | 0.4882652 | 0 | 1.929563 | 0
2018-03-01 00:54 | 304316.4 | 480.0006 | 2 | 43 | 4.069073 | 4.890224 | 0.6512473 | 0 | 2.590285 | 0
2018-03-01 00:56 | 304436.4 | 600.0006 | 2 | 43 | 4.095304 | 4.890137 | 0.8142331 | 0 | 3.255677 | 0
2018-03-01 00:58 | 304556.4 | 720.0011 | 2 | 43 | 4.118664 | 4.890091 | 0.9772171 | 0 | 3.925063 | 0
2018-03-01 01:00 | 304676.4 | 840.001 | 2 | 43 | 4.143457 | 4.890165 | 1.140162 | 0 | 4.598155 | 0
2018-03-01 01:02 | 304796.4 | 960.001 | 2 | 43 | 4.171907 | 4.889927 | 1.303176 | 0 | 5.27586 | 0
2018-03-01 01:04 | 304916.4 | 1080.0034 | 2 | 43 | 4.200388 | 4.80308 | 1.465992 | 0 | 5.957672 | 0
2018-03-01 01:06 | 305036.4 | 1200.0003 | 2 | 43 | 4.200393 | 4.219875 | 1.616195 | 0 | 6.588587 | 0
2018-03-01 01:08 | 305156.4 | 1320.0003 | 2 | 43 | 4.200384 | 3.673744 | 1.747642 | 0 | 7.140714 | 0
2018-03-01 01:10 | 305253.7 | 1417.2968 | 2 | 43 | 4.2004 | 3.259989 | 1.841262 | 0 | 7.533956 | 0
2018-03-01 01:12 | 305373.7 | 120.0019 | 3 | 43 | 4.230488 | 3.260073 | 1.94948 | 3.274e-09 | 7.990033 | 1.3313e-08
2018-03-01 01:14 | 305493.7 | 240.0002 | 3 | 43 | 4.264927 | 3.260117 | 2.058133 | 3.274e-09 | 8.451534 | 1.3313e-08
2018-03-01 01:16 | 305613.7 | 360.001 | 3 | 43 | 4.301829 | 3.260109 | 2.166785 | 3.274e-09 | 8.91691 | 1.3313e-08
2018-03-01 01:18 | 305733.7 | 480.0004 | 3 | 43 | 4.340809 | 3.260086 | 2.275439 | 3.274e-09 | 9.386423 | 1.3313e-08
2018-03-01 01:20 | 305853.7 | 600.0002 | 3 | 43 | 4.381479 | 3.259726 | 2.384099 | 3.274e-09 | 9.860291 | 1.3313e-08
2018-03-01 01:22 | 305973.7 | 720.0003 | 3 | 43 | 4.4004 | 2.904175 | 2.489259 | 3.274e-09 | 10.32258 | 1.3313e-08
2018-03-01 01:24 | 306093.7 | 840.0003 | 3 | 43 | 4.400396 | 2.417652 | 2.577624 | 3.274e-09 | 10.71141 | 1.3313e-08
2018-03-01 01:26 | 306213.7 | 960.0019 | 3 | 43 | 4.400385 | 2.027126 | 2.651455 | 3.274e-09 | 11.0363 | 1.3313e-08
2018-03-01 01:28 | 306333.7 | 1080.0002 | 3 | 43 | 4.400371 | 1.711239 | 2.713566 | 3.274e-09 | 11.30961 | 1.3313e-08
2018-03-01 01:30 | 306453.7 | 1200.0027 | 3 | 43 | 4.400365 | 1.454193 | 2.766173 | 3.274e-09 | 11.5411 | 1.3313e-08
2018-03-01 01:32 | 306573.7 | 1320.0002 | 3 | 43 | 4.400355 | 1.244186 | 2.811026 | 3.274e-09 | 11.73847 | 1.3313e-08
2018-03-01 01:34 | 306693.7 | 1440.0002 | 3 | 43 | 4.400356 | 1.071432 | 2.849522 | 3.274e-09 | 11.90787 | 1.3313e-08
2018-03-01 01:36 | 306813.7 | 1560.0002 | 3 | 43 | 4.40035 | 0.9275932 | 2.882763 | 3.274e-09 | 12.05414 | 1.3313e-08
2018-03-01 01:38 | 306933.7 | 1680.0019 | 3 | 43 | 4.400347 | 0.8078232 | 2.911625 | 3.274e-09 | 12.18114 | 1.3313e-08
2018-03-01 01:40 | 307053.7 | 1800.0003 | 3 | 43 | 4.400361 | 0.7068291 | 2.93681 | 3.274e-09 | 12.29196 | 1.3313e-08
2018-03-01 01:41 | 307127.3 | 1873.5817 | 3 | 43 | 4.400326 | 0.6519909 | 2.950682 | 3.274e-09 | 12.35301 | 1.3313e-08
2018-03-01 01:43 | 307247.4 | 120.001 | 4 | 43 | 4.352487 | 0 | 2.950682 | 3.274e-09 | 12.35301 | 1.3313e-08
2018-03-01 01:45 | 307367.4 | 240.0003 | 4 | 43 | 4.348962 | 0 | 2.950682 | 3.274e-09 | 12.35301 | 1.3313e-08
2018-03-01 01:46 | 307427.4 | 300.0032 | 4 | 43 | 4.347845 | 0 | 2.950682 | 3.274e-09 | 12.35301 | 1.3313e-08
2018-03-01 01:48 | 307547.4 | 120.0034 | 5 | 43 | 4.099046 | -3.260247 | 2.950682 | 0.1086538 | 12.35301 | 0.448742
2018-03-01 01:50 | 307667.4 | 240.0019 | 5 | 43 | 4.054197 | -3.259916 | 2.950682 | 0.2173074 | 12.35301 | 0.8916625
2018-03-01 01:52 | 307787.4 | 360.0019 | 5 | 43 | 4.010168 | -3.259835 | 2.950682 | 0.3259658 | 12.35301 | 1.329788
2018-03-01 01:54 | 307907.4 | 480.0003 | 5 | 43 | 3.966676 | -3.259975 | 2.950682 | 0.4346195 | 12.35301 | 1.763137
2018-03-01 01:56 | 308027.4 | 600.0006 | 5 | 43 | 3.924227 | -3.259783 | 2.950682 | 0.5432752 | 12.35301 | 2.191819
2018-03-01 01:58 | 308147.4 | 720.0003 | 5 | 43 | 3.883389 | -3.259848 | 2.950682 | 0.6519302 | 12.35301 | 2.615968
2018-03-01 02:00 | 308267.4 | 840.0011 | 5 | 43 | 3.844717 | -3.259906 | 2.950682 | 0.7605856 | 12.35301 | 3.035796
2018-03-01 02:02 | 308387.4 | 960.0002 | 5 | 43 | 3.808574 | -3.260196 | 2.950682 | 0.8692359 | 12.35301 | 3.451538
2018-03-01 02:04 | 308507.4 | 1080.001 | 5 | 43 | 3.775082 | -3.260145 | 2.950682 | 0.9778867 | 12.35301 | 3.8635
2018-03-01 02:06 | 308627.4 | 1200.0002 | 5 | 43 | 3.744035 | -3.260093 | 2.950682 | 1.086542 | 12.35301 | 4.271975
2018-03-01 02:08 | 308747.4 | 1320.0002 | 5 | 43 | 3.715124 | -3.260077 | 2.950682 | 1.195195 | 12.35301 | 4.677192
2018-03-01 02:10 | 308867.4 | 1440.001 | 5 | 43 | 3.68807 | -3.259869 | 2.950682 | 1.303855 | 12.35301 | 5.079392
2018-03-01 02:12 | 308987.4 | 1560.0002 | 5 | 43 | 3.662779 | -3.260145 | 2.950682 | 1.412512 | 12.35301 | 5.478738
2018-03-01 02:14 | 309107.4 | 1680.0002 | 5 | 43 | 3.639287 | -3.260112 | 2.950682 | 1.521172 | 12.35301 | 5.875441
2018-03-01 02:16 | 309227.4 | 1800.0002 | 5 | 43 | 3.617763 | -3.259804 | 2.950682 | 1.629832 | 12.35301 | 6.269696
2018-03-01 02:18 | 309347.4 | 1920.0018 | 5 | 43 | 3.59827 | -3.260061 | 2.950682 | 1.738492 | 12.35301 | 6.661727
2018-03-01 02:20 | 309467.4 | 2040.001 | 5 | 43 | 3.580615 | -3.260124 | 2.950682 | 1.847149 | 12.35301 | 7.051729
2018-03-01 02:22 | 309587.4 | 2160.001 | 5 | 43 | 3.564239 | -3.260091 | 2.950682 | 1.955805 | 12.35301 | 7.43989
2018-03-01 02:24 | 309707.4 | 2280.0002 | 5 | 43 | 3.548172 | -3.259871 | 2.950682 | 2.064469 | 12.35301 | 7.826323
2018-03-01 02:26 | 309827.4 | 2400.0006 | 5 | 43 | 3.531513 | -3.259979 | 2.950682 | 2.173125 | 12.35301 | 8.210956
2018-03-01 02:28 | 309947.4 | 2520.0018 | 5 | 43 | 3.513928 | -3.259832 | 2.950682 | 2.281789 | 12.35301 | 8.593757
2018-03-01 02:30 | 310067.4 | 2640.0002 | 5 | 43 | 3.494615 | -3.259937 | 2.950682 | 2.390444 | 12.35301 | 8.974537
2018-03-01 02:32 | 310187.4 | 2760.0003 | 5 | 43 | 3.470589 | -3.260172 | 2.950682 | 2.499105 | 12.35301 | 9.353032
2018-03-01 02:34 | 310307.4 | 2880.0018 | 5 | 43 | 3.436752 | -3.260143 | 2.950682 | 2.607763 | 12.35301 | 9.72841
2018-03-01 02:36 | 310427.4 | 3000.001 | 5 | 43 | 3.387903 | -3.259923 | 2.950682 | 2.716419 | 12.35301 | 10.09934
2018-03-01 02:38 | 310547.4 | 3120.0026 | 5 | 43 | 3.307324 | -3.260034 | 2.950682 | 2.825077 | 12.35301 | 10.46357
2018-03-01 02:40 | 310667.4 | 3240.001 | 5 | 43 | 3.075864 | -3.259925 | 2.950682 | 2.933723 | 12.35301 | 10.81329
2018-03-01 02:40 | 310683.7 | 3256.2952 | 5 | 43 | 2.99997 | -3.259929 | 2.950682 | 2.948485 | 12.35301 | 10.85816
2018-03-01 02:42 | 310803.8 | 120.0015 | 6 | 43 | 3.338256 | 0 | 2.950682 | 2.948485 | 12.35301 | 10.85816
2018-03-01 02:44 | 310923.8 | 239.9999 | 6 | 43 | 3.356102 | 0 | 2.950682 | 2.948485 | 12.35301 | 10.85816
2018-03-01 02:45 | 310983.8 | 300.0037 | 6 | 43 | 3.361382 | 0 | 2.950682 | 2.948485 | 12.35301 | 10.85816
2018-03-01 02:45 | 310983.8 | 0.0024 | 7 | 44 | 3.361449 | 0 | 0 | 0 | 0 | 0
2018-03-01 02:47 | 311103.8855 | 120.001 | 2 | 44 | 3.959181 | 4.88974 | 0.1623052 | 0 | 0.6256105 | 0
2018-03-01 02:49 | 311223.8855 | 240.001 | 2 | 44 | 4.002706 | 4.889818 | 0.3252827 | 0 | 1.274692 | 0
2018-03-01 02:51 | 311343.8857 | 360.0012 | 2 | 44 | 4.038622 | 4.890169 | 0.48827 | 0 | 1.930069 | 0
2018-03-01 02:53 | 311463.8847 | 480.0002 | 2 | 44 | 4.069654 | 4.890217 | 0.6512521 | 0 | 2.590892 | 0
2018-03-01 02:55 | 311583.8855 | 600.001 | 2 | 44 | 4.095985 | 4.889797 | 0.8142358 | 0 | 3.256397 | 0
2018-03-01 02:57 | 311703.8855 | 720.001 | 2 | 44 | 4.119413 | 4.890177 | 0.9772224 | 0 | 3.925907 | 0
2018-03-01 02:59 | 311823.8847 | 840.0002 | 2 | 44 | 4.144235 | 4.890038 | 1.140209 | 0 | 4.599299 | 0
2018-03-01 03:01 | 311943.8849 | 960.0004 | 2 | 44 | 4.172676 | 4.890076 | 1.303194 | 0 | 5.277009 | 0
2018-03-01 03:03 | 312063.8847 | 1080.0002 | 2 | 44 | 4.200413 | 4.789089 | 1.465932 | 0 | 5.958604 | 0
2018-03-01 03:05 | 312183.8856 | 1200.0011 | 2 | 44 | 4.200388 | 4.207052 | 1.615695 | 0 | 6.587672 | 0
2018-03-01 03:07 | 312303.8863 | 1320.0018 | 2 | 44 | 4.200403 | 3.662281 | 1.746753 | 0 | 7.138165 | 0
2018-03-01 03:09 | 312398.9126 | 1415.0281 | 2 | 44 | 4.200409 | 3.259979 | 1.838028 | 0 | 7.521556 | 0
2018-03-01 03:11 | 312518.9 | 120.0003 | 3 | 44 | 4.230515 | 3.260111 | 1.946246 | 2.721e-09 | 7.977638 | 1.1063e-08
2018-03-01 03:13 | 312638.9 | 240.0003 | 3 | 44 | 4.265032 | 3.260078 | 2.054906 | 2.721e-09 | 8.439176 | 1.1063e-08
2018-03-01 03:15 | 312758.9 | 360.0011 | 3 | 44 | 4.30198 | 3.260027 | 2.163558 | 2.721e-09 | 8.904566 | 1.1063e-08
2018-03-01 03:17 | 312878.9 | 480.0011 | 3 | 44 | 4.341024 | 3.260139 | 2.272207 | 2.721e-09 | 9.374076 | 1.1063e-08
2018-03-01 03:19 | 312998.9 | 600.0003 | 3 | 44 | 4.381781 | 3.260092 | 2.38086 | 2.721e-09 | 9.847943 | 1.1063e-08
2018-03-01 03:21 | 313118.9 | 720.0003 | 3 | 44 | 4.400399 | 2.900995 | 2.485949 | 2.721e-09 | 10.30993 | 1.1063e-08
2018-03-01 03:23 | 313238.9 | 840.0003 | 3 | 44 | 4.400402 | 2.415611 | 2.574227 | 2.721e-09 | 10.69838 | 1.1063e-08
2018-03-01 03:25 | 313358.9 | 960.0027 | 3 | 44 | 4.400394 | 2.025827 | 2.648005 | 2.721e-09 | 11.02303 | 1.1063e-08
2018-03-01 03:27 | 313478.9 | 1080.0003 | 3 | 44 | 4.400387 | 1.710423 | 2.710074 | 2.721e-09 | 11.29616 | 1.1063e-08
2018-03-01 03:29 | 313598.9 | 1200.0019 | 3 | 44 | 4.400356 | 1.453482 | 2.762658 | 2.721e-09 | 11.52755 | 1.1063e-08
2018-03-01 03:31 | 313718.9 | 1320.0002 | 3 | 44 | 4.400379 | 1.244345 | 2.807496 | 2.721e-09 | 11.72485 | 1.1063e-08
2018-03-01 03:33 | 313838.9 | 1440.0011 | 3 | 44 | 4.400331 | 1.070925 | 2.845986 | 2.721e-09 | 11.89422 | 1.1063e-08
2018-03-01 03:35 | 313958.9 | 1560.0002 | 3 | 44 | 4.400356 | 0.9283886 | 2.879224 | 2.721e-09 | 12.04048 | 1.1063e-08
2018-03-01 03:37 | 314078.9 | 1680.0035 | 3 | 44 | 4.400362 | 0.8081856 | 2.908089 | 2.721e-09 | 12.1675 | 1.1063e-08
2018-03-01 03:39 | 314198.9 | 1800.0011 | 3 | 44 | 4.400334 | 0.7067089 | 2.93328 | 2.721e-09 | 12.27835 | 1.1063e-08
2018-03-01 03:40 | 314273.1 | 1874.212 | 3 | 44 | 4.400341 | 0.6519966 | 2.947273 | 2.721e-09 | 12.33992 | 1.1063e-08
2018-03-01 03:42 | 314393.2 | 120.0007 | 4 | 44 | 4.35236 | 0 | 2.947273 | 2.721e-09 | 12.33992 | 1.1063e-08
2018-03-01 03:44 | 314513.2 | 240.0001 | 4 | 44 | 4.348827 | 0 | 2.947273 | 2.721e-09 | 12.33992 | 1.1063e-08
2018-03-01 03:45 | 314573.2 | 300.0022 | 4 | 44 | 4.347691 | 0 | 2.947273 | 2.721e-09 | 12.33992 | 1.1063e-08
2018-03-01 03:47 | 314693.3 | 120.0005 | 5 | 44 | 4.098469 | -3.259818 | 2.947273 | 0.1086502 | 12.33992 | 0.4486666
2018-03-01 03:49 | 314813.3 | 240.0019 | 5 | 44 | 4.053544 | -3.260201 | 2.947273 | 0.217308 | 12.33992 | 0.8915386
2018-03-01 03:51 | 314933.3 | 360.0019 | 5 | 44 | 4.009542 | -3.259996 | 2.947273 | 0.3259606 | 12.33992 | 1.329573
2018-03-01 03:53 | 315053.3 | 480.0002 | 5 | 44 | 3.96605 | -3.260017 | 2.947273 | 0.4346164 | 12.33992 | 1.762864
2018-03-01 03:55 | 315173.3 | 600.0003 | 5 | 44 | 3.92356 | -3.260205 | 2.947273 | 0.5432699 | 12.33992 | 2.191469
2018-03-01 03:57 | 315293.3 | 720.0019 | 5 | 44 | 3.882712 | -3.259818 | 2.947273 | 0.6519259 | 12.33992 | 2.615552
2018-03-01 03:59 | 315413.3 | 840.0019 | 5 | 44 | 3.844025 | -3.259789 | 2.947273 | 0.7605842 | 12.33992 | 3.035316
2018-03-01 04:01 | 315533.3 | 960.001 | 5 | 44 | 3.807885 | -3.260067 | 2.947273 | 0.8692321 | 12.33992 | 3.450975
2018-03-01 04:03 | 315653.3 | 1080.0017 | 5 | 44 | 3.774418 | -3.259841 | 2.947273 | 0.9778867 | 12.33992 | 3.862879
2018-03-01 04:05 | 315773.3 | 1200.0025 | 5 | 44 | 3.743417 | -3.259843 | 2.947273 | 1.086539 | 12.33992 | 4.271274
2018-03-01 04:07 | 315893.3 | 1320.0018 | 5 | 44 | 3.714511 | -3.259892 | 2.947273 | 1.195198 | 12.33992 | 4.676439
2018-03-01 04:09 | 316013.3 | 1440.001 | 5 | 44 | 3.68749 | -3.259953 | 2.947273 | 1.30385 | 12.33992 | 5.078544
2018-03-01 04:11 | 316133.3 | 1560.0013 | 5 | 44 | 3.662185 | -3.260145 | 2.947273 | 1.412507 | 12.33992 | 5.477825
2018-03-01 04:13 | 316253.3 | 1680.0002 | 5 | 44 | 3.638749 | -3.260009 | 2.947273 | 1.521166 | 12.33992 | 5.874465
2018-03-01 04:15 | 316373.3 | 1800.0001 | 5 | 44 | 3.617239 | -3.260139 | 2.947273 | 1.629818 | 12.33992 | 6.268634
2018-03-01 04:17 | 316493.3 | 1920.0001 | 5 | 44 | 3.597798 | -3.260101 | 2.947273 | 1.738482 | 12.33992 | 6.660624
2018-03-01 04:19 | 316613.3 | 2040.0026 | 5 | 44 | 3.580215 | -3.259942 | 2.947273 | 1.847143 | 12.33992 | 7.050593
2018-03-01 04:21 | 316733.3 | 2160.001 | 5 | 44 | 3.563868 | -3.260158 | 2.947273 | 1.955798 | 12.33992 | 7.438706
2018-03-01 04:23 | 316853.3 | 2280.0013 | 5 | 44 | 3.547803 | -3.260107 | 2.947273 | 2.064459 | 12.33992 | 7.825089
2018-03-01 04:25 | 316973.3 | 2400.0009 | 5 | 44 | 3.531159 | -3.259795 | 2.947273 | 2.173115 | 12.33992 | 8.209682
2018-03-01 04:27 | 317093.3 | 2520.0019 | 5 | 44 | 3.513523 | -3.260154 | 2.947273 | 2.281777 | 12.33992 | 8.592437
2018-03-01 04:29 | 317213.3 | 2640.0019 | 5 | 44 | 3.494142 | -3.260145 | 2.947273 | 2.39044 | 12.33992 | 8.973196
2018-03-01 04:31 | 317333.3 | 2760.0001 | 5 | 44 | 3.47001 | -3.259971 | 2.947273 | 2.499065 | 12.33992 | 9.351509
2018-03-01 04:33 | 317453.3 | 2880.0001 | 5 | 44 | 3.435971 | -3.260139 | 2.947273 | 2.607751 | 12.33992 | 9.72691
2018-03-01 04:35 | 317573.3 | 3000.0018 | 5 | 44 | 3.386844 | -3.260212 | 2.947273 | 2.71641 | 12.33992 | 10.09776
2018-03-01 04:37 | 317693.3 | 3120.0018 | 5 | 44 | 3.30543 | -3.259843 | 2.947273 | 2.825064 | 12.33992 | 10.46182
2018-03-01 04:39 | 317813.3 | 3240.0018 | 5 | 44 | 3.067735 | -3.259904 | 2.947273 | 2.933717 | 12.33992 | 10.81113
2018-03-01 04:39 | 317827.5 | 3254.2688 | 5 | 44 | 2.999969 | -3.259885 | 2.947273 | 2.946635 | 12.33992 | 10.85035
2018-03-01 04:41 | 317947.5 | 119.9999 | 6 | 44 | 3.339169 | 0 | 2.947273 | 2.946643 | 12.33992 | 10.85037
2018-03-01 04:43 | 318067.5 | 239.9998 | 6 | 44 | 3.357121 | 0 | 2.947273 | 2.946643 | 12.33992 | 10.85037
2018-03-01 04:44 | 318127.5 | 300.0013 | 6 | 44 | 3.362421 | 0 | 2.947273 | 2.946643 | 12.33992 | 10.85037
2018-03-01 04:44 | 318127.6 | 0.0025 | 7 | 45 | 3.362439 | 0 | 0 | 0 | 0 | 0
2018-03-01 04:46 | 318247.7 | 120.0018 | 2 | 45 | 3.959476 | 4.889999 | 0.1623045 | 0 | 0.6257184 | 0
2018-03-01 04:48 | 318367.7 | 240.0018 | 2 | 45 | 4.003015 | 4.890177 | 0.3252937 | 0 | 1.27489 | 0
2018-03-01 04:50 | 318487.7 | 360.0002 | 2 | 45 | 4.039013 | 4.890141 | 0.4882795 | 0 | 1.930315 | 0
2018-03-01 04:52 | 318607.7 | 480.0002 | 2 | 45 | 4.070095 | 4.890079 | 0.6512647 | 0 | 2.591219 | 0
2018-03-01 04:54 | 318727.7 | 600.0001 | 2 | 45 | 4.096311 | 4.889776 | 0.8142464 | 0 | 3.256758 | 0
2018-03-01 04:56 | 318847.7 | 720.0002 | 2 | 45 | 4.119722 | 4.889803 | 0.97723 | 0 | 3.92631 | 0
2018-03-01 04:58 | 318967.7 | 840.002 | 2 | 45 | 4.144534 | 4.889851 | 1.140224 | 0 | 4.599782 | 0
2018-03-01 05:00 | 319087.7 | 960.0028 | 2 | 45 | 4.173001 | 4.890076 | 1.303214 | 0 | 5.277569 | 0
2018-03-01 05:02 | 319207.7 | 1080.0004 | 2 | 45 | 4.200393 | 4.782318 | 1.465896 | 0 | 5.958976 | 0
2018-03-01 05:04 | 319327.7 | 1200.002 | 2 | 45 | 4.200404 | 4.203941 | 1.615516 | 0 | 6.58744 | 0
2018-03-01 05:06 | 319447.7 | 1320.0004 | 2 | 45 | 4.200402 | 3.659445 | 1.746441 | 0 | 7.137377 | 0
2018-03-01 05:08 | 319542.2 | 1414.4588 | 2 | 45 | 4.2004 | 3.259998 | 1.837138 | 0 | 7.518341 | 0
2018-03-01 05:10 | 319662.2 | 120.0002 | 3 | 45 | 4.230438 | 3.260155 | 1.945351 | 0 | 7.974397 | 0
2018-03-01 05:12 | 319782.2 | 240.0019 | 3 | 45 | 4.264914 | 3.260033 | 2.054011 | 0 | 8.435924 | 0
2018-03-01 05:14 | 319902.2 | 360.001 | 3 | 45 | 4.301828 | 3.260088 | 2.162668 | 0 | 8.901319 | 0
2018-03-01 05:16 | 320022.2 | 480.0002 | 3 | 45 | 4.340869 | 3.259769 | 2.271322 | 0 | 9.370833 | 0
2018-03-01 05:18 | 320142.2 | 600.0018 | 3 | 45 | 4.381663 | 3.260164 | 2.379977 | 0 | 9.844695 | 0
2018-03-01 05:20 | 320262.2 | 720.001 | 3 | 45 | 4.400386 | 2.901937 | 2.485082 | 0 | 10.30674 | 0
2018-03-01 05:22 | 320382.2 | 840.0003 | 3 | 45 | 4.40038 | 2.416668 | 2.573407 | 0 | 10.6954 | 0
2018-03-01 05:24 | 320502.2 | 960.0009 | 3 | 45 | 4.400392 | 2.026808 | 2.647226 | 0 | 11.02024 | 0
2018-03-01 05:26 | 320622.2 | 1080.0003 | 3 | 45 | 4.400374 | 1.711405 | 2.709333 | 0 | 11.29353 | 0
2018-03-01 05:28 | 320742.2 | 1200.0019 | 3 | 45 | 4.400352 | 1.454113 | 2.761953 | 0 | 11.52508 | 0
2018-03-01 05:30 | 320862.2 | 1320.0003 | 3 | 45 | 4.400358 | 1.244926 | 2.806834 | 0 | 11.72257 | 0
2018-03-01 05:32 | 320982.2 | 1440.0019 | 3 | 45 | 4.40036 | 1.072214 | 2.845366 | 0 | 11.89213 | 0
2018-03-01 05:34 | 321102.2 | 1560.0002 | 3 | 45 | 4.400336 | 0.92873 | 2.878644 | 0 | 12.03856 | 0
2018-03-01 05:36 | 321222.2 | 1680.0019 | 3 | 45 | 4.400362 | 0.8094749 | 2.90755 | 0 | 12.16576 | 0
2018-03-01 05:38 | 321342.2 | 1800.0011 | 3 | 45 | 4.400325 | 0.7074928 | 2.932782 | 0 | 12.27679 | 0
2018-03-01 05:39 | 321417.1 | 1874.9432 | 3 | 45 | 4.40031 | 0.6519909 | 2.946928 | 0 | 12.33903 | 0
2018-03-01 05:41 | 321537.1 | 120.0018 | 4 | 45 | 4.35226 | 0 | 2.946928 | 0 | 12.33903 | 0
2018-03-01 05:43 | 321657.1 | 240.0018 | 4 | 45 | 4.348706 | 0 | 2.946928 | 0 | 12.33903 | 0
2018-03-01 05:44 | 321717.1 | 300.0041 | 4 | 45 | 4.347571 | 0 | 2.946928 | 0 | 12.33903 | 0
2018-03-01 05:46 | 321837.2 | 120.0003 | 5 | 45 | 4.09796 | -3.259908 | 2.946928 | 0.1086515 | 12.33903 | 0.4486228
2018-03-01 05:48 | 321957.2 | 240.0019 | 5 | 45 | 4.052953 | -3.259858 | 2.946928 | 0.217308 | 12.33903 | 0.8914295
2018-03-01 05:50 | 322077.2 | 360.0003 | 5 | 45 | 4.00888 | -3.259881 | 2.946928 | 0.3259611 | 12.33903 | 1.329397
2018-03-01 05:52 | 322197.2 | 480.0003 | 5 | 45 | 3.965302 | -3.259897 | 2.946928 | 0.4346149 | 12.33903 | 1.762602
2018-03-01 05:54 | 322317.2 | 600.0013 | 5 | 45 | 3.922812 | -3.259853 | 2.946928 | 0.5432702 | 12.33903 | 2.191133
2018-03-01 05:56 | 322437.2 | 720.0019 | 5 | 45 | 3.881953 | -3.259892 | 2.946928 | 0.6519237 | 12.33903 | 2.615121
2018-03-01 05:58 | 322557.2 | 840.0003 | 5 | 45 | 3.843268 | -3.25982 | 2.946928 | 0.7605783 | 12.33903 | 3.034789
2018-03-01 06:00 | 322677.2 | 960.0011 | 5 | 45 | 3.807193 | -3.259799 | 2.946928 | 0.8692329 | 12.33903 | 3.450393
2018-03-01 06:02 | 322797.2 | 1080.001 | 5 | 45 | 3.773755 | -3.259975 | 2.946928 | 0.9778854 | 12.33903 | 3.862213
2018-03-01 06:04 | 322917.2 | 1200.001 | 5 | 45 | 3.74276 | -3.260137 | 2.946928 | 1.086547 | 12.33903 | 4.270571
2018-03-01 06:06 | 323037.2 | 1320.0018 | 5 | 45 | 3.713919 | -3.259876 | 2.946928 | 1.195206 | 12.33903 | 4.675669
2018-03-01 06:08 | 323157.2 | 1440.0018 | 5 | 45 | 3.686872 | -3.260095 | 2.946928 | 1.303866 | 12.33903 | 5.077738
2018-03-01 06:10 | 323277.2 | 1560.0002 | 5 | 45 | 3.661629 | -3.259969 | 2.946928 | 1.412522 | 12.33903 | 5.476953
2018-03-01 06:12 | 323397.2 | 1680.0002 | 5 | 45 | 3.638195 | -3.260233 | 2.946928 | 1.521184 | 12.33903 | 5.873543
2018-03-01 06:14 | 323517.2 | 1800.0009 | 5 | 45 | 3.616805 | -3.259837 | 2.946928 | 1.629842 | 12.33903 | 6.267682
2018-03-01 06:16 | 323637.2 | 1920.0018 | 5 | 45 | 3.597373 | -3.260116 | 2.946928 | 1.738504 | 12.33903 | 6.659616
2018-03-01 06:18 | 323757.2 | 2040.0002 | 5 | 45 | 3.57982 | -3.259874 | 2.946928 | 1.847164 | 12.33903 | 7.049534
2018-03-01 06:20 | 323877.2 | 2160.001 | 5 | 45 | 3.563409 | -3.260137 | 2.946928 | 1.955821 | 12.33903 | 7.437609
2018-03-01 06:22 | 323997.2 | 2280.0003 | 5 | 45 | 3.547326 | -3.259778 | 2.946928 | 2.064487 | 12.33903 | 7.823956
2018-03-01 06:24 | 324117.2 | 2400.001 | 5 | 45 | 3.530651 | -3.259932 | 2.946928 | 2.173129 | 12.33903 | 8.208447
2018-03-01 06:26 | 324237.2 | 2520.0002 | 5 | 45 | 3.513051 | -3.259806 | 2.946928 | 2.281797 | 12.33903 | 8.59117
2018-03-01 06:28 | 324357.2 | 2640.0002 | 5 | 45 | 3.493621 | -3.260095 | 2.946928 | 2.39046 | 12.33903 | 8.971878
2018-03-01 06:30 | 324477.2 | 2760.0002 | 5 | 45 | 3.469412 | -3.259841 | 2.946928 | 2.499119 | 12.33903 | 9.350247
2018-03-01 06:32 | 324597.2 | 2880.0002 | 5 | 45 | 3.435136 | -3.259944 | 2.946928 | 2.607784 | 12.33903 | 9.725495
2018-03-01 06:34 | 324717.2 | 3000.0002 | 5 | 45 | 3.385725 | -3.259946 | 2.946928 | 2.716439 | 12.33903 | 10.09623
2018-03-01 06:36 | 324837.2 | 3120.001 | 5 | 45 | 3.30337 | -3.259809 | 2.946928 | 2.825079 | 12.33903 | 10.46008
2018-03-01 06:38 | 324957.2 | 3240.001 | 5 | 45 | 3.059305 | -3.259914 | 2.946928 | 2.93376 | 12.33903 | 10.80904
2018-03-01 06:38 | 324969.4 | 3252.2384 | 5 | 45 | 3 | -3.260124 | 2.946928 | 2.944835 | 12.33903 | 10.84261
2018-03-01 06:40 | 325089.5 | 120.001 | 6 | 45 | 3.340511 | 0 | 2.946928 | 2.944835 | 12.33903 | 10.84261
2018-03-01 06:42 | 325209.5 | 240.001 | 6 | 45 | 3.358584 | 0 | 2.946928 | 2.944835 | 12.33903 | 10.84261
2018-03-01 06:43 | 325269.5 | 300.0033 | 6 | 45 | 3.363907 | 0 | 2.946928 | 2.944835 | 12.33903 | 10.84261
2018-03-01 06:43 | 325269.5 | 0.004 | 7 | 46 | 3.363782 | 0 | 0 | 0 | 0 | 0
2018-03-01 06:45 | 325389.6 | 120.0001 | 2 | 46 | 3.959951 | 4.889843 | 0.1623068 | 0 | 0.6258963 | 0
2018-03-01 06:47 | 325509.6 | 240.001 | 2 | 46 | 4.003415 | 4.890108 | 0.325302 | 0 | 1.275159 | 0
2018-03-01 06:49 | 325629.6 | 360.0009 | 2 | 46 | 4.039349 | 4.890001 | 0.4882935 | 0 | 1.930667 | 0
2018-03-01 06:51 | 325749.6 | 480.0009 | 2 | 46 | 4.070443 | 4.890059 | 0.6512828 | 0 | 2.591644 | 0
2018-03-01 06:53 | 325869.6 | 600.0001 | 2 | 46 | 4.096617 | 4.890079 | 0.8142634 | 0 | 3.257233 | 0
2018-03-01 06:55 | 325989.6 | 720.0009 | 2 | 46 | 4.120031 | 4.890089 | 0.9772585 | 0 | 3.926883 | 0
2018-03-01 06:57 | 326109.6 | 840.0005 | 2 | 46 | 4.144856 | 4.890169 | 1.140247 | 0 | 4.600381 | 0
2018-03-01 06:59 | 326229.6 | 960.0001 | 2 | 46 | 4.173396 | 4.89012 | 1.30324 | 0 | 5.278237 | 0
2018-03-01 07:01 | 326349.6 | 1080.0001 | 2 | 46 | 4.200393 | 4.774822 | 1.465893 | 0 | 5.959576 | 0
2018-03-01 07:03 | 326469.6 | 1200.0009 | 2 | 46 | 4.200397 | 4.199293 | 1.615314 | 0 | 6.587201 | 0
2018-03-01 07:05 | 326589.6 | 1320.0009 | 2 | 46 | 4.200379 | 3.655313 | 1.746124 | 0 | 7.136655 | 0
2018-03-01 07:07 | 326683.2 | 1413.5471 | 2 | 46 | 4.200403 | 3.259981 | 1.835902 | 0 | 7.513759 | 0
2018-03-01 07:09 | 326803.2 | 120.0002 | 3 | 46 | 4.230472 | 3.26013 | 1.944119 | 0 | 7.969829 | 0
2018-03-01 07:11 | 326923.2 | 240.0002 | 3 | 46 | 4.264997 | 3.260002 | 2.05278 | 0 | 8.431371 | 0
2018-03-01 07:13 | 327043.2 | 360.0018 | 3 | 46 | 4.301974 | 3.260132 | 2.161441 | 0 | 8.896796 | 0
2018-03-01 07:15 | 327163.2 | 480.0001 | 3 | 46 | 4.341054 | 3.260031 | 2.270097 | 0 | 9.366339 | 0
2018-03-01 07:17 | 327283.2 | 600.0009 | 3 | 46 | 4.381841 | 3.259987 | 2.378751 | 0 | 9.840211 | 0
2018-03-01 07:19 | 327403.2 | 720.0026 | 3 | 46 | 4.40039 | 2.900013 | 2.483813 | 0 | 10.30208 | 0
2018-03-01 07:21 | 327523.2 | 840.0009 | 3 | 46 | 4.400396 | 2.414909 | 2.572065 | 0 | 10.69042 | 0
2018-03-01 07:23 | 327643.2 | 960.0011 | 3 | 46 | 4.400363 | 2.025057 | 2.645832 | 0 | 11.01502 | 0
2018-03-01 07:25 | 327763.2 | 1080.0018 | 3 | 46 | 4.400377 | 1.710548 | 2.707896 | 0 | 11.28813 | 0
2018-03-01 07:27 | 327883.2 | 1200.0011 | 3 | 46 | 4.400358 | 1.453909 | 2.760483 | 0 | 11.51953 | 0
2018-03-01 07:29 | 328003.2 | 1320.0002 | 3 | 46 | 4.400346 | 1.24415 | 2.805341 | 0 | 11.71692 | 0
2018-03-01 07:31 | 328123.2 | 1440.0002 | 3 | 46 | 4.400378 | 1.072798 | 2.843855 | 0 | 11.8864 | 0
2018-03-01 07:33 | 328243.2 | 1560.0002 | 3 | 46 | 4.400321 | 0.9282494 | 2.877121 | 0 | 12.03278 | 0
2018-03-01 07:35 | 328363.2 | 1680.0002 | 3 | 46 | 4.400348 | 0.808918 | 2.906021 | 0 | 12.15995 | 0
2018-03-01 07:37 | 328483.2 | 1800.0017 | 3 | 46 | 4.400294 | 0.7068176 | 2.931247 | 0 | 12.27096 | 0
2018-03-01 07:38 | 328558.9 | 1875.7688 | 3 | 46 | 4.400359 | 0.6519966 | 2.945543 | 0 | 12.33386 | 0
2018-03-01 07:40 | 328679 | 120.0009 | 4 | 46 | 4.352234 | 0 | 2.945545 | 0 | 12.33387 | 0
2018-03-01 07:42 | 328799 | 239.9999 | 4 | 46 | 4.348674 | 0 | 2.945545 | 0 | 12.33387 | 0
2018-03-01 07:43 | 328859 | 300.0031 | 4 | 46 | 4.34753 | 0 | 2.945545 | 0 | 12.33387 | 0
2018-03-01 07:45 | 328979.1 | 120.0016 | 5 | 46 | 4.097607 | -3.259883 | 2.945545 | 0.1086529 | 12.33387 | 0.448594
2018-03-01 07:47 | 329099.1 | 240.0009 | 5 | 46 | 4.052575 | -3.259872 | 2.945545 | 0.2173093 | 12.33387 | 0.8913589
2018-03-01 07:49 | 329219.1 | 360.0001 | 5 | 46 | 4.008419 | -3.259925 | 2.945545 | 0.3259653 | 12.33387 | 1.329294
2018-03-01 07:51 | 329339.1 | 480.0002 | 5 | 46 | 3.964865 | -3.260222 | 2.945545 | 0.4346225 | 12.33387 | 1.762467
2018-03-01 07:53 | 329459.1 | 600.0009 | 5 | 46 | 3.922352 | -3.259881 | 2.945545 | 0.5432798 | 12.33387 | 2.190957
2018-03-01 07:55 | 329579.1 | 720.0002 | 5 | 46 | 3.881453 | -3.259986 | 2.945545 | 0.6519337 | 12.33387 | 2.614896
2018-03-01 07:57 | 329699.1 | 840.001 | 5 | 46 | 3.842767 | -3.259837 | 2.945545 | 0.7605891 | 12.33387 | 3.034513
2018-03-01 07:59 | 329819.1 | 960.0009 | 5 | 46 | 3.806664 | -3.259841 | 2.945545 | 0.8692405 | 12.33387 | 3.450049
2018-03-01 08:01 | 329939.1 | 1080.0009 | 5 | 46 | 3.773247 | -3.25982 | 2.945545 | 0.9778968 | 12.33387 | 3.861827
2018-03-01 08:03 | 330059.1 | 1200.0009 | 5 | 46 | 3.742225 | -3.260147 | 2.945545 | 1.086555 | 12.33387 | 4.270115
2018-03-01 08:05 | 330179.1 | 1320.0009 | 5 | 46 | 3.713352 | -3.260149 | 2.945545 | 1.195214 | 12.33387 | 4.675157
2018-03-01 08:07 | 330299.1 | 1440.0009 | 5 | 46 | 3.686347 | -3.259835 | 2.945545 | 1.303867 | 12.33387 | 5.077143
2018-03-01 08:09 | 330419.1 | 1560.0009 | 5 | 46 | 3.661095 | -3.260196 | 2.945545 | 1.412528 | 12.33387 | 5.476315
2018-03-01 08:11 | 330539.1 | 1680.0001 | 5 | 46 | 3.637678 | -3.260105 | 2.945545 | 1.521185 | 12.33387 | 5.872827
2018-03-01 08:13 | 330659.1 | 1800.0001 | 5 | 46 | 3.61625 | -3.259732 | 2.945545 | 1.629845 | 12.33387 | 6.266916
2018-03-01 08:15 | 330779.1 | 1920.0007 | 5 | 46 | 3.596835 | -3.260182 | 2.945545 | 1.738513 | 12.33387 | 6.658811
2018-03-01 08:17 | 330899.1 | 2040.0015 | 5 | 46 | 3.579313 | -3.260156 | 2.945545 | 1.847173 | 12.33387 | 7.048676
2018-03-01 08:19 | 331019.1 | 2160.0008 | 5 | 46 | 3.562981 | -3.26031 | 2.945545 | 1.955837 | 12.33387 | 7.436725
2018-03-01 08:21 | 331139.1 | 2280.0016 | 5 | 46 | 3.546913 | -3.259939 | 2.945545 | 2.064503 | 12.33387 | 7.823028
2018-03-01 08:23 | 331259.1 | 2400.0008 | 5 | 46 | 3.530247 | -3.259988 | 2.945545 | 2.173158 | 12.33387 | 8.207519
2018-03-01 08:25 | 331379.1 | 2520.0015 | 5 | 46 | 3.512652 | -3.260208 | 2.945545 | 2.281814 | 12.33387 | 8.590158
2018-03-01 08:27 | 331499.1 | 2640.0007 | 5 | 46 | 3.4932 | -3.2599 | 2.945545 | 2.390484 | 12.33387 | 8.970847
2018-03-01 08:29 | 331619.1 | 2760 | 5 | 46 | 3.468844 | -3.259811 | 2.945545 | 2.499148 | 12.33387 | 9.34918
2018-03-01 08:31 | 331739.1 | 2880 | 5 | 46 | 3.434433 | -3.260133 | 2.945545 | 2.607798 | 12.33387 | 9.724311
2018-03-01 08:33 | 331859.1 | 3000.0001 | 5 | 46 | 3.38473 | -3.259918 | 2.945545 | 2.716466 | 12.33387 | 10.095
2018-03-01 08:35 | 331979.1 | 3120.0016 | 5 | 46 | 3.301531 | -3.260143 | 2.945545 | 2.825132 | 12.33387 | 10.45879
2018-03-01 08:37 | 332099.1 | 3240.0008 | 5 | 46 | 3.052175 | -3.26025 | 2.945545 | 2.933786 | 12.33387 | 10.80728
2018-03-01 08:37 | 332109.7 | 3250.5958 | 5 | 46 | 2.99999 | -3.26004 | 2.945545 | 2.943374 | 12.33387 | 10.8363
2018-03-01 08:39 | 332229.7 | 120.0019 | 6 | 46 | 3.341865 | 0 | 2.945545 | 2.943374 | 12.33387 | 10.8363
2018-03-01 08:41 | 332349.7 | 240.0011 | 6 | 46 | 3.360065 | 0 | 2.945545 | 2.943374 | 12.33387 | 10.8363
2018-03-01 08:42 | 332409.7 | 300.0017 | 6 | 46 | 3.365423 | 0 | 2.945545 | 2.943374 | 12.33387 | 10.8363
2018-03-01 08:42 | 332409.7 | 0.0024 | 7 | 47 | 3.365409 | 0 | 0 | 0 | 0 | 0
2018-03-01 08:44 | 332529.8 | 120.0017 | 2 | 47 | 3.960548 | 4.889799 | 0.1623005 | 0 | 0.6260486 | 0
2018-03-01 08:46 | 332649.8 | 240.0009 | 2 | 47 | 4.003919 | 4.889969 | 0.3252988 | 0 | 1.275409 | 0
2018-03-01 08:48 | 332769.8 | 360.0009 | 2 | 47 | 4.03992 | 4.890013 | 0.4882925 | 0 | 1.931013 | 0
2018-03-01 08:50 | 332889.8 | 480.0002 | 2 | 47 | 4.070956 | 4.890123 | 0.6512745 | 0 | 2.59205 | 0
2018-03-01 08:52 | 333009.8 | 600.0017 | 2 | 47 | 4.097383 | 4.890078 | 0.8142648 | 0 | 3.257769 | 0
2018-03-01 08:54 | 333129.8 | 720.0009 | 2 | 47 | 4.120832 | 4.890186 | 0.9772511 | 0 | 3.927504 | 0
2018-03-01 08:56 | 333249.8 | 840.0017 | 2 | 47 | 4.145747 | 4.88982 | 1.140234 | 0 | 4.601117 | 0
2018-03-01 08:58 | 333369.8 | 960.0009 | 2 | 47 | 4.174273 | 4.890173 | 1.303209 | 0 | 5.279039 | 0
2018-03-01 09:00 | 333489.8 | 1080.001 | 2 | 47 | 4.200404 | 4.758965 | 1.465762 | 0 | 5.960075 | 0
2018-03-01 09:02 | 333609.8 | 1200.0016 | 2 | 47 | 4.200373 | 4.183558 | 1.614655 | 0 | 6.585485 | 0
2018-03-01 09:04 | 333729.8 | 1320.0017 | 2 | 47 | 4.200393 | 3.642797 | 1.744982 | 0 | 7.132908 | 0
2018-03-01 09:06 | 333820.5 | 1410.6895 | 2 | 47 | 4.200403 | 3.259979 | 1.831862 | 0 | 7.497839 | 0
2018-03-01 09:08 | 333940.5 | 120.0018 | 3 | 47 | 4.230506 | 3.260223 | 1.940084 | 0 | 7.953934 | 0
2018-03-01 09:10 | 334060.5 | 240.001 | 3 | 47 | 4.265095 | 3.260134 | 2.048741 | 0 | 8.415462 | 0
2018-03-01 09:12 | 334180.5 | 360.0002 | 3 | 47 | 4.302119 | 3.260122 | 2.157402 | 0 | 8.880902 | 0
2018-03-01 09:14 | 334300.5 | 480.0002 | 3 | 47 | 4.341238 | 3.259853 | 2.266058 | 0 | 9.35046 | 0
2018-03-01 09:16 | 334420.5 | 600.0009 | 3 | 47 | 4.382147 | 3.260139 | 2.374712 | 0 | 9.824363 | 0
2018-03-01 09:18 | 334540.5 | 720.0017 | 3 | 47 | 4.400401 | 2.895844 | 2.479676 | 0 | 10.28581 | 0
2018-03-01 09:20 | 334660.5 | 840.0011 | 3 | 47 | 4.400409 | 2.413193 | 2.567831 | 0 | 10.67373 | 0
2018-03-01 09:22 | 334780.5 | 960.0002 | 3 | 47 | 4.400369 | 2.024899 | 2.641562 | 0 | 10.99817 | 0
2018-03-01 09:24 | 334900.5 | 1080.0002 | 3 | 47 | 4.400367 | 1.710335 | 2.703629 | 0 | 11.27129 | 0
2018-03-01 09:26 | 335020.5 | 1200.0002 | 3 | 47 | 4.400351 | 1.454845 | 2.756237 | 0 | 11.50279 | 0
2018-03-01 09:28 | 335140.5 | 1320.0002 | 3 | 47 | 4.400356 | 1.245491 | 2.801126 | 0 | 11.70031 | 0
2018-03-01 09:30 | 335260.5 | 1440.001 | 3 | 47 | 4.400357 | 1.073168 | 2.839681 | 0 | 11.86997 | 0
2018-03-01 09:32 | 335380.5 | 1560.0009 | 3 | 47 | 4.400366 | 0.9304504 | 2.87299 | 0 | 12.01654 | 0
2018-03-01 09:34 | 335500.5 | 1680.0002 | 3 | 47 | 4.400316 | 0.8096085 | 2.901927 | 0 | 12.14388 | 0
2018-03-01 09:36 | 335620.5 | 1800.0009 | 3 | 47 | 4.400354 | 0.708992 | 2.92719 | 0 | 12.25504 | 0
2018-03-01 09:37 | 335697.5 | 1877.0104 | 3 | 47 | 4.400336 | 0.6519909 | 2.941732 | 0 | 12.31903 | 0
2018-03-01 09:39 | 335817.6 | 120.0008 | 4 | 47 | 4.352053 | 0 | 2.941732 | 0 | 12.31903 | 0
2018-03-01 09:41 | 335937.6 | 240.0009 | 4 | 47 | 4.348463 | 0 | 2.941732 | 0 | 12.31903 | 0
2018-03-01 09:42 | 335997.6 | 300.0038 | 4 | 47 | 4.347332 | 0 | 2.941732 | 0 | 12.31903 | 0
2018-03-01 09:44 | 336117.7 | 120.0025 | 5 | 47 | 4.096588 | -3.259892 | 2.941732 | 0.108651 | 12.31903 | 0.4484874
2018-03-01 09:46 | 336237.7 | 240.0009 | 5 | 47 | 4.051512 | -3.260147 | 2.941732 | 0.2173025 | 12.31903 | 0.8911201
2018-03-01 09:48 | 336357.7 | 360.001 | 5 | 47 | 4.007337 | -3.259887 | 2.941732 | 0.3259574 | 12.31903 | 1.328933
2018-03-01 09:50 | 336477.7 | 480.0009 | 5 | 47 | 3.963679 | -3.260159 | 2.941732 | 0.4346135 | 12.31903 | 1.761976
2018-03-01 09:52 | 336597.7 | 600.0018 | 5 | 47 | 3.921108 | -3.259937 | 2.941732 | 0.5432689 | 12.31903 | 2.190326
2018-03-01 09:54 | 336717.7 | 720.0014 | 5 | 47 | 3.880205 | -3.259923 | 2.941732 | 0.6519246 | 12.31903 | 2.614136
2018-03-01 09:56 | 336837.7 | 840.0017 | 5 | 47 | 3.841525 | -3.259846 | 2.941732 | 0.7605802 | 12.31903 | 3.033619
2018-03-01 09:58 | 336957.7 | 960.0002 | 5 | 47 | 3.805424 | -3.26017 | 2.941732 | 0.869235 | 12.31903 | 3.449033
2018-03-01 10:00 | 337077.7 | 1080.0001 | 5 | 47 | 3.77203 | -3.259843 | 2.941732 | 0.9778879 | 12.31903 | 3.860665
2018-03-01 10:02 | 337197.7 | 1200.0002 | 5 | 47 | 3.741042 | -3.259856 | 2.941732 | 1.086538 | 12.31903 | 4.26879
2018-03-01 10:04 | 337317.7 | 1320.0009 | 5 | 47 | 3.712261 | -3.259851 | 2.941732 | 1.195191 | 12.31903 | 4.673684
2018-03-01 10:06 | 337437.7 | 1440.0016 | 5 | 47 | 3.685273 | -3.259872 | 2.941732 | 1.303842 | 12.31903 | 5.075545
2018-03-01 10:08 | 337557.7 | 1560.0017 | 5 | 47 | 3.66007 | -3.260168 | 2.941732 | 1.412499 | 12.31903 | 5.474592
2018-03-01 10:10 | 337677.7 | 1680.0002 | 5 | 47 | 3.636721 | -3.259748 | 2.941732 | 1.52115 | 12.31903 | 5.870976
2018-03-01 10:12 | 337797.7 | 1800.0002 | 5 | 47 | 3.615323 | -3.25986 | 2.941732 | 1.62981 | 12.31903 | 6.264958
2018-03-01 10:14 | 337917.7 | 1920.0016 | 5 | 47 | 3.595922 | -3.260053 | 2.941732 | 1.738469 | 12.31903 | 6.656722
2018-03-01 10:16 | 338037.7 | 2040.0016 | 5 | 47 | 3.578401 | -3.25979 | 2.941732 | 1.847121 | 12.31903 | 7.046461
2018-03-01 10:18 | 338157.7 | 2160.0001 | 5 | 47 | 3.562077 | -3.26013 | 2.941732 | 1.955778 | 12.31903 | 7.434384
2018-03-01 10:20 | 338277.7 | 2280.0009 | 5 | 47 | 3.546059 | -3.259759 | 2.941732 | 2.064447 | 12.31903 | 7.820603
2018-03-01 10:22 | 338397.7 | 2400.0017 | 5 | 47 | 3.529383 | -3.259971 | 2.941732 | 2.173106 | 12.31903 | 8.205017
2018-03-01 10:24 | 338517.7 | 2520.0004 | 5 | 47 | 3.511727 | -3.259914 | 2.941732 | 2.281759 | 12.31903 | 8.587544
2018-03-01 10:26 | 338637.7 | 2640.0009 | 5 | 47 | 3.492203 | -3.260159 | 2.941732 | 2.390421 | 12.31903 | 8.968101
2018-03-01 10:28 | 338757.7 | 2760.0001 | 5 | 47 | 3.46769 | -3.260105 | 2.941732 | 2.499079 | 12.31903 | 9.346297
2018-03-01 10:30 | 338877.7 | 2880.0017 | 5 | 47 | 3.433055 | -3.260009 | 2.941732 | 2.60773 | 12.31903 | 9.721296
2018-03-01 10:32 | 338997.7 | 3000.0017 | 5 | 47 | 3.382856 | -3.259916 | 2.941732 | 2.716396 | 12.31903 | 10.0918
2018-03-01 10:34 | 339117.7 | 3120.0001 | 5 | 47 | 3.298054 | -3.259811 | 2.941732 | 2.825049 | 12.31903 | 10.45528
2018-03-01 10:36 | 339237.7 | 3240.0026 | 5 | 47 | 3.038053 | -3.259904 | 2.941732 | 2.933706 | 12.31903 | 10.80302
2018-03-01 10:36 | 339245.2 | 3247.5056 | 5 | 47 | 2.999973 | -3.259827 | 2.941732 | 2.940496 | 12.31903 | 10.82352
2018-03-01 10:38 | 339365.2 | 120.0019 | 6 | 47 | 3.344817 | 0 | 2.941732 | 2.940505 | 12.31903 | 10.82355
2018-03-01 10:40 | 339485.2 | 240.0011 | 6 | 47 | 3.363158 | 0 | 2.941732 | 2.940505 | 12.31903 | 10.82355
2018-03-01 10:41 | 339545.2 | 300.0033 | 6 | 47 | 3.368548 | 0 | 2.941732 | 2.940505 | 12.31903 | 10.82355
2018-03-01 10:41 | 339545.2 | 0.0023 | 7 | 48 | 3.368658 | 0 | 0 | 0 | 0 | 0
2018-03-01 10:43 | 339665.2943 | 120.0019 | 2 | 48 | 3.962272 | 4.890181 | 0.1623013 | 2.434e-09 | 0.6264824 | 8.198e-09
2018-03-01 10:45 | 339785.2935 | 240.0011 | 2 | 48 | 4.005388 | 4.890177 | 0.3252904 | 2.434e-09 | 1.276048 | 8.198e-09
2018-03-01 10:47 | 339905.2943 | 360.0019 | 2 | 48 | 4.041332 | 4.890066 | 0.4882808 | 2.434e-09 | 1.931877 | 8.198e-09
2018-03-01 10:49 | 340025.2927 | 480.0003 | 2 | 48 | 4.072349 | 4.890207 | 0.6512626 | 2.434e-09 | 2.593143 | 8.198e-09
2018-03-01 10:51 | 340145.2943 | 600.0019 | 2 | 48 | 4.098531 | 4.890043 | 0.8142493 | 2.434e-09 | 3.259069 | 8.198e-09
2018-03-01 10:53 | 340265.2943 | 720.0019 | 2 | 48 | 4.121914 | 4.890057 | 0.9772365 | 2.434e-09 | 3.928989 | 8.198e-09
2018-03-01 10:55 | 340385.2935 | 840.0011 | 2 | 48 | 4.146788 | 4.889908 | 1.140223 | 2.434e-09 | 4.602788 | 8.198e-09
2018-03-01 10:57 | 340505.2943 | 960.0019 | 2 | 48 | 4.175381 | 4.890154 | 1.303212 | 2.434e-09 | 5.280945 | 8.198e-09
2018-03-01 10:59 | 340625.2937 | 1080.0013 | 2 | 48 | 4.200391 | 4.741436 | 1.465607 | 2.434e-09 | 5.961464 | 8.198e-09
2018-03-01 11:01 | 340745.2943 | 1200.0019 | 2 | 48 | 4.200399 | 4.173134 | 1.614053 | 2.434e-09 | 6.584997 | 8.198e-09
2018-03-01 11:03 | 340865.2927 | 1320.0003 | 2 | 48 | 4.200391 | 3.636097 | 1.744099 | 2.434e-09 | 7.131243 | 8.198e-09
2018-03-01 11:05 | 340955.0268 | 1409.7344 | 2 | 48 | 4.200397 | 3.259998 | 1.829991 | 2.434e-09 | 7.49202 | 8.198e-09
2018-03-01 11:07 | 341075 | 120.0002 | 3 | 48 | 4.230427 | 3.259872 | 1.938207 | 2.434e-09 | 7.948085 | 8.198e-09
2018-03-01 11:09 | 341195 | 240.001 | 3 | 48 | 4.264908 | 3.25983 | 2.046863 | 2.434e-09 | 8.409599 | 8.198e-09
2018-03-01 11:11 | 341315 | 360.0002 | 3 | 48 | 4.301878 | 3.26012 | 2.155521 | 2.434e-09 | 8.875 | 8.198e-09
2018-03-01 11:13 | 341435 | 480.0006 | 3 | 48 | 4.341013 | 3.260092 | 2.264183 | 2.434e-09 | 9.34456 | 8.198e-09
2018-03-01 11:15 | 341555 | 600.001 | 3 | 48 | 4.381902 | 3.260162 | 2.372838 | 2.434e-09 | 9.818439 | 8.198e-09
2018-03-01 11:17 | 341675 | 720.0018 | 3 | 48 | 4.400387 | 2.899315 | 2.477876 | 2.434e-09 | 10.2802 | 8.198e-09
2018-03-01 11:19 | 341795 | 840.0002 | 3 | 48 | 4.400398 | 2.416595 | 2.566147 | 2.434e-09 | 10.66863 | 8.198e-09
2018-03-01 11:21 | 341915 | 960.0002 | 3 | 48 | 4.400388 | 2.027802 | 2.639975 | 2.434e-09 | 10.9935 | 8.198e-09
2018-03-01 11:23 | 342035 | 1080.001 | 3 | 48 | 4.400387 | 1.713007 | 2.702131 | 2.434e-09 | 11.26701 | 8.198e-09
2018-03-01 11:25 | 342155 | 1200.0001 | 3 | 48 | 4.400366 | 1.45703125 | 2.754815 | 2.434e-09 | 11.49884 | 8.198e-09
2018-03-01 11:27 | 342275 | 1320.001 | 3 | 48 | 4.400335 | 1.246754 | 2.799769 | 2.434e-09 | 11.69666 | 8.198e-09
2018-03-01 11:29 | 342395 | 1440.0018 | 3 | 48 | 4.400352 | 1.07453 | 2.838375 | 2.434e-09 | 11.86653 | 8.198e-09
2018-03-01 11:31 | 342515 | 1560.001 | 3 | 48 | 4.40035 | 0.9316254 | 2.871732 | 2.434e-09 | 12.01332 | 8.198e-09
2018-03-01 11:33 | 342635 | 1680.0002 | 3 | 48 | 4.400331 | 0.811224 | 2.900717 | 2.434e-09 | 12.14086 | 8.198e-09
2018-03-01 11:35 | 342755 | 1800.0018 | 3 | 48 | 4.40037 | 0.7108021 | 2.926028 | 2.434e-09 | 12.25224 | 8.198e-09
2018-03-01 11:36 | 342833.2 | 1878.188 | 3 | 48 | 4.40033 | 0.6519737 | 2.940812 | 2.434e-09 | 12.31729 | 8.198e-09
2018-03-01 11:38 | 342953.3 | 120 | 4 | 48 | 4.351936 | 0 | 2.940812 | 2.434e-09 | 12.31729 | 8.198e-09
2018-03-01 11:40 | 343073.3 | 240 | 4 | 48 | 4.34833 | 0 | 2.940812 | 2.434e-09 | 12.31729 | 8.198e-09
2018-03-01 11:41 | 343133.3 | 300.0022 | 4 | 48 | 4.347188 | 0 | 2.940812 | 2.434e-09 | 12.31729 | 8.198e-09
2018-03-01 11:43 | 343253.3887 | 120.0003 | 5 | 48 | 4.096081 | -3.25986 | 2.940812 | 0.1086541 | 12.31729 | 0.4484476
2018-03-01 11:45 | 343373.389 | 240.0006 | 5 | 48 | 4.049349 | -3.260049 | 2.940812 | 0.2173039 | 12.31729 | 0.8909161
2018-03-01 11:47 | 343493.3887 | 360.0003 | 5 | 48 | 4.005288 | -3.260254 | 2.940812 | 0.3259594 | 12.31729 | 1.328504
2018-03-01 11:49 | 343613.3904 | 480.002 | 5 | 48 | 3.961775 | -3.260216 | 2.940812 | 0.4346144 | 12.31729 | 1.76133
2018-03-01 11:51 | 343733.3904 | 600.002 | 5 | 48 | 3.919371 | -3.259804 | 2.940812 | 0.5432675 | 12.31729 | 2.189472
2018-03-01 11:53 | 343853.3887 | 720.0003 | 5 | 48 | 3.878602 | -3.259939 | 2.940812 | 0.6519251 | 12.31729 | 2.613109
2018-03-01 11:55 | 343973.3895 | 840.0011 | 5 | 48 | 3.840082 | -3.260245 | 2.940812 | 0.7605794 | 12.31729 | 3.032423
2018-03-01 11:57 | 344093.3895 | 960.0011 | 5 | 48 | 3.804169 | -3.259963 | 2.940812 | 0.8692346 | 12.31729 | 3.447694
2018-03-01 11:59 | 344213.3903 | 1080.0019 | 5 | 48 | 3.770905 | -3.260177 | 2.940812 | 0.977892 | 12.31729 | 3.859215
2018-03-01 12:01 | 344333.3903 | 1200.0019 | 5 | 48 | 3.740146 | -3.259942 | 2.940812 | 1.086543 | 12.31729 | 4.267238
2018-03-01 12:03 | 344453.3894 | 1320.001 | 5 | 48 | 3.711433 | -3.260067 | 2.940812 | 1.195193 | 12.31729 | 4.672028
2018-03-01 12:05 | 344573.3887 | 1440.0003 | 5 | 48 | 3.684531 | -3.260185 | 2.940812 | 1.303846 | 12.31729 | 5.073807
2018-03-01 12:07 | 344693.3895 | 1560.0011 | 5 | 48 | 3.659435 | -3.260114 | 2.940812 | 1.412501 | 12.31729 | 5.472772
2018-03-01 12:09 | 344813.3887 | 1680.0003 | 5 | 48 | 3.636122 | -3.260166 | 2.940812 | 1.521153 | 12.31729 | 5.869092
2018-03-01 12:11 | 344933.3903 | 1800.0019 | 5 | 48 | 3.614829 | -3.260271 | 2.940812 | 1.629815 | 12.31729 | 6.263026
2018-03-01 12:13 | 345053.3895 | 1920.0011 | 5 | 48 | 3.595521 | -3.259829 | 2.940812 | 1.738469 | 12.31729 | 6.654726
2018-03-01 12:15 | 345173.3887 | 2040.0003 | 5 | 48 | 3.578054 | -3.260093 | 2.940812 | 1.847127 | 12.31729 | 7.044445
2018-03-01 12:17 | 345293.3894 | 2160.001 | 5 | 48 | 3.56179 | -3.26018 | 2.940812 | 1.955766 | 12.31729 | 7.432272
2018-03-01 12:19 | 345413.3894 | 2280.001 | 5 | 48 | 3.545763 | -3.260011 | 2.940812 | 2.064447 | 12.31729 | 7.818502
2018-03-01 12:21 | 345533.3893 | 2400.0009 | 5 | 48 | 3.52912 | -3.259747 | 2.940812 | 2.173105 | 12.31729 | 8.202884
2018-03-01 12:23 | 345653.3887 | 2520.0003 | 5 | 48 | 3.511454 | -3.260101 | 2.940812 | 2.281763 | 12.31729 | 8.5854
2018-03-01 12:25 | 345773.3903 | 2640.0019 | 5 | 48 | 3.491883 | -3.260076 | 2.940812 | 2.390423 | 12.31729 | 8.965918
2018-03-01 12:27 | 345893.3894 | 2760.001 | 5 | 48 | 3.467261 | -3.260126 | 2.940812 | 2.499082 | 12.31729 | 9.344077
2018-03-01 12:29 | 346013.3894 | 2880.001 | 5 | 48 | 3.432434 | -3.260212 | 2.940812 | 2.607738 | 12.31729 | 9.719038
2018-03-01 12:31 | 346133.3903 | 3000.0019 | 5 | 48 | 3.381916 | -3.260053 | 2.940812 | 2.716403 | 12.31729 | 10.08946
2018-03-01 12:33 | 346253.3895 | 3120.0011 | 5 | 48 | 3.296143 | -3.259892 | 2.940812 | 2.825054 | 12.31729 | 10.45278
2018-03-01 12:35 | 346373.3895 | 3240.0011 | 5 | 48 | 3.028778 | -3.259887 | 2.940812 | 2.933711 | 12.31729 | 10.80007
2018-03-01 12:35 | 346378.9414 | 3245.553 | 5 | 48 | 2.999978 | -3.259871 | 2.940812 | 2.93874 | 12.31729 | 10.81523
2018-03-01 12:37 | 346499 | 120.0008 | 6 | 48 | 3.345544 | 0 | 2.940812 | 2.93874 | 12.31729 | 10.81523
2018-03-01 12:39 | 346619 | 240 | 6 | 48 | 3.364001 | 0 | 2.940812 | 2.93874 | 12.31729 | 10.81523
2018-03-01 12:40 | 346679 | 300.0014 | 6 | 48 | 3.369437 | 0 | 2.940812 | 2.93874 | 12.31729 | 10.81523
2018-03-01 12:40 | 346679 | 0.0025 | 7 | 49 | 3.369317 | 0 | 0 | 0 | 0 | 0
2018-03-01 12:42 | 346799.1 | 120.0001 | 2 | 49 | 3.962269 | 4.890045 | 0.1623041 | 1.94e-09 | 0.6265583 | 6.537e-09
2018-03-01 12:44 | 346919.1 | 240.0002 | 2 | 49 | 4.005394 | 4.889868 | 0.3252859 | 1.94e-09 | 1.276096 | 6.537e-09
2018-03-01 12:46 | 347039.1 | 360.0002 | 2 | 49 | 4.041338 | 4.890135 | 0.4882724 | 1.94e-09 | 1.931909 | 6.537e-09
2018-03-01 12:48 | 347159.1 | 480.0002 | 2 | 49 | 4.072389 | 4.889944 | 0.6512493 | 1.94e-09 | 2.59316 | 6.537e-09
2018-03-01 12:50 | 347279.1 | 600.0002 | 2 | 49 | 4.098547 | 4.889944 | 0.814233 | 1.94e-09 | 3.25908 | 6.537e-09
2018-03-01 12:52 | 347399.1 | 720.0002 | 2 | 49 | 4.121941 | 4.889851 | 0.9772191 | 1.94e-09 | 3.929005 | 6.537e-09
2018-03-01 12:54 | 347519.1 | 840.0018 | 2 | 49 | 4.146859 | 4.889864 | 1.140206 | 1.94e-09 | 4.602819 | 6.537e-09
2018-03-01 12:56 | 347639.1 | 960.0018 | 2 | 49 | 4.1755 | 4.890228 | 1.303185 | 1.94e-09 | 5.28095 | 6.537e-09
2018-03-01 12:58 | 347759.1 | 1080.0002 | 2 | 49 | 4.200393 | 4.738989 | 1.465561 | 1.94e-09 | 5.961397 | 6.537e-09
2018-03-01 13:00 | 347879.1 | 1200.0001 | 2 | 49 | 4.200398 | 4.17079 | 1.613933 | 1.94e-09 | 6.584621 | 6.537e-09
2018-03-01 13:02 | 347999.1 | 1320.0001 | 2 | 49 | 4.200381 | 3.633352 | 1.743898 | 1.94e-09 | 7.130525 | 6.537e-09
2018-03-01 13:04 | 348088.1 | 1409.0504 | 2 | 49 | 4.200406 | 3.259977 | 1.829094 | 1.94e-09 | 7.48838 | 6.537e-09
2018-03-01 13:06 | 348208.1 | 120.001 | 3 | 49 | 4.230433 | 3.259977 | 1.937312 | 1.94e-09 | 7.944452 | 6.537e-09
2018-03-01 13:08 | 348328.1 | 240.0018 | 3 | 49 | 4.265014 | 3.260244 | 2.045965 | 1.94e-09 | 8.40596 | 6.537e-09
2018-03-01 13:10 | 348448.1 | 360.001 | 3 | 49 | 4.302048 | 3.260054 | 2.154619 | 1.94e-09 | 8.871364 | 6.537e-09
2018-03-01 13:12 | 348568.1 | 480.0018 | 3 | 49 | 4.341254 | 3.260147 | 2.263278 | 1.94e-09 | 9.340927 | 6.537e-09
2018-03-01 13:14 | 348688.1 | 600.0018 | 3 | 49 | 4.382179 | 3.259787 | 2.371935 | 1.94e-09 | 9.814842 | 6.537e-09
2018-03-01 13:16 | 348808.1 | 720.001 | 3 | 49 | 4.400367 | 2.895111 | 2.476884 | 1.94e-09 | 10.27623 | 6.537e-09
2018-03-01 13:18 | 348928.1 | 840.001 | 3 | 49 | 4.400395 | 2.413584 | 2.565048 | 1.94e-09 | 10.66419 | 6.537e-09
2018-03-01 13:20 | 349048.1 | 960.0002 | 3 | 49 | 4.400363 | 2.025255 | 2.638791 | 1.94e-09 | 10.98868 | 6.537e-09
2018-03-01 13:22 | 349168.1 | 1080.0018 | 3 | 49 | 4.400375 | 1.711285 | 2.700878 | 1.94e-09 | 11.26189 | 6.537e-09
2018-03-01 13:24 | 349288.1 | 1200.0018 | 3 | 49 | 4.400359 | 1.455416 | 2.753506 | 1.94e-09 | 11.49347 | 6.537e-09
2018-03-01 13:26 | 349408.1 | 1320.0011 | 3 | 49 | 4.400346 | 1.246008 | 2.798415 | 1.94e-09 | 11.69109 | 6.537e-09
2018-03-01 13:28 | 349528.1 | 1440.0018 | 3 | 49 | 4.400355 | 1.074068 | 2.836989 | 1.94e-09 | 11.86083 | 6.537e-09
2018-03-01 13:30 | 349648.1 | 1560.0027 | 3 | 49 | 4.400353 | 0.9307652 | 2.87032 | 1.94e-09 | 12.00749 | 6.537e-09
2018-03-01 13:32 | 349768.1 | 1680.0002 | 3 | 49 | 4.400337 | 0.8104115 | 2.89928 | 1.94e-09 | 12.13493 | 6.537e-09
2018-03-01 13:34 | 349888.1 | 1800.001 | 3 | 49 | 4.400338 | 0.7094173 | 2.924564 | 1.94e-09 | 12.24619 | 6.537e-09
2018-03-01 13:35 | 349966.2 | 1878.0848 | 3 | 49 | 4.400355 | 0.6519966 | 2.939312 | 1.94e-09 | 12.31109 | 6.537e-09
2018-03-01 13:37 | 350086.2 | 119.9999 | 4 | 49 | 4.351905 | 0 | 2.939312 | 1.94e-09 | 12.31109 | 6.537e-09
2018-03-01 13:39 | 350206.2 | 240 | 4 | 49 | 4.34831 | 0 | 2.939312 | 1.94e-09 | 12.31109 | 6.537e-09
2018-03-01 13:40 | 350266.2 | 300.0029 | 4 | 49 | 4.347148 | 0 | 2.939312 | 1.94e-09 | 12.31109 | 6.537e-09
2018-03-01 13:42 | 350386.4 | 120.0007 | 5 | 49 | 4.095684 | -3.259795 | 2.939312 | 0.1086502 | 12.31109 | 0.4483942
2018-03-01 13:44 | 350506.4 | 240.0018 | 5 | 49 | 4.050474 | -3.260088 | 2.939312 | 0.2173096 | 12.31109 | 0.8909538
2018-03-01 13:46 | 350626.4 | 360.0018 | 5 | 49 | 4.006196 | -3.260076 | 2.939312 | 0.3259671 | 12.31109 | 1.32866
2018-03-01 13:48 | 350746.4 | 480.0009 | 5 | 49 | 3.962535 | -3.259881 | 2.939312 | 0.4346182 | 12.31109 | 1.761559
2018-03-01 13:50 | 350866.4 | 600.0018 | 5 | 49 | 3.919953 | -3.25979 | 2.939312 | 0.5432724 | 12.31109 | 2.189779
2018-03-01 13:52 | 350986.4 | 720.0018 | 5 | 49 | 3.879029 | -3.25982 | 2.939312 | 0.6519324 | 12.31109 | 2.613479
2018-03-01 13:54 | 351106.4 | 840.0002 | 5 | 49 | 3.840376 | -3.259806 | 2.939312 | 0.7605845 | 12.31109 | 3.032822
2018-03-01 13:56 | 351226.4 | 960.0009 | 5 | 49 | 3.804334 | -3.259996 | 2.939312 | 0.8692404 | 12.31109 | 3.448118
2018-03-01 13:58 | 351346.4 | 1080.0002 | 5 | 49 | 3.770923 | -3.25989 | 2.939312 | 0.9778932 | 12.31109 | 3.859629
2018-03-01 14:00 | 351466.4 | 1200.0017 | 5 | 49 | 3.739968 | -3.260266 | 2.939312 | 1.08655 | 12.31109 | 4.267663
2018-03-01 14:02 | 351586.4 | 1320.0001 | 5 | 49 | 3.711217 | -3.260135 | 2.939312 | 1.195199 | 12.31109 | 4.672429
2018-03-01 14:04 | 351706.4 | 1440.0009 | 5 | 49 | 3.68428 | -3.259892 | 2.939312 | 1.303854 | 12.31109 | 5.074191
2018-03-01 14:06 | 351826.4 | 1560 | 5 | 49 | 3.659141 | -3.260189 | 2.939312 | 1.412505 | 12.31109 | 5.473111
2018-03-01 14:08 | 351946.4 | 1680.0001 | 5 | 49 | 3.635851 | -3.259872 | 2.939312 | 1.521161 | 12.31109 | 5.869413
2018-03-01 14:10 | 352066.4 | 1800 | 5 | 49 | 3.614482 | -3.25996 | 2.939312 | 1.629819 | 12.31109 | 6.263299
2018-03-01 14:12 | 352186.4 | 1920.0002 | 5 | 49 | 3.595186 | -3.259912 | 2.939312 | 1.738475 | 12.31109 | 6.654969
2018-03-01 14:14 | 352306.4 | 2040.0001 | 5 | 49 | 3.577708 | -3.259927 | 2.939312 | 1.847137 | 12.31109 | 7.044663
2018-03-01 14:16 | 352426.4 | 2160 | 5 | 49 | 3.561432 | -3.25973 | 2.939312 | 1.955788 | 12.31109 | 7.432495
2018-03-01 14:18 | 352546.4 | 2280 | 5 | 49 | 3.545385 | -3.259971 | 2.939312 | 2.064447 | 12.31109 | 7.818605
2018-03-01 14:20 | 352666.4 | 2400.0001 | 5 | 49 | 3.528687 | -3.260193 | 2.939312 | 2.173107 | 12.31109 | 8.20295
2018-03-01 14:22 | 352786.4 | 2520.0001 | 5 | 49 | 3.511028 | -3.259872 | 2.939312 | 2.281762 | 12.31109 | 8.58541
2018-03-01 14:24 | 352906.4 | 2640.0017 | 5 | 49 | 3.491405 | -3.260135 | 2.939312 | 2.39042 | 12.31109 | 8.96587
2018-03-01 14:26 | 353026.4 | 2760.0001 | 5 | 49 | 3.466633 | -3.260021 | 2.939312 | 2.499077 | 12.31109 | 9.343965
2018-03-01 14:28 | 353146.4 | 2880.0008 | 5 | 49 | 3.431658 | -3.259732 | 2.939312 | 2.607735 | 12.31109 | 9.718856
2018-03-01 14:30 | 353266.4 | 3000.0017 | 5 | 49 | 3.380835 | -3.259837 | 2.939312 | 2.716394 | 12.31109 | 10.08916
2018-03-01 14:32 | 353386.4 | 3120.0001 | 5 | 49 | 3.29414 | -3.259996 | 2.939312 | 2.825052 | 12.31109 | 10.45235
2018-03-01 14:34 | 353506.4 | 3240.0001 | 5 | 49 | 3.019608 | -3.259851 | 2.939312 | 2.93371 | 12.31109 | 10.79918
2018-03-01 14:34 | 353510.1 | 3243.7015 | 5 | 49 | 2.999991 | -3.260055 | 2.939312 | 2.93706 | 12.31109 | 10.80927
2018-03-01 14:36 | 353630.1 | 120.0001 | 6 | 49 | 3.347104 | 0 | 2.939312 | 2.93706 | 12.31109 | 10.80927
2018-03-01 14:38 | 353750.1 | 240.0017 | 6 | 49 | 3.365711 | 0 | 2.939312 | 2.93706 | 12.31109 | 10.80927
2018-03-01 14:39 | 353810.1 | 300.003 | 6 | 49 | 3.371175 | 0 | 2.939312 | 2.93706 | 12.31109 | 10.80927
2018-03-01 14:39 | 353810.1 | 0.0024 | 7 | 50 | 3.371227 | 0 | 0 | 0 | 0 | 0
2018-03-01 14:41 | 353930.2 | 120.001 | 2 | 50 | 3.962941 | 4.890013 | 0.162304 | 0 | 0.626765 | 0
2018-03-01 14:43 | 354050.2 | 240.0001 | 2 | 50 | 4.005952 | 4.890127 | 0.3252896 | 0 | 1.276409 | 0
2018-03-01 14:45 | 354170.2 | 360.001 | 2 | 50 | 4.041876 | 4.889881 | 0.4882767 | 0 | 1.93231 | 0
2018-03-01 14:47 | 354290.2 | 480.001 | 2 | 50 | 4.072855 | 4.89011 | 0.6512664 | 0 | 2.59369 | 0
2018-03-01 14:49 | 354410.2 | 600.0018 | 2 | 50 | 4.098954 | 4.890224 | 0.8142532 | 0 | 3.259692 | 0
2018-03-01 14:51 | 354530.2 | 720.0004 | 2 | 50 | 4.122362 | 4.890148 | 0.9772341 | 0 | 3.92966 | 0
2018-03-01 14:53 | 354650.2 | 840.0002 | 2 | 50 | 4.147508 | 4.890133 | 1.140218 | 0 | 4.603557 | 0
2018-03-01 14:55 | 354770.2 | 960.0002 | 2 | 50 | 4.176146 | 4.890211 | 1.303202 | 0 | 5.281815 | 0
2018-03-01 14:57 | 354890.2 | 1080.0002 | 2 | 50 | 4.200397 | 4.725803 | 1.465474 | 0 | 5.961918 | 0
2018-03-01 14:59 | 355010.2 | 1200.0002 | 2 | 50 | 4.200395 | 4.159586 | 1.613453 | 0 | 6.583486 | 0
2018-03-01 15:01 | 355130.2 | 1320.0001 | 2 | 50 | 4.200393 | 3.623501 | 1.743067 | 0 | 7.127916 | 0
2018-03-01 15:02 | 355217 | 1406.848 | 2 | 50 | 4.200378 | 3.259951 | 1.826051 | 0 | 7.476481 | 0
2018-03-01 15:04 | 355337 | 120.0018 | 3 | 50 | 4.23044 | 3.260118 | 1.934262 | 0 | 7.932527 | 0
2018-03-01 15:06 | 355457 | 240.0002 | 3 | 50 | 4.264979 | 3.260214 | 2.042914 | 0 | 8.394024 | 0
2018-03-01 15:08 | 355577.1 | 360.0027 | 3 | 50 | 4.301998 | 3.260193 | 2.151569 | 0 | 8.859423 | 0
2018-03-01 15:10 | 355697 | 480.0019 | 3 | 50 | 4.341224 | 3.260117 | 2.26023 | 0 | 9.328995 | 0
2018-03-01 15:12 | 355817 | 600.0011 | 3 | 50 | 4.382165 | 3.259825 | 2.368888 | 0 | 9.802913 | 0
2018-03-01 15:14 | 355937 | 720.001 | 3 | 50 | 4.400392 | 2.894979 | 2.473835 | 0 | 10.26429 | 0
2018-03-01 15:16 | 356057 | 840.001 | 3 | 50 | 4.40039 | 2.412926 | 2.56198 | 0 | 10.65216 | 0
2018-03-01 15:18 | 356177 | 960.0011 | 3 | 50 | 4.400379 | 2.025105 | 2.635708 | 0 | 10.97659 | 0
2018-03-01 15:20 | 356297 | 1080.0011 | 3 | 50 | 4.400374 | 1.710649 | 2.697778 | 0 | 11.24972 | 0
2018-03-01 15:22 | 356417 | 1200.0012 | 3 | 50 | 4.400366 | 1.455223 | 2.750398 | 0 | 11.48127 | 0
2018-03-01 15:24 | 356537 | 1320.0019 | 3 | 50 | 4.400364 | 1.246309 | 2.795302 | 0 | 11.67886 | 0
2018-03-01 15:26 | 356657 | 1440.0011 | 3 | 50 | 4.400359 | 1.073875 | 2.833871 | 0 | 11.84858 | 0
2018-03-01 15:28 | 356777 | 1560.0011 | 3 | 50 | 4.400341 | 0.9300442 | 2.867197 | 0 | 11.99523 | 0
2018-03-01 15:30 | 356897 | 1680.0003 | 3 | 50 | 4.400331 | 0.8101578 | 2.896152 | 0 | 12.12264 | 0
2018-03-01 15:32 | 357017 | 1800.001 | 3 | 50 | 4.40033 | 0.7090874 | 2.921434 | 0 | 12.23389 | 0
2018-03-01 15:34 | 357094.3 | 1877.2928 | 3 | 50 | 4.400323 | 0.6519871 | 2.936038 | 0 | 12.29815 | 0
2018-03-01 15:36 | 357214.4 | 120.0002 | 4 | 50 | 4.351799 | 0 | 2.936038 | 0 | 12.29815 | 0
2018-03-01 15:38 | 357334.4 | 240 | 4 | 50 | 4.348201 | 0 | 2.936038 | 0 | 12.29815 | 0
2018-03-01 15:39 | 357394.4 | 300.0015 | 4 | 50 | 4.347031 | 0 | 2.936038 | 0 | 12.29815 | 0
2018-03-01 15:41 | 357514.5 | 120.001 | 5 | 50 | 4.095265 | -3.260015 | 2.936038 | 0.1086519 | 12.29815 | 0.4483606
2018-03-01 15:43 | 357634.5 | 240.002 | 5 | 50 | 4.050043 | -3.259864 | 2.936038 | 0.2173102 | 12.29815 | 0.8908683
2018-03-01 15:45 | 357754.5 | 360.0012 | 5 | 50 | 4.005741 | -3.259866 | 2.936038 | 0.3259695 | 12.29815 | 1.328531
2018-03-01 15:47 | 357874.5 | 480.0011 | 5 | 50 | 3.962017 | -3.259925 | 2.936038 | 0.434625 | 12.29815 | 1.761394
2018-03-01 15:49 | 357994.5 | 600.0003 | 5 | 50 | 3.919412 | -3.259923 | 2.936038 | 0.5432808 | 12.29815 | 2.189562
2018-03-01 15:51 | 358114.5 | 720.0003 | 5 | 50 | 3.878484 | -3.260112 | 2.936038 | 0.6519409 | 12.29815 | 2.613204
2018-03-01 15:53 | 358234.5 | 840.0013 | 5 | 50 | 3.839782 | -3.259872 | 2.936038 | 0.7605971 | 12.29815 | 3.0325
2018-03-01 15:55 | 358354.5 | 960.0003 | 5 | 50 | 3.803743 | -3.259981 | 2.936038 | 0.869251 | 12.29815 | 3.447726
2018-03-01 15:57 | 358474.5 | 1080.0002 | 5 | 50 | 3.770394 | -3.259902 | 2.936038 | 0.9779071 | 12.29815 | 3.85919
2018-03-01 15:59 | 358594.5 | 1200.0011 | 5 | 50 | 3.739516 | -3.260034 | 2.936038 | 1.086565 | 12.29815 | 4.267174
2018-03-01 16:01 | 358714.5 | 1320.001 | 5 | 50 | 3.710707 | -3.260076 | 2.936038 | 1.19522 | 12.29815 | 4.67191
2018-03-01 16:03 | 358834.5 | 1440 | 5 | 50 | 3.683825 | -3.259965 | 2.936038 | 1.303874 | 12.29815 | 5.073617
2018-03-01 16:05 | 358954.5 | 1560.0018 | 5 | 50 | 3.657987 | -3.260158 | 2.936038 | 1.412533 | 12.29815 | 5.472505
2018-03-01 16:07 | 359074.5 | 1680.0002 | 5 | 50 | 3.633759 | -3.260112 | 2.936038 | 1.521187 | 12.29815 | 5.86859
2018-03-01 16:09 | 359194.5 | 1800.0003 | 5 | 50 | 3.612476 | -3.260139 | 2.936038 | 1.629851 | 12.29815 | 6.262275
2018-03-01 16:11 | 359314.5 | 1920.0002 | 5 | 50 | 3.593295 | -3.259902 | 2.936038 | 1.738508 | 12.29815 | 6.653736
2018-03-01 16:13 | 359434.5 | 2040.001 | 5 | 50 | 3.57596 | -3.260095 | 2.936038 | 1.847173 | 12.29815 | 7.043246
2018-03-01 16:15 | 359554.5 | 2160.0018 | 5 | 50 | 3.559886 | -3.259785 | 2.936038 | 1.955837 | 12.29815 | 7.430942
2018-03-01 16:17 | 359674.5 | 2280.001 | 5 | 50 | 3.544001 | -3.260082 | 2.936038 | 2.06449 | 12.29815 | 7.816876
2018-03-01 16:19 | 359794.5 | 2400.001 | 5 | 50 | 3.527477 | -3.260097 | 2.936038 | 2.173161 | 12.29815 | 8.201115
2018-03-01 16:21 | 359914.5 | 2520.0003 | 5 | 50 | 3.509928 | -3.260147 | 2.936038 | 2.281821 | 12.29815 | 8.583474
2018-03-01 16:23 | 360034.5 | 2640.0002 | 5 | 50 | 3.490316 | -3.260034 | 2.936038 | 2.390482 | 12.29815 | 8.963824
2018-03-01 16:25 | 360154.5 | 2760.0018 | 5 | 50 | 3.465554 | -3.260109 | 2.936038 | 2.499147 | 12.29815 | 9.341831
2018-03-01 16:27 | 360274.5 | 2880.0002 | 5 | 50 | 3.430372 | -3.259862 | 2.936038 | 2.6078 | 12.29815 | 9.71658
2018-03-01 16:29 | 360394.5 | 3000.0002 | 5 | 50 | 3.379172 | -3.259755 | 2.936038 | 2.716466 | 12.29815 | 10.08675
2018-03-01 16:31 | 360514.5 | 3120.0018 | 5 | 50 | 3.291075 | -3.260172 | 2.936038 | 2.82513 | 12.29815 | 10.44972
2018-03-01 16:33 | 360634.5 | 3240.0002 | 5 | 50 | 3.006396 | -3.260156 | 2.936038 | 2.933784 | 12.29815 | 10.79587
2018-03-01 16:33 | 360635.7 | 3241.1784 | 5 | 50 | 2.999979 | -3.259921 | 2.936038 | 2.934857 | 12.29815 | 10.79909
2018-03-01 16:35 | 360755.7 | 120.0007 | 6 | 50 | 3.349441 | 0 | 2.936038 | 2.934857 | 12.29815 | 10.79909
2018-03-01 16:37 | 360875.7 | 240.0008 | 6 | 50 | 3.368231 | 0 | 2.936038 | 2.934857 | 12.29815 | 10.79909
2018-03-01 16:38 | 360935.7 | 300.0014 | 6 | 50 | 3.373731 | 0 | 2.936038 | 2.934857 | 12.29815 | 10.79909
2018-03-01 16:38 | 360935.7 | 0.0049 | 7 | 51 | 3.373741 | 0 | 0 | 0 | 0 | 0
2018-03-01 16:40 | 361055.8 | 120.0001 | 8 | 51 | 3.832516 | 3.260176 | 0.1086541 | 0 | 0.4051196 | 0
2018-03-01 16:42 | 361175.8 | 240.0002 | 8 | 51 | 3.884074 | 3.259846 | 0.2173153 | 0 | 0.8252242 | 0
2018-03-01 16:44 | 361295.8 | 360.0009 | 8 | 51 | 3.907115 | 3.260138 | 0.3259655 | 0 | 1.248485 | 0
2018-03-01 16:46 | 361415.8 | 480.0007 | 8 | 51 | 3.930669 | 3.259878 | 0.4346178 | 0 | 1.674273 | 0
2018-03-01 16:48 | 361535.8 | 600.0002 | 8 | 51 | 3.954156 | 3.259899 | 0.5432884 | 0 | 2.102714 | 0
2018-03-01 16:50 | 361655.8 | 720.0009 | 8 | 51 | 3.974217 | 3.26021 | 0.6519279 | 0 | 2.533418 | 0
2018-03-01 16:52 | 361775.8 | 840.0001 | 8 | 51 | 3.990777 | 3.259899 | 0.7605969 | 0 | 2.966214 | 0
2018-03-01 16:54 | 361895.8 | 960.0001 | 8 | 51 | 4.005721 | 3.260012 | 0.8692573 | 0 | 3.400675 | 0
2018-03-01 16:56 | 362015.8 | 1080.0018 | 8 | 51 | 4.020233 | 3.259949 | 0.977914 | 0 | 3.836708 | 0
2018-03-01 16:58 | 362135.8 | 1200.0009 | 8 | 51 | 4.035851 | 3.260242 | 1.086568 | 0 | 4.274354 | 0
2018-03-01 17:00 | 362255.8 | 1320.0018 | 8 | 51 | 4.0533 | 3.25993 | 1.195216 | 0 | 4.713774 | 0
2018-03-01 17:02 | 362375.8 | 1440.0008 | 8 | 51 | 4.072783 | 3.260015 | 1.303872 | 0 | 5.155225 | 0
2018-03-01 17:04 | 362495.8 | 1560.0009 | 8 | 51 | 4.094154 | 3.259829 | 1.412546 | 0 | 5.598975 | 0
2018-03-01 17:06 | 362615.8 | 1680.0008 | 8 | 51 | 4.117472 | 3.259874 | 1.521209 | 0 | 6.045109 | 0
2018-03-01 17:08 | 362735.8 | 1800.0008 | 8 | 51 | 4.142997 | 3.26012 | 1.629873 | 0 | 6.493895 | 0
2018-03-01 17:10 | 362855.8 | 1920.0005 | 8 | 51 | 4.170946 | 3.260153 | 1.738518 | 0 | 6.945508 | 0
2018-03-01 17:12 | 362970.3 | 2034.4687 | 8 | 51 | 4.200001 | 3.260122 | 1.842183 | 0 | 7.379371 | 0

## Statistics_71
Date_Time | Test_Time(s) | Step_Time(s) | Step_Index | Cycle_Index | Voltage(V) | Current(A) | Charge_Capacity(Ah) | Discharge_Capacity(Ah) | Charge_Energy(Wh) | Discharge_Energy(Wh) | ACR(Ohm) | Internal Resistance(Ohm)
2018-02-25 14:51 | 8965.821684 | 300.0005 | 6 | 1 | 3.298579 | 0 | 2.922834 | 3.013622 | 12.23577 | 11.14877
2018-02-25 16:52 | 16201.14 | 300.004 | 6 | 2 | 3.299613 | 0 | 3.014153 | 3.01357 | 12.57679 | 11.14806
2018-02-25 18:53 | 23438.42888 | 300.0023 | 6 | 3 | 3.299848 | 0 | 3.014778 | 3.012911 | 12.58121 | 11.14466
2018-02-25 20:53 | 30674.2 | 300.0021 | 6 | 4 | 3.299214 | 0 | 3.0139 | 3.012133 | 12.57781 | 11.14121
2018-02-25 22:54 | 37910.9 | 300.0024 | 6 | 5 | 3.300666 | 0 | 3.01298 | 3.012046 | 12.57446 | 11.13978
2018-02-26 00:55 | 45148.6429 | 300.003 | 6 | 6 | 3.301773 | 0 | 3.013366 | 3.011249 | 12.57779 | 11.13607
2018-02-26 02:55 | 52386.19 | 300.0037 | 6 | 7 | 3.30232 | 0 | 3.012499 | 3.010382 | 12.57556 | 11.13176
2018-02-26 04:56 | 59621.69586 | 300.0038 | 6 | 8 | 3.302735 | 0 | 3.009893 | 3.009167 | 12.56547 | 11.12607
2018-02-26 06:56 | 66855.53 | 300.0032 | 6 | 9 | 3.304098 | 0 | 3.010498 | 3.008226 | 12.56801 | 11.12126
2018-02-26 08:57 | 74088.47 | 300.0005 | 6 | 10 | 3.306891 | 0 | 3.009461 | 3.00707 | 12.5648 | 11.1153
2018-02-26 10:57 | 81318.65 | 300.0025 | 6 | 11 | 3.30478 | 0 | 3.005095 | 3.004863 | 12.55039 | 11.10746
2018-02-26 12:58 | 88549.71 | 300.0038 | 6 | 12 | 3.306301 | 0 | 3.007289 | 3.004989 | 12.55643 | 11.10646
2018-02-26 14:58 | 95777.74 | 300.0016 | 6 | 13 | 3.307401 | 0 | 3.006058 | 3.003885 | 12.55282 | 11.10128
2018-02-26 16:59 | 103005.4 | 300.0023 | 6 | 14 | 3.308342 | 0 | 3.004002 | 3.00315 | 12.54547 | 11.09827
2018-02-26 18:59 | 110233.9791 | 300.0018 | 6 | 15 | 3.308659 | 0 | 3.004297 | 3.002261 | 12.54778 | 11.0941
2018-02-26 21:00 | 117460.7 | 300.0006 | 6 | 16 | 3.308201 | 0 | 3.003037 | 3.001021 | 12.54279 | 11.08873
2018-02-26 23:00 | 124684.8 | 300.0022 | 6 | 17 | 3.309873 | 0 | 3.001802 | 3.000914 | 12.53693 | 11.08786
2018-02-27 01:01 | 131911.3 | 300.0021 | 6 | 18 | 3.310425 | 0 | 3.002416 | 3.000258 | 12.5408 | 11.08541
2018-02-27 03:01 | 139135.3 | 300.0024 | 6 | 19 | 3.309885 | 0 | 3.00115 | 2.999244 | 12.53597 | 11.08042
2018-02-27 05:01 | 146357.7 | 300.0047 | 6 | 20 | 3.311357 | 0 | 2.998899 | 2.997941 | 12.52691 | 11.0747
2018-02-27 07:02 | 153579.7 | 300.0021 | 6 | 21 | 3.312154 | 0 | 2.999503 | 2.997388 | 12.53005 | 11.07174
2018-02-27 09:02 | 160800.5349 | 300.0037 | 6 | 22 | 3.314841 | 0 | 2.998429 | 2.995977 | 12.52654 | 11.0647
2018-02-27 11:02 | 168019.8 | 300.0022 | 6 | 23 | 3.315198 | 0 | 2.995755 | 2.993742 | 12.51815 | 11.0546
2018-02-27 13:03 | 175238.2 | 300.0029 | 6 | 24 | 3.316164 | 0 | 2.9952 | 2.993032 | 12.51585 | 11.05117
2018-02-27 15:03 | 182454.6 | 300.004 | 6 | 25 | 3.317197 | 0 | 2.993933 | 2.991805 | 12.51145 | 11.04564
2018-02-27 17:03 | 189672 | 300.0046 | 6 | 26 | 3.317935 | 0 | 2.993577 | 2.99141 | 12.51103 | 11.0439
2018-02-27 19:04 | 196886.5 | 300.0023 | 6 | 27 | 3.318198 | 0 | 2.991806 | 2.989764 | 12.50422 | 11.03654
2018-02-27 21:04 | 204101.5 | 300.0024 | 6 | 28 | 3.317122 | 0 | 2.99151 | 2.989741 | 12.50309 | 11.03743
2018-02-27 23:04 | 211312.8 | 300.004 | 6 | 29 | 3.318647 | 0 | 2.991611 | 2.989288 | 12.50178 | 11.03521
2018-02-28 01:04 | 218524.7 | 300.0046 | 6 | 30 | 3.319165 | 0 | 2.990395 | 2.988295 | 12.49825 | 11.0311
2018-02-28 03:04 | 225732.8 | 300.0044 | 6 | 31 | 3.319468 | 0 | 2.9889 | 2.985928 | 12.49251 | 11.02153
2018-02-28 05:04 | 232939.5 | 300.0025 | 6 | 32 | 3.321139 | 0 | 2.988122 | 2.985819 | 12.48904 | 11.01944
2018-02-28 07:04 | 240146.1 | 300.0023 | 6 | 33 | 3.322124 | 0 | 2.987081 | 2.984905 | 12.48618 | 11.01554
2018-02-28 09:05 | 247350 | 300.003 | 6 | 34 | 3.322723 | 0 | 2.985734 | 2.982708 | 12.48155 | 11.00686
2018-02-28 11:05 | 254553.4 | 300.0015 | 6 | 35 | 3.324828 | 0 | 2.984663 | 2.982243 | 12.47758 | 11.00328
2018-02-28 13:05 | 261756.3 | 300.0022 | 6 | 36 | 3.326189 | 0 | 2.982888 | 2.98063 | 12.4721 | 10.99538
2018-02-28 15:05 | 268956.9 | 300.0006 | 6 | 37 | 3.326538 | 0 | 2.982122 | 2.979154 | 12.46977 | 10.99034
2018-02-28 17:05 | 276157.6 | 300.0015 | 6 | 38 | 3.326685 | 0 | 2.980951 | 2.978991 | 12.46511 | 10.98877
2018-02-28 19:05 | 283355.5 | 300.002 | 6 | 39 | 3.328663 | 0 | 2.979507 | 2.977051 | 12.45928 | 10.97957
2018-02-28 21:05 | 290551 | 300.0033 | 6 | 40 | 3.329771 | 0 | 2.9783 | 2.97527 | 12.45546 | 10.97262
2018-02-28 23:04 | 297745.5 | 300.0027 | 6 | 41 | 3.328573 | 0 | 2.976875 | 2.975188 | 12.45059 | 10.97195
2018-03-01 01:04 | 304939.5 | 300.0029 | 6 | 42 | 3.329093 | 0 | 2.977068 | 2.974983 | 12.44986 | 10.97159
2018-03-01 03:04 | 312130.6 | 300.0048 | 6 | 43 | 3.330314 | 0 | 2.976191 | 2.973048 | 12.44618 | 10.96352
2018-03-01 05:04 | 319321.4 | 300.002 | 6 | 44 | 3.331551 | 0 | 2.974978 | 2.972796 | 12.44207 | 10.96169
2018-03-01 07:04 | 326509.9 | 300.0013 | 6 | 45 | 3.332295 | 0 | 2.973579 | 2.971501 | 12.43716 | 10.95611
2018-03-01 09:04 | 333695 | 300.0016 | 6 | 46 | 3.333545 | 0 | 2.972298 | 2.969223 | 12.43219 | 10.94667
2018-03-01 11:03 | 340881 | 300.0033 | 6 | 47 | 3.336097 | 0 | 2.970761 | 2.968145 | 12.42752 | 10.94037
2018-03-01 13:03 | 348065.3 | 300.0055 | 6 | 48 | 3.3364 | 0 | 2.968239 | 2.966254 | 12.41808 | 10.93277
2018-03-01 15:03 | 355247.2 | 300.0045 | 6 | 49 | 3.337408 | 0 | 2.968155 | 2.964985 | 12.41815 | 10.92768
2018-03-01 17:03 | 362427.8 | 300.003 | 6 | 50 | 3.338555 | 0 | 2.966954 | 2.964715 | 12.41349 | 10.92425
2018-03-01 17:37 | 364488.9 | 2061.0313 | 8 | 51 | 4.200003 | 3.260237 | 1.866262 | 0 | 7.466872 | 0

## Channel_71_1
Date_Time | Test_Time(s) | Step_Time(s) | Step_Index | Cycle_Index | Voltage(V) | Current(A) | Charge_Capacity(Ah) | Discharge_Capacity(Ah) | Charge_Energy(Wh) | Discharge_Energy(Wh) | ACR(Ohm) | Internal Resistance(Ohm)
2018-02-25 12:24 | 120.0002 | 119.9998 | 1 | 1 | 3.561001 | 0 | 0 | 0 | 0 | 0
2018-02-25 12:26 | 240.0002 | 239.9998 | 1 | 1 | 3.560469 | 0 | 0 | 0 | 0 | 0
2018-02-25 12:28 | 360.001 | 360.0006 | 1 | 1 | 3.561028 | 0 | 0 | 0 | 0 | 0
2018-02-25 12:30 | 480.0013 | 480.0009 | 1 | 1 | 3.561834 | 0 | 0 | 0 | 0 | 0
2018-02-25 12:32 | 600.0005 | 600.0001 | 1 | 1 | 3.562667 | 0 | 0 | 0 | 0 | 0
2018-02-25 12:34 | 720.0005 | 720.0001 | 1 | 1 | 3.563488 | 0 | 0 | 0 | 0 | 0
2018-02-25 12:36 | 840.0013 | 840.0009 | 1 | 1 | 3.564253 | 0 | 0 | 0 | 0 | 0
2018-02-25 12:38 | 960.0005 | 960.0001 | 1 | 1 | 3.564998 | 0 | 0 | 0 | 0 | 0
2018-02-25 12:40 | 1080.0013 | 1080.0009 | 1 | 1 | 3.565691 | 0 | 0 | 0 | 0 | 0
2018-02-25 12:42 | 1200.0005 | 1200.0001 | 1 | 1 | 3.566348 | 0 | 0 | 0 | 0 | 0
2018-02-25 12:44 | 1320.0013 | 1320.0009 | 1 | 1 | 3.56697 | 0 | 0 | 0 | 0 | 0
2018-02-25 12:46 | 1440.0013 | 1440.0009 | 1 | 1 | 3.567568 | 0 | 0 | 0 | 0 | 0
2018-02-25 12:48 | 1560.0013 | 1560.0009 | 1 | 1 | 3.56813 | 0 | 0 | 0 | 0 | 0
2018-02-25 12:50 | 1680.0013 | 1680.0009 | 1 | 1 | 3.568682 | 0 | 0 | 0 | 0 | 0
2018-02-25 12:52 | 1800.0012 | 1800.0008 | 1 | 1 | 3.569211 | 0 | 0 | 0 | 0 | 0
2018-02-25 12:54 | 1920.08936 | 120.0008 | 2 | 1 | 3.959978 | 4.890057 | 0.1622897 | 3.9e-11 | 0.6360366 | 1.39e-10
2018-02-25 12:56 | 2040.09176 | 240.0032 | 2 | 1 | 3.997429 | 4.890099 | 0.3252849 | 3.9e-11 | 1.284571 | 1.39e-10
2018-02-25 12:58 | 2160.08896 | 360.0004 | 2 | 1 | 4.032073 | 4.890066 | 0.4882682 | 3.9e-11 | 1.938964 | 1.39e-10
2018-02-25 13:00 | 2280.08936 | 480.0008 | 2 | 1 | 4.061787 | 4.890038 | 0.6512533 | 3.9e-11 | 2.598624 | 1.39e-10
2018-02-25 13:02 | 2400.08896 | 600.0004 | 2 | 1 | 4.087227 | 4.890129 | 0.8142447 | 3.9e-11 | 3.262778 | 1.39e-10
2018-02-25 13:04 | 2520.09016 | 720.0016 | 2 | 1 | 4.11086 | 4.890133 | 0.9772351 | 3.9e-11 | 3.930879 | 1.39e-10
2018-02-25 13:06 | 2640.09016 | 840.0016 | 2 | 1 | 4.136816 | 4.890068 | 1.140223 | 3.9e-11 | 4.602961 | 1.39e-10
2018-02-25 13:08 | 2760.08936 | 960.0008 | 2 | 1 | 4.166904 | 4.890089 | 1.303209 | 3.9e-11 | 5.2796 | 1.39e-10
2018-02-25 13:10 | 2880.09016 | 1080.0016 | 2 | 1 | 4.200405 | 4.871422 | 1.466189 | 3.9e-11 | 5.961453 | 1.39e-10
2018-02-25 13:12 | 3000.08866 | 1200.0001 | 2 | 1 | 4.200397 | 4.212221 | 1.617176 | 3.9e-11 | 6.595659 | 1.39e-10
2018-02-25 13:14 | 3120.08866 | 1320.0001 | 2 | 1 | 4.200392 | 3.622778 | 1.747608 | 3.9e-11 | 7.143528 | 1.39e-10
2018-02-25 13:15 | 3200.39646 | 1400.3079 | 2 | 1 | 4.200402 | 3.259972 | 1.82433 | 3.9e-11 | 7.465789 | 1.39e-10
2018-02-25 13:17 | 3320.412628 | 120.0001 | 3 | 1 | 4.230085 | 3.259962 | 1.932548 | 3.9e-11 | 7.92185 | 1.39e-10
2018-02-25 13:19 | 3440.413528 | 240.001 | 3 | 1 | 4.263999 | 3.260136 | 2.041213 | 3.9e-11 | 8.383333 | 1.39e-10
2018-02-25 13:21 | 3560.413428 | 360.0009 | 3 | 1 | 4.300089 | 3.26017 | 2.149867 | 3.9e-11 | 8.848578 | 1.39e-10
2018-02-25 13:23 | 3680.415028 | 480.0025 | 3 | 1 | 4.338125 | 3.260023 | 2.258528 | 3.9e-11 | 9.317878 | 1.39e-10
2018-02-25 13:25 | 3800.413428 | 600.0009 | 3 | 1 | 4.377781 | 3.260122 | 2.367186 | 3.9e-11 | 9.791395 | 1.39e-10
2018-02-25 13:27 | 3920.413528 | 720.001 | 3 | 1 | 4.400393 | 2.949492 | 2.473381 | 3.9e-11 | 10.25801 | 1.39e-10
2018-02-25 13:29 | 4040.412728 | 840.0002 | 3 | 1 | 4.400368 | 2.431640625 | 2.562696 | 3.9e-11 | 10.65103 | 1.39e-10
2018-02-25 13:31 | 4160.413528 | 960.001 | 3 | 1 | 4.400390625 | 2.022032 | 2.636667 | 3.9e-11 | 10.97653 | 1.39e-10
2018-02-25 13:33 | 4280.412728 | 1080.0002 | 3 | 1 | 4.400397 | 1.693319 | 2.698372 | 3.9e-11 | 11.24806 | 1.39e-10
2018-02-25 13:35 | 4400.413528 | 1200.001 | 3 | 1 | 4.400369 | 1.42852 | 2.750236 | 3.9e-11 | 11.47628 | 1.39e-10
2018-02-25 13:37 | 4520.412928 | 1320.0004 | 3 | 1 | 4.400384 | 1.215359 | 2.794164 | 3.9e-11 | 11.66958 | 1.39e-10
2018-02-25 13:39 | 4640.412728 | 1440.0002 | 3 | 1 | 4.400372 | 1.040367 | 2.831649 | 3.9e-11 | 11.83452 | 1.39e-10
2018-02-25 13:41 | 4760.413528 | 1560.001 | 3 | 1 | 4.400352 | 0.8970451 | 2.863859 | 3.9e-11 | 11.97626 | 1.39e-10
2018-02-25 13:43 | 4880.413628 | 1680.0011 | 3 | 1 | 4.40034 | 0.778286 | 2.891721 | 3.9e-11 | 12.09886 | 1.39e-10
2018-02-25 13:45 | 5000.412928 | 1800.0004 | 3 | 1 | 4.40037 | 0.6795044 | 2.915967 | 3.9e-11 | 12.20556 | 1.39e-10
2018-02-25 13:46 | 5037.558928 | 1837.1464 | 3 | 1 | 4.400362 | 0.6519833 | 2.922834 | 3.9e-11 | 12.23577 | 1.39e-10
2018-02-25 13:48 | 5157.607 | 120.001 | 4 | 1 | 4.356131 | 0 | 2.922834 | 3.9e-11 | 12.23577 | 1.39e-10
2018-02-25 13:50 | 5277.6062 | 240.0002 | 4 | 1 | 4.353052 | 0 | 2.922834 | 3.9e-11 | 12.23577 | 1.39e-10
2018-02-25 13:51 | 5337.6076 | 300.0016 | 4 | 1 | 4.352087 | 0 | 2.922834 | 3.9e-11 | 12.23577 | 1.39e-10
2018-02-25 13:53 | 5457.686304 | 120.0011 | 5 | 1 | 4.120295 | -3.26002 | 2.922834 | 0.1086538 | 12.23577 | 0.4508215
2018-02-25 13:55 | 5577.686304 | 240.0011 | 5 | 1 | 4.077471 | -3.26014 | 2.922834 | 0.2173182 | 12.23577 | 0.8962094
2018-02-25 13:57 | 5697.685504 | 360.0003 | 5 | 1 | 4.035215 | -3.260048 | 2.922834 | 0.3259769 | 12.23577 | 1.336965
2018-02-25 13:59 | 5817.686304 | 480.0011 | 5 | 1 | 3.99323 | -3.260124 | 2.922834 | 0.4346386 | 12.23577 | 1.773154
2018-02-25 14:01 | 5937.686304 | 600.0011 | 5 | 1 | 3.951856 | -3.260114 | 2.922834 | 0.5433002 | 12.23577 | 2.204808
2018-02-25 14:03 | 6057.685404 | 720.0002 | 5 | 1 | 3.911664 | -3.26021 | 2.922834 | 0.6519388 | 12.23577 | 2.631936
2018-02-25 14:05 | 6177.688004 | 840.0028 | 5 | 1 | 3.873199 | -3.260221 | 2.922834 | 0.7606197 | 12.23577 | 3.054952
2018-02-25 14:07 | 6297.687104 | 960.0019 | 5 | 1 | 3.836886 | -3.260008 | 2.922834 | 0.8692839 | 12.23577 | 3.473835
2018-02-25 14:09 | 6417.686004 | 1080.0008 | 5 | 1 | 3.802916 | -3.260177 | 2.922834 | 0.9779448 | 12.23577 | 3.888889
2018-02-25 14:11 | 6537.686204 | 1200.001 | 5 | 1 | 3.771234 | -3.260065 | 2.922834 | 1.086601 | 12.23577 | 4.300358
2018-02-25 14:13 | 6657.685404 | 1320.0002 | 5 | 1 | 3.741574 | -3.260135 | 2.922834 | 1.195266 | 12.23577 | 4.708532
2018-02-25 14:15 | 6777.686204 | 1440.001 | 5 | 1 | 3.713677 | -3.260098 | 2.922834 | 1.303926 | 12.23577 | 5.113559
2018-02-25 14:17 | 6897.686304 | 1560.0011 | 5 | 1 | 3.687482 | -3.260161 | 2.922834 | 1.412593 | 12.23577 | 5.515678
2018-02-25 14:19 | 7017.685504 | 1680.0003 | 5 | 1 | 3.663057 | -3.259846 | 2.922834 | 1.521257 | 12.23577 | 5.91503
2018-02-25 14:21 | 7137.686204 | 1800.001 | 5 | 1 | 3.640523 | -3.259974 | 2.922834 | 1.629913 | 12.23577 | 6.311804
2018-02-25 14:23 | 7257.687104 | 1920.0019 | 5 | 1 | 3.619964 | -3.259997 | 2.922834 | 1.738582 | 12.23577 | 6.706281
2018-02-25 14:25 | 7377.687604 | 2040.0024 | 5 | 1 | 3.601365 | -3.260107 | 2.922834 | 1.847244 | 12.23577 | 7.098608
2018-02-25 14:27 | 7497.685504 | 2160.0003 | 5 | 1 | 3.584247 | -3.260095 | 2.922834 | 1.955902 | 12.23577 | 7.488983
2018-02-25 14:29 | 7617.687104 | 2280.0019 | 5 | 1 | 3.567787 | -3.260016 | 2.922834 | 2.064566 | 12.23577 | 7.877566
2018-02-25 14:31 | 7737.685504 | 2400.0003 | 5 | 1 | 3.551136 | -3.260149 | 2.922834 | 2.173222 | 12.23577 | 8.264326
2018-02-25 14:33 | 7857.685504 | 2520.0003 | 5 | 1 | 3.533913 | -3.26017 | 2.922834 | 2.281888 | 12.23577 | 8.649285
2018-02-25 14:35 | 7977.687104 | 2640.0019 | 5 | 1 | 3.515859 | -3.260079 | 2.922834 | 2.39055 | 12.23577 | 9.032318
2018-02-25 14:37 | 8097.685604 | 2760.0004 | 5 | 1 | 3.495023 | -3.260224 | 2.922834 | 2.499208 | 12.23577 | 9.413253
2018-02-25 14:39 | 8217.685504 | 2880.0003 | 5 | 1 | 3.467272 | -3.259949 | 2.922834 | 2.60787 | 12.23577 | 9.791606
2018-02-25 14:41 | 8337.686304 | 3000.0011 | 5 | 1 | 3.427198 | -3.260163 | 2.922834 | 2.716528 | 12.23577 | 10.1663
2018-02-25 14:43 | 8457.687104 | 3120.0019 | 5 | 1 | 3.370232 | -3.259802 | 2.922834 | 2.825194 | 12.23577 | 10.53586
2018-02-25 14:45 | 8577.687204 | 3240.002 | 5 | 1 | 3.258565 | -3.259851 | 2.922834 | 2.933859 | 12.23577 | 10.89692
2018-02-25 14:46 | 8665.777304 | 3328.0921 | 5 | 1 | 2.999964 | -3.25992 | 2.922834 | 3.013622 | 12.23577 | 11.14877
2018-02-25 14:48 | 8785.821784 | 120.0006 | 6 | 1 | 3.28093 | 0 | 2.922834 | 3.013622 | 12.23577 | 11.14877
2018-02-25 14:50 | 8905.821084 | 239.9999 | 6 | 1 | 3.29425 | 0 | 2.922834 | 3.013622 | 12.23577 | 11.14877
2018-02-25 14:51 | 8965.821684 | 300.0005 | 6 | 1 | 3.298579 | 0 | 2.922834 | 3.013622 | 12.23577 | 11.14877
2018-02-25 14:51 | 8965.833132 | 0.0039 | 7 | 2 | 3.298596 | 0 | 0 | 0 | 0 | 0
2018-02-25 14:53 | 9085.913276 | 120.001 | 2 | 2 | 3.929953 | 4.890127 | 0.1623078 | 0 | 0.6177832 | 0
2018-02-25 14:55 | 9205.913276 | 240.001 | 2 | 2 | 3.976833 | 4.890095 | 0.3252933 | 0 | 1.262696 | 0
2018-02-25 14:57 | 9325.913276 | 360.001 | 2 | 2 | 4.01245 | 4.890051 | 0.4882818 | 0 | 1.913818 | 0
2018-02-25 14:59 | 9445.913376 | 480.0011 | 2 | 2 | 4.043954 | 4.890104 | 0.6512673 | 0 | 2.570416 | 0
2018-02-25 15:01 | 9565.912576 | 600.0003 | 2 | 2 | 4.071217 | 4.890137 | 0.8142518 | 0 | 3.23179 | 0
2018-02-25 15:03 | 9685.913376 | 720.0011 | 2 | 2 | 4.095634 | 4.88999 | 0.9772394 | 0 | 3.897366 | 0
2018-02-25 15:05 | 9805.914076 | 840.0018 | 2 | 2 | 4.120334 | 4.890144 | 1.140226 | 0 | 4.566877 | 0
2018-02-25 15:07 | 9925.913276 | 960.001 | 2 | 2 | 4.148625 | 4.890005 | 1.303212 | 0 | 5.240679 | 0
2018-02-25 15:09 | 10045.91 | 1080.0002 | 2 | 2 | 4.181286 | 4.89012 | 1.466197 | 0 | 5.919439 | 0
2018-02-25 15:11 | 10165.91 | 1200.0005 | 2 | 2 | 4.200404 | 4.559994 | 1.626524 | 0 | 6.592033 | 0
2018-02-25 15:13 | 10285.91 | 1320.0003 | 2 | 2 | 4.200388 | 3.938261 | 1.767994 | 0 | 7.186265 | 0
2018-02-25 15:15 | 10405.91 | 1440.0011 | 2 | 2 | 4.200406 | 3.37479 | 1.889703 | 0 | 7.69749 | 0
2018-02-25 15:16 | 10431.84 | 1465.9234 | 2 | 2 | 4.200388 | 3.259995 | 1.913588 | 0 | 7.797818 | 0
2018-02-25 15:18 | 10551.85142 | 120.0002 | 3 | 2 | 4.230111 | 3.260067 | 2.021801 | 0 | 8.253857 | 0
2018-02-25 15:20 | 10671.85142 | 240.0002 | 3 | 2 | 4.263956 | 3.260098 | 2.130461 | 0 | 8.715321 | 0
2018-02-25 15:22 | 10791.85302 | 360.0018 | 3 | 2 | 4.299978 | 3.260109 | 2.239124 | 0 | 9.180589 | 0
2018-02-25 15:24 | 10911.85302 | 480.0018 | 3 | 2 | 4.337946 | 3.260147 | 2.347776 | 0 | 9.649838 | 0
2018-02-25 15:26 | 11031.85142 | 600.0002 | 3 | 2 | 4.37746 | 3.260036 | 2.456436 | 0 | 10.12333 | 0
2018-02-25 15:28 | 11151.85312 | 720.0019 | 3 | 2 | 4.400392 | 2.955215 | 2.562728 | 0 | 10.59035 | 0
2018-02-25 15:30 | 11271.85152 | 840.0003 | 3 | 2 | 4.400378 | 2.437214 | 2.652245 | 0 | 10.98426 | 0
2018-02-25 15:32 | 11391.85242 | 960.0012 | 3 | 2 | 4.400381 | 2.026468 | 2.726391 | 0 | 11.31053 | 0
2018-02-25 15:34 | 11511.85322 | 1080.002 | 3 | 2 | 4.400369 | 1.697151 | 2.788252 | 0 | 11.58275 | 0
2018-02-25 15:36 | 11631.85162 | 1200.0004 | 3 | 2 | 4.400367 | 1.432297 | 2.840253 | 0 | 11.81157 | 0
2018-02-25 15:38 | 11751.85322 | 1320.002 | 3 | 2 | 4.400368 | 1.218439 | 2.884309 | 0 | 12.00544 | 0
2018-02-25 15:40 | 11871.85232 | 1440.0011 | 3 | 2 | 4.40035 | 1.043941 | 2.921911 | 0 | 12.1709 | 0
2018-02-25 15:42 | 11991.85402 | 1560.0028 | 3 | 2 | 4.400344 | 0.9003696 | 2.954237 | 0 | 12.31314 | 0
2018-02-25 15:44 | 12111.85162 | 1680.0004 | 3 | 2 | 4.400338 | 0.7815399 | 2.98221 | 0 | 12.43623 | 0
2018-02-25 15:46 | 12231.85402 | 1800.0028 | 3 | 2 | 4.400316 | 0.6815929 | 3.006554 | 0 | 12.54335 | 0
2018-02-25 15:47 | 12272.88422 | 1841.033 | 3 | 2 | 4.400346 | 0.6519909 | 3.014153 | 0 | 12.57679 | 0
2018-02-25 15:49 | 12392.93 | 120.0009 | 4 | 2 | 4.356124 | 0 | 3.014153 | 0 | 12.57679 | 0
2018-02-25 15:51 | 12512.93 | 240.0002 | 4 | 2 | 4.353034 | 0 | 3.014153 | 0 | 12.57679 | 0
2018-02-25 15:52 | 12572.94 | 300.0023 | 4 | 2 | 4.352079 | 0 | 3.014153 | 0 | 12.57679 | 0
2018-02-25 15:54 | 12693.02 | 120.0002 | 5 | 2 | 4.120137 | -3.259968 | 3.014153 | 0.1086549 | 12.57679 | 0.4508102
2018-02-25 15:56 | 12813.02 | 240.0018 | 5 | 2 | 4.077379 | -3.260168 | 3.014153 | 0.2173101 | 12.57679 | 0.896146
2018-02-25 15:58 | 12933.02 | 360.0002 | 5 | 2 | 4.035162 | -3.25981 | 3.014153 | 0.3259714 | 12.57679 | 1.336903
2018-02-25 16:00 | 13053.02 | 480.0002 | 5 | 2 | 3.993184 | -3.260095 | 3.014153 | 0.4346302 | 12.57679 | 1.773073
2018-02-25 16:02 | 13173.02 | 600.0004 | 5 | 2 | 3.951852 | -3.259903 | 3.014153 | 0.5432919 | 12.57679 | 2.204725
2018-02-25 16:04 | 13293.02 | 720.0002 | 5 | 2 | 3.911706 | -3.260283 | 3.014153 | 0.6519492 | 12.57679 | 2.631927
2018-02-25 16:06 | 13413.02 | 840.0002 | 5 | 2 | 3.8732 | -3.260254 | 3.014153 | 0.7606028 | 12.57679 | 3.05484
2018-02-25 16:08 | 13533.02 | 960.0002 | 5 | 2 | 3.836921 | -3.26002 | 3.014153 | 0.8692715 | 12.57679 | 3.473744
2018-02-25 16:10 | 13653.02 | 1080.0002 | 5 | 2 | 3.802966 | -3.260159 | 3.014153 | 0.9779305 | 12.57679 | 3.888794
2018-02-25 16:12 | 13773.02 | 1200.0002 | 5 | 2 | 3.771282 | -3.259873 | 3.014153 | 1.086589 | 12.57679 | 4.300277
2018-02-25 16:14 | 13893.02 | 1320.0002 | 5 | 2 | 3.741586 | -3.26018 | 3.014153 | 1.195249 | 12.57679 | 4.708436
2018-02-25 16:16 | 14013.02 | 1440.0002 | 5 | 2 | 3.713652 | -3.260067 | 3.014153 | 1.3039 | 12.57679 | 5.113428
2018-02-25 16:18 | 14133.02 | 1560.001 | 5 | 2 | 3.687424 | -3.2601 | 3.014153 | 1.412569 | 12.57679 | 5.515548
2018-02-25 16:20 | 14253.02 | 1680.001 | 5 | 2 | 3.662975 | -3.260196 | 3.014153 | 1.521231 | 12.57679 | 5.914884
2018-02-25 16:22 | 14373.02 | 1800.001 | 5 | 2 | 3.640381 | -3.259931 | 3.014153 | 1.629893 | 12.57679 | 6.311665
2018-02-25 16:24 | 14493.02 | 1920.001 | 5 | 2 | 3.619807 | -3.260097 | 3.014153 | 1.738561 | 12.57679 | 6.706122
2018-02-25 16:26 | 14613.02 | 2040.001 | 5 | 2 | 3.601176 | -3.260135 | 3.014153 | 1.847224 | 12.57679 | 7.098433
2018-02-25 16:28 | 14733.02 | 2160.001 | 5 | 2 | 3.584037 | -3.260159 | 3.014153 | 1.955886 | 12.57679 | 7.488804
2018-02-25 16:30 | 14853.02 | 2280.0019 | 5 | 2 | 3.567564 | -3.259955 | 3.014153 | 2.064553 | 12.57679 | 7.877375
2018-02-25 16:32 | 14973.02 | 2400.0003 | 5 | 2 | 3.550898 | -3.260196 | 3.014153 | 2.173211 | 12.57679 | 8.264117
2018-02-25 16:34 | 15093.02 | 2520.001 | 5 | 2 | 3.533602 | -3.260074 | 3.014153 | 2.281874 | 12.57679 | 8.649035
2018-02-25 16:36 | 15213.02 | 2640.0002 | 5 | 2 | 3.515561 | -3.260118 | 3.014153 | 2.39052 | 12.57679 | 9.031981
2018-02-25 16:38 | 15333.02 | 2760.0002 | 5 | 2 | 3.494653 | -3.260156 | 3.014153 | 2.499194 | 12.57679 | 9.412935
2018-02-25 16:40 | 15453.02 | 2880.0002 | 5 | 2 | 3.466816 | -3.260118 | 3.014153 | 2.607853 | 12.57679 | 9.791232
2018-02-25 16:42 | 15573.02 | 3000.001 | 5 | 2 | 3.426685 | -3.260081 | 3.014153 | 2.71651 | 12.57679 | 10.16587
2018-02-25 16:44 | 15693.02 | 3120.0002 | 5 | 2 | 3.369563 | -3.260095 | 3.014153 | 2.825176 | 12.57679 | 10.53536
2018-02-25 16:46 | 15813.02 | 3240.001 | 5 | 2 | 3.257827 | -3.26013 | 3.014153 | 2.933833 | 12.57679 | 10.89632
2018-02-25 16:47 | 15901.09 | 3328.0736 | 5 | 2 | 2.99997 | -3.260118 | 3.014153 | 3.01357 | 12.57679 | 11.14806
2018-02-25 16:49 | 16021.14 | 120.0009 | 6 | 2 | 3.282003 | 0 | 3.014153 | 3.01357 | 12.57679 | 11.14806
2018-02-25 16:51 | 16141.13 | 240.0002 | 6 | 2 | 3.295299 | 0 | 3.014153 | 3.01357 | 12.57679 | 11.14806
2018-02-25 16:52 | 16201.14 | 300.004 | 6 | 2 | 3.299613 | 0 | 3.014153 | 3.01357 | 12.57679 | 11.14806
2018-02-25 16:52 | 16201.14642 | 0.0024 | 7 | 3 | 3.299525 | 0 | 0 | 0 | 0 | 0
2018-02-25 16:54 | 16321.22624 | 120.0003 | 2 | 3 | 3.931187 | 4.889912 | 0.1622948 | 0 | 0.6179392 | 0
2018-02-25 16:56 | 16441.22784 | 240.0019 | 2 | 3 | 3.978072 | 4.890009 | 0.3252793 | 0 | 1.263045 | 0
2018-02-25 16:58 | 16561.22704 | 360.0011 | 2 | 3 | 4.013593 | 4.890007 | 0.4882606 | 0 | 1.914337 | 0
2018-02-25 17:00 | 16681.22714 | 480.0012 | 2 | 3 | 4.044986 | 4.890009 | 0.6512458 | 0 | 2.571116 | 0
2018-02-25 17:02 | 16801.22714 | 600.0012 | 2 | 3 | 4.072109 | 4.890127 | 0.8142291 | 0 | 3.232639 | 0
2018-02-25 17:04 | 16921.22784 | 720.0019 | 2 | 3 | 4.096473 | 4.890011 | 0.9772151 | 0 | 3.898344 | 0
2018-02-25 17:06 | 17041.22714 | 840.0012 | 2 | 3 | 4.121102 | 4.889893 | 1.1402 | 0 | 4.567976 | 0
2018-02-25 17:08 | 17161.22624 | 960.0003 | 2 | 3 | 4.149396 | 4.889973 | 1.303182 | 0 | 5.24189 | 0
2018-02-25 17:10 | 17281.22624 | 1080.0003 | 2 | 3 | 4.181832 | 4.890097 | 1.46616 | 0 | 5.92074 | 0
2018-02-25 17:12 | 17401.22614 | 1200.0002 | 2 | 3 | 4.2004 | 4.552275 | 1.626341 | 0 | 6.592767 | 0
2018-02-25 17:14 | 17521.22714 | 1320.0012 | 2 | 3 | 4.200412 | 3.933369 | 1.767613 | 0 | 7.186164 | 0
2018-02-25 17:16 | 17641.22714 | 1440.0012 | 2 | 3 | 4.200393 | 3.37063 | 1.889178 | 0 | 7.696785 | 0
2018-02-25 17:16 | 17666.52374 | 1465.2978 | 2 | 3 | 4.200396 | 3.259985 | 1.91247 | 0 | 7.79462 | 0
2018-02-25 17:18 | 17786.54172 | 120.0025 | 3 | 3 | 4.230094 | 3.260017 | 2.020692 | 7.248e-09 | 8.250702 | 2.9537e-08
2018-02-25 17:20 | 17906.53932 | 240.0001 | 3 | 3 | 4.263913 | 3.259964 | 2.129349 | 7.248e-09 | 8.712147 | 2.9537e-08
2018-02-25 17:22 | 18026.54172 | 360.0025 | 3 | 3 | 4.299859 | 3.26005 | 2.238006 | 7.248e-09 | 9.177383 | 2.9537e-08
2018-02-25 17:24 | 18146.54082 | 480.0016 | 3 | 3 | 4.337759 | 3.260082 | 2.346664 | 7.248e-09 | 9.646644 | 2.9537e-08
2018-02-25 17:26 | 18266.54172 | 600.0025 | 3 | 3 | 4.377284 | 3.259979 | 2.455322 | 7.248e-09 | 10.12011 | 2.9537e-08
2018-02-25 17:28 | 18386.54012 | 720.0009 | 3 | 3 | 4.400395 | 2.959209 | 2.561672 | 7.248e-09 | 10.58737 | 2.9537e-08
2018-02-25 17:30 | 18506.54022 | 840.001 | 3 | 3 | 4.400397 | 2.441597 | 2.651309 | 7.248e-09 | 10.98181 | 2.9537e-08
2018-02-25 17:32 | 18626.53932 | 960.0001 | 3 | 3 | 4.400396 | 2.030844 | 2.72558 | 7.248e-09 | 11.30863 | 2.9537e-08
2018-02-25 17:34 | 18746.54022 | 1080.001 | 3 | 3 | 4.400375 | 1.701456 | 2.787577 | 7.248e-09 | 11.58144 | 2.9537e-08
2018-02-25 17:36 | 18866.53932 | 1200.0001 | 3 | 3 | 4.400372 | 1.436296 | 2.83971 | 7.248e-09 | 11.81085 | 2.9537e-08
2018-02-25 17:38 | 18986.54022 | 1320.001 | 3 | 3 | 4.400367 | 1.221838 | 2.883888 | 7.248e-09 | 12.00525 | 2.9537e-08
2018-02-25 17:40 | 19106.53932 | 1440.0001 | 3 | 3 | 4.400376 | 1.047279 | 2.921607 | 7.248e-09 | 12.17122 | 2.9537e-08
2018-02-25 17:42 | 19226.54012 | 1560.0009 | 3 | 3 | 4.400338 | 0.9033546 | 2.954037 | 7.248e-09 | 12.31393 | 2.9537e-08
2018-02-25 17:44 | 19346.53932 | 1680.0001 | 3 | 3 | 4.40035 | 0.7847347 | 2.982104 | 7.248e-09 | 12.43743 | 2.9537e-08
2018-02-25 17:46 | 19466.53932 | 1800.0001 | 3 | 3 | 4.400342 | 0.6846428 | 3.006542 | 7.248e-09 | 12.54497 | 2.9537e-08
2018-02-25 17:47 | 19510.91512 | 1844.3759 | 3 | 3 | 4.400332 | 0.6519947 | 3.014777 | 7.248e-09 | 12.58121 | 2.9537e-08
2018-02-25 17:49 | 19630.96 | 120.0008 | 4 | 3 | 4.356049 | 0 | 3.014778 | 7.248e-09 | 12.58121 | 2.9537e-08
2018-02-25 17:51 | 19750.96 | 240.0016 | 4 | 3 | 4.352961 | 0 | 3.014778 | 7.248e-09 | 12.58121 | 2.9537e-08
2018-02-25 17:52 | 19810.96 | 300.0045 | 4 | 3 | 4.351995 | 0 | 3.014778 | 7.248e-09 | 12.58121 | 2.9537e-08
2018-02-25 17:54 | 19931.04 | 120.0002 | 5 | 3 | 4.119599 | -3.260145 | 3.014778 | 0.1086552 | 12.58121 | 0.4507566
2018-02-25 17:56 | 20051.04 | 240.001 | 5 | 3 | 4.076866 | -3.259798 | 3.014778 | 0.2173223 | 12.58121 | 0.8960834
2018-02-25 17:58 | 20171.05 | 360.0027 | 5 | 3 | 4.034684 | -3.259819 | 3.014778 | 0.3259835 | 12.58121 | 1.336787
2018-02-25 18:00 | 20291.04 | 480.0002 | 5 | 3 | 3.992733 | -3.260097 | 3.014778 | 0.4346398 | 12.58121 | 1.772897
2018-02-25 18:02 | 20411.04 | 600.001 | 5 | 3 | 3.951411 | -3.26013 | 3.014778 | 0.5432987 | 12.58121 | 2.204492
2018-02-25 18:04 | 20531.04 | 720.0001 | 5 | 3 | 3.911244 | -3.260055 | 3.014778 | 0.6519577 | 12.58121 | 2.631654
2018-02-25 18:06 | 20651.04 | 840.001 | 5 | 3 | 3.872835 | -3.259837 | 3.014778 | 0.7606029 | 12.58121 | 3.054487
2018-02-25 18:08 | 20771.04 | 960.001 | 5 | 3 | 3.836521 | -3.260191 | 3.014778 | 0.8692667 | 12.58121 | 3.47333
2018-02-25 18:10 | 20891.04 | 1080.0002 | 5 | 3 | 3.802589 | -3.260187 | 3.014778 | 0.9779321 | 12.58121 | 3.888363
2018-02-25 18:12 | 21011.04 | 1200.0002 | 5 | 3 | 3.770934 | -3.2602 | 3.014778 | 1.086601 | 12.58121 | 4.299846
2018-02-25 18:14 | 21131.04 | 1320.0018 | 5 | 3 | 3.741229 | -3.260107 | 3.014778 | 1.195262 | 12.58121 | 4.707968
2018-02-25 18:16 | 21251.04 | 1440.001 | 5 | 3 | 3.713283 | -3.2601 | 3.014778 | 1.30392 | 12.58121 | 5.112952
2018-02-25 18:18 | 21371.04 | 1560.0002 | 5 | 3 | 3.68705 | -3.260139 | 3.014778 | 1.412582 | 12.58121 | 5.515003
2018-02-25 18:20 | 21491.04 | 1680.0002 | 5 | 3 | 3.662596 | -3.26009 | 3.014778 | 1.521239 | 12.58121 | 5.914284
2018-02-25 18:22 | 21611.04 | 1800.0018 | 5 | 3 | 3.640051 | -3.25987 | 3.014778 | 1.629903 | 12.58121 | 6.311033
2018-02-25 18:24 | 21731.04 | 1920.0002 | 5 | 3 | 3.619476 | -3.260092 | 3.014778 | 1.738553 | 12.58121 | 6.705387
2018-02-25 18:26 | 21851.04 | 2040.0002 | 5 | 3 | 3.600836 | -3.260109 | 3.014778 | 1.847216 | 12.58121 | 7.097661
2018-02-25 18:28 | 21971.04 | 2160.0006 | 5 | 3 | 3.583727 | -3.260027 | 3.014778 | 1.955877 | 12.58121 | 7.48799
2018-02-25 18:30 | 22091.04 | 2280.0003 | 5 | 3 | 3.567266 | -3.260114 | 3.014778 | 2.064537 | 12.58121 | 7.876505
2018-02-25 18:32 | 22211.04 | 2400.0011 | 5 | 3 | 3.550585 | -3.260246 | 3.014778 | 2.173192 | 12.58121 | 8.263203
2018-02-25 18:34 | 22331.04 | 2520.0003 | 5 | 3 | 3.533324 | -3.259768 | 3.014778 | 2.281857 | 12.58121 | 8.648098
2018-02-25 18:36 | 22451.05 | 2640.0019 | 5 | 3 | 3.515222 | -3.260069 | 3.014778 | 2.390523 | 12.58121 | 9.031075
2018-02-25 18:38 | 22571.05 | 2760.0019 | 5 | 3 | 3.494313 | -3.26009 | 3.014778 | 2.499185 | 12.58121 | 9.411949
2018-02-25 18:40 | 22691.05 | 2880.0019 | 5 | 3 | 3.466411 | -3.25987 | 3.014778 | 2.607842 | 12.58121 | 9.790202
2018-02-25 18:42 | 22811.04 | 3000.0011 | 5 | 3 | 3.426114 | -3.260135 | 3.014778 | 2.716493 | 12.58121 | 10.16477
2018-02-25 18:44 | 22931.05 | 3120.002 | 5 | 3 | 3.368822 | -3.260105 | 3.014778 | 2.825166 | 12.58121 | 10.53422
2018-02-25 18:46 | 23051.04 | 3240.0004 | 5 | 3 | 3.2564 | -3.260132 | 3.014778 | 2.933818 | 12.58121 | 10.89505
2018-02-25 18:48 | 23138.38 | 3327.3402 | 5 | 3 | 2.999977 | -3.259888 | 3.014778 | 3.012911 | 12.58121 | 11.14466
2018-02-25 18:50 | 23258.42748 | 120.0009 | 6 | 3 | 3.282233 | 0 | 3.014778 | 3.012911 | 12.58121 | 11.14466
2018-02-25 18:52 | 23378.42748 | 240.0009 | 6 | 3 | 3.295529 | 0 | 3.014778 | 3.012911 | 12.58121 | 11.14466
2018-02-25 18:53 | 23438.42888 | 300.0023 | 6 | 3 | 3.299848 | 0 | 3.014778 | 3.012911 | 12.58121 | 11.14466
2018-02-25 18:53 | 23438.44 | 0.0025 | 7 | 4 | 3.299941 | 0 | 0 | 0 | 0 | 0
2018-02-25 18:55 | 23558.52102 | 120.001 | 2 | 4 | 3.931414 | 4.890005 | 0.1622969 | 9.391e-09 | 0.617985 | 3.0987e-08
2018-02-25 18:57 | 23678.52032 | 240.0003 | 2 | 4 | 3.978268 | 4.890066 | 0.3252786 | 9.391e-09 | 1.263116 | 3.0987e-08
2018-02-25 18:59 | 23798.52032 | 360.0003 | 2 | 4 | 4.013761 | 4.889977 | 0.4882616 | 9.391e-09 | 1.914445 | 3.0987e-08
2018-02-25 19:01 | 23918.52032 | 480.0003 | 2 | 4 | 4.045077 | 4.889933 | 0.6512453 | 9.391e-09 | 2.571238 | 3.0987e-08
2018-02-25 19:03 | 24038.52112 | 600.0011 | 2 | 4 | 4.072156 | 4.889975 | 0.8142339 | 9.391e-09 | 3.232795 | 3.0987e-08
2018-02-25 19:05 | 24158.52032 | 720.0003 | 2 | 4 | 4.096493 | 4.89007 | 0.9772155 | 9.391e-09 | 3.898493 | 3.0987e-08
2018-02-25 19:07 | 24278.52112 | 840.0011 | 2 | 4 | 4.121169 | 4.890015 | 1.1402 | 9.391e-09 | 4.56813 | 3.0987e-08
2018-02-25 19:09 | 24398.52112 | 960.0011 | 2 | 4 | 4.149595 | 4.88995 | 1.303181 | 9.391e-09 | 5.242061 | 3.0987e-08
2018-02-25 19:11 | 24518.52112 | 1080.0011 | 2 | 4 | 4.182102 | 4.889967 | 1.466162 | 9.391e-09 | 5.920967 | 3.0987e-08
2018-02-25 19:13 | 24638.52002 | 1200 | 2 | 4 | 4.200399 | 4.547079 | 1.626227 | 9.391e-09 | 6.59253 | 3.0987e-08
2018-02-25 19:15 | 24758.52112 | 1320.0011 | 2 | 4 | 4.200402 | 3.929249 | 1.767336 | 9.391e-09 | 7.185243 | 3.0987e-08
2018-02-25 19:17 | 24878.52202 | 1440.002 | 2 | 4 | 4.200407 | 3.367409 | 1.888777 | 9.391e-09 | 7.695346 | 3.0987e-08
2018-02-25 19:17 | 24902.99052 | 1464.4705 | 2 | 4 | 4.200397 | 3.259954 | 1.911294 | 9.391e-09 | 7.789925 | 3.0987e-08
2018-02-25 19:19 | 25023.00486 | 120.0011 | 3 | 4 | 4.230083 | 3.260075 | 2.019513 | 9.391e-09 | 8.245991 | 3.0987e-08
2018-02-25 19:21 | 25143.00406 | 240.0003 | 3 | 4 | 4.263885 | 3.260069 | 2.128165 | 9.391e-09 | 8.707412 | 3.0987e-08
2018-02-25 19:23 | 25263.00386 | 360.0001 | 3 | 4 | 4.299826 | 3.260098 | 2.236828 | 9.391e-09 | 9.172673 | 3.0987e-08
2018-02-25 19:25 | 25383.00406 | 480.0003 | 3 | 4 | 4.337736 | 3.26017 | 2.345485 | 9.391e-09 | 9.641921 | 3.0987e-08
2018-02-25 19:27 | 25503.00396 | 600.0002 | 3 | 4 | 4.377254 | 3.26013 | 2.454143 | 9.391e-09 | 10.11539 | 3.0987e-08
2018-02-25 19:29 | 25623.00416 | 720.0004 | 3 | 4 | 4.400402 | 2.959894 | 2.560496 | 9.391e-09 | 10.58266 | 3.0987e-08
2018-02-25 19:31 | 25743.00416 | 840.0004 | 3 | 4 | 4.400365 | 2.441204 | 2.650157 | 9.391e-09 | 10.9772 | 3.0987e-08
2018-02-25 19:33 | 25863.00416 | 960.0004 | 3 | 4 | 4.400389 | 2.031548 | 2.724456 | 9.391e-09 | 11.30415 | 3.0987e-08
2018-02-25 19:35 | 25983.00496 | 1080.0012 | 3 | 4 | 4.400369 | 1.702473 | 2.786481 | 9.391e-09 | 11.57708 | 3.0987e-08
2018-02-25 19:37 | 26103.00416 | 1200.0004 | 3 | 4 | 4.400361 | 1.43721 | 2.838651 | 9.391e-09 | 11.80665 | 3.0987e-08
2018-02-25 19:39 | 26223.00486 | 1320.0011 | 3 | 4 | 4.400364 | 1.222816 | 2.882865 | 9.391e-09 | 12.00121 | 3.0987e-08
2018-02-25 19:41 | 26343.00386 | 1440.0001 | 3 | 4 | 4.400357 | 1.047848 | 2.92062 | 9.391e-09 | 12.16734 | 3.0987e-08
2018-02-25 19:43 | 26463.00576 | 1560.002 | 3 | 4 | 4.400358 | 0.9043503 | 2.953082 | 9.391e-09 | 12.31019 | 3.0987e-08
2018-02-25 19:45 | 26583.00486 | 1680.0011 | 3 | 4 | 4.400351 | 0.78508 | 2.981172 | 9.391e-09 | 12.4338 | 3.0987e-08
2018-02-25 19:47 | 26703.00486 | 1800.0011 | 3 | 4 | 4.400351 | 0.6852188 | 3.005628 | 9.391e-09 | 12.54141 | 3.0987e-08
2018-02-25 19:48 | 26747.54386 | 1844.5401 | 3 | 4 | 4.400348 | 0.6519928 | 3.013899 | 9.391e-09 | 12.57781 | 3.0987e-08
2018-02-25 19:50 | 26867.59 | 120.0014 | 4 | 4 | 4.355934 | 0 | 3.0139 | 9.391e-09 | 12.57781 | 3.0987e-08
2018-02-25 19:52 | 26987.59 | 240.0014 | 4 | 4 | 4.352866 | 0 | 3.0139 | 9.391e-09 | 12.57781 | 3.0987e-08
2018-02-25 19:53 | 27047.59 | 300.0028 | 4 | 4 | 4.351915 | 0 | 3.0139 | 9.391e-09 | 12.57781 | 3.0987e-08
2018-02-25 19:55 | 27167.67 | 120.0004 | 5 | 4 | 4.118969 | -3.260067 | 3.0139 | 0.1086598 | 12.57781 | 0.4507118
2018-02-25 19:57 | 27287.67 | 240.0019 | 5 | 4 | 4.076222 | -3.260109 | 3.0139 | 0.2173239 | 12.57781 | 0.895957
2018-02-25 19:59 | 27407.67 | 360.0019 | 5 | 4 | 4.034045 | -3.260102 | 3.0139 | 0.3259828 | 12.57781 | 1.336582
2018-02-25 20:01 | 27527.67 | 480.0003 | 5 | 4 | 3.992125 | -3.259804 | 3.0139 | 0.4346276 | 12.57781 | 1.772578
2018-02-25 20:03 | 27647.67 | 600.0019 | 5 | 4 | 3.950854 | -3.259909 | 3.0139 | 0.5433025 | 12.57781 | 2.204171
2018-02-25 20:05 | 27767.67 | 720.0003 | 5 | 4 | 3.910749 | -3.260027 | 3.0139 | 0.6519622 | 12.57781 | 2.631278
2018-02-25 20:07 | 27887.67 | 840.0004 | 5 | 4 | 3.872378 | -3.259917 | 3.0139 | 0.7606257 | 12.57781 | 3.05413
2018-02-25 20:09 | 28007.67 | 960.0011 | 5 | 4 | 3.836113 | -3.260114 | 3.0139 | 0.869284 | 12.57781 | 3.472904
2018-02-25 20:11 | 28127.67 | 1080.0019 | 5 | 4 | 3.802258 | -3.25992 | 3.0139 | 0.9779438 | 12.57781 | 3.887873
2018-02-25 20:13 | 28247.67 | 1200.001 | 5 | 4 | 3.770597 | -3.260097 | 3.0139 | 1.0866 | 12.57781 | 4.299272
2018-02-25 20:15 | 28367.67 | 1320.0011 | 5 | 4 | 3.740973 | -3.259652 | 3.0139 | 1.195263 | 12.57781 | 4.707366
2018-02-25 20:17 | 28487.67 | 1440.0003 | 5 | 4 | 3.713077 | -3.259837 | 3.0139 | 1.303923 | 12.57781 | 5.112328
2018-02-25 20:19 | 28607.67 | 1560.001 | 5 | 4 | 3.686896 | -3.260196 | 3.0139 | 1.412559 | 12.57781 | 5.514264
2018-02-25 20:21 | 28727.67 | 1680.0011 | 5 | 4 | 3.66247 | -3.260229 | 3.0139 | 1.521241 | 12.57781 | 5.913618
2018-02-25 20:23 | 28847.67 | 1800.0003 | 5 | 4 | 3.639952 | -3.260193 | 3.0139 | 1.629896 | 12.57781 | 6.310327
2018-02-25 20:25 | 28967.67 | 1920.0011 | 5 | 4 | 3.619427 | -3.259772 | 3.0139 | 1.738564 | 12.57781 | 6.704736
2018-02-25 20:27 | 29087.67 | 2040.001 | 5 | 4 | 3.600819 | -3.260046 | 3.0139 | 1.847225 | 12.57781 | 7.097001
2018-02-25 20:29 | 29207.67 | 2160.0019 | 5 | 4 | 3.583691 | -3.260119 | 3.0139 | 1.955885 | 12.57781 | 7.487327
2018-02-25 20:31 | 29327.67 | 2280.0008 | 5 | 4 | 3.567245 | -3.26029 | 3.0139 | 2.064546 | 12.57781 | 7.87584
2018-02-25 20:33 | 29447.67 | 2400.0019 | 5 | 4 | 3.550556 | -3.260217 | 3.0139 | 2.173198 | 12.57781 | 8.262526
2018-02-25 20:35 | 29567.67 | 2520.0003 | 5 | 4 | 3.533261 | -3.260055 | 3.0139 | 2.281868 | 12.57781 | 8.647431
2018-02-25 20:37 | 29687.67 | 2640.0002 | 5 | 4 | 3.51512 | -3.26002 | 3.0139 | 2.390526 | 12.57781 | 9.030371
2018-02-25 20:39 | 29807.67 | 2760.0028 | 5 | 4 | 3.49413 | -3.260137 | 3.0139 | 2.499185 | 12.57781 | 9.411223
2018-02-25 20:41 | 29927.67 | 2880.0014 | 5 | 4 | 3.466098 | -3.260037 | 3.0139 | 2.607843 | 12.57781 | 9.789452
2018-02-25 20:43 | 30047.67 | 3000.0003 | 5 | 4 | 3.425755 | -3.259901 | 3.0139 | 2.716502 | 12.57781 | 10.16401
2018-02-25 20:45 | 30167.67 | 3120.0019 | 5 | 4 | 3.368258 | -3.260193 | 3.0139 | 2.825163 | 12.57781 | 10.53337
2018-02-25 20:47 | 30287.67 | 3240.002 | 5 | 4 | 3.255143 | -3.260174 | 3.0139 | 2.933813 | 12.57781 | 10.8941
2018-02-25 20:48 | 30374.15 | 3326.4817 | 5 | 4 | 2.999978 | -3.260128 | 3.0139 | 3.012133 | 12.57781 | 11.14121
2018-02-25 20:50 | 30494.2 | 120.0006 | 6 | 4 | 3.281603 | 0 | 3.0139 | 3.012133 | 12.57781 | 11.14121
2018-02-25 20:52 | 30614.2 | 240.0006 | 6 | 4 | 3.294898 | 0 | 3.0139 | 3.012133 | 12.57781 | 11.14121
2018-02-25 20:53 | 30674.2 | 300.0021 | 6 | 4 | 3.299214 | 0 | 3.0139 | 3.012133 | 12.57781 | 11.14121
2018-02-25 20:53 | 30674.21 | 0.0024 | 7 | 5 | 3.299298 | 0 | 0 | 0 | 0 | 0
2018-02-25 20:55 | 30794.29 | 120.0002 | 2 | 5 | 3.930562 | 4.889959 | 0.1622985 | 4.701e-09 | 0.6178492 | 1.5511e-08
2018-02-25 20:57 | 30914.29 | 240.0007 | 2 | 5 | 3.977811 | 4.890083 | 0.3252801 | 4.701e-09 | 1.262872 | 1.5511e-08
2018-02-25 20:59 | 31034.29 | 360.0018 | 2 | 5 | 4.013722 | 4.890064 | 0.4882771 | 4.701e-09 | 1.914213 | 1.5511e-08
2018-02-25 21:01 | 31154.29 | 480.0011 | 2 | 5 | 4.045407 | 4.890081 | 0.651259 | 4.701e-09 | 2.571026 | 1.5511e-08
2018-02-25 21:03 | 31274.29 | 600.0002 | 2 | 5 | 4.072651 | 4.890095 | 0.8142458 | 4.701e-09 | 3.232644 | 1.5511e-08
2018-02-25 21:05 | 31394.29 | 720.001 | 2 | 5 | 4.097134 | 4.890081 | 0.9772403 | 4.701e-09 | 3.898486 | 1.5511e-08
2018-02-25 21:07 | 31514.29 | 840.0002 | 2 | 5 | 4.121843 | 4.8901 | 1.140229 | 4.701e-09 | 4.568251 | 1.5511e-08
2018-02-25 21:09 | 31634.29 | 960.0003 | 2 | 5 | 4.150437 | 4.889923 | 1.303214 | 4.701e-09 | 5.242328 | 1.5511e-08
2018-02-25 21:11 | 31754.29 | 1080.0004 | 2 | 5 | 4.182982 | 4.889997 | 1.466205 | 4.701e-09 | 5.921408 | 1.5511e-08
2018-02-25 21:13 | 31874.29 | 1200.0013 | 2 | 5 | 4.2004 | 4.533846 | 1.626029 | 4.701e-09 | 6.592032 | 1.5511e-08
2018-02-25 21:15 | 31994.29 | 1320.0013 | 2 | 5 | 4.200391 | 3.919527 | 1.766758 | 4.701e-09 | 7.18315 | 1.5511e-08
2018-02-25 21:17 | 32114.29 | 1440.0005 | 2 | 5 | 4.200405 | 3.361532 | 1.887929 | 4.701e-09 | 7.692118 | 1.5511e-08
2018-02-25 21:18 | 32137.53 | 1463.2386 | 2 | 5 | 4.200408 | 3.259998 | 1.909298 | 4.701e-09 | 7.781873 | 1.5511e-08
2018-02-25 21:20 | 32257.55 | 120.0001 | 3 | 5 | 4.230048 | 3.259867 | 2.017519 | 4.701e-09 | 8.237945 | 1.5511e-08
2018-02-25 21:22 | 32377.55 | 240.0017 | 3 | 5 | 4.263822 | 3.260086 | 2.126177 | 4.701e-09 | 8.699389 | 1.5511e-08
2018-02-25 21:24 | 32497.55 | 360.0016 | 3 | 5 | 4.299798 | 3.259874 | 2.234833 | 4.701e-09 | 9.164618 | 1.5511e-08
2018-02-25 21:26 | 32617.55 | 480.0017 | 3 | 5 | 4.337681 | 3.260101 | 2.343492 | 4.701e-09 | 9.63387 | 1.5511e-08
2018-02-25 21:28 | 32737.55 | 600.0009 | 3 | 5 | 4.377144 | 3.260166 | 2.452149 | 4.701e-09 | 10.10732 | 1.5511e-08
2018-02-25 21:30 | 32857.55 | 720.0018 | 3 | 5 | 4.400396 | 2.962099 | 2.558544 | 4.701e-09 | 10.57477 | 1.5511e-08
2018-02-25 21:32 | 32977.55 | 840.0002 | 3 | 5 | 4.400393 | 2.444468 | 2.648276 | 4.701e-09 | 10.96963 | 1.5511e-08
2018-02-25 21:34 | 33097.55 | 960.0017 | 3 | 5 | 4.400363 | 2.033476 | 2.72266 | 4.701e-09 | 11.29695 | 1.5511e-08
2018-02-25 21:36 | 33217.55 | 1080.0009 | 3 | 5 | 4.400372 | 1.705173 | 2.784772 | 4.701e-09 | 11.57026 | 1.5511e-08
2018-02-25 21:38 | 33337.55 | 1200.001 | 3 | 5 | 4.400344 | 1.439274 | 2.83703 | 4.701e-09 | 11.80022 | 1.5511e-08
2018-02-25 21:40 | 33457.55 | 1320.0009 | 3 | 5 | 4.400373 | 1.225544 | 2.881319 | 4.701e-09 | 11.99511 | 1.5511e-08
2018-02-25 21:42 | 33577.55 | 1440.0001 | 3 | 5 | 4.400348 | 1.049826 | 2.919139 | 4.701e-09 | 12.16153 | 1.5511e-08
2018-02-25 21:44 | 33697.55 | 1560.0018 | 3 | 5 | 4.400359 | 0.9061546 | 2.951657 | 4.701e-09 | 12.30462 | 1.5511e-08
2018-02-25 21:46 | 33817.55 | 1680.0009 | 3 | 5 | 4.400315 | 0.7857876 | 2.979795 | 4.701e-09 | 12.42844 | 1.5511e-08
2018-02-25 21:48 | 33937.55 | 1800.0009 | 3 | 5 | 4.400365 | 0.6867352 | 3.004289 | 4.701e-09 | 12.53622 | 1.5511e-08
2018-02-25 21:48 | 33984.34 | 1846.7887 | 3 | 5 | 4.400359 | 0.6519928 | 3.01298 | 4.701e-09 | 12.57446 | 1.5511e-08
2018-02-25 21:50 | 34104.38018 | 120.0016 | 4 | 5 | 4.356012 | 0 | 3.01298 | 4.701e-09 | 12.57446 | 1.5511e-08
2018-02-25 21:52 | 34224.38018 | 240.0016 | 4 | 5 | 4.352946 | 0 | 3.01298 | 4.701e-09 | 12.57446 | 1.5511e-08
2018-02-25 21:53 | 34284.38148 | 300.0029 | 4 | 5 | 4.351983 | 0 | 3.01298 | 4.701e-09 | 12.57446 | 1.5511e-08
2018-02-25 21:55 | 34404.46 | 120.0028 | 5 | 5 | 4.119228 | -3.26009 | 3.01298 | 0.108658 | 12.57446 | 0.4507345
2018-02-25 21:57 | 34524.46 | 240.0012 | 5 | 5 | 4.076418 | -3.260107 | 3.01298 | 0.2173148 | 12.57446 | 0.8959745
2018-02-25 21:59 | 34644.46 | 360.0004 | 5 | 5 | 4.034213 | -3.260172 | 3.01298 | 0.325976 | 12.57446 | 1.336629
2018-02-25 22:01 | 34764.46 | 480.0012 | 5 | 5 | 3.9922 | -3.260074 | 3.01298 | 0.4346394 | 12.57446 | 1.772714
2018-02-25 22:03 | 34884.46 | 600.0012 | 5 | 5 | 3.950825 | -3.260142 | 3.01298 | 0.5432982 | 12.57446 | 2.204247
2018-02-25 22:05 | 35004.46 | 720.0012 | 5 | 5 | 3.910652 | -3.260016 | 3.01298 | 0.6519614 | 12.57446 | 2.631361
2018-02-25 22:07 | 35124.46 | 840.002 | 5 | 5 | 3.87219 | -3.260137 | 3.01298 | 0.7606236 | 12.57446 | 3.054194
2018-02-25 22:09 | 35244.46 | 960.0012 | 5 | 5 | 3.835845 | -3.260198 | 3.01298 | 0.8692778 | 12.57446 | 3.472928
2018-02-25 22:11 | 35364.46 | 1080.0004 | 5 | 5 | 3.801881 | -3.259713 | 3.01298 | 0.9779408 | 12.57446 | 3.887876
2018-02-25 22:13 | 35484.46 | 1200.0012 | 5 | 5 | 3.77016 | -3.260074 | 3.01298 | 1.086604 | 12.57446 | 4.299258
2018-02-25 22:15 | 35604.46 | 1320.0012 | 5 | 5 | 3.740472 | -3.260153 | 3.01298 | 1.195267 | 12.57446 | 4.707306
2018-02-25 22:17 | 35724.46 | 1440.0012 | 5 | 5 | 3.712554 | -3.260126 | 3.01298 | 1.303926 | 12.57446 | 5.112208
2018-02-25 22:19 | 35844.46 | 1560.0012 | 5 | 5 | 3.686313 | -3.260044 | 3.01298 | 1.412585 | 12.57446 | 5.514167
2018-02-25 22:21 | 35964.46 | 1680.0012 | 5 | 5 | 3.661905 | -3.260114 | 3.01298 | 1.521246 | 12.57446 | 5.913385
2018-02-25 22:23 | 36084.46 | 1800.0012 | 5 | 5 | 3.639329 | -3.260086 | 3.01298 | 1.629893 | 12.57446 | 6.309994
2018-02-25 22:25 | 36204.46 | 1920.002 | 5 | 5 | 3.618819 | -3.260031 | 3.01298 | 1.738567 | 12.57446 | 6.704363
2018-02-25 22:27 | 36324.46 | 2040.0012 | 5 | 5 | 3.600189 | -3.260081 | 3.01298 | 1.847224 | 12.57446 | 7.096544
2018-02-25 22:29 | 36444.46 | 2160.0004 | 5 | 5 | 3.583091 | -3.260168 | 3.01298 | 1.955863 | 12.57446 | 7.486726
2018-02-25 22:31 | 36564.46 | 2280.0004 | 5 | 5 | 3.566636 | -3.25983 | 3.01298 | 2.064539 | 12.57446 | 7.875226
2018-02-25 22:33 | 36684.46 | 2400.0011 | 5 | 5 | 3.549952 | -3.260153 | 3.01298 | 2.173205 | 12.57446 | 8.261891
2018-02-25 22:35 | 36804.46 | 2520.0004 | 5 | 5 | 3.532643 | -3.260139 | 3.01298 | 2.281867 | 12.57446 | 8.646703
2018-02-25 22:37 | 36924.46 | 2640.0012 | 5 | 5 | 3.514482 | -3.260105 | 3.01298 | 2.390525 | 12.57446 | 9.029578
2018-02-25 22:39 | 37044.46 | 2760.0012 | 5 | 5 | 3.493534 | -3.259804 | 3.01298 | 2.499182 | 12.57446 | 9.410355
2018-02-25 22:41 | 37164.46 | 2880.0012 | 5 | 5 | 3.465591 | -3.259989 | 3.01298 | 2.607842 | 12.57446 | 9.788529
2018-02-25 22:43 | 37284.46 | 3000.0012 | 5 | 5 | 3.425247 | -3.260046 | 3.01298 | 2.716501 | 12.57446 | 10.16303
2018-02-25 22:45 | 37404.46 | 3120.0004 | 5 | 5 | 3.367665 | -3.259856 | 3.01298 | 2.825158 | 12.57446 | 10.53232
2018-02-25 22:47 | 37524.46 | 3240.0012 | 5 | 5 | 3.254354 | -3.260159 | 3.01298 | 2.933809 | 12.57446 | 10.89298
2018-02-25 22:49 | 37610.85 | 3326.3897 | 5 | 5 | 2.999994 | -3.260128 | 3.01298 | 3.012046 | 12.57446 | 11.13978
2018-02-25 22:51 | 37730.89 | 120.0009 | 6 | 5 | 3.283072 | 0 | 3.01298 | 3.012046 | 12.57446 | 11.13978
2018-02-25 22:53 | 37850.89 | 240.0002 | 6 | 5 | 3.296355 | 0 | 3.01298 | 3.012046 | 12.57446 | 11.13978
2018-02-25 22:54 | 37910.9 | 300.0024 | 6 | 5 | 3.300666 | 0 | 3.01298 | 3.012046 | 12.57446 | 11.13978
2018-02-25 22:54 | 37910.9 | 0.0025 | 7 | 6 | 3.300646 | 0 | 0 | 0 | 0 | 0
2018-02-25 22:56 | 38030.99 | 120.0002 | 2 | 6 | 3.93204 | 4.889969 | 0.1622934 | 0 | 0.6180728 | 0
2018-02-25 22:58 | 38150.99 | 240.0018 | 2 | 6 | 3.979288 | 4.89011 | 0.3252808 | 0 | 1.26336 | 0
2018-02-25 23:00 | 38270.99 | 360.0011 | 2 | 6 | 4.014988 | 4.890051 | 0.4882639 | 0 | 1.914873 | 0
2018-02-25 23:02 | 38390.99 | 480.0002 | 2 | 6 | 4.046474 | 4.890099 | 0.6512452 | 0 | 2.571871 | 0
2018-02-25 23:04 | 38510.99 | 600.0018 | 2 | 6 | 4.073573 | 4.890116 | 0.8142365 | 0 | 3.23367 | 0
2018-02-25 23:06 | 38630.99 | 720.0018 | 2 | 6 | 4.097928 | 4.890036 | 0.9772136 | 0 | 3.899583 | 0
2018-02-25 23:08 | 38750.99 | 840.0027 | 2 | 6 | 4.122574 | 4.890177 | 1.140203 | 0 | 4.569477 | 0
2018-02-25 23:10 | 38870.99 | 960.0003 | 2 | 6 | 4.150908 | 4.890118 | 1.303183 | 0 | 5.243627 | 0
2018-02-25 23:12 | 38990.99 | 1080.0011 | 2 | 6 | 4.183343 | 4.890091 | 1.466169 | 0 | 5.922753 | 0
2018-02-25 23:14 | 39110.99 | 1200.0012 | 2 | 6 | 4.200403 | 4.528484 | 1.625891 | 0 | 6.592976 | 0
2018-02-25 23:16 | 39230.99 | 1320.0003 | 2 | 6 | 4.200404 | 3.916649 | 1.76647 | 0 | 7.183465 | 0
2018-02-25 23:18 | 39350.99 | 1440.0003 | 2 | 6 | 4.200397 | 3.359238 | 1.887551 | 0 | 7.692051 | 0
2018-02-25 23:18 | 39373.8 | 1462.8089 | 2 | 6 | 4.200414 | 3.259974 | 1.908514 | 0 | 7.780106 | 0
2018-02-25 23:20 | 39493.81 | 120.0019 | 3 | 6 | 4.230027 | 3.260178 | 2.016738 | 0 | 8.236189 | 0
2018-02-25 23:22 | 39613.81 | 240.001 | 3 | 6 | 4.263779 | 3.260159 | 2.125397 | 0 | 8.697633 | 0
2018-02-25 23:24 | 39733.81 | 360.0003 | 3 | 6 | 4.299667 | 3.259964 | 2.234052 | 0 | 9.162842 | 0
2018-02-25 23:26 | 39853.81 | 480.0034 | 3 | 6 | 4.337523 | 3.259819 | 2.342714 | 0 | 9.632093 | 0
2018-02-25 23:28 | 39973.81 | 600.0018 | 3 | 6 | 4.377012 | 3.260124 | 2.451371 | 0 | 10.10553 | 0
2018-02-25 23:30 | 40093.81 | 720.0011 | 3 | 6 | 4.4004 | 2.964693 | 2.557794 | 0 | 10.5731 | 0
2018-02-25 23:32 | 40213.81 | 840.0003 | 3 | 6 | 4.400382 | 2.446907 | 2.647616 | 0 | 10.96835 | 0
2018-02-25 23:34 | 40333.81 | 960.0004 | 3 | 6 | 4.4004 | 2.03717 | 2.722091 | 0 | 11.29607 | 0
2018-02-25 23:36 | 40453.81 | 1080.0019 | 3 | 6 | 4.400366 | 1.707075 | 2.784301 | 0 | 11.56982 | 0
2018-02-25 23:38 | 40573.81 | 1200.002 | 3 | 6 | 4.40036 | 1.442217 | 2.83664 | 0 | 11.80013 | 0
2018-02-25 23:40 | 40693.81 | 1320.0002 | 3 | 6 | 4.400349 | 1.227097 | 2.881008 | 0 | 11.99537 | 0
2018-02-25 23:42 | 40813.81 | 1440.0012 | 3 | 6 | 4.400354 | 1.051935 | 2.918895 | 0 | 12.16208 | 0
2018-02-25 23:44 | 40933.81 | 1560.0012 | 3 | 6 | 4.400327 | 0.9069901 | 2.951472 | 0 | 12.30543 | 0
2018-02-25 23:46 | 41053.81 | 1680.002 | 3 | 6 | 4.400354 | 0.7883377 | 2.979671 | 0 | 12.42952 | 0
2018-02-25 23:48 | 41173.81 | 1800.0003 | 3 | 6 | 4.400328 | 0.6875725 | 3.004221 | 0 | 12.53755 | 0
2018-02-25 23:49 | 41222.98 | 1849.1666 | 3 | 6 | 4.400357 | 0.6519947 | 3.013366 | 0 | 12.57779 | 0
2018-02-25 23:51 | 41343.02514 | 120.0006 | 4 | 6 | 4.355972 | 0 | 3.013366 | 0 | 12.57779 | 0
2018-02-25 23:53 | 41463.02514 | 240.0006 | 4 | 6 | 4.352891 | 0 | 3.013366 | 0 | 12.57779 | 0
2018-02-25 23:54 | 41523.02734 | 300.0028 | 4 | 6 | 4.351933 | 0 | 3.013366 | 0 | 12.57779 | 0
2018-02-25 23:56 | 41643.11 | 120.0011 | 5 | 6 | 4.118867 | -3.260027 | 3.013366 | 0.1086594 | 12.57779 | 0.4507057
2018-02-25 23:58 | 41763.11 | 240.0002 | 5 | 6 | 4.076048 | -3.26021 | 3.013366 | 0.2173134 | 12.57779 | 0.8958964
2018-02-26 | 41883.11 | 360.001 | 5 | 6 | 4.03383 | -3.259999 | 3.013366 | 0.3259811 | 12.57779 | 1.336537
2018-02-26 00:02 | 42003.11 | 480.0009 | 5 | 6 | 3.991882 | -3.25992 | 3.013366 | 0.4346409 | 12.57779 | 1.772568
2018-02-26 00:04 | 42123.11 | 600.0002 | 5 | 6 | 3.950515 | -3.260161 | 3.013366 | 0.54329 | 12.57779 | 2.204026
2018-02-26 00:06 | 42243.11 | 720.0002 | 5 | 6 | 3.910349 | -3.260034 | 3.013366 | 0.6519607 | 12.57779 | 2.631136
2018-02-26 00:08 | 42363.11 | 840.001 | 5 | 6 | 3.871845 | -3.260156 | 3.013366 | 0.7606197 | 12.57779 | 3.05392
2018-02-26 00:10 | 42483.11 | 960.001 | 5 | 6 | 3.835524 | -3.260067 | 3.013366 | 0.8692815 | 12.57779 | 3.472647
2018-02-26 00:12 | 42603.11 | 1080.0007 | 5 | 6 | 3.8016 | -3.259827 | 3.013366 | 0.9779428 | 12.57779 | 3.887557
2018-02-26 00:14 | 42723.11 | 1200.0018 | 5 | 6 | 3.76992 | -3.260135 | 3.013366 | 1.086603 | 12.57779 | 4.298901
2018-02-26 00:16 | 42843.11 | 1320.0019 | 5 | 6 | 3.74027 | -3.259933 | 3.013366 | 1.195262 | 12.57779 | 4.706906
2018-02-26 00:18 | 42963.11 | 1440.0011 | 5 | 6 | 3.712308 | -3.260177 | 3.013366 | 1.303926 | 12.57779 | 5.111807
2018-02-26 00:20 | 43083.11 | 1560.0001 | 5 | 6 | 3.686099 | -3.260159 | 3.013366 | 1.412584 | 12.57779 | 5.51374
2018-02-26 00:22 | 43203.11 | 1680.001 | 5 | 6 | 3.661654 | -3.259953 | 3.013366 | 1.521247 | 12.57779 | 5.912936
2018-02-26 00:24 | 43323.11 | 1800.0002 | 5 | 6 | 3.639058 | -3.260126 | 3.013366 | 1.629891 | 12.57779 | 6.30951
2018-02-26 00:26 | 43443.11 | 1920.0019 | 5 | 6 | 3.618499 | -3.260071 | 3.013366 | 1.738568 | 12.57779 | 6.703857
2018-02-26 00:28 | 43563.11 | 2040.0001 | 5 | 6 | 3.599894 | -3.260037 | 3.013366 | 1.847217 | 12.57779 | 7.095977
2018-02-26 00:30 | 43683.11 | 2160.0018 | 5 | 6 | 3.582778 | -3.260271 | 3.013366 | 1.955889 | 12.57779 | 7.486242
2018-02-26 00:32 | 43803.11 | 2280.0019 | 5 | 6 | 3.566324 | -3.260037 | 3.013366 | 2.064549 | 12.57779 | 7.874652
2018-02-26 00:34 | 43923.11 | 2400.0002 | 5 | 6 | 3.549627 | -3.259884 | 3.013366 | 2.173196 | 12.57779 | 8.261217
2018-02-26 00:36 | 44043.11 | 2520.001 | 5 | 6 | 3.532292 | -3.260145 | 3.013366 | 2.281867 | 12.57779 | 8.646026
2018-02-26 00:38 | 44163.11 | 2640.0018 | 5 | 6 | 3.514116 | -3.260126 | 3.013366 | 2.390529 | 12.57779 | 9.028875
2018-02-26 00:40 | 44283.11 | 2760.0002 | 5 | 6 | 3.493102 | -3.260114 | 3.013366 | 2.499178 | 12.57779 | 9.40958
2018-02-26 00:42 | 44403.11 | 2880.0018 | 5 | 6 | 3.465092 | -3.259835 | 3.013366 | 2.607853 | 12.57779 | 9.787759
2018-02-26 00:44 | 44523.11 | 3000.0009 | 5 | 6 | 3.424646 | -3.259781 | 3.013366 | 2.716507 | 12.57779 | 10.16218
2018-02-26 00:46 | 44643.11 | 3120.0009 | 5 | 6 | 3.366783 | -3.25973 | 3.013366 | 2.825171 | 12.57779 | 10.53141
2018-02-26 00:48 | 44763.11 | 3240.0001 | 5 | 6 | 3.252517 | -3.260086 | 3.013366 | 2.933821 | 12.57779 | 10.89194
2018-02-26 00:50 | 44848.59 | 3325.4855 | 5 | 6 | 2.99998 | -3.260053 | 3.013366 | 3.011239 | 12.57779 | 11.13605
2018-02-26 00:52 | 44968.6406 | 120.0007 | 6 | 6 | 3.284168 | 0 | 3.013366 | 3.011249 | 12.57779 | 11.13607
2018-02-26 00:54 | 45088.6398 | 239.9999 | 6 | 6 | 3.297468 | 0 | 3.013366 | 3.011249 | 12.57779 | 11.13607
2018-02-26 00:55 | 45148.6429 | 300.003 | 6 | 6 | 3.301773 | 0 | 3.013366 | 3.011249 | 12.57779 | 11.13607
2018-02-26 00:55 | 45148.65 | 0.0024 | 7 | 7 | 3.301771 | 0 | 0 | 0 | 0 | 0
2018-02-26 00:57 | 45268.73 | 120.001 | 2 | 7 | 3.933007 | 4.889946 | 0.1622967 | 0 | 0.6182784 | 0
2018-02-26 00:59 | 45388.73 | 240.0026 | 2 | 7 | 3.980051 | 4.89006 | 0.3252797 | 0 | 1.263683 | 0
2018-02-26 01:01 | 45508.73 | 360.0003 | 2 | 7 | 4.015809 | 4.89011 | 0.4882641 | 0 | 1.915331 | 0
2018-02-26 01:03 | 45628.73 | 480.0002 | 2 | 7 | 4.047275 | 4.889948 | 0.6512482 | 0 | 2.572473 | 0
2018-02-26 01:05 | 45748.73 | 600.001 | 2 | 7 | 4.07435 | 4.890106 | 0.814229 | 0 | 3.234357 | 0
2018-02-26 01:07 | 45868.73 | 720.0018 | 2 | 7 | 4.098675 | 4.890089 | 0.9772184 | 0 | 3.900442 | 0
2018-02-26 01:09 | 45988.73 | 840.001 | 2 | 7 | 4.12323 | 4.890038 | 1.140206 | 0 | 4.570437 | 0
2018-02-26 01:11 | 46108.73 | 960.0002 | 2 | 7 | 4.151574 | 4.889986 | 1.303189 | 0 | 5.244709 | 0
2018-02-26 01:13 | 46228.73 | 1080.001 | 2 | 7 | 4.183992 | 4.890148 | 1.466175 | 0 | 5.923944 | 0
2018-02-26 01:15 | 46348.73 | 1200.0002 | 2 | 7 | 4.200377 | 4.517405 | 1.625671 | 0 | 6.593268 | 0
2018-02-26 01:17 | 46468.73 | 1320.0003 | 2 | 7 | 4.200406 | 3.908909 | 1.765964 | 0 | 7.182555 | 0
2018-02-26 01:19 | 46588.73 | 1440.0003 | 2 | 7 | 4.200386 | 3.352852 | 1.886822 | 0 | 7.690204 | 0
2018-02-26 01:19 | 46610.26 | 1461.5297 | 2 | 7 | 4.200392 | 3.259977 | 1.906594 | 0 | 7.773254 | 0
2018-02-26 01:21 | 46730.28 | 120.0009 | 3 | 7 | 4.230013 | 3.259781 | 2.014813 | 0 | 8.22932 | 0
2018-02-26 01:23 | 46850.28 | 240.0001 | 3 | 7 | 4.263762 | 3.26009 | 2.123471 | 0 | 8.690758 | 0
2018-02-26 01:25 | 46970.28 | 360.0011 | 3 | 7 | 4.299668 | 3.260101 | 2.232131 | 0 | 9.155988 | 0
2018-02-26 01:27 | 47090.28 | 480.0018 | 3 | 7 | 4.337528 | 3.260014 | 2.340792 | 0 | 9.625237 | 0
2018-02-26 01:29 | 47210.28 | 600.0001 | 3 | 7 | 4.376954 | 3.260208 | 2.449445 | 0 | 10.09865 | 0
2018-02-26 01:31 | 47330.28 | 720.0012 | 3 | 7 | 4.400411 | 2.966087 | 2.55589 | 0 | 10.56631 | 0
2018-02-26 01:33 | 47450.28 | 840.0012 | 3 | 7 | 4.400388 | 2.448986 | 2.645763 | 0 | 10.96179 | 0
2018-02-26 01:35 | 47570.28 | 960.0021 | 3 | 7 | 4.400394 | 2.039179 | 2.72031 | 0 | 11.28982 | 0
2018-02-26 01:37 | 47690.28 | 1080.0012 | 3 | 7 | 4.400372 | 1.709805 | 2.782591 | 0 | 11.56388 | 0
2018-02-26 01:39 | 47810.28 | 1200.002 | 3 | 7 | 4.400382 | 1.444996 | 2.835006 | 0 | 11.79453 | 0
2018-02-26 01:41 | 47930.28 | 1320.002 | 3 | 7 | 4.400377 | 1.230118 | 2.879456 | 0 | 11.99013 | 0
2018-02-26 01:43 | 48050.28 | 1440.0012 | 3 | 7 | 4.400367 | 1.054358 | 2.917424 | 0 | 12.1572 | 0
2018-02-26 01:45 | 48170.28 | 1560.001 | 3 | 7 | 4.400352 | 0.9097748 | 2.950078 | 0 | 12.30089 | 0
2018-02-26 01:47 | 48290.28 | 1680.0019 | 3 | 7 | 4.400368 | 0.7906551 | 2.978349 | 0 | 12.42529 | 0
2018-02-26 01:49 | 48410.28 | 1800.0011 | 3 | 7 | 4.400346 | 0.689949 | 3.002965 | 0 | 12.53361 | 0
2018-02-26 01:50 | 48461.44 | 1851.1665 | 3 | 7 | 4.400342 | 0.6519814 | 3.012499 | 0 | 12.57556 | 0
2018-02-26 01:52 | 48581.49 | 120.0003 | 4 | 7 | 4.355902 | 0 | 3.012499 | 0 | 12.57556 | 0
2018-02-26 01:54 | 48701.49 | 240.0003 | 4 | 7 | 4.352828 | 0 | 3.012499 | 0 | 12.57556 | 0
2018-02-26 01:55 | 48761.49 | 300.0025 | 4 | 7 | 4.351858 | 0 | 3.012499 | 0 | 12.57556 | 0
2018-02-26 01:57 | 48881.57008 | 120.0011 | 5 | 7 | 4.118452 | -3.260107 | 3.012499 | 0.1086583 | 12.57556 | 0.4506588
2018-02-26 01:59 | 49001.56998 | 240.001 | 5 | 7 | 4.075613 | -3.259903 | 3.012499 | 0.2173124 | 12.57556 | 0.8958033
2018-02-26 02:01 | 49121.57008 | 360.0011 | 5 | 7 | 4.033401 | -3.260182 | 3.012499 | 0.3259735 | 12.57556 | 1.33637
2018-02-26 02:03 | 49241.56928 | 480.0003 | 5 | 7 | 3.991414 | -3.26018 | 3.012499 | 0.4346285 | 12.57556 | 1.772335
2018-02-26 02:05 | 49361.56998 | 600.001 | 5 | 7 | 3.950054 | -3.259768 | 3.012499 | 0.5432841 | 12.57556 | 2.203769
2018-02-26 02:07 | 49481.57088 | 720.0019 | 5 | 7 | 3.909844 | -3.260153 | 3.012499 | 0.6519504 | 12.57556 | 2.630809
2018-02-26 02:09 | 49601.57008 | 840.0011 | 5 | 7 | 3.871319 | -3.259957 | 3.012499 | 0.7606083 | 12.57556 | 3.053533
2018-02-26 02:11 | 49721.56928 | 960.0003 | 5 | 7 | 3.835012 | -3.260111 | 3.012499 | 0.8692605 | 12.57556 | 3.472168
2018-02-26 02:13 | 49841.56928 | 1080.0003 | 5 | 7 | 3.801077 | -3.260077 | 3.012499 | 0.9779277 | 12.57556 | 3.887043
2018-02-26 02:15 | 49961.57088 | 1200.0019 | 5 | 7 | 3.769392 | -3.260079 | 3.012499 | 1.08659 | 12.57556 | 4.298334
2018-02-26 02:17 | 50081.56928 | 1320.0003 | 5 | 7 | 3.739715 | -3.26002 | 3.012499 | 1.195251 | 12.57556 | 4.706291
2018-02-26 02:19 | 50201.56918 | 1440.0002 | 5 | 7 | 3.711802 | -3.260109 | 3.012499 | 1.303905 | 12.57556 | 5.111096
2018-02-26 02:21 | 50321.56928 | 1560.0003 | 5 | 7 | 3.685541 | -3.260126 | 3.012499 | 1.412569 | 12.57556 | 5.512994
2018-02-26 02:23 | 50441.56928 | 1680.0003 | 5 | 7 | 3.661108 | -3.260109 | 3.012499 | 1.521232 | 12.57556 | 5.91213
2018-02-26 02:25 | 50561.56918 | 1800.0002 | 5 | 7 | 3.638582 | -3.260029 | 3.012499 | 1.629885 | 12.57556 | 6.308681
2018-02-26 02:27 | 50681.57088 | 1920.0019 | 5 | 7 | 3.618052 | -3.259913 | 3.012499 | 1.73855 | 12.57556 | 6.702933
2018-02-26 02:29 | 50801.56928 | 2040.0003 | 5 | 7 | 3.599418 | -3.26001 | 3.012499 | 1.847204 | 12.57556 | 7.095019
2018-02-26 02:31 | 50921.57088 | 2160.0019 | 5 | 7 | 3.582338 | -3.260088 | 3.012499 | 1.955863 | 12.57556 | 7.485191
2018-02-26 02:33 | 51041.56968 | 2280.0007 | 5 | 7 | 3.565896 | -3.259896 | 3.012499 | 2.064523 | 12.57556 | 7.873553
2018-02-26 02:35 | 51161.57088 | 2400.0019 | 5 | 7 | 3.549216 | -3.260086 | 3.012499 | 2.173184 | 12.57556 | 8.260127
2018-02-26 02:37 | 51281.57088 | 2520.0019 | 5 | 7 | 3.531924 | -3.260177 | 3.012499 | 2.281846 | 12.57556 | 8.644857
2018-02-26 02:39 | 51401.57008 | 2640.0011 | 5 | 7 | 3.513737 | -3.260046 | 3.012499 | 2.390504 | 12.57556 | 9.027652
2018-02-26 02:41 | 51521.56998 | 2760.001 | 5 | 7 | 3.492692 | -3.26014 | 3.012499 | 2.499162 | 12.57556 | 9.408348
2018-02-26 02:43 | 51641.57008 | 2880.0011 | 5 | 7 | 3.464615 | -3.260179 | 3.012499 | 2.607825 | 12.57556 | 9.786434
2018-02-26 02:45 | 51761.56928 | 3000.0003 | 5 | 7 | 3.424033 | -3.260067 | 3.012499 | 2.716486 | 12.57556 | 10.16083
2018-02-26 02:47 | 51881.56998 | 3120.001 | 5 | 7 | 3.365911 | -3.260109 | 3.012499 | 2.825138 | 12.57556 | 10.52994
2018-02-26 02:49 | 52001.57078 | 3240.0018 | 5 | 7 | 3.250871 | -3.259936 | 3.012499 | 2.933812 | 12.57556 | 10.89042
2018-02-26 02:50 | 52086.13708 | 3324.5681 | 5 | 7 | 2.999984 | -3.259922 | 3.012499 | 3.010382 | 12.57556 | 11.13176
2018-02-26 02:52 | 52206.18 | 120.0006 | 6 | 7 | 3.284727 | 0 | 3.012499 | 3.010382 | 12.57556 | 11.13176
2018-02-26 02:54 | 52326.18 | 240.0006 | 6 | 7 | 3.298039 | 0 | 3.012499 | 3.010382 | 12.57556 | 11.13176
2018-02-26 02:55 | 52386.19 | 300.0037 | 6 | 7 | 3.30232 | 0 | 3.012499 | 3.010382 | 12.57556 | 11.13176
2018-02-26 02:55 | 52386.2 | 0.0024 | 7 | 8 | 3.302382 | 0 | 0 | 0 | 0 | 0
2018-02-26 02:57 | 52506.28 | 120.0011 | 2 | 8 | 3.933347 | 4.890133 | 0.1623 | 1.02e-10 | 0.6183733 | 3.36e-10
2018-02-26 02:59 | 52626.28 | 240.0002 | 2 | 8 | 3.980365 | 4.890068 | 0.3252832 | 1.02e-10 | 1.263831 | 3.36e-10
2018-02-26 03:01 | 52746.28 | 360.0002 | 2 | 8 | 4.016165 | 4.889921 | 0.4882725 | 1.02e-10 | 1.915554 | 3.36e-10
2018-02-26 03:03 | 52866.28 | 480.0002 | 2 | 8 | 4.047644 | 4.890043 | 0.651257 | 1.02e-10 | 2.572758 | 3.36e-10
2018-02-26 03:05 | 52986.28 | 600.001 | 2 | 8 | 4.07473 | 4.89002 | 0.814236 | 1.02e-10 | 3.234699 | 3.36e-10
2018-02-26 03:07 | 53106.28 | 720.001 | 2 | 8 | 4.099228 | 4.890007 | 0.9772284 | 1.02e-10 | 3.900864 | 3.36e-10
2018-02-26 03:09 | 53226.28 | 840.0018 | 2 | 8 | 4.123856 | 4.890038 | 1.140217 | 1.02e-10 | 4.570961 | 3.36e-10
2018-02-26 03:11 | 53346.28 | 960.001 | 2 | 8 | 4.152241 | 4.890009 | 1.303189 | 1.02e-10 | 5.245289 | 3.36e-10
2018-02-26 03:13 | 53466.28 | 1080.0019 | 2 | 8 | 4.184787 | 4.89006 | 1.466178 | 1.02e-10 | 5.924656 | 3.36e-10
2018-02-26 03:15 | 53586.28 | 1200.0019 | 2 | 8 | 4.200397 | 4.505049 | 1.625414 | 1.02e-10 | 6.592945 | 3.36e-10
2018-02-26 03:17 | 53706.28 | 1320.0011 | 2 | 8 | 4.200399 | 3.897743 | 1.765312 | 1.02e-10 | 7.180573 | 3.36e-10
2018-02-26 03:19 | 53826.28 | 1440.0018 | 2 | 8 | 4.200389 | 3.344015 | 1.885841 | 1.02e-10 | 7.686845 | 3.36e-10
2018-02-26 03:19 | 53845.61 | 1459.3274 | 2 | 8 | 4.200377 | 3.259995 | 1.903568 | 1.02e-10 | 7.761303 | 3.36e-10
2018-02-26 03:21 | 53965.62828 | 120.0017 | 3 | 8 | 4.230014 | 3.260107 | 2.011783 | 1.02e-10 | 8.217347 | 3.36e-10
2018-02-26 03:23 | 54085.62828 | 240.0017 | 3 | 8 | 4.263748 | 3.259985 | 2.120443 | 1.02e-10 | 8.678792 | 3.36e-10
2018-02-26 03:25 | 54205.62748 | 360.0009 | 3 | 8 | 4.299676 | 3.260088 | 2.229103 | 1.02e-10 | 9.144023 | 3.36e-10
2018-02-26 03:27 | 54325.62668 | 480.0001 | 3 | 8 | 4.337582 | 3.260038 | 2.337759 | 1.02e-10 | 9.613254 | 3.36e-10
2018-02-26 03:29 | 54445.62678 | 600.0002 | 3 | 8 | 4.377047 | 3.260082 | 2.446421 | 1.02e-10 | 10.08671 | 3.36e-10
2018-02-26 03:31 | 54565.62678 | 720.0002 | 3 | 8 | 4.400405 | 2.964127 | 2.552835 | 1.02e-10 | 10.55425 | 3.36e-10
2018-02-26 03:33 | 54685.62768 | 840.0011 | 3 | 8 | 4.400383 | 2.448761 | 2.64268 | 1.02e-10 | 10.9496 | 3.36e-10
2018-02-26 03:35 | 54805.62758 | 960.001 | 3 | 8 | 4.400378 | 2.038923 | 2.717225 | 1.02e-10 | 11.27763 | 3.36e-10
2018-02-26 03:37 | 54925.62688 | 1080.0003 | 3 | 8 | 4.400376 | 1.710358 | 2.779517 | 1.02e-10 | 11.55173 | 3.36e-10
2018-02-26 03:39 | 55045.62838 | 1200.0018 | 3 | 8 | 4.400347 | 1.444973 | 2.831954 | 1.02e-10 | 11.78248 | 3.36e-10
2018-02-26 03:41 | 55165.62838 | 1320.0018 | 3 | 8 | 4.400367 | 1.230417 | 2.876429 | 1.02e-10 | 11.97818 | 3.36e-10
2018-02-26 03:43 | 55285.62748 | 1440.0009 | 3 | 8 | 4.400347 | 1.055204 | 2.914423 | 1.02e-10 | 12.14537 | 3.36e-10
2018-02-26 03:45 | 55405.62688 | 1560.0003 | 3 | 8 | 4.400345 | 0.9106808 | 2.94711 | 1.02e-10 | 12.28921 | 3.36e-10
2018-02-26 03:47 | 55525.62828 | 1680.0017 | 3 | 8 | 4.400352 | 0.7914066 | 2.975417 | 1.02e-10 | 12.41376 | 3.36e-10
2018-02-26 03:49 | 55645.62738 | 1800.0008 | 3 | 8 | 4.400329 | 0.6903534 | 3.000072 | 1.02e-10 | 12.52226 | 3.36e-10
2018-02-26 03:50 | 55698.31528 | 1852.6887 | 3 | 8 | 4.400361 | 0.651989 | 3.009893 | 1.02e-10 | 12.56547 | 3.36e-10
2018-02-26 03:52 | 55818.36 | 120.0015 | 4 | 8 | 4.355798 | 0 | 3.009893 | 1.02e-10 | 12.56547 | 3.36e-10
2018-02-26 03:54 | 55938.36 | 240.0016 | 4 | 8 | 4.352707 | 0 | 3.009893 | 1.02e-10 | 12.56547 | 3.36e-10
2018-02-26 03:55 | 55998.36 | 300.0038 | 4 | 8 | 4.351746 | 0 | 3.009893 | 1.02e-10 | 12.56547 | 3.36e-10
2018-02-26 03:57 | 56118.44 | 120.0002 | 5 | 8 | 4.117701 | -3.260058 | 3.009893 | 0.1086615 | 12.56547 | 0.4505971
2018-02-26 03:59 | 56238.44 | 240.0002 | 5 | 8 | 4.074839 | -3.260074 | 3.009893 | 0.217317 | 12.56547 | 0.895664
2018-02-26 04:01 | 56358.44 | 360.0019 | 5 | 8 | 4.032611 | -3.260116 | 3.009893 | 0.3259851 | 12.56547 | 1.336175
2018-02-26 04:03 | 56478.44 | 480.001 | 5 | 8 | 3.990599 | -3.260191 | 3.009893 | 0.4346439 | 12.56547 | 1.772067
2018-02-26 04:05 | 56598.44 | 600.001 | 5 | 8 | 3.949226 | -3.259995 | 3.009893 | 0.5433052 | 12.56547 | 2.203435
2018-02-26 04:07 | 56718.44 | 720.001 | 5 | 8 | 3.909044 | -3.260147 | 3.009893 | 0.6519673 | 12.56547 | 2.630371
2018-02-26 04:09 | 56838.44 | 840.0002 | 5 | 8 | 3.870594 | -3.259945 | 3.009893 | 0.7606281 | 12.56547 | 3.053023
2018-02-26 04:11 | 56958.44 | 960.0002 | 5 | 8 | 3.834321 | -3.260034 | 3.009893 | 0.8692883 | 12.56547 | 3.471611
2018-02-26 04:13 | 57078.44 | 1080.0002 | 5 | 8 | 3.800408 | -3.260149 | 3.009893 | 0.9779395 | 12.56547 | 3.886351
2018-02-26 04:15 | 57198.44 | 1200.001 | 5 | 8 | 3.768794 | -3.260084 | 3.009893 | 1.086606 | 12.56547 | 4.297588
2018-02-26 04:17 | 57318.44 | 1320.001 | 5 | 8 | 3.739139 | -3.260222 | 3.009893 | 1.195271 | 12.56547 | 4.7055
2018-02-26 04:19 | 57438.44 | 1440.0002 | 5 | 8 | 3.7113 | -3.259844 | 3.009893 | 1.303927 | 12.56547 | 5.110251
2018-02-26 04:21 | 57558.44 | 1560.0002 | 5 | 8 | 3.685114 | -3.259833 | 3.009893 | 1.412588 | 12.56547 | 5.512083
2018-02-26 04:23 | 57678.44 | 1680.0018 | 5 | 8 | 3.660713 | -3.260114 | 3.009893 | 1.521249 | 12.56547 | 5.911171
2018-02-26 04:25 | 57798.44 | 1800.0011 | 5 | 8 | 3.638208 | -3.260177 | 3.009893 | 1.62991 | 12.56547 | 6.307708
2018-02-26 04:27 | 57918.44 | 1920.0001 | 5 | 8 | 3.617673 | -3.260121 | 3.009893 | 1.738568 | 12.56547 | 6.701896
2018-02-26 04:29 | 58038.44 | 2040.001 | 5 | 8 | 3.599092 | -3.260092 | 3.009893 | 1.847227 | 12.56547 | 7.093962
2018-02-26 04:31 | 58158.44 | 2160.0019 | 5 | 8 | 3.582017 | -3.260116 | 3.009893 | 1.955886 | 12.56547 | 7.484097
2018-02-26 04:33 | 58278.44 | 2280.0018 | 5 | 8 | 3.565577 | -3.259909 | 3.009893 | 2.064546 | 12.56547 | 7.872427
2018-02-26 04:35 | 58398.44 | 2400.0003 | 5 | 8 | 3.548898 | -3.260109 | 3.009893 | 2.173208 | 12.56547 | 8.258969
2018-02-26 04:37 | 58518.44 | 2520.001 | 5 | 8 | 3.531586 | -3.260172 | 3.009893 | 2.281865 | 12.56547 | 8.643647
2018-02-26 04:39 | 58638.44 | 2640.001 | 5 | 8 | 3.513355 | -3.259762 | 3.009893 | 2.390527 | 12.56547 | 9.02642
2018-02-26 04:41 | 58758.44 | 2760.001 | 5 | 8 | 3.492273 | -3.259886 | 3.009893 | 2.499182 | 12.56547 | 9.407058
2018-02-26 04:43 | 58878.44 | 2880.0002 | 5 | 8 | 3.464053 | -3.26014 | 3.009893 | 2.607842 | 12.56547 | 9.785084
2018-02-26 04:45 | 58998.44 | 3000.0002 | 5 | 8 | 3.423314 | -3.260179 | 3.009893 | 2.716496 | 12.56547 | 10.15938
2018-02-26 04:47 | 59118.44 | 3120.001 | 5 | 8 | 3.364914 | -3.260076 | 3.009893 | 2.825159 | 12.56547 | 10.52844
2018-02-26 04:49 | 59238.44 | 3240.0002 | 5 | 8 | 3.248504 | -3.260208 | 3.009893 | 2.933818 | 12.56547 | 10.88871
2018-02-26 04:51 | 59321.65 | 3323.2072 | 5 | 8 | 2.999994 | -3.259957 | 3.009893 | 3.009159 | 12.56547 | 11.12604
2018-02-26 04:53 | 59441.69286 | 120.0008 | 6 | 8 | 3.285129 | 0 | 3.009893 | 3.009167 | 12.56547 | 11.12607
2018-02-26 04:55 | 59561.69276 | 240.0007 | 6 | 8 | 3.298433 | 0 | 3.009893 | 3.009167 | 12.56547 | 11.12607
2018-02-26 04:56 | 59621.69586 | 300.0038 | 6 | 8 | 3.302735 | 0 | 3.009893 | 3.009167 | 12.56547 | 11.12607
2018-02-26 04:56 | 59621.70568 | 0.0024 | 7 | 9 | 3.302737 | 0 | 0 | 0 | 0 | 0
2018-02-26 04:58 | 59741.79 | 120.0002 | 2 | 9 | 3.933438 | 4.889896 | 0.1622951 | 0 | 0.6183889 | 0
2018-02-26 05:00 | 59861.79 | 240.0019 | 2 | 9 | 3.980509 | 4.89003 | 0.3252774 | 0 | 1.26386 | 0
2018-02-26 05:02 | 59981.79 | 360.0019 | 2 | 9 | 4.016248 | 4.890087 | 0.4882659 | 0 | 1.915594 | 0
2018-02-26 05:04 | 60101.79 | 480.001 | 2 | 9 | 4.047747 | 4.890024 | 0.651243 | 0 | 2.572782 | 0
2018-02-26 05:06 | 60221.79 | 600.0019 | 2 | 9 | 4.074791 | 4.88998 | 0.8142291 | 0 | 3.234763 | 0
2018-02-26 05:08 | 60341.79 | 720.0019 | 2 | 9 | 4.099091 | 4.889936 | 0.9772121 | 0 | 3.900891 | 0
2018-02-26 05:10 | 60461.79 | 840.001 | 2 | 9 | 4.123713 | 4.890001 | 1.140193 | 0 | 4.570938 | 0
2018-02-26 05:12 | 60581.79 | 960.0002 | 2 | 9 | 4.152083 | 4.890116 | 1.303172 | 0 | 5.245271 | 0
2018-02-26 05:14 | 60701.79 | 1080.0019 | 2 | 9 | 4.184609 | 4.890085 | 1.466163 | 0 | 5.924617 | 0
2018-02-26 05:16 | 60821.79 | 1200.0018 | 2 | 9 | 4.200395 | 4.508995 | 1.625481 | 0 | 6.593235 | 0
2018-02-26 05:18 | 60941.79 | 1320.0019 | 2 | 9 | 4.200397 | 3.901815 | 1.765519 | 0 | 7.181452 | 0
2018-02-26 05:20 | 61061.79 | 1440.0005 | 2 | 9 | 4.200397 | 3.347168 | 1.886159 | 0 | 7.688187 | 0
2018-02-26 05:20 | 61081.94 | 1460.1538 | 2 | 9 | 4.200409 | 3.259996 | 1.904651 | 0 | 7.765862 | 0
2018-02-26 05:22 | 61201.96 | 120.0009 | 3 | 9 | 4.230081 | 3.260038 | 2.012872 | 0 | 8.221935 | 0
2018-02-26 05:24 | 61321.96 | 240.0016 | 3 | 9 | 4.263878 | 3.259993 | 2.12153 | 0 | 8.683381 | 0
2018-02-26 05:26 | 61441.96 | 360.0009 | 3 | 9 | 4.29985 | 3.260168 | 2.230186 | 0 | 9.148616 | 0
2018-02-26 05:28 | 61561.96 | 480.0017 | 3 | 9 | 4.337758 | 3.260033 | 2.338844 | 0 | 9.617871 | 0
2018-02-26 05:30 | 61681.96 | 600.0009 | 3 | 9 | 4.377262 | 3.260094 | 2.447504 | 0 | 10.09134 | 0
2018-02-26 05:32 | 61801.96 | 720.0015 | 3 | 9 | 4.400414 | 2.962124 | 2.553877 | 0 | 10.55871 | 0
2018-02-26 05:34 | 61921.96 | 840.0017 | 3 | 9 | 4.400383 | 2.447012 | 2.643659 | 0 | 10.95378 | 0
2018-02-26 05:36 | 62041.96 | 960.001 | 3 | 9 | 4.400423 | 2.039618 | 2.718163 | 0 | 11.28163 | 0
2018-02-26 05:38 | 62161.96 | 1080.0017 | 3 | 9 | 4.400383 | 1.710211 | 2.780431 | 0 | 11.55564 | 0
2018-02-26 05:40 | 62281.96 | 1200.001 | 3 | 9 | 4.400371 | 1.445177 | 2.832858 | 0 | 11.78633 | 0
2018-02-26 05:42 | 62401.96 | 1320.0018 | 3 | 9 | 4.400354 | 1.230276 | 2.877321 | 0 | 11.98199 | 0
2018-02-26 05:44 | 62521.96 | 1440.001 | 3 | 9 | 4.400373 | 1.055677 | 2.915312 | 0 | 12.14916 | 0
2018-02-26 05:46 | 62641.96 | 1560.0017 | 3 | 9 | 4.400368 | 0.9111137 | 2.947996 | 0 | 12.29298 | 0
2018-02-26 05:48 | 62761.96 | 1680.0009 | 3 | 9 | 4.400353 | 0.7910309 | 2.976299 | 0 | 12.41753 | 0
2018-02-26 05:50 | 62881.96 | 1800.0001 | 3 | 9 | 4.400338 | 0.6905918 | 3.000947 | 0 | 12.52598 | 0
2018-02-26 05:51 | 62933.17 | 1851.211 | 3 | 9 | 4.40032 | 0.6519814 | 3.010498 | 0 | 12.56801 | 0
2018-02-26 05:53 | 63053.21 | 120.0001 | 4 | 9 | 4.355749 | 0 | 3.010498 | 0 | 12.56801 | 0
2018-02-26 05:55 | 63173.21 | 240.0008 | 4 | 9 | 4.352664 | 0 | 3.010498 | 0 | 12.56801 | 0
2018-02-26 05:56 | 63233.21 | 300.0045 | 4 | 9 | 4.3517 | 0 | 3.010498 | 0 | 12.56801 | 0
2018-02-26 05:58 | 63353.3 | 120.0009 | 5 | 9 | 4.117444 | -3.260081 | 3.010498 | 0.108641 | 12.56801 | 0.450488
2018-02-26 06:00 | 63473.3 | 240.0002 | 5 | 9 | 4.074529 | -3.260098 | 3.010498 | 0.217314 | 12.56801 | 0.8955956
2018-02-26 06:02 | 63593.3 | 360.001 | 5 | 9 | 4.032238 | -3.260048 | 3.010498 | 0.3259761 | 12.56801 | 1.336044
2018-02-26 06:04 | 63713.3 | 480.0018 | 5 | 9 | 3.990204 | -3.260013 | 3.010498 | 0.4346405 | 12.56801 | 1.771916
2018-02-26 06:06 | 63833.3 | 600.0004 | 5 | 9 | 3.948797 | -3.260159 | 3.010498 | 0.5433012 | 12.56801 | 2.203237
2018-02-26 06:08 | 63953.3 | 720.0019 | 5 | 9 | 3.908578 | -3.260156 | 3.010498 | 0.6519617 | 12.56801 | 2.630116
2018-02-26 06:10 | 64073.3 | 840.0018 | 5 | 9 | 3.870067 | -3.260069 | 3.010498 | 0.7606179 | 12.56801 | 3.052697
2018-02-26 06:12 | 64193.3 | 960.0002 | 5 | 9 | 3.833743 | -3.260098 | 3.010498 | 0.8692794 | 12.56801 | 3.471229
2018-02-26 06:14 | 64313.3 | 1080.0011 | 5 | 9 | 3.799816 | -3.260086 | 3.010498 | 0.9779412 | 12.56801 | 3.885945
2018-02-26 06:16 | 64433.3 | 1200.0018 | 5 | 9 | 3.768192 | -3.260121 | 3.010498 | 1.086596 | 12.56801 | 4.297072
2018-02-26 06:18 | 64553.3 | 1320.0003 | 5 | 9 | 3.738556 | -3.260046 | 3.010498 | 1.195256 | 12.56801 | 4.704899
2018-02-26 06:20 | 64673.3 | 1440.0002 | 5 | 9 | 3.710647 | -3.260156 | 3.010498 | 1.303912 | 12.56801 | 5.109584
2018-02-26 06:22 | 64793.3 | 1560.0002 | 5 | 9 | 3.684501 | -3.25973 | 3.010498 | 1.412571 | 12.56801 | 5.51134
2018-02-26 06:24 | 64913.3 | 1680.0002 | 5 | 9 | 3.660115 | -3.260063 | 3.010498 | 1.521233 | 12.56801 | 5.910364
2018-02-26 06:26 | 65033.3 | 1800.001 | 5 | 9 | 3.637599 | -3.26018 | 3.010498 | 1.62989 | 12.56801 | 6.30682
2018-02-26 06:28 | 65153.3 | 1920.0018 | 5 | 9 | 3.617097 | -3.259688 | 3.010498 | 1.738553 | 12.56801 | 6.70096
2018-02-26 06:30 | 65273.3 | 2040.0018 | 5 | 9 | 3.598502 | -3.260071 | 3.010498 | 1.847209 | 12.56801 | 7.092951
2018-02-26 06:32 | 65393.3 | 2160.0002 | 5 | 9 | 3.581426 | -3.260219 | 3.010498 | 1.955863 | 12.56801 | 7.483005
2018-02-26 06:34 | 65513.3 | 2280.0002 | 5 | 9 | 3.564996 | -3.260156 | 3.010498 | 2.064527 | 12.56801 | 7.871283
2018-02-26 06:36 | 65633.3 | 2400.001 | 5 | 9 | 3.548327 | -3.260097 | 3.010498 | 2.173186 | 12.56801 | 8.257752
2018-02-26 06:38 | 65753.3 | 2520.001 | 5 | 9 | 3.530999 | -3.260098 | 3.010498 | 2.281846 | 12.56801 | 8.642377
2018-02-26 06:40 | 65873.3 | 2640.001 | 5 | 9 | 3.512803 | -3.260065 | 3.010498 | 2.390506 | 12.56801 | 9.025081
2018-02-26 06:42 | 65993.3 | 2760.001 | 5 | 9 | 3.491678 | -3.260063 | 3.010498 | 2.499167 | 12.56801 | 9.405678
2018-02-26 06:44 | 66113.3 | 2880.001 | 5 | 9 | 3.463497 | -3.259728 | 3.010498 | 2.607827 | 12.56801 | 9.783644
2018-02-26 06:46 | 66233.3 | 3000.0018 | 5 | 9 | 3.422557 | -3.260219 | 3.010498 | 2.716485 | 12.56801 | 10.15788
2018-02-26 06:48 | 66353.3 | 3120.001 | 5 | 9 | 3.363855 | -3.259819 | 3.010498 | 2.82514 | 12.56801 | 10.52682
2018-02-26 06:50 | 66473.3 | 3240.001 | 5 | 9 | 3.246323 | -3.260102 | 3.010498 | 2.933805 | 12.56801 | 10.88695
2018-02-26 06:51 | 66555.49 | 3322.1912 | 5 | 9 | 2.99996 | -3.259837 | 3.010498 | 3.008226 | 12.56801 | 11.12126
2018-02-26 06:53 | 66675.53 | 120.0018 | 6 | 9 | 3.286493 | 0 | 3.010498 | 3.008226 | 12.56801 | 11.12126
2018-02-26 06:55 | 66795.53 | 240.0018 | 6 | 9 | 3.299832 | 0 | 3.010498 | 3.008226 | 12.56801 | 11.12126
2018-02-26 06:56 | 66855.53 | 300.0032 | 6 | 9 | 3.304098 | 0 | 3.010498 | 3.008226 | 12.56801 | 11.12126
2018-02-26 06:56 | 66855.55048 | 0.004 | 7 | 10 | 3.304168 | 0 | 0 | 0 | 0 | 0
2018-02-26 06:58 | 66975.63 | 120.0001 | 2 | 10 | 3.934375 | 4.890017 | 0.162284 | 0 | 0.6185493 | 0
2018-02-26 07:00 | 67095.63 | 240.0018 | 2 | 10 | 3.981199 | 4.890045 | 0.3252766 | 0 | 1.264187 | 0
2018-02-26 07:02 | 67215.63 | 360.001 | 2 | 10 | 4.016915 | 4.890085 | 0.4882538 | 0 | 1.91599 | 0
2018-02-26 07:04 | 67335.63 | 480.0017 | 2 | 10 | 4.048407 | 4.890059 | 0.6512402 | 0 | 2.573322 | 0
2018-02-26 07:06 | 67455.63 | 600.0009 | 2 | 10 | 4.075411 | 4.890104 | 0.8142162 | 0 | 3.235366 | 0
2018-02-26 07:08 | 67575.63 | 720.0002 | 2 | 10 | 4.09968 | 4.890047 | 0.9772022 | 0 | 3.901606 | 0
2018-02-26 07:10 | 67695.63 | 840.0019 | 2 | 10 | 4.124302 | 4.890024 | 1.140193 | 0 | 4.571784 | 0
2018-02-26 07:12 | 67815.63 | 960.001 | 2 | 10 | 4.152653 | 4.890091 | 1.303179 | 0 | 5.246243 | 0
2018-02-26 07:14 | 67935.63 | 1080.0002 | 2 | 10 | 4.185189 | 4.890133 | 1.466163 | 0 | 5.925655 | 0
2018-02-26 07:16 | 68055.63 | 1200.0017 | 2 | 10 | 4.200402 | 4.499397 | 1.625272 | 0 | 6.59344 | 0
2018-02-26 07:18 | 68175.63 | 1320.0003 | 2 | 10 | 4.2004 | 3.893951 | 1.765004 | 0 | 7.180372 | 0
2018-02-26 07:20 | 68295.63 | 1440.0019 | 2 | 10 | 4.200397 | 3.341877 | 1.885428 | 0 | 7.686199 | 0
2018-02-26 07:21 | 68314.57 | 1458.9377 | 2 | 10 | 4.200406 | 3.259987 | 1.902789 | 0 | 7.759122 | 0
2018-02-26 07:23 | 68434.59 | 120.0005 | 3 | 10 | 4.229994 | 3.259989 | 2.011006 | 0 | 8.215178 | 0
2018-02-26 07:25 | 68554.59 | 240.0016 | 3 | 10 | 4.263733 | 3.260099 | 2.119667 | 0 | 8.676625 | 0
2018-02-26 07:27 | 68674.59 | 360.0008 | 3 | 10 | 4.299647 | 3.260029 | 2.228322 | 0 | 9.141833 | 0
2018-02-26 07:29 | 68794.59 | 480 | 3 | 10 | 4.337502 | 3.260117 | 2.336983 | 0 | 9.61108 | 0
2018-02-26 07:31 | 68914.59 | 600.0017 | 3 | 10 | 4.37697 | 3.259829 | 2.445638 | 0 | 10.0845 | 0
2018-02-26 07:33 | 69034.59 | 720.0001 | 3 | 10 | 4.400411 | 2.966269 | 2.55208 | 0 | 10.55215 | 0
2018-02-26 07:35 | 69154.59 | 840.0009 | 3 | 10 | 4.400388 | 2.450336 | 2.641987 | 0 | 10.94778 | 0
2018-02-26 07:37 | 69274.59 | 960.0009 | 3 | 10 | 4.400378 | 2.040794 | 2.716578 | 0 | 11.27601 | 0
2018-02-26 07:39 | 69394.59 | 1080.0001 | 3 | 10 | 4.400364 | 1.711882 | 2.778924 | 0 | 11.55035 | 0
2018-02-26 07:41 | 69514.59 | 1200.0017 | 3 | 10 | 4.400374 | 1.446928 | 2.831407 | 0 | 11.7813 | 0
2018-02-26 07:43 | 69634.59 | 1320.0017 | 3 | 10 | 4.400356 | 1.231407 | 2.875916 | 0 | 11.97716 | 0
2018-02-26 07:45 | 69754.59 | 1440.0017 | 3 | 10 | 4.400338 | 1.055519 | 2.913938 | 0 | 12.14447 | 0
2018-02-26 07:47 | 69874.59 | 1560.0012 | 3 | 10 | 4.400381 | 0.912056 | 2.946644 | 0 | 12.28838 | 0
2018-02-26 07:49 | 69994.59 | 1680.0008 | 3 | 10 | 4.400349 | 0.7914772 | 2.974957 | 0 | 12.41297 | 0
2018-02-26 07:51 | 70114.59 | 1800.0008 | 3 | 10 | 4.400324 | 0.6907215 | 2.999611 | 0 | 12.52146 | 0
2018-02-26 07:52 | 70167.42 | 1852.8319 | 3 | 10 | 4.40035 | 0.651989 | 3.009461 | 0 | 12.5648 | 0
2018-02-26 07:54 | 70287.46 | 120.001 | 4 | 10 | 4.355705 | 0 | 3.009461 | 0 | 12.5648 | 0
2018-02-26 07:56 | 70407.46 | 240.0002 | 4 | 10 | 4.352627 | 0 | 3.009461 | 0 | 12.5648 | 0
2018-02-26 07:57 | 70467.46 | 300.0025 | 4 | 10 | 4.351665 | 0 | 3.009461 | 0 | 12.5648 | 0
2018-02-26 07:59 | 70587.54374 | 120.0009 | 5 | 10 | 4.117113 | -3.260039 | 3.009461 | 0.108652 | 12.5648 | 0.450499
2018-02-26 08:01 | 70707.54374 | 240.0009 | 5 | 10 | 4.074209 | -3.260053 | 3.009461 | 0.2173161 | 12.5648 | 0.8955347
2018-02-26 08:03 | 70827.54464 | 360.0018 | 5 | 10 | 4.031877 | -3.260124 | 3.009461 | 0.3259845 | 12.5648 | 1.335971
2018-02-26 08:05 | 70947.54294 | 480.0001 | 5 | 10 | 3.989799 | -3.260139 | 3.009461 | 0.4346347 | 12.5648 | 1.771745
2018-02-26 08:07 | 71067.54374 | 600.0009 | 5 | 10 | 3.948345 | -3.260142 | 3.009461 | 0.5432991 | 12.5648 | 2.203034
2018-02-26 08:09 | 71187.54374 | 720.0009 | 5 | 10 | 3.908077 | -3.260048 | 3.009461 | 0.6519526 | 12.5648 | 2.629834
2018-02-26 08:11 | 71307.54374 | 840.0009 | 5 | 10 | 3.869527 | -3.259985 | 3.009461 | 0.7606176 | 12.5648 | 3.052393
2018-02-26 08:13 | 71427.54374 | 960.0009 | 5 | 10 | 3.833177 | -3.260058 | 3.009461 | 0.8692867 | 12.5648 | 3.470895
2018-02-26 08:15 | 71547.54384 | 1080.001 | 5 | 10 | 3.799269 | -3.26002 | 3.009461 | 0.977949 | 12.5648 | 3.885553
2018-02-26 08:17 | 71667.54294 | 1200.0001 | 5 | 10 | 3.767559 | -3.260105 | 3.009461 | 1.086587 | 12.5648 | 4.296558
2018-02-26 08:19 | 71787.54394 | 1320.0011 | 5 | 10 | 3.737875 | -3.260041 | 3.009461 | 1.195262 | 12.5648 | 4.704366
2018-02-26 08:21 | 71907.54384 | 1440.001 | 5 | 10 | 3.709948 | -3.260097 | 3.009461 | 1.30393 | 12.5648 | 5.109022
2018-02-26 08:23 | 72027.54364 | 1560.0008 | 5 | 10 | 3.683748 | -3.259974 | 3.009461 | 1.41259 | 12.5648 | 5.510704
2018-02-26 08:25 | 72147.54344 | 1680.0006 | 5 | 10 | 3.659327 | -3.259962 | 3.009461 | 1.521245 | 12.5648 | 5.909621
2018-02-26 08:27 | 72267.54314 | 1800.0003 | 5 | 10 | 3.636812 | -3.260027 | 3.009461 | 1.629908 | 12.5648 | 6.306011
2018-02-26 08:29 | 72387.54354 | 1920.0007 | 5 | 10 | 3.616246 | -3.260098 | 3.009461 | 1.738572 | 12.5648 | 6.700066
2018-02-26 08:31 | 72507.54454 | 2040.0017 | 5 | 10 | 3.597669 | -3.260177 | 3.009461 | 1.847224 | 12.5648 | 7.091952
2018-02-26 08:33 | 72627.54404 | 2160.0012 | 5 | 10 | 3.580602 | -3.260128 | 3.009461 | 1.955891 | 12.5648 | 7.481964
2018-02-26 08:35 | 72747.54454 | 2280.0017 | 5 | 10 | 3.564175 | -3.260074 | 3.009461 | 2.064541 | 12.5648 | 7.870104
2018-02-26 08:37 | 72867.54314 | 2400.0003 | 5 | 10 | 3.547519 | -3.259945 | 3.009461 | 2.173209 | 12.5648 | 8.256514
2018-02-26 08:39 | 72987.54424 | 2520.0014 | 5 | 10 | 3.530193 | -3.260071 | 3.009461 | 2.28186 | 12.5648 | 8.641022
2018-02-26 08:41 | 73107.54464 | 2640.0018 | 5 | 10 | 3.511964 | -3.26001 | 3.009461 | 2.390529 | 12.5648 | 9.023665
2018-02-26 08:43 | 73227.54384 | 2760.001 | 5 | 10 | 3.490807 | -3.259989 | 3.009461 | 2.49918 | 12.5648 | 9.404136
2018-02-26 08:45 | 73347.54334 | 2880.0005 | 5 | 10 | 3.462497 | -3.260046 | 3.009461 | 2.607849 | 12.5648 | 9.782029
2018-02-26 08:47 | 73467.54374 | 3000.0009 | 5 | 10 | 3.421443 | -3.260031 | 3.009461 | 2.716509 | 12.5648 | 10.15616
2018-02-26 08:49 | 73587.54324 | 3120.0004 | 5 | 10 | 3.362295 | -3.260053 | 3.009461 | 2.825159 | 12.5648 | 10.52494
2018-02-26 08:51 | 73707.54334 | 3240.0005 | 5 | 10 | 3.243315 | -3.260172 | 3.009461 | 2.933824 | 12.5648 | 10.88484
2018-02-26 08:52 | 73788.43154 | 3320.8887 | 5 | 10 | 2.999986 | -3.260041 | 3.009461 | 3.00707 | 12.5648 | 11.1153
2018-02-26 08:54 | 73908.47 | 120.0019 | 6 | 10 | 3.289229 | 0 | 3.009461 | 3.00707 | 12.5648 | 11.1153
2018-02-26 08:56 | 74028.47 | 240.0009 | 6 | 10 | 3.302623 | 0 | 3.009461 | 3.00707 | 12.5648 | 11.1153
2018-02-26 08:57 | 74088.47 | 300.0005 | 6 | 10 | 3.306891 | 0 | 3.009461 | 3.00707 | 12.5648 | 11.1153
2018-02-26 08:57 | 74088.49 | 0.0047 | 7 | 11 | 3.30686 | 0 | 0 | 0 | 0 | 0
2018-02-26 08:59 | 74208.57188 | 120.0013 | 2 | 11 | 3.936863 | 4.890011 | 0.1622858 | 2.89e-10 | 0.6190467 | 9.559999e-10
2018-02-26 09:01 | 74328.57108 | 240.0005 | 2 | 11 | 3.983331 | 4.889956 | 0.3252624 | 2.89e-10 | 1.264978 | 9.559999e-10
2018-02-26 09:03 | 74448.57068 | 360.0001 | 2 | 11 | 4.019098 | 4.889944 | 0.48825 | 2.89e-10 | 1.917172 | 9.559999e-10
2018-02-26 09:05 | 74568.57068 | 480.0001 | 2 | 11 | 4.050485 | 4.889957 | 0.6512321 | 2.89e-10 | 2.574835 | 9.559999e-10
2018-02-26 09:07 | 74688.57228 | 600.0017 | 2 | 11 | 4.077689 | 4.88994 | 0.8142182 | 2.89e-10 | 3.23728 | 9.559999e-10
2018-02-26 09:09 | 74808.57128 | 720.0007 | 2 | 11 | 4.101897 | 4.88994 | 0.9771941 | 2.89e-10 | 3.903843 | 9.559999e-10
2018-02-26 09:11 | 74928.57208 | 840.0015 | 2 | 11 | 4.12652 | 4.890017 | 1.140182 | 2.89e-10 | 4.574372 | 9.559999e-10
2018-02-26 09:13 | 75048.57178 | 960.0012 | 2 | 11 | 4.154863 | 4.889898 | 1.303167 | 2.89e-10 | 5.249182 | 9.559999e-10
2018-02-26 09:15 | 75168.57088 | 1080.0003 | 2 | 11 | 4.187389 | 4.889956 | 1.46615 | 2.89e-10 | 5.92895 | 9.559999e-10
2018-02-26 09:17 | 75288.57138 | 1200.0008 | 2 | 11 | 4.200405 | 4.465693 | 1.624484 | 2.89e-10 | 6.593625 | 9.559999e-10
2018-02-26 09:19 | 75408.57148 | 1320.0009 | 2 | 11 | 4.200395 | 3.868259 | 1.763252 | 2.89e-10 | 7.176506 | 9.559999e-10
2018-02-26 09:21 | 75528.57258 | 1440.002 | 2 | 11 | 4.200397 | 3.322855 | 1.882951 | 2.89e-10 | 7.679288 | 9.559999e-10
2018-02-26 09:21 | 75543.15188 | 1454.5813 | 2 | 11 | 4.200387 | 3.259975 | 1.89628 | 2.89e-10 | 7.735277 | 9.559999e-10
2018-02-26 09:23 | 75663.17 | 120.0023 | 3 | 11 | 4.229984 | 3.260084 | 2.004498 | 2.89e-10 | 8.191327 | 9.559999e-10
2018-02-26 09:25 | 75783.17 | 240.0018 | 3 | 11 | 4.263767 | 3.260162 | 2.113156 | 2.89e-10 | 8.652763 | 9.559999e-10
2018-02-26 09:27 | 75903.17 | 360.0012 | 3 | 11 | 4.29969 | 3.260159 | 2.221812 | 2.89e-10 | 9.117981 | 9.559999e-10
2018-02-26 09:29 | 76023.17 | 480.0005 | 3 | 11 | 4.33752 | 3.260063 | 2.330468 | 2.89e-10 | 9.58721 | 9.559999e-10
2018-02-26 09:31 | 76143.17 | 600.0022 | 3 | 11 | 4.376996 | 3.25992 | 2.439132 | 2.89e-10 | 10.06067 | 9.559999e-10
2018-02-26 09:33 | 76263.17 | 720.0014 | 3 | 11 | 4.4004 | 2.966927 | 2.54557 | 2.89e-10 | 10.5283 | 9.559999e-10
2018-02-26 09:35 | 76383.17 | 840.0008 | 3 | 11 | 4.400398 | 2.453865 | 2.635542 | 2.89e-10 | 10.92422 | 9.559999e-10
2018-02-26 09:37 | 76503.17 | 960.0017 | 3 | 11 | 4.400398 | 2.045614 | 2.710274 | 2.89e-10 | 11.25307 | 9.559999e-10
2018-02-26 09:39 | 76623.17 | 1080.0021 | 3 | 11 | 4.400378 | 1.717499 | 2.772779 | 2.89e-10 | 11.52812 | 9.559999e-10
2018-02-26 09:41 | 76743.17 | 1200.0022 | 3 | 11 | 4.400369 | 1.452122 | 2.825449 | 2.89e-10 | 11.75988 | 9.559999e-10
2018-02-26 09:43 | 76863.17 | 1320.0002 | 3 | 11 | 4.400368 | 1.237329 | 2.870147 | 2.89e-10 | 11.95657 | 9.559999e-10
2018-02-26 09:45 | 76983.17 | 1440.0004 | 3 | 11 | 4.400353 | 1.061567 | 2.908365 | 2.89e-10 | 12.12474 | 9.559999e-10
2018-02-26 09:47 | 77103.17 | 1560.0013 | 3 | 11 | 4.400338 | 0.9162884 | 2.941256 | 2.89e-10 | 12.26947 | 9.559999e-10
2018-02-26 09:49 | 77223.17 | 1680.001 | 3 | 11 | 4.400377 | 0.7958221 | 2.969743 | 2.89e-10 | 12.39483 | 9.559999e-10
2018-02-26 09:51 | 77343.17 | 1800.0004 | 3 | 11 | 4.400339 | 0.6934891 | 2.994483 | 2.89e-10 | 12.50369 | 9.559999e-10
2018-02-26 09:52 | 77399.97 | 1856.8017 | 3 | 11 | 4.400358 | 0.6519852 | 3.005095 | 2.89e-10 | 12.55039 | 9.559999e-10
2018-02-26 09:54 | 77520.02 | 120.0017 | 4 | 11 | 4.355369 | 0 | 3.005095 | 2.89e-10 | 12.55039 | 9.559999e-10
2018-02-26 09:56 | 77640.02 | 240.0007 | 4 | 11 | 4.352234 | 0 | 3.005095 | 2.89e-10 | 12.55039 | 9.559999e-10
2018-02-26 09:57 | 77700.02 | 300.0028 | 4 | 11 | 4.351262 | 0 | 3.005095 | 2.89e-10 | 12.55039 | 9.559999e-10
2018-02-26 09:59 | 77820.11 | 120.0013 | 5 | 11 | 4.115831 | -3.260058 | 3.005095 | 0.1086568 | 12.55039 | 0.4503842
2018-02-26 10:01 | 77940.1 | 240.0006 | 5 | 11 | 4.07308 | -3.260039 | 3.005095 | 0.2173118 | 12.55039 | 0.895252
2018-02-26 10:03 | 78060.11 | 360.0015 | 5 | 11 | 4.030916 | -3.260116 | 3.005095 | 0.3259761 | 12.55039 | 1.33556
2018-02-26 10:05 | 78180.1 | 480.0001 | 5 | 11 | 3.988937 | -3.260025 | 3.005095 | 0.434637 | 12.55039 | 1.771278
2018-02-26 10:07 | 78300.11 | 600.0018 | 5 | 11 | 3.947567 | -3.260046 | 3.005095 | 0.543295 | 12.55039 | 2.202451
2018-02-26 10:09 | 78420.1 | 720.001 | 5 | 11 | 3.907446 | -3.260055 | 3.005095 | 0.6519553 | 12.55039 | 2.629201
2018-02-26 10:11 | 78540.1 | 840.0002 | 5 | 11 | 3.869061 | -3.259924 | 3.005095 | 0.7606117 | 12.55039 | 3.051666
2018-02-26 10:13 | 78660.1 | 960.0011 | 5 | 11 | 3.832829 | -3.259957 | 3.005095 | 0.8692732 | 12.55039 | 3.470095
2018-02-26 10:15 | 78780.1 | 1080.0003 | 5 | 11 | 3.798978 | -3.260067 | 3.005095 | 0.9779299 | 12.55039 | 3.884696
2018-02-26 10:17 | 78900.11 | 1200.0028 | 5 | 11 | 3.767424 | -3.259999 | 3.005095 | 1.086597 | 12.55039 | 4.295789
2018-02-26 10:19 | 79020.1 | 1320.0007 | 5 | 11 | 3.737878 | -3.260013 | 3.005095 | 1.195247 | 12.55039 | 4.703496
2018-02-26 10:21 | 79140.11 | 1440.0016 | 5 | 11 | 3.71006 | -3.260084 | 3.005095 | 1.303909 | 12.55039 | 5.108135
2018-02-26 10:23 | 79260.1 | 1560.0008 | 5 | 11 | 3.683965 | -3.260069 | 3.005095 | 1.412564 | 12.55039 | 5.509817
2018-02-26 10:25 | 79380.1 | 1680.0001 | 5 | 11 | 3.659681 | -3.259863 | 3.005095 | 1.521239 | 12.55039 | 5.908835
2018-02-26 10:27 | 79500.1 | 1800.0001 | 5 | 11 | 3.637243 | -3.260004 | 3.005095 | 1.629897 | 12.55039 | 6.305252
2018-02-26 10:29 | 79620.11 | 1920.0017 | 5 | 11 | 3.616799 | -3.260053 | 3.005095 | 1.738561 | 12.55039 | 6.69936
2018-02-26 10:31 | 79740.1 | 2040.0001 | 5 | 11 | 3.598292 | -3.260015 | 3.005095 | 1.847207 | 12.55039 | 7.09129
2018-02-26 10:33 | 79860.1 | 2160.0009 | 5 | 11 | 3.581207 | -3.260048 | 3.005095 | 1.955872 | 12.55039 | 7.481361
2018-02-26 10:35 | 79980.1 | 2280.0009 | 5 | 11 | 3.564672 | -3.260008 | 3.005095 | 2.064532 | 12.55039 | 7.869596
2018-02-26 10:37 | 80100.1 | 2400.0009 | 5 | 11 | 3.547912 | -3.260039 | 3.005095 | 2.173192 | 12.55039 | 8.256025
2018-02-26 10:39 | 80220.1 | 2520.0009 | 5 | 11 | 3.530488 | -3.260006 | 3.005095 | 2.281854 | 12.55039 | 8.64061
2018-02-26 10:41 | 80340.11 | 2640.0025 | 5 | 11 | 3.512128 | -3.260053 | 3.005095 | 2.390512 | 12.55039 | 9.023242
2018-02-26 10:43 | 80460.1 | 2760.0009 | 5 | 11 | 3.490804 | -3.260044 | 3.005095 | 2.499168 | 12.55039 | 9.403738
2018-02-26 10:45 | 80580.1 | 2880.0001 | 5 | 11 | 3.462214 | -3.260046 | 3.005095 | 2.60782 | 12.55039 | 9.781557
2018-02-26 10:47 | 80700.11 | 3000.0017 | 5 | 11 | 3.420797 | -3.259896 | 3.005095 | 2.716488 | 12.55039 | 10.15567
2018-02-26 10:49 | 80820.1 | 3120.0009 | 5 | 11 | 3.361157 | -3.260187 | 3.005095 | 2.82515 | 12.55039 | 10.5244
2018-02-26 10:51 | 80940.11 | 3240.0017 | 5 | 11 | 3.240025 | -3.260097 | 3.005095 | 2.933808 | 12.55039 | 10.88407
2018-02-26 10:52 | 81018.61 | 3318.5063 | 5 | 11 | 2.99999 | -3.26002 | 3.005095 | 3.004863 | 12.55039 | 11.10746
2018-02-26 10:54 | 81138.65 | 120.0009 | 6 | 11 | 3.287175 | 0 | 3.005095 | 3.004863 | 12.55039 | 11.10746
2018-02-26 10:56 | 81258.65 | 240.0002 | 6 | 11 | 3.300521 | 0 | 3.005095 | 3.004863 | 12.55039 | 11.10746
2018-02-26 10:57 | 81318.65 | 300.0025 | 6 | 11 | 3.30478 | 0 | 3.005095 | 3.004863 | 12.55039 | 11.10746
2018-02-26 10:57 | 81318.66824 | 0.0024 | 7 | 12 | 3.304885 | 0 | 0 | 0 | 0 | 0
2018-02-26 10:59 | 81438.74976 | 120.0019 | 2 | 12 | 3.93462 | 4.889984 | 0.1622985 | 0 | 0.6186872 | 0
2018-02-26 11:01 | 81558.74976 | 240.0019 | 2 | 12 | 3.981402 | 4.890038 | 0.3252749 | 0 | 1.264297 | 0
2018-02-26 11:03 | 81678.74976 | 360.0019 | 2 | 12 | 4.017054 | 4.88999 | 0.4882622 | 0 | 1.916165 | 0
2018-02-26 11:05 | 81798.74896 | 480.0011 | 2 | 12 | 4.048545 | 4.89003 | 0.6512375 | 0 | 2.573475 | 0
2018-02-26 11:07 | 81918.74976 | 600.0019 | 2 | 12 | 4.075694 | 4.889935 | 0.8142266 | 0 | 3.235607 | 0
2018-02-26 11:09 | 82038.74976 | 720.0019 | 2 | 12 | 4.100067 | 4.889967 | 0.9772062 | 0 | 3.901878 | 0
2018-02-26 11:11 | 82158.74816 | 840.0003 | 2 | 12 | 4.124783 | 4.889978 | 1.140185 | 0 | 4.572081 | 0
2018-02-26 11:13 | 82278.74976 | 960.0019 | 2 | 12 | 4.153253 | 4.889942 | 1.303171 | 0 | 5.246627 | 0
2018-02-26 11:15 | 82398.74816 | 1080.0003 | 2 | 12 | 4.185856 | 4.889975 | 1.466151 | 0 | 5.926126 | 0
2018-02-26 11:17 | 82518.74976 | 1200.0019 | 2 | 12 | 4.200396 | 4.486492 | 1.624998 | 0 | 6.592857 | 0
2018-02-26 11:19 | 82638.74976 | 1320.0019 | 2 | 12 | 4.200383 | 3.883598 | 1.764369 | 0 | 7.17827 | 0
2018-02-26 11:21 | 82758.74976 | 1440.0019 | 2 | 12 | 4.200389 | 3.332829 | 1.884477 | 0 | 7.682772 | 0
2018-02-26 11:22 | 82775.67676 | 1456.9289 | 2 | 12 | 4.200397 | 3.259983 | 1.899971 | 0 | 7.747853 | 0
2018-02-26 11:24 | 82895.69516 | 120.0001 | 3 | 12 | 4.23003 | 3.260057 | 2.008193 | 0 | 8.20393 | 0
2018-02-26 11:26 | 83015.69516 | 240.0001 | 3 | 12 | 4.263825 | 3.260061 | 2.116852 | 0 | 8.665375 | 0
2018-02-26 11:28 | 83135.69516 | 360.0001 | 3 | 12 | 4.299781 | 3.25992 | 2.225508 | 0 | 9.1306 | 0
2018-02-26 11:30 | 83255.69556 | 480.0005 | 3 | 12 | 4.337667 | 3.260035 | 2.334166 | 0 | 9.599848 | 0
2018-02-26 11:32 | 83375.69516 | 600.0001 | 3 | 12 | 4.377123 | 3.259975 | 2.442825 | 0 | 10.0733 | 0
2018-02-26 11:34 | 83495.69516 | 720.0001 | 3 | 12 | 4.400407 | 2.964464 | 2.549232 | 0 | 10.54081 | 0
2018-02-26 11:36 | 83615.69686 | 840.0018 | 3 | 12 | 4.400405 | 2.449867 | 2.639096 | 0 | 10.93625 | 0
2018-02-26 11:38 | 83735.69526 | 960.0002 | 3 | 12 | 4.400389 | 2.040907 | 2.713687 | 0 | 11.26448 | 0
2018-02-26 11:40 | 83855.69686 | 1080.0018 | 3 | 12 | 4.400387 | 1.712629 | 2.77604 | 0 | 11.53885 | 0
2018-02-26 11:42 | 83975.69626 | 1200.0012 | 3 | 12 | 4.400371 | 1.44763 | 2.828547 | 0 | 11.7699 | 0
2018-02-26 11:44 | 84095.69686 | 1320.0018 | 3 | 12 | 4.400369 | 1.232903 | 2.873089 | 0 | 11.96591 | 0
2018-02-26 11:46 | 84215.69516 | 1440.0001 | 3 | 12 | 4.400361 | 1.057356 | 2.911154 | 0 | 12.1334 | 0
2018-02-26 11:48 | 84335.69596 | 1560.0009 | 3 | 12 | 4.400362 | 0.9128437 | 2.943912 | 0 | 12.27755 | 0
2018-02-26 11:50 | 84455.69516 | 1680.0001 | 3 | 12 | 4.400354 | 0.7928371 | 2.972278 | 0 | 12.40237 | 0
2018-02-26 11:52 | 84575.69596 | 1800.0009 | 3 | 12 | 4.400338 | 0.6922455 | 2.996986 | 0 | 12.5111 | 0
2018-02-26 11:53 | 84630.90696 | 1855.2119 | 3 | 12 | 4.400366 | 0.6519985 | 3.007289 | 0 | 12.55643 | 0
2018-02-26 11:55 | 84750.96 | 120.0018 | 4 | 12 | 4.355539 | 0 | 3.007289 | 0 | 12.55643 | 0
2018-02-26 11:57 | 84870.95 | 240.0005 | 4 | 12 | 4.35244 | 0 | 3.007289 | 0 | 12.55643 | 0
2018-02-26 11:58 | 84930.96 | 300.0018 | 4 | 12 | 4.351484 | 0 | 3.007289 | 0 | 12.55643 | 0
2018-02-26 12:00 | 85051.04 | 120.0018 | 5 | 12 | 4.115992 | -3.259962 | 3.007289 | 0.1086215 | 12.55643 | 0.4502615
2018-02-26 12:02 | 85171.04 | 240.0011 | 5 | 12 | 4.073083 | -3.259999 | 3.007289 | 0.2173098 | 12.55643 | 0.8952742
2018-02-26 12:04 | 85291.04 | 360.0018 | 5 | 12 | 4.030768 | -3.260037 | 3.007289 | 0.3259664 | 12.55643 | 1.335541
2018-02-26 12:06 | 85411.04 | 480.0002 | 5 | 12 | 3.98872 | -3.260065 | 3.007289 | 0.4346249 | 12.55643 | 1.771231
2018-02-26 12:08 | 85531.04 | 600.0002 | 5 | 12 | 3.947307 | -3.260074 | 3.007289 | 0.5432773 | 12.55643 | 2.202357
2018-02-26 12:10 | 85651.04 | 720.0002 | 5 | 12 | 3.907067 | -3.259973 | 3.007289 | 0.6519438 | 12.55643 | 2.629097
2018-02-26 12:12 | 85771.04 | 840.0019 | 5 | 12 | 3.868557 | -3.26006 | 3.007289 | 0.7606057 | 12.55643 | 3.051535
2018-02-26 12:14 | 85891.04 | 960.0003 | 5 | 12 | 3.832279 | -3.260071 | 3.007289 | 0.8692611 | 12.55643 | 3.469883
2018-02-26 12:16 | 86011.04 | 1080.0003 | 5 | 12 | 3.798396 | -3.260031 | 3.007289 | 0.9779195 | 12.55643 | 3.884431
2018-02-26 12:18 | 86131.04 | 1200.0008 | 5 | 12 | 3.766784 | -3.260006 | 3.007289 | 1.086581 | 12.55643 | 4.295435
2018-02-26 12:20 | 86251.04 | 1320.0002 | 5 | 12 | 3.737173 | -3.260119 | 3.007289 | 1.195241 | 12.55643 | 4.703107
2018-02-26 12:22 | 86371.04 | 1440.0012 | 5 | 12 | 3.709361 | -3.260098 | 3.007289 | 1.3039 | 12.55643 | 5.107657
2018-02-26 12:24 | 86491.04 | 1560.0002 | 5 | 12 | 3.683221 | -3.260076 | 3.007289 | 1.412556 | 12.55643 | 5.509266
2018-02-26 12:26 | 86611.04 | 1680.0011 | 5 | 12 | 3.658896 | -3.260027 | 3.007289 | 1.521217 | 12.55643 | 5.908148
2018-02-26 12:28 | 86731.04 | 1800.0011 | 5 | 12 | 3.636475 | -3.259999 | 3.007289 | 1.629879 | 12.55643 | 6.304499
2018-02-26 12:30 | 86851.04 | 1920.0019 | 5 | 12 | 3.615977 | -3.259992 | 3.007289 | 1.738538 | 12.55643 | 6.698502
2018-02-26 12:32 | 86971.04 | 2040.0019 | 5 | 12 | 3.597456 | -3.260158 | 3.007289 | 1.847198 | 12.55643 | 7.090388
2018-02-26 12:34 | 87091.04 | 2160.0003 | 5 | 12 | 3.580394 | -3.260158 | 3.007289 | 1.955856 | 12.55643 | 7.480346
2018-02-26 12:36 | 87211.04 | 2280.0019 | 5 | 12 | 3.563981 | -3.2602 | 3.007289 | 2.064521 | 12.55643 | 7.868518
2018-02-26 12:38 | 87331.04 | 2400.0002 | 5 | 12 | 3.547324 | -3.260056 | 3.007289 | 2.173176 | 12.55643 | 8.254859
2018-02-26 12:40 | 87451.04 | 2520.0011 | 5 | 12 | 3.529962 | -3.259981 | 3.007289 | 2.281839 | 12.55643 | 8.639388
2018-02-26 12:42 | 87571.04 | 2640.0003 | 5 | 12 | 3.511708 | -3.259985 | 3.007289 | 2.390499 | 12.55643 | 9.021976
2018-02-26 12:44 | 87691.04 | 2760.0002 | 5 | 12 | 3.490425 | -3.260102 | 3.007289 | 2.49916 | 12.55643 | 9.402446
2018-02-26 12:46 | 87811.04 | 2880.0011 | 5 | 12 | 3.461902 | -3.26013 | 3.007289 | 2.607821 | 12.55643 | 9.780261
2018-02-26 12:48 | 87931.04 | 3000.0003 | 5 | 12 | 3.420623 | -3.260166 | 3.007289 | 2.716482 | 12.55643 | 10.15432
2018-02-26 12:50 | 88051.04 | 3120.002 | 5 | 12 | 3.36095 | -3.260074 | 3.007289 | 2.825139 | 12.55643 | 10.52301
2018-02-26 12:52 | 88171.04 | 3240.0012 | 5 | 12 | 3.239741 | -3.260128 | 3.007289 | 2.933797 | 12.55643 | 10.88266
2018-02-26 12:53 | 88249.66 | 3318.6216 | 5 | 12 | 2.99997 | -3.260055 | 3.007289 | 3.004989 | 12.55643 | 11.10646
2018-02-26 12:55 | 88369.7 | 119.9999 | 6 | 12 | 3.288632 | 0 | 3.007289 | 3.004989 | 12.55643 | 11.10646
2018-02-26 12:57 | 88489.7 | 239.9999 | 6 | 12 | 3.302025 | 0 | 3.007289 | 3.004989 | 12.55643 | 11.10646
2018-02-26 12:58 | 88549.71 | 300.0038 | 6 | 12 | 3.306301 | 0 | 3.007289 | 3.004989 | 12.55643 | 11.10646
2018-02-26 12:58 | 88549.72 | 0.0024 | 7 | 13 | 3.30642 | 0 | 0 | 0 | 0 | 0
2018-02-26 13:00 | 88669.8 | 120.001 | 2 | 13 | 3.935894 | 4.889977 | 0.1622978 | 0 | 0.6189383 | 0
2018-02-26 13:02 | 88789.8 | 240.0005 | 2 | 13 | 3.98259 | 4.889921 | 0.3252806 | 0 | 1.264762 | 0
2018-02-26 13:04 | 88909.8 | 360.0002 | 2 | 13 | 4.018328 | 4.889997 | 0.4882634 | 0 | 1.916815 | 0
2018-02-26 13:06 | 89029.8 | 480.0026 | 2 | 13 | 4.049766 | 4.889986 | 0.6512529 | 0 | 2.574389 | 0
2018-02-26 13:08 | 89149.8 | 600.001 | 2 | 13 | 4.076727 | 4.890034 | 0.8142275 | 0 | 3.236645 | 0
2018-02-26 13:10 | 89269.8 | 720.0027 | 2 | 13 | 4.100934 | 4.889933 | 0.9772163 | 0 | 3.903108 | 0
2018-02-26 13:12 | 89389.8 | 840.0018 | 2 | 13 | 4.125526 | 4.889942 | 1.140201 | 0 | 4.573462 | 0
2018-02-26 13:14 | 89509.8 | 960.001 | 2 | 13 | 4.153901 | 4.889904 | 1.303182 | 0 | 5.248099 | 0
2018-02-26 13:16 | 89629.8 | 1080.0002 | 2 | 13 | 4.186462 | 4.88994 | 1.46617 | 0 | 5.927735 | 0
2018-02-26 13:18 | 89749.8 | 1200.0018 | 2 | 13 | 4.200407 | 4.479731 | 1.624839 | 0 | 6.593756 | 0
2018-02-26 13:20 | 89869.8 | 1320.0018 | 2 | 13 | 4.200407 | 3.879202 | 1.764007 | 0 | 7.17832 | 0
2018-02-26 13:22 | 89989.8 | 1440.0012 | 2 | 13 | 4.200393 | 3.330397 | 1.884002 | 0 | 7.682348 | 0
2018-02-26 13:22 | 90006.25 | 1456.4448 | 2 | 13 | 4.200403 | 3.259989 | 1.899052 | 0 | 7.74556 | 0
2018-02-26 13:24 | 90126.27 | 120.0002 | 3 | 13 | 4.23009 | 3.260128 | 2.00728 | 1.106e-09 | 8.201665 | 4.506e-09
2018-02-26 13:26 | 90246.27 | 240.0018 | 3 | 13 | 4.263917 | 3.260103 | 2.115938 | 1.106e-09 | 8.663116 | 4.506e-09
2018-02-26 13:28 | 90366.27 | 360.0018 | 3 | 13 | 4.299873 | 3.260057 | 2.224595 | 1.106e-09 | 9.128353 | 4.506e-09
2018-02-26 13:30 | 90486.27 | 480.0002 | 3 | 13 | 4.337772 | 3.260054 | 2.333249 | 1.106e-09 | 9.597594 | 4.506e-09
2018-02-26 13:32 | 90606.27 | 600.0002 | 3 | 13 | 4.377308 | 3.260159 | 2.441913 | 1.106e-09 | 10.07109 | 4.506e-09
2018-02-26 13:34 | 90726.27 | 720.0019 | 3 | 13 | 4.400397 | 2.961992 | 2.548278 | 1.106e-09 | 10.53842 | 4.506e-09
2018-02-26 13:36 | 90846.27 | 840.0019 | 3 | 13 | 4.400402 | 2.448824 | 2.638092 | 1.106e-09 | 10.93364 | 4.506e-09
2018-02-26 13:38 | 90966.27 | 960.001 | 3 | 13 | 4.400397 | 2.040854 | 2.712654 | 1.106e-09 | 11.26174 | 4.506e-09
2018-02-26 13:40 | 91086.27 | 1080.0011 | 3 | 13 | 4.400388 | 1.712585 | 2.775002 | 1.106e-09 | 11.5361 | 4.506e-09
2018-02-26 13:42 | 91206.27 | 1200.0019 | 3 | 13 | 4.400352 | 1.447187 | 2.827512 | 1.106e-09 | 11.76716 | 4.506e-09
2018-02-26 13:44 | 91326.27 | 1320.0004 | 3 | 13 | 4.400376 | 1.23312 | 2.872066 | 1.106e-09 | 11.96321 | 4.506e-09
2018-02-26 13:46 | 91446.27 | 1440.0012 | 3 | 13 | 4.400357 | 1.057333 | 2.91014 | 1.106e-09 | 12.13076 | 4.506e-09
2018-02-26 13:48 | 91566.27 | 1560.0011 | 3 | 13 | 4.400363 | 0.9133396 | 2.942902 | 1.106e-09 | 12.27492 | 4.506e-09
2018-02-26 13:50 | 91686.27 | 1680.0008 | 3 | 13 | 4.400327 | 0.79249 | 2.971275 | 1.106e-09 | 12.39977 | 4.506e-09
2018-02-26 13:52 | 91806.27 | 1800.0013 | 3 | 13 | 4.400357 | 0.6925297 | 2.995981 | 1.106e-09 | 12.50848 | 4.506e-09
2018-02-26 13:53 | 91860.23 | 1853.969 | 3 | 13 | 4.400318 | 0.6519814 | 3.006058 | 1.106e-09 | 12.55282 | 4.506e-09
2018-02-26 13:55 | 91980.28 | 120.0008 | 4 | 13 | 4.355474 | 0 | 3.006058 | 1.106e-09 | 12.55282 | 4.506e-09
2018-02-26 13:57 | 92100.28 | 240.0012 | 4 | 13 | 4.352372 | 0 | 3.006058 | 1.106e-09 | 12.55282 | 4.506e-09
2018-02-26 13:58 | 92160.28 | 300.0022 | 4 | 13 | 4.3514 | 0 | 3.006058 | 1.106e-09 | 12.55282 | 4.506e-09
2018-02-26 14:00 | 92280.36 | 120.0005 | 5 | 13 | 4.115771 | -3.259943 | 3.006058 | 0.108653 | 12.55282 | 0.4503707
2018-02-26 14:02 | 92400.36 | 240.001 | 5 | 13 | 4.072783 | -3.259898 | 3.006058 | 0.2173107 | 12.55282 | 0.8952284
2018-02-26 14:04 | 92520.36 | 360.0012 | 5 | 13 | 4.030474 | -3.260097 | 3.006058 | 0.3259676 | 12.55282 | 1.335465
2018-02-26 14:06 | 92640.36 | 480.0004 | 5 | 13 | 3.988354 | -3.259995 | 3.006058 | 0.4346198 | 12.55282 | 1.771093
2018-02-26 14:08 | 92760.36 | 600.0003 | 5 | 13 | 3.9469 | -3.259992 | 3.006058 | 0.5432833 | 12.55282 | 2.202222
2018-02-26 14:10 | 92880.36 | 720.0001 | 5 | 13 | 3.906606 | -3.260027 | 3.006058 | 0.6519469 | 12.55282 | 2.628905
2018-02-26 14:12 | 93000.36 | 840.0001 | 5 | 13 | 3.86814 | -3.260121 | 3.006058 | 0.7606077 | 12.55282 | 3.051291
2018-02-26 14:14 | 93120.36 | 960.0009 | 5 | 13 | 3.831828 | -3.26002 | 3.006058 | 0.8692779 | 12.55282 | 3.469648
2018-02-26 14:16 | 93240.36 | 1080.0001 | 5 | 13 | 3.797914 | -3.260114 | 3.006058 | 0.9779324 | 12.55282 | 3.88413
2018-02-26 14:18 | 93360.36 | 1200.001 | 5 | 13 | 3.76628 | -3.260137 | 3.006058 | 1.086592 | 12.55282 | 4.295071
2018-02-26 14:20 | 93480.36 | 1320.0009 | 5 | 13 | 3.736671 | -3.260023 | 3.006058 | 1.195264 | 12.55282 | 4.702733
2018-02-26 14:22 | 93600.36 | 1440.0009 | 5 | 13 | 3.708823 | -3.260084 | 3.006058 | 1.303923 | 12.55282 | 5.107228
2018-02-26 14:24 | 93720.36 | 1560.0001 | 5 | 13 | 3.682687 | -3.259974 | 3.006058 | 1.412585 | 12.55282 | 5.508799
2018-02-26 14:26 | 93840.36 | 1680.0006 | 5 | 13 | 3.658335 | -3.260055 | 3.006058 | 1.521249 | 12.55282 | 5.907637
2018-02-26 14:28 | 93960.36 | 1800.0009 | 5 | 13 | 3.635874 | -3.259962 | 3.006058 | 1.62991 | 12.55282 | 6.303914
2018-02-26 14:30 | 94080.36 | 1920.0017 | 5 | 13 | 3.615421 | -3.260065 | 3.006058 | 1.738569 | 12.55282 | 6.697855
2018-02-26 14:32 | 94200.36 | 2040.0009 | 5 | 13 | 3.596903 | -3.25984 | 3.006058 | 1.847226 | 12.55282 | 7.089671
2018-02-26 14:34 | 94320.36 | 2160.0017 | 5 | 13 | 3.57988 | -3.260095 | 3.006058 | 1.9559 | 12.55282 | 7.479627
2018-02-26 14:36 | 94440.36 | 2280.0009 | 5 | 13 | 3.563452 | -3.259959 | 3.006058 | 2.064565 | 12.55282 | 7.867744
2018-02-26 14:38 | 94560.36 | 2400.0001 | 5 | 13 | 3.546787 | -3.260109 | 3.006058 | 2.173229 | 12.55282 | 8.254059
2018-02-26 14:40 | 94680.36 | 2520.0009 | 5 | 13 | 3.529414 | -3.260088 | 3.006058 | 2.281886 | 12.55282 | 8.638506
2018-02-26 14:42 | 94800.36 | 2640.0001 | 5 | 13 | 3.511121 | -3.2601 | 3.006058 | 2.390553 | 12.55282 | 9.021055
2018-02-26 14:44 | 94920.36 | 2760.0017 | 5 | 13 | 3.489791 | -3.260158 | 3.006058 | 2.499208 | 12.55282 | 9.401443
2018-02-26 14:46 | 95040.36 | 2880.0003 | 5 | 13 | 3.461223 | -3.260111 | 3.006058 | 2.607876 | 12.55282 | 9.779208
2018-02-26 14:48 | 95160.36 | 3000.0018 | 5 | 13 | 3.419785 | -3.259701 | 3.006058 | 2.716531 | 12.55282 | 10.15316
2018-02-26 14:50 | 95280.36 | 3120.0009 | 5 | 13 | 3.359813 | -3.260124 | 3.006058 | 2.825203 | 12.55282 | 10.5218
2018-02-26 14:52 | 95400.36 | 3240.0009 | 5 | 13 | 3.237223 | -3.2601 | 3.006058 | 2.933862 | 12.55282 | 10.88128
2018-02-26 14:53 | 95477.7 | 3317.3375 | 5 | 13 | 2.999972 | -3.260156 | 3.006058 | 3.003885 | 12.55282 | 11.10128
2018-02-26 14:55 | 95597.75 | 120.0018 | 6 | 13 | 3.289714 | 0 | 3.006058 | 3.003885 | 12.55282 | 11.10128
2018-02-26 14:57 | 95717.74 | 240.0001 | 6 | 13 | 3.303107 | 0 | 3.006058 | 3.003885 | 12.55282 | 11.10128
2018-02-26 14:58 | 95777.74 | 300.0016 | 6 | 13 | 3.307401 | 0 | 3.006058 | 3.003885 | 12.55282 | 11.10128
2018-02-26 14:58 | 95777.75314 | 0.0025 | 7 | 14 | 3.307363 | 0 | 0 | 0 | 0 | 0
2018-02-26 15:00 | 95897.83456 | 120.0019 | 2 | 14 | 3.936686 | 4.890001 | 0.1623074 | 0 | 0.6191456 | 0
2018-02-26 15:02 | 96017.83296 | 240.0003 | 2 | 14 | 3.983169 | 4.889977 | 0.3252856 | 0 | 1.265058 | 0
2018-02-26 15:04 | 96137.83296 | 360.0003 | 2 | 14 | 4.018891 | 4.890064 | 0.4882753 | 0 | 1.917235 | 0
2018-02-26 15:06 | 96257.83446 | 480.0018 | 2 | 14 | 4.050591 | 4.890038 | 0.6512676 | 0 | 2.574951 | 0
2018-02-26 15:08 | 96377.83366 | 600.001 | 2 | 14 | 4.077532 | 4.89002 | 0.8142495 | 0 | 3.23737 | 0
2018-02-26 15:10 | 96497.83366 | 720.001 | 2 | 14 | 4.101744 | 4.890003 | 0.9772381 | 0 | 3.903964 | 0
2018-02-26 15:12 | 96617.83366 | 840.001 | 2 | 14 | 4.126372 | 4.889996 | 1.140221 | 0 | 4.574448 | 0
2018-02-26 15:14 | 96737.83446 | 960.0018 | 2 | 14 | 4.154747 | 4.889988 | 1.303212 | 0 | 5.249262 | 0
2018-02-26 15:16 | 96857.83366 | 1080.001 | 2 | 14 | 4.187294 | 4.889994 | 1.466196 | 0 | 5.929018 | 0
2018-02-26 15:18 | 96977.83466 | 1200.002 | 2 | 14 | 4.200392 | 4.46637 | 1.624567 | 0 | 6.593839 | 0
2018-02-26 15:20 | 97097.83376 | 1320.0011 | 2 | 14 | 4.200388 | 3.869057 | 1.763353 | 0 | 7.176796 | 0
2018-02-26 15:22 | 97217.83466 | 1440.002 | 2 | 14 | 4.200397 | 3.322767 | 1.883055 | 0 | 7.67959 | 0
2018-02-26 15:23 | 97232.53586 | 1454.7032 | 2 | 14 | 4.200401 | 3.259985 | 1.896495 | 0 | 7.736044 | 0
2018-02-26 15:25 | 97352.55 | 120.0009 | 3 | 14 | 4.230004 | 3.260075 | 2.004714 | 0 | 8.192103 | 0
2018-02-26 15:27 | 97472.55 | 240.0001 | 3 | 14 | 4.263755 | 3.259871 | 2.113377 | 0 | 8.653563 | 0
2018-02-26 15:29 | 97592.55 | 360.0009 | 3 | 14 | 4.299748 | 3.260077 | 2.222034 | 0 | 9.118786 | 0
2018-02-26 15:31 | 97712.55 | 480.0001 | 3 | 14 | 4.337722 | 3.260075 | 2.330694 | 0 | 9.588041 | 0
2018-02-26 15:33 | 97832.55 | 600.0008 | 3 | 14 | 4.377298 | 3.260145 | 2.439355 | 0 | 10.06152 | 0
2018-02-26 15:35 | 97952.55 | 720.0017 | 3 | 14 | 4.400398 | 2.961868 | 2.545717 | 0 | 10.52884 | 0
2018-02-26 15:37 | 98072.55 | 840.0009 | 3 | 14 | 4.40039 | 2.449007 | 2.635534 | 0 | 10.92407 | 0
2018-02-26 15:39 | 98192.55 | 960.001 | 3 | 14 | 4.400358 | 2.040222 | 2.710107 | 0 | 11.25222 | 0
2018-02-26 15:41 | 98312.55 | 1080.0016 | 3 | 14 | 4.400377 | 1.712626 | 2.772468 | 0 | 11.52663 | 0
2018-02-26 15:43 | 98432.55 | 1200.001 | 3 | 14 | 4.400364 | 1.448002 | 2.824985 | 0 | 11.75773 | 0
2018-02-26 15:45 | 98552.55 | 1320.0016 | 3 | 14 | 4.400383 | 1.23362 | 2.869547 | 0 | 11.95382 | 0
2018-02-26 15:47 | 98672.55 | 1440.0001 | 3 | 14 | 4.400363 | 1.058088 | 2.907633 | 0 | 12.12141 | 0
2018-02-26 15:49 | 98792.55 | 1560.0002 | 3 | 14 | 4.40035 | 0.913784 | 2.940411 | 0 | 12.26564 | 0
2018-02-26 15:51 | 98912.55 | 1680.0002 | 3 | 14 | 4.400367 | 0.793869 | 2.968803 | 0 | 12.39058 | 0
2018-02-26 15:53 | 99032.55 | 1800.0017 | 3 | 14 | 4.400331 | 0.6926708 | 2.993534 | 0 | 12.4994 | 0
2018-02-26 15:54 | 99088.63 | 1856.0742 | 3 | 14 | 4.400353 | 0.6519947 | 3.004002 | 0 | 12.54547 | 0
2018-02-26 15:56 | 99208.67062 | 119.9999 | 4 | 14 | 4.355444 | 0 | 3.004002 | 0 | 12.54547 | 0
2018-02-26 15:58 | 99328.67072 | 240 | 4 | 14 | 4.352344 | 0 | 3.004002 | 0 | 12.54547 | 0
2018-02-26 15:59 | 99388.67292 | 300.0022 | 4 | 14 | 4.351384 | 0 | 3.004002 | 0 | 12.54547 | 0
2018-02-26 16:01 | 99508.76 | 120.0008 | 5 | 14 | 4.115418 | -3.259931 | 3.004002 | 0.1086432 | 12.54547 | 0.4502918
2018-02-26 16:03 | 99628.76 | 240.0002 | 5 | 14 | 4.072536 | -3.260058 | 3.004002 | 0.2173192 | 12.54547 | 0.895191
2018-02-26 16:05 | 99748.76 | 360.0001 | 5 | 14 | 4.030263 | -3.260135 | 3.004002 | 0.3259761 | 12.54547 | 1.335402
2018-02-26 16:07 | 99868.76 | 480.0009 | 5 | 14 | 3.988241 | -3.260081 | 3.004002 | 0.4346393 | 12.54547 | 1.771057
2018-02-26 16:09 | 99988.76 | 600.0009 | 5 | 14 | 3.94688 | -3.26005 | 3.004002 | 0.5433085 | 12.54547 | 2.202201
2018-02-26 16:11 | 100108.8 | 720.0001 | 5 | 14 | 3.906601 | -3.260071 | 3.004002 | 0.651948 | 12.54547 | 2.628789
2018-02-26 16:13 | 100228.8 | 840.0001 | 5 | 14 | 3.868091 | -3.260041 | 3.004002 | 0.7606312 | 12.54547 | 3.051259
2018-02-26 16:15 | 100348.8 | 960.0009 | 5 | 14 | 3.831736 | -3.260077 | 3.004002 | 0.8692912 | 12.54547 | 3.469569
2018-02-26 16:17 | 100468.8 | 1080.0009 | 5 | 14 | 3.797826 | -3.260079 | 3.004002 | 0.9779548 | 12.54547 | 3.884075
2018-02-26 16:19 | 100588.8 | 1200.0001 | 5 | 14 | 3.7662 | -3.26006 | 3.004002 | 1.086607 | 12.54547 | 4.294976
2018-02-26 16:21 | 100708.8 | 1320.0009 | 5 | 14 | 3.736583 | -3.260182 | 3.004002 | 1.195275 | 12.54547 | 4.702617
2018-02-26 16:23 | 100828.8 | 1440.0009 | 5 | 14 | 3.708714 | -3.260166 | 3.004002 | 1.303941 | 12.54547 | 5.107127
2018-02-26 16:25 | 100948.8 | 1560.0017 | 5 | 14 | 3.682582 | -3.260116 | 3.004002 | 1.412602 | 12.54547 | 5.508683
2018-02-26 16:27 | 101068.8 | 1680.0007 | 5 | 14 | 3.658218 | -3.260076 | 3.004002 | 1.52126 | 12.54547 | 5.907485
2018-02-26 16:29 | 101188.8 | 1800.0001 | 5 | 14 | 3.635782 | -3.260058 | 3.004002 | 1.629924 | 12.54547 | 6.303766
2018-02-26 16:31 | 101308.8 | 1920.0001 | 5 | 14 | 3.615338 | -3.260114 | 3.004002 | 1.738579 | 12.54547 | 6.697684
2018-02-26 16:33 | 101428.8 | 2040.0017 | 5 | 14 | 3.596795 | -3.260092 | 3.004002 | 1.847229 | 12.54547 | 7.089466
2018-02-26 16:35 | 101548.8 | 2160.0001 | 5 | 14 | 3.579721 | -3.260027 | 3.004002 | 1.955907 | 12.54547 | 7.479421
2018-02-26 16:37 | 101668.8 | 2280.0011 | 5 | 14 | 3.563294 | -3.260107 | 3.004002 | 2.064569 | 12.54547 | 7.867508
2018-02-26 16:39 | 101788.8 | 2400.0001 | 5 | 14 | 3.546593 | -3.260031 | 3.004002 | 2.173226 | 12.54547 | 8.253782
2018-02-26 16:41 | 101908.8 | 2520.0001 | 5 | 14 | 3.529225 | -3.260074 | 3.004002 | 2.281885 | 12.54547 | 8.638214
2018-02-26 16:43 | 102028.8 | 2640.0009 | 5 | 14 | 3.510884 | -3.260159 | 3.004002 | 2.390546 | 12.54547 | 9.020718
2018-02-26 16:45 | 102148.8 | 2760.0025 | 5 | 14 | 3.48952 | -3.260044 | 3.004002 | 2.499211 | 12.54547 | 9.401113
2018-02-26 16:47 | 102268.8 | 2880.0009 | 5 | 14 | 3.460865 | -3.260025 | 3.004002 | 2.607869 | 12.54547 | 9.778812
2018-02-26 16:49 | 102388.8 | 3000.0017 | 5 | 14 | 3.419278 | -3.260151 | 3.004002 | 2.716529 | 12.54547 | 10.15274
2018-02-26 16:51 | 102508.8 | 3120.0018 | 5 | 14 | 3.359051 | -3.260048 | 3.004002 | 2.825188 | 12.54547 | 10.52126
2018-02-26 16:53 | 102628.8 | 3240.0009 | 5 | 14 | 3.235575 | -3.259933 | 3.004002 | 2.933844 | 12.54547 | 10.88061
2018-02-26 16:54 | 102705.3 | 3316.5487 | 5 | 14 | 2.999983 | -3.26021 | 3.004002 | 3.00315 | 12.54547 | 11.09827
2018-02-26 16:56 | 102825.3 | 120.0008 | 6 | 14 | 3.29061 | 0 | 3.004002 | 3.00315 | 12.54547 | 11.09827
2018-02-26 16:58 | 102945.3 | 240.0001 | 6 | 14 | 3.304046 | 0 | 3.004002 | 3.00315 | 12.54547 | 11.09827
2018-02-26 16:59 | 103005.4 | 300.0023 | 6 | 14 | 3.308342 | 0 | 3.004002 | 3.00315 | 12.54547 | 11.09827
2018-02-26 16:59 | 103005.4 | 0.0025 | 7 | 15 | 3.308356 | 0 | 0 | 0 | 0 | 0
2018-02-26 17:01 | 103125.4 | 120.0006 | 2 | 15 | 3.937412 | 4.889957 | 0.1622963 | 0 | 0.6192544 | 0
2018-02-26 17:03 | 103245.4 | 240.0011 | 2 | 15 | 3.983816 | 4.890007 | 0.3252729 | 0 | 1.265268 | 0
2018-02-26 17:05 | 103365.4 | 360.0011 | 2 | 15 | 4.019516 | 4.889967 | 0.4882532 | 0 | 1.917507 | 0
2018-02-26 17:07 | 103485.4 | 480.0012 | 2 | 15 | 4.051008 | 4.889938 | 0.6512355 | 0 | 2.575248 | 0
2018-02-26 17:09 | 103605.4 | 600.001 | 2 | 15 | 4.077976 | 4.889942 | 0.8142242 | 0 | 3.237766 | 0
2018-02-26 17:11 | 103725.4 | 720.001 | 2 | 15 | 4.102119 | 4.890041 | 0.9772105 | 0 | 3.904413 | 0
2018-02-26 17:13 | 103845.4 | 840.0019 | 2 | 15 | 4.12674 | 4.889969 | 1.140195 | 0 | 4.574964 | 0
2018-02-26 17:15 | 103965.4 | 960.0019 | 2 | 15 | 4.155092 | 4.8902 | 1.303175 | 0 | 5.24979 | 0
2018-02-26 17:17 | 104085.4 | 1080.0004 | 2 | 15 | 4.187624 | 4.889957 | 1.466162 | 0 | 5.92961 | 0
2018-02-26 17:19 | 104205.4 | 1200.0004 | 2 | 15 | 4.200408 | 4.461044 | 1.624375 | 0 | 6.593791 | 0
2018-02-26 17:21 | 104325.4 | 1320.0004 | 2 | 15 | 4.2004 | 3.865387 | 1.763012 | 0 | 7.176122 | 0
2018-02-26 17:23 | 104445.4 | 1440.0004 | 2 | 15 | 4.200403 | 3.318836 | 1.882586 | 0 | 7.678381 | 0
2018-02-26 17:23 | 104459.1 | 1453.6553 | 2 | 15 | 4.200381 | 3.259995 | 1.895065 | 0 | 7.730795 | 0
2018-02-26 17:25 | 104579.1 | 120.001 | 3 | 15 | 4.230012 | 3.260019 | 2.003284 | 0 | 8.186852 | 0
2018-02-26 17:27 | 104699.1 | 240.0018 | 3 | 15 | 4.263768 | 3.260176 | 2.111943 | 0 | 8.648293 | 0
2018-02-26 17:29 | 104819.1 | 360.0008 | 3 | 15 | 4.299713 | 3.26004 | 2.2206 | 0 | 9.113519 | 0
2018-02-26 17:31 | 104939.1 | 480.001 | 3 | 15 | 4.337625 | 3.26021 | 2.329258 | 0 | 9.582762 | 0
2018-02-26 17:33 | 105059.1 | 600.0012 | 3 | 15 | 4.377146 | 3.260042 | 2.43792 | 0 | 10.05623 | 0
2018-02-26 17:35 | 105179.1 | 720.0019 | 3 | 15 | 4.400389 | 2.964561 | 2.54433 | 0 | 10.52375 | 0
2018-02-26 17:37 | 105299.1 | 840.0012 | 3 | 15 | 4.400385 | 2.452345 | 2.63426 | 0 | 10.91948 | 0
2018-02-26 17:39 | 105419.1 | 960.001 | 3 | 15 | 4.400398 | 2.045103 | 2.708964 | 0 | 11.2482 | 0
2018-02-26 17:41 | 105539.1 | 1080.0003 | 3 | 15 | 4.400395 | 1.717436 | 2.771458 | 0 | 11.5232 | 0
2018-02-26 17:43 | 105659.1 | 1200.002 | 3 | 15 | 4.400361 | 1.452042 | 2.824121 | 0 | 11.75494 | 0
2018-02-26 17:45 | 105779.1 | 1320.0003 | 3 | 15 | 4.400359 | 1.236917 | 2.86882 | 0 | 11.95163 | 0
2018-02-26 17:47 | 105899.1 | 1440.0002 | 3 | 15 | 4.400369 | 1.061707 | 2.90703 | 0 | 12.11977 | 0
2018-02-26 17:49 | 106019.1 | 1560.0012 | 3 | 15 | 4.400375 | 0.9170723 | 2.939923 | 0 | 12.26451 | 0
2018-02-26 17:51 | 106139.1 | 1680.0013 | 3 | 15 | 4.40035 | 0.7964745 | 2.968419 | 0 | 12.3899 | 0
2018-02-26 17:53 | 106259.1 | 1800.0004 | 3 | 15 | 4.40037 | 0.6961842 | 2.993241 | 0 | 12.49913 | 0
2018-02-26 17:54 | 106318.2 | 1859.0882 | 3 | 15 | 4.400343 | 0.6519985 | 3.004297 | 0 | 12.54778 | 0
2018-02-26 17:56 | 106438.3 | 120.001 | 4 | 15 | 4.355389 | 0 | 3.004297 | 0 | 12.54778 | 0
2018-02-26 17:58 | 106558.2 | 240.0002 | 4 | 15 | 4.352269 | 0 | 3.004297 | 0 | 12.54778 | 0
2018-02-26 17:59 | 106618.3 | 300.0008 | 4 | 15 | 4.351293 | 0 | 3.004297 | 0 | 12.54778 | 0
2018-02-26 18:01 | 106738.3 | 120.0011 | 5 | 15 | 4.11515 | -3.260145 | 3.004297 | 0.1086475 | 12.54778 | 0.4502819
2018-02-26 18:03 | 106858.3 | 240.0015 | 5 | 15 | 4.072176 | -3.259865 | 3.004297 | 0.217321 | 12.54778 | 0.8951363
2018-02-26 18:05 | 106978.3 | 360.0023 | 5 | 15 | 4.029795 | -3.26006 | 3.004297 | 0.3259821 | 12.54778 | 1.335317
2018-02-26 18:07 | 107098.3 | 480.0023 | 5 | 15 | 3.9877 | -3.260119 | 3.004297 | 0.4346371 | 12.54778 | 1.770885
2018-02-26 18:09 | 107218.3 | 600.0016 | 5 | 15 | 3.946239 | -3.260185 | 3.004297 | 0.5432987 | 12.54778 | 2.201935
2018-02-26 18:11 | 107338.3 | 720.0016 | 5 | 15 | 3.905974 | -3.260145 | 3.004297 | 0.6519472 | 12.54778 | 2.628489
2018-02-26 18:13 | 107458.3 | 840.0017 | 5 | 15 | 3.867483 | -3.25984 | 3.004297 | 0.7606065 | 12.54778 | 3.050799
2018-02-26 18:15 | 107578.3 | 960.0008 | 5 | 15 | 3.83118 | -3.260185 | 3.004297 | 0.8692752 | 12.54778 | 3.469079
2018-02-26 18:17 | 107698.3 | 1080.0025 | 5 | 15 | 3.797299 | -3.260114 | 3.004297 | 0.9779375 | 12.54778 | 3.88352
2018-02-26 18:19 | 107818.3 | 1200.0025 | 5 | 15 | 3.765673 | -3.260071 | 3.004297 | 1.086597 | 12.54778 | 4.294393
2018-02-26 18:21 | 107938.3 | 1320.0002 | 5 | 15 | 3.736106 | -3.259917 | 3.004297 | 1.195253 | 12.54778 | 4.701937
2018-02-26 18:23 | 108058.3 | 1440.0009 | 5 | 15 | 3.708278 | -3.260086 | 3.004297 | 1.303913 | 12.54778 | 5.106371
2018-02-26 18:25 | 108178.3 | 1560.0004 | 5 | 15 | 3.682173 | -3.260095 | 3.004297 | 1.412571 | 12.54778 | 5.507874
2018-02-26 18:27 | 108298.3 | 1680.0022 | 5 | 15 | 3.657886 | -3.259922 | 3.004297 | 1.521232 | 12.54778 | 5.906645
2018-02-26 18:29 | 108418.3 | 1800.0014 | 5 | 15 | 3.635458 | -3.260053 | 3.004297 | 1.629892 | 12.54778 | 6.302875
2018-02-26 18:31 | 108538.3 | 1920.0019 | 5 | 15 | 3.61502 | -3.260137 | 3.004297 | 1.738552 | 12.54778 | 6.696775
2018-02-26 18:33 | 108658.3 | 2040.0008 | 5 | 15 | 3.596523 | -3.259999 | 3.004297 | 1.847211 | 12.54778 | 7.088559
2018-02-26 18:35 | 108778.3 | 2160.001 | 5 | 15 | 3.579515 | -3.260034 | 3.004297 | 1.955865 | 12.54778 | 7.478402
2018-02-26 18:37 | 108898.3 | 2280.001 | 5 | 15 | 3.563067 | -3.260116 | 3.004297 | 2.064525 | 12.54778 | 7.866458
2018-02-26 18:39 | 109018.3 | 2400.0012 | 5 | 15 | 3.546373 | -3.260139 | 3.004297 | 2.173189 | 12.54778 | 8.252733
2018-02-26 18:41 | 109138.3 | 2520.0017 | 5 | 15 | 3.528969 | -3.260118 | 3.004297 | 2.281853 | 12.54778 | 8.637161
2018-02-26 18:43 | 109258.3 | 2640.0017 | 5 | 15 | 3.510615 | -3.259973 | 3.004297 | 2.390517 | 12.54778 | 9.019647
2018-02-26 18:45 | 109378.3 | 2760.001 | 5 | 15 | 3.489182 | -3.26009 | 3.004297 | 2.49915 | 12.54778 | 9.399896
2018-02-26 18:47 | 109498.3 | 2880.0016 | 5 | 15 | 3.460459 | -3.260128 | 3.004297 | 2.607822 | 12.54778 | 9.777604
2018-02-26 18:49 | 109618.3 | 3000.0016 | 5 | 15 | 3.418738 | -3.260105 | 3.004297 | 2.716493 | 12.54778 | 10.15152
2018-02-26 18:51 | 109738.3 | 3120.0017 | 5 | 15 | 3.358297 | -3.259871 | 3.004297 | 2.825149 | 12.54778 | 10.51996
2018-02-26 18:53 | 109858.3 | 3240.0002 | 5 | 15 | 3.233797 | -3.260039 | 3.004297 | 2.933807 | 12.54778 | 10.87919
2018-02-26 18:54 | 109933.9 | 3315.5978 | 5 | 15 | 2.999971 | -3.260179 | 3.004297 | 3.002261 | 12.54778 | 11.0941
2018-02-26 18:56 | 110053.9795 | 120.0022 | 6 | 15 | 3.290924 | 0 | 3.004297 | 3.002261 | 12.54778 | 11.0941
2018-02-26 18:58 | 110173.9778 | 240.0005 | 6 | 15 | 3.304372 | 0 | 3.004297 | 3.002261 | 12.54778 | 11.0941
2018-02-26 18:59 | 110233.9791 | 300.0018 | 6 | 15 | 3.308659 | 0 | 3.004297 | 3.002261 | 12.54778 | 11.0941
2018-02-26 18:59 | 110234 | 0.0025 | 7 | 16 | 3.308679 | 0 | 0 | 0 | 0 | 0
2018-02-26 19:01 | 110354.1 | 120.0013 | 2 | 16 | 3.937521 | 4.890047 | 0.1623028 | 9.34e-10 | 0.6193188 | 3.091e-09
2018-02-26 19:03 | 110474.1 | 240.0018 | 2 | 16 | 3.983955 | 4.889996 | 0.3252869 | 9.34e-10 | 1.265382 | 3.091e-09
2018-02-26 19:05 | 110594.1 | 360.0012 | 2 | 16 | 4.019694 | 4.890045 | 0.4882663 | 9.34e-10 | 1.917645 | 3.091e-09
2018-02-26 19:07 | 110714.1 | 480.0001 | 2 | 16 | 4.051186 | 4.89007 | 0.6512486 | 9.34e-10 | 2.575414 | 3.091e-09
2018-02-26 19:09 | 110834.1 | 600.0004 | 2 | 16 | 4.07817 | 4.88998 | 0.8142295 | 9.34e-10 | 3.237927 | 3.091e-09
2018-02-26 19:11 | 110954.1 | 720.0004 | 2 | 16 | 4.102383 | 4.890087 | 0.9772169 | 9.34e-10 | 3.904619 | 3.091e-09
2018-02-26 19:13 | 111074.1 | 840.0018 | 2 | 16 | 4.12699 | 4.890106 | 1.140203 | 9.34e-10 | 4.575219 | 3.091e-09
2018-02-26 19:15 | 111194.1 | 960.0006 | 2 | 16 | 4.155301 | 4.890072 | 1.303186 | 9.34e-10 | 5.250099 | 3.091e-09
2018-02-26 19:17 | 111314.1 | 1080.0001 | 2 | 16 | 4.187829 | 4.889959 | 1.466176 | 9.34e-10 | 5.929965 | 3.091e-09
2018-02-26 19:19 | 111434.1 | 1200.0001 | 2 | 16 | 4.20041 | 4.456865 | 1.624312 | 9.34e-10 | 6.593833 | 3.091e-09
2018-02-26 19:21 | 111554.1 | 1320.0018 | 2 | 16 | 4.200397 | 3.861322 | 1.762797 | 9.34e-10 | 7.175527 | 3.091e-09
2018-02-26 19:23 | 111674.1 | 1440.0011 | 2 | 16 | 4.200396 | 3.316378 | 1.882268 | 9.34e-10 | 7.677355 | 3.091e-09
2018-02-26 19:24 | 111687.2 | 1453.1576 | 2 | 16 | 4.200393 | 3.259989 | 1.894285 | 9.34e-10 | 7.727829 | 3.091e-09
2018-02-26 19:26 | 111807.2 | 120.0018 | 3 | 16 | 4.230088 | 3.26004 | 2.002505 | 9.34e-10 | 8.183897 | 3.091e-09
2018-02-26 19:28 | 111927.2 | 240.0014 | 3 | 16 | 4.263872 | 3.260063 | 2.111161 | 9.34e-10 | 8.645339 | 3.091e-09
2018-02-26 19:30 | 112047.2 | 360.0016 | 3 | 16 | 4.299855 | 3.260054 | 2.219821 | 9.34e-10 | 9.110586 | 3.091e-09
2018-02-26 19:32 | 112167.2 | 480.002 | 3 | 16 | 4.337822 | 3.260111 | 2.328478 | 9.34e-10 | 9.579842 | 3.091e-09
2018-02-26 19:34 | 112287.2 | 600.002 | 3 | 16 | 4.377363 | 3.26004 | 2.437137 | 9.34e-10 | 10.05332 | 3.091e-09
2018-02-26 19:36 | 112407.2 | 720.0004 | 3 | 16 | 4.400409 | 2.961685 | 2.543485 | 9.34e-10 | 10.52058 | 3.091e-09
2018-02-26 19:38 | 112527.2 | 840.0001 | 3 | 16 | 4.400398 | 2.449615 | 2.633305 | 9.34e-10 | 10.91583 | 3.091e-09
2018-02-26 19:40 | 112647.2 | 960.0026 | 3 | 16 | 4.400385 | 2.042196 | 2.707917 | 9.34e-10 | 11.24415 | 3.091e-09
2018-02-26 19:42 | 112767.2 | 1080.0009 | 3 | 16 | 4.40038 | 1.715425 | 2.770339 | 9.34e-10 | 11.51883 | 3.091e-09
2018-02-26 19:44 | 112887.2 | 1200.0001 | 3 | 16 | 4.40037 | 1.450977 | 2.822948 | 9.34e-10 | 11.75033 | 3.091e-09
2018-02-26 19:46 | 113007.2 | 1320.0017 | 3 | 16 | 4.400374 | 1.236607 | 2.867612 | 9.34e-10 | 11.94687 | 3.091e-09
2018-02-26 19:48 | 113127.2 | 1440.0011 | 3 | 16 | 4.400387 | 1.061451 | 2.905805 | 9.34e-10 | 12.11493 | 3.091e-09
2018-02-26 19:50 | 113247.2 | 1560.0001 | 3 | 16 | 4.400354 | 0.9164333 | 2.93868 | 9.34e-10 | 12.25959 | 3.091e-09
2018-02-26 19:52 | 113367.2 | 1680.0001 | 3 | 16 | 4.400337 | 0.7961025 | 2.967166 | 9.34e-10 | 12.38494 | 3.091e-09
2018-02-26 19:54 | 113487.2 | 1800 | 3 | 16 | 4.400364 | 0.6961613 | 2.991986 | 9.34e-10 | 12.49416 | 3.091e-09
2018-02-26 19:54 | 113546.3 | 1859.0503 | 3 | 16 | 4.400338 | 0.6519947 | 3.003037 | 9.34e-10 | 12.54279 | 3.091e-09
2018-02-26 19:56 | 113666.3 | 120.0018 | 4 | 16 | 4.355239 | 0 | 3.003037 | 9.34e-10 | 12.54279 | 3.091e-09
2018-02-26 19:58 | 113786.3 | 240.0009 | 4 | 16 | 4.352117 | 0 | 3.003037 | 9.34e-10 | 12.54279 | 3.091e-09
2018-02-26 19:59 | 113846.3 | 300.0032 | 4 | 16 | 4.35114 | 0 | 3.003037 | 9.34e-10 | 12.54279 | 3.091e-09
2018-02-26 20:01 | 113966.4 | 120.001 | 5 | 16 | 4.114387 | -3.259959 | 3.003037 | 0.1086555 | 12.54279 | 0.4502403
2018-02-26 20:03 | 114086.4 | 240.0011 | 5 | 16 | 4.071419 | -3.26006 | 3.003037 | 0.2173145 | 12.54279 | 0.8949545
2018-02-26 20:05 | 114206.4 | 360.0019 | 5 | 16 | 4.029092 | -3.259968 | 3.003037 | 0.3259768 | 12.54279 | 1.335063
2018-02-26 20:07 | 114326.4 | 480.0003 | 5 | 16 | 3.98702 | -3.259837 | 3.003037 | 0.4346388 | 12.54279 | 1.770583
2018-02-26 20:09 | 114446.4 | 600.0011 | 5 | 16 | 3.945594 | -3.260116 | 3.003037 | 0.5432848 | 12.54279 | 2.201498
2018-02-26 20:11 | 114566.4 | 720.001 | 5 | 16 | 3.905351 | -3.260145 | 3.003037 | 0.6519485 | 12.54279 | 2.62804
2018-02-26 20:13 | 114686.4 | 840.0002 | 5 | 16 | 3.866899 | -3.259905 | 3.003037 | 0.7606099 | 12.54279 | 3.050294
2018-02-26 20:15 | 114806.4 | 960.0007 | 5 | 16 | 3.830633 | -3.26006 | 3.003037 | 0.8692699 | 12.54279 | 3.468479
2018-02-26 20:17 | 114926.4 | 1080.001 | 5 | 16 | 3.796782 | -3.259905 | 3.003037 | 0.9779288 | 12.54279 | 3.88285
2018-02-26 20:19 | 115046.4 | 1200.0002 | 5 | 16 | 3.765255 | -3.259892 | 3.003037 | 1.086578 | 12.54279 | 4.293633
2018-02-26 20:21 | 115166.4 | 1320.0006 | 5 | 16 | 3.735662 | -3.260071 | 3.003037 | 1.195247 | 12.54279 | 4.701177
2018-02-26 20:23 | 115286.4 | 1440.0003 | 5 | 16 | 3.707893 | -3.260132 | 3.003037 | 1.303905 | 12.54279 | 5.105566
2018-02-26 20:25 | 115406.4 | 1560.0002 | 5 | 16 | 3.681847 | -3.260105 | 3.003037 | 1.412566 | 12.54279 | 5.507037
2018-02-26 20:27 | 115526.4 | 1680.0019 | 5 | 16 | 3.657594 | -3.260109 | 3.003037 | 1.521224 | 12.54279 | 5.905766
2018-02-26 20:29 | 115646.4 | 1800.0019 | 5 | 16 | 3.635219 | -3.259844 | 3.003037 | 1.629884 | 12.54279 | 6.301964
2018-02-26 20:31 | 115766.4 | 1920.0003 | 5 | 16 | 3.614791 | -3.259909 | 3.003037 | 1.738542 | 12.54279 | 6.695831
2018-02-26 20:33 | 115886.4 | 2040.0002 | 5 | 16 | 3.596317 | -3.26017 | 3.003037 | 1.847196 | 12.54279 | 7.087574
2018-02-26 20:35 | 116006.4 | 2160.0002 | 5 | 16 | 3.579347 | -3.260109 | 3.003037 | 1.955855 | 12.54279 | 7.477416
2018-02-26 20:37 | 116126.4 | 2280.0019 | 5 | 16 | 3.562906 | -3.260139 | 3.003037 | 2.064517 | 12.54279 | 7.865462
2018-02-26 20:39 | 116246.4 | 2400.0011 | 5 | 16 | 3.5462 | -3.259765625 | 3.003037 | 2.173175 | 12.54279 | 8.251695
2018-02-26 20:41 | 116366.4 | 2520.0019 | 5 | 16 | 3.528796 | -3.260018 | 3.003037 | 2.281835 | 12.54279 | 8.636086
2018-02-26 20:43 | 116486.4 | 2640.0002 | 5 | 16 | 3.510387 | -3.26006 | 3.003037 | 2.390489 | 12.54279 | 9.018517
2018-02-26 20:45 | 116606.4 | 2760.0011 | 5 | 16 | 3.488909 | -3.260187 | 3.003037 | 2.499149 | 12.54279 | 9.398833
2018-02-26 20:47 | 116726.4 | 2880.0011 | 5 | 16 | 3.460072 | -3.259933 | 3.003037 | 2.607812 | 12.54279 | 9.776475
2018-02-26 20:49 | 116846.4 | 3000.0011 | 5 | 16 | 3.4182 | -3.259863 | 3.003037 | 2.716465 | 12.54279 | 10.15028
2018-02-26 20:51 | 116966.4 | 3120.0019 | 5 | 16 | 3.357409 | -3.259891 | 3.003037 | 2.82512 | 12.54279 | 10.51865
2018-02-26 20:53 | 117086.4 | 3240.0002 | 5 | 16 | 3.231629 | -3.259888 | 3.003037 | 2.933773 | 12.54279 | 10.87772
2018-02-26 20:55 | 117160.7 | 3314.276 | 5 | 16 | 3 | -3.259849 | 3.003037 | 3.001021 | 12.54279 | 11.08873
2018-02-26 20:57 | 117280.7 | 120.0007 | 6 | 16 | 3.290471 | 0 | 3.003037 | 3.001021 | 12.54279 | 11.08873
2018-02-26 20:59 | 117400.7 | 240.0007 | 6 | 16 | 3.303928 | 0 | 3.003037 | 3.001021 | 12.54279 | 11.08873
2018-02-26 21:00 | 117460.7 | 300.0006 | 6 | 16 | 3.308201 | 0 | 3.003037 | 3.001021 | 12.54279 | 11.08873
2018-02-26 21:00 | 117460.7 | 0.0024 | 7 | 17 | 3.308244 | 0 | 0 | 0 | 0 | 0
2018-02-26 21:02 | 117580.8 | 120.0018 | 2 | 17 | 3.936787 | 4.890011 | 0.1622934 | 2.151e-09 | 0.6191677 | 7.115e-09
2018-02-26 21:04 | 117700.8 | 240.0002 | 2 | 17 | 3.983665 | 4.889996 | 0.3252721 | 2.151e-09 | 1.265112 | 7.115e-09
2018-02-26 21:06 | 117820.8 | 360.0018 | 2 | 17 | 4.019405 | 4.890108 | 0.4882586 | 2.151e-09 | 1.917356 | 7.115e-09
2018-02-26 21:08 | 117940.8 | 480.001 | 2 | 17 | 4.050878 | 4.890097 | 0.6512411 | 2.151e-09 | 2.575082 | 7.115e-09
2018-02-26 21:10 | 118060.8 | 600.0001 | 2 | 17 | 4.077819 | 4.89012 | 0.8142205 | 2.151e-09 | 3.237538 | 7.115e-09
2018-02-26 21:12 | 118180.8 | 720.0003 | 2 | 17 | 4.102043 | 4.88999 | 0.9772154 | 2.151e-09 | 3.9042 | 7.115e-09
2018-02-26 21:14 | 118300.8 | 840.0019 | 2 | 17 | 4.12672 | 4.890125 | 1.140203 | 2.151e-09 | 4.574754 | 7.115e-09
2018-02-26 21:16 | 118420.8 | 960.0008 | 2 | 17 | 4.155154 | 4.890038 | 1.303186 | 2.151e-09 | 5.249599 | 7.115e-09
2018-02-26 21:18 | 118540.8 | 1080.0019 | 2 | 17 | 4.187757 | 4.890024 | 1.466174 | 2.151e-09 | 5.929441 | 7.115e-09
2018-02-26 21:20 | 118660.8 | 1200.0018 | 2 | 17 | 4.200416 | 4.457907 | 1.624325 | 2.151e-09 | 6.593369 | 7.115e-09
2018-02-26 21:22 | 118780.8 | 1320.0002 | 2 | 17 | 4.200399 | 3.860172 | 1.762809 | 2.151e-09 | 7.175056 | 7.115e-09
2018-02-26 21:24 | 118900.8 | 1440.0019 | 2 | 17 | 4.200404 | 3.314444 | 1.882223 | 2.151e-09 | 7.676643 | 7.115e-09
2018-02-26 21:24 | 118913.6 | 1452.7921 | 2 | 17 | 4.200399 | 3.259972 | 1.893901 | 2.151e-09 | 7.725695 | 7.115e-09
2018-02-26 21:26 | 119033.639 | 120.0009 | 3 | 17 | 4.230084 | 3.260069 | 2.002118 | 2.151e-09 | 8.181754 | 7.115e-09
2018-02-26 21:28 | 119153.6383 | 240.0002 | 3 | 17 | 4.263887 | 3.260077 | 2.110777 | 2.151e-09 | 8.643205 | 7.115e-09
2018-02-26 21:30 | 119273.639 | 360.0009 | 3 | 17 | 4.299879 | 3.259861 | 2.219434 | 2.151e-09 | 9.108444 | 7.115e-09
2018-02-26 21:32 | 119393.6398 | 480.0017 | 3 | 17 | 4.337889 | 3.26005 | 2.328097 | 2.151e-09 | 9.577732 | 7.115e-09
2018-02-26 21:34 | 119513.6398 | 600.0017 | 3 | 17 | 4.377471 | 3.260002 | 2.436753 | 2.151e-09 | 10.0512 | 7.115e-09
2018-02-26 21:36 | 119633.639 | 720.0009 | 3 | 17 | 4.400407 | 2.959967 | 2.54308 | 2.151e-09 | 10.51838 | 7.115e-09
2018-02-26 21:38 | 119753.639 | 840.0009 | 3 | 17 | 4.400395 | 2.447582 | 2.632845 | 2.151e-09 | 10.91338 | 7.115e-09
2018-02-26 21:40 | 119873.6382 | 960.0001 | 3 | 17 | 4.400387 | 2.040655 | 2.707399 | 2.151e-09 | 11.24145 | 7.115e-09
2018-02-26 21:42 | 119993.6382 | 1080.0001 | 3 | 17 | 4.400382 | 1.713696 | 2.769772 | 2.151e-09 | 11.51591 | 7.115e-09
2018-02-26 21:44 | 120113.6383 | 1200.0002 | 3 | 17 | 4.400369 | 1.449188 | 2.822329 | 2.151e-09 | 11.74718 | 7.115e-09
2018-02-26 21:46 | 120233.6397 | 1320.0016 | 3 | 17 | 4.400334 | 1.234177 | 2.866942 | 2.151e-09 | 11.9435 | 7.115e-09
2018-02-26 21:48 | 120353.6383 | 1440.0002 | 3 | 17 | 4.400376 | 1.059752 | 2.905084 | 2.151e-09 | 12.11134 | 7.115e-09
2018-02-26 21:50 | 120473.6383 | 1560.0002 | 3 | 17 | 4.400325 | 0.9146576 | 2.937919 | 2.151e-09 | 12.25582 | 7.115e-09
2018-02-26 21:52 | 120593.6382 | 1680.0001 | 3 | 17 | 4.40038 | 0.7961922 | 2.966363 | 2.151e-09 | 12.38099 | 7.115e-09
2018-02-26 21:54 | 120713.6397 | 1800.0016 | 3 | 17 | 4.400333 | 0.6945572 | 2.991147 | 2.151e-09 | 12.49005 | 7.115e-09
2018-02-26 21:55 | 120770.6036 | 1856.9655 | 3 | 17 | 4.400321 | 0.6519947 | 3.001802 | 2.151e-09 | 12.53693 | 7.115e-09
2018-02-26 21:57 | 120890.7 | 120.0006 | 4 | 17 | 4.355292 | 0 | 3.001802 | 2.151e-09 | 12.53693 | 7.115e-09
2018-02-26 21:59 | 121010.7 | 240.0014 | 4 | 17 | 4.352198 | 0 | 3.001802 | 2.151e-09 | 12.53693 | 7.115e-09
2018-02-26 22:00 | 121070.7 | 300.0012 | 4 | 17 | 4.351222 | 0 | 3.001802 | 2.151e-09 | 12.53693 | 7.115e-09
2018-02-26 22:02 | 121190.7 | 120.0002 | 5 | 17 | 4.114758 | -3.260067 | 3.001802 | 0.108655 | 12.53693 | 0.4502749
2018-02-26 22:04 | 121310.7 | 240.0018 | 5 | 17 | 4.071741 | -3.26001 | 3.001802 | 0.2173232 | 12.53693 | 0.8950626
2018-02-26 22:06 | 121430.7 | 360.001 | 5 | 17 | 4.029342 | -3.260039 | 3.001802 | 0.3259677 | 12.53693 | 1.33513
2018-02-26 22:08 | 121550.7 | 480.0019 | 5 | 17 | 3.987182 | -3.260097 | 3.001802 | 0.4346439 | 12.53693 | 1.770729
2018-02-26 22:10 | 121670.7 | 600.001 | 5 | 17 | 3.945715 | -3.260124 | 3.001802 | 0.543309 | 12.53693 | 2.201735
2018-02-26 22:12 | 121790.7 | 720.001 | 5 | 17 | 3.905423 | -3.260098 | 3.001802 | 0.6519688 | 12.53693 | 2.628274
2018-02-26 22:14 | 121910.7 | 840.001 | 5 | 17 | 3.866919 | -3.26013 | 3.001802 | 0.7606324 | 12.53693 | 3.050541
2018-02-26 22:16 | 122030.7 | 960.0002 | 5 | 17 | 3.830597 | -3.26017 | 3.001802 | 0.8692958 | 12.53693 | 3.468739
2018-02-26 22:18 | 122150.7 | 1080.0002 | 5 | 17 | 3.796705 | -3.259978 | 3.001802 | 0.977946 | 12.53693 | 3.883071
2018-02-26 22:20 | 122270.7 | 1200.0002 | 5 | 17 | 3.765139 | -3.260092 | 3.001802 | 1.086614 | 12.53693 | 4.293915
2018-02-26 22:22 | 122390.7 | 1320.0002 | 5 | 17 | 3.735549 | -3.260182 | 3.001802 | 1.195281 | 12.53693 | 4.701437
2018-02-26 22:24 | 122510.7 | 1440.001 | 5 | 17 | 3.707741 | -3.260058 | 3.001802 | 1.303945 | 12.53693 | 5.105829
2018-02-26 22:26 | 122630.7 | 1560.001 | 5 | 17 | 3.681635 | -3.260002 | 3.001802 | 1.412597 | 12.53693 | 5.507251
2018-02-26 22:28 | 122750.7 | 1680.0005 | 5 | 17 | 3.657301 | -3.260023 | 3.001802 | 1.521268 | 12.53693 | 5.905996
2018-02-26 22:30 | 122870.7 | 1800.0002 | 5 | 17 | 3.634892 | -3.260151 | 3.001802 | 1.629933 | 12.53693 | 6.302184
2018-02-26 22:32 | 122990.7 | 1920.0002 | 5 | 17 | 3.61447 | -3.260172 | 3.001802 | 1.738592 | 12.53693 | 6.69602
2018-02-26 22:34 | 123110.7 | 2040.001 | 5 | 17 | 3.595951 | -3.260041 | 3.001802 | 1.847254 | 12.53693 | 7.087752
2018-02-26 22:36 | 123230.7 | 2160.001 | 5 | 17 | 3.578928 | -3.260098 | 3.001802 | 1.955919 | 12.53693 | 7.477572
2018-02-26 22:38 | 123350.7 | 2280.001 | 5 | 17 | 3.56249 | -3.260036 | 3.001802 | 2.064571 | 12.53693 | 7.865536
2018-02-26 22:40 | 123470.7 | 2400.001 | 5 | 17 | 3.54578 | -3.260119 | 3.001802 | 2.173243 | 12.53693 | 8.251777
2018-02-26 22:42 | 123590.7 | 2520.001 | 5 | 17 | 3.528397 | -3.259776 | 3.001802 | 2.281897 | 12.53693 | 8.636104
2018-02-26 22:44 | 123710.7 | 2640.001 | 5 | 17 | 3.509993 | -3.260004 | 3.001802 | 2.390569 | 12.53693 | 9.018554
2018-02-26 22:46 | 123830.7 | 2760.001 | 5 | 17 | 3.488466 | -3.260147 | 3.001802 | 2.499236 | 12.53693 | 9.398849
2018-02-26 22:48 | 123950.7 | 2880.0002 | 5 | 17 | 3.459619 | -3.260124 | 3.001802 | 2.607891 | 12.53693 | 9.776414
2018-02-26 22:50 | 124070.7 | 3000.001 | 5 | 17 | 3.417718 | -3.260105 | 3.001802 | 2.716552 | 12.53693 | 10.1502
2018-02-26 22:52 | 124190.7 | 3120.0002 | 5 | 17 | 3.356853 | -3.259931 | 3.001802 | 2.82522 | 12.53693 | 10.51856
2018-02-26 22:54 | 124310.7 | 3240.001 | 5 | 17 | 3.230646 | -3.260109 | 3.001802 | 2.933874 | 12.53693 | 10.87755
2018-02-26 22:55 | 124384.8 | 3314.024 | 5 | 17 | 2.999976 | -3.260126 | 3.001802 | 3.000914 | 12.53693 | 11.08786
2018-02-26 22:57 | 124504.8 | 120.0008 | 6 | 17 | 3.292127 | 0 | 3.001802 | 3.000914 | 12.53693 | 11.08786
2018-02-26 22:59 | 124624.8 | 240 | 6 | 17 | 3.30558 | 0 | 3.001802 | 3.000914 | 12.53693 | 11.08786
2018-02-26 23:00 | 124684.8 | 300.0022 | 6 | 17 | 3.309873 | 0 | 3.001802 | 3.000914 | 12.53693 | 11.08786
2018-02-26 23:00 | 124684.8 | 0.0024 | 7 | 18 | 3.309789 | 0 | 0 | 0 | 0 | 0
2018-02-26 23:02 | 124804.904 | 120.0019 | 2 | 18 | 3.938022 | 4.889948 | 0.1623077 | 5.29e-10 | 0.6194832 | 1.752e-09
2018-02-26 23:04 | 124924.9023 | 240.0002 | 2 | 18 | 3.984302 | 4.890076 | 0.3252814 | 5.29e-10 | 1.265568 | 1.752e-09
2018-02-26 23:06 | 125044.9039 | 360.0018 | 2 | 18 | 4.02002 | 4.89003 | 0.4882737 | 5.29e-10 | 1.917935 | 1.752e-09
2018-02-26 23:08 | 125164.9033 | 480.0012 | 2 | 18 | 4.051484 | 4.889996 | 0.6512633 | 5.29e-10 | 2.575788 | 1.752e-09
2018-02-26 23:10 | 125284.9032 | 600.0011 | 2 | 18 | 4.078396 | 4.890018 | 0.814244 | 5.29e-10 | 3.238345 | 1.752e-09
2018-02-26 23:12 | 125404.9023 | 720.0002 | 2 | 18 | 4.102578 | 4.890076 | 0.9772338 | 5.29e-10 | 3.90508 | 1.752e-09
2018-02-26 23:14 | 125524.904 | 840.0019 | 2 | 18 | 4.127177 | 4.890055 | 1.140218 | 5.29e-10 | 4.575698 | 1.752e-09
2018-02-26 23:16 | 125644.9032 | 960.0011 | 2 | 18 | 4.155631 | 4.890102 | 1.303205 | 5.29e-10 | 5.250635 | 1.752e-09
2018-02-26 23:18 | 125764.9032 | 1080.0011 | 2 | 18 | 4.188226 | 4.89006 | 1.466192 | 5.29e-10 | 5.93055 | 1.752e-09
2018-02-26 23:20 | 125884.9032 | 1200.0011 | 2 | 18 | 4.200409 | 4.451935 | 1.624186 | 5.29e-10 | 6.593842 | 1.752e-09
2018-02-26 23:22 | 126004.9023 | 1320.0002 | 2 | 18 | 4.200402 | 3.856724 | 1.762515 | 5.29e-10 | 7.174879 | 1.752e-09
2018-02-26 23:24 | 126124.9039 | 1440.0018 | 2 | 18 | 4.200404 | 3.313017 | 1.88184 | 5.29e-10 | 7.676091 | 1.752e-09
2018-02-26 23:24 | 126137.3302 | 1452.4281 | 2 | 18 | 4.200414 | 3.259974 | 1.893183 | 5.29e-10 | 7.723739 | 1.752e-09
2018-02-26 23:26 | 126257.3455 | 120.0018 | 3 | 18 | 4.230104 | 3.260183 | 2.001405 | 5.29e-10 | 8.179816 | 1.752e-09
2018-02-26 23:28 | 126377.344 | 240.0003 | 3 | 18 | 4.263899 | 3.260015 | 2.110061 | 5.29e-10 | 8.641259 | 1.752e-09
2018-02-26 23:30 | 126497.3456 | 360.0019 | 3 | 18 | 4.299857 | 3.259853 | 2.218718 | 5.29e-10 | 9.106497 | 1.752e-09
2018-02-26 23:32 | 126617.3447 | 480.001 | 3 | 18 | 4.337766 | 3.260187 | 2.327379 | 5.29e-10 | 9.575768 | 1.752e-09
2018-02-26 23:34 | 126737.3447 | 600.001 | 3 | 18 | 4.377296 | 3.259979 | 2.436035 | 5.29e-10 | 10.04923 | 1.752e-09
2018-02-26 23:36 | 126857.3448 | 720.0011 | 3 | 18 | 4.400407 | 2.962727 | 2.542408 | 5.29e-10 | 10.51659 | 1.752e-09
2018-02-26 23:38 | 126977.3472 | 840.0035 | 3 | 18 | 4.400393 | 2.450649 | 2.632272 | 5.29e-10 | 10.91203 | 1.752e-09
2018-02-26 23:40 | 127097.3448 | 960.0011 | 3 | 18 | 4.400369 | 2.043163 | 2.706923 | 5.29e-10 | 11.24052 | 1.752e-09
2018-02-26 23:42 | 127217.3448 | 1080.0011 | 3 | 18 | 4.400358 | 1.715965 | 2.769383 | 5.29e-10 | 11.51537 | 1.752e-09
2018-02-26 23:44 | 127337.3448 | 1200.0011 | 3 | 18 | 4.400378 | 1.451731 | 2.822018 | 5.29e-10 | 11.74698 | 1.752e-09
2018-02-26 23:46 | 127457.3448 | 1320.0011 | 3 | 18 | 4.400366 | 1.236757 | 2.8667 | 5.29e-10 | 11.9436 | 1.752e-09
2018-02-26 23:48 | 127577.3448 | 1440.0011 | 3 | 18 | 4.400354 | 1.061033 | 2.904907 | 5.29e-10 | 12.11173 | 1.752e-09
2018-02-26 23:50 | 127697.3439 | 1560.0002 | 3 | 18 | 4.400351 | 0.91675 | 2.9378 | 5.29e-10 | 12.25647 | 1.752e-09
2018-02-26 23:52 | 127817.3438 | 1680.0001 | 3 | 18 | 4.400351 | 0.7965012 | 2.966299 | 5.29e-10 | 12.38187 | 1.752e-09
2018-02-26 23:54 | 127937.3447 | 1800.001 | 3 | 18 | 4.400353 | 0.6964245 | 2.991129 | 5.29e-10 | 12.49113 | 1.752e-09
2018-02-26 23:55 | 127997.6806 | 1860.3369 | 3 | 18 | 4.400364 | 0.6519947 | 3.002416 | 5.29e-10 | 12.5408 | 1.752e-09
2018-02-26 23:57 | 128117.7 | 120.0004 | 4 | 18 | 4.355345 | 0 | 3.002416 | 5.29e-10 | 12.5408 | 1.752e-09
2018-02-26 23:59 | 128237.7 | 240.0018 | 4 | 18 | 4.352233 | 0 | 3.002416 | 5.29e-10 | 12.5408 | 1.752e-09
2018-02-27 | 128297.7 | 300.0025 | 4 | 18 | 4.351252 | 0 | 3.002416 | 5.29e-10 | 12.5408 | 1.752e-09
2018-02-27 00:02 | 128417.8 | 120.0001 | 5 | 18 | 4.114719 | -3.260109 | 3.002416 | 0.1086502 | 12.5408 | 0.4502526
2018-02-27 00:04 | 128537.8 | 240.0016 | 5 | 18 | 4.071699 | -3.260119 | 3.002416 | 0.2173031 | 12.5408 | 0.8949755
2018-02-27 00:06 | 128657.8 | 360.001 | 5 | 18 | 4.029323 | -3.260015 | 3.002416 | 0.3259798 | 12.5408 | 1.335171
2018-02-27 00:08 | 128777.8 | 480.0027 | 5 | 18 | 3.987213 | -3.260002 | 3.002416 | 0.434638 | 12.5408 | 1.770699
2018-02-27 00:10 | 128897.8 | 600.0018 | 5 | 18 | 3.945761 | -3.259995 | 3.002416 | 0.5432975 | 12.5408 | 2.201687
2018-02-27 00:12 | 129017.8 | 720.0011 | 5 | 18 | 3.905507 | -3.260002 | 3.002416 | 0.6519541 | 12.5408 | 2.628218
2018-02-27 00:14 | 129137.8 | 840.001 | 5 | 18 | 3.867034 | -3.260079 | 3.002416 | 0.7606113 | 12.5408 | 3.050472
2018-02-27 00:16 | 129257.8 | 960.0026 | 5 | 18 | 3.830727 | -3.260121 | 3.002416 | 0.8692706 | 12.5408 | 3.468668
2018-02-27 00:18 | 129377.8 | 1080.001 | 5 | 18 | 3.796832 | -3.259825 | 3.002416 | 0.9779284 | 12.5408 | 3.883041
2018-02-27 00:20 | 129497.8 | 1200.0018 | 5 | 18 | 3.765182 | -3.260095 | 3.002416 | 1.086591 | 12.5408 | 4.293876
2018-02-27 00:22 | 129617.8 | 1320.001 | 5 | 18 | 3.735563 | -3.260076 | 3.002416 | 1.195251 | 12.5408 | 4.701374
2018-02-27 00:24 | 129737.8 | 1440.0001 | 5 | 18 | 3.707698 | -3.260158 | 3.002416 | 1.303906 | 12.5408 | 5.105731
2018-02-27 00:26 | 129857.8 | 1560.0018 | 5 | 18 | 3.681582 | -3.259985 | 3.002416 | 1.412571 | 12.5408 | 5.507194
2018-02-27 00:28 | 129977.8 | 1680.0001 | 5 | 18 | 3.657257 | -3.26006 | 3.002416 | 1.521227 | 12.5408 | 5.905881
2018-02-27 00:30 | 130097.8 | 1800.0026 | 5 | 18 | 3.634833 | -3.260071 | 3.002416 | 1.629893 | 12.5408 | 6.302063
2018-02-27 00:32 | 130217.8 | 1920.0011 | 5 | 18 | 3.614379 | -3.260119 | 3.002416 | 1.73855 | 12.5408 | 6.695884
2018-02-27 00:34 | 130337.8 | 2040.0002 | 5 | 18 | 3.595849 | -3.260116 | 3.002416 | 1.847204 | 12.5408 | 7.087577
2018-02-27 00:36 | 130457.8 | 2160.0018 | 5 | 18 | 3.578839 | -3.260056 | 3.002416 | 1.955872 | 12.5408 | 7.477397
2018-02-27 00:38 | 130577.8 | 2280.0002 | 5 | 18 | 3.562401 | -3.260058 | 3.002416 | 2.064528 | 12.5408 | 7.865364
2018-02-27 00:40 | 130697.8 | 2400.0012 | 5 | 18 | 3.545671 | -3.260229 | 3.002416 | 2.17319 | 12.5408 | 8.251556
2018-02-27 00:42 | 130817.8 | 2520.0018 | 5 | 18 | 3.528228 | -3.260153 | 3.002416 | 2.281851 | 12.5408 | 8.635893
2018-02-27 00:44 | 130937.8 | 2640.0002 | 5 | 18 | 3.509772 | -3.260063 | 3.002416 | 2.3905 | 12.5408 | 9.018242
2018-02-27 00:46 | 131057.8 | 2760.0002 | 5 | 18 | 3.488235 | -3.260036 | 3.002416 | 2.499168 | 12.5408 | 9.39852
2018-02-27 00:48 | 131177.8 | 2880.0011 | 5 | 18 | 3.45933 | -3.260023 | 3.002416 | 2.607826 | 12.5408 | 9.776067
2018-02-27 00:50 | 131297.8 | 3000.0018 | 5 | 18 | 3.417322 | -3.260116 | 3.002416 | 2.716485 | 12.5408 | 10.1498
2018-02-27 00:52 | 131417.8 | 3120.0002 | 5 | 18 | 3.356199 | -3.260189 | 3.002416 | 2.82514 | 12.5408 | 10.51807
2018-02-27 00:54 | 131537.8 | 3240.0002 | 5 | 18 | 3.229334 | -3.259985 | 3.002416 | 2.933794 | 12.5408 | 10.87696
2018-02-27 00:56 | 131611.2 | 3313.4127 | 5 | 18 | 2.999988 | -3.259842 | 3.002416 | 3.000258 | 12.5408 | 11.08541
2018-02-27 00:58 | 131731.3 | 120.0014 | 6 | 18 | 3.292632 | 0 | 3.002416 | 3.000258 | 12.5408 | 11.08541
2018-02-27 01:00 | 131851.3 | 239.9999 | 6 | 18 | 3.306135 | 0 | 3.002416 | 3.000258 | 12.5408 | 11.08541
2018-02-27 01:01 | 131911.3 | 300.0021 | 6 | 18 | 3.310425 | 0 | 3.002416 | 3.000258 | 12.5408 | 11.08541
2018-02-27 01:01 | 131911.3 | 0.0025 | 7 | 19 | 3.310433 | 0 | 0 | 0 | 0 | 0
2018-02-27 01:03 | 132031.4 | 120.0018 | 2 | 19 | 3.938562 | 4.889881 | 0.1623057 | 0 | 0.6195822 | 0
2018-02-27 01:05 | 132151.4 | 240.0002 | 2 | 19 | 3.984792 | 4.890039 | 0.3252752 | 0 | 1.265732 | 0
2018-02-27 01:07 | 132271.4 | 360.0003 | 2 | 19 | 4.02049 | 4.889923 | 0.4882492 | 0 | 1.918105 | 0
2018-02-27 01:09 | 132391.4 | 480.0001 | 2 | 19 | 4.051812 | 4.890057 | 0.6512319 | 0 | 2.575995 | 0
2018-02-27 01:11 | 132511.4 | 600.0018 | 2 | 19 | 4.078695 | 4.889978 | 0.814219 | 0 | 3.238631 | 0
2018-02-27 01:13 | 132631.4 | 720.0018 | 2 | 19 | 4.102822 | 4.889997 | 0.9772037 | 0 | 3.905387 | 0
2018-02-27 01:15 | 132751.4 | 840.0003 | 2 | 19 | 4.127388 | 4.889853 | 1.140178 | 0 | 4.576005 | 0
2018-02-27 01:17 | 132871.4 | 960.0003 | 2 | 19 | 4.155772 | 4.889889 | 1.303165 | 0 | 5.250966 | 0
2018-02-27 01:19 | 132991.4 | 1080.0019 | 2 | 19 | 4.188346 | 4.890034 | 1.466146 | 0 | 5.930876 | 0
2018-02-27 01:21 | 133111.4 | 1200.001 | 2 | 19 | 4.200398 | 4.449265 | 1.624096 | 0 | 6.593992 | 0
2018-02-27 01:23 | 133231.4 | 1320.001 | 2 | 19 | 4.200413 | 3.854183 | 1.762318 | 0 | 7.174581 | 0
2018-02-27 01:25 | 133351.4 | 1440.0019 | 2 | 19 | 4.200388 | 3.309769 | 1.881552 | 0 | 7.67541 | 0
2018-02-27 01:25 | 133363.1 | 1451.7864 | 2 | 19 | 4.200398 | 3.259975 | 1.892307 | 0 | 7.720587 | 0
2018-02-27 01:27 | 133483.2 | 120.0002 | 3 | 19 | 4.230092 | 3.260086 | 2.000524 | 1.993e-09 | 8.176644 | 8.116e-09
2018-02-27 01:29 | 133603.2 | 240.0017 | 3 | 19 | 4.263931 | 3.260077 | 2.109182 | 1.993e-09 | 8.638094 | 8.116e-09
2018-02-27 01:31 | 133723.2 | 360.0018 | 3 | 19 | 4.299908 | 3.260101 | 2.217843 | 1.993e-09 | 9.103354 | 8.116e-09
2018-02-27 01:33 | 133843.2 | 480.0002 | 3 | 19 | 4.337873 | 3.260141 | 2.326502 | 1.993e-09 | 9.572623 | 8.116e-09
2018-02-27 01:35 | 133963.2 | 600.0002 | 3 | 19 | 4.377499 | 3.260084 | 2.435155 | 1.993e-09 | 10.04609 | 8.116e-09
2018-02-27 01:37 | 134083.2 | 720.001 | 3 | 19 | 4.400384 | 2.959339 | 2.541477 | 1.993e-09 | 10.51324 | 8.116e-09
2018-02-27 01:39 | 134203.2 | 840 | 3 | 19 | 4.400384 | 2.44874 | 2.631259 | 1.993e-09 | 10.90832 | 8.116e-09
2018-02-27 01:41 | 134323.2 | 960.001 | 3 | 19 | 4.400379 | 2.042484 | 2.705861 | 1.993e-09 | 11.23659 | 8.116e-09
2018-02-27 01:43 | 134443.2 | 1080.0001 | 3 | 19 | 4.400399 | 1.71607 | 2.768292 | 1.993e-09 | 11.51131 | 8.116e-09
2018-02-27 01:45 | 134563.2 | 1200.0009 | 3 | 19 | 4.400388 | 1.451376 | 2.820909 | 1.993e-09 | 11.74285 | 8.116e-09
2018-02-27 01:47 | 134683.2 | 1320.0009 | 3 | 19 | 4.400375 | 1.23695 | 2.865577 | 1.993e-09 | 11.93941 | 8.116e-09
2018-02-27 01:49 | 134803.2 | 1440.0018 | 3 | 19 | 4.400353 | 1.06102 | 2.903775 | 1.993e-09 | 12.10749 | 8.116e-09
2018-02-27 01:51 | 134923.2 | 1560.0018 | 3 | 19 | 4.400344 | 0.9168606 | 2.936668 | 1.993e-09 | 12.25223 | 8.116e-09
2018-02-27 01:53 | 135043.2 | 1680.0001 | 3 | 19 | 4.400364 | 0.7969227 | 2.965164 | 1.993e-09 | 12.37763 | 8.116e-09
2018-02-27 01:55 | 135163.2 | 1800.0001 | 3 | 19 | 4.400331 | 0.695694 | 2.989993 | 1.993e-09 | 12.48688 | 8.116e-09
2018-02-27 01:56 | 135222.8 | 1859.6319 | 3 | 19 | 4.400347 | 0.6519928 | 3.00115 | 1.993e-09 | 12.53597 | 8.116e-09
2018-02-27 01:58 | 135342.8 | 120.0005 | 4 | 19 | 4.355246 | 0 | 3.00115 | 1.993e-09 | 12.53597 | 8.116e-09
2018-02-27 02:00 | 135462.8 | 240.0006 | 4 | 19 | 4.352123 | 0 | 3.00115 | 1.993e-09 | 12.53597 | 8.116e-09
2018-02-27 02:01 | 135522.8 | 300.0044 | 4 | 19 | 4.35113 | 0 | 3.00115 | 1.993e-09 | 12.53597 | 8.116e-09
2018-02-27 02:03 | 135642.9 | 120.0009 | 5 | 19 | 4.114115 | -3.260149 | 3.00115 | 0.1086587 | 12.53597 | 0.4502262
2018-02-27 02:05 | 135762.9 | 240.0002 | 5 | 19 | 4.071056 | -3.260015 | 3.00115 | 0.2173169 | 12.53597 | 0.8949018
2018-02-27 02:07 | 135882.9 | 360.0009 | 5 | 19 | 4.028629 | -3.259997 | 3.00115 | 0.3259785 | 12.53597 | 1.334963
2018-02-27 02:09 | 136002.9 | 480.0002 | 5 | 19 | 3.986482 | -3.259816 | 3.00115 | 0.4346343 | 12.53597 | 1.770403
2018-02-27 02:11 | 136122.9 | 600.0018 | 5 | 19 | 3.944956 | -3.260222 | 3.00115 | 0.5432978 | 12.53597 | 2.201324
2018-02-27 02:13 | 136242.9 | 720.0001 | 5 | 19 | 3.904656 | -3.260163 | 3.00115 | 0.6519523 | 12.53597 | 2.627759
2018-02-27 02:15 | 136362.9 | 840.0002 | 5 | 19 | 3.866136 | -3.260132 | 3.00115 | 0.7606131 | 12.53597 | 3.049931
2018-02-27 02:17 | 136482.9 | 960.0011 | 5 | 19 | 3.829814 | -3.260114 | 3.00115 | 0.8692752 | 12.53597 | 3.468037
2018-02-27 02:19 | 136602.9 | 1080.0018 | 5 | 19 | 3.795947 | -3.260153 | 3.00115 | 0.9779332 | 12.53597 | 3.882316
2018-02-27 02:21 | 136722.9 | 1200.0013 | 5 | 19 | 3.764366 | -3.260065 | 3.00115 | 1.086595 | 12.53597 | 4.293056
2018-02-27 02:23 | 136842.9 | 1320.0009 | 5 | 19 | 3.734768 | -3.26005 | 3.00115 | 1.195253 | 12.53597 | 4.700457
2018-02-27 02:25 | 136962.9 | 1440.0001 | 5 | 19 | 3.706997 | -3.260139 | 3.00115 | 1.303911 | 12.53597 | 5.104745
2018-02-27 02:27 | 137082.9 | 1560.001 | 5 | 19 | 3.68093 | -3.259952 | 3.00115 | 1.412571 | 12.53597 | 5.506116
2018-02-27 02:29 | 137202.9 | 1680.0009 | 5 | 19 | 3.656656 | -3.259997 | 3.00115 | 1.521227 | 12.53597 | 5.904736
2018-02-27 02:31 | 137322.9 | 1800.001 | 5 | 19 | 3.634272 | -3.260036 | 3.00115 | 1.629891 | 12.53597 | 6.300849
2018-02-27 02:33 | 137442.9 | 1920.0002 | 5 | 19 | 3.613874 | -3.260071 | 3.00115 | 1.738549 | 12.53597 | 6.694615
2018-02-27 02:35 | 137562.9 | 2040.0002 | 5 | 19 | 3.595477 | -3.259985 | 3.00115 | 1.84721 | 12.53597 | 7.08629
2018-02-27 02:37 | 137682.9 | 2160.0018 | 5 | 19 | 3.578474 | -3.260111 | 3.00115 | 1.955871 | 12.53597 | 7.476043
2018-02-27 02:39 | 137802.9 | 2280.0002 | 5 | 19 | 3.562054 | -3.260105 | 3.00115 | 2.064523 | 12.53597 | 7.863958
2018-02-27 02:41 | 137922.9 | 2400.001 | 5 | 19 | 3.545382 | -3.26006 | 3.00115 | 2.173193 | 12.53597 | 8.250146
2018-02-27 02:43 | 138042.9 | 2520.001 | 5 | 19 | 3.527989 | -3.259724 | 3.00115 | 2.281851 | 12.53597 | 8.634441
2018-02-27 02:45 | 138162.9 | 2640.001 | 5 | 19 | 3.509578 | -3.260077 | 3.00115 | 2.390513 | 12.53597 | 9.016811
2018-02-27 02:47 | 138282.9 | 2760.0002 | 5 | 19 | 3.488047 | -3.26006 | 3.00115 | 2.499169 | 12.53597 | 9.397022
2018-02-27 02:49 | 138402.9 | 2880.001 | 5 | 19 | 3.459072 | -3.259997 | 3.00115 | 2.607831 | 12.53597 | 9.774562
2018-02-27 02:51 | 138522.9 | 3000.001 | 5 | 19 | 3.416934 | -3.260156 | 3.00115 | 2.716491 | 12.53597 | 10.14826
2018-02-27 02:53 | 138642.9 | 3120.0002 | 5 | 19 | 3.355581 | -3.259898 | 3.00115 | 2.825145 | 12.53597 | 10.51647
2018-02-27 02:55 | 138762.9 | 3240.0002 | 5 | 19 | 3.227504 | -3.260137 | 3.00115 | 2.933801 | 12.53597 | 10.87526
2018-02-27 02:56 | 138835.2 | 3312.2983 | 5 | 19 | 2.999997 | -3.259772 | 3.00115 | 2.999244 | 12.53597 | 11.08042
2018-02-27 02:58 | 138955.3 | 120.001 | 6 | 19 | 3.292065 | 0 | 3.00115 | 2.999244 | 12.53597 | 11.08042
2018-02-27 03:00 | 139075.3 | 240.0002 | 6 | 19 | 3.305578 | 0 | 3.00115 | 2.999244 | 12.53597 | 11.08042
2018-02-27 03:01 | 139135.3 | 300.0024 | 6 | 19 | 3.309885 | 0 | 3.00115 | 2.999244 | 12.53597 | 11.08042
2018-02-27 03:01 | 139135.3 | 0.004 | 7 | 20 | 3.309924 | 0 | 0 | 0 | 0 | 0
2018-02-27 03:03 | 139255.4 | 120.0017 | 2 | 20 | 3.938586 | 4.890068 | 0.1623002 | 7.317e-09 | 0.6195179 | 2.4217e-08
2018-02-27 03:05 | 139375.4 | 240.0017 | 2 | 20 | 3.984622 | 4.890051 | 0.3252815 | 7.317e-09 | 1.265685 | 2.4217e-08
2018-02-27 03:07 | 139495.4 | 360.0009 | 2 | 20 | 4.020449 | 4.89003 | 0.4882583 | 7.317e-09 | 1.918052 | 2.4217e-08
2018-02-27 03:09 | 139615.4 | 480.0009 | 2 | 20 | 4.051933 | 4.89002 | 0.6512427 | 7.317e-09 | 2.575958 | 2.4217e-08
2018-02-27 03:11 | 139735.4 | 600.0003 | 2 | 20 | 4.078872 | 4.889957 | 0.814235 | 7.317e-09 | 3.238638 | 2.4217e-08
2018-02-27 03:13 | 139855.4 | 720.0009 | 2 | 20 | 4.10311 | 4.890131 | 0.977217 | 7.317e-09 | 3.905424 | 2.4217e-08
2018-02-27 03:15 | 139975.4 | 840.0011 | 2 | 20 | 4.127873 | 4.890009 | 1.140207 | 7.317e-09 | 4.576169 | 2.4217e-08
2018-02-27 03:17 | 140095.4 | 960.0001 | 2 | 20 | 4.156348 | 4.890068 | 1.303194 | 7.317e-09 | 5.25122 | 2.4217e-08
2018-02-27 03:19 | 140215.4 | 1080.0002 | 2 | 20 | 4.189016 | 4.889957 | 1.466181 | 7.317e-09 | 5.931258 | 2.4217e-08
2018-02-27 03:21 | 140335.4 | 1200.0002 | 2 | 20 | 4.200401 | 4.43754 | 1.623831 | 7.317e-09 | 6.593151 | 2.4217e-08
2018-02-27 03:23 | 140455.4 | 1320.0017 | 2 | 20 | 4.20041 | 3.844923 | 1.761719 | 7.317e-09 | 7.172335 | 2.4217e-08
2018-02-27 03:25 | 140575.4 | 1440.0009 | 2 | 20 | 4.200396 | 3.302355 | 1.880662 | 7.317e-09 | 7.671944 | 2.4217e-08
2018-02-27 03:25 | 140585.4 | 1450.0586 | 2 | 20 | 4.200404 | 3.259983 | 1.889831 | 7.317e-09 | 7.710457 | 2.4217e-08
2018-02-27 03:27 | 140705.4 | 120.0017 | 3 | 20 | 4.230159 | 3.260048 | 1.998057 | 7.317e-09 | 8.166554 | 2.4217e-08
2018-02-27 03:29 | 140825.4 | 240.0018 | 3 | 20 | 4.264025 | 3.260099 | 2.106713 | 7.317e-09 | 8.628007 | 2.4217e-08
2018-02-27 03:31 | 140945.4 | 360.0017 | 3 | 20 | 4.300084 | 3.260155 | 2.215372 | 7.317e-09 | 9.093269 | 2.4217e-08
2018-02-27 03:33 | 141065.4 | 480.0018 | 3 | 20 | 4.338037 | 3.260193 | 2.324035 | 7.317e-09 | 9.562574 | 2.4217e-08
2018-02-27 03:35 | 141185.4 | 600.0018 | 3 | 20 | 4.377685 | 3.260054 | 2.432688 | 7.317e-09 | 10.03606 | 2.4217e-08
2018-02-27 03:37 | 141305.4 | 720.0002 | 3 | 20 | 4.400395 | 2.957384 | 2.538961 | 7.317e-09 | 10.50301 | 2.4217e-08
2018-02-27 03:39 | 141425.4 | 840.0012 | 3 | 20 | 4.400402 | 2.447697 | 2.628683 | 7.317e-09 | 10.89782 | 2.4217e-08
2018-02-27 03:41 | 141545.4 | 960.0005 | 3 | 20 | 4.400389 | 2.041422 | 2.703249 | 7.317e-09 | 11.22594 | 2.4217e-08
2018-02-27 03:43 | 141665.4 | 1080.002 | 3 | 20 | 4.400388 | 1.715214 | 2.765655 | 7.317e-09 | 11.50055 | 2.4217e-08
2018-02-27 03:45 | 141785.4 | 1200.0004 | 3 | 20 | 4.400377 | 1.451265 | 2.818263 | 7.317e-09 | 11.73204 | 2.4217e-08
2018-02-27 03:47 | 141905.4 | 1320.0013 | 3 | 20 | 4.400392 | 1.237288 | 2.862941 | 7.317e-09 | 11.92864 | 2.4217e-08
2018-02-27 03:49 | 142025.4 | 1440.0004 | 3 | 20 | 4.400371 | 1.061993 | 2.901154 | 7.317e-09 | 12.0968 | 2.4217e-08
2018-02-27 03:51 | 142145.4 | 1560.0012 | 3 | 20 | 4.400362 | 0.9175434 | 2.934061 | 7.317e-09 | 12.2416 | 2.4217e-08
2018-02-27 03:53 | 142265.4 | 1680.0005 | 3 | 20 | 4.400366 | 0.7979698 | 2.962581 | 7.317e-09 | 12.3671 | 2.4217e-08
2018-02-27 03:55 | 142385.4 | 1800.0003 | 3 | 20 | 4.400323 | 0.6964951 | 2.987443 | 7.317e-09 | 12.4765 | 2.4217e-08
2018-02-27 03:56 | 142446.6 | 1861.1746 | 3 | 20 | 4.40033 | 0.6519928 | 2.998899 | 7.317e-09 | 12.52691 | 2.4217e-08
2018-02-27 03:58 | 142566.7 | 120.0016 | 4 | 20 | 4.355145 | 0 | 2.998899 | 7.317e-09 | 12.52691 | 2.4217e-08
2018-02-27 04:00 | 142686.7 | 240.0016 | 4 | 20 | 4.351998 | 0 | 2.998899 | 7.317e-09 | 12.52691 | 2.4217e-08
2018-02-27 04:01 | 142746.7 | 300.0022 | 4 | 20 | 4.351016 | 0 | 2.998899 | 7.317e-09 | 12.52691 | 2.4217e-08
2018-02-27 04:03 | 142866.7 | 120.001 | 5 | 20 | 4.11379 | -3.260053 | 2.998899 | 0.1086519 | 12.52691 | 0.4501638
2018-02-27 04:05 | 142986.7 | 240.001 | 5 | 20 | 4.07072 | -3.259985 | 2.998899 | 0.2173107 | 12.52691 | 0.8948071
2018-02-27 04:07 | 143106.7 | 360.0018 | 5 | 20 | 4.028286 | -3.260102 | 2.998899 | 0.3259706 | 12.52691 | 1.334826
2018-02-27 04:09 | 143226.7 | 480.0013 | 5 | 20 | 3.986111 | -3.260158 | 2.998899 | 0.4346343 | 12.52691 | 1.77026
2018-02-27 04:11 | 143346.7 | 600.0026 | 5 | 20 | 3.944577 | -3.259715 | 2.998899 | 0.5432945 | 12.52691 | 2.201126
2018-02-27 04:13 | 143466.7 | 720.0018 | 5 | 20 | 3.904247 | -3.259983 | 2.998899 | 0.6519504 | 12.52691 | 2.627522
2018-02-27 04:15 | 143586.7 | 840.001 | 5 | 20 | 3.865709 | -3.260189 | 2.998899 | 0.760609 | 12.52691 | 3.04964
2018-02-27 04:17 | 143706.7 | 960.0019 | 5 | 20 | 3.829389 | -3.26014 | 2.998899 | 0.869269 | 12.52691 | 3.467693
2018-02-27 04:19 | 143826.7 | 1080.0002 | 5 | 20 | 3.795529 | -3.259785 | 2.998899 | 0.977929 | 12.52691 | 3.881934
2018-02-27 04:21 | 143946.7 | 1200.0019 | 5 | 20 | 3.763939 | -3.26005 | 2.998899 | 1.08659 | 12.52691 | 4.292622
2018-02-27 04:23 | 144066.7 | 1320.0018 | 5 | 20 | 3.734406 | -3.260177 | 2.998899 | 1.19525 | 12.52691 | 4.699993
2018-02-27 04:25 | 144186.7 | 1440.0004 | 5 | 20 | 3.706623 | -3.259764 | 2.998899 | 1.303905 | 12.52691 | 5.104229
2018-02-27 04:27 | 144306.7 | 1560.0002 | 5 | 20 | 3.680554 | -3.260013 | 2.998899 | 1.412565 | 12.52691 | 5.505558
2018-02-27 04:29 | 144426.7 | 1680.0018 | 5 | 20 | 3.656264 | -3.260048 | 2.998899 | 1.521224 | 12.52691 | 5.904148
2018-02-27 04:31 | 144546.7 | 1800.0018 | 5 | 20 | 3.633891 | -3.259844 | 2.998899 | 1.629884 | 12.52691 | 6.300204
2018-02-27 04:33 | 144666.7 | 1920.0006 | 5 | 20 | 3.613535 | -3.260008 | 2.998899 | 1.738543 | 12.52691 | 6.693936
2018-02-27 04:35 | 144786.7 | 2040.001 | 5 | 20 | 3.59508 | -3.2598 | 2.998899 | 1.847198 | 12.52691 | 7.085542
2018-02-27 04:37 | 144906.7 | 2160.0002 | 5 | 20 | 3.578059 | -3.260163 | 2.998899 | 1.95584 | 12.52691 | 7.475187
2018-02-27 04:39 | 145026.7 | 2280.001 | 5 | 20 | 3.561646 | -3.259892 | 2.998899 | 2.064507 | 12.52691 | 7.863113
2018-02-27 04:41 | 145146.7 | 2400.0011 | 5 | 20 | 3.544939 | -3.260069 | 2.998899 | 2.173177 | 12.52691 | 8.249252
2018-02-27 04:43 | 145266.7 | 2520.0002 | 5 | 20 | 3.527515 | -3.259968 | 2.998899 | 2.281832 | 12.52691 | 8.633486
2018-02-27 04:45 | 145386.7 | 2640.001 | 5 | 20 | 3.509047 | -3.259859 | 2.998899 | 2.390487 | 12.52691 | 9.01578
2018-02-27 04:47 | 145506.7 | 2760.001 | 5 | 20 | 3.487407 | -3.259909 | 2.998899 | 2.499146 | 12.52691 | 9.395938
2018-02-27 04:49 | 145626.7 | 2880.0002 | 5 | 20 | 3.458324 | -3.259894 | 2.998899 | 2.6078 | 12.52691 | 9.773371
2018-02-27 04:51 | 145746.7 | 3000.001 | 5 | 20 | 3.416023 | -3.260098 | 2.998899 | 2.716458 | 12.52691 | 10.14698
2018-02-27 04:53 | 145866.7 | 3120.0018 | 5 | 20 | 3.354304 | -3.259978 | 2.998899 | 2.825114 | 12.52691 | 10.51507
2018-02-27 04:55 | 145986.7 | 3240.0002 | 5 | 20 | 3.224518 | -3.260055 | 2.998899 | 2.933762 | 12.52691 | 10.87363
2018-02-27 04:56 | 146057.6 | 3310.8951 | 5 | 20 | 2.999991 | -3.259837 | 2.998899 | 2.997941 | 12.52691 | 11.0747
2018-02-27 04:58 | 146177.7 | 120.0017 | 6 | 20 | 3.29355 | 0 | 2.998899 | 2.997941 | 12.52691 | 11.0747
2018-02-27 05:00 | 146297.7 | 240.0001 | 6 | 20 | 3.307072 | 0 | 2.998899 | 2.997941 | 12.52691 | 11.0747
2018-02-27 05:01 | 146357.7 | 300.0047 | 6 | 20 | 3.311357 | 0 | 2.998899 | 2.997941 | 12.52691 | 11.0747
2018-02-27 05:01 | 146357.7 | 0.0024 | 7 | 21 | 3.311338 | 0 | 0 | 0 | 0 | 0
2018-02-27 05:03 | 146477.8 | 120.0001 | 2 | 21 | 3.938841 | 4.890045 | 0.1622974 | 0 | 0.6196522 | 0
2018-02-27 05:05 | 146597.8 | 240.0009 | 2 | 21 | 3.98505 | 4.890106 | 0.3252782 | 0 | 1.265885 | 0
2018-02-27 05:07 | 146717.8 | 360.0009 | 2 | 21 | 4.020801 | 4.890047 | 0.488251 | 0 | 1.918299 | 0
2018-02-27 05:09 | 146837.8 | 480.0003 | 2 | 21 | 4.052272 | 4.890039 | 0.6512362 | 0 | 2.576262 | 0
2018-02-27 05:11 | 146957.8 | 600.0001 | 2 | 21 | 4.079198 | 4.889702 | 0.8142247 | 0 | 3.238981 | 0
2018-02-27 05:13 | 147077.8 | 720.0006 | 2 | 21 | 4.103399 | 4.890024 | 0.9772055 | 0 | 3.90581 | 0
2018-02-27 05:15 | 147197.8 | 840.001 | 2 | 21 | 4.128081 | 4.889961 | 1.140192 | 0 | 4.576585 | 0
2018-02-27 05:17 | 147317.8 | 960.001 | 2 | 21 | 4.156573 | 4.890018 | 1.303179 | 0 | 5.25167 | 0
2018-02-27 05:19 | 147437.8 | 1080.0009 | 2 | 21 | 4.189246 | 4.890034 | 1.466169 | 0 | 5.931754 | 0
2018-02-27 05:21 | 147557.8 | 1200.0004 | 2 | 21 | 4.200397 | 4.436167 | 1.623762 | 0 | 6.593422 | 0
2018-02-27 05:23 | 147677.8 | 1320.0002 | 2 | 21 | 4.200406 | 3.844175 | 1.761627 | 0 | 7.172508 | 0
2018-02-27 05:25 | 147797.8 | 1440.0002 | 2 | 21 | 4.200397 | 3.302773 | 1.880579 | 0 | 7.672154 | 0
2018-02-27 05:26 | 147807.8 | 1449.9944 | 2 | 21 | 4.200386 | 3.259981 | 1.88969 | 0 | 7.710425 | 0
2018-02-27 05:28 | 147927.8 | 120.001 | 3 | 21 | 4.230119 | 3.26022 | 1.997909 | 3.69e-10 | 8.166491 | 1.503e-09
2018-02-27 05:30 | 148047.8 | 240.001 | 3 | 21 | 4.263863 | 3.260054 | 2.106567 | 3.69e-10 | 8.627938 | 1.503e-09
2018-02-27 05:32 | 148167.8 | 360.001 | 3 | 21 | 4.299863 | 3.260067 | 2.215227 | 3.69e-10 | 9.093184 | 1.503e-09
2018-02-27 05:34 | 148287.8 | 480.0018 | 3 | 21 | 4.33781 | 3.260176 | 2.323883 | 3.69e-10 | 9.562435 | 1.503e-09
2018-02-27 05:36 | 148407.8 | 600.001 | 3 | 21 | 4.377379 | 3.260002 | 2.432541 | 3.69e-10 | 10.03591 | 1.503e-09
2018-02-27 05:38 | 148527.8 | 720.0004 | 3 | 21 | 4.400394 | 2.96176 | 2.538894 | 3.69e-10 | 10.5032 | 1.503e-09
2018-02-27 05:40 | 148647.8 | 840.0019 | 3 | 21 | 4.400412 | 2.451536 | 2.628752 | 3.69e-10 | 10.89861 | 1.503e-09
2018-02-27 05:42 | 148767.8 | 960.0003 | 3 | 21 | 4.400356 | 2.043911 | 2.70343 | 3.69e-10 | 11.22722 | 1.503e-09
2018-02-27 05:44 | 148887.8 | 1080.0026 | 3 | 21 | 4.400376 | 1.717527 | 2.765933 | 3.69e-10 | 11.50226 | 1.503e-09
2018-02-27 05:46 | 149007.8 | 1200.0002 | 3 | 21 | 4.400388 | 1.453354 | 2.81862 | 3.69e-10 | 11.7341 | 1.503e-09
2018-02-27 05:48 | 149127.8 | 1320.001 | 3 | 21 | 4.400356 | 1.238499 | 2.863359 | 3.69e-10 | 11.93097 | 1.503e-09
2018-02-27 05:50 | 149247.8 | 1440.0019 | 3 | 21 | 4.400358 | 1.06296 | 2.901621 | 3.69e-10 | 12.09933 | 1.503e-09
2018-02-27 05:52 | 149367.8 | 1560.0018 | 3 | 21 | 4.40037 | 0.9187126 | 2.934566 | 3.69e-10 | 12.2443 | 1.503e-09
2018-02-27 05:54 | 149487.8 | 1680.0018 | 3 | 21 | 4.400371 | 0.7986774 | 2.963112 | 3.69e-10 | 12.36991 | 1.503e-09
2018-02-27 05:56 | 149607.8 | 1800.0007 | 3 | 21 | 4.40034 | 0.6971989 | 2.987984 | 3.69e-10 | 12.47936 | 1.503e-09
2018-02-27 05:57 | 149669.3 | 1861.5088 | 3 | 21 | 4.400351 | 0.6519814 | 2.999503 | 3.69e-10 | 12.53005 | 1.503e-09
2018-02-27 05:59 | 149789.4 | 120.0007 | 4 | 21 | 4.355162 | 0 | 2.999503 | 3.69e-10 | 12.53005 | 1.503e-09
2018-02-27 06:01 | 149909.4 | 240.0006 | 4 | 21 | 4.352033 | 0 | 2.999503 | 3.69e-10 | 12.53005 | 1.503e-09
2018-02-27 06:02 | 149969.4 | 300.0014 | 4 | 21 | 4.35108 | 0 | 2.999503 | 3.69e-10 | 12.53005 | 1.503e-09
2018-02-27 06:04 | 150089.4 | 120.0001 | 5 | 21 | 4.11353 | -3.260105 | 2.999503 | 0.1086495 | 12.53005 | 0.4501325
2018-02-27 06:06 | 150209.4 | 240.0017 | 5 | 21 | 4.070429 | -3.259875 | 2.999503 | 0.2173017 | 12.53005 | 0.8947186
2018-02-27 06:08 | 150329.4 | 360 | 5 | 21 | 4.027944 | -3.260029 | 2.999503 | 0.3259622 | 12.53005 | 1.334705
2018-02-27 06:10 | 150449.4 | 480.0001 | 5 | 21 | 3.985764 | -3.26009 | 2.999503 | 0.434641 | 12.53005 | 1.770162
2018-02-27 06:12 | 150569.4 | 600.0017 | 5 | 21 | 3.9442 | -3.260084 | 2.999503 | 0.5432975 | 12.53005 | 2.200975
2018-02-27 06:14 | 150689.4 | 720.0002 | 5 | 21 | 3.903876 | -3.260128 | 2.999503 | 0.6519538 | 12.53005 | 2.627334
2018-02-27 06:16 | 150809.4 | 840.0017 | 5 | 21 | 3.865336 | -3.260077 | 2.999503 | 0.7606211 | 12.53005 | 3.049447
2018-02-27 06:18 | 150929.4 | 960.0001 | 5 | 21 | 3.829023 | -3.259905 | 2.999503 | 0.8692765 | 12.53005 | 3.467442
2018-02-27 06:20 | 151049.4 | 1080.0001 | 5 | 21 | 3.795147 | -3.260174 | 2.999503 | 0.9779347 | 12.53005 | 3.881635
2018-02-27 06:22 | 151169.4 | 1200.0001 | 5 | 21 | 3.763579 | -3.260102 | 2.999503 | 1.086596 | 12.53005 | 4.292284
2018-02-27 06:24 | 151289.4 | 1320.0009 | 5 | 21 | 3.734031 | -3.260153 | 2.999503 | 1.195255 | 12.53005 | 4.699613
2018-02-27 06:26 | 151409.4 | 1440.0017 | 5 | 21 | 3.706224 | -3.260088 | 2.999503 | 1.303913 | 12.53005 | 5.103819
2018-02-27 06:28 | 151529.4 | 1560.0008 | 5 | 21 | 3.680165 | -3.25983 | 2.999503 | 1.412565 | 12.53005 | 5.505075
2018-02-27 06:30 | 151649.4 | 1680.0001 | 5 | 21 | 3.65587 | -3.260016 | 2.999503 | 1.521228 | 12.53005 | 5.903633
2018-02-27 06:32 | 151769.4 | 1800.0012 | 5 | 21 | 3.633492 | -3.260105 | 2.999503 | 1.629888 | 12.53005 | 6.299645
2018-02-27 06:34 | 151889.4 | 1920.0008 | 5 | 21 | 3.613094 | -3.260161 | 2.999503 | 1.738546 | 12.53005 | 6.693328
2018-02-27 06:36 | 152009.4 | 2040.0011 | 5 | 21 | 3.594666 | -3.260159 | 2.999503 | 1.847206 | 12.53005 | 7.084909
2018-02-27 06:38 | 152129.4 | 2160 | 5 | 21 | 3.577651 | -3.260058 | 2.999503 | 1.955861 | 12.53005 | 7.474555
2018-02-27 06:40 | 152249.4 | 2280.0002 | 5 | 21 | 3.561242 | -3.26017 | 2.999503 | 2.064526 | 12.53005 | 7.862428
2018-02-27 06:42 | 152369.4 | 2400.0008 | 5 | 21 | 3.544543 | -3.260107 | 2.999503 | 2.173182 | 12.53005 | 8.248477
2018-02-27 06:44 | 152489.4 | 2520.0019 | 5 | 21 | 3.527142 | -3.260053 | 2.999503 | 2.281844 | 12.53005 | 8.632695
2018-02-27 06:46 | 152609.4 | 2640.0001 | 5 | 21 | 3.508661 | -3.260039 | 2.999503 | 2.390501 | 12.53005 | 9.014954
2018-02-27 06:48 | 152729.4 | 2760 | 5 | 21 | 3.487033 | -3.260126 | 2.999503 | 2.499161 | 12.53005 | 9.395072
2018-02-27 06:50 | 152849.4 | 2880.0001 | 5 | 21 | 3.457942 | -3.260109 | 2.999503 | 2.607816 | 12.53005 | 9.772471
2018-02-27 06:52 | 152969.4 | 3000.0009 | 5 | 21 | 3.415551 | -3.260161 | 2.999503 | 2.716477 | 12.53005 | 10.14604
2018-02-27 06:54 | 153089.4 | 3120.0008 | 5 | 21 | 3.353595 | -3.259891 | 2.999503 | 2.825131 | 12.53005 | 10.51407
2018-02-27 06:56 | 153209.4 | 3240.0009 | 5 | 21 | 3.223051 | -3.259915 | 2.999503 | 2.933787 | 12.53005 | 10.87255
2018-02-27 06:57 | 153279.7 | 3310.2423 | 5 | 21 | 2.99999 | -3.260069 | 2.999503 | 2.997388 | 12.53005 | 11.07174
2018-02-27 06:59 | 153399.7 | 120.0007 | 6 | 21 | 3.29428 | 0 | 2.999503 | 2.997388 | 12.53005 | 11.07174
2018-02-27 07:01 | 153519.7 | 239.9998 | 6 | 21 | 3.307851 | 0 | 2.999503 | 2.997388 | 12.53005 | 11.07174
2018-02-27 07:02 | 153579.7 | 300.0021 | 6 | 21 | 3.312154 | 0 | 2.999503 | 2.997388 | 12.53005 | 11.07174
2018-02-27 07:02 | 153579.8 | 0.0024 | 7 | 22 | 3.312066 | 0 | 0 | 0 | 0 | 0
2018-02-27 07:04 | 153699.8 | 120.0018 | 2 | 22 | 3.939479 | 4.890068 | 0.1622895 | 0 | 0.6197543 | 0
2018-02-27 07:06 | 153819.8 | 240.0034 | 2 | 22 | 3.985682 | 4.890081 | 0.3252646 | 0 | 1.266064 | 0
2018-02-27 07:08 | 153939.8 | 360.001 | 2 | 22 | 4.021408 | 4.88999 | 0.4882357 | 0 | 1.918572 | 0
2018-02-27 07:10 | 154059.8 | 480.0002 | 2 | 22 | 4.052923 | 4.890064 | 0.6512178 | 0 | 2.576624 | 0
2018-02-27 07:12 | 154179.8 | 600.0002 | 2 | 22 | 4.079878 | 4.890018 | 0.8142083 | 0 | 3.23946 | 0
2018-02-27 07:14 | 154299.8 | 720.0018 | 2 | 22 | 4.103955 | 4.89002 | 0.9772 | 0 | 3.906435 | 0
2018-02-27 07:16 | 154419.8 | 840.0018 | 2 | 22 | 4.128646 | 4.890089 | 1.14018 | 0 | 4.577271 | 0
2018-02-27 07:18 | 154539.8 | 960.0018 | 2 | 22 | 4.157078 | 4.890015 | 1.303174 | 0 | 5.252477 | 0
2018-02-27 07:20 | 154659.8 | 1080.0003 | 2 | 22 | 4.189703 | 4.890099 | 1.466151 | 0 | 5.932584 | 0
2018-02-27 07:22 | 154779.8 | 1200.0011 | 2 | 22 | 4.200407 | 4.429235 | 1.623559 | 0 | 6.593498 | 0
2018-02-27 07:24 | 154899.8 | 1320.0019 | 2 | 22 | 4.200406 | 3.838848 | 1.761213 | 0 | 7.171699 | 0
2018-02-27 07:26 | 155019.8 | 1440.0003 | 2 | 22 | 4.200397 | 3.298412 | 1.879997 | 0 | 7.670638 | 0
2018-02-27 07:26 | 155028.8 | 1448.9729 | 2 | 22 | 4.200393 | 3.259939 | 1.888169 | 0 | 7.704966 | 0
2018-02-27 07:28 | 155148.8 | 120.0018 | 3 | 22 | 4.230068 | 3.260147 | 1.996392 | 0 | 8.161042 | 0
2018-02-27 07:30 | 155268.8 | 240.0011 | 3 | 22 | 4.26383 | 3.260151 | 2.105046 | 0 | 8.622471 | 0
2018-02-27 07:32 | 155388.8 | 360.0004 | 3 | 22 | 4.29985 | 3.260115 | 2.213704 | 0 | 9.087705 | 0
2018-02-27 07:34 | 155508.8 | 480.0001 | 3 | 22 | 4.33779 | 3.259832 | 2.322362 | 0 | 9.556967 | 0
2018-02-27 07:36 | 155628.8 | 600.0003 | 3 | 22 | 4.377372 | 3.260086 | 2.431022 | 0 | 10.03045 | 0
2018-02-27 07:38 | 155748.8 | 720.0012 | 3 | 22 | 4.400411 | 2.962124 | 2.537376 | 0 | 10.49773 | 0
2018-02-27 07:40 | 155868.8 | 840.0004 | 3 | 22 | 4.400388 | 2.451479 | 2.627246 | 0 | 10.8932 | 0
2018-02-27 07:42 | 155988.8 | 960.002 | 3 | 22 | 4.400395 | 2.045633 | 2.701947 | 0 | 11.22191 | 0
2018-02-27 07:44 | 156108.8 | 1080.0004 | 3 | 22 | 4.400381 | 1.71829 | 2.764475 | 0 | 11.49706 | 0
2018-02-27 07:46 | 156228.8 | 1200.0013 | 3 | 22 | 4.400356 | 1.453669 | 2.817182 | 0 | 11.72899 | 0
2018-02-27 07:48 | 156348.8 | 1320.0004 | 3 | 22 | 4.400379 | 1.239666 | 2.861945 | 0 | 11.92597 | 0
2018-02-27 07:50 | 156468.8 | 1440.0012 | 3 | 22 | 4.400349 | 1.063622 | 2.900232 | 0 | 12.09444 | 0
2018-02-27 07:52 | 156588.8 | 1560.0004 | 3 | 22 | 4.400368 | 0.9192829 | 2.933199 | 0 | 12.23951 | 0
2018-02-27 07:54 | 156708.8 | 1680.0012 | 3 | 22 | 4.40034 | 0.7985516 | 2.961767 | 0 | 12.36522 | 0
2018-02-27 07:56 | 156828.8 | 1800.0004 | 3 | 22 | 4.40035 | 0.6978397 | 2.986655 | 0 | 12.47473 | 0
2018-02-27 07:57 | 156891.7 | 1862.8642 | 3 | 22 | 4.40036 | 0.6519833 | 2.998429 | 0 | 12.52654 | 0
2018-02-27 07:59 | 157011.7 | 120.0015 | 4 | 22 | 4.355099 | 0 | 2.998429 | 0 | 12.52654 | 0
2018-02-27 08:01 | 157131.7 | 239.9999 | 4 | 22 | 4.351964 | 0 | 2.998429 | 0 | 12.52654 | 0
2018-02-27 08:02 | 157191.7 | 300.0006 | 4 | 22 | 4.350995 | 0 | 2.998429 | 0 | 12.52654 | 0
2018-02-27 08:04 | 157311.8 | 120.0008 | 5 | 22 | 4.113115 | -3.260037 | 2.998429 | 0.1086373 | 12.52654 | 0.4500384
2018-02-27 08:06 | 157431.8 | 240.0017 | 5 | 22 | 4.069957 | -3.260107 | 2.998429 | 0.2173205 | 12.52654 | 0.894703
2018-02-27 08:08 | 157551.8 | 360.0001 | 5 | 22 | 4.027422 | -3.260193 | 2.998429 | 0.3259803 | 12.52654 | 1.334633
2018-02-27 08:10 | 157671.8 | 480.0009 | 5 | 22 | 3.985143 | -3.259802 | 2.998429 | 0.4346393 | 12.52654 | 1.769948
2018-02-27 08:12 | 157791.8 | 600.0001 | 5 | 22 | 3.943545 | -3.260142 | 2.998429 | 0.543301 | 12.52654 | 2.200712
2018-02-27 08:14 | 157911.8 | 720.0009 | 5 | 22 | 3.903133 | -3.260084 | 2.998429 | 0.6519583 | 12.52654 | 2.626998
2018-02-27 08:16 | 158031.8 | 840.0009 | 5 | 22 | 3.864558 | -3.260142 | 2.998429 | 0.7606196 | 12.52654 | 3.049005
2018-02-27 08:18 | 158151.8 | 960.0009 | 5 | 22 | 3.828191 | -3.260185 | 2.998429 | 0.8692805 | 12.52654 | 3.466934
2018-02-27 08:20 | 158271.8 | 1080.0009 | 5 | 22 | 3.794267 | -3.260118 | 2.998429 | 0.9779401 | 12.52654 | 3.881038
2018-02-27 08:22 | 158391.8 | 1200.0001 | 5 | 22 | 3.762719 | -3.259859 | 2.998429 | 1.086599 | 12.52654 | 4.291585
2018-02-27 08:24 | 158511.8 | 1320.0001 | 5 | 22 | 3.733162 | -3.260124 | 2.998429 | 1.195259 | 12.52654 | 4.698816
2018-02-27 08:26 | 158631.8 | 1440.0009 | 5 | 22 | 3.705375 | -3.259812 | 2.998429 | 1.303903 | 12.52654 | 5.10288
2018-02-27 08:28 | 158751.8 | 1560.0017 | 5 | 22 | 3.679316 | -3.260219 | 2.998429 | 1.412581 | 12.52654 | 5.504139
2018-02-27 08:30 | 158871.8 | 1680.0001 | 5 | 22 | 3.655077 | -3.259938 | 2.998429 | 1.521239 | 12.52654 | 5.902592
2018-02-27 08:32 | 158991.8 | 1800.0001 | 5 | 22 | 3.632727 | -3.260137 | 2.998429 | 1.629901 | 12.52654 | 6.298525
2018-02-27 08:34 | 159111.8 | 1920.0001 | 5 | 22 | 3.612367 | -3.259892 | 2.998429 | 1.738562 | 12.52654 | 6.692139
2018-02-27 08:36 | 159231.8 | 2040.0009 | 5 | 22 | 3.593936 | -3.260126 | 2.998429 | 1.847194 | 12.52654 | 7.083539
2018-02-27 08:38 | 159351.8 | 2160.0033 | 5 | 22 | 3.576993 | -3.259909 | 2.998429 | 1.955883 | 12.52654 | 7.473231
2018-02-27 08:40 | 159471.8 | 2280.0001 | 5 | 22 | 3.560543 | -3.260191 | 2.998429 | 2.064541 | 12.52654 | 7.861006
2018-02-27 08:42 | 159591.8 | 2400.0009 | 5 | 22 | 3.543851 | -3.259945 | 2.998429 | 2.173194 | 12.52654 | 8.246967
2018-02-27 08:44 | 159711.8 | 2520.0017 | 5 | 22 | 3.526349 | -3.259785 | 2.998429 | 2.281859 | 12.52654 | 8.631116
2018-02-27 08:46 | 159831.8 | 2640.0017 | 5 | 22 | 3.507836 | -3.260071 | 2.998429 | 2.390522 | 12.52654 | 9.013309
2018-02-27 08:48 | 159951.8 | 2760.0009 | 5 | 22 | 3.486138 | -3.2601 | 2.998429 | 2.499177 | 12.52654 | 9.393316
2018-02-27 08:50 | 160071.8 | 2880.0009 | 5 | 22 | 3.456925 | -3.259995 | 2.998429 | 2.607832 | 12.52654 | 9.770614
2018-02-27 08:52 | 160191.8 | 3000.0009 | 5 | 22 | 3.414332 | -3.25981 | 2.998429 | 2.716486 | 12.52654 | 10.14404
2018-02-27 08:54 | 160311.8 | 3120.0003 | 5 | 22 | 3.35185 | -3.259741 | 2.998429 | 2.825142 | 12.52654 | 10.51192
2018-02-27 08:56 | 160431.8 | 3240.0009 | 5 | 22 | 3.219383 | -3.260107 | 2.998429 | 2.933795 | 12.52654 | 10.87012
2018-02-27 08:57 | 160500.5 | 3308.6775 | 5 | 22 | 2.999995 | -3.260271 | 2.998429 | 2.995977 | 12.52654 | 11.0647
2018-02-27 08:59 | 160620.5327 | 120.0015 | 6 | 22 | 3.296899 | 0 | 2.998429 | 2.995977 | 12.52654 | 11.0647
2018-02-27 09:01 | 160740.5319 | 240.0007 | 6 | 22 | 3.310502 | 0 | 2.998429 | 2.995977 | 12.52654 | 11.0647
2018-02-27 09:02 | 160800.5349 | 300.0037 | 6 | 22 | 3.314841 | 0 | 2.998429 | 2.995977 | 12.52654 | 11.0647
2018-02-27 09:02 | 160800.6 | 0.0025 | 7 | 23 | 3.31478 | 0 | 0 | 0 | 0 | 0
2018-02-27 09:04 | 160920.6 | 120.0017 | 2 | 23 | 3.941479 | 4.890017 | 0.1623013 | 0 | 0.6202247 | 0
2018-02-27 09:06 | 161040.6 | 240.0018 | 2 | 23 | 3.98722 | 4.890034 | 0.3252749 | 0 | 1.266799 | 0
2018-02-27 09:08 | 161160.6 | 360.0018 | 2 | 23 | 4.023046 | 4.889965 | 0.4882502 | 0 | 1.919582 | 0
2018-02-27 09:10 | 161280.6 | 480.0017 | 2 | 23 | 4.054465 | 4.889956 | 0.6512294 | 0 | 2.577883 | 0
2018-02-27 09:12 | 161400.6 | 600.0009 | 2 | 23 | 4.081377 | 4.890123 | 0.8142173 | 0 | 3.240954 | 0
2018-02-27 09:14 | 161520.6 | 720.0012 | 2 | 23 | 4.105509 | 4.88999 | 0.9771941 | 0 | 3.908115 | 0
2018-02-27 09:16 | 161640.6 | 840.0018 | 2 | 23 | 4.130154 | 4.890038 | 1.140177 | 0 | 4.579212 | 0
2018-02-27 09:18 | 161760.6 | 960.0018 | 2 | 23 | 4.15853 | 4.889988 | 1.303168 | 0 | 5.254646 | 0
2018-02-27 09:20 | 161880.6 | 1080.001 | 2 | 23 | 4.191164 | 4.890007 | 1.466153 | 0 | 5.935028 | 0
2018-02-27 09:22 | 162000.6 | 1200.001 | 2 | 23 | 4.200407 | 4.406599 | 1.622947 | 0 | 6.593429 | 0
2018-02-27 09:24 | 162120.6 | 1320.0002 | 2 | 23 | 4.200402 | 3.822456 | 1.759955 | 0 | 7.168918 | 0
2018-02-27 09:26 | 162240.6 | 1440.001 | 2 | 23 | 4.200385 | 3.28636 | 1.878278 | 0 | 7.665921 | 0
2018-02-27 09:26 | 162246.9 | 1446.276 | 2 | 23 | 4.200397 | 3.259979 | 1.883986 | 0 | 7.689895 | 0
2018-02-27 09:28 | 162366.9 | 120.0018 | 3 | 23 | 4.230058 | 3.260019 | 1.992203 | 0 | 8.145949 | 0
2018-02-27 09:30 | 162486.9 | 240.0002 | 3 | 23 | 4.263853 | 3.259979 | 2.10086 | 0 | 8.60739 | 0
2018-02-27 09:32 | 162606.9 | 360.0011 | 3 | 23 | 4.299899 | 3.260073 | 2.209523 | 0 | 9.072653 | 0
2018-02-27 09:34 | 162726.9 | 480.0002 | 3 | 23 | 4.337871 | 3.260048 | 2.318179 | 0 | 9.541909 | 0
2018-02-27 09:36 | 162846.9 | 600.001 | 3 | 23 | 4.377489 | 3.26009 | 2.42684 | 0 | 10.0154 | 0
2018-02-27 09:38 | 162966.9 | 720 | 3 | 23 | 4.400408 | 2.96084 | 2.533159 | 0 | 10.48255 | 0
2018-02-27 09:40 | 163086.9 | 840.0002 | 3 | 23 | 4.400377 | 2.45223 | 2.623026 | 0 | 10.878 | 0
2018-02-27 09:42 | 163206.9 | 960.0009 | 3 | 23 | 4.400375 | 2.047012 | 2.697767 | 0 | 11.20689 | 0
2018-02-27 09:44 | 163326.9 | 1080.0002 | 3 | 23 | 4.400381 | 1.720942 | 2.76037 | 0 | 11.48237 | 0
2018-02-27 09:46 | 163446.9 | 1200.0003 | 3 | 23 | 4.400388 | 1.457811 | 2.813185 | 0 | 11.71477 | 0
2018-02-27 09:48 | 163566.9 | 1320.0003 | 3 | 23 | 4.400348 | 1.242464 | 2.858064 | 0 | 11.91226 | 0
2018-02-27 09:50 | 163686.9 | 1440.001 | 3 | 23 | 4.400365 | 1.067806 | 2.896471 | 0 | 12.08126 | 0
2018-02-27 09:52 | 163806.9 | 1560.001 | 3 | 23 | 4.400355 | 0.9227905 | 2.929565 | 0 | 12.22688 | 0
2018-02-27 09:54 | 163926.9 | 1680.001 | 3 | 23 | 4.400375 | 0.8029308 | 2.958255 | 0 | 12.35313 | 0
2018-02-27 09:56 | 164046.9 | 1800.001 | 3 | 23 | 4.400334 | 0.7012787 | 2.983271 | 0 | 12.46321 | 0
2018-02-27 09:57 | 164113.3 | 1866.4312 | 3 | 23 | 4.400336 | 0.6519909 | 2.995754 | 0 | 12.51814 | 0
2018-02-27 09:59 | 164233.4 | 120.0017 | 4 | 23 | 4.354786 | 0 | 2.995755 | 0 | 12.51815 | 0
2018-02-27 10:01 | 164353.4 | 240.0017 | 4 | 23 | 4.351661 | 0 | 2.995755 | 0 | 12.51815 | 0
2018-02-27 10:02 | 164413.4 | 300.0032 | 4 | 23 | 4.350669 | 0 | 2.995755 | 0 | 12.51815 | 0
2018-02-27 10:04 | 164533.5 | 120.0025 | 5 | 23 | 4.111774 | -3.259964 | 2.995755 | 0.1086577 | 12.51815 | 0.4499898
2018-02-27 10:06 | 164653.5 | 240 | 5 | 23 | 4.06867 | -3.259798 | 2.995755 | 0.2173036 | 12.51815 | 0.8943586
2018-02-27 10:08 | 164773.5 | 360.0017 | 5 | 23 | 4.026169 | -3.260076 | 2.995755 | 0.3259806 | 12.51815 | 1.334217
2018-02-27 10:10 | 164893.5 | 480.0009 | 5 | 23 | 3.983904 | -3.260161 | 2.995755 | 0.4346259 | 12.51815 | 1.769341
2018-02-27 10:12 | 165013.5 | 600.0017 | 5 | 23 | 3.942373 | -3.259749 | 2.995755 | 0.5432904 | 12.51815 | 2.199985
2018-02-27 10:14 | 165133.5 | 720.0017 | 5 | 23 | 3.902014 | -3.260121 | 2.995755 | 0.6519598 | 12.51815 | 2.626192
2018-02-27 10:16 | 165253.5 | 840.0009 | 5 | 23 | 3.863457 | -3.259788 | 2.995755 | 0.7606151 | 12.51815 | 3.048054
2018-02-27 10:18 | 165373.5 | 960.0001 | 5 | 23 | 3.827174 | -3.260149 | 2.995755 | 0.8692766 | 12.51815 | 3.465869
2018-02-27 10:20 | 165493.5 | 1080.0017 | 5 | 23 | 3.793341 | -3.26002 | 2.995755 | 0.9779378 | 12.51815 | 3.879874
2018-02-27 10:22 | 165613.5 | 1200.0017 | 5 | 23 | 3.761815 | -3.260077 | 2.995755 | 1.086594 | 12.51815 | 4.290311
2018-02-27 10:24 | 165733.5 | 1320.0009 | 5 | 23 | 3.732301 | -3.25983 | 2.995755 | 1.195251 | 12.51815 | 4.697437
2018-02-27 10:26 | 165853.5 | 1440.0001 | 5 | 23 | 3.704513 | -3.260076 | 2.995755 | 1.303913 | 12.51815 | 5.101473
2018-02-27 10:28 | 165973.5 | 1560.0009 | 5 | 23 | 3.678538 | -3.259749 | 2.995755 | 1.412575 | 12.51815 | 5.502581
2018-02-27 10:30 | 166093.5 | 1680.0009 | 5 | 23 | 3.65434 | -3.260111 | 2.995755 | 1.521233 | 12.51815 | 5.900953
2018-02-27 10:32 | 166213.5 | 1800.0001 | 5 | 23 | 3.632019 | -3.259779 | 2.995755 | 1.629877 | 12.51815 | 6.296745
2018-02-27 10:34 | 166333.5 | 1920.0009 | 5 | 23 | 3.611696 | -3.259926 | 2.995755 | 1.738548 | 12.51815 | 6.690314
2018-02-27 10:36 | 166453.5 | 2040.0017 | 5 | 23 | 3.59329 | -3.260161 | 2.995755 | 1.847207 | 12.51815 | 7.081742
2018-02-27 10:38 | 166573.5 | 2160.0009 | 5 | 23 | 3.576344 | -3.260166 | 2.995755 | 1.955868 | 12.51815 | 7.471264
2018-02-27 10:40 | 166693.5 | 2280.0009 | 5 | 23 | 3.559925 | -3.260159 | 2.995755 | 2.064501 | 12.51815 | 7.858882
2018-02-27 10:42 | 166813.5 | 2400.0001 | 5 | 23 | 3.543249 | -3.259898 | 2.995755 | 2.173185 | 12.51815 | 8.244884
2018-02-27 10:44 | 166933.5 | 2520.0002 | 5 | 23 | 3.525806 | -3.259968 | 2.995755 | 2.281844 | 12.51815 | 8.628952
2018-02-27 10:46 | 167053.5 | 2640.0017 | 5 | 23 | 3.50729 | -3.259947 | 2.995755 | 2.390501 | 12.51815 | 9.011062
2018-02-27 10:48 | 167173.5 | 2760.0018 | 5 | 23 | 3.485488 | -3.259846 | 2.995755 | 2.499158 | 12.51815 | 9.391017
2018-02-27 10:50 | 167293.5 | 2880.001 | 5 | 23 | 3.456085 | -3.259957 | 2.995755 | 2.607811 | 12.51815 | 9.768223
2018-02-27 10:52 | 167413.5 | 3000.0017 | 5 | 23 | 3.413164 | -3.259875 | 2.995755 | 2.716466 | 12.51815 | 10.14155
2018-02-27 10:54 | 167533.5 | 3120.0011 | 5 | 23 | 3.350003 | -3.259959 | 2.995755 | 2.82512 | 12.51815 | 10.50926
2018-02-27 10:56 | 167653.5 | 3240.0001 | 5 | 23 | 3.214513 | -3.259865 | 2.995755 | 2.933772 | 12.51815 | 10.86715
2018-02-27 10:57 | 167719.7 | 3306.2335 | 5 | 23 | 2.999965 | -3.259882 | 2.995755 | 2.993742 | 12.51815 | 11.0546
2018-02-27 10:59 | 167839.8 | 120.0008 | 6 | 23 | 3.297305 | 0 | 2.995755 | 2.993742 | 12.51815 | 11.0546
2018-02-27 11:01 | 167959.8 | 240 | 6 | 23 | 3.310932 | 0 | 2.995755 | 2.993742 | 12.51815 | 11.0546
2018-02-27 11:02 | 168019.8 | 300.0022 | 6 | 23 | 3.315198 | 0 | 2.995755 | 2.993742 | 12.51815 | 11.0546
2018-02-27 11:02 | 168019.8 | 0.0024 | 7 | 24 | 3.315143 | 0 | 0 | 0 | 0 | 0
2018-02-27 11:04 | 168139.9 | 120.0013 | 2 | 24 | 3.941502 | 4.889977 | 0.1623 | 0 | 0.6202486 | 0
2018-02-27 11:06 | 168259.9 | 240.0002 | 2 | 24 | 3.987228 | 4.890011 | 0.3252777 | 0 | 1.26684 | 0
2018-02-27 11:08 | 168379.9 | 360.0011 | 2 | 24 | 4.022961 | 4.889944 | 0.4882508 | 0 | 1.919608 | 0
2018-02-27 11:10 | 168499.9 | 480.001 | 2 | 24 | 4.054415 | 4.889912 | 0.6512268 | 0 | 2.577885 | 0
2018-02-27 11:12 | 168619.9 | 600.0019 | 2 | 24 | 4.081337 | 4.890018 | 0.814211 | 0 | 3.240933 | 0
2018-02-27 11:14 | 168739.9 | 720.0011 | 2 | 24 | 4.105477 | 4.890076 | 0.9771962 | 0 | 3.908126 | 0
2018-02-27 11:16 | 168859.9 | 840.0004 | 2 | 24 | 4.130139 | 4.889956 | 1.140187 | 0 | 4.579253 | 0
2018-02-27 11:18 | 168979.9 | 960.0019 | 2 | 24 | 4.158604 | 4.890121 | 1.303165 | 0 | 5.254635 | 0
2018-02-27 11:20 | 169099.9 | 1080.0003 | 2 | 24 | 4.191197 | 4.89006 | 1.466151 | 0 | 5.935025 | 0
2018-02-27 11:22 | 169219.9 | 1200.0011 | 2 | 24 | 4.200399 | 4.406643 | 1.622943 | 0 | 6.593416 | 0
2018-02-27 11:24 | 169339.9 | 1320.0003 | 2 | 24 | 4.200381 | 3.820354 | 1.759927 | 0 | 7.168806 | 0
2018-02-27 11:26 | 169459.9 | 1440.0019 | 2 | 24 | 4.200374 | 3.285172 | 1.8782 | 0 | 7.665598 | 0
2018-02-27 11:26 | 169465.9 | 1446.0585 | 2 | 24 | 4.200411 | 3.259996 | 1.883707 | 0 | 7.688732 | 0
2018-02-27 11:28 | 169585.9 | 120.0018 | 3 | 24 | 4.230141 | 3.26005 | 1.991925 | 0 | 8.144795 | 0
2018-02-27 11:30 | 169705.9 | 240.0023 | 3 | 24 | 4.264002 | 3.259935 | 2.100582 | 0 | 8.606248 | 0
2018-02-27 11:32 | 169825.9 | 360.0002 | 3 | 24 | 4.300039 | 3.259977 | 2.20924 | 0 | 9.071504 | 0
2018-02-27 11:34 | 169945.9 | 480.0019 | 3 | 24 | 4.338059 | 3.260061 | 2.317899 | 0 | 9.540792 | 0
2018-02-27 11:36 | 170065.9 | 600.0018 | 3 | 24 | 4.377669 | 3.260082 | 2.426556 | 0 | 10.01429 | 0
2018-02-27 11:38 | 170185.9 | 720.0002 | 3 | 24 | 4.400402 | 2.958933 | 2.532839 | 0 | 10.48129 | 0
2018-02-27 11:40 | 170305.9 | 840.0018 | 3 | 24 | 4.400399 | 2.450752 | 2.62264 | 0 | 10.87644 | 0
2018-02-27 11:42 | 170425.9 | 960.0018 | 3 | 24 | 4.400394 | 2.046608 | 2.69734 | 0 | 11.20516 | 0
2018-02-27 11:44 | 170545.9 | 1080.0002 | 3 | 24 | 4.400381 | 1.719992 | 2.759909 | 0 | 11.48048 | 0
2018-02-27 11:46 | 170665.9 | 1200.001 | 3 | 24 | 4.400378 | 1.457184 | 2.812695 | 0 | 11.71276 | 0
2018-02-27 11:48 | 170785.9 | 1320.001 | 3 | 24 | 4.400368 | 1.242361 | 2.85755 | 0 | 11.91014 | 0
2018-02-27 11:50 | 170905.9 | 1440.0002 | 3 | 24 | 4.400342 | 1.066874 | 2.895936 | 0 | 12.07905 | 0
2018-02-27 11:52 | 171025.9 | 1560.0003 | 3 | 24 | 4.400329 | 0.9217758 | 2.929008 | 0 | 12.22458 | 0
2018-02-27 11:54 | 171145.9 | 1680.0002 | 3 | 24 | 4.400376 | 0.8023148 | 2.957686 | 0 | 12.35077 | 0
2018-02-27 11:56 | 171265.9 | 1800.0018 | 3 | 24 | 4.400344 | 0.7009964 | 2.982686 | 0 | 12.46078 | 0
2018-02-27 11:58 | 171332.6 | 1866.6423 | 3 | 24 | 4.400348 | 0.6519909 | 2.9952 | 0 | 12.51585 | 0
2018-02-27 12:00 | 171452.6 | 120.0016 | 4 | 24 | 4.354822 | 0 | 2.9952 | 0 | 12.51585 | 0
2018-02-27 12:02 | 171572.6 | 240.0016 | 4 | 24 | 4.351672 | 0 | 2.9952 | 0 | 12.51585 | 0
2018-02-27 12:03 | 171632.6 | 300.0047 | 4 | 24 | 4.350695 | 0 | 2.9952 | 0 | 12.51585 | 0
2018-02-27 12:05 | 171752.7 | 120.0018 | 5 | 24 | 4.111585 | -3.260092 | 2.9952 | 0.1086567 | 12.51585 | 0.4499659
2018-02-27 12:07 | 171872.7 | 240.001 | 5 | 24 | 4.068413 | -3.260067 | 2.9952 | 0.2173062 | 12.51585 | 0.8943255
2018-02-27 12:09 | 171992.7 | 360.0027 | 5 | 24 | 4.02588 | -3.259865 | 2.9952 | 0.3259802 | 12.51585 | 1.334143
2018-02-27 12:11 | 172112.7 | 480.001 | 5 | 24 | 3.983629 | -3.260189 | 2.9952 | 0.4346412 | 12.51585 | 1.769299
2018-02-27 12:13 | 172232.7 | 600.0005 | 5 | 24 | 3.942025 | -3.260126 | 2.9952 | 0.5432999 | 12.51585 | 2.199885
2018-02-27 12:15 | 172352.7 | 720.001 | 5 | 24 | 3.901664 | -3.260166 | 2.9952 | 0.6519633 | 12.51585 | 2.626034
2018-02-27 12:17 | 172472.7 | 840.0018 | 5 | 24 | 3.86308 | -3.260098 | 2.9952 | 0.7606205 | 12.51585 | 3.047863
2018-02-27 12:19 | 172592.7 | 960.0018 | 5 | 24 | 3.826765 | -3.260132 | 2.9952 | 0.8692817 | 12.51585 | 3.465637
2018-02-27 12:21 | 172712.7 | 1080.001 | 5 | 24 | 3.792903 | -3.259949 | 2.9952 | 0.9779377 | 12.51585 | 3.879576
2018-02-27 12:23 | 172832.7 | 1200.0002 | 5 | 24 | 3.761372 | -3.259912 | 2.9952 | 1.086593 | 12.51585 | 4.289962
2018-02-27 12:25 | 172952.7 | 1320.0018 | 5 | 24 | 3.731885 | -3.259976 | 2.9952 | 1.195255 | 12.51585 | 4.69706
2018-02-27 12:27 | 173072.7 | 1440.0001 | 5 | 24 | 3.704137 | -3.260079 | 2.9952 | 1.303908 | 12.51585 | 5.101015
2018-02-27 12:29 | 173192.7 | 1560.0002 | 5 | 24 | 3.67817 | -3.259833 | 2.9952 | 1.412573 | 12.51585 | 5.502097
2018-02-27 12:31 | 173312.7 | 1680.001 | 5 | 24 | 3.653944 | -3.260076 | 2.9952 | 1.52123 | 12.51585 | 5.900424
2018-02-27 12:33 | 173432.7 | 1800.001 | 5 | 24 | 3.631658 | -3.260025 | 2.9952 | 1.629893 | 12.51585 | 6.296246
2018-02-27 12:35 | 173552.7 | 1920.0002 | 5 | 24 | 3.61135 | -3.260084 | 2.9952 | 1.738551 | 12.51585 | 6.689734
2018-02-27 12:37 | 173672.7 | 2040.001 | 5 | 24 | 3.592958 | -3.260126 | 2.9952 | 1.84721 | 12.51585 | 7.081123
2018-02-27 12:39 | 173792.7 | 2160.0018 | 5 | 24 | 3.576013 | -3.260158 | 2.9952 | 1.955869 | 12.51585 | 7.470602
2018-02-27 12:41 | 173912.7 | 2280.0012 | 5 | 24 | 3.559614 | -3.260102 | 2.9952 | 2.064533 | 12.51585 | 7.858292
2018-02-27 12:43 | 174032.7 | 2400.0002 | 5 | 24 | 3.542941 | -3.260041 | 2.9952 | 2.173192 | 12.51585 | 8.244175
2018-02-27 12:45 | 174152.7 | 2520.001 | 5 | 24 | 3.525463 | -3.260128 | 2.9952 | 2.281853 | 12.51585 | 8.628217
2018-02-27 12:47 | 174272.7 | 2640.0005 | 5 | 24 | 3.506907 | -3.260105 | 2.9952 | 2.39051 | 12.51585 | 9.010287
2018-02-27 12:49 | 174392.7 | 2760.001 | 5 | 24 | 3.485063 | -3.260177 | 2.9952 | 2.499166 | 12.51585 | 9.390193
2018-02-27 12:51 | 174512.7 | 2880.001 | 5 | 24 | 3.455623 | -3.259825 | 2.9952 | 2.607825 | 12.51585 | 9.767373
2018-02-27 12:53 | 174632.7 | 3000.0018 | 5 | 24 | 3.412632 | -3.25987 | 2.9952 | 2.71648 | 12.51585 | 10.14064
2018-02-27 12:55 | 174752.7 | 3120.001 | 5 | 24 | 3.34924 | -3.260004 | 2.9952 | 2.825129 | 12.51585 | 10.50828
2018-02-27 12:57 | 174872.7 | 3240.0018 | 5 | 24 | 3.212746 | -3.259898 | 2.9952 | 2.933785 | 12.51585 | 10.86605
2018-02-27 12:58 | 174938.2 | 3305.4375 | 5 | 24 | 2.999968 | -3.259945 | 2.9952 | 2.993032 | 12.51585 | 11.05117
2018-02-27 13:00 | 175058.2 | 120.0007 | 6 | 24 | 3.298233 | 0 | 2.9952 | 2.993032 | 12.51585 | 11.05117
2018-02-27 13:02 | 175178.2 | 239.9999 | 6 | 24 | 3.311893 | 0 | 2.9952 | 2.993032 | 12.51585 | 11.05117
2018-02-27 13:03 | 175238.2 | 300.0029 | 6 | 24 | 3.316164 | 0 | 2.9952 | 2.993032 | 12.51585 | 11.05117
2018-02-27 13:03 | 175238.2 | 0.0025 | 7 | 25 | 3.316196 | 0 | 0 | 0 | 0 | 0
2018-02-27 13:05 | 175358.3 | 120.0012 | 2 | 25 | 3.942163 | 4.889969 | 0.1623006 | 0 | 0.6203982 | 0
2018-02-27 13:07 | 175478.3 | 240.0002 | 2 | 25 | 3.987848 | 4.890041 | 0.3252763 | 0 | 1.267082 | 0
2018-02-27 13:09 | 175598.3 | 360.0019 | 2 | 25 | 4.023587 | 4.89006 | 0.4882514 | 0 | 1.919961 | 0
2018-02-27 13:11 | 175718.3 | 480.0018 | 2 | 25 | 4.054978 | 4.890028 | 0.6512281 | 0 | 2.578338 | 0
2018-02-27 13:13 | 175838.3 | 600.0003 | 2 | 25 | 4.081866 | 4.890045 | 0.8142132 | 0 | 3.241478 | 0
2018-02-27 13:15 | 175958.3 | 720 | 2 | 25 | 4.105976 | 4.890179 | 0.9771955 | 0 | 3.908741 | 0
2018-02-27 13:17 | 176078.3 | 840.0019 | 2 | 25 | 4.130641 | 4.890001 | 1.140184 | 0 | 4.579941 | 0
2018-02-27 13:19 | 176198.3 | 960.0019 | 2 | 25 | 4.159111 | 4.890045 | 1.303174 | 0 | 5.255453 | 0
2018-02-27 13:21 | 176318.3 | 1080.0012 | 2 | 25 | 4.191744 | 4.89007 | 1.466154 | 0 | 5.93591 | 0
2018-02-27 13:23 | 176438.3 | 1200.0011 | 2 | 25 | 4.200415 | 4.399218 | 1.622707 | 0 | 6.593324 | 0
2018-02-27 13:25 | 176558.3 | 1320.001 | 2 | 25 | 4.200386 | 3.815306 | 1.759484 | 0 | 7.167841 | 0
2018-02-27 13:27 | 176678.3 | 1440.0004 | 2 | 25 | 4.200407 | 3.280779 | 1.877594 | 0 | 7.66395 | 0
2018-02-27 13:27 | 176683.2 | 1444.8882 | 2 | 25 | 4.200398 | 3.259985 | 1.882033 | 0 | 7.682596 | 0
2018-02-27 13:29 | 176803.2 | 120.0003 | 3 | 25 | 4.230058 | 3.260019 | 1.990258 | 9.9e-10 | 8.138681 | 4.031e-09
2018-02-27 13:31 | 176923.2 | 240.0018 | 3 | 25 | 4.263923 | 3.260099 | 2.098918 | 9.9e-10 | 8.600142 | 4.031e-09
2018-02-27 13:33 | 177043.2 | 360.0009 | 3 | 25 | 4.299936 | 3.259981 | 2.207575 | 9.9e-10 | 9.065384 | 4.031e-09
2018-02-27 13:35 | 177163.2 | 480.0011 | 3 | 25 | 4.337945 | 3.26013 | 2.316235 | 9.9e-10 | 9.53466 | 4.031e-09
2018-02-27 13:37 | 177283.2 | 600.0011 | 3 | 25 | 4.377591 | 3.260149 | 2.424892 | 9.9e-10 | 10.00815 | 4.031e-09
2018-02-27 13:39 | 177403.2 | 720.0003 | 3 | 25 | 4.400382 | 2.959661 | 2.531199 | 9.9e-10 | 10.47525 | 4.031e-09
2018-02-27 13:41 | 177523.2 | 840.0019 | 3 | 25 | 4.400404 | 2.452579 | 2.621054 | 9.9e-10 | 10.87064 | 4.031e-09
2018-02-27 13:43 | 177643.2 | 960.0019 | 3 | 25 | 4.400385 | 2.04767 | 2.695798 | 9.9e-10 | 11.19954 | 4.031e-09
2018-02-27 13:45 | 177763.2 | 1080.0005 | 3 | 25 | 4.40037 | 1.721081 | 2.758406 | 9.9e-10 | 11.47504 | 4.031e-09
2018-02-27 13:47 | 177883.2 | 1200.0019 | 3 | 25 | 4.400377 | 1.457705 | 2.811228 | 9.9e-10 | 11.70748 | 4.031e-09
2018-02-27 13:49 | 178003.2 | 1320.0019 | 3 | 25 | 4.400366 | 1.242916 | 2.856116 | 9.9e-10 | 11.905 | 4.031e-09
2018-02-27 13:51 | 178123.2 | 1440.0002 | 3 | 25 | 4.400343 | 1.067257 | 2.894528 | 9.9e-10 | 12.07403 | 4.031e-09
2018-02-27 13:53 | 178243.2 | 1560.0011 | 3 | 25 | 4.400331 | 0.9223824 | 2.927623 | 9.9e-10 | 12.21966 | 4.031e-09
2018-02-27 13:55 | 178363.2 | 1680.0018 | 3 | 25 | 4.400336 | 0.8024979 | 2.956314 | 9.9e-10 | 12.34591 | 4.031e-09
2018-02-27 13:57 | 178483.2 | 1800.001 | 3 | 25 | 4.400323 | 0.7012482 | 2.98133 | 9.9e-10 | 12.45599 | 4.031e-09
2018-02-27 13:58 | 178550.3 | 1867.0961 | 3 | 25 | 4.400355 | 0.6519947 | 2.993933 | 9.9e-10 | 12.51145 | 4.031e-09
2018-02-27 14:00 | 178670.3 | 120.0001 | 4 | 25 | 4.354736 | 0 | 2.993933 | 9.9e-10 | 12.51145 | 4.031e-09
2018-02-27 14:02 | 178790.3 | 240.0009 | 4 | 25 | 4.351586 | 0 | 2.993933 | 9.9e-10 | 12.51145 | 4.031e-09
2018-02-27 14:03 | 178850.3 | 300.0031 | 4 | 25 | 4.3506 | 0 | 2.993933 | 9.9e-10 | 12.51145 | 4.031e-09
2018-02-27 14:05 | 178970.4 | 120.0009 | 5 | 25 | 4.111077 | -3.260132 | 2.993933 | 0.1086546 | 12.51145 | 0.4499057
2018-02-27 14:07 | 179090.4 | 240.0009 | 5 | 25 | 4.067858 | -3.259751 | 2.993933 | 0.2173096 | 12.51145 | 0.8942294
2018-02-27 14:09 | 179210.4 | 360 | 5 | 25 | 4.025308 | -3.260029 | 2.993933 | 0.325967 | 12.51145 | 1.333918
2018-02-27 14:11 | 179330.4 | 480.0001 | 5 | 25 | 3.983006 | -3.260063 | 2.993933 | 0.4346292 | 12.51145 | 1.769014
2018-02-27 14:13 | 179450.4 | 600.0009 | 5 | 25 | 3.941401 | -3.260124 | 2.993933 | 0.5432857 | 12.51145 | 2.199525
2018-02-27 14:15 | 179570.4 | 720.0017 | 5 | 25 | 3.901063 | -3.260132 | 2.993933 | 0.6519427 | 12.51145 | 2.625582
2018-02-27 14:17 | 179690.4 | 840.0001 | 5 | 25 | 3.862512 | -3.260135 | 2.993933 | 0.7606038 | 12.51145 | 3.047363
2018-02-27 14:19 | 179810.4 | 960.0009 | 5 | 25 | 3.826237 | -3.259907 | 2.993933 | 0.8692551 | 12.51145 | 3.465038
2018-02-27 14:21 | 179930.4 | 1080.0001 | 5 | 25 | 3.792387 | -3.260193 | 2.993933 | 0.9779177 | 12.51145 | 3.878946
2018-02-27 14:23 | 180050.4 | 1200.0009 | 5 | 25 | 3.7609 | -3.259999 | 2.993933 | 1.086578 | 12.51145 | 4.289298
2018-02-27 14:25 | 180170.4 | 1320.0001 | 5 | 25 | 3.731465 | -3.259987 | 2.993933 | 1.195242 | 12.51145 | 4.696357
2018-02-27 14:27 | 180290.4 | 1440.0009 | 5 | 25 | 3.703729 | -3.260048 | 2.993933 | 1.303903 | 12.51145 | 5.100295
2018-02-27 14:29 | 180410.4 | 1560.0009 | 5 | 25 | 3.677756 | -3.259764 | 2.993933 | 1.412559 | 12.51145 | 5.501301
2018-02-27 14:31 | 180530.4 | 1680.0009 | 5 | 25 | 3.653551 | -3.260114 | 2.993933 | 1.521219 | 12.51145 | 5.899591
2018-02-27 14:33 | 180650.4 | 1800.0001 | 5 | 25 | 3.631256 | -3.260166 | 2.993933 | 1.629874 | 12.51145 | 6.295342
2018-02-27 14:35 | 180770.4 | 1920.0009 | 5 | 25 | 3.610953 | -3.260105 | 2.993933 | 1.738535 | 12.51145 | 6.688797
2018-02-27 14:37 | 180890.4 | 2040.0009 | 5 | 25 | 3.592591 | -3.260118 | 2.993933 | 1.847193 | 12.51145 | 7.080141
2018-02-27 14:39 | 181010.4 | 2160.0009 | 5 | 25 | 3.575651 | -3.2602 | 2.993933 | 1.955851 | 12.51145 | 7.469575
2018-02-27 14:41 | 181130.4 | 2280.0017 | 5 | 25 | 3.55927 | -3.260132 | 2.993933 | 2.064516 | 12.51145 | 7.857231
2018-02-27 14:43 | 181250.4 | 2400.0017 | 5 | 25 | 3.542574 | -3.260206 | 2.993933 | 2.173177 | 12.51145 | 8.243082
2018-02-27 14:45 | 181370.4 | 2520.0001 | 5 | 25 | 3.525085 | -3.26013 | 2.993933 | 2.281836 | 12.51145 | 8.627073
2018-02-27 14:47 | 181490.4 | 2640.0009 | 5 | 25 | 3.506493 | -3.260055 | 2.993933 | 2.390491 | 12.51145 | 9.009098
2018-02-27 14:49 | 181610.4 | 2760.0009 | 5 | 25 | 3.484623 | -3.260065 | 2.993933 | 2.49915 | 12.51145 | 9.388968
2018-02-27 14:51 | 181730.4 | 2880.0009 | 5 | 25 | 3.455065 | -3.259987 | 2.993933 | 2.607806 | 12.51145 | 9.766086
2018-02-27 14:53 | 181850.4 | 3000.0009 | 5 | 25 | 3.411912 | -3.259888 | 2.993933 | 2.716457 | 12.51145 | 10.13927
2018-02-27 14:55 | 181970.4 | 3120.0001 | 5 | 25 | 3.348116 | -3.259785 | 2.993933 | 2.825118 | 12.51145 | 10.50685
2018-02-27 14:57 | 182090.4 | 3240 | 5 | 25 | 3.209863 | -3.259865 | 2.993933 | 2.933769 | 12.51145 | 10.86441
2018-02-27 14:58 | 182154.5 | 3304.0943 | 5 | 25 | 2.999969 | -3.260139 | 2.993933 | 2.991805 | 12.51145 | 11.04564
2018-02-27 15:00 | 182274.6 | 120.0018 | 6 | 25 | 3.299158 | 0 | 2.993933 | 2.991805 | 12.51145 | 11.04564
2018-02-27 15:02 | 182394.6 | 240.0002 | 6 | 25 | 3.312923 | 0 | 2.993933 | 2.991805 | 12.51145 | 11.04564
2018-02-27 15:03 | 182454.6 | 300.004 | 6 | 25 | 3.317197 | 0 | 2.993933 | 2.991805 | 12.51145 | 11.04564
2018-02-27 15:03 | 182454.6 | 0.0049 | 7 | 26 | 3.31731 | 0 | 0 | 0 | 0 | 0
2018-02-27 15:05 | 182574.6 | 120.0002 | 2 | 26 | 3.942923 | 4.889975 | 0.1623002 | 0 | 0.6205621 | 0
2018-02-27 15:07 | 182694.6 | 240.0002 | 2 | 26 | 3.988424 | 4.890039 | 0.3252849 | 0 | 1.267385 | 0
2018-02-27 15:09 | 182814.6 | 360.001 | 2 | 26 | 4.024152 | 4.890026 | 0.488252 | 0 | 1.920325 | 0
2018-02-27 15:11 | 182934.6 | 480.001 | 2 | 26 | 4.055612 | 4.890118 | 0.6512399 | 0 | 2.578842 | 0
2018-02-27 15:13 | 183054.7 | 600.0019 | 2 | 26 | 4.082438 | 4.889977 | 0.814241 | 0 | 3.242147 | 0
2018-02-27 15:15 | 183174.6 | 720.0002 | 2 | 26 | 4.10653 | 4.8901 | 0.9772277 | 0 | 3.909517 | 0
2018-02-27 15:17 | 183294.6 | 840.0002 | 2 | 26 | 4.131146 | 4.889702 | 1.140206 | 0 | 4.580759 | 0
2018-02-27 15:19 | 183414.6 | 960.0002 | 2 | 26 | 4.159536 | 4.890089 | 1.303196 | 0 | 5.256355 | 0
2018-02-27 15:21 | 183534.6 | 1080.0002 | 2 | 26 | 4.192206 | 4.890072 | 1.466193 | 0 | 5.936952 | 0
2018-02-27 15:23 | 183654.6 | 1200.0003 | 2 | 26 | 4.20041 | 4.392237 | 1.622548 | 0 | 6.593551 | 0
2018-02-27 15:25 | 183774.6 | 1320.0003 | 2 | 26 | 4.200399 | 3.810869 | 1.759134 | 0 | 7.167265 | 0
2018-02-27 15:27 | 183894.7 | 1440.0019 | 2 | 26 | 4.200387 | 3.277203 | 1.87711 | 0 | 7.66281 | 0
2018-02-27 15:27 | 183898.8 | 1444.1609 | 2 | 26 | 4.20039 | 3.259996 | 1.880886 | 0 | 7.678672 | 0
2018-02-27 15:29 | 184018.8 | 120.0002 | 3 | 26 | 4.230089 | 3.260139 | 1.989107 | 0 | 8.134747 | 0
2018-02-27 15:31 | 184138.9 | 240.0017 | 3 | 26 | 4.263937 | 3.260084 | 2.097762 | 0 | 8.596183 | 0
2018-02-27 15:33 | 184258.9 | 360.0017 | 3 | 26 | 4.299966 | 3.260136 | 2.206423 | 0 | 9.061441 | 0
2018-02-27 15:35 | 184378.8 | 480.001 | 3 | 26 | 4.338023 | 3.260103 | 2.315083 | 0 | 9.530727 | 0
2018-02-27 15:37 | 184498.9 | 600.0013 | 3 | 26 | 4.377663 | 3.260082 | 2.423739 | 0 | 10.00422 | 0
2018-02-27 15:39 | 184618.8 | 720.0002 | 3 | 26 | 4.400401 | 2.959364 | 2.530032 | 0 | 10.47126 | 0
2018-02-27 15:41 | 184738.8 | 840.0005 | 3 | 26 | 4.400386 | 2.452394 | 2.619873 | 0 | 10.86659 | 0
2018-02-27 15:43 | 184858.8 | 960.0002 | 3 | 26 | 4.400394 | 2.048534 | 2.694638 | 0 | 11.19559 | 0
2018-02-27 15:45 | 184978.8 | 1080.0007 | 3 | 26 | 4.400396 | 1.722944 | 2.757284 | 0 | 11.47126 | 0
2018-02-27 15:47 | 185098.8 | 1200.0002 | 3 | 26 | 4.400358 | 1.459284 | 2.810159 | 0 | 11.70393 | 0
2018-02-27 15:49 | 185218.8 | 1320.0011 | 3 | 26 | 4.400375 | 1.245016 | 2.855106 | 0 | 11.90171 | 0
2018-02-27 15:51 | 185338.8 | 1440.001 | 3 | 26 | 4.400343 | 1.069242 | 2.893578 | 0 | 12.071 | 0
2018-02-27 15:53 | 185458.8 | 1560.0003 | 3 | 26 | 4.400311 | 0.9233456 | 2.926728 | 0 | 12.21687 | 0
2018-02-27 15:55 | 185578.8 | 1680.0002 | 3 | 26 | 4.400361 | 0.8043404 | 2.955476 | 0 | 12.34337 | 0
2018-02-27 15:57 | 185698.8 | 1800.001 | 3 | 26 | 4.400341 | 0.7025738 | 2.98054 | 0 | 12.45366 | 0
2018-02-27 15:58 | 185768.2 | 1869.3536 | 3 | 26 | 4.400362 | 0.651989 | 2.993577 | 0 | 12.51103 | 0
2018-02-27 16:00 | 185888.2 | 120.0015 | 4 | 26 | 4.354794 | 0 | 2.993577 | 0 | 12.51103 | 0
2018-02-27 16:02 | 186008.2 | 240.0015 | 4 | 26 | 4.351636 | 0 | 2.993577 | 0 | 12.51103 | 0
2018-02-27 16:03 | 186068.2 | 300.003 | 4 | 26 | 4.35066 | 0 | 2.993577 | 0 | 12.51103 | 0
2018-02-27 16:05 | 186188.3 | 120.001 | 5 | 26 | 4.111234 | -3.259774 | 2.993577 | 0.1086534 | 12.51103 | 0.4499177
2018-02-27 16:07 | 186308.3 | 240.0002 | 5 | 26 | 4.068002 | -3.26017 | 2.993577 | 0.2173015 | 12.51103 | 0.89423
2018-02-27 16:09 | 186428.3 | 360.001 | 5 | 26 | 4.025393 | -3.260191 | 2.993577 | 0.3259768 | 12.51103 | 1.334005
2018-02-27 16:11 | 186548.3 | 480.0002 | 5 | 26 | 3.983107 | -3.260139 | 2.993577 | 0.4346325 | 12.51103 | 1.769087
2018-02-27 16:13 | 186668.3 | 600.0006 | 5 | 26 | 3.941442 | -3.260098 | 2.993577 | 0.5432901 | 12.51103 | 2.19961
2018-02-27 16:15 | 186788.3 | 720.0018 | 5 | 26 | 3.901087 | -3.259928 | 2.993577 | 0.6519566 | 12.51103 | 2.625706
2018-02-27 16:17 | 186908.3 | 840.0019 | 5 | 26 | 3.862512 | -3.259753 | 2.993577 | 0.7606128 | 12.51103 | 3.047467
2018-02-27 16:19 | 187028.3 | 960.001 | 5 | 26 | 3.826162 | -3.260081 | 2.993577 | 0.8692716 | 12.51103 | 3.465165
2018-02-27 16:21 | 187148.3 | 1080.0002 | 5 | 26 | 3.792274 | -3.259953 | 2.993577 | 0.9779338 | 12.51103 | 3.87906
2018-02-27 16:23 | 187268.3 | 1200.001 | 5 | 26 | 3.760746 | -3.260065 | 2.993577 | 1.086588 | 12.51103 | 4.289375
2018-02-27 16:25 | 187388.3 | 1320.001 | 5 | 26 | 3.73127 | -3.260111 | 2.993577 | 1.195253 | 12.51103 | 4.696419
2018-02-27 16:27 | 187508.3 | 1440.001 | 5 | 26 | 3.703533 | -3.259772 | 2.993577 | 1.303916 | 12.51103 | 5.100346
2018-02-27 16:29 | 187628.3 | 1560.0002 | 5 | 26 | 3.677561 | -3.259933 | 2.993577 | 1.412572 | 12.51103 | 5.501329
2018-02-27 16:31 | 187748.3 | 1680.001 | 5 | 26 | 3.653337 | -3.260132 | 2.993577 | 1.521236 | 12.51103 | 5.899613
2018-02-27 16:33 | 187868.3 | 1800.0002 | 5 | 26 | 3.631044 | -3.260132 | 2.993577 | 1.62988 | 12.51103 | 6.295299
2018-02-27 16:35 | 187988.3 | 1920.001 | 5 | 26 | 3.610754 | -3.260168 | 2.993577 | 1.738554 | 12.51103 | 6.688781
2018-02-27 16:37 | 188108.3 | 2040.0002 | 5 | 26 | 3.592364 | -3.260107 | 2.993577 | 1.847213 | 12.51103 | 7.080106
2018-02-27 16:39 | 188228.3 | 2160.0002 | 5 | 26 | 3.575455 | -3.260153 | 2.993577 | 1.955867 | 12.51103 | 7.469503
2018-02-27 16:41 | 188348.3 | 2280.001 | 5 | 26 | 3.559052 | -3.260156 | 2.993577 | 2.064534 | 12.51103 | 7.857146
2018-02-27 16:43 | 188468.3 | 2400.001 | 5 | 26 | 3.54235 | -3.260119 | 2.993577 | 2.173176 | 12.51103 | 8.242907
2018-02-27 16:45 | 188588.3 | 2520.001 | 5 | 26 | 3.524863 | -3.259788 | 2.993577 | 2.281846 | 12.51103 | 8.626912
2018-02-27 16:47 | 188708.3 | 2640.001 | 5 | 26 | 3.506249 | -3.259837 | 2.993577 | 2.390504 | 12.51103 | 9.008922
2018-02-27 16:49 | 188828.3 | 2760.0018 | 5 | 26 | 3.484306 | -3.259863 | 2.993577 | 2.49916 | 12.51103 | 9.38875
2018-02-27 16:51 | 188948.3 | 2880.001 | 5 | 26 | 3.454725 | -3.260193 | 2.993577 | 2.607814 | 12.51103 | 9.765826
2018-02-27 16:53 | 189068.3 | 3000.001 | 5 | 26 | 3.411485 | -3.260156 | 2.993577 | 2.716471 | 12.51103 | 10.13899
2018-02-27 16:55 | 189188.3 | 3120.0002 | 5 | 26 | 3.347541 | -3.259844 | 2.993577 | 2.825124 | 12.51103 | 10.50649
2018-02-27 16:57 | 189308.3 | 3240.001 | 5 | 26 | 3.20874 | -3.259992 | 2.993577 | 2.933781 | 12.51103 | 10.86399
2018-02-27 16:58 | 189372 | 3303.6432 | 5 | 26 | 2.999993 | -3.259765625 | 2.993577 | 2.991401 | 12.51103 | 11.04387
2018-02-27 17:00 | 189492 | 120.0008 | 6 | 26 | 3.29992 | 0 | 2.993577 | 2.99141 | 12.51103 | 11.0439
2018-02-27 17:02 | 189612 | 240.0008 | 6 | 26 | 3.313635 | 0 | 2.993577 | 2.99141 | 12.51103 | 11.0439
2018-02-27 17:03 | 189672 | 300.0046 | 6 | 26 | 3.317935 | 0 | 2.993577 | 2.99141 | 12.51103 | 11.0439
2018-02-27 17:03 | 189672 | 0.0024 | 7 | 27 | 3.318071 | 0 | 0 | 0 | 0 | 0
2018-02-27 17:05 | 189792.1 | 120.001 | 2 | 27 | 3.94331 | 4.890017 | 0.1623133 | 1.476e-09 | 0.6207086 | 4.898e-09
2018-02-27 17:07 | 189912.1 | 240.0002 | 2 | 27 | 3.988729 | 4.88995 | 0.3252934 | 1.476e-09 | 1.267567 | 4.898e-09
2018-02-27 17:09 | 190032.1 | 360.0009 | 2 | 27 | 4.024458 | 4.889858 | 0.4882644 | 1.476e-09 | 1.920571 | 4.898e-09
2018-02-27 17:11 | 190152.1 | 480.0026 | 2 | 27 | 4.055949 | 4.889986 | 0.6512443 | 1.476e-09 | 2.579112 | 4.898e-09
2018-02-27 17:13 | 190272.1 | 600.0018 | 2 | 27 | 4.082859 | 4.889982 | 0.8142269 | 1.476e-09 | 3.242403 | 4.898e-09
2018-02-27 17:15 | 190392.1 | 720.0002 | 2 | 27 | 4.106915 | 4.890081 | 0.9772057 | 1.476e-09 | 3.909808 | 4.898e-09
2018-02-27 17:17 | 190512.1 | 840.0004 | 2 | 27 | 4.13158 | 4.89003 | 1.140193 | 1.476e-09 | 4.581155 | 4.898e-09
2018-02-27 17:19 | 190632.1 | 960.001 | 2 | 27 | 4.16003 | 4.889904 | 1.303175 | 1.476e-09 | 5.256785 | 4.898e-09
2018-02-27 17:21 | 190752.1 | 1080.0002 | 2 | 27 | 4.192651 | 4.889963 | 1.466161 | 1.476e-09 | 5.937414 | 4.898e-09
2018-02-27 17:23 | 190872.1 | 1200.0018 | 2 | 27 | 4.200409 | 4.384987 | 1.622318 | 1.476e-09 | 6.593195 | 4.898e-09
2018-02-27 17:25 | 190992.1 | 1320.0019 | 2 | 27 | 4.200393 | 3.804646 | 1.758667 | 1.476e-09 | 7.165918 | 4.898e-09
2018-02-27 17:27 | 191112.1 | 1440.0019 | 2 | 27 | 4.200385 | 3.271816 | 1.876457 | 1.476e-09 | 7.660683 | 4.898e-09
2018-02-27 17:27 | 191115 | 1442.884 | 2 | 27 | 4.200395 | 3.259981 | 1.879075 | 1.476e-09 | 7.671677 | 4.898e-09
2018-02-27 17:29 | 191235 | 120.0018 | 3 | 27 | 4.23006 | 3.259897 | 1.987293 | 1.476e-09 | 8.127737 | 4.898e-09
2018-02-27 17:31 | 191355 | 240.0003 | 3 | 27 | 4.263919 | 3.259989 | 2.09595 | 1.476e-09 | 8.58918 | 4.898e-09
2018-02-27 17:33 | 191475 | 360.0012 | 3 | 27 | 4.29998 | 3.260044 | 2.204609 | 1.476e-09 | 9.054437 | 4.898e-09
2018-02-27 17:35 | 191595 | 480.0018 | 3 | 27 | 4.338021 | 3.26013 | 2.313264 | 1.476e-09 | 9.523701 | 4.898e-09
2018-02-27 17:37 | 191715 | 600.0003 | 3 | 27 | 4.377697 | 3.260094 | 2.421922 | 1.476e-09 | 9.997205 | 4.898e-09
2018-02-27 17:39 | 191835 | 720.0001 | 3 | 27 | 4.400396 | 2.958225 | 2.5282 | 1.476e-09 | 10.46418 | 4.898e-09
2018-02-27 17:41 | 191955 | 840.0001 | 3 | 27 | 4.400407 | 2.452599 | 2.618025 | 1.476e-09 | 10.85945 | 4.898e-09
2018-02-27 17:43 | 192075 | 960.0027 | 3 | 27 | 4.400385 | 2.048409 | 2.692785 | 1.476e-09 | 11.18842 | 4.898e-09
2018-02-27 17:45 | 192195 | 1080.0002 | 3 | 27 | 4.400375 | 1.723051 | 2.755442 | 1.476e-09 | 11.46413 | 4.898e-09
2018-02-27 17:47 | 192315 | 1200.001 | 3 | 27 | 4.400396 | 1.460173 | 2.808328 | 1.476e-09 | 11.69685 | 4.898e-09
2018-02-27 17:49 | 192435 | 1320.0002 | 3 | 27 | 4.400382 | 1.245714 | 2.853279 | 1.476e-09 | 11.89465 | 4.898e-09
2018-02-27 17:51 | 192555 | 1440.0009 | 3 | 27 | 4.400377 | 1.069883 | 2.891757 | 1.476e-09 | 12.06397 | 4.898e-09
2018-02-27 17:53 | 192675 | 1560.0018 | 3 | 27 | 4.400358 | 0.9249611 | 2.924916 | 1.476e-09 | 12.20988 | 4.898e-09
2018-02-27 17:55 | 192795 | 1680.001 | 3 | 27 | 4.400353 | 0.8042068 | 2.953669 | 1.476e-09 | 12.33641 | 4.898e-09
2018-02-27 17:57 | 192915 | 1800.0002 | 3 | 27 | 4.400334 | 0.7029285 | 2.978744 | 1.476e-09 | 12.44674 | 4.898e-09
2018-02-27 17:58 | 192984.5 | 1869.4367 | 3 | 27 | 4.400338 | 0.6519985 | 2.991806 | 1.476e-09 | 12.50422 | 4.898e-09
2018-02-27 18:00 | 193104.5 | 120.0021 | 4 | 27 | 4.354609 | 0 | 2.991806 | 1.476e-09 | 12.50422 | 4.898e-09
2018-02-27 18:02 | 193224.5 | 240.0013 | 4 | 27 | 4.351451 | 0 | 2.991806 | 1.476e-09 | 12.50422 | 4.898e-09
2018-02-27 18:03 | 193284.5 | 300.0026 | 4 | 27 | 4.350462 | 0 | 2.991806 | 1.476e-09 | 12.50422 | 4.898e-09
2018-02-27 18:05 | 193404.6 | 120.0017 | 5 | 27 | 4.110363 | -3.260105 | 2.991806 | 0.1086527 | 12.50422 | 0.4498271
2018-02-27 18:07 | 193524.6 | 240.001 | 5 | 27 | 4.067123 | -3.260179 | 2.991806 | 0.2172883 | 12.50422 | 0.8939944
2018-02-27 18:09 | 193644.6 | 360.0017 | 5 | 27 | 4.024559 | -3.260142 | 2.991806 | 0.3259646 | 12.50422 | 1.333681
2018-02-27 18:11 | 193764.6 | 480.0002 | 5 | 27 | 3.982278 | -3.259812 | 2.991806 | 0.4346307 | 12.50422 | 1.768711
2018-02-27 18:13 | 193884.6 | 600.0017 | 5 | 27 | 3.940647 | -3.260132 | 2.991806 | 0.5432914 | 12.50422 | 2.199157
2018-02-27 18:15 | 194004.6 | 720.0009 | 5 | 27 | 3.900284 | -3.260158 | 2.991806 | 0.6519486 | 12.50422 | 2.625131
2018-02-27 18:17 | 194124.6 | 840.0009 | 5 | 27 | 3.861769 | -3.260016 | 2.991806 | 0.7606029 | 12.50422 | 3.046803
2018-02-27 18:19 | 194244.6 | 960.0001 | 5 | 27 | 3.82547 | -3.260097 | 2.991806 | 0.869266 | 12.50422 | 3.464442
2018-02-27 18:21 | 194364.6 | 1080.0017 | 5 | 27 | 3.791635 | -3.25988 | 2.991806 | 0.9779247 | 12.50422 | 3.878252
2018-02-27 18:23 | 194484.6 | 1200.0002 | 5 | 27 | 3.760152 | -3.260081 | 2.991806 | 1.086583 | 12.50422 | 4.288513
2018-02-27 18:25 | 194604.6 | 1320.0018 | 5 | 27 | 3.730662 | -3.260137 | 2.991806 | 1.195243 | 12.50422 | 4.695474
2018-02-27 18:27 | 194724.6 | 1440 | 5 | 27 | 3.702968 | -3.259861 | 2.991806 | 1.3039 | 12.50422 | 5.099316
2018-02-27 18:29 | 194844.6 | 1560.0009 | 5 | 27 | 3.677036 | -3.260048 | 2.991806 | 1.412562 | 12.50422 | 5.500264
2018-02-27 18:31 | 194964.6 | 1680.0016 | 5 | 27 | 3.6529 | -3.259851 | 2.991806 | 1.52121 | 12.50422 | 5.898438
2018-02-27 18:33 | 195084.6 | 1800.0017 | 5 | 27 | 3.630535 | -3.25987 | 2.991806 | 1.629883 | 12.50422 | 6.294179
2018-02-27 18:35 | 195204.6 | 1920.0001 | 5 | 27 | 3.610115 | -3.259896 | 2.991806 | 1.738539 | 12.50422 | 6.687522
2018-02-27 18:37 | 195324.6 | 2040.001 | 5 | 27 | 3.591795 | -3.259856 | 2.991806 | 1.847198 | 12.50422 | 7.078778
2018-02-27 18:39 | 195444.6 | 2160.0016 | 5 | 27 | 3.574935 | -3.259861 | 2.991806 | 1.955856 | 12.50422 | 7.468129
2018-02-27 18:41 | 195564.6 | 2280 | 5 | 27 | 3.558533 | -3.26018 | 2.991806 | 2.064504 | 12.50422 | 7.855646
2018-02-27 18:43 | 195684.6 | 2400.0008 | 5 | 27 | 3.541867 | -3.260034 | 2.991806 | 2.173158 | 12.50422 | 8.241396
2018-02-27 18:45 | 195804.6 | 2520.0002 | 5 | 27 | 3.524415 | -3.259809 | 2.991806 | 2.281826 | 12.50422 | 8.625344
2018-02-27 18:47 | 195924.6 | 2640.0017 | 5 | 27 | 3.505797 | -3.259877 | 2.991806 | 2.390479 | 12.50422 | 9.007286
2018-02-27 18:49 | 196044.6 | 2760.001 | 5 | 27 | 3.48383 | -3.259926 | 2.991806 | 2.499138 | 12.50422 | 9.387077
2018-02-27 18:51 | 196164.6 | 2880.0003 | 5 | 27 | 3.454104 | -3.260128 | 2.991806 | 2.607787 | 12.50422 | 9.764078
2018-02-27 18:53 | 196284.6 | 3000.001 | 5 | 27 | 3.410679 | -3.25981 | 2.991806 | 2.716443 | 12.50422 | 10.13716
2018-02-27 18:55 | 196404.6 | 3120.0011 | 5 | 27 | 3.346223 | -3.259938 | 2.991806 | 2.825095 | 12.50422 | 10.50455
2018-02-27 18:57 | 196524.6 | 3240 | 5 | 27 | 3.205141 | -3.259928 | 2.991806 | 2.933748 | 12.50422 | 10.86181
2018-02-27 18:58 | 196586.4 | 3301.8657 | 5 | 27 | 2.999976 | -3.259968 | 2.991806 | 2.989764 | 12.50422 | 11.03654
2018-02-27 19:00 | 196706.5 | 120.0002 | 6 | 27 | 3.300148 | 0 | 2.991806 | 2.989764 | 12.50422 | 11.03654
2018-02-27 19:02 | 196826.5 | 240.001 | 6 | 27 | 3.31391 | 0 | 2.991806 | 2.989764 | 12.50422 | 11.03654
2018-02-27 19:03 | 196886.5 | 300.0023 | 6 | 27 | 3.318198 | 0 | 2.991806 | 2.989764 | 12.50422 | 11.03654
2018-02-27 19:03 | 196886.5 | 0.0048 | 7 | 28 | 3.318148 | 0 | 0 | 0 | 0 | 0
2018-02-27 19:05 | 197006.6 | 120.0017 | 2 | 28 | 3.943328 | 4.890192 | 0.1623009 | 0 | 0.6206892 | 0
2018-02-27 19:07 | 197126.6 | 240.0001 | 2 | 28 | 3.988738 | 4.890059 | 0.3252758 | 0 | 1.267529 | 0
2018-02-27 19:09 | 197246.6 | 360.0008 | 2 | 28 | 4.024502 | 4.890059 | 0.488254 | 0 | 1.920564 | 0
2018-02-27 19:11 | 197366.6 | 480.0003 | 2 | 28 | 4.056002 | 4.889984 | 0.6512331 | 0 | 2.579108 | 0
2018-02-27 19:13 | 197486.6 | 600.0009 | 2 | 28 | 4.082869 | 4.890085 | 0.8142253 | 0 | 3.242445 | 0
2018-02-27 19:15 | 197606.6 | 720.0018 | 2 | 28 | 4.106934 | 4.89002 | 0.9772083 | 0 | 3.909869 | 0
2018-02-27 19:17 | 197726.6 | 840.0002 | 2 | 28 | 4.131644 | 4.890022 | 1.140192 | 0 | 4.581207 | 0
2018-02-27 19:19 | 197846.6 | 960.0003 | 2 | 28 | 4.160084 | 4.890049 | 1.30318 | 0 | 5.256877 | 0
2018-02-27 19:21 | 197966.6 | 1080.0018 | 2 | 28 | 4.192714 | 4.890068 | 1.466162 | 0 | 5.937498 | 0
2018-02-27 19:23 | 198086.6 | 1200.0002 | 2 | 28 | 4.200399 | 4.383383 | 1.622264 | 0 | 6.593054 | 0
2018-02-27 19:25 | 198206.6 | 1320.0012 | 2 | 28 | 4.200385 | 3.80357 | 1.75859 | 0 | 7.165677 | 0
2018-02-27 19:27 | 198326.6 | 1440.0018 | 2 | 28 | 4.200385 | 3.27096 | 1.876357 | 0 | 7.660343 | 0
2018-02-27 19:28 | 198329.4 | 1442.8063 | 2 | 28 | 4.200402 | 3.259996 | 1.878898 | 0 | 7.671018 | 0
2018-02-27 19:30 | 198449.4 | 120.0002 | 3 | 28 | 4.230133 | 3.260115 | 1.987122 | 6.708e-09 | 8.127107 | 2.7301e-08
2018-02-27 19:32 | 198569.4 | 240.0017 | 3 | 28 | 4.264003 | 3.260065 | 2.095779 | 6.708e-09 | 8.588557 | 2.7301e-08
2018-02-27 19:34 | 198689.4 | 360.0017 | 3 | 28 | 4.300077 | 3.260132 | 2.204439 | 6.708e-09 | 9.053824 | 2.7301e-08
2018-02-27 19:36 | 198809.4 | 480.0002 | 3 | 28 | 4.338103 | 3.25976 | 2.313099 | 6.708e-09 | 9.52312 | 2.7301e-08
2018-02-27 19:38 | 198929.4 | 600.0002 | 3 | 28 | 4.377831 | 3.260149 | 2.421759 | 6.708e-09 | 9.996646 | 2.7301e-08
2018-02-27 19:40 | 199049.4 | 720.0002 | 3 | 28 | 4.400398 | 2.956814 | 2.527998 | 6.708e-09 | 10.46346 | 2.7301e-08
2018-02-27 19:42 | 199169.4 | 840.0019 | 3 | 28 | 4.400399 | 2.450325 | 2.617763 | 6.708e-09 | 10.85846 | 2.7301e-08
2018-02-27 19:44 | 199289.4 | 960.0001 | 3 | 28 | 4.400398 | 2.046865 | 2.692456 | 6.708e-09 | 11.18714 | 2.7301e-08
2018-02-27 19:46 | 199409.4 | 1080.0001 | 3 | 28 | 4.400377 | 1.721973 | 2.755064 | 6.708e-09 | 11.46264 | 2.7301e-08
2018-02-27 19:48 | 199529.4 | 1200.0019 | 3 | 28 | 4.400376 | 1.459105 | 2.807919 | 6.708e-09 | 11.69522 | 2.7301e-08
2018-02-27 19:50 | 199649.4 | 1320.001 | 3 | 28 | 4.400383 | 1.245237 | 2.852856 | 6.708e-09 | 11.89296 | 2.7301e-08
2018-02-27 19:52 | 199769.4 | 1440.0001 | 3 | 28 | 4.400377 | 1.06974 | 2.891326 | 6.708e-09 | 12.06224 | 2.7301e-08
2018-02-27 19:54 | 199889.4 | 1560.0009 | 3 | 28 | 4.400347 | 0.9244556 | 2.92449 | 6.708e-09 | 12.20817 | 2.7301e-08
2018-02-27 19:56 | 200009.4 | 1680.0002 | 3 | 28 | 4.400361 | 0.8049431 | 2.953251 | 6.708e-09 | 12.33473 | 2.7301e-08
2018-02-27 19:58 | 200129.4 | 1800.0001 | 3 | 28 | 4.400355 | 0.7039356 | 2.978338 | 6.708e-09 | 12.44512 | 2.7301e-08
2018-02-27 19:59 | 200199.4 | 1870.0199 | 3 | 28 | 4.400337 | 0.6519947 | 2.99151 | 6.708e-09 | 12.50309 | 2.7301e-08
2018-02-27 20:01 | 200319.5 | 120.0017 | 4 | 28 | 4.354639 | 0 | 2.99151 | 6.708e-09 | 12.50309 | 2.7301e-08
2018-02-27 20:03 | 200439.5 | 240.001 | 4 | 28 | 4.35147 | 0 | 2.99151 | 6.708e-09 | 12.50309 | 2.7301e-08
2018-02-27 20:04 | 200499.5 | 300.0024 | 4 | 28 | 4.350475 | 0 | 2.99151 | 6.708e-09 | 12.50309 | 2.7301e-08
2018-02-27 20:06 | 200619.6 | 120.0002 | 5 | 28 | 4.110659 | -3.2601 | 2.99151 | 0.108651 | 12.50309 | 0.4498465
2018-02-27 20:08 | 200739.6 | 240.0009 | 5 | 28 | 4.067438 | -3.260036 | 2.99151 | 0.2173121 | 12.50309 | 0.89415
2018-02-27 20:10 | 200859.6 | 360.0009 | 5 | 28 | 4.024877 | -3.259983 | 2.99151 | 0.3259709 | 12.50309 | 1.3338
2018-02-27 20:12 | 200979.6 | 480.0002 | 5 | 28 | 3.982565 | -3.260142 | 2.99151 | 0.4346263 | 12.50309 | 1.768822
2018-02-27 20:14 | 201099.6 | 600.0018 | 5 | 28 | 3.94096 | -3.259905 | 2.99151 | 0.5432853 | 12.50309 | 2.199296
2018-02-27 20:16 | 201219.6 | 720.0003 | 5 | 28 | 3.90059 | -3.260102 | 2.99151 | 0.6519438 | 12.50309 | 2.625306
2018-02-27 20:18 | 201339.6 | 840.0009 | 5 | 28 | 3.862025 | -3.260142 | 2.99151 | 0.7606017 | 12.50309 | 3.047023
2018-02-27 20:20 | 201459.6 | 960.0009 | 5 | 28 | 3.825731 | -3.260185 | 2.99151 | 0.8692568 | 12.50309 | 3.464658
2018-02-27 20:22 | 201579.6 | 1080.0002 | 5 | 28 | 3.791904 | -3.259842 | 2.99151 | 0.977916 | 12.50309 | 3.878499
2018-02-27 20:24 | 201699.6 | 1200.0018 | 5 | 28 | 3.760393 | -3.260124 | 2.99151 | 1.086569 | 12.50309 | 4.28877
2018-02-27 20:26 | 201819.6 | 1320.0009 | 5 | 28 | 3.730949 | -3.259806 | 2.99151 | 1.195229 | 12.50309 | 4.695757
2018-02-27 20:28 | 201939.6 | 1440.0009 | 5 | 28 | 3.703283 | -3.25984 | 2.99151 | 1.303886 | 12.50309 | 5.09963
2018-02-27 20:30 | 202059.6 | 1560.0009 | 5 | 28 | 3.677334 | -3.260132 | 2.99151 | 1.41254 | 12.50309 | 5.500582
2018-02-27 20:32 | 202179.6 | 1680.0002 | 5 | 28 | 3.653194 | -3.260069 | 2.99151 | 1.521198 | 12.50309 | 5.898828
2018-02-27 20:34 | 202299.6 | 1800.0026 | 5 | 28 | 3.630938 | -3.259983 | 2.99151 | 1.629854 | 12.50309 | 6.294542
2018-02-27 20:36 | 202419.6 | 1920.0009 | 5 | 28 | 3.610672 | -3.260166 | 2.99151 | 1.738509 | 12.50309 | 6.687943
2018-02-27 20:38 | 202539.6 | 2040.0009 | 5 | 28 | 3.592375 | -3.259804 | 2.99151 | 1.847166 | 12.50309 | 7.079258
2018-02-27 20:40 | 202659.6 | 2160.0018 | 5 | 28 | 3.575454 | -3.259825 | 2.99151 | 1.955824 | 12.50309 | 7.468669
2018-02-27 20:42 | 202779.6 | 2280.0009 | 5 | 28 | 3.559033 | -3.259892 | 2.99151 | 2.064477 | 12.50309 | 7.856258
2018-02-27 20:44 | 202899.6 | 2400.0002 | 5 | 28 | 3.542287 | -3.259966 | 2.99151 | 2.173132 | 12.50309 | 8.242061
2018-02-27 20:46 | 203019.6 | 2520.0018 | 5 | 28 | 3.524776 | -3.259816 | 2.99151 | 2.281789 | 12.50309 | 8.626013
2018-02-27 20:48 | 203139.6 | 2640.0018 | 5 | 28 | 3.506121 | -3.259856 | 2.99151 | 2.390442 | 12.50309 | 9.007993
2018-02-27 20:50 | 203259.6 | 2760.001 | 5 | 28 | 3.48409 | -3.259964 | 2.99151 | 2.499097 | 12.50309 | 9.387799
2018-02-27 20:52 | 203379.6 | 2880.0002 | 5 | 28 | 3.454313 | -3.259842 | 2.99151 | 2.607742 | 12.50309 | 9.764808
2018-02-27 20:54 | 203499.6 | 3000.0018 | 5 | 28 | 3.410851 | -3.259861 | 2.99151 | 2.716408 | 12.50309 | 10.13795
2018-02-27 20:56 | 203619.6 | 3120.0002 | 5 | 28 | 3.346489 | -3.260046 | 2.99151 | 2.825059 | 12.50309 | 10.50535
2018-02-27 20:58 | 203739.6 | 3240.001 | 5 | 28 | 3.205446 | -3.259955 | 2.99151 | 2.933716 | 12.50309 | 10.86266
2018-02-27 20:59 | 203801.4 | 3301.8704 | 5 | 28 | 2.999987 | -3.259994 | 2.99151 | 2.989741 | 12.50309 | 11.03743
2018-02-27 21:01 | 203921.5 | 120.001 | 6 | 28 | 3.299138 | 0 | 2.99151 | 2.989741 | 12.50309 | 11.03743
2018-02-27 21:03 | 204041.5 | 240.0011 | 6 | 28 | 3.312829 | 0 | 2.99151 | 2.989741 | 12.50309 | 11.03743
2018-02-27 21:04 | 204101.5 | 300.0024 | 6 | 28 | 3.317122 | 0 | 2.99151 | 2.989741 | 12.50309 | 11.03743
2018-02-27 21:04 | 204101.5 | 0.0024 | 7 | 29 | 3.317201 | 0 | 0 | 0 | 0 | 0
2018-02-27 21:06 | 204221.6 | 120.0002 | 2 | 29 | 3.942234 | 4.890089 | 0.1623071 | 0 | 0.620511 | 0
2018-02-27 21:08 | 204341.6 | 240.0018 | 2 | 29 | 3.987903 | 4.889946 | 0.325294 | 0 | 1.267248 | 0
2018-02-27 21:10 | 204461.6 | 360.0009 | 2 | 29 | 4.023602 | 4.889938 | 0.4882768 | 0 | 1.920161 | 0
2018-02-27 21:12 | 204581.6 | 480.0019 | 2 | 29 | 4.055053 | 4.890181 | 0.6512637 | 0 | 2.578587 | 0
2018-02-27 21:14 | 204701.6 | 600.001 | 2 | 29 | 4.081938 | 4.890108 | 0.8142518 | 0 | 3.241754 | 0
2018-02-27 21:16 | 204821.6 | 720.0019 | 2 | 29 | 4.105989 | 4.889845 | 0.9772378 | 0 | 3.909039 | 0
2018-02-27 21:18 | 204941.6 | 840.0003 | 2 | 29 | 4.130708 | 4.890018 | 1.140226 | 0 | 4.58024 | 0
2018-02-27 21:20 | 205061.6 | 960.0003 | 2 | 29 | 4.159142 | 4.890079 | 1.303215 | 0 | 5.255759 | 0
2018-02-27 21:22 | 205181.6 | 1080.0019 | 2 | 29 | 4.191883 | 4.889822 | 1.466202 | 0 | 5.936261 | 0
2018-02-27 21:24 | 205301.6 | 1200.0011 | 2 | 29 | 4.200401 | 4.393965 | 1.622644 | 0 | 6.593213 | 0
2018-02-27 21:26 | 205421.6 | 1320.0004 | 2 | 29 | 4.200406 | 3.81131 | 1.759262 | 0 | 7.167063 | 0
2018-02-27 21:28 | 205541.6 | 1440.0011 | 2 | 29 | 4.200401 | 3.275984 | 1.877214 | 0 | 7.662508 | 0
2018-02-27 21:28 | 205545.3 | 1443.7569 | 2 | 29 | 4.200403 | 3.259989 | 1.880625 | 0 | 7.676833 | 0
2018-02-27 21:30 | 205665.3 | 120.0001 | 3 | 29 | 4.230111 | 3.260096 | 1.988837 | 0 | 8.132869 | 0
2018-02-27 21:32 | 205785.3 | 240.0002 | 3 | 29 | 4.264009 | 3.25988 | 2.097499 | 0 | 8.594343 | 0
2018-02-27 21:34 | 205905.3 | 360.0003 | 3 | 29 | 4.300128 | 3.260044 | 2.206156 | 0 | 9.059602 | 0
2018-02-27 21:36 | 206025.3 | 480.001 | 3 | 29 | 4.338215 | 3.259802 | 2.314812 | 0 | 9.52889 | 0
2018-02-27 21:38 | 206145.3 | 600.0009 | 3 | 29 | 4.377944 | 3.259825 | 2.42347 | 0 | 10.00242 | 0
2018-02-27 21:40 | 206265.3 | 720.0003 | 3 | 29 | 4.400403 | 2.954866 | 2.529676 | 0 | 10.46909 | 0
2018-02-27 21:42 | 206385.3 | 840.0009 | 3 | 29 | 4.400418 | 2.449175 | 2.61938 | 0 | 10.86382 | 0
2018-02-27 21:44 | 206505.3 | 960.001 | 3 | 29 | 4.400371 | 2.044493 | 2.694012 | 0 | 11.19224 | 0
2018-02-27 21:46 | 206625.3 | 1080.0019 | 3 | 29 | 4.400367 | 1.719172 | 2.756546 | 0 | 11.46741 | 0
2018-02-27 21:48 | 206745.3 | 1200.0003 | 3 | 29 | 4.40038 | 1.456081 | 2.809309 | 0 | 11.69959 | 0
2018-02-27 21:50 | 206865.3 | 1320.0003 | 3 | 29 | 4.400358 | 1.241701 | 2.854149 | 0 | 11.8969 | 0
2018-02-27 21:52 | 206985.3 | 1440.0019 | 3 | 29 | 4.400338 | 1.066223 | 2.892523 | 0 | 12.06576 | 0
2018-02-27 21:54 | 207105.3 | 1560.0003 | 3 | 29 | 4.400353 | 0.9220486 | 2.925583 | 0 | 12.21124 | 0
2018-02-27 21:56 | 207225.3 | 1680.0019 | 3 | 29 | 4.400355 | 0.8017731 | 2.954248 | 0 | 12.33737 | 0
2018-02-27 21:58 | 207345.3 | 1800.0019 | 3 | 29 | 4.400376 | 0.7011642 | 2.979239 | 0 | 12.44734 | 0
2018-02-27 21:59 | 207411.2 | 1865.8809 | 3 | 29 | 4.400338 | 0.6519909 | 2.991611 | 0 | 12.50178 | 0
2018-02-27 22:01 | 207531.3 | 119.9999 | 4 | 29 | 4.354678 | 0 | 2.991611 | 0 | 12.50178 | 0
2018-02-27 22:03 | 207651.3 | 240.0015 | 4 | 29 | 4.351522 | 0 | 2.991611 | 0 | 12.50178 | 0
2018-02-27 22:04 | 207711.3 | 300.0031 | 4 | 29 | 4.350528 | 0 | 2.991611 | 0 | 12.50178 | 0
2018-02-27 22:06 | 207831.4 | 120.0011 | 5 | 29 | 4.110788 | -3.259989 | 2.991611 | 0.1086521 | 12.50178 | 0.4498647
2018-02-27 22:08 | 207951.4 | 240.0018 | 5 | 29 | 4.067494 | -3.260098 | 2.991611 | 0.2173129 | 12.50178 | 0.8941774
2018-02-27 22:10 | 208071.4 | 360.001 | 5 | 29 | 4.024878 | -3.260015 | 2.991611 | 0.3259712 | 12.50178 | 1.333828
2018-02-27 22:12 | 208191.4 | 480.0011 | 5 | 29 | 3.98256 | -3.259901 | 2.991611 | 0.4346309 | 12.50178 | 1.768867
2018-02-27 22:14 | 208311.4 | 600.0018 | 5 | 29 | 3.940911 | -3.259886 | 2.991611 | 0.5432894 | 12.50178 | 2.199333
2018-02-27 22:16 | 208431.4 | 720.0018 | 5 | 29 | 3.900503 | -3.259772 | 2.991611 | 0.6519435 | 12.50178 | 2.62532
2018-02-27 22:18 | 208551.4 | 840.001 | 5 | 29 | 3.861924 | -3.260163 | 2.991611 | 0.7606041 | 12.50178 | 3.047036
2018-02-27 22:20 | 208671.4 | 960.001 | 5 | 29 | 3.825637 | -3.259798 | 2.991611 | 0.8692579 | 12.50178 | 3.464655
2018-02-27 22:22 | 208791.4 | 1080.0008 | 5 | 29 | 3.791762 | -3.259928 | 2.991611 | 0.9779262 | 12.50178 | 3.878517
2018-02-27 22:24 | 208911.4 | 1200.0018 | 5 | 29 | 3.760242 | -3.26017 | 2.991611 | 1.086586 | 12.50178 | 4.288795
2018-02-27 22:26 | 209031.4 | 1320.001 | 5 | 29 | 3.730745 | -3.259933 | 2.991611 | 1.195243 | 12.50178 | 4.695755
2018-02-27 22:28 | 209151.4 | 1440.001 | 5 | 29 | 3.703094 | -3.259833 | 2.991611 | 1.303891 | 12.50178 | 5.099573
2018-02-27 22:30 | 209271.4 | 1560.0018 | 5 | 29 | 3.67709 | -3.260002 | 2.991611 | 1.412561 | 12.50178 | 5.500561
2018-02-27 22:32 | 209391.4 | 1680.001 | 5 | 29 | 3.652936 | -3.259894 | 2.991611 | 1.521218 | 12.50178 | 5.898772
2018-02-27 22:34 | 209511.4 | 1800.0014 | 5 | 29 | 3.630662 | -3.2598 | 2.991611 | 1.629876 | 12.50178 | 6.294465
2018-02-27 22:36 | 209631.4 | 1920.001 | 5 | 29 | 3.610379 | -3.260182 | 2.991611 | 1.73853 | 12.50178 | 6.687829
2018-02-27 22:38 | 209751.4 | 2040.0018 | 5 | 29 | 3.592042 | -3.259835 | 2.991611 | 1.847189 | 12.50178 | 7.079116
2018-02-27 22:40 | 209871.4 | 2160.001 | 5 | 29 | 3.5751 | -3.259898 | 2.991611 | 1.955848 | 12.50178 | 7.468494
2018-02-27 22:42 | 209991.4 | 2280.0002 | 5 | 29 | 3.558651 | -3.260058 | 2.991611 | 2.064511 | 12.50178 | 7.856079
2018-02-27 22:44 | 210111.4 | 2400.0002 | 5 | 29 | 3.541909 | -3.260179 | 2.991611 | 2.173166 | 12.50178 | 8.241841
2018-02-27 22:46 | 210231.4 | 2520.0018 | 5 | 29 | 3.524386 | -3.259924 | 2.991611 | 2.281822 | 12.50178 | 8.625747
2018-02-27 22:48 | 210351.4 | 2640.001 | 5 | 29 | 3.505677 | -3.260124 | 2.991611 | 2.390476 | 12.50178 | 9.007684
2018-02-27 22:50 | 210471.4 | 2760.0018 | 5 | 29 | 3.483627 | -3.259861 | 2.991611 | 2.499128 | 12.50178 | 9.387433
2018-02-27 22:52 | 210591.4 | 2880.0002 | 5 | 29 | 3.453828 | -3.25987 | 2.991611 | 2.607778 | 12.50178 | 9.764411
2018-02-27 22:54 | 210711.4 | 3000.0018 | 5 | 29 | 3.410311 | -3.259903 | 2.991611 | 2.716433 | 12.50178 | 10.13746
2018-02-27 22:56 | 210831.4 | 3120.0011 | 5 | 29 | 3.345719 | -3.259741 | 2.991611 | 2.825087 | 12.50178 | 10.5048
2018-02-27 22:58 | 210951.4 | 3240.001 | 5 | 29 | 3.203964 | -3.259867 | 2.991611 | 2.933738 | 12.50178 | 10.86198
2018-02-27 22:59 | 211012.7 | 3301.3512 | 5 | 29 | 2.999968 | -3.259901 | 2.991611 | 2.989288 | 12.50178 | 11.03521
2018-02-27 23:01 | 211132.7 | 120.0002 | 6 | 29 | 3.300512 | 0 | 2.991611 | 2.989288 | 12.50178 | 11.03521
2018-02-27 23:03 | 211252.7 | 240.0002 | 6 | 29 | 3.314326 | 0 | 2.991611 | 2.989288 | 12.50178 | 11.03521
2018-02-27 23:04 | 211312.8 | 300.004 | 6 | 29 | 3.318647 | 0 | 2.991611 | 2.989288 | 12.50178 | 11.03521
2018-02-27 23:04 | 211312.8 | 0.0024 | 7 | 30 | 3.318673 | 0 | 0 | 0 | 0 | 0
2018-02-27 23:06 | 211432.9 | 120.001 | 2 | 30 | 3.943275 | 4.889982 | 0.1623054 | 9.739e-09 | 0.6207381 | 3.232e-08
2018-02-27 23:08 | 211552.9 | 240.0003 | 2 | 30 | 3.988744 | 4.890102 | 0.3252842 | 9.739e-09 | 1.267589 | 3.232e-08
2018-02-27 23:10 | 211672.9 | 360.0018 | 2 | 30 | 4.024463 | 4.890068 | 0.4882662 | 9.739e-09 | 1.920639 | 3.232e-08
2018-02-27 23:12 | 211792.9 | 480.001 | 2 | 30 | 4.055933 | 4.890076 | 0.6512424 | 9.739e-09 | 2.579163 | 3.232e-08
2018-02-27 23:14 | 211912.9 | 600.001 | 2 | 30 | 4.082867 | 4.890083 | 0.814231 | 9.739e-09 | 3.242477 | 3.232e-08
2018-02-27 23:16 | 212032.9 | 720.001 | 2 | 30 | 4.106848 | 4.890186 | 0.9772168 | 9.739e-09 | 3.909904 | 3.232e-08
2018-02-27 23:18 | 212152.9 | 840.001 | 2 | 30 | 4.131503 | 4.889933 | 1.140201 | 9.739e-09 | 4.581225 | 3.232e-08
2018-02-27 23:20 | 212272.9 | 960.001 | 2 | 30 | 4.160002 | 4.890137 | 1.303188 | 9.739e-09 | 5.256872 | 3.232e-08
2018-02-27 23:22 | 212392.9 | 1080.001 | 2 | 30 | 4.192737 | 4.890167 | 1.466174 | 9.739e-09 | 5.937507 | 3.232e-08
2018-02-27 23:24 | 212512.9 | 1200.0011 | 2 | 30 | 4.200402 | 4.383879 | 1.622293 | 9.739e-09 | 6.593133 | 3.232e-08
2018-02-27 23:26 | 212632.9 | 1320.0011 | 2 | 30 | 4.200406 | 3.803005 | 1.758606 | 9.739e-09 | 7.165699 | 3.232e-08
2018-02-27 23:28 | 212752.9 | 1440.0004 | 2 | 30 | 4.200387 | 3.270452 | 1.876335 | 9.739e-09 | 7.660209 | 3.232e-08
2018-02-27 23:28 | 212755.3 | 1442.4289 | 2 | 30 | 4.200371 | 3.259985 | 1.878538 | 9.739e-09 | 7.669462 | 3.232e-08
2018-02-27 23:30 | 212875.3 | 120.001 | 3 | 30 | 4.230148 | 3.260094 | 1.986754 | 9.739e-09 | 8.125512 | 3.232e-08
2018-02-27 23:32 | 212995.3 | 240.0009 | 3 | 30 | 4.264043 | 3.260139 | 2.095413 | 9.739e-09 | 8.586978 | 3.232e-08
2018-02-27 23:34 | 213115.3 | 360.001 | 3 | 30 | 4.300149 | 3.260025 | 2.204068 | 9.739e-09 | 9.052232 | 3.232e-08
2018-02-27 23:36 | 213235.3 | 480.0002 | 3 | 30 | 4.338233 | 3.260149 | 2.312726 | 9.739e-09 | 9.521529 | 3.232e-08
2018-02-27 23:38 | 213355.3 | 600.0002 | 3 | 30 | 4.377968 | 3.260138 | 2.421385 | 9.739e-09 | 9.995062 | 3.232e-08
2018-02-27 23:40 | 213475.3 | 720.0003 | 3 | 30 | 4.400401 | 2.954618 | 2.52759 | 9.739e-09 | 10.46173 | 3.232e-08
2018-02-27 23:42 | 213595.3 | 840.001 | 3 | 30 | 4.40039 | 2.448702 | 2.617289 | 9.739e-09 | 10.85644 | 3.232e-08
2018-02-27 23:44 | 213715.3 | 960.0004 | 3 | 30 | 4.400396 | 2.045488 | 2.691934 | 9.739e-09 | 11.18491 | 3.232e-08
2018-02-27 23:46 | 213835.3 | 1080.0002 | 3 | 30 | 4.400387 | 1.71987 | 2.754483 | 9.739e-09 | 11.46015 | 3.232e-08
2018-02-27 23:48 | 213955.3 | 1200.001 | 3 | 30 | 4.400379 | 1.457094 | 2.807276 | 9.739e-09 | 11.69246 | 3.232e-08
2018-02-27 23:50 | 214075.3 | 1320.0001 | 3 | 30 | 4.400368 | 1.242935 | 2.852153 | 9.739e-09 | 11.88993 | 3.232e-08
2018-02-27 23:52 | 214195.3 | 1440.0001 | 3 | 30 | 4.400362 | 1.068296 | 2.890571 | 9.739e-09 | 12.05899 | 3.232e-08
2018-02-27 23:54 | 214315.3 | 1560.0008 | 3 | 30 | 4.400361 | 0.9234638 | 2.923682 | 9.739e-09 | 12.20469 | 3.232e-08
2018-02-27 23:56 | 214435.3 | 1680.0002 | 3 | 30 | 4.400362 | 0.8036957 | 2.952396 | 9.739e-09 | 12.33104 | 3.232e-08
2018-02-27 23:58 | 214555.3 | 1800.0002 | 3 | 30 | 4.400345 | 0.7024155 | 2.977437 | 9.739e-09 | 12.44123 | 3.232e-08
2018-02-27 23:59 | 214624.2 | 1868.9447 | 3 | 30 | 4.400364 | 0.6519852 | 2.990394 | 9.739e-09 | 12.49824 | 3.232e-08
2018-02-28 00:01 | 214744.3 | 120.0015 | 4 | 30 | 4.354658 | 0 | 2.990395 | 9.739e-09 | 12.49825 | 3.232e-08
2018-02-28 00:03 | 214864.3 | 240.0015 | 4 | 30 | 4.35146 | 0 | 2.990395 | 9.739e-09 | 12.49825 | 3.232e-08
2018-02-28 00:04 | 214924.3 | 300.0037 | 4 | 30 | 4.350482 | 0 | 2.990395 | 9.739e-09 | 12.49825 | 3.232e-08
2018-02-28 00:06 | 215044.4 | 120.0002 | 5 | 30 | 4.110443 | -3.260116 | 2.990395 | 0.1086514 | 12.49825 | 0.449827
2018-02-28 00:08 | 215164.4 | 240.0005 | 5 | 30 | 4.067129 | -3.260074 | 2.990395 | 0.2173069 | 12.49825 | 0.8940797
2018-02-28 00:10 | 215284.4 | 360.0001 | 5 | 30 | 4.024523 | -3.259871 | 2.990395 | 0.3259703 | 12.49825 | 1.333712
2018-02-28 00:12 | 215404.4 | 480.0006 | 5 | 30 | 3.982148 | -3.260006 | 2.990395 | 0.4346308 | 12.49825 | 1.768711
2018-02-28 00:14 | 215524.4 | 600.0017 | 5 | 30 | 3.940488 | -3.260273 | 2.990395 | 0.5432885 | 12.49825 | 2.199132
2018-02-28 00:16 | 215644.4 | 720.0009 | 5 | 30 | 3.900104 | -3.260145 | 2.990395 | 0.6519482 | 12.49825 | 2.625096
2018-02-28 00:18 | 215764.4 | 840.0008 | 5 | 30 | 3.861508 | -3.260135 | 2.990395 | 0.7606062 | 12.49825 | 3.046759
2018-02-28 00:20 | 215884.4 | 960.0007 | 5 | 30 | 3.825234 | -3.259837 | 2.990395 | 0.8692613 | 12.49825 | 3.464337
2018-02-28 00:22 | 216004.4 | 1080.0011 | 5 | 30 | 3.791408 | -3.26002 | 2.990395 | 0.9779183 | 12.49825 | 3.878115
2018-02-28 00:24 | 216124.4 | 1200.0017 | 5 | 30 | 3.759916 | -3.259837 | 2.990395 | 1.086579 | 12.49825 | 4.288362
2018-02-28 00:26 | 216244.4 | 1320.0001 | 5 | 30 | 3.730457 | -3.260158 | 2.990395 | 1.195239 | 12.49825 | 4.695294
2018-02-28 00:28 | 216364.4 | 1440.0017 | 5 | 30 | 3.702815 | -3.260088 | 2.990395 | 1.303899 | 12.49825 | 5.099131
2018-02-28 00:30 | 216484.4 | 1560.0009 | 5 | 30 | 3.676908 | -3.259793 | 2.990395 | 1.412557 | 12.49825 | 5.500046
2018-02-28 00:32 | 216604.4 | 1680.0008 | 5 | 30 | 3.652796 | -3.259795 | 2.990395 | 1.521211 | 12.49825 | 5.898231
2018-02-28 00:34 | 216724.4 | 1800.0008 | 5 | 30 | 3.630535 | -3.260016 | 2.990395 | 1.629863 | 12.49825 | 6.293886
2018-02-28 00:36 | 216844.4 | 1920.0008 | 5 | 30 | 3.610309 | -3.259891 | 2.990395 | 1.738523 | 12.49825 | 6.687263
2018-02-28 00:38 | 216964.4 | 2040.0001 | 5 | 30 | 3.591949 | -3.259827 | 2.990395 | 1.847178 | 12.49825 | 7.078526
2018-02-28 00:40 | 217084.4 | 2160.0009 | 5 | 30 | 3.575056 | -3.259892 | 2.990395 | 1.955841 | 12.49825 | 7.46791
2018-02-28 00:42 | 217204.4 | 2280.0017 | 5 | 30 | 3.558599 | -3.259837 | 2.990395 | 2.064494 | 12.49825 | 7.855453
2018-02-28 00:44 | 217324.4 | 2400.0009 | 5 | 30 | 3.541787 | -3.26009 | 2.990395 | 2.173149 | 12.49825 | 8.241208
2018-02-28 00:46 | 217444.4 | 2520.001 | 5 | 30 | 3.524254 | -3.259842 | 2.990395 | 2.281803 | 12.49825 | 8.625095
2018-02-28 00:48 | 217564.4 | 2640.0009 | 5 | 30 | 3.505507 | -3.260077 | 2.990395 | 2.39046 | 12.49825 | 9.007022
2018-02-28 00:50 | 217684.4 | 2760.0009 | 5 | 30 | 3.483403 | -3.259849 | 2.990395 | 2.499113 | 12.49825 | 9.386753
2018-02-28 00:52 | 217804.4 | 2880.0017 | 5 | 30 | 3.453481 | -3.26002 | 2.990395 | 2.607767 | 12.49825 | 9.763713
2018-02-28 00:54 | 217924.4 | 3000.0017 | 5 | 30 | 3.40978 | -3.259806 | 2.990395 | 2.716418 | 12.49825 | 10.1367
2018-02-28 00:56 | 218044.4 | 3120.0017 | 5 | 30 | 3.3449 | -3.259802 | 2.990395 | 2.825075 | 12.49825 | 10.50398
2018-02-28 00:58 | 218164.4 | 3240.0009 | 5 | 30 | 3.201609 | -3.259926 | 2.990395 | 2.933725 | 12.49825 | 10.86101
2018-02-28 00:59 | 218224.6 | 3300.2695 | 5 | 30 | 2.99999 | -3.259894 | 2.990395 | 2.988295 | 12.49825 | 11.0311
2018-02-28 01:01 | 218344.7 | 120.0007 | 6 | 30 | 3.301016 | 0 | 2.990395 | 2.988295 | 12.49825 | 11.0311
2018-02-28 01:03 | 218464.7 | 240.0008 | 6 | 30 | 3.314856 | 0 | 2.990395 | 2.988295 | 12.49825 | 11.0311
2018-02-28 01:04 | 218524.7 | 300.0046 | 6 | 30 | 3.319165 | 0 | 2.990395 | 2.988295 | 12.49825 | 11.0311
2018-02-28 01:04 | 218524.7 | 0.0025 | 7 | 31 | 3.319195 | 0 | 0 | 0 | 0 | 0
2018-02-28 01:06 | 218644.8 | 120.001 | 2 | 31 | 3.943501 | 4.890108 | 0.162306 | 7.52e-10 | 0.6208094 | 2.495e-09
2018-02-28 01:08 | 218764.8 | 240.0004 | 2 | 31 | 3.988954 | 4.890142 | 0.3252977 | 7.52e-10 | 1.267746 | 2.495e-09
2018-02-28 01:10 | 218884.8 | 360.0009 | 2 | 31 | 4.024718 | 4.890171 | 0.4882741 | 7.52e-10 | 1.92081 | 2.495e-09
2018-02-28 01:12 | 219004.8 | 480.0009 | 2 | 31 | 4.056165 | 4.890062 | 0.6512475 | 7.52e-10 | 2.579363 | 2.495e-09
2018-02-28 01:14 | 219124.8 | 600.0018 | 2 | 31 | 4.083082 | 4.890247 | 0.8142338 | 7.52e-10 | 3.242707 | 2.495e-09
2018-02-28 01:16 | 219244.8 | 720.0018 | 2 | 31 | 4.107192 | 4.890125 | 0.9772187 | 7.52e-10 | 3.910177 | 2.495e-09
2018-02-28 01:18 | 219364.8 | 840.0002 | 2 | 31 | 4.131925 | 4.88979 | 1.140207 | 7.52e-10 | 4.581575 | 2.495e-09
2018-02-28 01:20 | 219484.8 | 960.0018 | 2 | 31 | 4.160455 | 4.890146 | 1.303192 | 7.52e-10 | 5.257287 | 2.495e-09
2018-02-28 01:22 | 219604.8 | 1080.0009 | 2 | 31 | 4.193213 | 4.88983 | 1.466178 | 7.52e-10 | 5.937991 | 2.495e-09
2018-02-28 01:24 | 219724.8 | 1200.001 | 2 | 31 | 4.200396 | 4.375359 | 1.622055 | 7.52e-10 | 6.592619 | 2.495e-09
2018-02-28 01:26 | 219844.8 | 1320.0003 | 2 | 31 | 4.200397 | 3.796215 | 1.758132 | 7.52e-10 | 7.164195 | 2.495e-09
2018-02-28 01:28 | 219964.8 | 1440.0019 | 2 | 31 | 4.20039 | 3.265671 | 1.875672 | 7.52e-10 | 7.65791 | 2.495e-09
2018-02-28 01:28 | 219966.2 | 1441.444 | 2 | 31 | 4.200406 | 3.259989 | 1.876981 | 7.52e-10 | 7.663411 | 2.495e-09
2018-02-28 01:30 | 220086.2 | 120.0002 | 3 | 31 | 4.23018 | 3.260128 | 1.985196 | 7.52e-10 | 8.119461 | 2.495e-09
2018-02-28 01:32 | 220206.2 | 240.0019 | 3 | 31 | 4.264116 | 3.260128 | 2.093857 | 7.52e-10 | 8.580942 | 2.495e-09
2018-02-28 01:34 | 220326.2 | 360.0012 | 3 | 31 | 4.300232 | 3.260176 | 2.202514 | 7.52e-10 | 9.046208 | 2.495e-09
2018-02-28 01:36 | 220446.2 | 480.0003 | 3 | 31 | 4.338309 | 3.259806 | 2.31117 | 7.52e-10 | 9.515508 | 2.495e-09
2018-02-28 01:38 | 220566.2 | 600.0002 | 3 | 31 | 4.378063 | 3.260054 | 2.419825 | 7.52e-10 | 9.989035 | 2.495e-09
2018-02-28 01:40 | 220686.2 | 720.0018 | 3 | 31 | 4.400401 | 2.95389 | 2.526005 | 7.52e-10 | 10.4556 | 2.495e-09
2018-02-28 01:42 | 220806.2 | 840.0018 | 3 | 31 | 4.400378 | 2.448212 | 2.615679 | 7.52e-10 | 10.8502 | 2.495e-09
2018-02-28 01:44 | 220926.2 | 960.0018 | 3 | 31 | 4.40038 | 2.045221 | 2.690322 | 7.52e-10 | 11.17866 | 2.495e-09
2018-02-28 01:46 | 221046.2 | 1080.001 | 3 | 31 | 4.400374 | 1.720793 | 2.752886 | 7.52e-10 | 11.45396 | 2.495e-09
2018-02-28 01:48 | 221166.2 | 1200.0003 | 3 | 31 | 4.400343 | 1.457266 | 2.8057 | 7.52e-10 | 11.68636 | 2.495e-09
2018-02-28 01:50 | 221286.2 | 1320.0018 | 3 | 31 | 4.40036 | 1.243813 | 2.850598 | 7.52e-10 | 11.88393 | 2.495e-09
2018-02-28 01:52 | 221406.2 | 1440.0011 | 3 | 31 | 4.400368 | 1.068987 | 2.88904 | 7.52e-10 | 12.05309 | 2.495e-09
2018-02-28 01:54 | 221526.2 | 1560.0003 | 3 | 31 | 4.400301 | 0.9230671 | 2.922169 | 7.52e-10 | 12.19887 | 2.495e-09
2018-02-28 01:56 | 221646.2 | 1680.0018 | 3 | 31 | 4.400338 | 0.8036079 | 2.950903 | 7.52e-10 | 12.32531 | 2.495e-09
2018-02-28 01:58 | 221766.2 | 1800.0002 | 3 | 31 | 4.400345 | 0.7031326 | 2.975968 | 7.52e-10 | 12.4356 | 2.495e-09
2018-02-28 01:59 | 221835 | 1868.7321 | 3 | 31 | 4.400327 | 0.6520176 | 2.9889 | 7.52e-10 | 12.49251 | 2.495e-09
2018-02-28 02:01 | 221955 | 120.0007 | 4 | 31 | 4.35445 | 0 | 2.9889 | 7.52e-10 | 12.49251 | 2.495e-09
2018-02-28 02:03 | 222075 | 240.0015 | 4 | 31 | 4.351302 | 0 | 2.9889 | 7.52e-10 | 12.49251 | 2.495e-09
2018-02-28 02:04 | 222135 | 300.0053 | 4 | 31 | 4.350298 | 0 | 2.9889 | 7.52e-10 | 12.49251 | 2.495e-09
2018-02-28 02:06 | 222255.1 | 120.0019 | 5 | 31 | 4.109727 | -3.259987 | 2.9889 | 0.1086583 | 12.49251 | 0.4497868
2018-02-28 02:08 | 222375.1 | 240.0009 | 5 | 31 | 4.066454 | -3.259846 | 2.9889 | 0.2173122 | 12.49251 | 0.8939583
2018-02-28 02:10 | 222495.1 | 360.0009 | 5 | 31 | 4.023801 | -3.260015 | 2.9889 | 0.3259712 | 12.49251 | 1.333497
2018-02-28 02:12 | 222615.1 | 480.0009 | 5 | 31 | 3.981466 | -3.259762 | 2.9889 | 0.4346285 | 12.49251 | 1.768407
2018-02-28 02:14 | 222735.1 | 600.0002 | 5 | 31 | 3.939773 | -3.260187 | 2.9889 | 0.5432899 | 12.49251 | 2.198765
2018-02-28 02:16 | 222855.1 | 720.001 | 5 | 31 | 3.899378 | -3.26009 | 2.9889 | 0.6519484 | 12.49251 | 2.624647
2018-02-28 02:18 | 222975.1 | 840.0002 | 5 | 31 | 3.860837 | -3.260158 | 2.9889 | 0.760611 | 12.49251 | 3.046251
2018-02-28 02:20 | 223095.1 | 960.0018 | 5 | 31 | 3.824579 | -3.259837 | 2.9889 | 0.8692694 | 12.49251 | 3.463773
2018-02-28 02:22 | 223215.1 | 1080.0001 | 5 | 31 | 3.790777 | -3.260016 | 2.9889 | 0.9779261 | 12.49251 | 3.877481
2018-02-28 02:24 | 223335.1 | 1200.0018 | 5 | 31 | 3.759303 | -3.260092 | 2.9889 | 1.086587 | 12.49251 | 4.28766
2018-02-28 02:26 | 223455.1 | 1320.0002 | 5 | 31 | 3.729862 | -3.259943 | 2.9889 | 1.19524 | 12.49251 | 4.694504
2018-02-28 02:28 | 223575.1 | 1440.0001 | 5 | 31 | 3.702213 | -3.2601 | 2.9889 | 1.303898 | 12.49251 | 5.098261
2018-02-28 02:30 | 223695.1 | 1560.0011 | 5 | 31 | 3.676309 | -3.259856 | 2.9889 | 1.41256 | 12.49251 | 5.49913
2018-02-28 02:32 | 223815.1 | 1680.0014 | 5 | 31 | 3.652175 | -3.259783 | 2.9889 | 1.521221 | 12.49251 | 5.89727
2018-02-28 02:34 | 223935.1 | 1800.0009 | 5 | 31 | 3.629936 | -3.260126 | 2.9889 | 1.629875 | 12.49251 | 6.292866
2018-02-28 02:36 | 224055.1 | 1920.0009 | 5 | 31 | 3.609731 | -3.25987 | 2.9889 | 1.73853 | 12.49251 | 6.686162
2018-02-28 02:38 | 224175.1 | 2040.0002 | 5 | 31 | 3.59143 | -3.260212 | 2.9889 | 1.847197 | 12.49251 | 7.077407
2018-02-28 02:40 | 224295.1 | 2160.0001 | 5 | 31 | 3.574568 | -3.25983 | 2.9889 | 1.955851 | 12.49251 | 7.466705
2018-02-28 02:42 | 224415.1 | 2280.0002 | 5 | 31 | 3.558144 | -3.260006 | 2.9889 | 2.064511 | 12.49251 | 7.854224
2018-02-28 02:44 | 224535.1 | 2400.0013 | 5 | 31 | 3.541382 | -3.259884 | 2.9889 | 2.173161 | 12.49251 | 8.239912
2018-02-28 02:46 | 224655.1 | 2520.0004 | 5 | 31 | 3.523806 | -3.260039 | 2.9889 | 2.281813 | 12.49251 | 8.623747
2018-02-28 02:48 | 224775.1 | 2640.0012 | 5 | 31 | 3.505041 | -3.260187 | 2.9889 | 2.390471 | 12.49251 | 9.005634
2018-02-28 02:50 | 224895.1 | 2760.002 | 5 | 31 | 3.482914 | -3.259835 | 2.9889 | 2.499129 | 12.49251 | 9.385331
2018-02-28 02:52 | 225015.1 | 2880.0004 | 5 | 31 | 3.452856 | -3.259856 | 2.9889 | 2.607779 | 12.49251 | 9.762219
2018-02-28 02:54 | 225135.1 | 3000.0013 | 5 | 31 | 3.408968 | -3.259989 | 2.9889 | 2.716435 | 12.49251 | 10.13514
2018-02-28 02:56 | 225255.1 | 3120.002 | 5 | 31 | 3.343618 | -3.259909 | 2.9889 | 2.825089 | 12.49251 | 10.50231
2018-02-28 02:58 | 225375.1 | 3240.0013 | 5 | 31 | 3.195985 | -3.259924 | 2.9889 | 2.933738 | 12.49251 | 10.85905
2018-02-28 02:59 | 225432.7 | 3297.6394 | 5 | 31 | 2.999969 | -3.259941 | 2.9889 | 2.985928 | 12.49251 | 11.02153
2018-02-28 03:01 | 225552.8 | 119.9999 | 6 | 31 | 3.301308 | 0 | 2.9889 | 2.985928 | 12.49251 | 11.02153
2018-02-28 03:03 | 225672.8 | 240.0006 | 6 | 31 | 3.315154 | 0 | 2.9889 | 2.985928 | 12.49251 | 11.02153
2018-02-28 03:04 | 225732.8 | 300.0044 | 6 | 31 | 3.319468 | 0 | 2.9889 | 2.985928 | 12.49251 | 11.02153
2018-02-28 03:04 | 225732.8 | 0.0025 | 7 | 32 | 3.319469 | 0 | 0 | 0 | 0 | 0
2018-02-28 03:06 | 225852.9 | 120.0002 | 2 | 32 | 3.94349 | 4.890091 | 0.162306 | 0 | 0.6208316 | 0
2018-02-28 03:08 | 225972.9 | 240.0008 | 2 | 32 | 3.988918 | 4.890152 | 0.3252868 | 0 | 1.267719 | 0
2018-02-28 03:10 | 226092.9 | 360.0017 | 2 | 32 | 4.02464 | 4.890146 | 0.4882699 | 0 | 1.9208 | 0
2018-02-28 03:12 | 226212.9 | 480.0009 | 2 | 32 | 4.056079 | 4.890215 | 0.651238 | 0 | 2.579314 | 0
2018-02-28 03:14 | 226332.9 | 600.0018 | 2 | 32 | 4.082987 | 4.890156 | 0.8142195 | 0 | 3.242621 | 0
2018-02-28 03:16 | 226452.9 | 720.001 | 2 | 32 | 4.107093 | 4.890017 | 0.9772064 | 0 | 3.910082 | 0
2018-02-28 03:18 | 226572.9 | 840.0026 | 2 | 32 | 4.131703 | 4.88978 | 1.140192 | 0 | 4.581446 | 0
2018-02-28 03:20 | 226692.9 | 960.001 | 2 | 32 | 4.1603 | 4.8902 | 1.303174 | 0 | 5.25711 | 0
2018-02-28 03:22 | 226812.9 | 1080.0018 | 2 | 32 | 4.193076 | 4.89023 | 1.466161 | 0 | 5.937795 | 0
2018-02-28 03:24 | 226932.9 | 1200.0018 | 2 | 32 | 4.200406 | 4.37641 | 1.622072 | 0 | 6.592561 | 0
2018-02-28 03:26 | 227052.9 | 1320.001 | 2 | 32 | 4.200397 | 3.796244 | 1.758152 | 0 | 7.164151 | 0
2018-02-28 03:28 | 227172.9 | 1440.0002 | 2 | 32 | 4.200397 | 3.264288 | 1.875668 | 0 | 7.657767 | 0
2018-02-28 03:28 | 227173.9 | 1440.9896 | 2 | 32 | 4.200396 | 3.259975 | 1.876565 | 0 | 7.661534 | 0
2018-02-28 03:30 | 227293.9 | 120.0009 | 3 | 32 | 4.230127 | 3.260035 | 1.98478 | 0 | 8.117583 | 0
2018-02-28 03:32 | 227413.9 | 240.0012 | 3 | 32 | 4.264083 | 3.259863 | 2.093436 | 0 | 8.579032 | 0
2018-02-28 03:34 | 227533.9 | 360.0001 | 3 | 32 | 4.300209 | 3.259926 | 2.202086 | 0 | 9.044271 | 0
2018-02-28 03:36 | 227653.9 | 480.0011 | 3 | 32 | 4.33832 | 3.259842 | 2.310745 | 0 | 9.513582 | 0
2018-02-28 03:38 | 227773.9 | 600.0008 | 3 | 32 | 4.37809 | 3.259769 | 2.419402 | 0 | 9.987116 | 0
2018-02-28 03:40 | 227893.9 | 720.0001 | 3 | 32 | 4.400398 | 2.953058 | 2.525563 | 0 | 10.4536 | 0
2018-02-28 03:42 | 228013.9 | 840.0009 | 3 | 32 | 4.400407 | 2.448013 | 2.615217 | 0 | 10.84812 | 0
2018-02-28 03:44 | 228133.9 | 960.0009 | 3 | 32 | 4.400372 | 2.044561 | 2.689839 | 0 | 11.17648 | 0
2018-02-28 03:46 | 228253.9 | 1080.0018 | 3 | 32 | 4.400371 | 1.71978 | 2.752388 | 0 | 11.45172 | 0
2018-02-28 03:48 | 228373.9 | 1200.0017 | 3 | 32 | 4.40037 | 1.457355 | 2.805188 | 0 | 11.68406 | 0
2018-02-28 03:50 | 228493.9 | 1320.0009 | 3 | 32 | 4.400362 | 1.243139 | 2.85007 | 0 | 11.88156 | 0
2018-02-28 03:52 | 228613.9 | 1440.0001 | 3 | 32 | 4.400366 | 1.068222 | 2.888489 | 0 | 12.05061 | 0
2018-02-28 03:54 | 228733.9 | 1560.0026 | 3 | 32 | 4.400353 | 0.9236221 | 2.9216 | 0 | 12.19632 | 0
2018-02-28 03:56 | 228853.9 | 1680.0018 | 3 | 32 | 4.400359 | 0.8033504 | 2.950313 | 0 | 12.32266 | 0
2018-02-28 03:58 | 228973.9 | 1800.0025 | 3 | 32 | 4.400367 | 0.7027607 | 2.975358 | 0 | 12.43287 | 0
2018-02-28 03:59 | 229041.8 | 1867.8831 | 3 | 32 | 4.400327 | 0.6519909 | 2.988122 | 0 | 12.48904 | 0
2018-02-28 04:01 | 229161.8 | 120.0017 | 4 | 32 | 4.354455 | 0 | 2.988122 | 0 | 12.48904 | 0
2018-02-28 04:03 | 229281.8 | 240.0017 | 4 | 32 | 4.351264 | 0 | 2.988122 | 0 | 12.48904 | 0
2018-02-28 04:04 | 229341.8 | 300.0015 | 4 | 32 | 4.350282 | 0 | 2.988122 | 0 | 12.48904 | 0
2018-02-28 04:06 | 229461.9 | 120.0011 | 5 | 32 | 4.10946 | -3.260044 | 2.988122 | 0.108652 | 12.48904 | 0.4497327
2018-02-28 04:08 | 229581.9 | 240.0019 | 5 | 32 | 4.066124 | -3.259922 | 2.988122 | 0.2173067 | 12.48904 | 0.8938739
2018-02-28 04:10 | 229701.9 | 360.0011 | 5 | 32 | 4.0234375 | -3.260206 | 2.988122 | 0.325966 | 12.48904 | 1.333376
2018-02-28 04:12 | 229821.9 | 480.0002 | 5 | 32 | 3.981029 | -3.259966 | 2.988122 | 0.4346066 | 12.48904 | 1.768176
2018-02-28 04:14 | 229941.9 | 600.0011 | 5 | 32 | 3.939326 | -3.260206 | 2.988122 | 0.5432847 | 12.48904 | 2.198552
2018-02-28 04:16 | 230061.9 | 720.0003 | 5 | 32 | 3.898941 | -3.259699 | 2.988122 | 0.6519378 | 12.48904 | 2.624364
2018-02-28 04:18 | 230181.9 | 840.0012 | 5 | 32 | 3.860316 | -3.259976 | 2.988122 | 0.7605995 | 12.48904 | 3.045911
2018-02-28 04:20 | 230301.9 | 960.0011 | 5 | 32 | 3.824018 | -3.25983 | 2.988122 | 0.8692563 | 12.48904 | 3.463366
2018-02-28 04:22 | 230421.9 | 1080.0012 | 5 | 32 | 3.790192 | -3.260177 | 2.988122 | 0.9779194 | 12.48904 | 3.877035
2018-02-28 04:24 | 230541.9 | 1200.0012 | 5 | 32 | 3.758702 | -3.259934 | 2.988122 | 1.086584 | 12.48904 | 4.287165
2018-02-28 04:26 | 230661.9 | 1320.0012 | 5 | 32 | 3.729278 | -3.260161 | 2.988122 | 1.195222 | 12.48904 | 4.693889
2018-02-28 04:28 | 230781.9 | 1440.0015 | 5 | 32 | 3.701627 | -3.260246 | 2.988122 | 1.303903 | 12.48904 | 5.097673
2018-02-28 04:30 | 230901.9 | 1560.0004 | 5 | 32 | 3.67571 | -3.260111 | 2.988122 | 1.412557 | 12.48904 | 5.498447
2018-02-28 04:32 | 231021.9 | 1680.0004 | 5 | 32 | 3.651586 | -3.260092 | 2.988122 | 1.521217 | 12.48904 | 5.896522
2018-02-28 04:34 | 231141.9 | 1800.0012 | 5 | 32 | 3.62939 | -3.259973 | 2.988122 | 1.629879 | 12.48904 | 6.292085
2018-02-28 04:36 | 231261.9 | 1920.0009 | 5 | 32 | 3.609155 | -3.260271 | 2.988122 | 1.738537 | 12.48904 | 6.685328
2018-02-28 04:38 | 231381.9 | 2040.0028 | 5 | 32 | 3.590857 | -3.259852 | 2.988122 | 1.847196 | 12.48904 | 7.076488
2018-02-28 04:40 | 231501.9 | 2160.0004 | 5 | 32 | 3.573987 | -3.25987 | 2.988122 | 1.955848 | 12.48904 | 7.465715
2018-02-28 04:42 | 231621.9 | 2280.0012 | 5 | 32 | 3.557597 | -3.259917 | 2.988122 | 2.064505 | 12.48904 | 7.853159
2018-02-28 04:44 | 231741.9 | 2400.0004 | 5 | 32 | 3.540831 | -3.259727 | 2.988122 | 2.173157 | 12.48904 | 8.238793
2018-02-28 04:46 | 231861.9 | 2520.0012 | 5 | 32 | 3.523236 | -3.259806 | 2.988122 | 2.281807 | 12.48904 | 8.622561
2018-02-28 04:48 | 231981.9 | 2640.0004 | 5 | 32 | 3.504458 | -3.259907 | 2.988122 | 2.390467 | 12.48904 | 9.004388
2018-02-28 04:50 | 232101.9 | 2760.0004 | 5 | 32 | 3.482225 | -3.259877 | 2.988122 | 2.499125 | 12.48904 | 9.384018
2018-02-28 04:52 | 232221.9 | 2880.0004 | 5 | 32 | 3.452137 | -3.259983 | 2.988122 | 2.607778 | 12.48904 | 9.760838
2018-02-28 04:54 | 232341.9 | 3000.0004 | 5 | 32 | 3.408101 | -3.259912 | 2.988122 | 2.716433 | 12.48904 | 10.13367
2018-02-28 04:56 | 232461.9 | 3120.002 | 5 | 32 | 3.342351 | -3.259901 | 2.988122 | 2.825087 | 12.48904 | 10.50073
2018-02-28 04:58 | 232581.9 | 3240.0012 | 5 | 32 | 3.195252 | -3.259907 | 2.988122 | 2.93374 | 12.48904 | 10.85734
2018-02-28 04:59 | 232639.4 | 3297.5202 | 5 | 32 | 2.999981 | -3.259859 | 2.988122 | 2.985819 | 12.48904 | 11.01944
2018-02-28 05:01 | 232759.5 | 120.0019 | 6 | 32 | 3.302905 | 0 | 2.988122 | 2.985819 | 12.48904 | 11.01944
2018-02-28 05:03 | 232879.5 | 240.0011 | 6 | 32 | 3.316848 | 0 | 2.988122 | 2.985819 | 12.48904 | 11.01944
2018-02-28 05:04 | 232939.5 | 300.0025 | 6 | 32 | 3.321139 | 0 | 2.988122 | 2.985819 | 12.48904 | 11.01944
2018-02-28 05:04 | 232939.5 | 0.0024 | 7 | 33 | 3.321283 | 0 | 0 | 0 | 0 | 0
2018-02-28 05:06 | 233059.6 | 120.0011 | 2 | 33 | 3.944621 | 4.890139 | 0.1623028 | 0 | 0.6210685 | 0
2018-02-28 05:08 | 233179.6 | 240.0034 | 2 | 33 | 3.989813 | 4.889837 | 0.3252944 | 0 | 1.268155 | 0
2018-02-28 05:10 | 233299.6 | 360.001 | 2 | 33 | 4.025498 | 4.89012 | 0.4882703 | 0 | 1.921352 | 0
2018-02-28 05:12 | 233419.6 | 480.0018 | 2 | 33 | 4.056949 | 4.890169 | 0.6512515 | 0 | 2.580064 | 0
2018-02-28 05:14 | 233539.6 | 600.0002 | 2 | 33 | 4.083781 | 4.889982 | 0.8142314 | 0 | 3.2435 | 0
2018-02-28 05:16 | 233659.6 | 720.0019 | 2 | 33 | 4.107838 | 4.89011 | 0.9772165 | 0 | 3.911083 | 0
2018-02-28 05:18 | 233779.6 | 840.0011 | 2 | 33 | 4.132566 | 4.889832 | 1.140203 | 0 | 4.582585 | 0
2018-02-28 05:20 | 233899.6 | 960.0019 | 2 | 33 | 4.161068 | 4.889935 | 1.303191 | 0 | 5.258407 | 0
2018-02-28 05:22 | 234019.6 | 1080.0011 | 2 | 33 | 4.193859 | 4.890192 | 1.466176 | 0 | 5.939214 | 0
2018-02-28 05:24 | 234139.6 | 1200.0003 | 2 | 33 | 4.200401 | 4.366568 | 1.621766 | 0 | 6.592657 | 0
2018-02-28 05:26 | 234259.6 | 1320.0009 | 2 | 33 | 4.200404 | 3.78927 | 1.757566 | 0 | 7.163069 | 0
2018-02-28 05:28 | 234379.3 | 1439.7 | 2 | 33 | 4.200386 | 3.259996 | 1.87461 | 0 | 7.654701 | 0
2018-02-28 05:30 | 234499.3 | 120.0002 | 3 | 33 | 4.230091 | 3.260111 | 1.982822 | 0 | 8.110733 | 0
2018-02-28 05:32 | 234619.3 | 240.0002 | 3 | 33 | 4.264016 | 3.26016 | 2.091478 | 0 | 8.572177 | 0
2018-02-28 05:34 | 234739.3 | 360.0004 | 3 | 33 | 4.300125 | 3.259775 | 2.200138 | 0 | 9.037447 | 0
2018-02-28 05:36 | 234859.3 | 480.0018 | 3 | 33 | 4.338229 | 3.259789 | 2.308794 | 0 | 9.506735 | 0
2018-02-28 05:38 | 234979.3 | 600.0018 | 3 | 33 | 4.377995 | 3.259872 | 2.417449 | 0 | 9.980258 | 0
2018-02-28 05:40 | 235099.3 | 720.0002 | 3 | 33 | 4.400389 | 2.954273 | 2.523639 | 0 | 10.44686 | 0
2018-02-28 05:42 | 235219.3 | 840.0018 | 3 | 33 | 4.400378 | 2.449152 | 2.613348 | 0 | 10.84162 | 0
2018-02-28 05:44 | 235339.3 | 960.001 | 3 | 33 | 4.400395 | 2.046564 | 2.688026 | 0 | 11.17023 | 0
2018-02-28 05:46 | 235459.3 | 1080.0018 | 3 | 33 | 4.400381 | 1.721891 | 2.750627 | 0 | 11.4457 | 0
2018-02-28 05:48 | 235579.3 | 1200.0001 | 3 | 33 | 4.400358 | 1.458736 | 2.803468 | 0 | 11.67822 | 0
2018-02-28 05:50 | 235699.3 | 1320.001 | 3 | 33 | 4.400371 | 1.244902 | 2.848402 | 0 | 11.87594 | 0
2018-02-28 05:52 | 235819.3 | 1440.0009 | 3 | 33 | 4.400362 | 1.069597 | 2.886873 | 0 | 12.04523 | 0
2018-02-28 05:54 | 235939.3 | 1560.0001 | 3 | 33 | 4.400358 | 0.9251308 | 2.920038 | 0 | 12.19117 | 0
2018-02-28 05:56 | 236059.3 | 1680.0011 | 3 | 33 | 4.400336 | 0.8042278 | 2.948803 | 0 | 12.31774 | 0
2018-02-28 05:58 | 236179.3 | 1800.001 | 3 | 33 | 4.40034 | 0.7034874 | 2.973891 | 0 | 12.42814 | 0
2018-02-28 06:00 | 236249.4 | 1870.096 | 3 | 33 | 4.400343 | 0.6519985 | 2.987081 | 0 | 12.48618 | 0
2018-02-28 06:02 | 236369.4 | 120.0025 | 4 | 33 | 4.35443 | 0 | 2.987081 | 0 | 12.48618 | 0
2018-02-28 06:04 | 236489.4 | 240.0002 | 4 | 33 | 4.351261 | 0 | 2.987081 | 0 | 12.48618 | 0
2018-02-28 06:05 | 236549.4 | 300.0031 | 4 | 33 | 4.350263 | 0 | 2.987081 | 0 | 12.48618 | 0
2018-02-28 06:07 | 236669.5 | 120.0006 | 5 | 33 | 4.109257 | -3.260147 | 2.987081 | 0.1086546 | 12.48618 | 0.449723
2018-02-28 06:09 | 236789.5 | 240.0009 | 5 | 33 | 4.065873 | -3.259909 | 2.987081 | 0.2173072 | 12.48618 | 0.8938311
2018-02-28 06:11 | 236909.5 | 360.0008 | 5 | 33 | 4.023177 | -3.259804 | 2.987081 | 0.3259652 | 12.48618 | 1.3333
2018-02-28 06:13 | 237029.5 | 480.0001 | 5 | 33 | 3.980745 | -3.26013 | 2.987081 | 0.4346277 | 12.48618 | 1.76816
2018-02-28 06:15 | 237149.5 | 600.0009 | 5 | 33 | 3.939067 | -3.259823 | 2.987081 | 0.5432875 | 12.48618 | 2.198435
2018-02-28 06:17 | 237269.5 | 720.0009 | 5 | 33 | 3.898606 | -3.260147 | 2.987081 | 0.6519472 | 12.48618 | 2.624238
2018-02-28 06:19 | 237389.5 | 840.0009 | 5 | 33 | 3.859976 | -3.260334 | 2.987081 | 0.7606022 | 12.48618 | 3.045724
2018-02-28 06:21 | 237509.5 | 960.0017 | 5 | 33 | 3.823705 | -3.260137 | 2.987081 | 0.8692631 | 12.48618 | 3.463161
2018-02-28 06:23 | 237629.5 | 1080.0009 | 5 | 33 | 3.789894 | -3.260132 | 2.987081 | 0.977915 | 12.48618 | 3.876756
2018-02-28 06:25 | 237749.5 | 1200.0017 | 5 | 33 | 3.758412 | -3.260224 | 2.987081 | 1.086575 | 12.48618 | 4.286838
2018-02-28 06:27 | 237869.5 | 1320.0009 | 5 | 33 | 3.728986 | -3.260111 | 2.987081 | 1.195231 | 12.48618 | 4.693596
2018-02-28 06:29 | 237989.5 | 1440.0017 | 5 | 33 | 3.701367 | -3.259964 | 2.987081 | 1.303892 | 12.48618 | 5.097275
2018-02-28 06:31 | 238109.5 | 1560.0001 | 5 | 33 | 3.675457 | -3.260119 | 2.987081 | 1.41255 | 12.48618 | 5.498035
2018-02-28 06:33 | 238229.5 | 1680.0017 | 5 | 33 | 3.651353 | -3.259814 | 2.987081 | 1.521208 | 12.48618 | 5.896077
2018-02-28 06:35 | 238349.5 | 1800.0009 | 5 | 33 | 3.629153 | -3.259867 | 2.987081 | 1.62985 | 12.48618 | 6.291545
2018-02-28 06:37 | 238469.5 | 1920.0009 | 5 | 33 | 3.608953 | -3.259976 | 2.987081 | 1.738526 | 12.48618 | 6.68483
2018-02-28 06:39 | 238589.5 | 2040.0009 | 5 | 33 | 3.590631 | -3.259892 | 2.987081 | 1.847183 | 12.48618 | 7.075955
2018-02-28 06:41 | 238709.5 | 2160.001 | 5 | 33 | 3.573774 | -3.259831 | 2.987081 | 1.955842 | 12.48618 | 7.465183
2018-02-28 06:43 | 238829.5 | 2280.0009 | 5 | 33 | 3.557346 | -3.259983 | 2.987081 | 2.064491 | 12.48618 | 7.852579
2018-02-28 06:45 | 238949.5 | 2400.0001 | 5 | 33 | 3.540545 | -3.260159 | 2.987081 | 2.17315 | 12.48618 | 8.238207
2018-02-28 06:47 | 239069.5 | 2520.0017 | 5 | 33 | 3.522937 | -3.259827 | 2.987081 | 2.281807 | 12.48618 | 8.621966
2018-02-28 06:49 | 239189.5 | 2640.0017 | 5 | 33 | 3.504156 | -3.260004 | 2.987081 | 2.39046 | 12.48618 | 9.003738
2018-02-28 06:51 | 239309.5 | 2760.0017 | 5 | 33 | 3.481894 | -3.259973 | 2.987081 | 2.499114 | 12.48618 | 9.383316
2018-02-28 06:53 | 239429.5 | 2880.0009 | 5 | 33 | 3.451698 | -3.259898 | 2.987081 | 2.607767 | 12.48618 | 9.760097
2018-02-28 06:55 | 239549.5 | 3000.0009 | 5 | 33 | 3.407552 | -3.259928 | 2.987081 | 2.716422 | 12.48618 | 10.13288
2018-02-28 06:57 | 239669.5 | 3120.0009 | 5 | 33 | 3.341479 | -3.259849 | 2.987081 | 2.825077 | 12.48618 | 10.49986
2018-02-28 06:59 | 239789.5 | 3240.0001 | 5 | 33 | 3.192945 | -3.26001 | 2.987081 | 2.933729 | 12.48618 | 10.85632
2018-02-28 06:59 | 239846 | 3296.5183 | 5 | 33 | 2.99999 | -3.259863 | 2.987081 | 2.984905 | 12.48618 | 11.01554
2018-02-28 07:01 | 239966.1 | 120.0001 | 6 | 33 | 3.303826 | 0 | 2.987081 | 2.984905 | 12.48618 | 11.01554
2018-02-28 07:03 | 240086.1 | 240.0001 | 6 | 33 | 3.317811 | 0 | 2.987081 | 2.984905 | 12.48618 | 11.01554
2018-02-28 07:04 | 240146.1 | 300.0023 | 6 | 33 | 3.322124 | 0 | 2.987081 | 2.984905 | 12.48618 | 11.01554
2018-02-28 07:04 | 240146.1 | 0.0031 | 7 | 34 | 3.32228 | 0 | 0 | 0 | 0 | 0
2018-02-28 07:06 | 240266.2 | 120.0018 | 2 | 34 | 3.945267 | 4.890049 | 0.1623188 | 0 | 0.6212767 | 0
2018-02-28 07:08 | 240386.2 | 240.0001 | 2 | 34 | 3.990379 | 4.890026 | 0.3252949 | 0 | 1.268394 | 0
2018-02-28 07:10 | 240506.2 | 360.001 | 2 | 34 | 4.026059 | 4.890171 | 0.4882804 | 0 | 1.921719 | 0
2018-02-28 07:12 | 240626.2 | 480.0009 | 2 | 34 | 4.057516 | 4.8901 | 0.6512542 | 0 | 2.580494 | 0
2018-02-28 07:14 | 240746.2 | 600.0002 | 2 | 34 | 4.084365 | 4.890194 | 0.8142314 | 0 | 3.244014 | 0
2018-02-28 07:16 | 240866.2 | 720.001 | 2 | 34 | 4.10842 | 4.890125 | 0.9772223 | 0 | 3.911715 | 0
2018-02-28 07:18 | 240986.2 | 840.001 | 2 | 34 | 4.133153 | 4.889986 | 1.140205 | 0 | 4.583289 | 0
2018-02-28 07:20 | 241106.2 | 960.0002 | 2 | 34 | 4.161679 | 4.890127 | 1.303191 | 0 | 5.259206 | 0
2018-02-28 07:22 | 241226.2 | 1080.0018 | 2 | 34 | 4.19441 | 4.889853 | 1.466181 | 0 | 5.940125 | 0
2018-02-28 07:24 | 241346.2 | 1200.0011 | 2 | 34 | 4.200396 | 4.357946 | 1.621515 | 0 | 6.592508 | 0
2018-02-28 07:26 | 241466.2 | 1320.0018 | 2 | 34 | 4.200408 | 3.782242 | 1.757051 | 0 | 7.161814 | 0
2018-02-28 07:28 | 241584.8 | 1438.6408 | 2 | 34 | 4.200393 | 3.259989 | 1.872938 | 0 | 7.648583 | 0
2018-02-28 07:30 | 241704.8 | 120.0018 | 3 | 34 | 4.230137 | 3.259821 | 1.981159 | 0 | 8.104662 | 0
2018-02-28 07:32 | 241824.8 | 240.0002 | 3 | 34 | 4.264046 | 3.259953 | 2.08981 | 0 | 8.566092 | 0
2018-02-28 07:34 | 241944.8 | 360.0018 | 3 | 34 | 4.300213 | 3.259846 | 2.198467 | 0 | 9.031359 | 0
2018-02-28 07:36 | 242064.8 | 480.0002 | 3 | 34 | 4.338354 | 3.259892 | 2.307122 | 0 | 9.500649 | 0
2018-02-28 07:38 | 242184.8 | 600.0026 | 3 | 34 | 4.378117 | 3.260258 | 2.415775 | 0 | 9.974174 | 0
2018-02-28 07:40 | 242304.8 | 720.0018 | 3 | 34 | 4.400396 | 2.953537 | 2.521943 | 0 | 10.44069 | 0
2018-02-28 07:42 | 242424.8 | 840.0001 | 3 | 34 | 4.400392 | 2.44899 | 2.611634 | 0 | 10.83537 | 0
2018-02-28 07:44 | 242544.8 | 960.0018 | 3 | 34 | 4.400374 | 2.046541 | 2.686306 | 0 | 11.16395 | 0
2018-02-28 07:46 | 242664.8 | 1080.0026 | 3 | 34 | 4.400354 | 1.72155 | 2.748918 | 0 | 11.43947 | 0
2018-02-28 07:48 | 242784.8 | 1200.0009 | 3 | 34 | 4.400356 | 1.459517 | 2.801784 | 0 | 11.6721 | 0
2018-02-28 07:50 | 242904.8 | 1320.0017 | 3 | 34 | 4.400368 | 1.245842 | 2.846742 | 0 | 11.86993 | 0
2018-02-28 07:52 | 243024.8 | 1440.0018 | 3 | 34 | 4.400368 | 1.070389 | 2.885245 | 0 | 12.03936 | 0
2018-02-28 07:54 | 243144.8 | 1560.0018 | 3 | 34 | 4.400353 | 0.9261894 | 2.918442 | 0 | 12.18543 | 0
2018-02-28 07:56 | 243264.8 | 1680.0002 | 3 | 34 | 4.400338 | 0.8059387 | 2.947242 | 0 | 12.31217 | 0
2018-02-28 07:58 | 243384.8 | 1800.0002 | 3 | 34 | 4.400341 | 0.7048588 | 2.972368 | 0 | 12.42273 | 0
2018-02-28 08:00 | 243455.8 | 1870.9543 | 3 | 34 | 4.400341 | 0.6519775 | 2.985734 | 0 | 12.48155 | 0
2018-02-28 08:02 | 243575.8 | 120.0002 | 4 | 34 | 4.35433 | 0 | 2.985734 | 0 | 12.48155 | 0
2018-02-28 08:04 | 243695.8 | 240.0017 | 4 | 34 | 4.351146 | 0 | 2.985734 | 0 | 12.48155 | 0
2018-02-28 08:05 | 243755.8 | 300.0022 | 4 | 34 | 4.350148 | 0 | 2.985734 | 0 | 12.48155 | 0
2018-02-28 08:07 | 243875.9 | 120.0006 | 5 | 34 | 4.108717 | -3.260056 | 2.985734 | 0.1086563 | 12.48155 | 0.449674
2018-02-28 08:09 | 243995.9 | 240.0014 | 5 | 34 | 4.065328 | -3.260142 | 2.985734 | 0.2173106 | 12.48155 | 0.8937299
2018-02-28 08:11 | 244115.9 | 360.0014 | 5 | 34 | 4.022625 | -3.260027 | 2.985734 | 0.3259636 | 12.48155 | 1.333118
2018-02-28 08:13 | 244235.9 | 480.0013 | 5 | 34 | 3.980204 | -3.259844 | 2.985734 | 0.434621 | 12.48155 | 1.767897
2018-02-28 08:15 | 244355.9 | 600.0014 | 5 | 34 | 3.938477 | -3.260187 | 2.985734 | 0.5432834 | 12.48155 | 2.19812
2018-02-28 08:17 | 244475.9 | 720.0016 | 5 | 34 | 3.898046 | -3.260168 | 2.985734 | 0.6519463 | 12.48155 | 2.623877
2018-02-28 08:19 | 244595.9 | 840.0014 | 5 | 34 | 3.859451 | -3.260243 | 2.985734 | 0.7605972 | 12.48155 | 3.045288
2018-02-28 08:21 | 244715.9 | 960.0005 | 5 | 34 | 3.823191 | -3.259901 | 2.985734 | 0.8692606 | 12.48155 | 3.462677
2018-02-28 08:23 | 244835.9 | 1080.0005 | 5 | 34 | 3.789388 | -3.25987 | 2.985734 | 0.9779205 | 12.48155 | 3.876245
2018-02-28 08:25 | 244955.9 | 1200.0005 | 5 | 34 | 3.757936 | -3.259854 | 2.985734 | 1.086578 | 12.48155 | 4.28626
2018-02-28 08:27 | 245075.9 | 1320.0022 | 5 | 34 | 3.728546 | -3.259816 | 2.985734 | 1.195242 | 12.48155 | 4.692996
2018-02-28 08:29 | 245195.9 | 1440.0014 | 5 | 34 | 3.700921 | -3.259861 | 2.985734 | 1.303898 | 12.48155 | 5.09661
2018-02-28 08:31 | 245315.9 | 1560.0022 | 5 | 34 | 3.675048 | -3.26021 | 2.985734 | 1.412555 | 12.48155 | 5.497321
2018-02-28 08:33 | 245435.9 | 1680.0013 | 5 | 34 | 3.650993 | -3.259907 | 2.985734 | 1.521207 | 12.48155 | 5.895298
2018-02-28 08:35 | 245555.9 | 1800.0022 | 5 | 34 | 3.628807 | -3.259802 | 2.985734 | 1.629872 | 12.48155 | 6.290809
2018-02-28 08:37 | 245675.9 | 1920.0005 | 5 | 34 | 3.608641 | -3.259854 | 2.985734 | 1.738526 | 12.48155 | 6.683981
2018-02-28 08:39 | 245795.9 | 2040.0014 | 5 | 34 | 3.590362 | -3.260267 | 2.985734 | 1.847184 | 12.48155 | 7.075079
2018-02-28 08:41 | 245915.9 | 2160.0005 | 5 | 34 | 3.573479 | -3.259849 | 2.985734 | 1.955838 | 12.48155 | 7.46426
2018-02-28 08:43 | 246035.9 | 2280.0014 | 5 | 34 | 3.557026 | -3.259831 | 2.985734 | 2.0645 | 12.48155 | 7.851667
2018-02-28 08:45 | 246155.9 | 2400.0007 | 5 | 34 | 3.540242 | -3.260023 | 2.985734 | 2.173153 | 12.48155 | 8.237243
2018-02-28 08:47 | 246275.9 | 2520.0014 | 5 | 34 | 3.522621 | -3.259873 | 2.985734 | 2.281809 | 12.48155 | 8.620967
2018-02-28 08:49 | 246395.9 | 2640.0022 | 5 | 34 | 3.503817 | -3.260196 | 2.985734 | 2.390465 | 12.48155 | 9.002716
2018-02-28 08:51 | 246515.9 | 2760.0006 | 5 | 34 | 3.481464 | -3.259882 | 2.985734 | 2.499116 | 12.48155 | 9.382246
2018-02-28 08:53 | 246635.9 | 2880.0011 | 5 | 34 | 3.451098 | -3.259962 | 2.985734 | 2.607767 | 12.48155 | 9.758966
2018-02-28 08:55 | 246755.9 | 3000.0022 | 5 | 34 | 3.406754 | -3.259831 | 2.985734 | 2.716423 | 12.48155 | 10.13167
2018-02-28 08:57 | 246875.9 | 3120.0006 | 5 | 34 | 3.339523 | -3.25987 | 2.985734 | 2.825077 | 12.48155 | 10.49855
2018-02-28 08:59 | 246995.9 | 3240.0006 | 5 | 34 | 3.187448 | -3.259968 | 2.985734 | 2.933732 | 12.48155 | 10.85467
2018-02-28 09:00 | 247050 | 3294.0868 | 5 | 34 | 2.999993 | -3.259867 | 2.985734 | 2.982708 | 12.48155 | 11.00686
2018-02-28 09:02 | 247170 | 120.0009 | 6 | 34 | 3.304409 | 0 | 2.985734 | 2.982708 | 12.48155 | 11.00686
2018-02-28 09:04 | 247290 | 240.0009 | 6 | 34 | 3.318419 | 0 | 2.985734 | 2.982708 | 12.48155 | 11.00686
2018-02-28 09:05 | 247350 | 300.003 | 6 | 34 | 3.322723 | 0 | 2.985734 | 2.982708 | 12.48155 | 11.00686
2018-02-28 09:05 | 247350.0694 | 0.0025 | 7 | 35 | 3.322705 | 0 | 0 | 0 | 0 | 0
2018-02-28 09:07 | 247470.1 | 120.0019 | 2 | 35 | 3.945523 | 4.890165 | 0.1623102 | 0 | 0.6213254 | 0
2018-02-28 09:09 | 247590.1 | 240.0004 | 2 | 35 | 3.990529 | 4.89024 | 0.325294 | 0 | 1.268503 | 0
2018-02-28 09:11 | 247710.1 | 360.0003 | 2 | 35 | 4.026143 | 4.890116 | 0.4882796 | 0 | 1.921846 | 0
2018-02-28 09:13 | 247830.1 | 480.0004 | 2 | 35 | 4.058061 | 4.889835 | 0.6512647 | 0 | 2.580691 | 0
2018-02-28 09:15 | 247950.1 | 600.002 | 2 | 35 | 4.084861 | 4.889738 | 0.8142448 | 0 | 3.244314 | 0
2018-02-28 09:17 | 248070.1 | 720.0003 | 2 | 35 | 4.108861 | 4.890009 | 0.9772246 | 0 | 3.912047 | 0
2018-02-28 09:19 | 248190.1 | 840.0012 | 2 | 35 | 4.133527 | 4.890224 | 1.140221 | 0 | 4.583743 | 0
2018-02-28 09:21 | 248310.1 | 960.002 | 2 | 35 | 4.162022 | 4.890137 | 1.303205 | 0 | 5.259708 | 0
2018-02-28 09:23 | 248430.1 | 1080.002 | 2 | 35 | 4.194747 | 4.890129 | 1.46619 | 0 | 5.940664 | 0
2018-02-28 09:25 | 248550.1 | 1200.0004 | 2 | 35 | 4.200414 | 4.353594 | 1.621372 | 0 | 6.592416 | 0
2018-02-28 09:27 | 248670.1 | 1320.0005 | 2 | 35 | 4.200406 | 3.779652 | 1.756798 | 0 | 7.16126 | 0
2018-02-28 09:29 | 248788.1 | 1437.9842 | 2 | 35 | 4.200386 | 3.259996 | 1.872004 | 0 | 7.645173 | 0
2018-02-28 09:31 | 248908.1 | 120.0003 | 3 | 35 | 4.230117 | 3.26004 | 1.980222 | 3.955e-09 | 8.101233 | 1.6096e-08
2018-02-28 09:33 | 249028.1 | 240.0011 | 3 | 35 | 4.264156 | 3.260117 | 2.088884 | 3.955e-09 | 8.562714 | 1.6096e-08
2018-02-28 09:35 | 249148.1 | 360.0019 | 3 | 35 | 4.300314 | 3.260098 | 2.197541 | 3.955e-09 | 9.027985 | 1.6096e-08
2018-02-28 09:37 | 249268.1 | 480.0019 | 3 | 35 | 4.338451 | 3.259832 | 2.306201 | 3.955e-09 | 9.497312 | 1.6096e-08
2018-02-28 09:39 | 249388.1 | 600.0018 | 3 | 35 | 4.378325 | 3.260197 | 2.414856 | 3.955e-09 | 9.970863 | 1.6096e-08
2018-02-28 09:41 | 249508.1 | 720.0009 | 3 | 35 | 4.400388 | 2.950459 | 2.52097 | 3.955e-09 | 10.43715 | 1.6096e-08
2018-02-28 09:43 | 249628.1 | 840.0003 | 3 | 35 | 4.400388 | 2.447525 | 2.610591 | 3.955e-09 | 10.83152 | 1.6096e-08
2018-02-28 09:45 | 249748.1 | 960.0019 | 3 | 35 | 4.400372 | 2.045214 | 2.685229 | 3.955e-09 | 11.15996 | 1.6096e-08
2018-02-28 09:47 | 249868.1 | 1080.001 | 3 | 35 | 4.40037 | 1.721144 | 2.747817 | 3.955e-09 | 11.43537 | 1.6096e-08
2018-02-28 09:49 | 249988.1 | 1200.0003 | 3 | 35 | 4.400365 | 1.459162 | 2.800672 | 3.955e-09 | 11.66795 | 1.6096e-08
2018-02-28 09:51 | 250108.1 | 1320.001 | 3 | 35 | 4.40033 | 1.245043 | 2.845624 | 3.955e-09 | 11.86576 | 1.6096e-08
2018-02-28 09:53 | 250228.1 | 1440.0003 | 3 | 35 | 4.400331 | 1.070015 | 2.884122 | 3.955e-09 | 12.03516 | 1.6096e-08
2018-02-28 09:55 | 250348.1 | 1560.0004 | 3 | 35 | 4.400352 | 0.9258633 | 2.91731 | 3.955e-09 | 12.1812 | 1.6096e-08
2018-02-28 09:57 | 250468.1 | 1680.0002 | 3 | 35 | 4.400317 | 0.8050842 | 2.946099 | 3.955e-09 | 12.30788 | 1.6096e-08
2018-02-28 09:59 | 250588.1 | 1800.0011 | 3 | 35 | 4.400323 | 0.7039013 | 2.971214 | 3.955e-09 | 12.4184 | 1.6096e-08
2018-02-28 10:00 | 250659.6 | 1871.4497 | 3 | 35 | 4.400338 | 0.6519985 | 2.984663 | 3.955e-09 | 12.47758 | 1.6096e-08
2018-02-28 10:02 | 250779.6351 | 120.0002 | 4 | 35 | 4.354247 | 0 | 2.984663 | 3.955e-09 | 12.47758 | 1.6096e-08
2018-02-28 10:04 | 250899.6358 | 240.0009 | 4 | 35 | 4.351073 | 0 | 2.984663 | 3.955e-09 | 12.47758 | 1.6096e-08
2018-02-28 10:05 | 250959.6374 | 300.0025 | 4 | 35 | 4.350076 | 0 | 2.984663 | 3.955e-09 | 12.47758 | 1.6096e-08
2018-02-28 10:07 | 251079.7 | 120.0011 | 5 | 35 | 4.108163 | -3.260161 | 2.984663 | 0.1086509 | 12.47758 | 0.4495959
2018-02-28 10:09 | 251199.7 | 240.0011 | 5 | 35 | 4.064737 | -3.260153 | 2.984663 | 0.2173121 | 12.47758 | 0.8936182
2018-02-28 10:11 | 251319.7 | 360.001 | 5 | 35 | 4.021986 | -3.260111 | 2.984663 | 0.3259595 | 12.47758 | 1.332919
2018-02-28 10:13 | 251439.7 | 480.0018 | 5 | 35 | 3.979585 | -3.2601 | 2.984663 | 0.4346259 | 12.47758 | 1.767667
2018-02-28 10:15 | 251559.7 | 600.0018 | 5 | 35 | 3.937912 | -3.259849 | 2.984663 | 0.5432873 | 12.47758 | 2.197821
2018-02-28 10:17 | 251679.7 | 720.001 | 5 | 35 | 3.897443 | -3.260161 | 2.984663 | 0.6519476 | 12.47758 | 2.623501
2018-02-28 10:19 | 251799.7 | 840.0002 | 5 | 35 | 3.858905 | -3.259926 | 2.984663 | 0.7605852 | 12.47758 | 3.044797
2018-02-28 10:21 | 251919.7 | 960.001 | 5 | 35 | 3.822611 | -3.260166 | 2.984663 | 0.869257 | 12.47758 | 3.462156
2018-02-28 10:23 | 252039.7 | 1080.001 | 5 | 35 | 3.788795 | -3.26018 | 2.984663 | 0.9779176 | 12.47758 | 3.875664
2018-02-28 10:25 | 252159.7 | 1200.0019 | 5 | 35 | 3.757345 | -3.26009 | 2.984663 | 1.086575 | 12.47758 | 4.285615
2018-02-28 10:27 | 252279.7 | 1320.0018 | 5 | 35 | 3.727966 | -3.260107 | 2.984663 | 1.195235 | 12.47758 | 4.692276
2018-02-28 10:29 | 252399.7 | 1440.001 | 5 | 35 | 3.700391 | -3.259938 | 2.984663 | 1.303894 | 12.47758 | 5.095838
2018-02-28 10:31 | 252519.7 | 1560.0003 | 5 | 35 | 3.674501 | -3.259884 | 2.984663 | 1.412552 | 12.47758 | 5.496491
2018-02-28 10:33 | 252639.7 | 1680.0018 | 5 | 35 | 3.650363 | -3.260025 | 2.984663 | 1.521212 | 12.47758 | 5.894435
2018-02-28 10:35 | 252759.7 | 1800.001 | 5 | 35 | 3.628167 | -3.259741 | 2.984663 | 1.629867 | 12.47758 | 6.289843
2018-02-28 10:37 | 252879.7 | 1920.001 | 5 | 35 | 3.607953 | -3.260006 | 2.984663 | 1.738522 | 12.47758 | 6.682945
2018-02-28 10:39 | 252999.7 | 2040.0002 | 5 | 35 | 3.589646 | -3.259912 | 2.984663 | 1.847168 | 12.47758 | 7.073923
2018-02-28 10:41 | 253119.7 | 2160.0007 | 5 | 35 | 3.572738 | -3.259806 | 2.984663 | 1.95584 | 12.47758 | 7.463089
2018-02-28 10:43 | 253239.7 | 2280.0002 | 5 | 35 | 3.556283 | -3.260191 | 2.984663 | 2.064496 | 12.47758 | 7.850393
2018-02-28 10:45 | 253359.7 | 2400.0018 | 5 | 35 | 3.539481 | -3.260203 | 2.984663 | 2.173148 | 12.47758 | 8.235887
2018-02-28 10:47 | 253479.7 | 2520.0018 | 5 | 35 | 3.521898 | -3.259938 | 2.984663 | 2.281805 | 12.47758 | 8.619528
2018-02-28 10:49 | 253599.7 | 2640.001 | 5 | 35 | 3.50302 | -3.259949 | 2.984663 | 2.390459 | 12.47758 | 9.001189
2018-02-28 10:51 | 253719.7 | 2760.0018 | 5 | 35 | 3.480606 | -3.25988 | 2.984663 | 2.499118 | 12.47758 | 9.380653
2018-02-28 10:53 | 253839.7 | 2880.001 | 5 | 35 | 3.450166 | -3.259947 | 2.984663 | 2.607769 | 12.47758 | 9.757277
2018-02-28 10:55 | 253959.7 | 3000.0002 | 5 | 35 | 3.405643 | -3.259821 | 2.984663 | 2.716423 | 12.47758 | 10.12987
2018-02-28 10:57 | 254079.7 | 3120.0018 | 5 | 35 | 3.33861 | -3.259851 | 2.984663 | 2.825078 | 12.47758 | 10.4966
2018-02-28 10:59 | 254199.7 | 3240.0019 | 5 | 35 | 3.185732 | -3.259831 | 2.984663 | 2.933728 | 12.47758 | 10.85258
2018-02-28 11:00 | 254253.3 | 3293.5849 | 5 | 35 | 2.999932 | -3.260303 | 2.984663 | 2.982243 | 12.47758 | 11.00328
2018-02-28 11:02 | 254373.4 | 120.0009 | 6 | 35 | 3.306465 | 0 | 2.984663 | 2.982243 | 12.47758 | 11.00328
2018-02-28 11:04 | 254493.4 | 240.0009 | 6 | 35 | 3.320508 | 0 | 2.984663 | 2.982243 | 12.47758 | 11.00328
2018-02-28 11:05 | 254553.4 | 300.0015 | 6 | 35 | 3.324828 | 0 | 2.984663 | 2.982243 | 12.47758 | 11.00328
2018-02-28 11:05 | 254553.4 | 0.0024 | 7 | 36 | 3.32492 | 0 | 0 | 0 | 0 | 0
2018-02-28 11:07 | 254673.5 | 120.0017 | 2 | 36 | 3.947012 | 4.889879 | 0.1623087 | 1.605e-09 | 0.6216405 | 5.338e-09
2018-02-28 11:09 | 254793.5 | 240.0017 | 2 | 36 | 3.991761 | 4.890152 | 0.325291 | 1.605e-09 | 1.269024 | 5.338e-09
2018-02-28 11:11 | 254913.5 | 360.0001 | 2 | 36 | 4.027456 | 4.89011 | 0.4882761 | 1.605e-09 | 1.922572 | 5.338e-09
2018-02-28 11:13 | 255033.5 | 480.0001 | 2 | 36 | 4.058848 | 4.889784 | 0.6512535 | 1.605e-09 | 2.581585 | 5.338e-09
2018-02-28 11:15 | 255153.5 | 600.0002 | 2 | 36 | 4.085696 | 4.890156 | 0.8142284 | 1.605e-09 | 3.245314 | 5.338e-09
2018-02-28 11:17 | 255273.5 | 720.0017 | 2 | 36 | 4.109744 | 4.889826 | 0.9772126 | 1.605e-09 | 3.9132 | 5.338e-09
2018-02-28 11:19 | 255393.5 | 840.0018 | 2 | 36 | 4.134498 | 4.889801 | 1.140195 | 1.605e-09 | 4.584994 | 5.338e-09
2018-02-28 11:21 | 255513.5 | 960.001 | 2 | 36 | 4.162962 | 4.890022 | 1.303182 | 1.605e-09 | 5.261128 | 5.338e-09
2018-02-28 11:23 | 255633.5 | 1080.0026 | 2 | 36 | 4.195768 | 4.889751 | 1.466171 | 1.605e-09 | 5.942258 | 5.338e-09
2018-02-28 11:25 | 255753.5 | 1200.001 | 2 | 36 | 4.200401 | 4.338146 | 1.620851 | 1.605e-09 | 6.591928 | 5.338e-09
2018-02-28 11:27 | 255873.5 | 1320.0011 | 2 | 36 | 4.200379 | 3.766027 | 1.755796 | 1.605e-09 | 7.158749 | 5.338e-09
2018-02-28 11:29 | 255989 | 1435.568 | 2 | 36 | 4.200377 | 3.259987 | 1.868445 | 1.605e-09 | 7.631922 | 5.338e-09
2018-02-28 11:31 | 256109 | 120.0018 | 3 | 36 | 4.230084 | 3.259794 | 1.976661 | 1.605e-09 | 8.087971 | 5.338e-09
2018-02-28 11:33 | 256229 | 240.0018 | 3 | 36 | 4.264016 | 3.260029 | 2.085318 | 1.605e-09 | 8.54942 | 5.338e-09
2018-02-28 11:35 | 256349 | 360.001 | 3 | 36 | 4.300158 | 3.260126 | 2.193972 | 1.605e-09 | 9.014668 | 5.338e-09
2018-02-28 11:37 | 256469 | 480.001 | 3 | 36 | 4.338302 | 3.260159 | 2.302628 | 1.605e-09 | 9.48396 | 5.338e-09
2018-02-28 11:39 | 256589 | 600.001 | 3 | 36 | 4.378121 | 3.259964 | 2.411283 | 1.605e-09 | 9.957491 | 5.338e-09
2018-02-28 11:41 | 256709 | 720.0004 | 3 | 36 | 4.400375 | 2.953466 | 2.517453 | 1.605e-09 | 10.42402 | 5.338e-09
2018-02-28 11:43 | 256829 | 840.001 | 3 | 36 | 4.400396 | 2.450829 | 2.607176 | 1.605e-09 | 10.81883 | 5.338e-09
2018-02-28 11:45 | 256949 | 960.001 | 3 | 36 | 4.400407 | 2.04958 | 2.681921 | 1.605e-09 | 11.14774 | 5.338e-09
2018-02-28 11:47 | 257069 | 1080.0017 | 3 | 36 | 4.400377 | 1.72526 | 2.744627 | 1.605e-09 | 11.42367 | 5.338e-09
2018-02-28 11:49 | 257189 | 1200.001 | 3 | 36 | 4.400377 | 1.462711 | 2.7976 | 1.605e-09 | 11.65677 | 5.338e-09
2018-02-28 11:51 | 257309 | 1320.0017 | 3 | 36 | 4.400358 | 1.248709 | 2.842662 | 1.605e-09 | 11.85506 | 5.338e-09
2018-02-28 11:53 | 257429 | 1440.0018 | 3 | 36 | 4.400354 | 1.073338 | 2.881268 | 1.605e-09 | 12.02494 | 5.338e-09
2018-02-28 11:55 | 257549 | 1560.0012 | 3 | 36 | 4.400323 | 0.9284725 | 2.914567 | 1.605e-09 | 12.17147 | 5.338e-09
2018-02-28 11:57 | 257669 | 1680.0018 | 3 | 36 | 4.400343 | 0.808157 | 2.943468 | 1.605e-09 | 12.29864 | 5.338e-09
2018-02-28 11:59 | 257789 | 1800.0002 | 3 | 36 | 4.400361 | 0.7075691 | 2.968686 | 1.605e-09 | 12.40961 | 5.338e-09
2018-02-28 12:00 | 257864.3 | 1875.2704 | 3 | 36 | 4.400327 | 0.6519985 | 2.982886 | 1.605e-09 | 12.4721 | 5.338e-09
2018-02-28 12:02 | 257984.4 | 120.0011 | 4 | 36 | 4.354111 | 0 | 2.982888 | 1.605e-09 | 12.4721 | 5.338e-09
2018-02-28 12:04 | 258104.4 | 240.0015 | 4 | 36 | 4.350923 | 0 | 2.982888 | 1.605e-09 | 12.4721 | 5.338e-09
2018-02-28 12:05 | 258164.4 | 300.0021 | 4 | 36 | 4.349925 | 0 | 2.982888 | 1.605e-09 | 12.4721 | 5.338e-09
2018-02-28 12:07 | 258284.4 | 120.0009 | 5 | 36 | 4.107371 | -3.2602 | 2.982888 | 0.1086548 | 12.4721 | 0.4495349
2018-02-28 12:09 | 258404.4 | 240.0017 | 5 | 36 | 4.063917 | -3.260088 | 2.982888 | 0.2173138 | 12.4721 | 0.8934597
2018-02-28 12:11 | 258524.4 | 360.001 | 5 | 36 | 4.021146 | -3.259831 | 2.982888 | 0.3259678 | 12.4721 | 1.332696
2018-02-28 12:13 | 258644.4 | 480.001 | 5 | 36 | 3.978657 | -3.260196 | 2.982888 | 0.4345933 | 12.4721 | 1.767184
2018-02-28 12:15 | 258764.4 | 600.0011 | 5 | 36 | 3.936897 | -3.259933 | 2.982888 | 0.5432885 | 12.4721 | 2.197367
2018-02-28 12:17 | 258884.4 | 720.0019 | 5 | 36 | 3.896455 | -3.25988 | 2.982888 | 0.6519428 | 12.4721 | 2.622915
2018-02-28 12:19 | 259004.4 | 840.0011 | 5 | 36 | 3.857821 | -3.259798 | 2.982888 | 0.7605998 | 12.4721 | 3.044172
2018-02-28 12:21 | 259124.4 | 960.0019 | 5 | 36 | 3.821507 | -3.260029 | 2.982888 | 0.8692637 | 12.4721 | 3.461382
2018-02-28 12:23 | 259244.4 | 1080.0018 | 5 | 36 | 3.787735 | -3.259842 | 2.982888 | 0.9779202 | 12.4721 | 3.874755
2018-02-28 12:25 | 259364.4 | 1200.0018 | 5 | 36 | 3.756298 | -3.260029 | 2.982888 | 1.086579 | 12.4721 | 4.284598
2018-02-28 12:27 | 259484.4 | 1320.0002 | 5 | 36 | 3.726917 | -3.259947 | 2.982888 | 1.195235 | 12.4721 | 4.691129
2018-02-28 12:29 | 259604.4 | 1440.0019 | 5 | 36 | 3.699298 | -3.260086 | 2.982888 | 1.303899 | 12.4721 | 5.094593
2018-02-28 12:31 | 259724.4 | 1560.0003 | 5 | 36 | 3.673466 | -3.260105 | 2.982888 | 1.412556 | 12.4721 | 5.495129
2018-02-28 12:33 | 259844.4 | 1680.0019 | 5 | 36 | 3.649418 | -3.260135 | 2.982888 | 1.521214 | 12.4721 | 5.89296
2018-02-28 12:35 | 259964.4 | 1800.001 | 5 | 36 | 3.627256 | -3.260126 | 2.982888 | 1.629862 | 12.4721 | 6.288239
2018-02-28 12:37 | 260084.4 | 1920.0011 | 5 | 36 | 3.607143 | -3.260114 | 2.982888 | 1.738516 | 12.4721 | 6.681247
2018-02-28 12:39 | 260204.4 | 2040.0003 | 5 | 36 | 3.588927 | -3.259851 | 2.982888 | 1.847189 | 12.4721 | 7.072241
2018-02-28 12:41 | 260324.4 | 2160.0011 | 5 | 36 | 3.572061 | -3.259983 | 2.982888 | 1.955846 | 12.4721 | 7.461277
2018-02-28 12:43 | 260444.4 | 2280.0003 | 5 | 36 | 3.555641 | -3.259989 | 2.982888 | 2.064499 | 12.4721 | 7.8485
2018-02-28 12:45 | 260564.4 | 2400.0011 | 5 | 36 | 3.538896 | -3.259749 | 2.982888 | 2.173159 | 12.4721 | 8.233951
2018-02-28 12:47 | 260684.4 | 2520.0019 | 5 | 36 | 3.521266 | -3.26006 | 2.982888 | 2.281814 | 12.4721 | 8.61752
2018-02-28 12:49 | 260804.4 | 2640.0003 | 5 | 36 | 3.502424 | -3.260153 | 2.982888 | 2.39047 | 12.4721 | 8.999121
2018-02-28 12:51 | 260924.4 | 2760.0006 | 5 | 36 | 3.479951 | -3.260124 | 2.982888 | 2.499122 | 12.4721 | 9.378495
2018-02-28 12:53 | 261044.4 | 2880.0019 | 5 | 36 | 3.44939 | -3.259688 | 2.982888 | 2.607779 | 12.4721 | 9.755061
2018-02-28 12:55 | 261164.4 | 3000.0019 | 5 | 36 | 3.404617 | -3.259915 | 2.982888 | 2.71643 | 12.4721 | 10.12755
2018-02-28 12:57 | 261284.4 | 3120.0003 | 5 | 36 | 3.336999 | -3.259886 | 2.982888 | 2.825083 | 12.4721 | 10.49414
2018-02-28 12:59 | 261404.4 | 3240.0003 | 5 | 36 | 3.181365 | -3.259896 | 2.982888 | 2.933734 | 12.4721 | 10.84983
2018-02-28 13:00 | 261456.2 | 3291.7873 | 5 | 36 | 2.999973 | -3.260055 | 2.982888 | 2.98063 | 12.4721 | 10.99538
2018-02-28 13:02 | 261576.3 | 120 | 6 | 36 | 3.30776 | 0 | 2.982888 | 2.98063 | 12.4721 | 10.99538
2018-02-28 13:04 | 261696.3 | 240 | 6 | 36 | 3.321876 | 0 | 2.982888 | 2.98063 | 12.4721 | 10.99538
2018-02-28 13:05 | 261756.3 | 300.0022 | 6 | 36 | 3.326189 | 0 | 2.982888 | 2.98063 | 12.4721 | 10.99538
2018-02-28 13:05 | 261756.3 | 0.0024 | 7 | 37 | 3.326385 | 0 | 0 | 0 | 0 | 0
2018-02-28 13:07 | 261876.4 | 120.001 | 2 | 37 | 3.947865 | 4.890131 | 0.1623059 | 0 | 0.6218339 | 0
2018-02-28 13:09 | 261996.4 | 240.001 | 2 | 37 | 3.992449 | 4.890144 | 0.3252864 | 0 | 1.269327 | 0
2018-02-28 13:11 | 262116.4 | 360.0002 | 2 | 37 | 4.028115 | 4.889851 | 0.4882734 | 0 | 1.922995 | 0
2018-02-28 13:13 | 262236.4 | 480.0018 | 2 | 37 | 4.059523 | 4.890083 | 0.6512545 | 0 | 2.582129 | 0
2018-02-28 13:15 | 262356.4 | 600.0002 | 2 | 37 | 4.086221 | 4.889975 | 0.8142281 | 0 | 3.245948 | 0
2018-02-28 13:17 | 262476.4 | 720.0013 | 2 | 37 | 4.110174 | 4.890144 | 0.9772086 | 0 | 3.913901 | 0
2018-02-28 13:19 | 262596.4 | 840.0019 | 2 | 37 | 4.134833 | 4.890068 | 1.140195 | 0 | 4.585772 | 0
2018-02-28 13:21 | 262716.4 | 960.001 | 2 | 37 | 4.163312 | 4.889843 | 1.303179 | 0 | 5.261947 | 0
2018-02-28 13:23 | 262836.4 | 1080.001 | 2 | 37 | 4.196095 | 4.889986 | 1.466166 | 0 | 5.943125 | 0
2018-02-28 13:25 | 262956.4 | 1200.0019 | 2 | 37 | 4.200389 | 4.335339 | 1.62073 | 0 | 6.592316 | 0
2018-02-28 13:27 | 263076.4 | 1320.0003 | 2 | 37 | 4.2004 | 3.765093 | 1.75561 | 0 | 7.158863 | 0
2018-02-28 13:29 | 263191.5 | 1435.1698 | 2 | 37 | 4.200368 | 3.259989 | 1.86786 | 0 | 7.630357 | 0
2018-02-28 13:31 | 263311.5 | 120.0001 | 3 | 37 | 4.2301 | 3.259878 | 1.976078 | 2.33e-10 | 8.086416 | 9.47e-10
2018-02-28 13:33 | 263431.5 | 240.0002 | 3 | 37 | 4.264032 | 3.25983 | 2.084731 | 2.33e-10 | 8.547851 | 9.47e-10
2018-02-28 13:35 | 263551.5 | 360.0003 | 3 | 37 | 4.300238 | 3.260199 | 2.193387 | 2.33e-10 | 9.013111 | 9.47e-10
2018-02-28 13:37 | 263671.5 | 480.0003 | 3 | 37 | 4.338392 | 3.259958 | 2.302044 | 2.33e-10 | 9.482418 | 9.47e-10
2018-02-28 13:39 | 263791.5 | 600.0019 | 3 | 37 | 4.378197 | 3.259846 | 2.410701 | 2.33e-10 | 9.955966 | 9.47e-10
2018-02-28 13:41 | 263911.5 | 720.0013 | 3 | 37 | 4.400378 | 2.952181 | 2.516847 | 2.33e-10 | 10.42239 | 9.47e-10
2018-02-28 13:43 | 264031.5 | 840.0003 | 3 | 37 | 4.400399 | 2.450724 | 2.606545 | 2.33e-10 | 10.8171 | 9.47e-10
2018-02-28 13:45 | 264151.5 | 960.0019 | 3 | 37 | 4.40037 | 2.048601 | 2.681285 | 2.33e-10 | 11.14598 | 9.47e-10
2018-02-28 13:47 | 264271.5 | 1080.002 | 3 | 37 | 4.40038 | 1.724855 | 2.743976 | 2.33e-10 | 11.42185 | 9.47e-10
2018-02-28 13:49 | 264391.5 | 1200.0019 | 3 | 37 | 4.400369 | 1.46217 | 2.796931 | 2.33e-10 | 11.65487 | 9.47e-10
2018-02-28 13:51 | 264511.5 | 1320.0019 | 3 | 37 | 4.400354 | 1.248436 | 2.841984 | 2.33e-10 | 11.85312 | 9.47e-10
2018-02-28 13:53 | 264631.5 | 1440.001 | 3 | 37 | 4.400345 | 1.073111 | 2.880582 | 2.33e-10 | 12.02296 | 9.47e-10
2018-02-28 13:55 | 264751.5 | 1560.001 | 3 | 37 | 4.400349 | 0.9286366 | 2.913872 | 2.33e-10 | 12.16945 | 9.47e-10
2018-02-28 13:57 | 264871.5 | 1680.0019 | 3 | 37 | 4.400338 | 0.8081856 | 2.942765 | 2.33e-10 | 12.29659 | 9.47e-10
2018-02-28 13:59 | 264991.5 | 1800.001 | 3 | 37 | 4.400338 | 0.7067165 | 2.967971 | 2.33e-10 | 12.40751 | 9.47e-10
2018-02-28 14:00 | 265066.6 | 1875.0353 | 3 | 37 | 4.400341 | 0.6519947 | 2.982122 | 2.33e-10 | 12.46977 | 9.47e-10
2018-02-28 14:02 | 265186.6 | 120.0008 | 4 | 37 | 4.354132 | 0 | 2.982122 | 2.33e-10 | 12.46977 | 9.47e-10
2018-02-28 14:04 | 265306.6 | 240.0007 | 4 | 37 | 4.350924 | 0 | 2.982122 | 2.33e-10 | 12.46977 | 9.47e-10
2018-02-28 14:05 | 265366.6 | 300.0029 | 4 | 37 | 4.34993 | 0 | 2.982122 | 2.33e-10 | 12.46977 | 9.47e-10
2018-02-28 14:07 | 265486.7 | 120.001 | 5 | 37 | 4.10745 | -3.260151 | 2.982122 | 0.1086541 | 12.46977 | 0.4495409
2018-02-28 14:09 | 265606.7 | 240.0004 | 5 | 37 | 4.063985 | -3.259909 | 2.982122 | 0.2173151 | 12.46977 | 0.8934824
2018-02-28 14:11 | 265726.7 | 360.0011 | 5 | 37 | 4.021179 | -3.259947 | 2.982122 | 0.3259735 | 12.46977 | 1.332742
2018-02-28 14:13 | 265846.7 | 480.0001 | 5 | 37 | 3.97869 | -3.260074 | 2.982122 | 0.4346094 | 12.46977 | 1.767275
2018-02-28 14:15 | 265966.7 | 600.001 | 5 | 37 | 3.936913 | -3.260034 | 2.982122 | 0.5432867 | 12.46977 | 2.197388
2018-02-28 14:17 | 266086.7 | 720.0001 | 5 | 37 | 3.896442 | -3.259985 | 2.982122 | 0.6519409 | 12.46977 | 2.622936
2018-02-28 14:19 | 266206.7 | 840.0018 | 5 | 37 | 3.857835 | -3.259854 | 2.982122 | 0.7606021 | 12.46977 | 3.04421
2018-02-28 14:21 | 266326.7 | 960.001 | 5 | 37 | 3.82155 | -3.259751 | 2.982122 | 0.8692579 | 12.46977 | 3.461393
2018-02-28 14:23 | 266446.7 | 1080.0002 | 5 | 37 | 3.787791 | -3.259772 | 2.982122 | 0.9779196 | 12.46977 | 3.874792
2018-02-28 14:25 | 266566.7 | 1200.0018 | 5 | 37 | 3.756331 | -3.260243 | 2.982122 | 1.08658 | 12.46977 | 4.284646
2018-02-28 14:27 | 266686.7 | 1320.0001 | 5 | 37 | 3.726977 | -3.260109 | 2.982122 | 1.195231 | 12.46977 | 4.691162
2018-02-28 14:29 | 266806.7 | 1440.0018 | 5 | 37 | 3.699354 | -3.260124 | 2.982122 | 1.303895 | 12.46977 | 5.094637
2018-02-28 14:31 | 266926.7 | 1560.001 | 5 | 37 | 3.673479 | -3.260128 | 2.982122 | 1.41255 | 12.46977 | 5.495169
2018-02-28 14:33 | 267046.7 | 1680.001 | 5 | 37 | 3.649446 | -3.25988 | 2.982122 | 1.521209 | 12.46977 | 5.893003
2018-02-28 14:35 | 267166.7 | 1800.0018 | 5 | 37 | 3.627297 | -3.260149 | 2.982122 | 1.629865 | 12.46977 | 6.288315
2018-02-28 14:37 | 267286.7 | 1920.001 | 5 | 37 | 3.607133 | -3.260142 | 2.982122 | 1.738522 | 12.46977 | 6.681337
2018-02-28 14:39 | 267406.7 | 2040.0018 | 5 | 37 | 3.588904 | -3.2602 | 2.982122 | 1.847183 | 12.46977 | 7.072283
2018-02-28 14:41 | 267526.7 | 2160.001 | 5 | 37 | 3.572053 | -3.259802 | 2.982122 | 1.955837 | 12.46977 | 7.461308
2018-02-28 14:43 | 267646.7 | 2280.0002 | 5 | 37 | 3.555611 | -3.260189 | 2.982122 | 2.064495 | 12.46977 | 7.848547
2018-02-28 14:45 | 267766.7 | 2400.001 | 5 | 37 | 3.538862 | -3.259974 | 2.982122 | 2.173149 | 12.46977 | 8.233974
2018-02-28 14:47 | 267886.7 | 2520.0002 | 5 | 37 | 3.52123 | -3.259865 | 2.982122 | 2.281803 | 12.46977 | 8.617537
2018-02-28 14:49 | 268006.7 | 2640.0001 | 5 | 37 | 3.502326 | -3.259898 | 2.982122 | 2.390457 | 12.46977 | 8.999123
2018-02-28 14:51 | 268126.7 | 2760.0018 | 5 | 37 | 3.479813 | -3.25987 | 2.982122 | 2.499115 | 12.46977 | 9.378507
2018-02-28 14:53 | 268246.7 | 2880.001 | 5 | 37 | 3.449136 | -3.260018 | 2.982122 | 2.607773 | 12.46977 | 9.755052
2018-02-28 14:55 | 268366.7 | 3000.001 | 5 | 37 | 3.404276 | -3.259922 | 2.982122 | 2.716426 | 12.46977 | 10.12751
2018-02-28 14:57 | 268486.7 | 3120.0018 | 5 | 37 | 3.335695 | -3.260029 | 2.982122 | 2.825081 | 12.46977 | 10.49402
2018-02-28 14:59 | 268606.7 | 3240.0001 | 5 | 37 | 3.177571 | -3.259934 | 2.982122 | 2.933738 | 12.46977 | 10.8495
2018-02-28 15:00 | 268656.9 | 3290.1505 | 5 | 37 | 2.999997 | -3.259892 | 2.982122 | 2.979147 | 12.46977 | 10.99031
2018-02-28 15:02 | 268776.9 | 119.9999 | 6 | 37 | 3.308066 | 0 | 2.982122 | 2.979154 | 12.46977 | 10.99034
2018-02-28 15:04 | 268896.9 | 239.9999 | 6 | 37 | 3.322221 | 0 | 2.982122 | 2.979154 | 12.46977 | 10.99034
2018-02-28 15:05 | 268956.9 | 300.0006 | 6 | 37 | 3.326538 | 0 | 2.982122 | 2.979154 | 12.46977 | 10.99034
2018-02-28 15:05 | 268956.9 | 0.0042 | 7 | 38 | 3.326594 | 0 | 0 | 0 | 0 | 0
2018-02-28 15:07 | 269077 | 120.001 | 2 | 38 | 3.947781 | 4.890127 | 0.1623015 | 1.1923e-08 | 0.6218307 | 3.9663e-08
2018-02-28 15:09 | 269197 | 240.0012 | 2 | 38 | 3.992334 | 4.889786 | 0.3252956 | 1.1923e-08 | 1.269359 | 3.9663e-08
2018-02-28 15:11 | 269317 | 360.0018 | 2 | 38 | 4.028066 | 4.89023 | 0.4882829 | 1.1923e-08 | 1.923014 | 3.9663e-08
2018-02-28 15:13 | 269437 | 480.001 | 2 | 38 | 4.05952 | 4.890036 | 0.6512659 | 1.1923e-08 | 2.582149 | 3.9663e-08
2018-02-28 15:15 | 269557 | 600.0028 | 2 | 38 | 4.086272 | 4.890162 | 0.814246 | 1.1923e-08 | 3.246001 | 3.9663e-08
2018-02-28 15:17 | 269677 | 720.0012 | 2 | 38 | 4.110332 | 4.890163 | 0.9772269 | 1.1923e-08 | 3.913968 | 3.9663e-08
2018-02-28 15:19 | 269797 | 840.0011 | 2 | 38 | 4.135025 | 4.889994 | 1.140214 | 1.1923e-08 | 4.585869 | 3.9663e-08
2018-02-28 15:21 | 269917 | 960.0003 | 2 | 38 | 4.163658 | 4.890129 | 1.303201 | 1.1923e-08 | 5.262101 | 3.9663e-08
2018-02-28 15:23 | 270037 | 1080.0012 | 2 | 38 | 4.196443 | 4.889948 | 1.466193 | 1.1923e-08 | 5.94336 | 3.9663e-08
2018-02-28 15:25 | 270157 | 1200.0019 | 2 | 38 | 4.200383 | 4.328785 | 1.620562 | 1.1923e-08 | 6.591735 | 3.9663e-08
2018-02-28 15:27 | 270277 | 1320.0003 | 2 | 38 | 4.200392 | 3.759399 | 1.755252 | 1.1923e-08 | 7.157486 | 3.9663e-08
2018-02-28 15:29 | 270391.2 | 1434.1441 | 2 | 38 | 4.200386 | 3.259983 | 1.866405 | 1.1923e-08 | 7.624373 | 3.9663e-08
2018-02-28 15:31 | 270511.1 | 120.001 | 3 | 38 | 4.230204 | 3.26016 | 1.974621 | 1.1923e-08 | 8.080429 | 3.9663e-08
2018-02-28 15:33 | 270631.1 | 240.001 | 3 | 38 | 4.264131 | 3.25985 | 2.08328 | 1.1923e-08 | 8.541898 | 3.9663e-08
2018-02-28 15:35 | 270751.1 | 360.0017 | 3 | 38 | 4.300328 | 3.259846 | 2.191936 | 1.1923e-08 | 9.007171 | 3.9663e-08
2018-02-28 15:37 | 270871.1 | 480.0011 | 3 | 38 | 4.338557 | 3.259867 | 2.300588 | 1.1923e-08 | 9.476469 | 3.9663e-08
2018-02-28 15:39 | 270991.1 | 600.0003 | 3 | 38 | 4.378393 | 3.260183 | 2.409238 | 1.1923e-08 | 9.950007 | 3.9663e-08
2018-02-28 15:41 | 271111.1 | 720.001 | 3 | 38 | 4.400392 | 2.95068 | 2.515355 | 1.1923e-08 | 10.41632 | 3.9663e-08
2018-02-28 15:43 | 271231.1 | 840.001 | 3 | 38 | 4.40038 | 2.449306 | 2.605015 | 1.1923e-08 | 10.81085 | 3.9663e-08
2018-02-28 15:45 | 271351.1 | 960.0002 | 3 | 38 | 4.400390625 | 2.04829 | 2.679731 | 1.1923e-08 | 11.13964 | 3.9663e-08
2018-02-28 15:47 | 271471.1 | 1080.0002 | 3 | 38 | 4.40038 | 1.724665 | 2.742411 | 1.1923e-08 | 11.41545 | 3.9663e-08
2018-02-28 15:49 | 271591.1 | 1200.0017 | 3 | 38 | 4.400390625 | 1.463106 | 2.795378 | 1.1923e-08 | 11.64852 | 3.9663e-08
2018-02-28 15:51 | 271711.1 | 1320.0002 | 3 | 38 | 4.400368 | 1.249245 | 2.840451 | 1.1923e-08 | 11.84686 | 3.9663e-08
2018-02-28 15:53 | 271831.1 | 1440.001 | 3 | 38 | 4.400343 | 1.073746 | 2.879075 | 1.1923e-08 | 12.01682 | 3.9663e-08
2018-02-28 15:55 | 271951.1 | 1560.0017 | 3 | 38 | 4.400363 | 0.9296551 | 2.912392 | 1.1923e-08 | 12.16343 | 3.9663e-08
2018-02-28 15:57 | 272071.1 | 1680.0003 | 3 | 38 | 4.400322 | 0.8087826 | 2.941311 | 1.1923e-08 | 12.29068 | 3.9663e-08
2018-02-28 15:59 | 272191.1 | 1800.0003 | 3 | 38 | 4.400334 | 0.7077065 | 2.966547 | 1.1923e-08 | 12.40173 | 3.9663e-08
2018-02-28 16:00 | 272267.5 | 1876.3376 | 3 | 38 | 4.400349 | 0.6519947 | 2.980951 | 1.1923e-08 | 12.46511 | 3.9663e-08
2018-02-28 16:02 | 272387.5 | 120.0009 | 4 | 38 | 4.354049 | 0 | 2.980951 | 1.1923e-08 | 12.46511 | 3.9663e-08
2018-02-28 16:04 | 272507.5 | 240.0016 | 4 | 38 | 4.350842 | 0 | 2.980951 | 1.1923e-08 | 12.46511 | 3.9663e-08
2018-02-28 16:05 | 272567.5 | 300.003 | 4 | 38 | 4.349844 | 0 | 2.980951 | 1.1923e-08 | 12.46511 | 3.9663e-08
2018-02-28 16:07 | 272687.6 | 120.0018 | 5 | 38 | 4.106947 | -3.259772 | 2.980951 | 0.1086545 | 12.46511 | 0.4494898
2018-02-28 16:09 | 272807.6 | 240.001 | 5 | 38 | 4.063422 | -3.2601 | 2.980951 | 0.2173097 | 12.46511 | 0.8933495
2018-02-28 16:11 | 272927.6 | 360.0017 | 5 | 38 | 4.020597 | -3.260077 | 2.980951 | 0.3259682 | 12.46511 | 1.332548
2018-02-28 16:13 | 273047.6 | 480.0017 | 5 | 38 | 3.978086 | -3.259898 | 2.980951 | 0.4346234 | 12.46511 | 1.767093
2018-02-28 16:15 | 273167.6 | 600.0009 | 5 | 38 | 3.936306 | -3.259999 | 2.980951 | 0.5432834 | 12.46511 | 2.197073
2018-02-28 16:17 | 273287.6 | 720.0017 | 5 | 38 | 3.895839 | -3.260015 | 2.980951 | 0.6519462 | 12.46511 | 2.622591
2018-02-28 16:19 | 273407.6 | 840.0009 | 5 | 38 | 3.857264 | -3.25987 | 2.980951 | 0.7606031 | 12.46511 | 3.043783
2018-02-28 16:21 | 273527.6 | 960.0001 | 5 | 38 | 3.821011 | -3.260102 | 2.980951 | 0.8692632 | 12.46511 | 3.460921
2018-02-28 16:23 | 273647.6 | 1080.0018 | 5 | 38 | 3.787238 | -3.259802 | 2.980951 | 0.9779246 | 12.46511 | 3.874259
2018-02-28 16:25 | 273767.6 | 1200 | 5 | 38 | 3.755839 | -3.259755 | 2.980951 | 1.086587 | 12.46511 | 4.28406
2018-02-28 16:27 | 273887.6 | 1320.0001 | 5 | 38 | 3.726539 | -3.260119 | 2.980951 | 1.195219 | 12.46511 | 4.690458
2018-02-28 16:29 | 274007.6 | 1440.0009 | 5 | 38 | 3.699001 | -3.260124 | 2.980951 | 1.303906 | 12.46511 | 5.093972
2018-02-28 16:31 | 274127.6 | 1560.001 | 5 | 38 | 3.673208 | -3.259816 | 2.980951 | 1.412565 | 12.46511 | 5.494482
2018-02-28 16:33 | 274247.6 | 1680.0001 | 5 | 38 | 3.649179 | -3.260063 | 2.980951 | 1.521211 | 12.46511 | 5.892238
2018-02-28 16:35 | 274367.6 | 1800.001 | 5 | 38 | 3.627021 | -3.260109 | 2.980951 | 1.629887 | 12.46511 | 6.287597
2018-02-28 16:37 | 274487.6 | 1920.0016 | 5 | 38 | 3.606939 | -3.259973 | 2.980951 | 1.738527 | 12.46511 | 6.680529
2018-02-28 16:39 | 274607.6 | 2040.0017 | 5 | 38 | 3.588738 | -3.260121 | 2.980951 | 1.8472 | 12.46511 | 7.071498
2018-02-28 16:41 | 274727.6 | 2160.0009 | 5 | 38 | 3.571878 | -3.260179 | 2.980951 | 1.955854 | 12.46511 | 7.460507
2018-02-28 16:43 | 274847.6 | 2280.0025 | 5 | 38 | 3.555494 | -3.26014 | 2.980951 | 2.064515 | 12.46511 | 7.84774
2018-02-28 16:45 | 274967.6 | 2400.0001 | 5 | 38 | 3.538713 | -3.260196 | 2.980951 | 2.173162 | 12.46511 | 8.233129
2018-02-28 16:47 | 275087.6 | 2520.0009 | 5 | 38 | 3.521053 | -3.260088 | 2.980951 | 2.28182 | 12.46511 | 8.616689
2018-02-28 16:49 | 275207.6 | 2640.0017 | 5 | 38 | 3.502135 | -3.259994 | 2.980951 | 2.390479 | 12.46511 | 8.998273
2018-02-28 16:51 | 275327.6 | 2760.0009 | 5 | 38 | 3.479595 | -3.259865 | 2.980951 | 2.49913 | 12.46511 | 9.377612
2018-02-28 16:53 | 275447.6 | 2880.0017 | 5 | 38 | 3.44883 | -3.259821 | 2.980951 | 2.607776 | 12.46511 | 9.754092
2018-02-28 16:55 | 275567.6 | 3000.0017 | 5 | 38 | 3.403849 | -3.259936 | 2.980951 | 2.716438 | 12.46511 | 10.12654
2018-02-28 16:57 | 275687.6 | 3120.0001 | 5 | 38 | 3.335594 | -3.26025 | 2.980951 | 2.825095 | 12.46511 | 10.49303
2018-02-28 16:59 | 275807.6 | 3240.0009 | 5 | 38 | 3.177178 | -3.259873 | 2.980951 | 2.933749 | 12.46511 | 10.84848
2018-02-28 17:00 | 275857.6 | 3289.9656 | 5 | 38 | 2.999991 | -3.259926 | 2.980951 | 2.978991 | 12.46511 | 10.98877
2018-02-28 17:02 | 275977.6 | 120.0009 | 6 | 38 | 3.308186 | 0 | 2.980951 | 2.978991 | 12.46511 | 10.98877
2018-02-28 17:04 | 276097.6 | 240.0009 | 6 | 38 | 3.322341 | 0 | 2.980951 | 2.978991 | 12.46511 | 10.98877
2018-02-28 17:05 | 276157.6 | 300.0015 | 6 | 38 | 3.326685 | 0 | 2.980951 | 2.978991 | 12.46511 | 10.98877
2018-02-28 17:05 | 276157.7 | 0.0025 | 7 | 39 | 3.326582 | 0 | 0 | 0 | 0 | 0
2018-02-28 17:07 | 276277.7 | 120.0011 | 2 | 39 | 3.947719 | 4.889811 | 0.1623041 | 0 | 0.621847 | 0
2018-02-28 17:09 | 276397.7 | 240 | 2 | 39 | 3.992443 | 4.890095 | 0.3252894 | 0 | 1.269346 | 0
2018-02-28 17:11 | 276517.7 | 360.0018 | 2 | 39 | 4.028112 | 4.890182 | 0.4882786 | 0 | 1.923022 | 0
2018-02-28 17:13 | 276637.7 | 480.001 | 2 | 39 | 4.059557 | 4.88998 | 0.6512567 | 0 | 2.582147 | 0
2018-02-28 17:15 | 276757.7 | 600.0002 | 2 | 39 | 4.086422 | 4.889906 | 0.8142331 | 0 | 3.245998 | 0
2018-02-28 17:17 | 276877.7 | 720.0019 | 2 | 39 | 4.110534 | 4.890192 | 0.9772177 | 0 | 3.914011 | 0
2018-02-28 17:19 | 276997.7 | 840.0002 | 2 | 39 | 4.135288 | 4.889858 | 1.140202 | 0 | 4.585942 | 0
2018-02-28 17:21 | 277117.7 | 960.0019 | 2 | 39 | 4.16398 | 4.890005 | 1.303192 | 0 | 5.262234 | 0
2018-02-28 17:23 | 277237.7 | 1080.0002 | 2 | 39 | 4.196795 | 4.889868 | 1.466174 | 0 | 5.943505 | 0
2018-02-28 17:25 | 277357.7 | 1200.0003 | 2 | 39 | 4.200406 | 4.323053 | 1.620342 | 0 | 6.591039 | 0
2018-02-28 17:27 | 277477.7 | 1320.0011 | 2 | 39 | 4.200397 | 3.754637 | 1.754845 | 0 | 7.156006 | 0
2018-02-28 17:29 | 277591.1 | 1433.3257 | 2 | 39 | 4.200395 | 3.259989 | 1.86512 | 0 | 7.619205 | 0
2018-02-28 17:31 | 277711.1 | 120.0001 | 3 | 39 | 4.23016 | 3.259844 | 1.973333 | 0 | 8.075249 | 0
2018-02-28 17:33 | 277831.1 | 240.0017 | 3 | 39 | 4.264194 | 3.259918 | 2.081994 | 0 | 8.53673 | 0
2018-02-28 17:35 | 277951.1 | 360.0033 | 3 | 39 | 4.300433 | 3.260168 | 2.190651 | 0 | 9.002012 | 0
2018-02-28 17:37 | 278071.1 | 480.0008 | 3 | 39 | 4.338626 | 3.259872 | 2.2993 | 0 | 9.471307 | 0
2018-02-28 17:39 | 278191.1 | 600.001 | 3 | 39 | 4.378489 | 3.260164 | 2.407957 | 0 | 9.944883 | 0
2018-02-28 17:41 | 278311.1 | 720.0009 | 3 | 39 | 4.400387 | 2.948278 | 2.514031 | 0 | 10.41101 | 0
2018-02-28 17:43 | 278431.1 | 840.0009 | 3 | 39 | 4.400388 | 2.447605 | 2.603622 | 0 | 10.80525 | 0
2018-02-28 17:45 | 278551.1 | 960.001 | 3 | 39 | 4.400393 | 2.047474 | 2.678293 | 0 | 11.13383 | 0
2018-02-28 17:47 | 278671.1 | 1080.0025 | 3 | 39 | 4.400381 | 1.724302 | 2.740953 | 0 | 11.40956 | 0
2018-02-28 17:49 | 278791.1 | 1200.0017 | 3 | 39 | 4.400374 | 1.462292 | 2.793906 | 0 | 11.64257 | 0
2018-02-28 17:51 | 278911.1 | 1320 | 3 | 39 | 4.400372 | 1.249092 | 2.838974 | 0 | 11.84088 | 0
2018-02-28 17:53 | 279031.1 | 1440.0008 | 3 | 39 | 4.400358 | 1.074572 | 2.877597 | 0 | 12.01084 | 0
2018-02-28 17:55 | 279151.1 | 1560.0001 | 3 | 39 | 4.400364 | 0.9299889 | 2.910914 | 0 | 12.15745 | 0
2018-02-28 17:57 | 279271.1 | 1680.0017 | 3 | 39 | 4.400343 | 0.8093987 | 2.939836 | 0 | 12.28471 | 0
2018-02-28 17:59 | 279391.1 | 1800.0033 | 3 | 39 | 4.400354 | 0.7084541 | 2.965078 | 0 | 12.39578 | 0
2018-02-28 18:00 | 279467.5 | 1876.4416 | 3 | 39 | 4.400345 | 0.6519947 | 2.979507 | 0 | 12.45928 | 0
2018-02-28 18:02 | 279587.6 | 120.0001 | 4 | 39 | 4.35391 | 0 | 2.979507 | 0 | 12.45928 | 0
2018-02-28 18:04 | 279707.6 | 240.0001 | 4 | 39 | 4.350688 | 0 | 2.979507 | 0 | 12.45928 | 0
2018-02-28 18:05 | 279767.6 | 300.0024 | 4 | 39 | 4.349676 | 0 | 2.979507 | 0 | 12.45928 | 0
2018-02-28 18:07 | 279887.6 | 120.0009 | 5 | 39 | 4.106098 | -3.260159 | 2.979507 | 0.1086501 | 12.45928 | 0.4493874
2018-02-28 18:09 | 280007.6 | 240.0017 | 5 | 39 | 4.062567 | -3.260107 | 2.979507 | 0.21731 | 12.45928 | 0.8931729
2018-02-28 18:11 | 280127.6 | 360.0009 | 5 | 39 | 4.019729 | -3.259852 | 2.979507 | 0.3259676 | 12.45928 | 1.332271
2018-02-28 18:13 | 280247.6 | 480.0001 | 5 | 39 | 3.977173 | -3.259821 | 2.979507 | 0.4345978 | 12.45928 | 1.766618
2018-02-28 18:15 | 280367.6 | 600.0001 | 5 | 39 | 3.935377 | -3.259957 | 2.979507 | 0.5432778 | 12.45928 | 2.196577
2018-02-28 18:17 | 280487.6 | 720.0002 | 5 | 39 | 3.894854 | -3.260163 | 2.979507 | 0.6519452 | 12.45928 | 2.622007
2018-02-28 18:19 | 280607.6 | 840.0001 | 5 | 39 | 3.856287 | -3.260069 | 2.979507 | 0.7606027 | 12.45928 | 3.043098
2018-02-28 18:21 | 280727.6 | 960.0001 | 5 | 39 | 3.820042 | -3.260109 | 2.979507 | 0.8692653 | 12.45928 | 3.460141
2018-02-28 18:23 | 280847.6 | 1080.0017 | 5 | 39 | 3.786285 | -3.259973 | 2.979507 | 0.9779271 | 12.45928 | 3.873377
2018-02-28 18:25 | 280967.6 | 1200.0009 | 5 | 39 | 3.754888 | -3.260128 | 2.979507 | 1.086573 | 12.45928 | 4.283016
2018-02-28 18:27 | 281087.6 | 1320.0009 | 5 | 39 | 3.725548 | -3.260158 | 2.979507 | 1.195244 | 12.45928 | 4.689455
2018-02-28 18:29 | 281207.6 | 1440.0009 | 5 | 39 | 3.697999 | -3.260132 | 2.979507 | 1.303879 | 12.45928 | 5.092665
2018-02-28 18:31 | 281327.6 | 1560.001 | 5 | 39 | 3.672211 | -3.260037 | 2.979507 | 1.412561 | 12.45928 | 5.493155
2018-02-28 18:33 | 281447.6 | 1680.0018 | 5 | 39 | 3.648205 | -3.260191 | 2.979507 | 1.521226 | 12.45928 | 5.890876
2018-02-28 18:35 | 281567.6 | 1800.0002 | 5 | 39 | 3.626127 | -3.260118 | 2.979507 | 1.629885 | 12.45928 | 6.28607
2018-02-28 18:37 | 281687.6 | 1920.0018 | 5 | 39 | 3.606095 | -3.26025 | 2.979507 | 1.738542 | 12.45928 | 6.678966
2018-02-28 18:39 | 281807.6 | 2040.0002 | 5 | 39 | 3.587909 | -3.259964 | 2.979507 | 1.847196 | 12.45928 | 7.069782
2018-02-28 18:41 | 281927.6 | 2160.0018 | 5 | 39 | 3.571103 | -3.259809 | 2.979507 | 1.955849 | 12.45928 | 7.458697
2018-02-28 18:43 | 282047.6 | 2280.0018 | 5 | 39 | 3.554704 | -3.260275 | 2.979507 | 2.064509 | 12.45928 | 7.845841
2018-02-28 18:45 | 282167.6 | 2400.0018 | 5 | 39 | 3.537934 | -3.259943 | 2.979507 | 2.173162 | 12.45928 | 8.231163
2018-02-28 18:47 | 282287.6 | 2520.0009 | 5 | 39 | 3.520283 | -3.259877 | 2.979507 | 2.281814 | 12.45928 | 8.614616
2018-02-28 18:49 | 282407.6 | 2640.001 | 5 | 39 | 3.501313 | -3.260158 | 2.979507 | 2.390466 | 12.45928 | 8.996092
2018-02-28 18:51 | 282527.6 | 2760.0006 | 5 | 39 | 3.47864 | -3.259882 | 2.979507 | 2.499119 | 12.45928 | 9.37534
2018-02-28 18:53 | 282647.6 | 2880.0007 | 5 | 39 | 3.447722 | -3.259941 | 2.979507 | 2.607771 | 12.45928 | 9.75173
2018-02-28 18:55 | 282767.6 | 3000.0018 | 5 | 39 | 3.40247 | -3.259924 | 2.979507 | 2.716425 | 12.45928 | 10.12402
2018-02-28 18:57 | 282887.6 | 3120.0018 | 5 | 39 | 3.333525 | -3.259905 | 2.979507 | 2.825082 | 12.45928 | 10.49033
2018-02-28 18:59 | 283007.6 | 3240.0002 | 5 | 39 | 3.171622 | -3.26001 | 2.979507 | 2.93373 | 12.45928 | 10.8454
2018-02-28 19:00 | 283055.5 | 3287.8448 | 5 | 39 | 2.999978 | -3.259936 | 2.979507 | 2.977051 | 12.45928 | 10.97957
2018-02-28 19:02 | 283175.5 | 119.9998 | 6 | 39 | 3.310085 | 0 | 2.979507 | 2.977051 | 12.45928 | 10.97957
2018-02-28 19:04 | 283295.5 | 239.9997 | 6 | 39 | 3.324327 | 0 | 2.979507 | 2.977051 | 12.45928 | 10.97957
2018-02-28 19:05 | 283355.5 | 300.002 | 6 | 39 | 3.328663 | 0 | 2.979507 | 2.977051 | 12.45928 | 10.97957
2018-02-28 19:05 | 283355.5477 | 0.0025 | 7 | 40 | 3.328745 | 0 | 0 | 0 | 0 | 0
2018-02-28 19:07 | 283475.6 | 120.0002 | 2 | 40 | 3.948927 | 4.890099 | 0.1623043 | 1.046e-09 | 0.622132 | 3.481e-09
2018-02-28 19:09 | 283595.6 | 240.001 | 2 | 40 | 3.993278 | 4.890152 | 0.3252843 | 1.046e-09 | 1.269764 | 3.481e-09
2018-02-28 19:11 | 283715.6 | 360.001 | 2 | 40 | 4.028901 | 4.889883 | 0.4882776 | 1.046e-09 | 1.92359 | 3.481e-09
2018-02-28 19:13 | 283835.6 | 480.001 | 2 | 40 | 4.060368 | 4.890198 | 0.6512556 | 1.046e-09 | 2.582847 | 3.481e-09
2018-02-28 19:15 | 283955.6 | 600.0018 | 2 | 40 | 4.087134 | 4.890192 | 0.8142332 | 1.046e-09 | 3.246825 | 3.481e-09
2018-02-28 19:17 | 284075.6 | 720.0013 | 2 | 40 | 4.111146 | 4.889957 | 0.9772091 | 1.046e-09 | 3.91491 | 3.481e-09
2018-02-28 19:19 | 284195.6 | 840.0019 | 2 | 40 | 4.135919 | 4.889826 | 1.140194 | 1.046e-09 | 4.586946 | 3.481e-09
2018-02-28 19:21 | 284315.6 | 960.0019 | 2 | 40 | 4.164464 | 4.890026 | 1.303179 | 1.046e-09 | 5.263309 | 3.481e-09
2018-02-28 19:23 | 284435.6 | 1080.0013 | 2 | 40 | 4.197299 | 4.889894 | 1.466164 | 1.046e-09 | 5.944671 | 3.481e-09
2018-02-28 19:25 | 284555.6 | 1200.0019 | 2 | 40 | 4.200402 | 4.31674 | 1.62011 | 1.046e-09 | 6.591286 | 3.481e-09
2018-02-28 19:27 | 284675.6 | 1320.0019 | 2 | 40 | 4.2004 | 3.749693 | 1.754434 | 1.046e-09 | 7.155499 | 3.481e-09
2018-02-28 19:29 | 284787.9 | 1432.2552 | 2 | 40 | 4.200377 | 3.259953 | 1.863597 | 1.046e-09 | 7.614025 | 3.481e-09
2018-02-28 19:31 | 284907.9 | 120.0018 | 3 | 40 | 4.230174 | 3.260078 | 1.971812 | 3.736e-09 | 8.070076 | 1.4427e-08
2018-02-28 19:33 | 285027.9 | 240.0017 | 3 | 40 | 4.264129 | 3.259844 | 2.080467 | 3.736e-09 | 8.531531 | 1.4427e-08
2018-02-28 19:35 | 285147.9 | 360.0009 | 3 | 40 | 4.300321 | 3.259825 | 2.189122 | 3.736e-09 | 8.996799 | 1.4427e-08
2018-02-28 19:37 | 285267.9 | 480.0013 | 3 | 40 | 4.338568 | 3.260191 | 2.297773 | 3.736e-09 | 9.46609 | 1.4427e-08
2018-02-28 19:39 | 285387.9 | 600.001 | 3 | 40 | 4.37842 | 3.259834 | 2.40643 | 3.736e-09 | 9.939657 | 1.4427e-08
2018-02-28 19:41 | 285507.9 | 720.0009 | 3 | 40 | 4.400393 | 2.949207 | 2.512514 | 3.736e-09 | 10.40583 | 1.4427e-08
2018-02-28 19:43 | 285627.9 | 840.0018 | 3 | 40 | 4.400365 | 2.447748 | 2.602138 | 3.736e-09 | 10.80021 | 1.4427e-08
2018-02-28 19:45 | 285747.9 | 960.0009 | 3 | 40 | 4.400399 | 2.048658 | 2.676838 | 3.736e-09 | 11.12892 | 1.4427e-08
2018-02-28 19:47 | 285867.9 | 1080.0017 | 3 | 40 | 4.400361 | 1.724861 | 2.73953 | 3.736e-09 | 11.40479 | 1.4427e-08
2018-02-28 19:49 | 285987.9 | 1200.0009 | 3 | 40 | 4.400347 | 1.462572 | 2.792504 | 3.736e-09 | 11.63789 | 1.4427e-08
2018-02-28 19:51 | 286107.9 | 1320.0001 | 3 | 40 | 4.400372 | 1.249594 | 2.83759 | 3.736e-09 | 11.83629 | 1.4427e-08
2018-02-28 19:53 | 286227.9 | 1440.0009 | 3 | 40 | 4.400373 | 1.07543 | 2.876232 | 3.736e-09 | 12.00632 | 1.4427e-08
2018-02-28 19:55 | 286347.9 | 1560.0001 | 3 | 40 | 4.400341 | 0.9298954 | 2.909571 | 3.736e-09 | 12.15303 | 1.4427e-08
2018-02-28 19:57 | 286467.9 | 1680.0009 | 3 | 40 | 4.400329 | 0.8092003 | 2.938508 | 3.736e-09 | 12.28036 | 1.4427e-08
2018-02-28 19:59 | 286587.9 | 1800.0012 | 3 | 40 | 4.40032 | 0.7078209 | 2.963757 | 3.736e-09 | 12.39146 | 1.4427e-08
2018-02-28 20:00 | 286665 | 1877.0663 | 3 | 40 | 4.400373 | 0.6519985 | 2.9783 | 3.736e-09 | 12.45546 | 1.4427e-08
2018-02-28 20:02 | 286785 | 120.0001 | 4 | 40 | 4.35393 | 0 | 2.9783 | 3.736e-09 | 12.45546 | 1.4427e-08
2018-02-28 20:04 | 286905 | 240.0008 | 4 | 40 | 4.350696 | 0 | 2.9783 | 3.736e-09 | 12.45546 | 1.4427e-08
2018-02-28 20:05 | 286965 | 300.0031 | 4 | 40 | 4.349711 | 0 | 2.9783 | 3.736e-09 | 12.45546 | 1.4427e-08
2018-02-28 20:07 | 287085.1 | 120.001 | 5 | 40 | 4.105958 | -3.260132 | 2.9783 | 0.1086567 | 12.45546 | 0.4494024
2018-02-28 20:09 | 287205.1 | 240.001 | 5 | 40 | 4.062363 | -3.26005 | 2.9783 | 0.2173116 | 12.45546 | 0.8931496
2018-02-28 20:11 | 287325.1 | 360.001 | 5 | 40 | 4.019484 | -3.260098 | 2.9783 | 0.325971 | 12.45546 | 1.332232
2018-02-28 20:13 | 287445.1 | 480.0001 | 5 | 40 | 3.976968 | -3.260053 | 2.9783 | 0.4346257 | 12.45546 | 1.766653
2018-02-28 20:15 | 287565.1 | 600.0002 | 5 | 40 | 3.935131 | -3.259931 | 2.9783 | 0.5432897 | 12.45546 | 2.196521
2018-02-28 20:17 | 287685.1 | 720.0002 | 5 | 40 | 3.894615 | -3.259957 | 2.9783 | 0.6519526 | 12.45546 | 2.621906
2018-02-28 20:19 | 287805.1 | 840.0001 | 5 | 40 | 3.855947 | -3.260107 | 2.9783 | 0.7606083 | 12.45546 | 3.042958
2018-02-28 20:21 | 287925.1 | 960.0002 | 5 | 40 | 3.819688 | -3.25981 | 2.9783 | 0.8692679 | 12.45546 | 3.459951
2018-02-28 20:23 | 288045.1 | 1080.0026 | 5 | 40 | 3.78592 | -3.260203 | 2.9783 | 0.9779261 | 12.45546 | 3.873134
2018-02-28 20:25 | 288165.1 | 1200.001 | 5 | 40 | 3.754539 | -3.260105 | 2.9783 | 1.086561 | 12.45546 | 4.282694
2018-02-28 20:27 | 288285.1 | 1320.0002 | 5 | 40 | 3.725215 | -3.259816 | 2.9783 | 1.195239 | 12.45546 | 4.689119
2018-02-28 20:29 | 288405.1 | 1440.0018 | 5 | 40 | 3.697689 | -3.260046 | 2.9783 | 1.303898 | 12.45546 | 5.092388
2018-02-28 20:31 | 288525.1 | 1560.0018 | 5 | 40 | 3.671924 | -3.259995 | 2.9783 | 1.41255 | 12.45546 | 5.492733
2018-02-28 20:33 | 288645.1 | 1680.0018 | 5 | 40 | 3.647901 | -3.260149 | 2.9783 | 1.52122 | 12.45546 | 5.890438
2018-02-28 20:35 | 288765.1 | 1800.001 | 5 | 40 | 3.625839 | -3.260058 | 2.9783 | 1.629875 | 12.45546 | 6.285583
2018-02-28 20:37 | 288885.1 | 1920.0018 | 5 | 40 | 3.605787 | -3.260006 | 2.9783 | 1.738534 | 12.45546 | 6.678456
2018-02-28 20:39 | 289005.1 | 2040.001 | 5 | 40 | 3.587591 | -3.259789 | 2.9783 | 1.847192 | 12.45546 | 7.069246
2018-02-28 20:41 | 289125.1 | 2160.0019 | 5 | 40 | 3.570775 | -3.259989 | 2.9783 | 1.955848 | 12.45546 | 7.458139
2018-02-28 20:43 | 289245.1 | 2280.0027 | 5 | 40 | 3.55442 | -3.26001 | 2.9783 | 2.064498 | 12.45546 | 7.845215
2018-02-28 20:45 | 289365.1 | 2400.0011 | 5 | 40 | 3.537652 | -3.259888 | 2.9783 | 2.173156 | 12.45546 | 8.230524
2018-02-28 20:47 | 289485.1 | 2520.0018 | 5 | 40 | 3.519959 | -3.259962 | 2.9783 | 2.281808 | 12.45546 | 8.613949
2018-02-28 20:49 | 289605.1 | 2640.0018 | 5 | 40 | 3.500962 | -3.259804 | 2.9783 | 2.390462 | 12.45546 | 8.995393
2018-02-28 20:51 | 289725.1 | 2760.0009 | 5 | 40 | 3.478243 | -3.25997 | 2.9783 | 2.499113 | 12.45546 | 9.374594
2018-02-28 20:53 | 289845.1 | 2880.001 | 5 | 40 | 3.447246 | -3.259789 | 2.9783 | 2.60777 | 12.45546 | 9.750954
2018-02-28 20:55 | 289965.1 | 3000.0002 | 5 | 40 | 3.401398 | -3.259973 | 2.9783 | 2.716423 | 12.45546 | 10.12317
2018-02-28 20:57 | 290085.1 | 3120.0011 | 5 | 40 | 3.331756 | -3.259909 | 2.9783 | 2.825078 | 12.45546 | 10.48933
2018-02-28 20:59 | 290205.1 | 3240.0019 | 5 | 40 | 3.166564 | -3.260048 | 2.9783 | 2.933733 | 12.45546 | 10.8441
2018-02-28 21:00 | 290251 | 3285.8777 | 5 | 40 | 2.999979 | -3.259907 | 2.9783 | 2.97527 | 12.45546 | 10.97262
2018-02-28 21:02 | 290371 | 120.0017 | 6 | 40 | 3.311145 | 0 | 2.9783 | 2.97527 | 12.45546 | 10.97262
2018-02-28 21:04 | 290491 | 240.0007 | 6 | 40 | 3.325418 | 0 | 2.9783 | 2.97527 | 12.45546 | 10.97262
2018-02-28 21:05 | 290551 | 300.0033 | 6 | 40 | 3.329771 | 0 | 2.9783 | 2.97527 | 12.45546 | 10.97262
2018-02-28 21:05 | 290551 | 0.0047 | 7 | 41 | 3.329815 | 0 | 0 | 0 | 0 | 0
2018-02-28 21:07 | 290671.1 | 120.0009 | 2 | 41 | 3.949722 | 4.890079 | 0.1623054 | 0 | 0.622309 | 0
2018-02-28 21:09 | 290791.1 | 240.0003 | 2 | 41 | 3.993958 | 4.890123 | 0.3252927 | 0 | 1.270085 | 0
2018-02-28 21:11 | 290911.1 | 360.0009 | 2 | 41 | 4.029593 | 4.890102 | 0.4882843 | 0 | 1.924014 | 0
2018-02-28 21:13 | 291031.1 | 480.0001 | 2 | 41 | 4.061051 | 4.890024 | 0.6512666 | 0 | 2.583398 | 0
2018-02-28 21:15 | 291151.1 | 600.0009 | 2 | 41 | 4.087794 | 4.890118 | 0.8142475 | 0 | 3.247496 | 0
2018-02-28 21:17 | 291271.1 | 720.0033 | 2 | 41 | 4.111723 | 4.890089 | 0.9772286 | 0 | 3.9157 | 0
2018-02-28 21:19 | 291391.1 | 840.0017 | 2 | 41 | 4.136507 | 4.88999 | 1.140209 | 0 | 4.587806 | 0
2018-02-28 21:21 | 291511.1 | 960.0018 | 2 | 41 | 4.165099 | 4.890079 | 1.303201 | 0 | 5.264297 | 0
2018-02-28 21:23 | 291631.1 | 1080.0018 | 2 | 41 | 4.197883 | 4.890209 | 1.466183 | 0 | 5.945746 | 0
2018-02-28 21:25 | 291751.1 | 1200.0001 | 2 | 41 | 4.200397 | 4.309626 | 1.619856 | 0 | 6.591217 | 0
2018-02-28 21:27 | 291871.1 | 1320.0001 | 2 | 41 | 4.200403 | 3.744251 | 1.753954 | 0 | 7.154484 | 0
2018-02-28 21:28 | 291982 | 1430.896 | 2 | 41 | 4.200358 | 3.259993 | 1.861724 | 0 | 7.607162 | 0
2018-02-28 21:30 | 292102 | 120.0014 | 3 | 41 | 4.230138 | 3.259789 | 1.969937 | 0 | 8.063197 | 0
2018-02-28 21:32 | 292222 | 240.0018 | 3 | 41 | 4.264171 | 3.259989 | 2.078594 | 0 | 8.524662 | 0
2018-02-28 21:34 | 292342 | 360.0002 | 3 | 41 | 4.30041 | 3.260136 | 2.187245 | 0 | 8.989916 | 0
2018-02-28 21:36 | 292462 | 480.001 | 3 | 41 | 4.338612 | 3.259829 | 2.295902 | 0 | 9.459242 | 0
2018-02-28 21:38 | 292582 | 600.0002 | 3 | 41 | 4.378476 | 3.259916 | 2.404556 | 0 | 9.932805 | 0
2018-02-28 21:40 | 292702 | 720.0011 | 3 | 41 | 4.400397 | 2.949169 | 2.510629 | 0 | 10.39893 | 0
2018-02-28 21:42 | 292822 | 840.001 | 3 | 41 | 4.400378 | 2.449247 | 2.600261 | 0 | 10.79334 | 0
2018-02-28 21:44 | 292942 | 960.0002 | 3 | 41 | 4.400401 | 2.049665 | 2.67499 | 0 | 11.12218 | 0
2018-02-28 21:46 | 293062 | 1080.0002 | 3 | 41 | 4.40038 | 1.726274 | 2.73772 | 0 | 11.39822 | 0
2018-02-28 21:48 | 293182 | 1200.001 | 3 | 41 | 4.400382 | 1.464695 | 2.79074 | 0 | 11.63152 | 0
2018-02-28 21:50 | 293302 | 1320.0034 | 3 | 41 | 4.40036 | 1.251549 | 2.835881 | 0 | 11.83016 | 0
2018-02-28 21:52 | 293422 | 1440.0018 | 3 | 41 | 4.400366 | 1.076216 | 2.874573 | 0 | 12.00042 | 0
2018-02-28 21:54 | 293542 | 1560.0011 | 3 | 41 | 4.40036 | 0.9315224 | 2.907954 | 0 | 12.14731 | 0
2018-02-28 21:56 | 293662 | 1680.0018 | 3 | 41 | 4.400328 | 0.8105392 | 2.936931 | 0 | 12.27482 | 0
2018-02-28 21:58 | 293782 | 1800.0018 | 3 | 41 | 4.400352 | 0.710104 | 2.962221 | 0 | 12.3861 | 0
2018-02-28 22:00 | 293859.5 | 1877.5328 | 3 | 41 | 4.400318 | 0.6519871 | 2.976875 | 0 | 12.45059 | 0
2018-02-28 22:02 | 293979.6 | 119.9999 | 4 | 41 | 4.353784 | 0 | 2.976875 | 0 | 12.45059 | 0
2018-02-28 22:04 | 294099.6 | 239.9999 | 4 | 41 | 4.350557 | 0 | 2.976875 | 0 | 12.45059 | 0
2018-02-28 22:05 | 294159.6 | 300.0028 | 4 | 41 | 4.349547 | 0 | 2.976875 | 0 | 12.45059 | 0
2018-02-28 22:07 | 294279.7 | 120.0013 | 5 | 41 | 4.105524 | -3.259947 | 2.976875 | 0.1086531 | 12.45059 | 0.4493425
2018-02-28 22:09 | 294399.7 | 240.0021 | 5 | 41 | 4.06195 | -3.259827 | 2.976875 | 0.2173104 | 12.45059 | 0.8930523
2018-02-28 22:11 | 294519.7 | 360.002 | 5 | 41 | 4.019056 | -3.26017 | 2.976875 | 0.325971 | 12.45059 | 1.332093
2018-02-28 22:13 | 294639.7 | 480.0003 | 5 | 41 | 3.976485 | -3.259809 | 2.976875 | 0.4346211 | 12.45059 | 1.766446
2018-02-28 22:15 | 294759.7 | 600.0003 | 5 | 41 | 3.934662 | -3.259966 | 2.976875 | 0.543289 | 12.45059 | 2.19628
2018-02-28 22:17 | 294879.7 | 720.0011 | 5 | 41 | 3.89418 | -3.260116 | 2.976875 | 0.6519384 | 12.45059 | 2.621564
2018-02-28 22:19 | 294999.7 | 840.0013 | 5 | 41 | 3.855588 | -3.260058 | 2.976875 | 0.7606057 | 12.45059 | 3.042618
2018-02-28 22:21 | 295119.7 | 960.0011 | 5 | 41 | 3.819343 | -3.259795 | 2.976875 | 0.8692648 | 12.45059 | 3.45957
2018-02-28 22:23 | 295239.7 | 1080.0011 | 5 | 41 | 3.785594 | -3.260058 | 2.976875 | 0.9779192 | 12.45059 | 3.872702
2018-02-28 22:25 | 295359.7 | 1200.0003 | 5 | 41 | 3.754237 | -3.260027 | 2.976875 | 1.086576 | 12.45059 | 4.28231
2018-02-28 22:27 | 295479.7 | 1320.0003 | 5 | 41 | 3.724959 | -3.260025 | 2.976875 | 1.195235 | 12.45059 | 4.688635
2018-02-28 22:29 | 295599.7 | 1440.0019 | 5 | 41 | 3.697445 | -3.259871 | 2.976875 | 1.303897 | 12.45059 | 5.091885
2018-02-28 22:31 | 295719.7 | 1560.0003 | 5 | 41 | 3.671694 | -3.260018 | 2.976875 | 1.412552 | 12.45059 | 5.492216
2018-02-28 22:33 | 295839.7 | 1680.0004 | 5 | 41 | 3.647795 | -3.260242 | 2.976875 | 1.521212 | 12.45059 | 5.889866
2018-02-28 22:35 | 295959.7 | 1800.0011 | 5 | 41 | 3.625773 | -3.260081 | 2.976875 | 1.629874 | 12.45059 | 6.28503
2018-02-28 22:37 | 296079.7 | 1920.0004 | 5 | 41 | 3.605799 | -3.259851 | 2.976875 | 1.738528 | 12.45059 | 6.677879
2018-02-28 22:39 | 296199.7 | 2040.0011 | 5 | 41 | 3.587676 | -3.259997 | 2.976875 | 1.847184 | 12.45059 | 7.068671
2018-02-28 22:41 | 296319.7 | 2160.0011 | 5 | 41 | 3.570916 | -3.259852 | 2.976875 | 1.955834 | 12.45059 | 7.457555
2018-02-28 22:43 | 296439.7 | 2280.0011 | 5 | 41 | 3.554551 | -3.259833 | 2.976875 | 2.064487 | 12.45059 | 7.844658
2018-02-28 22:45 | 296559.7 | 2400.0011 | 5 | 41 | 3.537762 | -3.260002 | 2.976875 | 2.173147 | 12.45059 | 8.229988
2018-02-28 22:47 | 296679.7 | 2520.0019 | 5 | 41 | 3.520088 | -3.259851 | 2.976875 | 2.281803 | 12.45059 | 8.613438
2018-02-28 22:49 | 296799.7 | 2640.0004 | 5 | 41 | 3.501077 | -3.259892 | 2.976875 | 2.39045 | 12.45059 | 8.994871
2018-02-28 22:51 | 296919.7 | 2760.0011 | 5 | 41 | 3.4783 | -3.259905 | 2.976875 | 2.499107 | 12.45059 | 9.3741
2018-02-28 22:53 | 297039.7 | 2880.0003 | 5 | 41 | 3.447158 | -3.259917 | 2.976875 | 2.607758 | 12.45059 | 9.750439
2018-02-28 22:55 | 297159.7 | 3000.0013 | 5 | 41 | 3.401643 | -3.259846 | 2.976875 | 2.716412 | 12.45059 | 10.12265
2018-02-28 22:57 | 297279.7 | 3120.0011 | 5 | 41 | 3.332034 | -3.259734 | 2.976875 | 2.825065 | 12.45059 | 10.48883
2018-02-28 22:59 | 297399.7 | 3240.0011 | 5 | 41 | 3.166729 | -3.260288 | 2.976875 | 2.933722 | 12.45059 | 10.84364
2018-02-28 22:59 | 297445.5 | 3285.7977 | 5 | 41 | 2.999986 | -3.259964 | 2.976875 | 2.975188 | 12.45059 | 10.97195
2018-02-28 23:01 | 297565.5 | 120.0013 | 6 | 41 | 3.309928 | 0 | 2.976875 | 2.975188 | 12.45059 | 10.97195
2018-02-28 23:03 | 297685.5 | 240.0021 | 6 | 41 | 3.324212 | 0 | 2.976875 | 2.975188 | 12.45059 | 10.97195
2018-02-28 23:04 | 297745.5 | 300.0027 | 6 | 41 | 3.328573 | 0 | 2.976875 | 2.975188 | 12.45059 | 10.97195
2018-02-28 23:04 | 297745.5 | 0.0025 | 7 | 42 | 3.328635 | 0 | 0 | 0 | 0 | 0
2018-02-28 23:06 | 297865.6135 | 120.0011 | 2 | 42 | 3.948526 | 4.889883 | 0.1622995 | 0 | 0.6220669 | 0
2018-02-28 23:08 | 297985.6144 | 240.002 | 2 | 42 | 3.993 | 4.890253 | 0.3252809 | 0 | 1.269655 | 0
2018-02-28 23:10 | 298105.6143 | 360.0019 | 2 | 42 | 4.028635 | 4.890211 | 0.4882693 | 0 | 1.923414 | 0
2018-02-28 23:12 | 298225.6135 | 480.0011 | 2 | 42 | 4.060059 | 4.890043 | 0.6512541 | 0 | 2.582651 | 0
2018-02-28 23:14 | 298345.6143 | 600.0019 | 2 | 42 | 4.086858 | 4.890028 | 0.8142319 | 0 | 3.246585 | 0
2018-02-28 23:16 | 298465.6144 | 720.002 | 2 | 42 | 4.110892 | 4.889999 | 0.9772065 | 0 | 3.914621 | 0
2018-02-28 23:18 | 298585.6135 | 840.0011 | 2 | 42 | 4.135719 | 4.89023 | 1.140189 | 0 | 4.586607 | 0
2018-02-28 23:20 | 298705.6136 | 960.0012 | 2 | 42 | 4.164401 | 4.890129 | 1.303171 | 0 | 5.262934 | 0
2018-02-28 23:22 | 298825.6136 | 1080.0012 | 2 | 42 | 4.197202 | 4.889837 | 1.466158 | 0 | 5.944289 | 0
2018-02-28 23:24 | 298945.6144 | 1200.002 | 2 | 42 | 4.20038 | 4.316566 | 1.620127 | 0 | 6.590999 | 0
2018-02-28 23:26 | 299065.6135 | 1320.0011 | 2 | 42 | 4.200404 | 3.748926 | 1.754436 | 0 | 7.155151 | 0
2018-02-28 23:28 | 299177.4846 | 1431.8722 | 2 | 42 | 4.200404 | 3.259981 | 1.863209 | 0 | 7.612038 | 0
2018-02-28 23:30 | 299297.5 | 120.0001 | 3 | 42 | 4.230209 | 3.259914 | 1.971419 | 0 | 8.068073 | 0
2018-02-28 23:32 | 299417.5 | 240.0017 | 3 | 42 | 4.264253 | 3.259857 | 2.080076 | 0 | 8.52954 | 0
2018-02-28 23:34 | 299537.5 | 360.0001 | 3 | 42 | 4.300535 | 3.260126 | 2.188729 | 0 | 8.994816 | 0
2018-02-28 23:36 | 299657.5 | 480.001 | 3 | 42 | 4.338786 | 3.259764 | 2.297385 | 0 | 9.464159 | 0
2018-02-28 23:38 | 299777.5 | 600.001 | 3 | 42 | 4.378714 | 3.259859 | 2.406039 | 0 | 9.93774 | 0
2018-02-28 23:40 | 299897.5 | 720.0002 | 3 | 42 | 4.400414 | 2.945318 | 2.512043 | 0 | 10.40358 | 0
2018-02-28 23:42 | 300017.5 | 840.0008 | 3 | 42 | 4.400395 | 2.445034 | 2.601536 | 0 | 10.79738 | 0
2018-02-28 23:44 | 300137.5 | 960.0001 | 3 | 42 | 4.40038 | 2.044928 | 2.676115 | 0 | 11.12556 | 0
2018-02-28 23:46 | 300257.5 | 1080.0009 | 3 | 42 | 4.400362 | 1.722153 | 2.73871 | 0 | 11.401 | 0
2018-02-28 23:48 | 300377.5 | 1200.0012 | 3 | 42 | 4.400367 | 1.460905 | 2.79161 | 0 | 11.63378 | 0
2018-02-28 23:50 | 300497.5 | 1320.0007 | 3 | 42 | 4.400365 | 1.247988 | 2.836638 | 0 | 11.83192 | 0
2018-02-28 23:52 | 300617.5 | 1440.0001 | 3 | 42 | 4.400366 | 1.073856 | 2.875234 | 0 | 12.00175 | 0
2018-02-28 23:54 | 300737.5 | 1560.0034 | 3 | 42 | 4.400349 | 0.9290199 | 2.908535 | 0 | 12.14829 | 0
2018-02-28 23:56 | 300857.5 | 1680.0012 | 3 | 42 | 4.400321 | 0.8084145 | 2.937446 | 0 | 12.27551 | 0
2018-02-28 23:58 | 300977.5 | 1800.0004 | 3 | 42 | 4.40035 | 0.7080231 | 2.962678 | 0 | 12.38654 | 0
2018-03-01 | 301053.8 | 1876.2434 | 3 | 42 | 4.400344 | 0.6519718 | 2.977068 | 0 | 12.44986 | 0
2018-03-01 00:02 | 301173.8 | 120.0002 | 4 | 42 | 4.353873 | 0 | 2.977068 | 0 | 12.44986 | 0
2018-03-01 00:04 | 301293.8 | 240.0004 | 4 | 42 | 4.350643 | 0 | 2.977068 | 0 | 12.44986 | 0
2018-03-01 00:05 | 301353.8 | 300.0007 | 4 | 42 | 4.349649 | 0 | 2.977068 | 0 | 12.44986 | 0
2018-03-01 00:07 | 301473.9 | 120.0001 | 5 | 42 | 4.105881 | -3.260015 | 2.977068 | 0.1086503 | 12.44986 | 0.4493642
2018-03-01 00:09 | 301593.9 | 240.0018 | 5 | 42 | 4.062307 | -3.260158 | 2.977068 | 0.2173107 | 12.44986 | 0.8931258
2018-03-01 00:11 | 301713.9 | 360.0018 | 5 | 42 | 4.019418 | -3.259865 | 2.977068 | 0.3259696 | 12.44986 | 1.3322
2018-03-01 00:13 | 301833.9 | 480.0002 | 5 | 42 | 3.976833 | -3.260145 | 2.977068 | 0.434623 | 12.44986 | 1.766604
2018-03-01 00:15 | 301953.9 | 600.0001 | 5 | 42 | 3.934981 | -3.259814 | 2.977068 | 0.5432703 | 12.44986 | 2.196393
2018-03-01 00:17 | 302073.9 | 720.0001 | 5 | 42 | 3.894474 | -3.259861 | 2.977068 | 0.6519411 | 12.44986 | 2.621793
2018-03-01 00:19 | 302193.9 | 840.0017 | 5 | 42 | 3.855858 | -3.260145 | 2.977068 | 0.7606013 | 12.44986 | 3.04285
2018-03-01 00:21 | 302313.9 | 960.0017 | 5 | 42 | 3.819585 | -3.259997 | 2.977068 | 0.8692561 | 12.44986 | 3.459815
2018-03-01 00:23 | 302433.9 | 1080.0017 | 5 | 42 | 3.78585 | -3.259945 | 2.977068 | 0.9779166 | 12.44986 | 3.872997
2018-03-01 00:25 | 302553.9 | 1200.0026 | 5 | 42 | 3.754473 | -3.259957 | 2.977068 | 1.086574 | 12.44986 | 4.282633
2018-03-01 00:27 | 302673.9 | 1320.0001 | 5 | 42 | 3.725159 | -3.259957 | 2.977068 | 1.195231 | 12.44986 | 4.688972
2018-03-01 00:29 | 302793.9 | 1440.0001 | 5 | 42 | 3.697705 | -3.259863 | 2.977068 | 1.303879 | 12.44986 | 5.092196
2018-03-01 00:31 | 302913.9 | 1560.0017 | 5 | 42 | 3.671936 | -3.260259 | 2.977068 | 1.41255 | 12.44986 | 5.492613
2018-03-01 00:33 | 303033.9 | 1680.0009 | 5 | 42 | 3.647991 | -3.260039 | 2.977068 | 1.521205 | 12.44986 | 5.89027
2018-03-01 00:35 | 303153.9 | 1800.0001 | 5 | 42 | 3.6259 | -3.26025 | 2.977068 | 1.629832 | 12.44986 | 6.285324
2018-03-01 00:37 | 303273.9 | 1920.0009 | 5 | 42 | 3.605878 | -3.259798 | 2.977068 | 1.738515 | 12.44986 | 6.678295
2018-03-01 00:39 | 303393.9 | 2040.0017 | 5 | 42 | 3.587719 | -3.259798 | 2.977068 | 1.847168 | 12.44986 | 7.069083
2018-03-01 00:41 | 303513.9 | 2160.0001 | 5 | 42 | 3.570902 | -3.259764 | 2.977068 | 1.955824 | 12.44986 | 7.457985
2018-03-01 00:43 | 303633.9 | 2280.0009 | 5 | 42 | 3.554508 | -3.259892 | 2.977068 | 2.064477 | 12.44986 | 7.845087
2018-03-01 00:45 | 303753.9 | 2400.0009 | 5 | 42 | 3.537697 | -3.259844 | 2.977068 | 2.173131 | 12.44986 | 8.23039
2018-03-01 00:47 | 303873.9 | 2520.0001 | 5 | 42 | 3.519997 | -3.260025 | 2.977068 | 2.281786 | 12.44986 | 8.613826
2018-03-01 00:49 | 303993.9 | 2640.0017 | 5 | 42 | 3.500917 | -3.260084 | 2.977068 | 2.390441 | 12.44986 | 8.995274
2018-03-01 00:51 | 304113.9 | 2760.0001 | 5 | 42 | 3.47814 | -3.260015 | 2.977068 | 2.499096 | 12.44986 | 9.374481
2018-03-01 00:53 | 304233.9 | 2880.0017 | 5 | 42 | 3.446973 | -3.259926 | 2.977068 | 2.60775 | 12.44986 | 9.750811
2018-03-01 00:55 | 304353.9 | 3000.0001 | 5 | 42 | 3.401381 | -3.259915 | 2.977068 | 2.7164 | 12.44986 | 10.12299
2018-03-01 00:57 | 304473.9 | 3120.0018 | 5 | 42 | 3.331748 | -3.259985 | 2.977068 | 2.825054 | 12.44986 | 10.48914
2018-03-01 00:59 | 304593.9 | 3240.0018 | 5 | 42 | 3.166136 | -3.259898 | 2.977068 | 2.933709 | 12.44986 | 10.8439
2018-03-01 00:59 | 304639.5 | 3285.5895 | 5 | 42 | 2.999982 | -3.260328 | 2.977068 | 2.974983 | 12.44986 | 10.97159
2018-03-01 01:01 | 304759.5 | 120.0007 | 6 | 42 | 3.310395 | 0 | 2.977068 | 2.974983 | 12.44986 | 10.97159
2018-03-01 01:03 | 304879.5 | 240.0007 | 6 | 42 | 3.324736 | 0 | 2.977068 | 2.974983 | 12.44986 | 10.97159
2018-03-01 01:04 | 304939.5 | 300.0029 | 6 | 42 | 3.329093 | 0 | 2.977068 | 2.974983 | 12.44986 | 10.97159
2018-03-01 01:04 | 304939.5 | 0.0024 | 7 | 43 | 3.329165 | 0 | 0 | 0 | 0 | 0
2018-03-01 01:06 | 305059.6 | 120.0019 | 2 | 43 | 3.948494 | 4.889889 | 0.1623022 | 0 | 0.6221145 | 0
2018-03-01 01:08 | 305179.6 | 240.0003 | 2 | 43 | 3.992928 | 4.889858 | 0.3252768 | 0 | 1.269665 | 0
2018-03-01 01:10 | 305299.6 | 360.0019 | 2 | 43 | 4.028588 | 4.890165 | 0.4882641 | 0 | 1.92341 | 0
2018-03-01 01:12 | 305419.6 | 480.001 | 2 | 43 | 4.060015 | 4.889862 | 0.6512414 | 0 | 2.582608 | 0
2018-03-01 01:14 | 305539.6 | 600.001 | 2 | 43 | 4.086848 | 4.890059 | 0.8142168 | 0 | 3.246526 | 0
2018-03-01 01:16 | 305659.6 | 720.001 | 2 | 43 | 4.110969 | 4.889919 | 0.9771889 | 0 | 3.914556 | 0
2018-03-01 01:18 | 305779.6 | 840.0019 | 2 | 43 | 4.135817 | 4.889927 | 1.140166 | 0 | 4.586533 | 0
2018-03-01 01:20 | 305899.6 | 960.0011 | 2 | 43 | 4.164428 | 4.890182 | 1.303154 | 0 | 5.262895 | 0
2018-03-01 01:22 | 306019.6 | 1080.0003 | 2 | 43 | 4.197365 | 4.889921 | 1.466139 | 0 | 5.944258 | 0
2018-03-01 01:24 | 306139.6 | 1200.0001 | 2 | 43 | 4.200376 | 4.314077 | 1.620019 | 0 | 6.590593 | 0
2018-03-01 01:26 | 306259.6 | 1320.0003 | 2 | 43 | 4.200376 | 3.746784 | 1.754263 | 0 | 7.154471 | 0
2018-03-01 01:28 | 306371.3 | 1431.668 | 2 | 43 | 4.200402 | 3.259993 | 1.862815 | 0 | 7.610432 | 0
2018-03-01 01:30 | 306491.3 | 120.0009 | 3 | 43 | 4.230268 | 3.259857 | 1.971027 | 1.481e-09 | 8.066478 | 6.026e-09
2018-03-01 01:32 | 306611.3 | 240.0016 | 3 | 43 | 4.264301 | 3.259859 | 2.079684 | 1.481e-09 | 8.527953 | 6.026e-09
2018-03-01 01:34 | 306731.3 | 360.0001 | 3 | 43 | 4.300611 | 3.260147 | 2.188331 | 1.481e-09 | 8.993207 | 6.026e-09
2018-03-01 01:36 | 306851.3 | 480.0009 | 3 | 43 | 4.338925 | 3.259996 | 2.296988 | 1.481e-09 | 9.462566 | 6.026e-09
2018-03-01 01:38 | 306971.3 | 600.0009 | 3 | 43 | 4.378852 | 3.259846 | 2.405642 | 1.481e-09 | 9.93616 | 6.026e-09
2018-03-01 01:40 | 307091.3 | 720.0025 | 3 | 43 | 4.400369 | 2.941835 | 2.511608 | 1.481e-09 | 10.40184 | 6.026e-09
2018-03-01 01:42 | 307211.3 | 840.0009 | 3 | 43 | 4.400375 | 2.442945 | 2.601025 | 1.481e-09 | 10.79531 | 6.026e-09
2018-03-01 01:44 | 307331.3 | 960.0001 | 3 | 43 | 4.400375 | 2.043253 | 2.675562 | 1.481e-09 | 11.1233 | 6.026e-09
2018-03-01 01:46 | 307451.3 | 1080.0001 | 3 | 43 | 4.400371 | 1.720741 | 2.738109 | 1.481e-09 | 11.39853 | 6.026e-09
2018-03-01 01:48 | 307571.3 | 1200.0001 | 3 | 43 | 4.400365 | 1.45982 | 2.790971 | 1.481e-09 | 11.63114 | 6.026e-09
2018-03-01 01:50 | 307691.3 | 1320.0009 | 3 | 43 | 4.400382 | 1.247438 | 2.835968 | 1.481e-09 | 11.82915 | 6.026e-09
2018-03-01 01:52 | 307811.3 | 1440.0017 | 3 | 43 | 4.400349 | 1.072472 | 2.874541 | 1.481e-09 | 11.99888 | 6.026e-09
2018-03-01 01:54 | 307931.3 | 1560.0001 | 3 | 43 | 4.400329 | 0.9280434 | 2.907817 | 1.481e-09 | 12.14531 | 6.026e-09
2018-03-01 01:56 | 308051.3 | 1680.0001 | 3 | 43 | 4.400339 | 0.8079529 | 2.936705 | 1.481e-09 | 12.27242 | 6.026e-09
2018-03-01 01:58 | 308171.3 | 1800.0017 | 3 | 43 | 4.400345 | 0.7073326 | 2.961919 | 1.481e-09 | 12.38337 | 6.026e-09
2018-03-01 02:00 | 308247 | 1875.6727 | 3 | 43 | 4.400358 | 0.6519814 | 2.976191 | 1.481e-09 | 12.44618 | 6.026e-09
2018-03-01 02:02 | 308367 | 120.0002 | 4 | 43 | 4.353828 | 0 | 2.976191 | 1.481e-09 | 12.44618 | 6.026e-09
2018-03-01 02:04 | 308487 | 240.0009 | 4 | 43 | 4.350615 | 0 | 2.976191 | 1.481e-09 | 12.44618 | 6.026e-09
2018-03-01 02:05 | 308547 | 300.004 | 4 | 43 | 4.349587 | 0 | 2.976191 | 1.481e-09 | 12.44618 | 6.026e-09
2018-03-01 02:07 | 308667.1 | 120.0009 | 5 | 43 | 4.105547 | -3.259825 | 2.976191 | 0.1086489 | 12.44618 | 0.4493246
2018-03-01 02:09 | 308787.1 | 240.0017 | 5 | 43 | 4.061879 | -3.260025 | 2.976191 | 0.2173044 | 12.44618 | 0.8930251
2018-03-01 02:11 | 308907.1 | 360.0017 | 5 | 43 | 4.018975 | -3.26014 | 2.976191 | 0.325956 | 12.44618 | 1.332023
2018-03-01 02:13 | 309027.1 | 480.0001 | 5 | 43 | 3.976335 | -3.260156 | 2.976191 | 0.4346136 | 12.44618 | 1.766394
2018-03-01 02:15 | 309147.1 | 600.0009 | 5 | 43 | 3.934435 | -3.260201 | 2.976191 | 0.5432695 | 12.44618 | 2.196162
2018-03-01 02:17 | 309267.1 | 720.0009 | 5 | 43 | 3.89394 | -3.259827 | 2.976191 | 0.6519303 | 12.44618 | 2.621465
2018-03-01 02:19 | 309387.1 | 840.0013 | 5 | 43 | 3.855304 | -3.259863 | 2.976191 | 0.7605904 | 12.44618 | 3.042463
2018-03-01 02:21 | 309507.1 | 960.0001 | 5 | 43 | 3.819035 | -3.259856 | 2.976191 | 0.8692419 | 12.44618 | 3.459352
2018-03-01 02:23 | 309627.1 | 1080.0009 | 5 | 43 | 3.785257 | -3.259842 | 2.976191 | 0.9778858 | 12.44618 | 3.872408
2018-03-01 02:25 | 309747.1 | 1200.0001 | 5 | 43 | 3.753897 | -3.260182 | 2.976191 | 1.08656 | 12.44618 | 4.282045
2018-03-01 02:27 | 309867.1 | 1320.0009 | 5 | 43 | 3.724619 | -3.259886 | 2.976191 | 1.195218 | 12.44618 | 4.688328
2018-03-01 02:29 | 309987.1 | 1440.0017 | 5 | 43 | 3.697127 | -3.260172 | 2.976191 | 1.303882 | 12.44618 | 5.091547
2018-03-01 02:31 | 310107.1 | 1560.0009 | 5 | 43 | 3.671438 | -3.259806 | 2.976191 | 1.412532 | 12.44618 | 5.491828
2018-03-01 02:33 | 310227.1 | 1680.0009 | 5 | 43 | 3.647462 | -3.259804 | 2.976191 | 1.521196 | 12.44618 | 5.889463
2018-03-01 02:35 | 310347.1 | 1800.0001 | 5 | 43 | 3.625394 | -3.259779 | 2.976191 | 1.629853 | 12.44618 | 6.284568
2018-03-01 02:37 | 310467.1 | 1920.0001 | 5 | 43 | 3.605365 | -3.259912 | 2.976191 | 1.738508 | 12.44618 | 6.67738
2018-03-01 02:39 | 310587.1 | 2040.0006 | 5 | 43 | 3.587203 | -3.2601 | 2.976191 | 1.847157 | 12.44618 | 7.068099
2018-03-01 02:41 | 310707.1 | 2160.0001 | 5 | 43 | 3.570395 | -3.259846 | 2.976191 | 1.955814 | 12.44618 | 7.45695
2018-03-01 02:43 | 310827.1 | 2280.0009 | 5 | 43 | 3.553995 | -3.260132 | 2.976191 | 2.06447 | 12.44618 | 7.844002
2018-03-01 02:45 | 310947.1 | 2400.0005 | 5 | 43 | 3.53716 | -3.260235 | 2.976191 | 2.173121 | 12.44618 | 8.229242
2018-03-01 02:47 | 311067.1 | 2520.001 | 5 | 43 | 3.51949 | -3.259905 | 2.976191 | 2.281775 | 12.44618 | 8.612622
2018-03-01 02:49 | 311187.1 | 2640.0009 | 5 | 43 | 3.500445 | -3.259964 | 2.976191 | 2.390428 | 12.44618 | 8.99401
2018-03-01 02:51 | 311307.1 | 2760.0017 | 5 | 43 | 3.477589 | -3.259994 | 2.976191 | 2.499077 | 12.44618 | 9.373139
2018-03-01 02:53 | 311427.1 | 2880.0001 | 5 | 43 | 3.44636 | -3.260081 | 2.976191 | 2.607733 | 12.44618 | 9.749413
2018-03-01 02:55 | 311547.1 | 3000.0009 | 5 | 43 | 3.40024 | -3.260041 | 2.976191 | 2.716392 | 12.44618 | 10.12151
2018-03-01 02:57 | 311667.1 | 3120.0009 | 5 | 43 | 3.329883 | -3.259814 | 2.976191 | 2.825045 | 12.44618 | 10.48751
2018-03-01 02:59 | 311787.1 | 3240.0001 | 5 | 43 | 3.16046 | -3.260079 | 2.976191 | 2.9337 | 12.44618 | 10.84192
2018-03-01 02:59 | 311830.6 | 3283.4583 | 5 | 43 | 2.999999 | -3.259793 | 2.976191 | 2.973048 | 12.44618 | 10.96352
2018-03-01 03:01 | 311950.6 | 120.0002 | 6 | 43 | 3.311529 | 0 | 2.976191 | 2.973048 | 12.44618 | 10.96352
2018-03-01 03:03 | 312070.6 | 240.0002 | 6 | 43 | 3.325938 | 0 | 2.976191 | 2.973048 | 12.44618 | 10.96352
2018-03-01 03:04 | 312130.6 | 300.0048 | 6 | 43 | 3.330314 | 0 | 2.976191 | 2.973048 | 12.44618 | 10.96352
2018-03-01 03:04 | 312130.6 | 0.0024 | 7 | 44 | 3.330402 | 0 | 0 | 0 | 0 | 0
2018-03-01 03:06 | 312250.7 | 120.0002 | 2 | 44 | 3.949163 | 4.890064 | 0.1623041 | 0 | 0.6222859 | 0
2018-03-01 03:08 | 312370.7 | 240.0002 | 2 | 44 | 3.993544 | 4.890121 | 0.3252868 | 0 | 1.269966 | 0
2018-03-01 03:10 | 312490.7 | 360.0019 | 2 | 44 | 4.02916 | 4.889854 | 0.488266 | 0 | 1.923776 | 0
2018-03-01 03:12 | 312610.7 | 480.0019 | 2 | 44 | 4.060623 | 4.890118 | 0.6512573 | 0 | 2.583128 | 0
2018-03-01 03:14 | 312730.7 | 600.0003 | 2 | 44 | 4.087446 | 4.890228 | 0.81423 | 0 | 3.247131 | 0
2018-03-01 03:16 | 312850.7 | 720.0011 | 2 | 44 | 4.111454 | 4.889877 | 0.9772059 | 0 | 3.915264 | 0
2018-03-01 03:18 | 312970.7 | 840.0019 | 2 | 44 | 4.136289 | 4.890106 | 1.140186 | 0 | 4.587333 | 0
2018-03-01 03:20 | 313090.7 | 960.0019 | 2 | 44 | 4.164891 | 4.889923 | 1.303165 | 0 | 5.263735 | 0
2018-03-01 03:22 | 313210.7 | 1080.0012 | 2 | 44 | 4.197824 | 4.889847 | 1.46615 | 0 | 5.945177 | 0
2018-03-01 03:24 | 313330.7 | 1200.0027 | 2 | 44 | 4.200379 | 4.307852 | 1.619811 | 0 | 6.5906 | 0
2018-03-01 03:26 | 313450.7 | 1320.0019 | 2 | 44 | 4.200402 | 3.740814 | 1.753824 | 0 | 7.153509 | 0
2018-03-01 03:28 | 313561.2 | 1430.4248 | 2 | 44 | 4.200386 | 3.259977 | 1.861074 | 0 | 7.604003 | 0
2018-03-01 03:30 | 313681.2 | 120.0017 | 3 | 44 | 4.230235 | 3.259935 | 1.969303 | 0 | 8.060116 | 0
2018-03-01 03:32 | 313801.2 | 240.0002 | 3 | 44 | 4.264315 | 3.260101 | 2.077953 | 0 | 8.521561 | 0
2018-03-01 03:34 | 313921.2 | 360.0009 | 3 | 44 | 4.300597 | 3.259773 | 2.186605 | 0 | 8.986838 | 0
2018-03-01 03:36 | 314041.2 | 480.0009 | 3 | 44 | 4.338916 | 3.260019 | 2.295263 | 0 | 9.456195 | 0
2018-03-01 03:38 | 314161.2 | 600.0001 | 3 | 44 | 4.37892 | 3.259924 | 2.403918 | 0 | 9.929799 | 0
2018-03-01 03:40 | 314281.2 | 720.0008 | 3 | 44 | 4.400398 | 2.942072 | 2.509864 | 0 | 10.3954 | 0
2018-03-01 03:42 | 314401.2 | 840.0025 | 3 | 44 | 4.400368 | 2.443008 | 2.599285 | 0 | 10.78888 | 0
2018-03-01 03:44 | 314521.2 | 960.0008 | 3 | 44 | 4.400388 | 2.044415 | 2.673838 | 0 | 11.11694 | 0
2018-03-01 03:46 | 314641.2 | 1080.0009 | 3 | 44 | 4.400379 | 1.722481 | 2.736427 | 0 | 11.39236 | 0
2018-03-01 03:48 | 314761.2 | 1200.0009 | 3 | 44 | 4.400367 | 1.461342 | 2.789333 | 0 | 11.62516 | 0
2018-03-01 03:50 | 314881.2 | 1320 | 3 | 44 | 4.400359 | 1.248529 | 2.834372 | 0 | 11.82335 | 0
2018-03-01 03:52 | 315001.2 | 1440.0012 | 3 | 44 | 4.400353 | 1.073795 | 2.872979 | 0 | 11.99324 | 0
2018-03-01 03:54 | 315121.2 | 1560.0009 | 3 | 44 | 4.400379 | 0.9305115 | 2.906294 | 0 | 12.13984 | 0
2018-03-01 03:56 | 315241.2 | 1680.0007 | 3 | 44 | 4.400371 | 0.8098717 | 2.935216 | 0 | 12.2671 | 0
2018-03-01 03:58 | 315361.2 | 1800.0019 | 3 | 44 | 4.400332 | 0.7082672 | 2.960462 | 0 | 12.37819 | 0
2018-03-01 03:59 | 315438 | 1876.8966 | 3 | 44 | 4.400353 | 0.6520119 | 2.974978 | 0 | 12.44207 | 0
2018-03-01 04:01 | 315558.1 | 120.001 | 4 | 44 | 4.353785 | 0 | 2.974978 | 0 | 12.44207 | 0
2018-03-01 04:03 | 315678.1 | 240.0001 | 4 | 44 | 4.350545 | 0 | 2.974978 | 0 | 12.44207 | 0
2018-03-01 04:04 | 315738.1 | 300.0023 | 4 | 44 | 4.349535 | 0 | 2.974978 | 0 | 12.44207 | 0
2018-03-01 04:06 | 315858.2 | 120.0001 | 5 | 44 | 4.105184 | -3.259983 | 2.974978 | 0.1086485 | 12.44207 | 0.4492895
2018-03-01 04:08 | 315978.2 | 240.0008 | 5 | 44 | 4.061511 | -3.260076 | 2.974978 | 0.2173044 | 12.44207 | 0.892952
2018-03-01 04:10 | 316098.2 | 360.0002 | 5 | 44 | 4.018541 | -3.260212 | 2.974978 | 0.3259597 | 12.44207 | 1.331921
2018-03-01 04:12 | 316218.2 | 480.0017 | 5 | 44 | 3.975915 | -3.260224 | 2.974978 | 0.4346194 | 12.44207 | 1.766256
2018-03-01 04:14 | 316338.2 | 600.0017 | 5 | 44 | 3.934018 | -3.259831 | 2.974978 | 0.5432669 | 12.44207 | 2.195944
2018-03-01 04:16 | 316458.2 | 720.0016 | 5 | 44 | 3.893452 | -3.260098 | 2.974978 | 0.6519267 | 12.44207 | 2.621197
2018-03-01 04:18 | 316578.2 | 840.0008 | 5 | 44 | 3.854855 | -3.26018 | 2.974978 | 0.760587 | 12.44207 | 3.042146
2018-03-01 04:20 | 316698.2 | 960.0017 | 5 | 44 | 3.818629 | -3.25997 | 2.974978 | 0.8692449 | 12.44207 | 3.459017
2018-03-01 04:22 | 316818.2 | 1080.0017 | 5 | 44 | 3.784887 | -3.259865 | 2.974978 | 0.9779015 | 12.44207 | 3.872081
2018-03-01 04:24 | 316938.2 | 1200.0008 | 5 | 44 | 3.753552 | -3.259789 | 2.974978 | 1.086556 | 12.44207 | 4.281606
2018-03-01 04:26 | 317058.2 | 1320.0017 | 5 | 44 | 3.724298 | -3.259924 | 2.974978 | 1.195219 | 12.44207 | 4.687873
2018-03-01 04:28 | 317178.2 | 1440.0008 | 5 | 44 | 3.696846 | -3.2598 | 2.974978 | 1.303873 | 12.44207 | 5.091023
2018-03-01 04:30 | 317298.2 | 1560.0006 | 5 | 44 | 3.671089 | -3.259793 | 2.974978 | 1.412534 | 12.44207 | 5.491308
2018-03-01 04:32 | 317418.2 | 1680.0009 | 5 | 44 | 3.64718 | -3.259788 | 2.974978 | 1.521191 | 12.44207 | 5.888883
2018-03-01 04:34 | 317538.2 | 1800.0009 | 5 | 44 | 3.625158 | -3.259814 | 2.974978 | 1.629849 | 12.44207 | 6.283963
2018-03-01 04:36 | 317658.2 | 1920.001 | 5 | 44 | 3.605121 | -3.259968 | 2.974978 | 1.738506 | 12.44207 | 6.676753
2018-03-01 04:38 | 317778.2 | 2040.0011 | 5 | 44 | 3.586959 | -3.25992 | 2.974978 | 1.84716 | 12.44207 | 7.067462
2018-03-01 04:40 | 317898.2 | 2160.0001 | 5 | 44 | 3.57018 | -3.259952 | 2.974978 | 1.95581 | 12.44207 | 7.456264
2018-03-01 04:42 | 318018.2 | 2280.0007 | 5 | 44 | 3.553759 | -3.25987 | 2.974978 | 2.064466 | 12.44207 | 7.843292
2018-03-01 04:44 | 318138.2 | 2400.0025 | 5 | 44 | 3.536952 | -3.259936 | 2.974978 | 2.17312 | 12.44207 | 8.228518
2018-03-01 04:46 | 318258.2 | 2520.0018 | 5 | 44 | 3.519216 | -3.259959 | 2.974978 | 2.281776 | 12.44207 | 8.611873
2018-03-01 04:48 | 318378.2 | 2640.001 | 5 | 44 | 3.500101 | -3.259913 | 2.974978 | 2.390426 | 12.44207 | 8.993218
2018-03-01 04:50 | 318498.2 | 2760.0001 | 5 | 44 | 3.477171 | -3.259949 | 2.974978 | 2.499082 | 12.44207 | 9.372331
2018-03-01 04:52 | 318618.2 | 2880.0018 | 5 | 44 | 3.445801 | -3.259928 | 2.974978 | 2.607736 | 12.44207 | 9.748546
2018-03-01 04:54 | 318738.2 | 3000.0017 | 5 | 44 | 3.399931 | -3.259931 | 2.974978 | 2.71639 | 12.44207 | 10.12059
2018-03-01 04:56 | 318858.2 | 3120.0001 | 5 | 44 | 3.329379 | -3.259873 | 2.974978 | 2.82504 | 12.44207 | 10.48653
2018-03-01 04:58 | 318978.2 | 3240.0019 | 5 | 44 | 3.159582 | -3.260056 | 2.974978 | 2.933697 | 12.44207 | 10.84089
2018-03-01 04:59 | 319021.4 | 3283.1809 | 5 | 44 | 2.999988 | -3.260107 | 2.974978 | 2.972796 | 12.44207 | 10.96169
2018-03-01 05:01 | 319141.4 | 120.0015 | 6 | 44 | 3.31271 | 0 | 2.974978 | 2.972796 | 12.44207 | 10.96169
2018-03-01 05:03 | 319261.4 | 240.0015 | 6 | 44 | 3.32717 | 0 | 2.974978 | 2.972796 | 12.44207 | 10.96169
2018-03-01 05:04 | 319321.4 | 300.002 | 6 | 44 | 3.331551 | 0 | 2.974978 | 2.972796 | 12.44207 | 10.96169
2018-03-01 05:04 | 319321.4 | 0.0025 | 7 | 45 | 3.331652 | 0 | 0 | 0 | 0 | 0
2018-03-01 05:06 | 319441.5 | 120.001 | 2 | 45 | 3.949992 | 4.890211 | 0.1623047 | 4.78e-10 | 0.6224754 | 1.592e-09
2018-03-01 05:08 | 319561.5 | 240.0018 | 2 | 45 | 3.994162 | 4.889956 | 0.3252928 | 4.78e-10 | 1.270287 | 1.592e-09
2018-03-01 05:10 | 319681.5 | 360.0019 | 2 | 45 | 4.029786 | 4.890205 | 0.4882721 | 4.78e-10 | 1.924201 | 1.592e-09
2018-03-01 05:12 | 319801.5 | 480.001 | 2 | 45 | 4.061167 | 4.890142 | 0.6512658 | 4.78e-10 | 2.583658 | 1.592e-09
2018-03-01 05:14 | 319921.5 | 600.0019 | 2 | 45 | 4.087934 | 4.889862 | 0.8142461 | 4.78e-10 | 3.247781 | 1.592e-09
2018-03-01 05:16 | 320041.5 | 720.001 | 2 | 45 | 4.111942 | 4.889961 | 0.9772229 | 4.78e-10 | 3.915996 | 1.592e-09
2018-03-01 05:18 | 320161.5 | 840.0002 | 2 | 45 | 4.136778 | 4.890255 | 1.140197 | 4.78e-10 | 4.588117 | 1.592e-09
2018-03-01 05:20 | 320281.5 | 960.0011 | 2 | 45 | 4.16543 | 4.889877 | 1.303186 | 4.78e-10 | 5.264647 | 1.592e-09
2018-03-01 05:22 | 320401.5 | 1080.001 | 2 | 45 | 4.198361 | 4.890131 | 1.466166 | 4.78e-10 | 5.946151 | 1.592e-09
2018-03-01 05:24 | 320521.5 | 1200.0006 | 2 | 45 | 4.200418 | 4.300562 | 1.619556 | 4.78e-10 | 6.590442 | 1.592e-09
2018-03-01 05:26 | 320641.5 | 1320.0019 | 2 | 45 | 4.200404 | 3.735806 | 1.753378 | 4.78e-10 | 7.152547 | 1.592e-09
2018-03-01 05:28 | 320750.8 | 1429.3048 | 2 | 45 | 4.200396 | 3.259983 | 1.859459 | 4.78e-10 | 7.59813 | 1.592e-09
2018-03-01 05:30 | 320870.8 | 120.0008 | 3 | 45 | 4.230258 | 3.259897 | 1.967675 | 4.78e-10 | 8.054187 | 1.592e-09
2018-03-01 05:32 | 320990.8 | 240.0016 | 3 | 45 | 4.264324 | 3.259771 | 2.076329 | 4.78e-10 | 8.515652 | 1.592e-09
2018-03-01 05:34 | 321110.8 | 360.0017 | 3 | 45 | 4.300673 | 3.260206 | 2.184985 | 4.78e-10 | 8.980951 | 1.592e-09
2018-03-01 05:36 | 321230.8 | 480.0017 | 3 | 45 | 4.338936 | 3.259813 | 2.293642 | 4.78e-10 | 9.45031 | 1.592e-09
2018-03-01 05:38 | 321350.8 | 600.0009 | 3 | 45 | 4.378903 | 3.259804 | 2.402299 | 4.78e-10 | 9.923927 | 1.592e-09
2018-03-01 05:40 | 321470.8 | 720.0008 | 3 | 45 | 4.400394 | 2.94235 | 2.508244 | 4.78e-10 | 10.38951 | 1.592e-09
2018-03-01 05:42 | 321590.8 | 840.0001 | 3 | 45 | 4.4004 | 2.444174 | 2.597678 | 4.78e-10 | 10.78306 | 1.592e-09
2018-03-01 05:44 | 321710.8 | 960.0017 | 3 | 45 | 4.400366 | 2.044472 | 2.672248 | 4.78e-10 | 11.1112 | 1.592e-09
2018-03-01 05:46 | 321830.8 | 1080.0006 | 3 | 45 | 4.400378 | 1.723009 | 2.734855 | 4.78e-10 | 11.38669 | 1.592e-09
2018-03-01 05:48 | 321950.8 | 1200.0017 | 3 | 45 | 4.400358 | 1.461433 | 2.787781 | 4.78e-10 | 11.61958 | 1.592e-09
2018-03-01 05:50 | 322070.8 | 1320.0017 | 3 | 45 | 4.400358 | 1.248672 | 2.832838 | 4.78e-10 | 11.81785 | 1.592e-09
2018-03-01 05:52 | 322190.8 | 1440.0004 | 3 | 45 | 4.400354 | 1.074743 | 2.871462 | 4.78e-10 | 11.98781 | 1.592e-09
2018-03-01 05:54 | 322310.8 | 1560.0009 | 3 | 45 | 4.400361 | 0.9305191 | 2.904794 | 4.78e-10 | 12.13448 | 1.592e-09
2018-03-01 05:56 | 322430.8 | 1680.0017 | 3 | 45 | 4.400373 | 0.8102493 | 2.933733 | 4.78e-10 | 12.26183 | 1.592e-09
2018-03-01 05:58 | 322550.8 | 1800.0001 | 3 | 45 | 4.400332 | 0.7086372 | 2.958992 | 4.78e-10 | 12.37297 | 1.592e-09
2018-03-01 05:59 | 322628.1 | 1877.2526 | 3 | 45 | 4.400329 | 0.6519947 | 2.973579 | 4.78e-10 | 12.43716 | 1.592e-09
2018-03-01 06:01 | 322748.1 | 120.0001 | 4 | 45 | 4.353672 | 0 | 2.973579 | 4.78e-10 | 12.43716 | 1.592e-09
2018-03-01 06:03 | 322868.1 | 240.0002 | 4 | 45 | 4.350432 | 0 | 2.973579 | 4.78e-10 | 12.43716 | 1.592e-09
2018-03-01 06:04 | 322928.1 | 300.0055 | 4 | 45 | 4.349418 | 0 | 2.973579 | 4.78e-10 | 12.43716 | 1.592e-09
2018-03-01 06:06 | 323048.2 | 120.0009 | 5 | 45 | 4.104735 | -3.260013 | 2.973579 | 0.1086555 | 12.43716 | 0.449271
2018-03-01 06:08 | 323168.2 | 240.0017 | 5 | 45 | 4.061029 | -3.259962 | 2.973579 | 0.2173166 | 12.43716 | 0.8929037
2018-03-01 06:10 | 323288.2 | 360.0009 | 5 | 45 | 4.018042 | -3.260142 | 2.973579 | 0.3259756 | 12.43716 | 1.331835
2018-03-01 06:12 | 323408.2 | 480.0009 | 5 | 45 | 3.97541 | -3.25984 | 2.973579 | 0.4346273 | 12.43716 | 1.766082
2018-03-01 06:14 | 323528.2 | 600.0001 | 5 | 45 | 3.93355 | -3.259867 | 2.973579 | 0.5432801 | 12.43716 | 2.195739
2018-03-01 06:16 | 323648.2 | 720.0001 | 5 | 45 | 3.893003 | -3.260201 | 2.973579 | 0.6519485 | 12.43716 | 2.620973
2018-03-01 06:18 | 323768.2 | 840.0001 | 5 | 45 | 3.854383 | -3.259842 | 2.973579 | 0.7605997 | 12.43716 | 3.041836
2018-03-01 06:20 | 323888.2 | 960.001 | 5 | 45 | 3.818112 | -3.259846 | 2.973579 | 0.8692613 | 12.43716 | 3.458666
2018-03-01 06:22 | 324008.2 | 1080.0009 | 5 | 45 | 3.784385 | -3.259936 | 2.973579 | 0.9779213 | 12.43716 | 3.871686
2018-03-01 06:24 | 324128.2 | 1200.0009 | 5 | 45 | 3.753082 | -3.260053 | 2.973579 | 1.086582 | 12.43716 | 4.281178
2018-03-01 06:26 | 324248.2 | 1320.0009 | 5 | 45 | 3.723797 | -3.259711 | 2.973579 | 1.195245 | 12.43716 | 4.687389
2018-03-01 06:28 | 324368.2 | 1440.0009 | 5 | 45 | 3.696364 | -3.25997 | 2.973579 | 1.303897 | 12.43716 | 5.090483
2018-03-01 06:30 | 324488.2 | 1560.0009 | 5 | 45 | 3.670678 | -3.259851 | 2.973579 | 1.412565 | 12.43716 | 5.490746
2018-03-01 06:32 | 324608.2 | 1680.0007 | 5 | 45 | 3.64677 | -3.259888 | 2.973579 | 1.521221 | 12.43716 | 5.888271
2018-03-01 06:34 | 324728.2 | 1800.0002 | 5 | 45 | 3.624797 | -3.259827 | 2.973579 | 1.629878 | 12.43716 | 6.283306
2018-03-01 06:36 | 324848.2 | 1920.001 | 5 | 45 | 3.604815 | -3.25988 | 2.973579 | 1.738537 | 12.43716 | 6.676072
2018-03-01 06:38 | 324968.2 | 2040.0009 | 5 | 45 | 3.586695 | -3.259907 | 2.973579 | 1.847194 | 12.43716 | 7.066759
2018-03-01 06:40 | 325088.2 | 2160.0001 | 5 | 45 | 3.569876 | -3.259992 | 2.973579 | 1.955849 | 12.43716 | 7.455547
2018-03-01 06:42 | 325208.2 | 2280.001 | 5 | 45 | 3.553481 | -3.259943 | 2.973579 | 2.064498 | 12.43716 | 7.842524
2018-03-01 06:44 | 325328.2 | 2400.0001 | 5 | 45 | 3.536645 | -3.259943 | 2.973579 | 2.173166 | 12.43716 | 8.227763
2018-03-01 06:46 | 325448.2 | 2520.001 | 5 | 45 | 3.518902 | -3.259912 | 2.973579 | 2.281825 | 12.43716 | 8.611097
2018-03-01 06:48 | 325568.2 | 2640.0002 | 5 | 45 | 3.499753 | -3.259903 | 2.973579 | 2.39048 | 12.43716 | 8.992424
2018-03-01 06:50 | 325688.2 | 2760.001 | 5 | 45 | 3.476733 | -3.260145 | 2.973579 | 2.499142 | 12.43716 | 9.371514
2018-03-01 06:52 | 325808.2 | 2880.0002 | 5 | 45 | 3.445199 | -3.259882 | 2.973579 | 2.607797 | 12.43716 | 9.747674
2018-03-01 06:54 | 325928.2 | 3000.0025 | 5 | 45 | 3.399134 | -3.259856 | 2.973579 | 2.716462 | 12.43716 | 10.11968
2018-03-01 06:56 | 326048.2 | 3120.0001 | 5 | 45 | 3.328116 | -3.259936 | 2.973579 | 2.825114 | 12.43716 | 10.48553
2018-03-01 06:58 | 326168.2 | 3240.0017 | 5 | 45 | 3.155556 | -3.259943 | 2.973579 | 2.933773 | 12.43716 | 10.83964
2018-03-01 06:59 | 326209.9 | 3281.6608 | 5 | 45 | 2.999987 | -3.259945 | 2.973579 | 2.97149 | 12.43716 | 10.95608
2018-03-01 07:01 | 326329.9 | 120.0016 | 6 | 45 | 3.313416 | 0 | 2.973579 | 2.971501 | 12.43716 | 10.95611
2018-03-01 07:03 | 326449.9 | 240.0007 | 6 | 45 | 3.327896 | 0 | 2.973579 | 2.971501 | 12.43716 | 10.95611
2018-03-01 07:04 | 326509.9 | 300.0013 | 6 | 45 | 3.332295 | 0 | 2.973579 | 2.971501 | 12.43716 | 10.95611
2018-03-01 07:04 | 326510 | 0.0023 | 7 | 46 | 3.332288 | 0 | 0 | 0 | 0 | 0
2018-03-01 07:06 | 326630 | 120.0002 | 2 | 46 | 3.950233 | 4.890064 | 0.1622998 | 2.81e-09 | 0.6225407 | 9.363e-09
2018-03-01 07:08 | 326750 | 240.0017 | 2 | 46 | 3.99435 | 4.890112 | 0.3252848 | 2.81e-09 | 1.270374 | 9.363e-09
2018-03-01 07:10 | 326870 | 360.001 | 2 | 46 | 4.030012 | 4.89002 | 0.4882683 | 2.81e-09 | 1.924336 | 9.363e-09
2018-03-01 07:12 | 326990 | 480.0009 | 2 | 46 | 4.061446 | 4.890169 | 0.651259 | 2.81e-09 | 2.583819 | 9.363e-09
2018-03-01 07:14 | 327110 | 600.0018 | 2 | 46 | 4.088222 | 4.890181 | 0.8142463 | 2.81e-09 | 3.248012 | 9.363e-09
2018-03-01 07:16 | 327230 | 720.001 | 2 | 46 | 4.112164 | 4.889812 | 0.9772286 | 2.81e-09 | 3.916296 | 9.363e-09
2018-03-01 07:18 | 327350 | 840.0008 | 2 | 46 | 4.137021 | 4.890169 | 1.140204 | 2.81e-09 | 4.588462 | 9.363e-09
2018-03-01 07:20 | 327470 | 960.0002 | 2 | 46 | 4.165692 | 4.889856 | 1.303184 | 2.81e-09 | 5.264994 | 9.363e-09
2018-03-01 07:22 | 327590 | 1080.001 | 2 | 46 | 4.198655 | 4.889904 | 1.466177 | 2.81e-09 | 5.9466 | 9.363e-09
2018-03-01 07:24 | 327710 | 1200.0026 | 2 | 46 | 4.200419 | 4.296776 | 1.619405 | 2.81e-09 | 6.590211 | 9.363e-09
2018-03-01 07:26 | 327830 | 1320.0017 | 2 | 46 | 4.200389 | 3.731457 | 1.753086 | 2.81e-09 | 7.151727 | 9.363e-09
2018-03-01 07:28 | 327938.4 | 1428.4016 | 2 | 46 | 4.200383 | 3.259974 | 1.858245 | 2.81e-09 | 7.593437 | 9.363e-09
2018-03-01 07:30 | 328058.4 | 120.0009 | 3 | 46 | 4.230257 | 3.260159 | 1.966461 | 4.417e-09 | 8.049493 | 1.5902e-08
2018-03-01 07:32 | 328178.4 | 240.0026 | 3 | 46 | 4.26433 | 3.26022 | 2.075115 | 4.417e-09 | 8.510956 | 1.5902e-08
2018-03-01 07:34 | 328298.4 | 360.0001 | 3 | 46 | 4.30065 | 3.259937 | 2.183771 | 4.417e-09 | 8.976254 | 1.5902e-08
2018-03-01 07:36 | 328418.4 | 480.0009 | 3 | 46 | 4.339021 | 3.259859 | 2.292426 | 4.417e-09 | 9.445608 | 1.5902e-08
2018-03-01 07:38 | 328538.4 | 600.0009 | 3 | 46 | 4.379045 | 3.26016 | 2.401082 | 4.417e-09 | 9.919229 | 1.5902e-08
2018-03-01 07:40 | 328658.4 | 720.0017 | 3 | 46 | 4.400403 | 2.940926 | 2.507008 | 4.417e-09 | 10.38474 | 1.5902e-08
2018-03-01 07:42 | 328778.4 | 840.0001 | 3 | 46 | 4.400398 | 2.443363 | 2.596408 | 4.417e-09 | 10.77813 | 1.5902e-08
2018-03-01 07:44 | 328898.4 | 960.0018 | 3 | 46 | 4.400383 | 2.044468 | 2.670961 | 4.417e-09 | 11.1062 | 1.5902e-08
2018-03-01 07:46 | 329018.4 | 1080.0005 | 3 | 46 | 4.400378 | 1.722689 | 2.733551 | 4.417e-09 | 11.38162 | 1.5902e-08
2018-03-01 07:48 | 329138.4 | 1200.0001 | 3 | 46 | 4.400352 | 1.461435 | 2.786469 | 4.417e-09 | 11.61448 | 1.5902e-08
2018-03-01 07:50 | 329258.4 | 1320.0018 | 3 | 46 | 4.400376 | 1.249355 | 2.831528 | 4.417e-09 | 11.81275 | 1.5902e-08
2018-03-01 07:52 | 329378.4 | 1440.0008 | 3 | 46 | 4.400342 | 1.074522 | 2.870157 | 4.417e-09 | 11.98273 | 1.5902e-08
2018-03-01 07:54 | 329498.4 | 1560.0012 | 3 | 46 | 4.40034 | 0.9301109 | 2.903497 | 4.417e-09 | 12.12944 | 1.5902e-08
2018-03-01 07:56 | 329618.4 | 1680.001 | 3 | 46 | 4.400358 | 0.8105373 | 2.932442 | 4.417e-09 | 12.25681 | 1.5902e-08
2018-03-01 07:58 | 329738.4 | 1800.0001 | 3 | 46 | 4.400368 | 0.709486 | 2.957709 | 4.417e-09 | 12.368 | 1.5902e-08
2018-03-01 07:59 | 329815.7 | 1877.2417 | 3 | 46 | 4.400325 | 0.6519871 | 2.972298 | 4.417e-09 | 12.43219 | 1.5902e-08
2018-03-01 08:01 | 329935.7 | 119.9999 | 4 | 46 | 4.353571 | 0 | 2.972298 | 4.417e-09 | 12.43219 | 1.5902e-08
2018-03-01 08:03 | 330055.7 | 240.0015 | 4 | 46 | 4.350327 | 0 | 2.972298 | 4.417e-09 | 12.43219 | 1.5902e-08
2018-03-01 08:04 | 330115.7 | 300.0031 | 4 | 46 | 4.349315 | 0 | 2.972298 | 4.417e-09 | 12.43219 | 1.5902e-08
2018-03-01 08:06 | 330235.8 | 120.0011 | 5 | 46 | 4.104176 | -3.260039 | 2.972298 | 0.1086563 | 12.43219 | 0.4492199
2018-03-01 08:08 | 330355.8 | 240.0011 | 5 | 46 | 4.060424 | -3.259912 | 2.972298 | 0.2173157 | 12.43219 | 0.8927824
2018-03-01 08:10 | 330475.8 | 360.0013 | 5 | 46 | 4.017402 | -3.260185 | 2.972298 | 0.3259732 | 12.43219 | 1.33164
2018-03-01 08:12 | 330595.8 | 480.0011 | 5 | 46 | 3.974701 | -3.260118 | 2.972298 | 0.4346316 | 12.43219 | 1.76584
2018-03-01 08:14 | 330715.8 | 600.0028 | 5 | 46 | 3.932824 | -3.25983 | 2.972298 | 0.543297 | 12.43219 | 2.195467
2018-03-01 08:16 | 330835.8 | 720.0003 | 5 | 46 | 3.8923 | -3.259917 | 2.972298 | 0.6519542 | 12.43219 | 2.620578
2018-03-01 08:18 | 330955.8 | 840.0011 | 5 | 46 | 3.85365 | -3.260142 | 2.972298 | 0.7606123 | 12.43219 | 3.041388
2018-03-01 08:20 | 331075.8 | 960.0011 | 5 | 46 | 3.817453 | -3.259842 | 2.972298 | 0.8692738 | 12.43219 | 3.45814
2018-03-01 08:22 | 331195.8 | 1080.0012 | 5 | 46 | 3.783744 | -3.259898 | 2.972298 | 0.9779378 | 12.43219 | 3.871105
2018-03-01 08:24 | 331315.8 | 1200.0003 | 5 | 46 | 3.752496 | -3.259789 | 2.972298 | 1.086586 | 12.43219 | 4.280483
2018-03-01 08:26 | 331435.8 | 1320.0019 | 5 | 46 | 3.723265 | -3.259985 | 2.972298 | 1.195258 | 12.43219 | 4.686669
2018-03-01 08:28 | 331555.8 | 1440.002 | 5 | 46 | 3.695856 | -3.259912 | 2.972298 | 1.303921 | 12.43219 | 5.089745
2018-03-01 08:30 | 331675.8 | 1560.002 | 5 | 46 | 3.670131 | -3.259859 | 2.972298 | 1.41258 | 12.43219 | 5.489917
2018-03-01 08:32 | 331795.8 | 1680.002 | 5 | 46 | 3.646244 | -3.259976 | 2.972298 | 1.521241 | 12.43219 | 5.887402
2018-03-01 08:34 | 331915.8 | 1800.0011 | 5 | 46 | 3.62429 | -3.259867 | 2.972298 | 1.629897 | 12.43219 | 6.282378
2018-03-01 08:36 | 332035.8 | 1920.0011 | 5 | 46 | 3.604309 | -3.260036 | 2.972298 | 1.738554 | 12.43219 | 6.675078
2018-03-01 08:38 | 332155.8 | 2040.0011 | 5 | 46 | 3.586229 | -3.260029 | 2.972298 | 1.847209 | 12.43219 | 7.065707
2018-03-01 08:40 | 332275.8 | 2160.0004 | 5 | 46 | 3.569402 | -3.259915 | 2.972298 | 1.955871 | 12.43219 | 7.454473
2018-03-01 08:42 | 332395.8 | 2280.0003 | 5 | 46 | 3.553008 | -3.259903 | 2.972298 | 2.064532 | 12.43219 | 7.841437
2018-03-01 08:44 | 332515.8 | 2400.0019 | 5 | 46 | 3.536149 | -3.260219 | 2.972298 | 2.173192 | 12.43219 | 8.226597
2018-03-01 08:46 | 332635.8 | 2520.002 | 5 | 46 | 3.518388 | -3.259912 | 2.972298 | 2.281845 | 12.43219 | 8.609856
2018-03-01 08:48 | 332755.8 | 2640.0019 | 5 | 46 | 3.499207 | -3.259941 | 2.972298 | 2.3905 | 12.43219 | 8.991125
2018-03-01 08:50 | 332875.8 | 2760.0011 | 5 | 46 | 3.476148 | -3.259994 | 2.972298 | 2.499158 | 12.43219 | 9.370142
2018-03-01 08:52 | 332995.8 | 2880.0028 | 5 | 46 | 3.444483 | -3.259856 | 2.972298 | 2.607818 | 12.43219 | 9.746252
2018-03-01 08:54 | 333115.8 | 3000.0002 | 5 | 46 | 3.397722 | -3.25997 | 2.972298 | 2.716467 | 12.43219 | 10.11808
2018-03-01 08:56 | 333235.8 | 3120.0004 | 5 | 46 | 3.325721 | -3.259912 | 2.972298 | 2.825125 | 12.43219 | 10.48374
2018-03-01 08:58 | 333355.8 | 3240.0003 | 5 | 46 | 3.148554 | -3.259865 | 2.972298 | 2.93378 | 12.43219 | 10.83741
2018-03-01 08:59 | 333395 | 3279.1426 | 5 | 46 | 2.999973 | -3.259907 | 2.972298 | 2.969223 | 12.43219 | 10.94667
2018-03-01 09:01 | 333515 | 120.0009 | 6 | 46 | 3.314535 | 0 | 2.972298 | 2.969223 | 12.43219 | 10.94667
2018-03-01 09:03 | 333635 | 240.0009 | 6 | 46 | 3.329125 | 0 | 2.972298 | 2.969223 | 12.43219 | 10.94667
2018-03-01 09:04 | 333695 | 300.0016 | 6 | 46 | 3.333545 | 0 | 2.972298 | 2.969223 | 12.43219 | 10.94667
2018-03-01 09:04 | 333695 | 0.0023 | 7 | 47 | 3.333492 | 0 | 0 | 0 | 0 | 0
2018-03-01 09:06 | 333815.1 | 120.001 | 2 | 47 | 3.951187 | 4.889933 | 0.1623118 | 0 | 0.6227897 | 0
2018-03-01 09:08 | 333935.1 | 240.0002 | 2 | 47 | 3.995245 | 4.890076 | 0.3252971 | 0 | 1.270766 | 0
2018-03-01 09:10 | 334055.1 | 360.0002 | 2 | 47 | 4.030952 | 4.89006 | 0.4882794 | 0 | 1.924872 | 0
2018-03-01 09:12 | 334175.1 | 480.001 | 2 | 47 | 4.062397 | 4.889917 | 0.6512672 | 0 | 2.584501 | 0
2018-03-01 09:14 | 334295.1 | 600.0002 | 2 | 47 | 4.089187 | 4.89015 | 0.81425 | 0 | 3.248832 | 0
2018-03-01 09:16 | 334415.1 | 720.0002 | 2 | 47 | 4.113194 | 4.889975 | 0.9772317 | 0 | 3.917271 | 0
2018-03-01 09:18 | 334535.1 | 840.0018 | 2 | 47 | 4.138123 | 4.890146 | 1.140209 | 0 | 4.589622 | 0
2018-03-01 09:20 | 334655.1 | 960.0002 | 2 | 47 | 4.166796 | 4.890162 | 1.303185 | 0 | 5.266316 | 0
2018-03-01 09:22 | 334775.1 | 1080.001 | 2 | 47 | 4.199653 | 4.890169 | 1.466168 | 0 | 5.948052 | 0
2018-03-01 09:24 | 334895.1 | 1200.0002 | 2 | 47 | 4.200397 | 4.282146 | 1.618881 | 0 | 6.589507 | 0
2018-03-01 09:26 | 335015.1 | 1320.001 | 2 | 47 | 4.200391 | 3.720726 | 1.752138 | 0 | 7.149239 | 0
2018-03-01 09:27 | 335121.6 | 1426.5512 | 2 | 47 | 4.200394 | 3.259974 | 1.855343 | 0 | 7.582744 | 0
2018-03-01 09:29 | 335241.6 | 120.0011 | 3 | 47 | 4.230251 | 3.260147 | 1.963563 | 1.5e-10 | 8.038816 | 6.12e-10
2018-03-01 09:31 | 335361.6 | 240.0018 | 3 | 47 | 4.264333 | 3.26021 | 2.072215 | 1.5e-10 | 8.500275 | 6.12e-10
2018-03-01 09:33 | 335481.6 | 360.0002 | 3 | 47 | 4.300661 | 3.259832 | 2.180871 | 1.5e-10 | 8.965572 | 6.12e-10
2018-03-01 09:35 | 335601.6 | 480.0003 | 3 | 47 | 4.33904 | 3.259857 | 2.289523 | 1.5e-10 | 9.434916 | 6.12e-10
2018-03-01 09:37 | 335721.6 | 600.0011 | 3 | 47 | 4.379065 | 3.259916 | 2.39818 | 1.5e-10 | 9.908545 | 6.12e-10
2018-03-01 09:39 | 335841.6 | 720.0014 | 3 | 47 | 4.40042 | 2.941605 | 2.504092 | 1.5e-10 | 10.374 | 6.12e-10
2018-03-01 09:41 | 335961.6 | 840.0028 | 3 | 47 | 4.400401 | 2.444702 | 2.593512 | 1.5e-10 | 10.76748 | 6.12e-10
2018-03-01 09:43 | 336081.6 | 960.0002 | 3 | 47 | 4.400373 | 2.046394 | 2.668115 | 1.5e-10 | 11.09576 | 6.12e-10
2018-03-01 09:45 | 336201.6 | 1080.0027 | 3 | 47 | 4.400404 | 1.725502 | 2.73078 | 1.5e-10 | 11.37151 | 6.12e-10
2018-03-01 09:47 | 336321.6 | 1200.0011 | 3 | 47 | 4.400332 | 1.463552 | 2.783781 | 1.5e-10 | 11.60474 | 6.12e-10
2018-03-01 09:49 | 336441.6 | 1320.0011 | 3 | 47 | 4.400358 | 1.251575 | 2.828924 | 1.5e-10 | 11.80338 | 6.12e-10
2018-03-01 09:51 | 336561.6 | 1440.0011 | 3 | 47 | 4.400337 | 1.077051 | 2.86764 | 1.5e-10 | 11.97375 | 6.12e-10
2018-03-01 09:53 | 336681.6 | 1560.0028 | 3 | 47 | 4.400364 | 0.933075 | 2.901062 | 1.5e-10 | 12.12082 | 6.12e-10
2018-03-01 09:55 | 336801.6 | 1680.0011 | 3 | 47 | 4.400352 | 0.8123951 | 2.930081 | 1.5e-10 | 12.24851 | 6.12e-10
2018-03-01 09:57 | 336921.6 | 1800.0004 | 3 | 47 | 4.400349 | 0.7112942 | 2.955418 | 1.5e-10 | 12.36 | 6.12e-10
2018-03-01 09:59 | 337002.8 | 1881.1569 | 3 | 47 | 4.40036 | 0.6519928 | 2.970761 | 1.5e-10 | 12.42752 | 6.12e-10
2018-03-01 10:01 | 337122.9 | 120.0008 | 4 | 47 | 4.353482 | 0 | 2.970761 | 1.5e-10 | 12.42752 | 6.12e-10
2018-03-01 10:03 | 337242.9 | 240.0014 | 4 | 47 | 4.350222 | 0 | 2.970761 | 1.5e-10 | 12.42752 | 6.12e-10
2018-03-01 10:04 | 337302.9 | 300.002 | 4 | 47 | 4.349217 | 0 | 2.970761 | 1.5e-10 | 12.42752 | 6.12e-10
2018-03-01 10:06 | 337422.9 | 120.0002 | 5 | 47 | 4.103396 | -3.259851 | 2.970761 | 0.1086581 | 12.42752 | 0.4491487
2018-03-01 10:08 | 337542.9 | 240.0016 | 5 | 47 | 4.059604 | -3.260139 | 2.970761 | 0.2173098 | 12.42752 | 0.8925923
2018-03-01 10:10 | 337662.9 | 360.001 | 5 | 47 | 4.016539 | -3.260107 | 2.970761 | 0.3259698 | 12.42752 | 1.331367
2018-03-01 10:12 | 337782.9 | 480.0002 | 5 | 47 | 3.973821 | -3.260004 | 2.970761 | 0.4346295 | 12.42752 | 1.765478
2018-03-01 10:14 | 337902.9 | 600.0014 | 5 | 47 | 3.931881 | -3.259854 | 2.970761 | 0.5432841 | 12.42752 | 2.194963
2018-03-01 10:16 | 338022.9 | 720.0009 | 5 | 47 | 3.89129 | -3.260056 | 2.970761 | 0.6519295 | 12.42752 | 2.619922
2018-03-01 10:18 | 338142.9 | 840.0017 | 5 | 47 | 3.852672 | -3.259871 | 2.970761 | 0.7606071 | 12.42752 | 3.040699
2018-03-01 10:20 | 338262.9 | 960.0012 | 5 | 47 | 3.81644 | -3.26018 | 2.970761 | 0.8692683 | 12.42752 | 3.457344
2018-03-01 10:22 | 338382.9 | 1080.0002 | 5 | 47 | 3.782768 | -3.259791 | 2.970761 | 0.9779245 | 12.42752 | 3.870172
2018-03-01 10:24 | 338502.9 | 1200.0011 | 5 | 47 | 3.751445 | -3.260128 | 2.970761 | 1.086586 | 12.42752 | 4.279489
2018-03-01 10:26 | 338622.9 | 1320.0011 | 5 | 47 | 3.722234 | -3.259814 | 2.970761 | 1.195241 | 12.42752 | 4.685498
2018-03-01 10:28 | 338742.9 | 1440.0002 | 5 | 47 | 3.694816 | -3.260092 | 2.970761 | 1.303901 | 12.42752 | 5.088451
2018-03-01 10:30 | 338862.9 | 1560.001 | 5 | 47 | 3.669155 | -3.259686 | 2.970761 | 1.412559 | 12.42752 | 5.488509
2018-03-01 10:32 | 338982.9 | 1680.0018 | 5 | 47 | 3.645263 | -3.259949 | 2.970761 | 1.521219 | 12.42752 | 5.885887
2018-03-01 10:34 | 339102.9 | 1800.0002 | 5 | 47 | 3.623312 | -3.260015 | 2.970761 | 1.62987 | 12.42752 | 6.280738
2018-03-01 10:36 | 339222.9 | 1920.0004 | 5 | 47 | 3.603365 | -3.259903 | 2.970761 | 1.738529 | 12.42752 | 6.673341
2018-03-01 10:38 | 339342.9 | 2040.0003 | 5 | 47 | 3.585294 | -3.259789 | 2.970761 | 1.84718 | 12.42752 | 7.063848
2018-03-01 10:40 | 339462.9 | 2160.0003 | 5 | 47 | 3.568531 | -3.260227 | 2.970761 | 1.955833 | 12.42752 | 7.452485
2018-03-01 10:42 | 339582.9 | 2280.0011 | 5 | 47 | 3.552139 | -3.259844 | 2.970761 | 2.064486 | 12.42752 | 7.839323
2018-03-01 10:44 | 339702.9 | 2400.0019 | 5 | 47 | 3.535305 | -3.260126 | 2.970761 | 2.173139 | 12.42752 | 8.224365
2018-03-01 10:46 | 339822.9 | 2520.0003 | 5 | 47 | 3.517536 | -3.259955 | 2.970761 | 2.281795 | 12.42752 | 8.607544
2018-03-01 10:48 | 339942.9 | 2640.0019 | 5 | 47 | 3.498326 | -3.259934 | 2.970761 | 2.390451 | 12.42752 | 8.98872
2018-03-01 10:50 | 340062.9 | 2760.0019 | 5 | 47 | 3.475168 | -3.259933 | 2.970761 | 2.499103 | 12.42752 | 9.367616
2018-03-01 10:52 | 340182.9 | 2880.0019 | 5 | 47 | 3.443392 | -3.260004 | 2.970761 | 2.607761 | 12.42752 | 9.743607
2018-03-01 10:54 | 340302.9 | 3000.0003 | 5 | 47 | 3.396829 | -3.260132 | 2.970761 | 2.716411 | 12.42752 | 10.11534
2018-03-01 10:56 | 340422.9 | 3120.0011 | 5 | 47 | 3.324343 | -3.259917 | 2.970761 | 2.825064 | 12.42752 | 10.48088
2018-03-01 10:58 | 340542.9 | 3240.001 | 5 | 47 | 3.145093 | -3.259922 | 2.970761 | 2.933717 | 12.42752 | 10.83431
2018-03-01 10:58 | 340581 | 3278.0209 | 5 | 47 | 2.999978 | -3.259913 | 2.970761 | 2.968145 | 12.42752 | 10.94037
2018-03-01 11:00 | 340701 | 120.0003 | 6 | 47 | 3.317046 | 0 | 2.970761 | 2.968145 | 12.42752 | 10.94037
2018-03-01 11:02 | 340821 | 240.0011 | 6 | 47 | 3.331698 | 0 | 2.970761 | 2.968145 | 12.42752 | 10.94037
2018-03-01 11:03 | 340881 | 300.0033 | 6 | 47 | 3.336097 | 0 | 2.970761 | 2.968145 | 12.42752 | 10.94037
2018-03-01 11:03 | 340881 | 0.0024 | 7 | 48 | 3.336173 | 0 | 0 | 0 | 0 | 0
2018-03-01 11:05 | 341001.1 | 120.001 | 2 | 48 | 3.952476 | 4.89015 | 0.1623042 | 2.776e-09 | 0.6230934 | 9.26e-09
2018-03-01 11:07 | 341121.1 | 240.0018 | 2 | 48 | 3.996135 | 4.88974 | 0.3252953 | 2.776e-09 | 1.271258 | 9.26e-09
2018-03-01 11:09 | 341241.1 | 360.0018 | 2 | 48 | 4.031693 | 4.890205 | 0.4882755 | 2.776e-09 | 1.92549 | 9.26e-09
2018-03-01 11:11 | 341361.1 | 480.0018 | 2 | 48 | 4.063126 | 4.889919 | 0.6512643 | 2.776e-09 | 2.585244 | 9.26e-09
2018-03-01 11:13 | 341481.1 | 600.0004 | 2 | 48 | 4.089811 | 4.890289 | 0.8142464 | 2.776e-09 | 3.249684 | 9.26e-09
2018-03-01 11:15 | 341601.1 | 720.0013 | 2 | 48 | 4.113823 | 4.890066 | 0.9772295 | 2.776e-09 | 3.918232 | 9.26e-09
2018-03-01 11:17 | 341721.1 | 840.0002 | 2 | 48 | 4.138682 | 4.889832 | 1.140205 | 2.776e-09 | 4.590674 | 9.26e-09
2018-03-01 11:19 | 341841.1 | 960.0011 | 2 | 48 | 4.167377 | 4.8902 | 1.303183 | 2.776e-09 | 5.267468 | 9.26e-09
2018-03-01 11:21 | 341961.1 | 1080.001 | 2 | 48 | 4.200305 | 4.889296 | 1.466171 | 2.776e-09 | 5.949329 | 9.26e-09
2018-03-01 11:23 | 342081.1 | 1200.0019 | 2 | 48 | 4.200397 | 4.274805 | 1.618553 | 2.776e-09 | 6.589393 | 9.26e-09
2018-03-01 11:25 | 342201.1 | 1320.0011 | 2 | 48 | 4.200403 | 3.714787 | 1.751591 | 2.776e-09 | 7.148206 | 9.26e-09
2018-03-01 11:27 | 342306.5 | 1425.4 | 2 | 48 | 4.200406 | 3.259974 | 1.853588 | 2.776e-09 | 7.576636 | 9.26e-09
2018-03-01 11:29 | 342426.5 | 120.0018 | 3 | 48 | 4.23031 | 3.259804 | 1.961802 | 2.776e-09 | 8.032685 | 9.26e-09
2018-03-01 11:31 | 342546.5 | 240.0001 | 3 | 48 | 4.264415 | 3.260286 | 2.070453 | 2.776e-09 | 8.494147 | 9.26e-09
2018-03-01 11:33 | 342666.5 | 360.0018 | 3 | 48 | 4.300773 | 3.25988 | 2.179108 | 2.776e-09 | 8.959452 | 9.26e-09
2018-03-01 11:35 | 342786.5 | 480.0002 | 3 | 48 | 4.339124 | 3.259771 | 2.287762 | 2.776e-09 | 9.428813 | 9.26e-09
2018-03-01 11:37 | 342906.5 | 600.0009 | 3 | 48 | 4.379199 | 3.259964 | 2.396417 | 2.776e-09 | 9.902448 | 9.26e-09
2018-03-01 11:39 | 343026.5 | 720.0017 | 3 | 48 | 4.400402 | 2.939781 | 2.502303 | 2.776e-09 | 10.36779 | 9.26e-09
2018-03-01 11:41 | 343146.5 | 840.0002 | 3 | 48 | 4.400405 | 2.443926 | 2.59168 | 2.776e-09 | 10.76108 | 9.26e-09
2018-03-01 11:43 | 343266.5 | 960.0001 | 3 | 48 | 4.400368 | 2.046217 | 2.666276 | 2.776e-09 | 11.08934 | 9.26e-09
2018-03-01 11:45 | 343386.5 | 1080.001 | 3 | 48 | 4.400372 | 1.712673 | 2.728638 | 2.776e-09 | 11.36375 | 9.26e-09
2018-03-01 11:47 | 343506.5 | 1200.0001 | 3 | 48 | 4.400362 | 1.455725 | 2.7813 | 2.776e-09 | 11.59548 | 9.26e-09
2018-03-01 11:49 | 343626.5 | 1320.0018 | 3 | 48 | 4.40036 | 1.246582 | 2.826221 | 2.776e-09 | 11.79315 | 9.26e-09
2018-03-01 11:51 | 343746.5 | 1440.0001 | 3 | 48 | 4.400346 | 1.074493 | 2.864815 | 2.776e-09 | 11.96298 | 9.26e-09
2018-03-01 11:53 | 343866.5 | 1560.0005 | 3 | 48 | 4.400356 | 0.9326077 | 2.898187 | 2.776e-09 | 12.10983 | 9.26e-09
2018-03-01 11:55 | 343986.5 | 1680.0001 | 3 | 48 | 4.400358 | 0.8131504 | 2.927211 | 2.776e-09 | 12.23755 | 9.26e-09
2018-03-01 11:57 | 344106.5 | 1800.0001 | 3 | 48 | 4.400327 | 0.7120876 | 2.952585 | 2.776e-09 | 12.3492 | 9.26e-09
2018-03-01 11:59 | 344189.1 | 1882.6608 | 3 | 48 | 4.400311 | 0.6519909 | 2.968239 | 2.776e-09 | 12.41808 | 9.26e-09
2018-03-01 12:01 | 344309.2 | 120.0006 | 4 | 48 | 4.353237 | 0 | 2.968239 | 2.776e-09 | 12.41808 | 9.26e-09
2018-03-01 12:03 | 344429.2 | 240.0008 | 4 | 48 | 4.349961 | 0 | 2.968239 | 2.776e-09 | 12.41808 | 9.26e-09
2018-03-01 12:04 | 344489.2 | 300.0022 | 4 | 48 | 4.348925 | 0 | 2.968239 | 2.776e-09 | 12.41808 | 9.26e-09
2018-03-01 12:06 | 344609.3 | 120.0009 | 5 | 48 | 4.102682 | -3.260025 | 2.968239 | 0.1086531 | 12.41808 | 0.449056
2018-03-01 12:08 | 344729.3 | 240.001 | 5 | 48 | 4.05892 | -3.26018 | 2.968239 | 0.2173057 | 12.41808 | 0.892429
2018-03-01 12:10 | 344849.3 | 360.001 | 5 | 48 | 4.015887 | -3.260058 | 2.968239 | 0.3259679 | 12.41808 | 1.33114
2018-03-01 12:12 | 344969.3 | 480.0002 | 5 | 48 | 3.973174 | -3.260179 | 2.968239 | 0.4346237 | 12.41808 | 1.765165
2018-03-01 12:14 | 345089.3 | 600.0001 | 5 | 48 | 3.931272 | -3.259802 | 2.968239 | 0.5432776 | 12.41808 | 2.19458
2018-03-01 12:16 | 345209.3 | 720.0009 | 5 | 48 | 3.890735 | -3.259837 | 2.968239 | 0.6519254 | 12.41808 | 2.619486
2018-03-01 12:18 | 345329.3 | 840.0009 | 5 | 48 | 3.852132 | -3.260137 | 2.968239 | 0.7605852 | 12.41808 | 3.040136
2018-03-01 12:20 | 345449.3 | 960.0012 | 5 | 48 | 3.81596 | -3.259684 | 2.968239 | 0.8692589 | 12.41808 | 3.456773
2018-03-01 12:22 | 345569.3 | 1080.0018 | 5 | 48 | 3.782281 | -3.26025 | 2.968239 | 0.9779202 | 12.41808 | 3.869567
2018-03-01 12:24 | 345689.3 | 1200.0009 | 5 | 48 | 3.751065 | -3.259774 | 2.968239 | 1.086571 | 12.41808 | 4.278797
2018-03-01 12:26 | 345809.3 | 1320.0002 | 5 | 48 | 3.721863 | -3.259821 | 2.968239 | 1.195232 | 12.41808 | 4.684789
2018-03-01 12:28 | 345929.3 | 1440.0009 | 5 | 48 | 3.694494 | -3.260074 | 2.968239 | 1.303891 | 12.41808 | 5.087701
2018-03-01 12:30 | 346049.3 | 1560.0018 | 5 | 48 | 3.668859 | -3.259905 | 2.968239 | 1.412555 | 12.41808 | 5.487751
2018-03-01 12:32 | 346169.3 | 1680.0018 | 5 | 48 | 3.645004 | -3.259894 | 2.968239 | 1.52121 | 12.41808 | 5.885078
2018-03-01 12:34 | 346289.3 | 1800.0018 | 5 | 48 | 3.623037 | -3.26025 | 2.968239 | 1.629867 | 12.41808 | 6.279921
2018-03-01 12:36 | 346409.3 | 1920.001 | 5 | 48 | 3.603166 | -3.259896 | 2.968239 | 1.73852 | 12.41808 | 6.672477
2018-03-01 12:38 | 346529.3 | 2040.0002 | 5 | 48 | 3.585098 | -3.259894 | 2.968239 | 1.847174 | 12.41808 | 7.06298
2018-03-01 12:40 | 346649.3 | 2160.0002 | 5 | 48 | 3.568336 | -3.260172 | 2.968239 | 1.95583 | 12.41808 | 7.451601
2018-03-01 12:42 | 346769.3 | 2280.0002 | 5 | 48 | 3.55195 | -3.259912 | 2.968239 | 2.064485 | 12.41808 | 7.838431
2018-03-01 12:44 | 346889.3 | 2400.0002 | 5 | 48 | 3.535076 | -3.260271 | 2.968239 | 2.173139 | 12.41808 | 8.223456
2018-03-01 12:46 | 347009.3 | 2520.0019 | 5 | 48 | 3.517248 | -3.259854 | 2.968239 | 2.281794 | 12.41808 | 8.6066
2018-03-01 12:48 | 347129.3 | 2640.0002 | 5 | 48 | 3.497938 | -3.260102 | 2.968239 | 2.390446 | 12.41808 | 8.987732
2018-03-01 12:50 | 347249.3 | 2760.0002 | 5 | 48 | 3.474697 | -3.259966 | 2.968239 | 2.499101 | 12.41808 | 9.36659
2018-03-01 12:52 | 347369.3 | 2880.0018 | 5 | 48 | 3.442684 | -3.260013 | 2.968239 | 2.607756 | 12.41808 | 9.742508
2018-03-01 12:54 | 347489.3 | 3000.001 | 5 | 48 | 3.395854 | -3.259915 | 2.968239 | 2.716408 | 12.41808 | 10.11416
2018-03-01 12:56 | 347609.3 | 3120.0002 | 5 | 48 | 3.322601 | -3.259884 | 2.968239 | 2.825063 | 12.41808 | 10.47956
2018-03-01 12:58 | 347729.3 | 3240.001 | 5 | 48 | 3.139264 | -3.259989 | 2.968239 | 2.933717 | 12.41808 | 10.83265
2018-03-01 12:58 | 347765.3 | 3275.936 | 5 | 48 | 2.999981 | -3.259821 | 2.968239 | 2.966254 | 12.41808 | 10.93277
2018-03-01 13:00 | 347885.3 | 120.0015 | 6 | 48 | 3.317286 | 0 | 2.968239 | 2.966254 | 12.41808 | 10.93277
2018-03-01 13:02 | 348005.3 | 240.0015 | 6 | 48 | 3.331985 | 0 | 2.968239 | 2.966254 | 12.41808 | 10.93277
2018-03-01 13:03 | 348065.3 | 300.0055 | 6 | 48 | 3.3364 | 0 | 2.968239 | 2.966254 | 12.41808 | 10.93277
2018-03-01 13:03 | 348065.3 | 0.0023 | 7 | 49 | 3.336376 | 0 | 0 | 0 | 0 | 0
2018-03-01 13:05 | 348185.4 | 120.0025 | 2 | 49 | 3.952564 | 4.889959 | 0.162299 | 9.68e-10 | 0.6231114 | 3.23e-09
2018-03-01 13:07 | 348305.4 | 240.0017 | 2 | 49 | 3.996257 | 4.890026 | 0.3252844 | 9.68e-10 | 1.271268 | 3.23e-09
2018-03-01 13:09 | 348425.4 | 360.0001 | 2 | 49 | 4.031872 | 4.89016 | 0.4882668 | 9.68e-10 | 1.925531 | 3.23e-09
2018-03-01 13:11 | 348545.4 | 480.0001 | 2 | 49 | 4.063206 | 4.889948 | 0.6512552 | 9.68e-10 | 2.585302 | 3.23e-09
2018-03-01 13:13 | 348665.4 | 600.0017 | 2 | 49 | 4.089978 | 4.890245 | 0.8142432 | 9.68e-10 | 3.249792 | 3.23e-09
2018-03-01 13:15 | 348785.4 | 720.0009 | 2 | 49 | 4.113946 | 4.890158 | 0.9772211 | 9.68e-10 | 3.918344 | 3.23e-09
2018-03-01 13:17 | 348905.4 | 840.0017 | 2 | 49 | 4.138813 | 4.890116 | 1.1402 | 9.68e-10 | 4.590814 | 3.23e-09
2018-03-01 13:19 | 349025.4 | 960.0002 | 2 | 49 | 4.167527 | 4.890276 | 1.303175 | 9.68e-10 | 5.26762 | 3.23e-09
2018-03-01 13:21 | 349145.4 | 1080.0018 | 2 | 49 | 4.200388 | 4.887575 | 1.466166 | 9.68e-10 | 5.949512 | 3.23e-09
2018-03-01 13:23 | 349265.4 | 1200.0018 | 2 | 49 | 4.200399 | 4.27033 | 1.618411 | 9.68e-10 | 6.589001 | 3.23e-09
2018-03-01 13:25 | 349385.4 | 1320.0018 | 2 | 49 | 4.200397 | 3.710295 | 1.751305 | 9.68e-10 | 7.147209 | 3.23e-09
2018-03-01 13:27 | 349490.1 | 1424.7207 | 2 | 49 | 4.200393 | 3.259981 | 1.852586 | 9.68e-10 | 7.572631 | 3.23e-09
2018-03-01 13:29 | 349610.1 | 120.0018 | 3 | 49 | 4.230297 | 3.260035 | 1.960803 | 3.48e-09 | 8.028693 | 1.3447e-08
2018-03-01 13:31 | 349730.1 | 240.0018 | 3 | 49 | 4.264435 | 3.259668 | 2.06946 | 3.48e-09 | 8.490178 | 1.3447e-08
2018-03-01 13:33 | 349850.1 | 360.0017 | 3 | 49 | 4.30083 | 3.259977 | 2.178113 | 3.48e-09 | 8.955483 | 1.3447e-08
2018-03-01 13:35 | 349970.1 | 480.0001 | 3 | 49 | 4.339213 | 3.259918 | 2.286769 | 3.48e-09 | 9.424859 | 1.3447e-08
2018-03-01 13:37 | 350090.1 | 600.0009 | 3 | 49 | 4.379336 | 3.259846 | 2.395422 | 3.48e-09 | 9.898499 | 1.3447e-08
2018-03-01 13:39 | 350210.1 | 720.0009 | 3 | 49 | 4.400393 | 2.937946 | 2.501264 | 3.48e-09 | 10.36366 | 1.3447e-08
2018-03-01 13:41 | 350330.1 | 840.0004 | 3 | 49 | 4.400364 | 2.44153 | 2.590593 | 3.48e-09 | 10.75674 | 1.3447e-08
2018-03-01 13:43 | 350450.1 | 960.0001 | 3 | 49 | 4.400387 | 2.045643 | 2.665142 | 3.48e-09 | 11.08479 | 1.3447e-08
2018-03-01 13:45 | 350570.1 | 1080.0008 | 3 | 49 | 4.400368 | 1.724857 | 2.72779 | 3.48e-09 | 11.36046 | 1.3447e-08
2018-03-01 13:47 | 350690.1 | 1200.0002 | 3 | 49 | 4.400381 | 1.464659 | 2.780785 | 3.48e-09 | 11.59366 | 1.3447e-08
2018-03-01 13:49 | 350810.1 | 1320.0018 | 3 | 49 | 4.400361 | 1.252459 | 2.825943 | 3.48e-09 | 11.79237 | 1.3447e-08
2018-03-01 13:51 | 350930.1 | 1440.0009 | 3 | 49 | 4.400353 | 1.077686 | 2.864682 | 3.48e-09 | 11.96283 | 1.3447e-08
2018-03-01 13:53 | 351050.1 | 1560.0018 | 3 | 49 | 4.400364 | 0.9338989 | 2.898135 | 3.48e-09 | 12.11004 | 1.3447e-08
2018-03-01 13:55 | 351170.1 | 1680.0018 | 3 | 49 | 4.400372 | 0.8140984 | 2.927191 | 3.48e-09 | 12.2379 | 1.3447e-08
2018-03-01 13:57 | 351290.1 | 1800.0019 | 3 | 49 | 4.400343 | 0.7120438 | 2.952566 | 3.48e-09 | 12.34955 | 1.3447e-08
2018-03-01 13:58 | 351372.5 | 1882.3777 | 3 | 49 | 4.400363 | 0.6519985 | 2.968155 | 3.48e-09 | 12.41815 | 1.3447e-08
2018-03-01 14:00 | 351492.5 | 119.9999 | 4 | 49 | 4.353352 | 0 | 2.968155 | 3.48e-09 | 12.41815 | 1.3447e-08
2018-03-01 14:02 | 351612.5 | 240.0015 | 4 | 49 | 4.350077 | 0 | 2.968155 | 3.48e-09 | 12.41815 | 1.3447e-08
2018-03-01 14:03 | 351672.5 | 300.0004 | 4 | 49 | 4.349054 | 0 | 2.968155 | 3.48e-09 | 12.41815 | 1.3447e-08
2018-03-01 14:05 | 351792.6 | 120.0011 | 5 | 49 | 4.102658 | -3.260084 | 2.968155 | 0.1086539 | 12.41815 | 0.4490594
2018-03-01 14:07 | 351912.6 | 240.0004 | 5 | 49 | 4.058824 | -3.260121 | 2.968155 | 0.21731 | 12.41815 | 0.8924404
2018-03-01 14:09 | 352032.6 | 360.0011 | 5 | 49 | 4.015739 | -3.260147 | 2.968155 | 0.3259659 | 12.41815 | 1.331115
2018-03-01 14:11 | 352152.6 | 480.0011 | 5 | 49 | 3.972985 | -3.260147 | 2.968155 | 0.4346234 | 12.41815 | 1.765126
2018-03-01 14:13 | 352272.6 | 600.0003 | 5 | 49 | 3.931046 | -3.259809 | 2.968155 | 0.5432811 | 12.41815 | 2.194533
2018-03-01 14:15 | 352392.6 | 720.0019 | 5 | 49 | 3.89044 | -3.260126 | 2.968155 | 0.6519394 | 12.41815 | 2.619452
2018-03-01 14:17 | 352512.6 | 840.0019 | 5 | 49 | 3.851849 | -3.260116 | 2.968155 | 0.7605982 | 12.41815 | 3.040066
2018-03-01 14:19 | 352632.6 | 960.0003 | 5 | 49 | 3.815637 | -3.259688 | 2.968155 | 0.8692546 | 12.41815 | 3.456603
2018-03-01 14:21 | 352752.6 | 1080.0019 | 5 | 49 | 3.78197 | -3.259849 | 2.968155 | 0.977908 | 12.41815 | 3.869332
2018-03-01 14:23 | 352872.6 | 1200.0002 | 5 | 49 | 3.750727 | -3.259859 | 2.968155 | 1.086567 | 12.41815 | 4.27856
2018-03-01 14:25 | 352992.6 | 1320.0002 | 5 | 49 | 3.721543 | -3.259873 | 2.968155 | 1.195231 | 12.41815 | 4.684525
2018-03-01 14:27 | 353112.6 | 1440.0011 | 5 | 49 | 3.69418 | -3.260227 | 2.968155 | 1.303889 | 12.41815 | 5.087399
2018-03-01 14:29 | 353232.6 | 1560.0011 | 5 | 49 | 3.668552 | -3.260128 | 2.968155 | 1.412544 | 12.41815 | 5.487384
2018-03-01 14:31 | 353352.6 | 1680.0028 | 5 | 49 | 3.644718 | -3.26017 | 2.968155 | 1.521203 | 12.41815 | 5.884696
2018-03-01 14:33 | 353472.6 | 1800.0019 | 5 | 49 | 3.622775 | -3.259992 | 2.968155 | 1.629859 | 12.41815 | 6.279508
2018-03-01 14:35 | 353592.6 | 1920.0003 | 5 | 49 | 3.602858 | -3.259931 | 2.968155 | 1.738516 | 12.41815 | 6.672048
2018-03-01 14:37 | 353712.6 | 2040.0002 | 5 | 49 | 3.584801 | -3.260159 | 2.968155 | 1.847171 | 12.41815 | 7.062521
2018-03-01 14:39 | 353832.6 | 2160.0002 | 5 | 49 | 3.568026 | -3.259877 | 2.968155 | 1.955831 | 12.41815 | 7.451127
2018-03-01 14:41 | 353952.6 | 2280.0003 | 5 | 49 | 3.551633 | -3.260029 | 2.968155 | 2.064484 | 12.41815 | 7.83791
2018-03-01 14:43 | 354072.6 | 2400.0007 | 5 | 49 | 3.534785 | -3.259985 | 2.968155 | 2.173145 | 12.41815 | 8.222926
2018-03-01 14:45 | 354192.6 | 2520.0019 | 5 | 49 | 3.516988 | -3.259846 | 2.968155 | 2.281802 | 12.41815 | 8.606047
2018-03-01 14:47 | 354312.6 | 2640.0003 | 5 | 49 | 3.49768 | -3.259884 | 2.968155 | 2.390455 | 12.41815 | 8.987149
2018-03-01 14:49 | 354432.6 | 2760.0028 | 5 | 49 | 3.474412 | -3.259875 | 2.968155 | 2.499114 | 12.41815 | 9.365994
2018-03-01 14:51 | 354552.6 | 2880.0011 | 5 | 49 | 3.44207 | -3.259896 | 2.968155 | 2.607765 | 12.41815 | 9.741862
2018-03-01 14:53 | 354672.6 | 3000.0012 | 5 | 49 | 3.395047 | -3.259915 | 2.968155 | 2.716416 | 12.41815 | 10.11344
2018-03-01 14:55 | 354792.6 | 3120.0003 | 5 | 49 | 3.321276 | -3.25987 | 2.968155 | 2.825073 | 12.41815 | 10.47873
2018-03-01 14:57 | 354912.6 | 3240.0003 | 5 | 49 | 3.135074 | -3.260252 | 2.968155 | 2.933733 | 12.41815 | 10.83159
2018-03-01 14:58 | 354947.2 | 3274.5233 | 5 | 49 | 2.999986 | -3.259928 | 2.968155 | 2.964985 | 12.41815 | 10.92768
2018-03-01 15:00 | 355067.2 | 120.0007 | 6 | 49 | 3.318244 | 0 | 2.968155 | 2.964985 | 12.41815 | 10.92768
2018-03-01 15:02 | 355187.2 | 240.0006 | 6 | 49 | 3.332979 | 0 | 2.968155 | 2.964985 | 12.41815 | 10.92768
2018-03-01 15:03 | 355247.2 | 300.0045 | 6 | 49 | 3.337408 | 0 | 2.968155 | 2.964985 | 12.41815 | 10.92768
2018-03-01 15:03 | 355247.2 | 0.0024 | 7 | 50 | 3.33742 | 0 | 0 | 0 | 0 | 0
2018-03-01 15:05 | 355367.3 | 120.001 | 2 | 50 | 3.952853 | 4.889948 | 0.1623126 | 0 | 0.6232729 | 0
2018-03-01 15:07 | 355487.3 | 240.0017 | 2 | 50 | 3.996426 | 4.889902 | 0.3252974 | 0 | 1.27146 | 0
2018-03-01 15:09 | 355607.3 | 360.001 | 2 | 50 | 4.032022 | 4.889833 | 0.488278 | 0 | 1.925743 | 0
2018-03-01 15:11 | 355727.3 | 480.001 | 2 | 50 | 4.063391 | 4.889833 | 0.6512679 | 0 | 2.585552 | 0
2018-03-01 15:13 | 355847.3 | 600.001 | 2 | 50 | 4.09017 | 4.890036 | 0.8142545 | 0 | 3.25006 | 0
2018-03-01 15:15 | 355967.3 | 720.0009 | 2 | 50 | 4.11416 | 4.890182 | 0.977236 | 0 | 3.918659 | 0
2018-03-01 15:17 | 356087.3 | 840.0009 | 2 | 50 | 4.139071 | 4.889839 | 1.140219 | 0 | 4.591187 | 0
2018-03-01 15:19 | 356207.3 | 960.001 | 2 | 50 | 4.167788 | 4.890301 | 1.303203 | 0 | 5.268075 | 0
2018-03-01 15:21 | 356327.3 | 1080.0018 | 2 | 50 | 4.200417 | 4.87998 | 1.466183 | 0 | 5.949977 | 0
2018-03-01 15:23 | 356447.3 | 1200.0002 | 2 | 50 | 4.200385 | 4.265867 | 1.618266 | 0 | 6.588784 | 0
2018-03-01 15:25 | 356567.3 | 1320.001 | 2 | 50 | 4.200397 | 3.707375 | 1.751029 | 0 | 7.146444 | 0
2018-03-01 15:27 | 356671.3 | 1423.9872 | 2 | 50 | 4.200406 | 3.259981 | 1.851547 | 0 | 7.568656 | 0
2018-03-01 15:29 | 356791.3 | 120.0002 | 3 | 50 | 4.230333 | 3.259928 | 1.959762 | 0 | 8.024719 | 0
2018-03-01 15:31 | 356911.3 | 240.0011 | 3 | 50 | 4.264463 | 3.259834 | 2.068418 | 0 | 8.4862 | 0
2018-03-01 15:33 | 357031.3 | 360.0002 | 3 | 50 | 4.300845 | 3.259762 | 2.177072 | 0 | 8.95151 | 0
2018-03-01 15:35 | 357151.3 | 480.0012 | 3 | 50 | 4.339279 | 3.259872 | 2.285728 | 0 | 9.420896 | 0
2018-03-01 15:37 | 357271.3 | 600.0018 | 3 | 50 | 4.379418 | 3.26021 | 2.394383 | 0 | 9.894547 | 0
2018-03-01 15:39 | 357391.3 | 720.0018 | 3 | 50 | 4.400392 | 2.936905 | 2.500213 | 0 | 10.35966 | 0
2018-03-01 15:41 | 357511.3 | 840.0002 | 3 | 50 | 4.400398 | 2.442173 | 2.589526 | 0 | 10.75267 | 0
2018-03-01 15:43 | 357631.3 | 960.0026 | 3 | 50 | 4.400361 | 2.044718 | 2.664067 | 0 | 11.08068 | 0
2018-03-01 15:45 | 357751.3 | 1080.0002 | 3 | 50 | 4.400390625 | 1.724234 | 2.726685 | 0 | 11.35622 | 0
2018-03-01 15:47 | 357871.3 | 1200.0003 | 3 | 50 | 4.40037 | 1.464081 | 2.779661 | 0 | 11.58933 | 0
2018-03-01 15:49 | 357991.3 | 1320.002 | 3 | 50 | 4.400379 | 1.252401 | 2.824801 | 0 | 11.78797 | 0
2018-03-01 15:51 | 358111.3 | 1440.0002 | 3 | 50 | 4.400336 | 1.077085 | 2.863532 | 0 | 11.9584 | 0
2018-03-01 15:53 | 358231.3 | 1560.0028 | 3 | 50 | 4.400323 | 0.9328957 | 2.896981 | 0 | 12.10559 | 0
2018-03-01 15:55 | 358351.3 | 1680.0019 | 3 | 50 | 4.400335 | 0.813139 | 2.926037 | 0 | 12.23344 | 0
2018-03-01 15:57 | 358471.3 | 1800.0011 | 3 | 50 | 4.400324 | 0.7117577 | 2.951413 | 0 | 12.3451 | 0
2018-03-01 15:58 | 358553.4 | 1882.1024 | 3 | 50 | 4.400332 | 0.6519871 | 2.966954 | 0 | 12.41349 | 0
2018-03-01 16:00 | 358673.5 | 120.0006 | 4 | 50 | 4.353263 | 0 | 2.966954 | 0 | 12.41349 | 0
2018-03-01 16:02 | 358793.5 | 240 | 4 | 50 | 4.350011 | 0 | 2.966954 | 0 | 12.41349 | 0
2018-03-01 16:03 | 358853.5 | 300.0012 | 4 | 50 | 4.34896 | 0 | 2.966954 | 0 | 12.41349 | 0
2018-03-01 16:05 | 358973.5 | 120.0012 | 5 | 50 | 4.100943 | -3.259884 | 2.966954 | 0.1086521 | 12.41349 | 0.4489866
2018-03-01 16:07 | 359093.5 | 240.0011 | 5 | 50 | 4.056952 | -3.259795 | 2.966954 | 0.2173024 | 12.41349 | 0.8921344
2018-03-01 16:09 | 359213.5 | 360.0004 | 5 | 50 | 4.013914 | -3.259751 | 2.966954 | 0.3259632 | 12.41349 | 1.330624
2018-03-01 16:11 | 359333.5 | 480.0003 | 5 | 50 | 3.971239 | -3.260137 | 2.966954 | 0.4346279 | 12.41349 | 1.76447
2018-03-01 16:13 | 359453.5 | 600.0011 | 5 | 50 | 3.929375 | -3.260233 | 2.966954 | 0.5432839 | 12.41349 | 2.193685
2018-03-01 16:15 | 359573.5 | 720.0003 | 5 | 50 | 3.888975 | -3.259727 | 2.966954 | 0.6519448 | 12.41349 | 2.618445
2018-03-01 16:17 | 359693.5 | 840.0003 | 5 | 50 | 3.850492 | -3.260105 | 2.966954 | 0.7605904 | 12.41349 | 3.038856
2018-03-01 16:19 | 359813.5 | 960.0001 | 5 | 50 | 3.81444 | -3.259924 | 2.966954 | 0.8692631 | 12.41349 | 3.455318
2018-03-01 16:21 | 359933.5 | 1080.0011 | 5 | 50 | 3.780869 | -3.260161 | 2.966954 | 0.9779235 | 12.41349 | 3.86795
2018-03-01 16:23 | 360053.5 | 1200.0011 | 5 | 50 | 3.749722 | -3.260159 | 2.966954 | 1.086582 | 12.41349 | 4.277062
2018-03-01 16:25 | 360173.5 | 1320.0012 | 5 | 50 | 3.72065 | -3.259915 | 2.966954 | 1.195244 | 12.41349 | 4.682917
2018-03-01 16:27 | 360293.5 | 1440.0011 | 5 | 50 | 3.693358 | -3.259779 | 2.966954 | 1.303901 | 12.41349 | 5.085696
2018-03-01 16:29 | 360413.5 | 1560.001 | 5 | 50 | 3.667809 | -3.25988 | 2.966954 | 1.41256 | 12.41349 | 5.485609
2018-03-01 16:31 | 360533.5 | 1680.0003 | 5 | 50 | 3.644033 | -3.259884 | 2.966954 | 1.521219 | 12.41349 | 5.88284
2018-03-01 16:33 | 360653.5 | 1800.0011 | 5 | 50 | 3.622191 | -3.25997 | 2.966954 | 1.629875 | 12.41349 | 6.277583
2018-03-01 16:35 | 360773.5 | 1920.002 | 5 | 50 | 3.60233 | -3.259793 | 2.966954 | 1.738532 | 12.41349 | 6.670061
2018-03-01 16:37 | 360893.5 | 2040.0011 | 5 | 50 | 3.584314 | -3.259873 | 2.966954 | 1.847191 | 12.41349 | 7.06049
2018-03-01 16:39 | 361013.5 | 2160.0003 | 5 | 50 | 3.567595 | -3.259901 | 2.966954 | 1.955849 | 12.41349 | 7.449039
2018-03-01 16:41 | 361133.5 | 2280.0011 | 5 | 50 | 3.551241 | -3.260077 | 2.966954 | 2.064506 | 12.41349 | 7.835798
2018-03-01 16:43 | 361253.5 | 2400.0003 | 5 | 50 | 3.534386 | -3.259943 | 2.966954 | 2.17316 | 12.41349 | 8.220748
2018-03-01 16:45 | 361373.5 | 2520.0011 | 5 | 50 | 3.516574 | -3.26006 | 2.966954 | 2.28182 | 12.41349 | 8.603836
2018-03-01 16:47 | 361493.5 | 2640.0004 | 5 | 50 | 3.497243 | -3.259894 | 2.966954 | 2.390484 | 12.41349 | 8.984932
2018-03-01 16:49 | 361613.5 | 2760.0011 | 5 | 50 | 3.4739 | -3.259821 | 2.966954 | 2.499143 | 12.41349 | 9.363724
2018-03-01 16:51 | 361733.5 | 2880.0011 | 5 | 50 | 3.441759 | -3.259931 | 2.966954 | 2.607796 | 12.41349 | 9.739541
2018-03-01 16:53 | 361853.5 | 3000.002 | 5 | 50 | 3.394661 | -3.259949 | 2.966954 | 2.71646 | 12.41349 | 10.11112
2018-03-01 16:55 | 361973.5 | 3120.0003 | 5 | 50 | 3.320829 | -3.259898 | 2.966954 | 2.825119 | 12.41349 | 10.47638
2018-03-01 16:57 | 362093.5 | 3240.0011 | 5 | 50 | 3.133896 | -3.259896 | 2.966954 | 2.933778 | 12.41349 | 10.82916
2018-03-01 16:58 | 362127.7 | 3274.1649 | 5 | 50 | 2.999979 | -3.259926 | 2.966954 | 2.964715 | 12.41349 | 10.92425
2018-03-01 17:00 | 362247.8 | 120 | 6 | 50 | 3.31926 | 0 | 2.966954 | 2.964715 | 12.41349 | 10.92425
2018-03-01 17:02 | 362367.8 | 240.0008 | 6 | 50 | 3.334113 | 0 | 2.966954 | 2.964715 | 12.41349 | 10.92425
2018-03-01 17:03 | 362427.8 | 300.003 | 6 | 50 | 3.338555 | 0 | 2.966954 | 2.964715 | 12.41349 | 10.92425
2018-03-01 17:03 | 362427.7 | 0.0039 | 7 | 51 | 3.338546 | 0 | 0 | 0 | 0 | 0
2018-03-01 17:05 | 362547.8 | 120.0002 | 8 | 51 | 3.815198 | 3.25984 | 0.1086492 | 0 | 0.4022619 | 0
2018-03-01 17:07 | 362667.8 | 240.001 | 8 | 51 | 3.878033 | 3.259962 | 0.2173054 | 0 | 0.8213388 | 0
2018-03-01 17:09 | 362787.8 | 360.0002 | 8 | 51 | 3.899968 | 3.259785 | 0.3259791 | 0 | 1.243971 | 0
2018-03-01 17:11 | 362907.8 | 480.0002 | 8 | 51 | 3.922969 | 3.259996 | 0.4346245 | 0 | 1.668921 | 0
2018-03-01 17:13 | 363027.8 | 600.0017 | 8 | 51 | 3.946482 | 3.259769 | 0.5432923 | 0 | 2.096504 | 0
2018-03-01 17:15 | 363147.8 | 720.0017 | 8 | 51 | 3.967377 | 3.259811 | 0.6519554 | 0 | 2.526513 | 0
2018-03-01 17:17 | 363267.8 | 840.0001 | 8 | 51 | 3.98462 | 3.259979 | 0.7606128 | 0 | 2.95856 | 0
2018-03-01 17:19 | 363387.8 | 960.0009 | 8 | 51 | 4.000099 | 3.259884 | 0.8692732 | 0 | 3.39238 | 0
2018-03-01 17:21 | 363507.8 | 1080.0019 | 8 | 51 | 4.015029 | 3.259846 | 0.9779215 | 0 | 3.827796 | 0
2018-03-01 17:23 | 363627.8 | 1200.0011 | 8 | 51 | 4.030738 | 3.259857 | 1.086584 | 0 | 4.264918 | 0
2018-03-01 17:25 | 363747.8 | 1320.0019 | 8 | 51 | 4.048213 | 3.259914 | 1.19526 | 0 | 4.703897 | 0
2018-03-01 17:27 | 363867.8 | 1440.0019 | 8 | 51 | 4.067725 | 3.259872 | 1.303914 | 0 | 5.144791 | 0
2018-03-01 17:29 | 363987.8 | 1560.0007 | 8 | 51 | 4.0892 | 3.259981 | 1.412566 | 0 | 5.587909 | 0
2018-03-01 17:31 | 364107.8 | 1680.0019 | 8 | 51 | 4.112433 | 3.259911 | 1.521242 | 0 | 6.033553 | 0
2018-03-01 17:33 | 364227.8 | 1800.0007 | 8 | 51 | 4.137563 | 3.259861 | 1.629897 | 0 | 6.481737 | 0
2018-03-01 17:35 | 364347.8 | 1920.0019 | 8 | 51 | 4.164861 | 3.259865 | 1.738557 | 0 | 6.932787 | 0
2018-03-01 17:37 | 364467.8 | 2040.0008 | 8 | 51 | 4.194528 | 3.259912 | 1.847219 | 0 | 7.38694 | 0
2018-03-01 17:37 | 364488.9 | 2061.0313 | 8 | 51 | 4.200003 | 3.260237 | 1.866262 | 0 | 7.466872 | 0

## Statistics_72
Date_Time | Test_Time(s) | Step_Time(s) | Step_Index | Cycle_Index | Voltage(V) | Current(A) | Charge_Capacity(Ah) | Discharge_Capacity(Ah) | Charge_Energy(Wh) | Discharge_Energy(Wh) | ACR(Ohm) | Internal Resistance(Ohm)
2018-02-25 14:52 | 8980.441208 | 300.0015 | 6 | 1 | 3.285469 | 0 | 2.939508 | 3.016741 | 12.29745 | 11.17505
2018-02-25 16:52 | 16219 | 300.004 | 6 | 2 | 3.286613 | 0 | 3.016708 | 3.016473 | 12.58297 | 11.17307
2018-02-25 18:53 | 23458.37 | 300.0025 | 6 | 3 | 3.286927 | 0 | 3.017229 | 3.015638 | 12.58685 | 11.16918
2018-02-25 20:54 | 30696.65362 | 300.0024 | 6 | 4 | 3.286438 | 0 | 3.01643 | 3.014951 | 12.58379 | 11.1663
2018-02-25 22:54 | 37932.8221 | 300.0033 | 6 | 5 | 3.287145 | 0 | 3.015426 | 3.015038 | 12.57857 | 11.16659
2018-02-26 00:55 | 45170.62 | 300.0046 | 6 | 6 | 3.287982 | 0 | 3.016235 | 3.014462 | 12.5826 | 11.16389
2018-02-26 02:56 | 52408.36 | 300.0024 | 6 | 7 | 3.288503 | 0 | 3.015515 | 3.013796 | 12.58076 | 11.16057
2018-02-26 04:56 | 59643.6 | 300.0023 | 6 | 8 | 3.288677 | 0 | 3.013199 | 3.012858 | 12.5715 | 11.15638
2018-02-26 06:57 | 66879.10984 | 300.0024 | 6 | 9 | 3.289514 | 0 | 3.01425 | 3.012329 | 12.57585 | 11.15356
2018-02-26 08:57 | 74112.55 | 300.0036 | 6 | 10 | 3.291702 | 0 | 3.013125 | 3.011145 | 12.5719 | 11.14753
2018-02-26 10:58 | 81343.96 | 300.0009 | 6 | 11 | 3.290049 | 0 | 3.009387 | 3.00933 | 12.55953 | 11.14138
2018-02-26 12:58 | 88576 | 300.0009 | 6 | 12 | 3.291148 | 0 | 3.01152 | 3.009508 | 12.56581 | 11.14085
2018-02-26 14:59 | 95805.84 | 300.0016 | 6 | 13 | 3.291838 | 0 | 3.010524 | 3.008723 | 12.56285 | 11.13717
2018-02-26 16:59 | 103032.7 | 300.0021 | 6 | 14 | 3.292427 | 0 | 3.008398 | 3.007882 | 12.55474 | 11.1338
2018-02-26 19:00 | 110262 | 300.0025 | 6 | 15 | 3.292563 | 0 | 3.009141 | 3.007447 | 12.55859 | 11.13174
2018-02-26 21:00 | 117490.2 | 300.0008 | 6 | 16 | 3.292032 | 0 | 3.008351 | 3.006611 | 12.55542 | 11.12827
2018-02-26 23:01 | 124716.6 | 300.0016 | 6 | 17 | 3.293081 | 0 | 3.007247 | 3.006813 | 12.54995 | 11.12886
2018-02-27 01:01 | 131945.3 | 300.0017 | 6 | 18 | 3.293482 | 0 | 3.008156 | 3.006337 | 12.55462 | 11.12718
2018-02-27 03:02 | 139170.7 | 300.002 | 6 | 19 | 3.292877 | 0 | 3.007052 | 3.005429 | 12.55015 | 11.1228
2018-02-27 05:02 | 146396.3 | 300.0031 | 6 | 20 | 3.293979 | 0 | 3.005268 | 3.004704 | 12.54334 | 11.11968
2018-02-27 07:02 | 153621.1 | 300.0032 | 6 | 21 | 3.294358 | 0 | 3.005956 | 3.004207 | 12.54637 | 11.11713
2018-02-27 09:03 | 160844.3 | 300.0033 | 6 | 22 | 3.296503 | 0 | 3.005128 | 3.003043 | 12.54359 | 11.11117
2018-02-27 11:03 | 168068.3 | 300.0025 | 6 | 23 | 3.296578 | 0 | 3.003239 | 3.001547 | 12.53816 | 11.10435
2018-02-27 13:04 | 175289.6 | 300.002 | 6 | 24 | 3.29714 | 0 | 3.002613 | 3.000762 | 12.53532 | 11.10079
2018-02-27 15:04 | 182510.9 | 300.0032 | 6 | 25 | 3.297814 | 0 | 3.001934 | 3.000095 | 12.5332 | 11.09774
2018-02-27 17:04 | 189732.1 | 300.0008 | 6 | 26 | 3.298148 | 0 | 3.001582 | 2.999802 | 12.53249 | 11.09646
2018-02-27 19:05 | 196951.8 | 300.0008 | 6 | 27 | 3.298225 | 0 | 3.000418 | 2.998703 | 12.52804 | 11.09156
2018-02-27 21:05 | 204170.3 | 300.0041 | 6 | 28 | 3.297063 | 0 | 3.000222 | 2.997864 | 12.52725 | 11.09004
2018-02-27 23:05 | 211388.8 | 300.0022 | 6 | 29 | 3.2981 | 0 | 3.000673 | 2.998823 | 12.52752 | 11.09286
2018-02-28 01:06 | 218606.6 | 300.0006 | 6 | 30 | 3.298405 | 0 | 2.999624 | 2.997945 | 12.52422 | 11.08923
2018-02-28 03:06 | 225822.4 | 300.0028 | 6 | 31 | 3.298401 | 0 | 2.998716 | 2.996219 | 12.52096 | 11.08249
2018-02-28 05:06 | 233038.6 | 300.002 | 6 | 32 | 3.299479 | 0 | 2.998438 | 2.996536 | 12.51951 | 11.08243
2018-02-28 07:06 | 240253.6 | 300.0033 | 6 | 33 | 3.300059 | 0 | 2.997523 | 2.995779 | 12.51673 | 11.07918
2018-02-28 09:06 | 247466.3 | 300.0031 | 6 | 34 | 3.300374 | 0 | 2.996534 | 2.99396 | 12.5134 | 11.0721
2018-02-28 11:07 | 254678.7 | 300.0024 | 6 | 35 | 3.301944 | 0 | 2.995782 | 2.993855 | 12.51067 | 11.0702
2018-02-28 13:07 | 261890.1 | 300.0029 | 6 | 36 | 3.302675 | 0 | 2.994234 | 2.992517 | 12.50581 | 11.06367
2018-02-28 15:07 | 269101.2 | 300.0023 | 6 | 37 | 3.302582 | 0 | 2.994227 | 2.991596 | 12.50636 | 11.06082
2018-02-28 17:07 | 276311.9 | 300.0016 | 6 | 38 | 3.302499 | 0 | 2.993269 | 2.991729 | 12.50241 | 11.06069
2018-02-28 19:07 | 283520.5 | 300.0023 | 6 | 39 | 3.30364 | 0 | 2.992217 | 2.990273 | 12.4983 | 11.05372
2018-02-28 21:08 | 290727.4 | 300.0035 | 6 | 40 | 3.304324 | 0 | 2.991492 | 2.988818 | 12.49611 | 11.0481
2018-02-28 23:08 | 297935.9 | 300.0032 | 6 | 41 | 3.303262 | 0 | 2.99093 | 2.989398 | 12.49464 | 11.05032
2018-03-01 01:08 | 305142.6 | 300.0037 | 6 | 42 | 3.303308 | 0 | 2.990991 | 2.98925 | 12.49352 | 11.05026
2018-03-01 03:08 | 312345.4 | 300.0033 | 6 | 43 | 3.30384 | 0 | 2.990144 | 2.987511 | 12.48982 | 11.04302
2018-03-01 05:08 | 319549.3 | 300.0033 | 6 | 44 | 3.304662 | 0 | 2.989668 | 2.987831 | 12.48854 | 11.04368
2018-03-01 07:08 | 326753.2 | 300.0033 | 6 | 45 | 3.30493 | 0 | 2.988935 | 2.98727 | 12.48623 | 11.0412
2018-03-01 09:08 | 333953.3 | 300.0025 | 6 | 46 | 3.305837 | 0 | 2.987931 | 2.985209 | 12.48221 | 11.03277
2018-03-01 11:08 | 341154.9 | 300.0032 | 6 | 47 | 3.307182 | 0 | 2.986738 | 2.984785 | 12.47879 | 11.02927
2018-03-01 13:08 | 348359.9 | 300.0007 | 6 | 48 | 3.307246 | 0 | 2.985818 | 2.984038 | 12.47581 | 11.02656
2018-03-01 15:08 | 355559.6 | 300.0036 | 6 | 49 | 3.307604 | 0 | 2.985437 | 2.982727 | 12.47433 | 11.02129
2018-03-01 17:08 | 362759.7 | 300.0016 | 6 | 50 | 3.307949 | 0 | 2.985009 | 2.983225 | 12.47276 | 11.0217
2018-03-01 17:43 | 364847.3 | 2087.5001 | 8 | 51 | 4.200001 | 3.259977 | 1.890233 | 0 | 7.552868 | 0

## Channel_72_1
Date_Time | Test_Time(s) | Step_Time(s) | Step_Index | Cycle_Index | Voltage(V) | Current(A) | Charge_Capacity(Ah) | Discharge_Capacity(Ah) | Charge_Energy(Wh) | Discharge_Energy(Wh) | ACR(Ohm) | Internal Resistance(Ohm)
2018-02-25 12:24 | 120.001 | 120.0007 | 1 | 1 | 3.529417 | 0 | 0 | 0 | 0 | 0
2018-02-25 12:26 | 240.001 | 240.0007 | 1 | 1 | 3.528744 | 0 | 0 | 0 | 0 | 0
2018-02-25 12:28 | 360.001 | 360.0007 | 1 | 1 | 3.529331 | 0 | 0 | 0 | 0 | 0
2018-02-25 12:30 | 480.0013 | 480.001 | 1 | 1 | 3.530215 | 0 | 0 | 0 | 0 | 0
2018-02-25 12:32 | 600.0013 | 600.001 | 1 | 1 | 3.531167 | 0 | 0 | 0 | 0 | 0
2018-02-25 12:34 | 720.0013 | 720.001 | 1 | 1 | 3.53211 | 0 | 0 | 0 | 0 | 0
2018-02-25 12:36 | 840.0005 | 840.0002 | 1 | 1 | 3.533016 | 0 | 0 | 0 | 0 | 0
2018-02-25 12:38 | 960.0013 | 960.001 | 1 | 1 | 3.533895 | 0 | 0 | 0 | 0 | 0
2018-02-25 12:40 | 1080.0005 | 1080.0002 | 1 | 1 | 3.534717 | 0 | 0 | 0 | 0 | 0
2018-02-25 12:42 | 1200.0005 | 1200.0002 | 1 | 1 | 3.535506 | 0 | 0 | 0 | 0 | 0
2018-02-25 12:44 | 1320.0005 | 1320.0002 | 1 | 1 | 3.53625 | 0 | 0 | 0 | 0 | 0
2018-02-25 12:46 | 1440.0013 | 1440.001 | 1 | 1 | 3.536942 | 0 | 0 | 0 | 0 | 0
2018-02-25 12:48 | 1560.001 | 1560.0007 | 1 | 1 | 3.537629 | 0 | 0 | 0 | 0 | 0
2018-02-25 12:50 | 1680.0005 | 1680.0002 | 1 | 1 | 3.538283 | 0 | 0 | 0 | 0 | 0
2018-02-25 12:52 | 1800.0022 | 1800.0019 | 1 | 1 | 3.538887 | 0 | 0 | 0 | 0 | 0
2018-02-25 12:52 | 1800.0045 | 1800.0042 | 1 | 1 | 3.538888 | 0 | 0 | 0 | 0 | 0
2018-02-25 12:54 | 1920.09016 | 120.0016 | 2 | 1 | 3.952195 | 4.890013 | 0.1622999 | 0 | 0.6332664 | 0
2018-02-25 12:56 | 2040.09016 | 240.0016 | 2 | 1 | 3.991453 | 4.889992 | 0.3252832 | 0 | 1.280632 | 0
2018-02-25 12:58 | 2160.09106 | 360.0025 | 2 | 1 | 4.027056 | 4.890013 | 0.4882694 | 0 | 1.934152 | 0
2018-02-25 13:00 | 2280.09016 | 480.0016 | 2 | 1 | 4.057632 | 4.890007 | 0.6512459 | 0 | 2.593027 | 0
2018-02-25 13:02 | 2400.09096 | 600.0024 | 2 | 1 | 4.083937 | 4.889931 | 0.8142287 | 0 | 3.256539 | 0
2018-02-25 13:04 | 2520.09096 | 720.0024 | 2 | 1 | 4.107872 | 4.88999 | 0.9772146 | 0 | 3.924119 | 0
2018-02-25 13:06 | 2640.09096 | 840.0024 | 2 | 1 | 4.133784 | 4.889883 | 1.140191 | 0 | 4.595668 | 0
2018-02-25 13:08 | 2760.09016 | 960.0016 | 2 | 1 | 4.163835 | 4.890003 | 1.303172 | 0 | 5.271783 | 0
2018-02-25 13:10 | 2880.09106 | 1080.0025 | 2 | 1 | 4.197956 | 4.889906 | 1.466156 | 0 | 5.953147 | 0
2018-02-25 13:12 | 3000.08946 | 1200.0009 | 2 | 1 | 4.200407 | 4.26078 | 1.618933 | 0 | 6.59486 | 0
2018-02-25 13:14 | 3120.08946 | 1320.0009 | 2 | 1 | 4.200416 | 3.668335 | 1.750903 | 0 | 7.149185 | 0
2018-02-25 13:16 | 3210.41886 | 1410.3303 | 2 | 1 | 4.200384 | 3.259968 | 1.837736 | 0 | 7.513916 | 0
2018-02-25 13:18 | 3330.435004 | 120.0009 | 3 | 1 | 4.229548 | 3.259926 | 1.945948 | 0 | 7.969926 | 0
2018-02-25 13:20 | 3450.435004 | 240.0009 | 3 | 1 | 4.262921 | 3.260073 | 2.054602 | 0 | 8.431273 | 0
2018-02-25 13:22 | 3570.435004 | 360.0009 | 3 | 1 | 4.298561 | 3.260128 | 2.16326 | 0 | 8.896394 | 0
2018-02-25 13:24 | 3690.435004 | 480.0009 | 3 | 1 | 4.336209 | 3.259979 | 2.271909 | 0 | 9.365454 | 0
2018-02-25 13:26 | 3810.435004 | 600.0009 | 3 | 1 | 4.375465 | 3.259962 | 2.380563 | 0 | 9.838718 | 0
2018-02-25 13:28 | 3930.435904 | 720.0018 | 3 | 1 | 4.4004 | 2.983574 | 2.487337 | 0 | 10.30773 | 0
2018-02-25 13:30 | 4050.436704 | 840.0026 | 3 | 1 | 4.400383 | 2.452568 | 2.577534 | 0 | 10.70463 | 0
2018-02-25 13:32 | 4170.435104 | 960.001 | 3 | 1 | 4.400397 | 2.035772 | 2.652074 | 0 | 11.03263 | 0
2018-02-25 13:34 | 4290.435204 | 1080.0011 | 3 | 1 | 4.400372 | 1.702477 | 2.714165 | 0 | 11.30586 | 0
2018-02-25 13:36 | 4410.435104 | 1200.001 | 3 | 1 | 4.400405 | 1.435255 | 2.766289 | 0 | 11.53522 | 0
2018-02-25 13:38 | 4530.434304 | 1320.0002 | 3 | 1 | 4.400353 | 1.21839 | 2.810386 | 0 | 11.72927 | 0
2018-02-25 13:40 | 4650.435904 | 1440.0018 | 3 | 1 | 4.400334 | 1.042509 | 2.847979 | 0 | 11.89469 | 0
2018-02-25 13:42 | 4770.435904 | 1560.0018 | 3 | 1 | 4.400343 | 0.8982105 | 2.880262 | 0 | 12.03675 | 0
2018-02-25 13:44 | 4890.435104 | 1680.001 | 3 | 1 | 4.400343 | 0.7796898 | 2.908171 | 0 | 12.15955 | 0
2018-02-25 13:46 | 5010.434304 | 1800.0002 | 3 | 1 | 4.400353 | 0.6800861 | 2.932448 | 0 | 12.26638 | 0
2018-02-25 13:46 | 5048.606804 | 1838.1727 | 3 | 1 | 4.400359 | 0.6519909 | 2.939508 | 0 | 12.29745 | 0
2018-02-25 13:48 | 5168.651352 | 120.0009 | 4 | 1 | 4.357297 | 0 | 2.939508 | 0 | 12.29745 | 0
2018-02-25 13:50 | 5288.650552 | 240.0001 | 4 | 1 | 4.354225 | 0 | 2.939508 | 0 | 12.29745 | 0
2018-02-25 13:51 | 5348.652052 | 300.0016 | 4 | 1 | 4.353274 | 0 | 2.939508 | 0 | 12.29745 | 0
2018-02-25 13:53 | 5468.740248 | 120.0025 | 5 | 1 | 4.127079 | -3.259885 | 2.939508 | 0.1086553 | 12.29745 | 0.4515221
2018-02-25 13:55 | 5588.737848 | 240.0001 | 5 | 1 | 4.084474 | -3.259933 | 2.939508 | 0.217314 | 12.29745 | 0.8976364
2018-02-25 13:57 | 5708.739348 | 360.0016 | 5 | 1 | 4.042388 | -3.259802 | 2.939508 | 0.3259716 | 12.29745 | 1.339159
2018-02-25 13:59 | 5828.740248 | 480.0025 | 5 | 1 | 4.000498 | -3.259953 | 2.939508 | 0.4346339 | 12.29745 | 1.776135
2018-02-25 14:01 | 5948.740248 | 600.0025 | 5 | 1 | 3.959182 | -3.259914 | 2.939508 | 0.5432901 | 12.29745 | 2.208561
2018-02-25 14:03 | 6068.739448 | 720.0017 | 5 | 1 | 3.919006 | -3.259927 | 2.939508 | 0.6519453 | 12.29745 | 2.636551
2018-02-25 14:05 | 6188.737848 | 840.0001 | 5 | 1 | 3.88051 | -3.259912 | 2.939508 | 0.760603 | 12.29745 | 3.060272
2018-02-25 14:07 | 6308.739448 | 960.0017 | 5 | 1 | 3.844116 | -3.260031 | 2.939508 | 0.8692595 | 12.29745 | 3.479916
2018-02-25 14:09 | 6428.739448 | 1080.0017 | 5 | 1 | 3.81004 | -3.260001 | 2.939508 | 0.9779184 | 12.29745 | 3.895742
2018-02-25 14:11 | 6548.738648 | 1200.0009 | 5 | 1 | 3.778173 | -3.259929 | 2.939508 | 1.086575 | 12.29745 | 4.307978
2018-02-25 14:13 | 6668.739348 | 1320.0016 | 5 | 1 | 3.748197 | -3.25996 | 2.939508 | 1.195232 | 12.29745 | 4.716856
2018-02-25 14:15 | 6788.738548 | 1440.0008 | 5 | 1 | 3.719848 | -3.259929 | 2.939508 | 1.303884 | 12.29745 | 5.122551
2018-02-25 14:17 | 6908.737848 | 1560.0001 | 5 | 1 | 3.693168 | -3.259989 | 2.939508 | 1.412547 | 12.29745 | 5.525297
2018-02-25 14:19 | 7028.738648 | 1680.0009 | 5 | 1 | 3.668313 | -3.259876 | 2.939508 | 1.521201 | 12.29745 | 5.925207
2018-02-25 14:21 | 7148.738648 | 1800.0009 | 5 | 1 | 3.645373 | -3.259858 | 2.939508 | 1.629861 | 12.29745 | 6.322539
2018-02-25 14:23 | 7268.738648 | 1920.0009 | 5 | 1 | 3.624424 | -3.259881 | 2.939508 | 1.738519 | 12.29745 | 6.717482
2018-02-25 14:25 | 7388.738548 | 2040.0008 | 5 | 1 | 3.605427 | -3.25998 | 2.939508 | 1.847173 | 12.29745 | 7.110243
2018-02-25 14:27 | 7508.737848 | 2160.0001 | 5 | 1 | 3.587907 | -3.259918 | 2.939508 | 1.955831 | 12.29745 | 7.501039
2018-02-25 14:29 | 7628.738648 | 2280.0009 | 5 | 1 | 3.571081 | -3.259927 | 2.939508 | 2.064487 | 12.29745 | 7.889969
2018-02-25 14:31 | 7748.739348 | 2400.0016 | 5 | 1 | 3.554172 | -3.259892 | 2.939508 | 2.173142 | 12.29745 | 8.277069
2018-02-25 14:33 | 7868.737848 | 2520.0001 | 5 | 1 | 3.537065 | -3.259968 | 2.939508 | 2.281802 | 12.29745 | 8.662338
2018-02-25 14:35 | 7988.737748 | 2640 | 5 | 1 | 3.519147 | -3.259864 | 2.939508 | 2.390458 | 12.29745 | 9.045703
2018-02-25 14:37 | 8108.739448 | 2760.0017 | 5 | 1 | 3.497433 | -3.260027 | 2.939508 | 2.499115 | 12.29745 | 9.426963
2018-02-25 14:39 | 8228.738148 | 2880.0004 | 5 | 1 | 3.46913 | -3.259887 | 2.939508 | 2.607765 | 12.29745 | 9.805481
2018-02-25 14:41 | 8348.739448 | 3000.0017 | 5 | 1 | 3.430943 | -3.259945 | 2.939508 | 2.716432 | 12.29745 | 10.18049
2018-02-25 14:43 | 8468.739448 | 3120.0017 | 5 | 1 | 3.375535 | -3.259816 | 2.939508 | 2.825089 | 12.29745 | 10.55052
2018-02-25 14:45 | 8588.737848 | 3240.0001 | 5 | 1 | 3.268808 | -3.259966 | 2.939508 | 2.933744 | 12.29745 | 10.91235
2018-02-25 14:47 | 8680.396048 | 3331.6583 | 5 | 1 | 2.999987 | -3.260154 | 2.939508 | 3.016741 | 12.29745 | 11.17505
2018-02-25 14:49 | 8800.439708 | 120 | 6 | 1 | 3.268566 | 0 | 2.939508 | 3.016741 | 12.29745 | 11.17505
2018-02-25 14:51 | 8920.440408 | 240.0007 | 6 | 1 | 3.281273 | 0 | 2.939508 | 3.016741 | 12.29745 | 11.17505
2018-02-25 14:52 | 8980.441208 | 300.0015 | 6 | 1 | 3.285469 | 0 | 2.939508 | 3.016741 | 12.29745 | 11.17505
2018-02-25 14:52 | 8980.449332 | 0.0024 | 7 | 2 | 3.285458 | 0 | 0 | 0 | 0 | 0
2018-02-25 14:54 | 9100.539068 | 120.001 | 2 | 2 | 3.923913 | 4.889942 | 0.1623044 | 5.68e-09 | 0.6161106 | 1.866e-08
2018-02-25 14:56 | 9220.539068 | 240.001 | 2 | 2 | 3.973624 | 4.889967 | 0.32528 | 5.68e-09 | 1.2603 | 1.866e-08
2018-02-25 14:58 | 9340.539868 | 360.0018 | 2 | 2 | 4.010074 | 4.889963 | 0.4882616 | 5.68e-09 | 1.910959 | 1.866e-08
2018-02-25 15:00 | 9460.538268 | 480.0002 | 2 | 2 | 4.041703 | 4.889832 | 0.6512506 | 5.68e-09 | 2.567196 | 1.866e-08
2018-02-25 15:02 | 9580.538168 | 600.0001 | 2 | 2 | 4.069284 | 4.889925 | 0.8142256 | 5.68e-09 | 3.22819 | 1.866e-08
2018-02-25 15:04 | 9700.539068 | 720.001 | 2 | 2 | 4.094177 | 4.88995 | 0.9772099 | 5.68e-09 | 3.893477 | 1.866e-08
2018-02-25 15:06 | 9820.538168 | 840.0001 | 2 | 2 | 4.119178 | 4.889793 | 1.140195 | 5.68e-09 | 4.562772 | 1.866e-08
2018-02-25 15:08 | 9940.538968 | 960.0009 | 2 | 2 | 4.147839 | 4.889919 | 1.303175 | 5.68e-09 | 5.236392 | 1.866e-08
2018-02-25 15:10 | 10060.54 | 1080.0011 | 2 | 2 | 4.180885 | 4.889885 | 1.466159 | 5.68e-09 | 5.915056 | 1.866e-08
2018-02-25 15:12 | 10180.54 | 1200.0019 | 2 | 2 | 4.200387 | 4.561647 | 1.626544 | 5.68e-09 | 6.587861 | 1.866e-08
2018-02-25 15:14 | 10300.54 | 1320.0003 | 2 | 2 | 4.200394 | 3.938473 | 1.768025 | 5.68e-09 | 7.182136 | 1.866e-08
2018-02-25 15:16 | 10420.54 | 1440.001 | 2 | 2 | 4.200397 | 3.375589 | 1.889739 | 5.68e-09 | 7.693387 | 1.866e-08
2018-02-25 15:16 | 10446.9 | 1466.3592 | 2 | 2 | 4.200396 | 3.259991 | 1.914029 | 5.68e-09 | 7.795412 | 1.866e-08
2018-02-25 15:18 | 10566.91 | 120.0003 | 3 | 2 | 4.229609 | 3.259853 | 2.022244 | 5.68e-09 | 8.251431 | 1.866e-08
2018-02-25 15:20 | 10686.92 | 240.0018 | 3 | 2 | 4.263008 | 3.259876 | 2.1309 | 5.68e-09 | 8.712799 | 1.866e-08
2018-02-25 15:22 | 10806.91 | 360.0002 | 3 | 2 | 4.298639 | 3.259985 | 2.239551 | 5.68e-09 | 9.177893 | 1.866e-08
2018-02-25 15:24 | 10926.92 | 480.0026 | 3 | 2 | 4.336285 | 3.260014 | 2.34821 | 5.68e-09 | 9.647009 | 1.866e-08
2018-02-25 15:26 | 11046.91 | 600.0011 | 3 | 2 | 4.375518 | 3.25996 | 2.456862 | 5.68e-09 | 10.12027 | 1.866e-08
2018-02-25 15:28 | 11166.92 | 720.0019 | 3 | 2 | 4.400414 | 2.983517 | 2.563633 | 5.68e-09 | 10.58927 | 1.866e-08
2018-02-25 15:30 | 11286.91 | 840.0003 | 3 | 2 | 4.400374 | 2.45385 | 2.653859 | 5.68e-09 | 10.9863 | 1.866e-08
2018-02-25 15:32 | 11406.92 | 960.0028 | 3 | 2 | 4.400395 | 2.037558 | 2.728445 | 5.68e-09 | 11.31451 | 1.866e-08
2018-02-25 15:34 | 11526.92 | 1080.002 | 3 | 2 | 4.400393 | 1.704184 | 2.79059 | 5.68e-09 | 11.58797 | 1.866e-08
2018-02-25 15:36 | 11646.91 | 1200.0012 | 3 | 2 | 4.40036 | 1.436415 | 2.842768 | 5.68e-09 | 11.81757 | 1.866e-08
2018-02-25 15:38 | 11766.91 | 1320.0004 | 3 | 2 | 4.400362 | 1.220613 | 2.886921 | 5.68e-09 | 12.01186 | 1.866e-08
2018-02-25 15:40 | 11886.91 | 1440.0014 | 3 | 2 | 4.400344 | 1.044403 | 2.92457 | 5.68e-09 | 12.17753 | 1.866e-08
2018-02-25 15:42 | 12006.91 | 1560.0004 | 3 | 2 | 4.400348 | 0.9005814 | 2.956909 | 5.68e-09 | 12.31984 | 1.866e-08
2018-02-25 15:44 | 12126.91 | 1680.0004 | 3 | 2 | 4.400349 | 0.7811146 | 2.984874 | 5.68e-09 | 12.44289 | 1.866e-08
2018-02-25 15:46 | 12246.92 | 1800.0028 | 3 | 2 | 4.400324 | 0.681345 | 3.009202 | 5.68e-09 | 12.54994 | 1.866e-08
2018-02-25 15:47 | 12287.47 | 1840.5537 | 3 | 2 | 4.400341 | 0.6519947 | 3.016708 | 5.68e-09 | 12.58297 | 1.866e-08
2018-02-25 15:49 | 12407.51 | 120.0014 | 4 | 2 | 4.357238 | 0 | 3.016708 | 5.68e-09 | 12.58297 | 1.866e-08
2018-02-25 15:51 | 12527.51 | 240.0006 | 4 | 2 | 4.354181 | 0 | 3.016708 | 5.68e-09 | 12.58297 | 1.866e-08
2018-02-25 15:52 | 12587.51 | 300.0029 | 4 | 2 | 4.35322 | 0 | 3.016708 | 5.68e-09 | 12.58297 | 1.866e-08
2018-02-25 15:54 | 12707.59 | 120.001 | 5 | 2 | 4.126622 | -3.259814 | 3.016708 | 0.1086544 | 12.58297 | 0.451473
2018-02-25 15:56 | 12827.59 | 240.001 | 5 | 2 | 4.084076 | -3.25998 | 3.016708 | 0.2173115 | 12.58297 | 0.8975338
2018-02-25 15:58 | 12947.59 | 360.0002 | 5 | 2 | 4.042001 | -3.259901 | 3.016708 | 0.3259583 | 12.58297 | 1.338969
2018-02-25 16:00 | 13067.59 | 480.0008 | 5 | 2 | 4.000144 | -3.26001 | 3.016708 | 0.4346173 | 12.58297 | 1.775891
2018-02-25 16:02 | 13187.6 | 600.0019 | 5 | 2 | 3.958845 | -3.259908 | 3.016708 | 0.5432758 | 12.58297 | 2.208289
2018-02-25 16:04 | 13307.59 | 720.001 | 5 | 2 | 3.918683 | -3.259845 | 3.016708 | 0.6519333 | 12.58297 | 2.636252
2018-02-25 16:06 | 13427.59 | 840.001 | 5 | 2 | 3.880153 | -3.260085 | 3.016708 | 0.7605847 | 12.58297 | 3.059911
2018-02-25 16:08 | 13547.59 | 960.001 | 5 | 2 | 3.8438 | -3.259983 | 3.016708 | 0.8692461 | 12.58297 | 3.479538
2018-02-25 16:10 | 13667.59 | 1080.001 | 5 | 2 | 3.809734 | -3.260043 | 3.016708 | 0.9778986 | 12.58297 | 3.895306
2018-02-25 16:12 | 13787.59 | 1200.0002 | 5 | 2 | 3.777902 | -3.259943 | 3.016708 | 1.086559 | 12.58297 | 4.307526
2018-02-25 16:14 | 13907.59 | 1320.001 | 5 | 2 | 3.747901 | -3.259962 | 3.016708 | 1.195214 | 12.58297 | 4.716367
2018-02-25 16:16 | 14027.6 | 1440.0019 | 5 | 2 | 3.719564 | -3.259871 | 3.016708 | 1.303874 | 12.58297 | 5.122063
2018-02-25 16:18 | 14147.59 | 1560.001 | 5 | 2 | 3.692889 | -3.260004 | 3.016708 | 1.412526 | 12.58297 | 5.524736
2018-02-25 16:20 | 14267.59 | 1680.001 | 5 | 2 | 3.668022 | -3.259814 | 3.016708 | 1.521189 | 12.58297 | 5.924648
2018-02-25 16:22 | 14387.59 | 1800.001 | 5 | 2 | 3.645049 | -3.259973 | 3.016708 | 1.629843 | 12.58297 | 6.321925
2018-02-25 16:24 | 14507.6 | 1920.0019 | 5 | 2 | 3.624123 | -3.259953 | 3.016708 | 1.738511 | 12.58297 | 6.716871
2018-02-25 16:26 | 14627.59 | 2040.0002 | 5 | 2 | 3.605112 | -3.259941 | 3.016708 | 1.847167 | 12.58297 | 7.109605
2018-02-25 16:28 | 14747.59 | 2160.0002 | 5 | 2 | 3.587599 | -3.259848 | 3.016708 | 1.955829 | 12.58297 | 7.500381
2018-02-25 16:30 | 14867.6 | 2280.0019 | 5 | 2 | 3.570778 | -3.259878 | 3.016708 | 2.064487 | 12.58297 | 7.889286
2018-02-25 16:32 | 14987.59 | 2400.0002 | 5 | 2 | 3.553851 | -3.259924 | 3.016708 | 2.173143 | 12.58297 | 8.276359
2018-02-25 16:34 | 15107.59 | 2520.001 | 5 | 2 | 3.536711 | -3.259876 | 3.016708 | 2.281808 | 12.58297 | 8.661607
2018-02-25 16:36 | 15227.59 | 2640.001 | 5 | 2 | 3.518768 | -3.260018 | 3.016708 | 2.390461 | 12.58297 | 9.04492
2018-02-25 16:38 | 15347.6 | 2760.0018 | 5 | 2 | 3.497034 | -3.259966 | 3.016708 | 2.499123 | 12.58297 | 9.426155
2018-02-25 16:40 | 15467.6 | 2880.0018 | 5 | 2 | 3.468681 | -3.259995 | 3.016708 | 2.607782 | 12.58297 | 9.804658
2018-02-25 16:42 | 15587.59 | 3000.0002 | 5 | 2 | 3.430448 | -3.260022 | 3.016708 | 2.716436 | 12.58297 | 10.17958
2018-02-25 16:44 | 15707.59 | 3120.001 | 5 | 2 | 3.374916 | -3.260006 | 3.016708 | 2.825092 | 12.58297 | 10.54953
2018-02-25 16:46 | 15827.59 | 3240.0002 | 5 | 2 | 3.267847 | -3.260064 | 3.016708 | 2.93374 | 12.58297 | 10.91126
2018-02-25 16:47 | 15918.95 | 3331.3552 | 5 | 2 | 3 | -3.259929 | 3.016708 | 3.016473 | 12.58297 | 11.17307
2018-02-25 16:49 | 16038.99 | 120.0009 | 6 | 2 | 3.269649 | 0 | 3.016708 | 3.016473 | 12.58297 | 11.17307
2018-02-25 16:51 | 16158.99 | 240.0002 | 6 | 2 | 3.282403 | 0 | 3.016708 | 3.016473 | 12.58297 | 11.17307
2018-02-25 16:52 | 16219 | 300.004 | 6 | 2 | 3.286613 | 0 | 3.016708 | 3.016473 | 12.58297 | 11.17307
2018-02-25 16:52 | 16219.00508 | 0.0026 | 7 | 3 | 3.286651 | 0 | 0 | 0 | 0 | 0
2018-02-25 16:54 | 16339.09 | 120.0003 | 2 | 3 | 3.925105 | 4.890219 | 0.1623027 | 0 | 0.6163119 | 0
2018-02-25 16:56 | 16459.09 | 240.001 | 2 | 3 | 3.974708 | 4.889845 | 0.3252837 | 0 | 1.260701 | 0
2018-02-25 16:58 | 16579.09 | 360.0003 | 2 | 3 | 4.011137 | 4.889977 | 0.4882664 | 0 | 1.911538 | 0
2018-02-25 17:00 | 16699.09 | 480.0003 | 2 | 3 | 4.042697 | 4.8899 | 0.6512433 | 0 | 2.567896 | 0
2018-02-25 17:02 | 16819.09 | 600.0019 | 2 | 3 | 4.070189 | 4.889999 | 0.8142291 | 0 | 3.229088 | 0
2018-02-25 17:04 | 16939.09 | 720.001 | 2 | 3 | 4.095011 | 4.889933 | 0.9772159 | 0 | 3.894526 | 0
2018-02-25 17:06 | 17059.09 | 840.0003 | 2 | 3 | 4.119987 | 4.889833 | 1.140203 | 0 | 4.563959 | 0
2018-02-25 17:08 | 17179.09 | 960.0003 | 2 | 3 | 4.148638 | 4.88986 | 1.303182 | 0 | 5.237711 | 0
2018-02-25 17:10 | 17299.09 | 1080.0003 | 2 | 3 | 4.181428 | 4.889944 | 1.466164 | 0 | 5.916482 | 0
2018-02-25 17:12 | 17419.09 | 1200.0004 | 2 | 3 | 4.200408 | 4.554625 | 1.6264 | 0 | 6.588711 | 0
2018-02-25 17:14 | 17539.09 | 1320.002 | 2 | 3 | 4.200399 | 3.933809 | 1.767689 | 0 | 7.182182 | 0
2018-02-25 17:16 | 17659.09 | 1440.0005 | 2 | 3 | 4.200376 | 3.372847 | 1.889288 | 0 | 7.692946 | 0
2018-02-25 17:17 | 17684.9 | 1465.8098 | 2 | 3 | 4.200391 | 3.259968 | 1.91306 | 0 | 7.792797 | 0
2018-02-25 17:19 | 17804.92 | 120.0016 | 3 | 3 | 4.229566 | 3.260052 | 2.021281 | 0 | 8.248841 | 0
2018-02-25 17:21 | 17924.92 | 240.0009 | 3 | 3 | 4.262944 | 3.260002 | 2.129936 | 0 | 8.710197 | 0
2018-02-25 17:23 | 18044.92 | 360.0025 | 3 | 3 | 4.29853 | 3.259989 | 2.238594 | 0 | 9.175313 | 0
2018-02-25 17:25 | 18164.92 | 480.0016 | 3 | 3 | 4.336115 | 3.260046 | 2.347245 | 0 | 9.644378 | 0
2018-02-25 17:27 | 18284.92 | 600.0009 | 3 | 3 | 4.375338 | 3.260098 | 2.455899 | 0 | 10.11763 | 0
2018-02-25 17:29 | 18404.92 | 720.0017 | 3 | 3 | 4.400393 | 2.986744 | 2.562714 | 0 | 10.58681 | 0
2018-02-25 17:31 | 18524.92 | 840.0017 | 3 | 3 | 4.400379 | 2.45705 | 2.653053 | 0 | 10.98434 | 0
2018-02-25 17:33 | 18644.92 | 960.0017 | 3 | 3 | 4.40038 | 2.040661 | 2.727759 | 0 | 11.31307 | 0
2018-02-25 17:35 | 18764.92 | 1080.001 | 3 | 3 | 4.400377 | 1.707863 | 2.790028 | 0 | 11.58708 | 0
2018-02-25 17:37 | 18884.92 | 1200.0017 | 3 | 3 | 4.400371 | 1.440243 | 2.842334 | 0 | 11.81725 | 0
2018-02-25 17:39 | 19004.92 | 1320.0009 | 3 | 3 | 4.400354 | 1.223776 | 2.886607 | 0 | 12.01207 | 0
2018-02-25 17:41 | 19124.92 | 1440.0009 | 3 | 3 | 4.400357 | 1.048109 | 2.924368 | 0 | 12.17823 | 0
2018-02-25 17:43 | 19244.92 | 1560.0017 | 3 | 3 | 4.400369 | 0.9036236 | 2.956808 | 0 | 12.32098 | 0
2018-02-25 17:45 | 19364.92 | 1680.0017 | 3 | 3 | 4.400323 | 0.7830563 | 2.984865 | 0 | 12.44443 | 0
2018-02-25 17:47 | 19484.92 | 1800.0008 | 3 | 3 | 4.400351 | 0.6843834 | 3.009278 | 0 | 12.55186 | 0
2018-02-25 17:48 | 19527.76 | 1842.8471 | 3 | 3 | 4.400339 | 0.6519947 | 3.017229 | 0 | 12.58685 | 0
2018-02-25 17:50 | 19647.81 | 120.0006 | 4 | 3 | 4.357129 | 0 | 3.017229 | 0 | 12.58685 | 0
2018-02-25 17:52 | 19767.81 | 240.0006 | 4 | 3 | 4.354058 | 0 | 3.017229 | 0 | 12.58685 | 0
2018-02-25 17:53 | 19827.81 | 300.0036 | 4 | 3 | 4.353108 | 0 | 3.017229 | 0 | 12.58685 | 0
2018-02-25 17:55 | 19947.89 | 120.0018 | 5 | 3 | 4.126094 | -3.259893 | 3.017229 | 0.1086551 | 12.58685 | 0.4514223
2018-02-25 17:57 | 20067.89 | 240.0002 | 5 | 3 | 4.083569 | -3.259934 | 3.017229 | 0.2173133 | 12.58685 | 0.897432
2018-02-25 17:59 | 20187.89 | 360.0022 | 5 | 3 | 4.041564 | -3.259929 | 3.017229 | 0.3259716 | 12.58685 | 1.338862
2018-02-25 18:01 | 20307.89 | 480.001 | 5 | 3 | 3.999693 | -3.260033 | 3.017229 | 0.4346288 | 12.58685 | 1.775729
2018-02-25 18:03 | 20427.89 | 600.001 | 5 | 3 | 3.958416 | -3.260033 | 3.017229 | 0.5432849 | 12.58685 | 2.208071
2018-02-25 18:05 | 20547.89 | 720.0002 | 5 | 3 | 3.918269 | -3.259953 | 3.017229 | 0.6519447 | 12.58685 | 2.635997
2018-02-25 18:07 | 20667.89 | 840.0002 | 5 | 3 | 3.879796 | -3.259908 | 3.017229 | 0.7606036 | 12.58685 | 3.059644
2018-02-25 18:09 | 20787.89 | 960.001 | 5 | 3 | 3.843424 | -3.259953 | 3.017229 | 0.8692625 | 12.58685 | 3.479221
2018-02-25 18:11 | 20907.89 | 1080.0018 | 5 | 3 | 3.809403 | -3.259858 | 3.017229 | 0.9779183 | 12.58685 | 3.894963
2018-02-25 18:13 | 21027.89 | 1200.001 | 5 | 3 | 3.777556 | -3.259885 | 3.017229 | 1.086577 | 12.58685 | 4.30714
2018-02-25 18:15 | 21147.89 | 1320.001 | 5 | 3 | 3.74759 | -3.260103 | 3.017229 | 1.195227 | 12.58685 | 4.715928
2018-02-25 18:17 | 21267.89 | 1440.001 | 5 | 3 | 3.719241 | -3.259931 | 3.017229 | 1.303893 | 12.58685 | 5.121609
2018-02-25 18:19 | 21387.89 | 1560.0002 | 5 | 3 | 3.692563 | -3.259971 | 3.017229 | 1.412544 | 12.58685 | 5.524244
2018-02-25 18:21 | 21507.89 | 1680.0002 | 5 | 3 | 3.667687 | -3.259955 | 3.017229 | 1.521191 | 12.58685 | 5.924063
2018-02-25 18:23 | 21627.89 | 1800.0003 | 5 | 3 | 3.644746 | -3.259983 | 3.017229 | 1.629861 | 12.58685 | 6.321367
2018-02-25 18:25 | 21747.89 | 1920.0018 | 5 | 3 | 3.623798 | -3.259974 | 3.017229 | 1.738524 | 12.58685 | 6.716257
2018-02-25 18:27 | 21867.89 | 2040.0018 | 5 | 3 | 3.604801 | -3.260087 | 3.017229 | 1.847174 | 12.58685 | 7.108933
2018-02-25 18:29 | 21987.89 | 2160.0002 | 5 | 3 | 3.587318 | -3.259952 | 3.017229 | 1.955822 | 12.58685 | 7.499629
2018-02-25 18:31 | 22107.89 | 2280.0003 | 5 | 3 | 3.570512 | -3.259974 | 3.017229 | 2.064497 | 12.58685 | 7.888566
2018-02-25 18:33 | 22227.89 | 2400.0011 | 5 | 3 | 3.553571 | -3.259989 | 3.017229 | 2.173153 | 12.58685 | 8.275607
2018-02-25 18:35 | 22347.89 | 2520.0004 | 5 | 3 | 3.536422 | -3.259991 | 3.017229 | 2.281811 | 12.58685 | 8.660801
2018-02-25 18:37 | 22467.89 | 2640.0011 | 5 | 3 | 3.518474 | -3.259997 | 3.017229 | 2.390466 | 12.58685 | 9.04409
2018-02-25 18:39 | 22587.89 | 2760.0011 | 5 | 3 | 3.496728 | -3.259887 | 3.017229 | 2.499123 | 12.58685 | 9.425271
2018-02-25 18:41 | 22707.89 | 2880.0003 | 5 | 3 | 3.468295 | -3.259939 | 3.017229 | 2.607784 | 12.58685 | 9.803747
2018-02-25 18:43 | 22827.89 | 3000.0011 | 5 | 3 | 3.429928 | -3.25995 | 3.017229 | 2.71644 | 12.58685 | 10.17862
2018-02-25 18:45 | 22947.89 | 3120.0004 | 5 | 3 | 3.374201 | -3.259973 | 3.017229 | 2.825097 | 12.58685 | 10.54852
2018-02-25 18:47 | 23067.89 | 3240.0004 | 5 | 3 | 3.266258 | -3.26001 | 3.017229 | 2.933736 | 12.58685 | 10.91011
2018-02-25 18:48 | 23158.33 | 3330.4353 | 5 | 3 | 2.999963 | -3.260087 | 3.017229 | 3.015638 | 12.58685 | 11.16918
2018-02-25 18:50 | 23278.37 | 120.001 | 6 | 3 | 3.269954 | 0 | 3.017229 | 3.015638 | 12.58685 | 11.16918
2018-02-25 18:52 | 23398.37 | 240.0003 | 6 | 3 | 3.282691 | 0 | 3.017229 | 3.015638 | 12.58685 | 11.16918
2018-02-25 18:53 | 23458.37 | 300.0025 | 6 | 3 | 3.286927 | 0 | 3.017229 | 3.015638 | 12.58685 | 11.16918
2018-02-25 18:53 | 23458.39 | 0.0049 | 7 | 4 | 3.286994 | 0 | 0 | 0 | 0 | 0
2018-02-25 18:55 | 23578.47 | 120.0017 | 2 | 4 | 3.925267 | 4.8899 | 0.1622984 | 0 | 0.616335 | 0
2018-02-25 18:57 | 23698.47 | 240.0018 | 2 | 4 | 3.974889 | 4.890007 | 0.3252817 | 0 | 1.260762 | 0
2018-02-25 18:59 | 23818.47 | 360.0018 | 2 | 4 | 4.011315 | 4.890026 | 0.4882663 | 0 | 1.911636 | 0
2018-02-25 19:01 | 23938.47 | 480.0018 | 2 | 4 | 4.042839 | 4.889969 | 0.6512445 | 0 | 2.568022 | 0
2018-02-25 19:03 | 24058.47 | 600.0002 | 2 | 4 | 4.070289 | 4.889956 | 0.8142232 | 0 | 3.229206 | 0
2018-02-25 19:05 | 24178.47 | 720.0001 | 2 | 4 | 4.095114 | 4.890348 | 0.9772048 | 0 | 3.894639 | 0
2018-02-25 19:07 | 24298.47 | 840.0007 | 2 | 4 | 4.120104 | 4.890062 | 1.140182 | 0 | 4.564049 | 0
2018-02-25 19:09 | 24418.47 | 960.0002 | 2 | 4 | 4.148856 | 4.88995 | 1.303164 | 0 | 5.237833 | 0
2018-02-25 19:11 | 24538.47 | 1080.0001 | 2 | 4 | 4.181663 | 4.889967 | 1.466143 | 0 | 5.916629 | 0
2018-02-25 19:13 | 24658.47 | 1200.0002 | 2 | 4 | 4.200408 | 4.549688 | 1.626302 | 0 | 6.588555 | 0
2018-02-25 19:15 | 24778.47 | 1320.0002 | 2 | 4 | 4.200394 | 3.929659 | 1.767442 | 0 | 7.181398 | 0
2018-02-25 19:17 | 24898.47 | 1440.0018 | 2 | 4 | 4.200394 | 3.369747 | 1.888922 | 0 | 7.691666 | 0
2018-02-25 19:17 | 24923.51 | 1465.0425 | 2 | 4 | 4.200378 | 3.259983 | 1.91198 | 0 | 7.788517 | 0
2018-02-25 19:19 | 25043.53 | 120.0018 | 3 | 4 | 4.229519 | 3.259878 | 2.02019 | 0 | 8.24451 | 0
2018-02-25 19:21 | 25163.53 | 240.0002 | 3 | 4 | 4.262908 | 3.259977 | 2.128847 | 0 | 8.705873 | 0
2018-02-25 19:23 | 25283.53 | 360.001 | 3 | 4 | 4.298502 | 3.259974 | 2.237499 | 0 | 9.17096 | 0
2018-02-25 19:25 | 25403.53 | 480.0018 | 3 | 4 | 4.336091 | 3.260027 | 2.346154 | 0 | 9.640039 | 0
2018-02-25 19:27 | 25523.53 | 600.001 | 3 | 4 | 4.375325 | 3.259943 | 2.454809 | 0 | 10.11329 | 0
2018-02-25 19:29 | 25643.53 | 720.0003 | 3 | 4 | 4.400398 | 2.987343 | 2.561628 | 0 | 10.58249 | 0
2018-02-25 19:31 | 25763.53 | 840.0019 | 3 | 4 | 4.4004 | 2.458483 | 2.651988 | 0 | 10.98011 | 0
2018-02-25 19:33 | 25883.53 | 960.0019 | 3 | 4 | 4.400383 | 2.041565 | 2.726723 | 0 | 11.30897 | 0
2018-02-25 19:35 | 26003.53 | 1080.0009 | 3 | 4 | 4.400384 | 1.708828 | 2.789026 | 0 | 11.58313 | 0
2018-02-25 19:37 | 26123.53 | 1200.0003 | 3 | 4 | 4.400356 | 1.440876 | 2.841362 | 0 | 11.81343 | 0
2018-02-25 19:39 | 26243.53 | 1320.001 | 3 | 4 | 4.400378 | 1.22496 | 2.885666 | 0 | 12.00838 | 0
2018-02-25 19:41 | 26363.53 | 1440.0019 | 3 | 4 | 4.400383 | 1.049152 | 2.923454 | 0 | 12.17466 | 0
2018-02-25 19:43 | 26483.53 | 1560.0003 | 3 | 4 | 4.400372 | 0.9043732 | 2.955915 | 0 | 12.3175 | 0
2018-02-25 19:45 | 26603.53 | 1680.0019 | 3 | 4 | 4.400359 | 0.7842407 | 2.983988 | 0 | 12.44103 | 0
2018-02-25 19:47 | 26723.53 | 1800.0001 | 3 | 4 | 4.40035 | 0.6844826 | 3.008409 | 0 | 12.5485 | 0
2018-02-25 19:48 | 26766.76 | 1843.2296 | 3 | 4 | 4.400343 | 0.6519928 | 3.01643 | 0 | 12.58379 | 0
2018-02-25 19:50 | 26886.8 | 119.9999 | 4 | 4 | 4.357067 | 0 | 3.01643 | 0 | 12.58379 | 0
2018-02-25 19:52 | 27006.81 | 240.0007 | 4 | 4 | 4.354016 | 0 | 3.01643 | 0 | 12.58379 | 0
2018-02-25 19:53 | 27066.81 | 300.0022 | 4 | 4 | 4.35307 | 0 | 3.01643 | 0 | 12.58379 | 0
2018-02-25 19:55 | 27186.89174 | 120.0018 | 5 | 4 | 4.125602 | -3.259834 | 3.01643 | 0.108643 | 12.58379 | 0.4513227
2018-02-25 19:57 | 27306.89014 | 240.0002 | 5 | 4 | 4.083076 | -3.259948 | 3.01643 | 0.2173036 | 12.58379 | 0.8972884
2018-02-25 19:59 | 27426.89024 | 360.0003 | 5 | 4 | 4.041082 | -3.260001 | 3.01643 | 0.3259673 | 12.58379 | 1.338689
2018-02-25 20:01 | 27546.89264 | 480.0027 | 5 | 4 | 3.999249 | -3.260014 | 3.01643 | 0.4346268 | 12.58379 | 1.775514
2018-02-25 20:03 | 27666.89184 | 600.0019 | 5 | 4 | 3.958008 | -3.259945 | 3.01643 | 0.5432849 | 12.58379 | 2.207817
2018-02-25 20:05 | 27786.89024 | 720.0003 | 5 | 4 | 3.917907 | -3.259808 | 3.01643 | 0.6519344 | 12.58379 | 2.635662
2018-02-25 20:07 | 27906.89104 | 840.0011 | 5 | 4 | 3.879475 | -3.259929 | 3.01643 | 0.7605953 | 12.58379 | 3.05928
2018-02-25 20:09 | 28026.89024 | 960.0003 | 5 | 4 | 3.843138 | -3.259791 | 3.01643 | 0.869253 | 12.58379 | 3.47882
2018-02-25 20:11 | 28146.89104 | 1080.0011 | 5 | 4 | 3.809149 | -3.260033 | 3.01643 | 0.9779034 | 12.58379 | 3.894511
2018-02-25 20:13 | 28266.89024 | 1200.0003 | 5 | 4 | 3.777325 | -3.259916 | 3.01643 | 1.086555 | 12.58379 | 4.306633
2018-02-25 20:15 | 28386.89014 | 1320.0002 | 5 | 4 | 3.747394 | -3.259853 | 3.01643 | 1.195215 | 12.58379 | 4.715436
2018-02-25 20:17 | 28506.89184 | 1440.0019 | 5 | 4 | 3.719112 | -3.259968 | 3.01643 | 1.303876 | 12.58379 | 5.121077
2018-02-25 20:19 | 28626.89024 | 1560.0003 | 5 | 4 | 3.692463 | -3.259953 | 3.01643 | 1.412525 | 12.58379 | 5.523692
2018-02-25 20:21 | 28746.89014 | 1680.0002 | 5 | 4 | 3.667639 | -3.259933 | 3.01643 | 1.521179 | 12.58379 | 5.923528
2018-02-25 20:23 | 28866.89104 | 1800.0011 | 5 | 4 | 3.644714 | -3.259945 | 3.01643 | 1.629841 | 12.58379 | 6.320801
2018-02-25 20:25 | 28986.89014 | 1920.0002 | 5 | 4 | 3.623797 | -3.259843 | 3.01643 | 1.73849 | 12.58379 | 6.715638
2018-02-25 20:27 | 29106.89184 | 2040.0019 | 5 | 4 | 3.604836 | -3.259948 | 3.01643 | 1.847157 | 12.58379 | 7.108379
2018-02-25 20:29 | 29226.89014 | 2160.0002 | 5 | 4 | 3.587321 | -3.259895 | 3.01643 | 1.955811 | 12.58379 | 7.499097
2018-02-25 20:31 | 29346.89114 | 2280.0012 | 5 | 4 | 3.57051 | -3.259974 | 3.01643 | 2.064469 | 12.58379 | 7.887974
2018-02-25 20:33 | 29466.89024 | 2400.0003 | 5 | 4 | 3.553564 | -3.259985 | 3.01643 | 2.173121 | 12.58379 | 8.275
2018-02-25 20:35 | 29586.89184 | 2520.0019 | 5 | 4 | 3.536404 | -3.259985 | 3.01643 | 2.281783 | 12.58379 | 8.660209
2018-02-25 20:37 | 29706.89024 | 2640.0003 | 5 | 4 | 3.518423 | -3.259908 | 3.01643 | 2.390438 | 12.58379 | 9.043494
2018-02-25 20:39 | 29826.89094 | 2760.001 | 5 | 4 | 3.496592 | -3.260016 | 3.01643 | 2.499093 | 12.58379 | 9.424657
2018-02-25 20:41 | 29946.89014 | 2880.0002 | 5 | 4 | 3.46814 | -3.259848 | 3.01643 | 2.607742 | 12.58379 | 9.803077
2018-02-25 20:43 | 30066.89104 | 3000.0011 | 5 | 4 | 3.429712 | -3.259931 | 3.01643 | 2.716391 | 12.58379 | 10.17791
2018-02-25 20:45 | 30186.89014 | 3120.0002 | 5 | 4 | 3.373825 | -3.259939 | 3.01643 | 2.825056 | 12.58379 | 10.5478
2018-02-25 20:47 | 30306.89104 | 3240.0011 | 5 | 4 | 3.265351 | -3.259974 | 3.01643 | 2.933722 | 12.58379 | 10.90942
2018-02-25 20:49 | 30396.60594 | 3329.716 | 5 | 4 | 2.999961 | -3.260012 | 3.01643 | 3.014951 | 12.58379 | 11.1663
2018-02-25 20:51 | 30516.65212 | 120.0009 | 6 | 4 | 3.269454 | 0 | 3.01643 | 3.014951 | 12.58379 | 11.1663
2018-02-25 20:53 | 30636.65132 | 240.0001 | 6 | 4 | 3.282232 | 0 | 3.01643 | 3.014951 | 12.58379 | 11.1663
2018-02-25 20:54 | 30696.65362 | 300.0024 | 6 | 4 | 3.286438 | 0 | 3.01643 | 3.014951 | 12.58379 | 11.1663
2018-02-25 20:54 | 30696.66 | 0.0024 | 7 | 5 | 3.286374 | 0 | 0 | 0 | 0 | 0
2018-02-25 20:56 | 30816.75 | 120.001 | 2 | 5 | 3.92451 | 4.88995 | 0.1623056 | 1.26e-10 | 0.6162413 | 4.14e-10
2018-02-25 20:58 | 30936.75 | 240.0018 | 2 | 5 | 3.974299 | 4.89002 | 0.3252921 | 1.26e-10 | 1.260578 | 4.14e-10
2018-02-25 21:00 | 31056.75 | 360 | 2 | 5 | 4.0107 | 4.889864 | 0.4882687 | 1.26e-10 | 1.911323 | 4.14e-10
2018-02-25 21:02 | 31176.75 | 480.0002 | 2 | 5 | 4.042252 | 4.889988 | 0.6512501 | 1.26e-10 | 2.567626 | 4.14e-10
2018-02-25 21:04 | 31296.75 | 600.001 | 2 | 5 | 4.069673 | 4.889996 | 0.8142347 | 1.26e-10 | 3.228734 | 4.14e-10
2018-02-25 21:06 | 31416.75 | 720.0002 | 2 | 5 | 4.094534 | 4.889896 | 0.9772199 | 1.26e-10 | 3.894086 | 4.14e-10
2018-02-25 21:08 | 31536.75 | 840.0002 | 2 | 5 | 4.119541 | 4.889963 | 1.140206 | 1.26e-10 | 4.563442 | 4.14e-10
2018-02-25 21:10 | 31656.75 | 960.0017 | 2 | 5 | 4.148519 | 4.889957 | 1.303187 | 1.26e-10 | 5.237163 | 4.14e-10
2018-02-25 21:12 | 31776.75 | 1080.0011 | 2 | 5 | 4.181387 | 4.889914 | 1.466178 | 1.26e-10 | 5.915964 | 4.14e-10
2018-02-25 21:14 | 31896.75 | 1200.002 | 2 | 5 | 4.200411 | 4.5536 | 1.626407 | 1.26e-10 | 6.588159 | 4.14e-10
2018-02-25 21:16 | 32016.75 | 1320.0027 | 2 | 5 | 4.200397 | 3.93129 | 1.767648 | 1.26e-10 | 7.18143 | 4.14e-10
2018-02-25 21:18 | 32136.75 | 1440.0019 | 2 | 5 | 4.200403 | 3.36978 | 1.889158 | 1.26e-10 | 7.691819 | 4.14e-10
2018-02-25 21:18 | 32161.88 | 1465.1314 | 2 | 5 | 4.200406 | 3.259975 | 1.912292 | 1.26e-10 | 7.78899 | 4.14e-10
2018-02-25 21:20 | 32281.9 | 120.0011 | 3 | 5 | 4.229653 | 3.260008 | 2.020511 | 1.26e-10 | 8.245033 | 4.14e-10
2018-02-25 21:22 | 32401.9 | 240.0027 | 3 | 5 | 4.26306 | 3.259928 | 2.129166 | 1.26e-10 | 8.706397 | 4.14e-10
2018-02-25 21:24 | 32521.9 | 360.0011 | 3 | 5 | 4.2987 | 3.259951 | 2.23782 | 1.26e-10 | 9.171516 | 4.14e-10
2018-02-25 21:26 | 32641.9 | 480.0003 | 3 | 5 | 4.336307 | 3.259905 | 2.346472 | 1.26e-10 | 9.640602 | 4.14e-10
2018-02-25 21:28 | 32761.9 | 600.001 | 3 | 5 | 4.375508 | 3.260084 | 2.455123 | 1.26e-10 | 10.11386 | 4.14e-10
2018-02-25 21:30 | 32881.9 | 720.0003 | 3 | 5 | 4.400401 | 2.983847 | 2.561895 | 1.26e-10 | 10.58287 | 4.14e-10
2018-02-25 21:32 | 33001.9 | 840.0004 | 3 | 5 | 4.400385 | 2.454884 | 2.652138 | 1.26e-10 | 10.97997 | 4.14e-10
2018-02-25 21:34 | 33121.9 | 960.002 | 3 | 5 | 4.400385 | 2.03824 | 2.726764 | 1.26e-10 | 11.30836 | 4.14e-10
2018-02-25 21:36 | 33241.9 | 1080.0004 | 3 | 5 | 4.400371 | 1.705282 | 2.788955 | 1.26e-10 | 11.58202 | 4.14e-10
2018-02-25 21:38 | 33361.9 | 1200.0019 | 3 | 5 | 4.400388 | 1.43844 | 2.841187 | 1.26e-10 | 11.81186 | 4.14e-10
2018-02-25 21:40 | 33481.9 | 1320.002 | 3 | 5 | 4.400373 | 1.222145 | 2.885396 | 1.26e-10 | 12.0064 | 4.14e-10
2018-02-25 21:42 | 33601.9 | 1440.0011 | 3 | 5 | 4.400357 | 1.046068 | 2.923097 | 1.26e-10 | 12.17229 | 4.14e-10
2018-02-25 21:44 | 33721.9 | 1560.0003 | 3 | 5 | 4.400332 | 0.9011536 | 2.95548 | 1.26e-10 | 12.31479 | 4.14e-10
2018-02-25 21:46 | 33841.9 | 1680.0005 | 3 | 5 | 4.400373 | 0.7826385 | 2.983481 | 1.26e-10 | 12.438 | 4.14e-10
2018-02-25 21:48 | 33961.9 | 1800.002 | 3 | 5 | 4.400325 | 0.6818619 | 3.007838 | 1.26e-10 | 12.54519 | 4.14e-10
2018-02-25 21:49 | 34002.86 | 1840.9626 | 3 | 5 | 4.400342 | 0.6519928 | 3.015426 | 1.26e-10 | 12.57857 | 4.14e-10
2018-02-25 21:51 | 34122.90294 | 120.0002 | 4 | 5 | 4.357152 | 0 | 3.015426 | 1.26e-10 | 12.57857 | 4.14e-10
2018-02-25 21:53 | 34242.90294 | 240.0002 | 4 | 5 | 4.354085 | 0 | 3.015426 | 1.26e-10 | 12.57857 | 4.14e-10
2018-02-25 21:54 | 34302.90664 | 300.0039 | 4 | 5 | 4.353133 | 0 | 3.015426 | 1.26e-10 | 12.57857 | 4.14e-10
2018-02-25 21:56 | 34422.99 | 120.0017 | 5 | 5 | 4.126033 | -3.259881 | 3.015426 | 0.1086577 | 12.57857 | 0.4514253
2018-02-25 21:58 | 34542.98 | 240.0009 | 5 | 5 | 4.083519 | -3.259918 | 3.015426 | 0.2172958 | 12.57857 | 0.8973458
2018-02-25 22:00 | 34662.98 | 360.0001 | 5 | 5 | 4.041527 | -3.259968 | 3.015426 | 0.3259648 | 12.57857 | 1.338817
2018-02-25 22:02 | 34782.98 | 480.0009 | 5 | 5 | 3.999656 | -3.259943 | 3.015426 | 0.4346231 | 12.57857 | 1.775686
2018-02-25 22:04 | 34902.98 | 600.0001 | 5 | 5 | 3.958361 | -3.259908 | 3.015426 | 0.5432791 | 12.57857 | 2.208023
2018-02-25 22:06 | 35022.98 | 720.0009 | 5 | 5 | 3.91817 | -3.26002 | 3.015426 | 0.6519284 | 12.57857 | 2.6359
2018-02-25 22:08 | 35142.99 | 840.0017 | 5 | 5 | 3.879666 | -3.259957 | 3.015426 | 0.7605937 | 12.57857 | 3.059561
2018-02-25 22:10 | 35262.99 | 960.0017 | 5 | 5 | 3.843271 | -3.260062 | 3.015426 | 0.8692532 | 12.57857 | 3.479126
2018-02-25 22:12 | 35382.98 | 1080.0001 | 5 | 5 | 3.809203 | -3.259983 | 3.015426 | 0.9779046 | 12.57857 | 3.894831
2018-02-25 22:14 | 35502.98 | 1200.0001 | 5 | 5 | 3.777325 | -3.259927 | 3.015426 | 1.086559 | 12.57857 | 4.306968
2018-02-25 22:16 | 35622.99 | 1320.0017 | 5 | 5 | 3.747341 | -3.26002 | 3.015426 | 1.195223 | 12.57857 | 4.715781
2018-02-25 22:18 | 35742.98 | 1440.0009 | 5 | 5 | 3.719041 | -3.259868 | 3.015426 | 1.303878 | 12.57857 | 5.121397
2018-02-25 22:20 | 35862.99 | 1560.0017 | 5 | 5 | 3.692355 | -3.259912 | 3.015426 | 1.412533 | 12.57857 | 5.524024
2018-02-25 22:22 | 35982.99 | 1680.0026 | 5 | 5 | 3.667512 | -3.259983 | 3.015426 | 1.52119 | 12.57857 | 5.923859
2018-02-25 22:24 | 36102.98 | 1800.0001 | 5 | 5 | 3.644557 | -3.259978 | 3.015426 | 1.629848 | 12.57857 | 6.321097
2018-02-25 22:26 | 36222.99 | 1920.0017 | 5 | 5 | 3.623641 | -3.260118 | 3.015426 | 1.738506 | 12.57857 | 6.715954
2018-02-25 22:28 | 36342.99 | 2040.0017 | 5 | 5 | 3.604631 | -3.259948 | 3.015426 | 1.847156 | 12.57857 | 7.108613
2018-02-25 22:30 | 36462.98 | 2160 | 5 | 5 | 3.587133 | -3.259964 | 3.015426 | 1.955809 | 12.57857 | 7.499308
2018-02-25 22:32 | 36582.98 | 2280.0001 | 5 | 5 | 3.570323 | -3.259827 | 3.015426 | 2.064472 | 12.57857 | 7.88818
2018-02-25 22:34 | 36702.98 | 2400.0009 | 5 | 5 | 3.553374 | -3.259985 | 3.015426 | 2.173128 | 12.57857 | 8.275199
2018-02-25 22:36 | 36822.98 | 2520.0009 | 5 | 5 | 3.536199 | -3.259883 | 3.015426 | 2.281777 | 12.57857 | 8.660339
2018-02-25 22:38 | 36942.98 | 2640 | 5 | 5 | 3.518176 | -3.260154 | 3.015426 | 2.390436 | 12.57857 | 9.043612
2018-02-25 22:40 | 37062.98 | 2760.0009 | 5 | 5 | 3.496377 | -3.260089 | 3.015426 | 2.499096 | 12.57857 | 9.424772
2018-02-25 22:42 | 37182.98 | 2880.0009 | 5 | 5 | 3.467957 | -3.259866 | 3.015426 | 2.607757 | 12.57857 | 9.80321
2018-02-25 22:44 | 37302.98 | 3000.001 | 5 | 5 | 3.429545 | -3.259994 | 3.015426 | 2.71641 | 12.57857 | 10.17804
2018-02-25 22:46 | 37422.99 | 3120.0017 | 5 | 5 | 3.373617 | -3.259974 | 3.015426 | 2.82507 | 12.57857 | 10.54789
2018-02-25 22:48 | 37542.98 | 3240.0001 | 5 | 5 | 3.265135 | -3.260016 | 3.015426 | 2.933724 | 12.57857 | 10.90945
2018-02-25 22:49 | 37632.78 | 3329.7951 | 5 | 5 | 2.999974 | -3.26006 | 3.015426 | 3.015024 | 12.57857 | 11.16655
2018-02-25 22:51 | 37752.8198 | 120.001 | 6 | 5 | 3.270101 | 0 | 3.015426 | 3.015038 | 12.57857 | 11.16659
2018-02-25 22:53 | 37872.819 | 240.0002 | 6 | 5 | 3.282922 | 0 | 3.015426 | 3.015038 | 12.57857 | 11.16659
2018-02-25 22:54 | 37932.8221 | 300.0033 | 6 | 5 | 3.287145 | 0 | 3.015426 | 3.015038 | 12.57857 | 11.16659
2018-02-25 22:54 | 37932.83272 | 0.0024 | 7 | 6 | 3.287221 | 0 | 0 | 0 | 0 | 0
2018-02-25 22:56 | 38052.92 | 120.0002 | 2 | 6 | 3.924961 | 4.889889 | 0.162307 | 9.9e-11 | 0.6163426 | 3.24e-10
2018-02-25 22:58 | 38172.92 | 240.0002 | 2 | 6 | 3.974667 | 4.889978 | 0.3252863 | 9.9e-11 | 1.260714 | 3.24e-10
2018-02-25 23:00 | 38292.92 | 360.0011 | 2 | 6 | 4.011092 | 4.889969 | 0.4882703 | 9.9e-11 | 1.911549 | 3.24e-10
2018-02-25 23:02 | 38412.92 | 480.001 | 2 | 6 | 4.042629 | 4.889874 | 0.6512524 | 9.9e-11 | 2.567915 | 3.24e-10
2018-02-25 23:04 | 38532.92 | 600.0019 | 2 | 6 | 4.070058 | 4.889997 | 0.8142373 | 9.9e-11 | 3.229084 | 3.24e-10
2018-02-25 23:06 | 38652.92 | 720.0019 | 2 | 6 | 4.09488 | 4.889942 | 0.9772159 | 9.9e-11 | 3.894467 | 3.24e-10
2018-02-25 23:08 | 38772.92 | 840.0011 | 2 | 6 | 4.119855 | 4.889952 | 1.140195 | 9.9e-11 | 4.563846 | 3.24e-10
2018-02-25 23:10 | 38892.92 | 960.0027 | 2 | 6 | 4.148631 | 4.889847 | 1.303179 | 9.9e-11 | 5.237602 | 3.24e-10
2018-02-25 23:12 | 39012.92 | 1080.0018 | 2 | 6 | 4.18149 | 4.889921 | 1.466164 | 9.9e-11 | 5.916393 | 3.24e-10
2018-02-25 23:14 | 39132.92 | 1200.0011 | 2 | 6 | 4.200406 | 4.551798 | 1.626363 | 9.9e-11 | 6.588471 | 3.24e-10
2018-02-25 23:16 | 39252.92 | 1320.0003 | 2 | 6 | 4.200391 | 3.931135 | 1.767565 | 9.9e-11 | 7.181574 | 3.24e-10
2018-02-25 23:18 | 39372.92 | 1440.0003 | 2 | 6 | 4.200408 | 3.369783 | 1.889063 | 9.9e-11 | 7.691916 | 3.24e-10
2018-02-25 23:19 | 39398.06 | 1465.1441 | 2 | 6 | 4.200381 | 3.259989 | 1.912212 | 9.9e-11 | 7.789153 | 3.24e-10
2018-02-25 23:21 | 39518.08 | 120.0009 | 3 | 6 | 4.229624 | 3.259901 | 2.02042 | 2.744e-09 | 8.245144 | 1.1109e-08
2018-02-25 23:23 | 39638.08 | 240.0001 | 3 | 6 | 4.26301 | 3.259903 | 2.129077 | 2.744e-09 | 8.706512 | 1.1109e-08
2018-02-25 23:25 | 39758.08 | 360.0009 | 3 | 6 | 4.298614 | 3.259972 | 2.23773 | 2.744e-09 | 9.171617 | 1.1109e-08
2018-02-25 23:27 | 39878.08 | 480.001 | 3 | 6 | 4.33622 | 3.260075 | 2.346386 | 2.744e-09 | 9.640712 | 1.1109e-08
2018-02-25 23:29 | 39998.08 | 600.0018 | 3 | 6 | 4.375428 | 3.260004 | 2.455042 | 2.744e-09 | 10.11399 | 1.1109e-08
2018-02-25 23:31 | 40118.08 | 720.0034 | 3 | 6 | 4.4004 | 2.98572 | 2.561842 | 2.744e-09 | 10.5831 | 1.1109e-08
2018-02-25 23:33 | 40238.08 | 840.001 | 3 | 6 | 4.4004 | 2.45703125 | 2.652144 | 2.744e-09 | 10.98046875 | 1.1109e-08
2018-02-25 23:35 | 40358.08 | 960.0011 | 3 | 6 | 4.400386 | 2.040373 | 2.726833 | 2.744e-09 | 11.30913 | 1.1109e-08
2018-02-25 23:37 | 40478.08 | 1080.0027 | 3 | 6 | 4.400383 | 1.706978 | 2.789088 | 2.744e-09 | 11.58308 | 1.1109e-08
2018-02-25 23:39 | 40598.08 | 1200.0003 | 3 | 6 | 4.400367 | 1.439522 | 2.84137 | 2.744e-09 | 11.81314 | 1.1109e-08
2018-02-25 23:41 | 40718.08 | 1320.0043 | 3 | 6 | 4.400332 | 1.22245 | 2.88562 | 2.744e-09 | 12.00785 | 1.1109e-08
2018-02-25 23:43 | 40838.08 | 1440.0044 | 3 | 6 | 4.400362 | 1.047338 | 2.923362 | 2.744e-09 | 12.17393 | 1.1109e-08
2018-02-25 23:45 | 40958.08 | 1560.001 | 3 | 6 | 4.400369 | 0.9033489 | 2.955785 | 2.744e-09 | 12.3166 | 1.1109e-08
2018-02-25 23:47 | 41078.08 | 1680.0019 | 3 | 6 | 4.400371 | 0.7839737 | 2.983828 | 2.744e-09 | 12.44 | 1.1109e-08
2018-02-25 23:49 | 41198.08 | 1800.0018 | 3 | 6 | 4.400341 | 0.6836014 | 3.008228 | 2.744e-09 | 12.54737 | 1.1109e-08
2018-02-25 23:49 | 41241.26 | 1843.184 | 3 | 6 | 4.40036 | 0.6519966 | 3.016235 | 2.744e-09 | 12.5826 | 1.1109e-08
2018-02-25 23:51 | 41361.31 | 119.9998 | 4 | 6 | 4.357125 | 0 | 3.016235 | 2.744e-09 | 12.5826 | 1.1109e-08
2018-02-25 23:53 | 41481.31 | 239.9998 | 4 | 6 | 4.354073 | 0 | 3.016235 | 2.744e-09 | 12.5826 | 1.1109e-08
2018-02-25 23:54 | 41541.31 | 300.0044 | 4 | 6 | 4.353115 | 0 | 3.016235 | 2.744e-09 | 12.5826 | 1.1109e-08
2018-02-25 23:56 | 41661.4 | 120.001 | 5 | 6 | 4.125776 | -3.259994 | 3.016235 | 0.1086544 | 12.5826 | 0.4513867
2018-02-25 23:58 | 41781.39 | 240.0001 | 5 | 6 | 4.08326 | -3.259922 | 3.016235 | 0.2173063 | 12.5826 | 0.8973355
2018-02-26 | 41901.39 | 360.0001 | 5 | 6 | 4.041271 | -3.260016 | 3.016235 | 0.3259532 | 12.5826 | 1.338688
2018-02-26 00:02 | 42021.4 | 480.0013 | 5 | 6 | 3.999417 | -3.259841 | 3.016235 | 0.4346173 | 12.5826 | 1.775552
2018-02-26 00:04 | 42141.4 | 600.0011 | 5 | 6 | 3.958148 | -3.259945 | 3.016235 | 0.5432773 | 12.5826 | 2.207879
2018-02-26 00:06 | 42261.39 | 720.0002 | 5 | 6 | 3.917943 | -3.260012 | 3.016235 | 0.6519297 | 12.5826 | 2.635745
2018-02-26 00:08 | 42381.4 | 840.001 | 5 | 6 | 3.879445 | -3.259933 | 3.016235 | 0.7605811 | 12.5826 | 3.059326
2018-02-26 00:10 | 42501.4 | 960.0026 | 5 | 6 | 3.843055 | -3.259816 | 3.016235 | 0.8692435 | 12.5826 | 3.478877
2018-02-26 00:12 | 42621.4 | 1080.0009 | 5 | 6 | 3.80902 | -3.259871 | 3.016235 | 0.9778909 | 12.5826 | 3.894545
2018-02-26 00:14 | 42741.39 | 1200.0002 | 5 | 6 | 3.777166 | -3.259845 | 3.016235 | 1.086556 | 12.5826 | 4.306703
2018-02-26 00:16 | 42861.4 | 1320.001 | 5 | 6 | 3.747191 | -3.259939 | 3.016235 | 1.195206 | 12.5826 | 4.715447
2018-02-26 00:18 | 42981.39 | 1440.0002 | 5 | 6 | 3.718866 | -3.259941 | 3.016235 | 1.303865 | 12.5826 | 5.12106
2018-02-26 00:20 | 43101.4 | 1560.001 | 5 | 6 | 3.6922 | -3.259839 | 3.016235 | 1.412527 | 12.5826 | 5.523696
2018-02-26 00:22 | 43221.39 | 1680.0001 | 5 | 6 | 3.667304 | -3.25991 | 3.016235 | 1.521178 | 12.5826 | 5.92349
2018-02-26 00:24 | 43341.4 | 1800.0009 | 5 | 6 | 3.64434 | -3.259931 | 3.016235 | 1.629834 | 12.5826 | 6.320698
2018-02-26 00:26 | 43461.39 | 1920.0006 | 5 | 6 | 3.623396 | -3.259994 | 3.016235 | 1.738496 | 12.5826 | 6.715544
2018-02-26 00:28 | 43581.39 | 2040.0001 | 5 | 6 | 3.604416 | -3.259973 | 3.016235 | 1.847142 | 12.5826 | 7.108165
2018-02-26 00:30 | 43701.39 | 2160.0002 | 5 | 6 | 3.586919 | -3.259864 | 3.016235 | 1.955801 | 12.5826 | 7.498853
2018-02-26 00:32 | 43821.39 | 2280.0002 | 5 | 6 | 3.570087 | -3.25986 | 3.016235 | 2.064456 | 12.5826 | 7.887675
2018-02-26 00:34 | 43941.39 | 2400.0002 | 5 | 6 | 3.553118 | -3.259931 | 3.016235 | 2.173122 | 12.5826 | 8.274703
2018-02-26 00:36 | 44061.4 | 2520.001 | 5 | 6 | 3.535931 | -3.260027 | 3.016235 | 2.281784 | 12.5826 | 8.659864
2018-02-26 00:38 | 44181.4 | 2640.0018 | 5 | 6 | 3.517912 | -3.259892 | 3.016235 | 2.390441 | 12.5826 | 9.0431
2018-02-26 00:40 | 44301.39 | 2760.0002 | 5 | 6 | 3.496091 | -3.259912 | 3.016235 | 2.499095 | 12.5826 | 9.424205
2018-02-26 00:42 | 44421.4 | 2880.0009 | 5 | 6 | 3.46759 | -3.260106 | 3.016235 | 2.607743 | 12.5826 | 9.802565
2018-02-26 00:44 | 44541.39 | 3000.0002 | 5 | 6 | 3.429108 | -3.25996 | 3.016235 | 2.716398 | 12.5826 | 10.17735
2018-02-26 00:46 | 44661.4 | 3120.0018 | 5 | 6 | 3.372957 | -3.260024 | 3.016235 | 2.825069 | 12.5826 | 10.54719
2018-02-26 00:48 | 44781.39 | 3240.0008 | 5 | 6 | 3.263812 | -3.259899 | 3.016235 | 2.933726 | 12.5826 | 10.90865
2018-02-26 00:50 | 44870.56 | 3329.1695 | 5 | 6 | 2.999966 | -3.259851 | 3.016235 | 3.014462 | 12.5826 | 11.16389
2018-02-26 00:52 | 44990.61 | 120.0007 | 6 | 6 | 3.27094 | 0 | 3.016235 | 3.014462 | 12.5826 | 11.16389
2018-02-26 00:54 | 45110.61 | 240.0007 | 6 | 6 | 3.283762 | 0 | 3.016235 | 3.014462 | 12.5826 | 11.16389
2018-02-26 00:55 | 45170.62 | 300.0046 | 6 | 6 | 3.287982 | 0 | 3.016235 | 3.014462 | 12.5826 | 11.16389
2018-02-26 00:55 | 45170.62 | 0.0025 | 7 | 7 | 3.288026 | 0 | 0 | 0 | 0 | 0
2018-02-26 00:57 | 45290.71 | 120.0018 | 2 | 7 | 3.925776 | 4.889942 | 0.1622895 | 0 | 0.6164271 | 0
2018-02-26 00:59 | 45410.71 | 240.0001 | 2 | 7 | 3.975349 | 4.889858 | 0.3252665 | 0 | 1.260904 | 0
2018-02-26 01:01 | 45530.71 | 360.0004 | 2 | 7 | 4.01177 | 4.890299 | 0.4882552 | 0 | 1.91187 | 0
2018-02-26 01:03 | 45650.71 | 480.0002 | 2 | 7 | 4.043286 | 4.890211 | 0.6512349 | 0 | 2.568335 | 0
2018-02-26 01:05 | 45770.71 | 600.0002 | 2 | 7 | 4.070697 | 4.889973 | 0.814215 | 0 | 3.229591 | 0
2018-02-26 01:07 | 45890.71 | 720.001 | 2 | 7 | 4.095489 | 4.889936 | 0.9771977 | 0 | 3.895091 | 0
2018-02-26 01:09 | 46010.71 | 840.0002 | 2 | 7 | 4.120464 | 4.890034 | 1.140179 | 0 | 4.564576 | 0
2018-02-26 01:11 | 46130.71 | 960.0002 | 2 | 7 | 4.149193 | 4.88995 | 1.303164 | 0 | 5.238431 | 0
2018-02-26 01:13 | 46250.71 | 1080.0008 | 2 | 7 | 4.182042 | 4.890022 | 1.466143 | 0 | 5.917288 | 0
2018-02-26 01:15 | 46370.71 | 1200.0019 | 2 | 7 | 4.200406 | 4.543472 | 1.626195 | 0 | 6.588796 | 0
2018-02-26 01:17 | 46490.71 | 1320.0019 | 2 | 7 | 4.200401 | 3.923853 | 1.767133 | 0 | 7.180791 | 0
2018-02-26 01:19 | 46610.71 | 1440.0011 | 2 | 7 | 4.200374 | 3.364643 | 1.888432 | 0 | 7.690295 | 0
2018-02-26 01:19 | 46634.74 | 1464.0281 | 2 | 7 | 4.200394 | 3.259981 | 1.910539 | 0 | 7.783155 | 0
2018-02-26 01:21 | 46754.76 | 120.0017 | 3 | 7 | 4.229582 | 3.259872 | 2.018758 | 0 | 8.239188 | 0
2018-02-26 01:23 | 46874.76 | 240.0017 | 3 | 7 | 4.262963 | 3.259943 | 2.127413 | 0 | 8.700547 | 0
2018-02-26 01:25 | 46994.75 | 360.0008 | 3 | 7 | 4.298559 | 3.260008 | 2.236071 | 0 | 9.165667 | 0
2018-02-26 01:27 | 47114.75 | 480.0002 | 3 | 7 | 4.336132 | 3.259949 | 2.344722 | 0 | 9.634733 | 0
2018-02-26 01:29 | 47234.75 | 600.0003 | 3 | 7 | 4.375332 | 3.26009 | 2.45338 | 0 | 10.108 | 0
2018-02-26 01:31 | 47354.75 | 720.0003 | 3 | 7 | 4.400403 | 2.987703 | 2.560202 | 0 | 10.57721 | 0
2018-02-26 01:33 | 47474.75 | 840.0004 | 3 | 7 | 4.400385 | 2.458876 | 2.650582 | 0 | 10.97492 | 0
2018-02-26 01:35 | 47594.75 | 960.0004 | 3 | 7 | 4.400377 | 2.042614 | 2.725343 | 0 | 11.3039 | 0
2018-02-26 01:37 | 47714.75 | 1080.0004 | 3 | 7 | 4.400368 | 1.708809 | 2.787663 | 0 | 11.57813 | 0
2018-02-26 01:39 | 47834.75 | 1200.0004 | 3 | 7 | 4.400371 | 1.441376 | 2.840013 | 0 | 11.80849 | 0
2018-02-26 01:41 | 47954.75 | 1320.0004 | 3 | 7 | 4.400349 | 1.224615 | 2.884331 | 0 | 12.00351 | 0
2018-02-26 01:43 | 48074.75 | 1440.0004 | 3 | 7 | 4.400377 | 1.049395 | 2.922134 | 0 | 12.16985 | 0
2018-02-26 01:45 | 48194.76 | 1560.0028 | 3 | 7 | 4.400355 | 0.9045067 | 2.954619 | 0 | 12.3128 | 0
2018-02-26 01:47 | 48314.75 | 1680.0012 | 3 | 7 | 4.400369 | 0.7855473 | 2.982715 | 0 | 12.43643 | 0
2018-02-26 01:49 | 48434.75 | 1800.0003 | 3 | 7 | 4.400355 | 0.6851254 | 3.007166 | 0 | 12.54402 | 0
2018-02-26 01:50 | 48479.74 | 1844.9906 | 3 | 7 | 4.400353 | 0.6519966 | 3.015515 | 0 | 12.58076 | 0
2018-02-26 01:52 | 48599.79 | 120.0002 | 4 | 7 | 4.357097 | 0 | 3.015515 | 0 | 12.58076 | 0
2018-02-26 01:54 | 48719.79 | 240.0002 | 4 | 7 | 4.354051 | 0 | 3.015515 | 0 | 12.58076 | 0
2018-02-26 01:55 | 48779.79 | 300.0024 | 4 | 7 | 4.353097 | 0 | 3.015515 | 0 | 12.58076 | 0
2018-02-26 01:57 | 48899.87 | 120.0011 | 5 | 7 | 4.125444 | -3.259881 | 3.015515 | 0.1086527 | 12.58076 | 0.4513476
2018-02-26 01:59 | 49019.87 | 240.0011 | 5 | 7 | 4.082929 | -3.259776 | 3.015515 | 0.217311 | 12.58076 | 0.8972866
2018-02-26 02:01 | 49139.87 | 360.0011 | 5 | 7 | 4.040946 | -3.259929 | 3.015515 | 0.3259661 | 12.58076 | 1.338636
2018-02-26 02:03 | 49259.87 | 480.0003 | 5 | 7 | 3.999074 | -3.259989 | 3.015515 | 0.4346225 | 12.58076 | 1.775433
2018-02-26 02:05 | 49379.87 | 600.0011 | 5 | 7 | 3.957781 | -3.259997 | 3.015515 | 0.5432798 | 12.58076 | 2.207711
2018-02-26 02:07 | 49499.87 | 720.0011 | 5 | 7 | 3.917573 | -3.259832 | 3.015515 | 0.6519328 | 12.58076 | 2.63554
2018-02-26 02:09 | 49619.87 | 840.0011 | 5 | 7 | 3.879042 | -3.259839 | 3.015515 | 0.7605934 | 12.58076 | 3.059115
2018-02-26 02:11 | 49739.87 | 960.0003 | 5 | 7 | 3.842683 | -3.259848 | 3.015515 | 0.8692471 | 12.58076 | 3.478591
2018-02-26 02:13 | 49859.87 | 1080.0027 | 5 | 7 | 3.808625 | -3.259953 | 3.015515 | 0.9779017 | 12.58076 | 3.894245
2018-02-26 02:15 | 49979.87 | 1200.0019 | 5 | 7 | 3.776777 | -3.260056 | 3.015515 | 1.086561 | 12.58076 | 4.306339
2018-02-26 02:17 | 50099.87 | 1320.0019 | 5 | 7 | 3.746809 | -3.259914 | 3.015515 | 1.195216 | 12.58076 | 4.715063
2018-02-26 02:19 | 50219.87 | 1440.0011 | 5 | 7 | 3.71845 | -3.259997 | 3.015515 | 1.303872 | 12.58076 | 5.12062
2018-02-26 02:21 | 50339.87 | 1560.0003 | 5 | 7 | 3.691757 | -3.259895 | 3.015515 | 1.412526 | 12.58076 | 5.523179
2018-02-26 02:23 | 50459.87 | 1680.001 | 5 | 7 | 3.666916 | -3.259974 | 3.015515 | 1.521181 | 12.58076 | 5.922941
2018-02-26 02:25 | 50579.87 | 1800.0002 | 5 | 7 | 3.643981 | -3.259995 | 3.015515 | 1.629837 | 12.58076 | 6.32011
2018-02-26 02:27 | 50699.87 | 1920.001 | 5 | 7 | 3.623035 | -3.259974 | 3.015515 | 1.738494 | 12.58076 | 6.714898
2018-02-26 02:29 | 50819.87 | 2040.0001 | 5 | 7 | 3.604075 | -3.259983 | 3.015515 | 1.847153 | 12.58076 | 7.107525
2018-02-26 02:31 | 50939.87 | 2160.0011 | 5 | 7 | 3.586569 | -3.259987 | 3.015515 | 1.955805 | 12.58076 | 7.498154
2018-02-26 02:33 | 51059.87 | 2280.0008 | 5 | 7 | 3.569766 | -3.259908 | 3.015515 | 2.064459 | 12.58076 | 7.886935
2018-02-26 02:35 | 51179.87 | 2400.0011 | 5 | 7 | 3.552813 | -3.25991 | 3.015515 | 2.173115 | 12.58076 | 8.273891
2018-02-26 02:37 | 51299.87 | 2520.0011 | 5 | 7 | 3.53563 | -3.259897 | 3.015515 | 2.281773 | 12.58076 | 8.659002
2018-02-26 02:39 | 51419.87 | 2640.0011 | 5 | 7 | 3.517602 | -3.259976 | 3.015515 | 2.390425 | 12.58076 | 9.04219
2018-02-26 02:41 | 51539.87 | 2760.001 | 5 | 7 | 3.495743 | -3.25995 | 3.015515 | 2.49908 | 12.58076 | 9.423264
2018-02-26 02:43 | 51659.87 | 2880.001 | 5 | 7 | 3.467227 | -3.260291 | 3.015515 | 2.607736 | 12.58076 | 9.801615
2018-02-26 02:45 | 51779.87 | 3000.0011 | 5 | 7 | 3.428642 | -3.260052 | 3.015515 | 2.71639 | 12.58076 | 10.17636
2018-02-26 02:47 | 51899.87 | 3120.0002 | 5 | 7 | 3.372294 | -3.259994 | 3.015515 | 2.825053 | 12.58076 | 10.5461
2018-02-26 02:49 | 52019.87 | 3240.0018 | 5 | 7 | 3.262494 | -3.259974 | 3.015515 | 2.933717 | 12.58076 | 10.9075
2018-02-26 02:51 | 52108.32 | 3328.4481 | 5 | 7 | 2.999997 | -3.260114 | 3.015515 | 3.013796 | 12.58076 | 11.16057
2018-02-26 02:53 | 52228.36 | 120.0009 | 6 | 7 | 3.271479 | 0 | 3.015515 | 3.013796 | 12.58076 | 11.16057
2018-02-26 02:55 | 52348.36 | 240.0026 | 6 | 7 | 3.284286 | 0 | 3.015515 | 3.013796 | 12.58076 | 11.16057
2018-02-26 02:56 | 52408.36 | 300.0024 | 6 | 7 | 3.288503 | 0 | 3.015515 | 3.013796 | 12.58076 | 11.16057
2018-02-26 02:56 | 52408.37 | 0.004 | 7 | 8 | 3.288433 | 0 | 0 | 0 | 0 | 0
2018-02-26 02:58 | 52528.46 | 120.001 | 2 | 8 | 3.926011 | 4.88986 | 0.1623051 | 2.002e-09 | 0.6165501 | 6.584e-09
2018-02-26 03:00 | 52648.46 | 240.0017 | 2 | 8 | 3.975523 | 4.889942 | 0.3252888 | 2.002e-09 | 1.261086 | 6.584e-09
2018-02-26 03:02 | 52768.46 | 360.0017 | 2 | 8 | 4.011906 | 4.889931 | 0.488276 | 2.002e-09 | 1.912072 | 6.584e-09
2018-02-26 03:04 | 52888.46 | 480.0017 | 2 | 8 | 4.043439 | 4.890148 | 0.6512598 | 2.002e-09 | 2.568579 | 6.584e-09
2018-02-26 03:06 | 53008.46 | 600.0017 | 2 | 8 | 4.070796 | 4.889837 | 0.8142388 | 2.002e-09 | 3.229851 | 6.584e-09
2018-02-26 03:08 | 53128.45 | 720.0001 | 2 | 8 | 4.095788 | 4.89024 | 0.977221 | 2.002e-09 | 3.895378 | 6.584e-09
2018-02-26 03:10 | 53248.46 | 840.001 | 2 | 8 | 4.120795 | 4.889963 | 1.140205 | 2.002e-09 | 4.564928 | 6.584e-09
2018-02-26 03:12 | 53368.46 | 960.0009 | 2 | 8 | 4.149605 | 4.890018 | 1.303193 | 2.002e-09 | 5.238856 | 6.584e-09
2018-02-26 03:14 | 53488.46 | 1080.0017 | 2 | 8 | 4.182549 | 4.889883 | 1.466177 | 2.002e-09 | 5.917808 | 6.584e-09
2018-02-26 03:16 | 53608.46 | 1200.001 | 2 | 8 | 4.200397 | 4.53343 | 1.626044 | 2.002e-09 | 6.588584 | 6.584e-09
2018-02-26 03:18 | 53728.46 | 1320.0009 | 2 | 8 | 4.200407 | 3.916359 | 1.7667 | 2.002e-09 | 7.179395 | 6.584e-09
2018-02-26 03:20 | 53848.46 | 1440.001 | 2 | 8 | 4.200375 | 3.356321 | 1.887741 | 2.002e-09 | 7.687815 | 6.584e-09
2018-02-26 03:20 | 53870.84 | 1462.3888 | 2 | 8 | 4.200409 | 3.259995 | 1.908309 | 2.002e-09 | 7.774209 | 6.584e-09
2018-02-26 03:22 | 53990.85804 | 120.0001 | 3 | 8 | 4.229641 | 3.259768 | 2.016525 | 2.002e-09 | 8.230239 | 6.584e-09
2018-02-26 03:24 | 54110.85884 | 240.0009 | 3 | 8 | 4.263028 | 3.259912 | 2.125184 | 2.002e-09 | 8.691622 | 6.584e-09
2018-02-26 03:26 | 54230.85964 | 360.0017 | 3 | 8 | 4.29864 | 3.25989 | 2.233839 | 2.002e-09 | 9.156735 | 6.584e-09
2018-02-26 03:28 | 54350.85964 | 480.0017 | 3 | 8 | 4.336275 | 3.25997 | 2.342494 | 2.002e-09 | 9.62583 | 6.584e-09
2018-02-26 03:30 | 54470.85884 | 600.0009 | 3 | 8 | 4.375493 | 3.259867 | 2.451152 | 2.002e-09 | 10.09912 | 6.584e-09
2018-02-26 03:32 | 54590.85964 | 720.0017 | 3 | 8 | 4.400413 | 2.985634 | 2.557935 | 2.002e-09 | 10.56817 | 6.584e-09
2018-02-26 03:34 | 54710.85894 | 840.001 | 3 | 8 | 4.400394 | 2.457895 | 2.648253 | 2.002e-09 | 10.9656 | 6.584e-09
2018-02-26 03:36 | 54830.85964 | 960.0017 | 3 | 8 | 4.400384 | 2.041842 | 2.722979 | 2.002e-09 | 11.29442 | 6.584e-09
2018-02-26 03:38 | 54950.85894 | 1080.001 | 3 | 8 | 4.400403 | 1.709597 | 2.785278 | 2.002e-09 | 11.56857 | 6.584e-09
2018-02-26 03:40 | 55070.85874 | 1200.0008 | 3 | 8 | 4.400361 | 1.440979 | 2.837618 | 2.002e-09 | 11.79888 | 6.584e-09
2018-02-26 03:42 | 55190.85874 | 1320.0008 | 3 | 8 | 4.400377 | 1.225401 | 2.881934 | 2.002e-09 | 11.99389 | 6.584e-09
2018-02-26 03:44 | 55310.85974 | 1440.0018 | 3 | 8 | 4.400373 | 1.049393 | 2.919744 | 2.002e-09 | 12.16026 | 6.584e-09
2018-02-26 03:46 | 55430.85814 | 1560.0002 | 3 | 8 | 4.400378 | 0.9054947 | 2.95223 | 2.002e-09 | 12.30321 | 6.584e-09
2018-02-26 03:48 | 55550.85964 | 1680.0017 | 3 | 8 | 4.40037 | 0.7857056 | 2.980339 | 2.002e-09 | 12.4269 | 6.584e-09
2018-02-26 03:50 | 55670.85964 | 1800.0017 | 3 | 8 | 4.400328 | 0.6851807 | 3.004804 | 2.002e-09 | 12.53456 | 6.584e-09
2018-02-26 03:51 | 55716.06094 | 1845.203 | 3 | 8 | 4.400354 | 0.6519928 | 3.013199 | 2.002e-09 | 12.5715 | 6.584e-09
2018-02-26 03:53 | 55836.10684 | 120.0009 | 4 | 8 | 4.356996 | 0 | 3.013199 | 2.002e-09 | 12.5715 | 6.584e-09
2018-02-26 03:55 | 55956.10594 | 240 | 4 | 8 | 4.353945 | 0 | 3.013199 | 2.002e-09 | 12.5715 | 6.584e-09
2018-02-26 03:56 | 56016.10824 | 300.0023 | 4 | 8 | 4.352985 | 0 | 3.013199 | 2.002e-09 | 12.5715 | 6.584e-09
2018-02-26 03:58 | 56136.19 | 120.0002 | 5 | 8 | 4.1249 | -3.25996 | 3.013199 | 0.1086288 | 12.5715 | 0.4511939
2018-02-26 04:00 | 56256.19 | 240.0002 | 5 | 8 | 4.082403 | -3.259851 | 3.013199 | 0.2173127 | 12.5715 | 0.8971806
2018-02-26 04:02 | 56376.19 | 360 | 5 | 8 | 4.040386 | -3.259876 | 3.013199 | 0.32597 | 12.5715 | 1.338482
2018-02-26 04:04 | 56496.19 | 480.001 | 5 | 8 | 3.998562 | -3.259973 | 3.013199 | 0.4346368 | 12.5715 | 1.775262
2018-02-26 04:06 | 56616.19 | 600.0008 | 5 | 8 | 3.957281 | -3.260035 | 3.013199 | 0.5432926 | 12.5715 | 2.207479
2018-02-26 04:08 | 56736.19 | 720.0002 | 5 | 8 | 3.917105 | -3.260012 | 3.013199 | 0.6519473 | 12.5715 | 2.635261
2018-02-26 04:10 | 56856.19 | 840.001 | 5 | 8 | 3.878616 | -3.259922 | 3.013199 | 0.7606112 | 12.5715 | 3.0588
2018-02-26 04:12 | 56976.19 | 960.001 | 5 | 8 | 3.842267 | -3.259966 | 3.013199 | 0.8692622 | 12.5715 | 3.478219
2018-02-26 04:14 | 57096.19 | 1080.001 | 5 | 8 | 3.808224 | -3.25998 | 3.013199 | 0.9779291 | 12.5715 | 3.893875
2018-02-26 04:16 | 57216.19 | 1200.0018 | 5 | 8 | 3.776399 | -3.25996 | 3.013199 | 1.086585 | 12.5715 | 4.305914
2018-02-26 04:18 | 57336.19 | 1320.0018 | 5 | 8 | 3.746453 | -3.259871 | 3.013199 | 1.195243 | 12.5715 | 4.714606
2018-02-26 04:20 | 57456.19 | 1440.001 | 5 | 8 | 3.71814 | -3.259929 | 3.013199 | 1.303899 | 12.5715 | 5.120131
2018-02-26 04:22 | 57576.19 | 1560.001 | 5 | 8 | 3.691509 | -3.260014 | 3.013199 | 1.412557 | 12.5715 | 5.522674
2018-02-26 04:24 | 57696.19 | 1680.0002 | 5 | 8 | 3.666677 | -3.259914 | 3.013199 | 1.521213 | 12.5715 | 5.922411
2018-02-26 04:26 | 57816.19 | 1800.0002 | 5 | 8 | 3.643756 | -3.259858 | 3.013199 | 1.629865 | 12.5715 | 6.319543
2018-02-26 04:28 | 57936.19 | 1920.0018 | 5 | 8 | 3.622819 | -3.26017 | 3.013199 | 1.738522 | 12.5715 | 6.714305
2018-02-26 04:30 | 58056.19 | 2040.0018 | 5 | 8 | 3.603849 | -3.260103 | 3.013199 | 1.847179 | 12.5715 | 7.106905
2018-02-26 04:32 | 58176.19 | 2160.0002 | 5 | 8 | 3.586382 | -3.260064 | 3.013199 | 1.95582 | 12.5715 | 7.497473
2018-02-26 04:34 | 58296.19 | 2280.0018 | 5 | 8 | 3.56957 | -3.259962 | 3.013199 | 2.06449 | 12.5715 | 7.886287
2018-02-26 04:36 | 58416.19 | 2400.0018 | 5 | 8 | 3.552623 | -3.260006 | 3.013199 | 2.173149 | 12.5715 | 8.273236
2018-02-26 04:38 | 58536.19 | 2520.0002 | 5 | 8 | 3.535421 | -3.259881 | 3.013199 | 2.281801 | 12.5715 | 8.658305
2018-02-26 04:40 | 58656.19 | 2640.0018 | 5 | 8 | 3.51734 | -3.259914 | 3.013199 | 2.390461 | 12.5715 | 9.041494
2018-02-26 04:42 | 58776.19 | 2760.0026 | 5 | 8 | 3.495447 | -3.260062 | 3.013199 | 2.499119 | 12.5715 | 9.422548
2018-02-26 04:44 | 58896.19 | 2880.0002 | 5 | 8 | 3.466838 | -3.259916 | 3.013199 | 2.607773 | 12.5715 | 9.800851
2018-02-26 04:46 | 59016.19 | 3000.0002 | 5 | 8 | 3.428154 | -3.259878 | 3.013199 | 2.716423 | 12.5715 | 10.17554
2018-02-26 04:48 | 59136.19 | 3120.0002 | 5 | 8 | 3.371555 | -3.259933 | 3.013199 | 2.825076 | 12.5715 | 10.54518
2018-02-26 04:50 | 59256.19 | 3240.0002 | 5 | 8 | 3.260705 | -3.25996 | 3.013199 | 2.933733 | 12.5715 | 10.90643
2018-02-26 04:51 | 59343.56 | 3327.3648 | 5 | 8 | 3 | -3.260087 | 3.013199 | 3.012833 | 12.5715 | 11.15631
2018-02-26 04:53 | 59463.6 | 120.0009 | 6 | 8 | 3.271616 | 0 | 3.013199 | 3.012858 | 12.5715 | 11.15638
2018-02-26 04:55 | 59583.6 | 240.0001 | 6 | 8 | 3.284447 | 0 | 3.013199 | 3.012858 | 12.5715 | 11.15638
2018-02-26 04:56 | 59643.6 | 300.0023 | 6 | 8 | 3.288677 | 0 | 3.013199 | 3.012858 | 12.5715 | 11.15638
2018-02-26 04:56 | 59643.62 | 0.0023 | 7 | 9 | 3.288747 | 0 | 0 | 0 | 0 | 0
2018-02-26 04:58 | 59763.6999 | 120.001 | 2 | 9 | 3.926 | 4.889925 | 0.1623007 | 0 | 0.6165448 | 0
2018-02-26 05:00 | 59883.7001 | 240.0012 | 2 | 9 | 3.975537 | 4.889908 | 0.3252829 | 0 | 1.261074 | 0
2018-02-26 05:02 | 60003.6999 | 360.001 | 2 | 9 | 4.011911 | 4.889853 | 0.4882672 | 0 | 1.91205 | 0
2018-02-26 05:04 | 60123.7009 | 480.002 | 2 | 9 | 4.043443 | 4.889891 | 0.6512535 | 0 | 2.568568 | 0
2018-02-26 05:06 | 60243.7006 | 600.0017 | 2 | 9 | 4.070819 | 4.889887 | 0.8142296 | 0 | 3.229831 | 0
2018-02-26 05:08 | 60363.6991 | 720.0002 | 2 | 9 | 4.095609 | 4.889858 | 0.9772168 | 0 | 3.89537 | 0
2018-02-26 05:10 | 60483.7006 | 840.0017 | 2 | 9 | 4.120635 | 4.889835 | 1.1402 | 0 | 4.564891 | 0
2018-02-26 05:12 | 60603.7008 | 960.0019 | 2 | 9 | 4.149415 | 4.8899 | 1.303185 | 0 | 5.238777 | 0
2018-02-26 05:14 | 60723.7006 | 1080.0017 | 2 | 9 | 4.182319 | 4.889935 | 1.466166 | 0 | 5.917682 | 0
2018-02-26 05:16 | 60843.6992 | 1200.0003 | 2 | 9 | 4.200396 | 4.539204 | 1.626117 | 0 | 6.588791 | 0
2018-02-26 05:18 | 60963.6999 | 1320.001 | 2 | 9 | 4.200398 | 3.92024 | 1.766929 | 0 | 7.180258 | 0
2018-02-26 05:20 | 61083.6999 | 1440.001 | 2 | 9 | 4.200393 | 3.360687 | 1.888091 | 0 | 7.689185 | 0
2018-02-26 05:21 | 61106.7805 | 1463.0816 | 2 | 9 | 4.200399 | 3.259981 | 1.909311 | 0 | 7.778316 | 0
2018-02-26 05:23 | 61226.8 | 120.001 | 3 | 9 | 4.229633 | 3.259871 | 2.017529 | 0 | 8.234353 | 0
2018-02-26 05:25 | 61346.8 | 240.0002 | 3 | 9 | 4.263054 | 3.259907 | 2.126184 | 0 | 8.695717 | 0
2018-02-26 05:27 | 61466.8 | 360.0018 | 3 | 9 | 4.298714 | 3.259886 | 2.23484 | 0 | 9.160846 | 0
2018-02-26 05:29 | 61586.8 | 480.0002 | 3 | 9 | 4.336343 | 3.259848 | 2.343492 | 0 | 9.629938 | 0
2018-02-26 05:31 | 61706.8 | 600.001 | 3 | 9 | 4.37558 | 3.259945 | 2.452148 | 0 | 10.10323 | 0
2018-02-26 05:33 | 61826.8 | 720.0002 | 3 | 9 | 4.400394 | 2.984423 | 2.558924 | 0 | 10.57225 | 0
2018-02-26 05:35 | 61946.8 | 840.0003 | 3 | 9 | 4.400388 | 2.457432 | 2.64923 | 0 | 10.96963 | 0
2018-02-26 05:37 | 62066.8 | 960.0003 | 3 | 9 | 4.400383 | 2.041855 | 2.723954 | 0 | 11.29844 | 0
2018-02-26 05:39 | 62186.8 | 1080.001 | 3 | 9 | 4.400371 | 1.709097 | 2.786267 | 0 | 11.57264 | 0
2018-02-26 05:41 | 62306.8 | 1200.0003 | 3 | 9 | 4.400377 | 1.442097 | 2.838617 | 0 | 11.80301 | 0
2018-02-26 05:43 | 62426.8 | 1320.0003 | 3 | 9 | 4.400358 | 1.22554 | 2.882942 | 0 | 11.99805 | 0
2018-02-26 05:45 | 62546.8 | 1440 | 3 | 9 | 4.400342 | 1.049482 | 2.920762 | 0 | 12.16447 | 0
2018-02-26 05:47 | 62666.8 | 1560.0002 | 3 | 9 | 4.400359 | 0.9053841 | 2.95326 | 0 | 12.30748 | 0
2018-02-26 05:49 | 62786.8 | 1680.0002 | 3 | 9 | 4.400351 | 0.7857838 | 2.981375 | 0 | 12.43119 | 0
2018-02-26 05:51 | 62906.8 | 1800.0027 | 3 | 9 | 4.400325 | 0.6850204 | 3.005843 | 0 | 12.53886 | 0
2018-02-26 05:51 | 62952.08 | 1845.2848 | 3 | 9 | 4.400351 | 0.6519966 | 3.01425 | 0 | 12.57585 | 0
2018-02-26 05:53 | 63072.13 | 120.0007 | 4 | 9 | 4.357026 | 0 | 3.01425 | 0 | 12.57585 | 0
2018-02-26 05:55 | 63192.13 | 240.0007 | 4 | 9 | 4.353981 | 0 | 3.01425 | 0 | 12.57585 | 0
2018-02-26 05:56 | 63252.13 | 300.0037 | 4 | 9 | 4.353017 | 0 | 3.01425 | 0 | 12.57585 | 0
2018-02-26 05:58 | 63372.21516 | 120.0018 | 5 | 9 | 4.124783 | -3.259953 | 3.01425 | 0.1086552 | 12.57585 | 0.4512927
2018-02-26 06:00 | 63492.21446 | 240.0011 | 5 | 9 | 4.082241 | -3.259895 | 3.01425 | 0.2173091 | 12.57585 | 0.8971405
2018-02-26 06:02 | 63612.21436 | 360.001 | 5 | 9 | 4.040201 | -3.259997 | 3.01425 | 0.325961 | 12.57585 | 1.3384
2018-02-26 06:04 | 63732.21386 | 480.0005 | 5 | 9 | 3.998341 | -3.259912 | 3.01425 | 0.4346195 | 12.57585 | 1.775126
2018-02-26 06:06 | 63852.21516 | 600.0018 | 5 | 9 | 3.95704 | -3.259955 | 3.01425 | 0.5432755 | 12.57585 | 2.207319
2018-02-26 06:08 | 63972.21516 | 720.0018 | 5 | 9 | 3.916831 | -3.259931 | 3.01425 | 0.6519315 | 12.57585 | 2.635078
2018-02-26 06:10 | 64092.21436 | 840.001 | 5 | 9 | 3.878301 | -3.259922 | 3.01425 | 0.7605863 | 12.57585 | 3.058549
2018-02-26 06:12 | 64212.21436 | 960.001 | 5 | 9 | 3.841906 | -3.25983 | 3.01425 | 0.869239 | 12.57585 | 3.477938
2018-02-26 06:14 | 64332.21526 | 1080.0019 | 5 | 9 | 3.807843 | -3.25983 | 3.01425 | 0.9778947 | 12.57585 | 3.893512
2018-02-26 06:16 | 64452.21356 | 1200.0002 | 5 | 9 | 3.776028 | -3.259868 | 3.01425 | 1.086549 | 12.57585 | 4.305504
2018-02-26 06:18 | 64572.21526 | 1320.0019 | 5 | 9 | 3.746049 | -3.259931 | 3.01425 | 1.195208 | 12.57585 | 4.714159
2018-02-26 06:20 | 64692.21446 | 1440.0011 | 5 | 9 | 3.717741 | -3.260016 | 3.01425 | 1.303863 | 12.57585 | 5.119635
2018-02-26 06:22 | 64812.21436 | 1560.001 | 5 | 9 | 3.691123 | -3.260054 | 3.01425 | 1.412517 | 12.57585 | 5.52212
2018-02-26 06:24 | 64932.21446 | 1680.0011 | 5 | 9 | 3.666268 | -3.259924 | 3.01425 | 1.521175 | 12.57585 | 5.921824
2018-02-26 06:26 | 65052.21356 | 1800.0002 | 5 | 9 | 3.643344 | -3.259855 | 3.01425 | 1.62983 | 12.57585 | 6.318918
2018-02-26 06:28 | 65172.21516 | 1920.0018 | 5 | 9 | 3.622447 | -3.259973 | 3.01425 | 1.738482 | 12.57585 | 6.713621
2018-02-26 06:30 | 65292.21516 | 2040.0018 | 5 | 9 | 3.60346 | -3.259983 | 3.01425 | 1.84714 | 12.57585 | 7.106181
2018-02-26 06:32 | 65412.21356 | 2160.0002 | 5 | 9 | 3.585987 | -3.259953 | 3.01425 | 1.955793 | 12.57585 | 7.496748
2018-02-26 06:34 | 65532.21356 | 2280.0002 | 5 | 9 | 3.569153 | -3.260177 | 3.01425 | 2.064429 | 12.57585 | 7.885401
2018-02-26 06:36 | 65652.21516 | 2400.0018 | 5 | 9 | 3.552218 | -3.259952 | 3.01425 | 2.1731 | 12.57585 | 8.272346
2018-02-26 06:38 | 65772.21436 | 2520.001 | 5 | 9 | 3.535028 | -3.259889 | 3.01425 | 2.281752 | 12.57585 | 8.657372
2018-02-26 06:40 | 65892.21516 | 2640.0018 | 5 | 9 | 3.516982 | -3.259955 | 3.01425 | 2.390411 | 12.57585 | 9.040519
2018-02-26 06:42 | 66012.21516 | 2760.0018 | 5 | 9 | 3.495084 | -3.259945 | 3.01425 | 2.499068 | 12.57585 | 9.421528
2018-02-26 06:44 | 66132.21356 | 2880.0002 | 5 | 9 | 3.466483 | -3.260054 | 3.01425 | 2.607722 | 12.57585 | 9.799795
2018-02-26 06:46 | 66252.21436 | 3000.001 | 5 | 9 | 3.427702 | -3.260016 | 3.01425 | 2.716344 | 12.57585 | 10.17434
2018-02-26 06:48 | 66372.21436 | 3120.001 | 5 | 9 | 3.370917 | -3.259871 | 3.01425 | 2.825039 | 12.57585 | 10.54407
2018-02-26 06:50 | 66492.21516 | 3240.0018 | 5 | 9 | 3.259531 | -3.259941 | 3.01425 | 2.933697 | 12.57585 | 10.90523
2018-02-26 06:52 | 66579.06376 | 3326.8504 | 5 | 9 | 2.999982 | -3.260068 | 3.01425 | 3.012329 | 12.57585 | 11.15356
2018-02-26 06:54 | 66699.10844 | 120.001 | 6 | 9 | 3.272433 | 0 | 3.01425 | 3.012329 | 12.57585 | 11.15356
2018-02-26 06:56 | 66819.10844 | 240.001 | 6 | 9 | 3.285291 | 0 | 3.01425 | 3.012329 | 12.57585 | 11.15356
2018-02-26 06:57 | 66879.10984 | 300.0024 | 6 | 9 | 3.289514 | 0 | 3.01425 | 3.012329 | 12.57585 | 11.15356
2018-02-26 06:57 | 66879.12 | 0.0024 | 7 | 10 | 3.28955 | 0 | 0 | 0 | 0 | 0
2018-02-26 06:59 | 66999.20178 | 120.0008 | 2 | 10 | 3.926657 | 4.889921 | 0.1622949 | 0 | 0.6166608 | 0
2018-02-26 07:01 | 67119.20278 | 240.0018 | 2 | 10 | 3.976041 | 4.889858 | 0.3252807 | 0 | 1.261295 | 0
2018-02-26 07:03 | 67239.20268 | 360.0017 | 2 | 10 | 4.012393 | 4.889887 | 0.4882665 | 0 | 1.912356 | 0
2018-02-26 07:05 | 67359.20118 | 480.0002 | 2 | 10 | 4.043902 | 4.889851 | 0.6512443 | 0 | 2.568919 | 0
2018-02-26 07:07 | 67479.20268 | 600.0017 | 2 | 10 | 4.071247 | 4.889864 | 0.8142273 | 0 | 3.230285 | 0
2018-02-26 07:09 | 67599.20108 | 720.0001 | 2 | 10 | 4.096056 | 4.889847 | 0.9772087 | 0 | 3.895874 | 0
2018-02-26 07:11 | 67719.20138 | 840.0004 | 2 | 10 | 4.121062 | 4.889996 | 1.140187 | 0 | 4.565446 | 0
2018-02-26 07:13 | 67839.20198 | 960.001 | 2 | 10 | 4.149848 | 4.889778 | 1.303173 | 0 | 5.239404 | 0
2018-02-26 07:15 | 67959.20128 | 1080.0003 | 2 | 10 | 4.182756 | 4.889837 | 1.466153 | 0 | 5.918378 | 0
2018-02-26 07:17 | 68079.20278 | 1200.0018 | 2 | 10 | 4.200403 | 4.53105 | 1.625972 | 0 | 6.588964 | 0
2018-02-26 07:19 | 68199.20138 | 1320.0004 | 2 | 10 | 4.200411 | 3.914776 | 1.76655 | 0 | 7.179451 | 0
2018-02-26 07:21 | 68319.20288 | 1440.0019 | 2 | 10 | 4.200364 | 3.355938 | 1.88756 | 0 | 7.687738 | 0
2018-02-26 07:21 | 68341.54338 | 1462.3424 | 2 | 10 | 4.200408 | 3.259989 | 1.908087 | 0 | 7.773963 | 0
2018-02-26 07:23 | 68461.56 | 120.0011 | 3 | 10 | 4.22965 | 3.26021 | 2.016299 | 0 | 8.229975 | 0
2018-02-26 07:25 | 68581.56 | 240.0019 | 3 | 10 | 4.263028 | 3.259951 | 2.124953 | 0 | 8.69133 | 0
2018-02-26 07:27 | 68701.56 | 360.0019 | 3 | 10 | 4.298625 | 3.259977 | 2.233604 | 0 | 9.156429 | 0
2018-02-26 07:29 | 68821.56 | 480.0011 | 3 | 10 | 4.336236 | 3.26 | 2.34226 | 0 | 9.625526 | 0
2018-02-26 07:31 | 68941.56 | 600.0011 | 3 | 10 | 4.375439 | 3.25996 | 2.450911 | 0 | 10.09878 | 0
2018-02-26 07:33 | 69061.56 | 720.002 | 3 | 10 | 4.400403 | 2.986479 | 2.557709 | 0 | 10.56789 | 0
2018-02-26 07:35 | 69181.56 | 840.0012 | 3 | 10 | 4.400395 | 2.458439 | 2.648063 | 0 | 10.96548 | 0
2018-02-26 07:37 | 69301.56 | 960.0007 | 3 | 10 | 4.400391 | 2.042887 | 2.722815 | 0 | 11.29443 | 0
2018-02-26 07:39 | 69421.56 | 1080.0004 | 3 | 10 | 4.400382 | 1.709616 | 2.785143 | 0 | 11.56869 | 0
2018-02-26 07:41 | 69541.56 | 1200.0004 | 3 | 10 | 4.40037 | 1.442066 | 2.837505 | 0 | 11.7991 | 0
2018-02-26 07:43 | 69661.56 | 1320.002 | 3 | 10 | 4.400357 | 1.225752 | 2.881839 | 0 | 11.99419 | 0
2018-02-26 07:45 | 69781.56 | 1440.0012 | 3 | 10 | 4.400361 | 1.049152 | 2.919657 | 0 | 12.1606 | 0
2018-02-26 07:47 | 69901.56 | 1560.0012 | 3 | 10 | 4.400344 | 0.9044914 | 2.952149 | 0 | 12.30358 | 0
2018-02-26 07:49 | 70021.56 | 1680.0004 | 3 | 10 | 4.400322 | 0.7851105 | 2.980255 | 0 | 12.42726 | 0
2018-02-26 07:51 | 70141.56 | 1800.0012 | 3 | 10 | 4.400351 | 0.6856499 | 3.004716 | 0 | 12.53489 | 0
2018-02-26 07:52 | 70186.86 | 1845.2953 | 3 | 10 | 4.400364 | 0.6519928 | 3.013125 | 0 | 12.5719 | 0
2018-02-26 07:54 | 70306.9 | 119.9998 | 4 | 10 | 4.356935 | 0 | 3.013125 | 0 | 12.5719 | 0
2018-02-26 07:56 | 70426.9 | 239.9998 | 4 | 10 | 4.353882 | 0 | 3.013125 | 0 | 12.5719 | 0
2018-02-26 07:57 | 70486.91 | 300.0037 | 4 | 10 | 4.352926 | 0 | 3.013125 | 0 | 12.5719 | 0
2018-02-26 07:59 | 70606.98 | 120.0008 | 5 | 10 | 4.124422 | -3.259997 | 3.013125 | 0.1086524 | 12.5719 | 0.4512429
2018-02-26 08:01 | 70726.98 | 240.0002 | 5 | 10 | 4.081869 | -3.259804 | 3.013125 | 0.2173132 | 12.5719 | 0.8970791
2018-02-26 08:03 | 70846.98 | 360.0018 | 5 | 10 | 4.039803 | -3.259939 | 3.013125 | 0.3259709 | 12.5719 | 1.33832
2018-02-26 08:05 | 70966.98 | 480.001 | 5 | 10 | 3.9979 | -3.259853 | 3.013125 | 0.4346263 | 12.5719 | 1.774986
2018-02-26 08:07 | 71086.98 | 600.0009 | 5 | 10 | 3.956545 | -3.25996 | 3.013125 | 0.5432827 | 12.5719 | 2.20713
2018-02-26 08:09 | 71206.98 | 720.001 | 5 | 10 | 3.916297 | -3.259893 | 3.013125 | 0.6519406 | 12.5719 | 2.634841
2018-02-26 08:11 | 71326.98 | 840.0003 | 5 | 10 | 3.877742 | -3.259878 | 3.013125 | 0.7605967 | 12.5719 | 3.058257
2018-02-26 08:13 | 71446.98 | 960 | 5 | 10 | 3.841311 | -3.259939 | 3.013125 | 0.8692426 | 12.5719 | 3.477557
2018-02-26 08:15 | 71566.98 | 1080.0013 | 5 | 10 | 3.807277 | -3.259862 | 3.013125 | 0.9779098 | 12.5719 | 3.893112
2018-02-26 08:17 | 71686.98 | 1200.0009 | 5 | 10 | 3.77538 | -3.259904 | 3.013125 | 1.086566 | 12.5719 | 4.305047
2018-02-26 08:19 | 71806.98 | 1320.0004 | 5 | 10 | 3.745433 | -3.259872 | 3.013125 | 1.195209 | 12.5719 | 4.713571
2018-02-26 08:21 | 71926.98 | 1440.0006 | 5 | 10 | 3.717082 | -3.259976 | 3.013125 | 1.303877 | 12.5719 | 5.119023
2018-02-26 08:23 | 72046.98 | 1560.0004 | 5 | 10 | 3.690397 | -3.25992 | 3.013125 | 1.412534 | 12.5719 | 5.521446
2018-02-26 08:25 | 72166.98 | 1680.0001 | 5 | 10 | 3.665523 | -3.259872 | 3.013125 | 1.521182 | 12.5719 | 5.92103
2018-02-26 08:27 | 72286.98 | 1800.0017 | 5 | 10 | 3.642572 | -3.259995 | 3.013125 | 1.629843 | 12.5719 | 6.318066
2018-02-26 08:29 | 72406.98 | 1920.0004 | 5 | 10 | 3.621633 | -3.259825 | 3.013125 | 1.738499 | 12.5719 | 6.712695
2018-02-26 08:31 | 72526.99 | 2040.003 | 5 | 10 | 3.602665 | -3.259864 | 3.013125 | 1.847159 | 12.5719 | 7.105176
2018-02-26 08:33 | 72646.98 | 2160.0009 | 5 | 10 | 3.585171 | -3.259908 | 3.013125 | 1.955809 | 12.5719 | 7.495646
2018-02-26 08:35 | 72766.98 | 2280.0006 | 5 | 10 | 3.568379 | -3.259941 | 3.013125 | 2.064459 | 12.5719 | 7.88426
2018-02-26 08:37 | 72886.98 | 2400.0016 | 5 | 10 | 3.551439 | -3.25986 | 3.013125 | 2.173122 | 12.5719 | 8.271092
2018-02-26 08:39 | 73006.98 | 2520.0018 | 5 | 10 | 3.53426 | -3.259995 | 3.013125 | 2.281781 | 12.5719 | 8.656058
2018-02-26 08:41 | 73126.98 | 2640.0006 | 5 | 10 | 3.516207 | -3.259976 | 3.013125 | 2.390435 | 12.5719 | 9.039103
2018-02-26 08:43 | 73246.98 | 2760.0015 | 5 | 10 | 3.494292 | -3.259983 | 3.013125 | 2.499094 | 12.5719 | 9.420036
2018-02-26 08:45 | 73366.98 | 2880.0009 | 5 | 10 | 3.465557 | -3.259955 | 3.013125 | 2.607744 | 12.5719 | 9.798199
2018-02-26 08:47 | 73486.98 | 3000.0013 | 5 | 10 | 3.426669 | -3.260018 | 3.013125 | 2.716408 | 12.5719 | 10.17278
2018-02-26 08:49 | 73606.98 | 3120.0009 | 5 | 10 | 3.36946 | -3.260022 | 3.013125 | 2.825061 | 12.5719 | 10.54223
2018-02-26 08:51 | 73726.98 | 3240.0002 | 5 | 10 | 3.256588 | -3.259939 | 3.013125 | 2.933717 | 12.5719 | 10.90317
2018-02-26 08:52 | 73812.5 | 3325.5131 | 5 | 10 | 2.999967 | -3.259933 | 3.013125 | 3.011145 | 12.5719 | 11.14753
2018-02-26 08:54 | 73932.55 | 120.0011 | 6 | 10 | 3.27462 | 0 | 3.013125 | 3.011145 | 12.5719 | 11.14753
2018-02-26 08:56 | 74052.55 | 240.0008 | 6 | 10 | 3.287502 | 0 | 3.013125 | 3.011145 | 12.5719 | 11.14753
2018-02-26 08:57 | 74112.55 | 300.0036 | 6 | 10 | 3.291702 | 0 | 3.013125 | 3.011145 | 12.5719 | 11.14753
2018-02-26 08:57 | 74112.56 | 0.0024 | 7 | 11 | 3.291695 | 0 | 0 | 0 | 0 | 0
2018-02-26 08:59 | 74232.64 | 120.0034 | 2 | 11 | 3.928858 | 4.890045 | 0.1622922 | 2.351e-09 | 0.6170583 | 7.74e-09
2018-02-26 09:01 | 74352.64 | 240.0021 | 2 | 11 | 3.977841 | 4.890043 | 0.3252677 | 2.351e-09 | 1.261963 | 7.74e-09
2018-02-26 09:03 | 74472.64 | 360.002 | 2 | 11 | 4.014202 | 4.889971 | 0.4882529 | 2.351e-09 | 1.913316 | 7.74e-09
2018-02-26 09:05 | 74592.64 | 480.002 | 2 | 11 | 4.04566 | 4.890036 | 0.6512325 | 2.351e-09 | 2.570176 | 7.74e-09
2018-02-26 09:07 | 74712.64 | 600.0014 | 2 | 11 | 4.073171 | 4.889978 | 0.814208 | 2.351e-09 | 3.231822 | 7.74e-09
2018-02-26 09:09 | 74832.64 | 720.0018 | 2 | 11 | 4.097888 | 4.889837 | 0.9771925 | 2.351e-09 | 3.897726 | 7.74e-09
2018-02-26 09:11 | 74952.64 | 840.0019 | 2 | 11 | 4.122906 | 4.889996 | 1.140168 | 2.351e-09 | 4.567582 | 7.74e-09
2018-02-26 09:13 | 75072.64 | 960.0011 | 2 | 11 | 4.151664 | 4.889917 | 1.303152 | 2.351e-09 | 5.241834 | 7.74e-09
2018-02-26 09:15 | 75192.64 | 1080.0021 | 2 | 11 | 4.184588 | 4.890007 | 1.466134 | 2.351e-09 | 5.921113 | 7.74e-09
2018-02-26 09:17 | 75312.64 | 1200.002 | 2 | 11 | 4.200391 | 4.50169 | 1.625356 | 2.351e-09 | 6.589334 | 7.74e-09
2018-02-26 09:19 | 75432.64 | 1320.001 | 2 | 11 | 4.200401 | 3.892576 | 1.7651 | 2.351e-09 | 7.176315 | 7.74e-09
2018-02-26 09:21 | 75552.64 | 1440.0012 | 2 | 11 | 4.200369 | 3.33914 | 1.885466 | 2.351e-09 | 7.681899 | 7.74e-09
2018-02-26 09:22 | 75571.19 | 1458.5551 | 2 | 11 | 4.200408 | 3.259979 | 1.902468 | 2.351e-09 | 7.753314 | 7.74e-09
2018-02-26 09:24 | 75691.21 | 120.0002 | 3 | 11 | 4.229633 | 3.26005 | 2.010681 | 2.351e-09 | 8.209329 | 7.74e-09
2018-02-26 09:26 | 75811.21 | 240.0016 | 3 | 11 | 4.26306 | 3.259998 | 2.119338 | 2.351e-09 | 8.670705 | 7.74e-09
2018-02-26 09:28 | 75931.21 | 360.0003 | 3 | 11 | 4.298661 | 3.259943 | 2.227993 | 2.351e-09 | 9.135824 | 7.74e-09
2018-02-26 09:30 | 76051.21 | 480.0025 | 3 | 11 | 4.336221 | 3.260078 | 2.336652 | 2.351e-09 | 9.604933 | 7.74e-09
2018-02-26 09:32 | 76171.21 | 600.0013 | 3 | 11 | 4.375436 | 3.260063 | 2.445309 | 2.351e-09 | 10.07821 | 7.74e-09
2018-02-26 09:34 | 76291.21 | 720.0017 | 3 | 11 | 4.400398 | 2.987169 | 2.552116 | 2.351e-09 | 10.54736 | 7.74e-09
2018-02-26 09:36 | 76411.21 | 840.0003 | 3 | 11 | 4.400393 | 2.46209 | 2.642536 | 2.351e-09 | 10.94525 | 7.74e-09
2018-02-26 09:38 | 76531.21 | 960.0018 | 3 | 11 | 4.400377 | 2.046375 | 2.717411 | 2.351e-09 | 11.27473 | 7.74e-09
2018-02-26 09:40 | 76651.21 | 1080.0008 | 3 | 11 | 4.40038 | 1.71426 | 2.779887 | 2.351e-09 | 11.54964 | 7.74e-09
2018-02-26 09:42 | 76771.21 | 1200.0025 | 3 | 11 | 4.400378 | 1.44697 | 2.832408 | 2.351e-09 | 11.78076 | 7.74e-09
2018-02-26 09:44 | 76891.21 | 1320.0001 | 3 | 11 | 4.400376 | 1.231165 | 2.876901 | 2.351e-09 | 11.97654 | 7.74e-09
2018-02-26 09:46 | 77011.21 | 1440.0019 | 3 | 11 | 4.400364 | 1.054222 | 2.914879 | 2.351e-09 | 12.14366 | 7.74e-09
2018-02-26 09:48 | 77131.21 | 1560.0023 | 3 | 11 | 4.400331 | 0.9086208 | 2.947523 | 2.351e-09 | 12.28731 | 7.74e-09
2018-02-26 09:50 | 77251.21 | 1680.0012 | 3 | 11 | 4.400362 | 0.7872753 | 2.975755 | 2.351e-09 | 12.41154 | 7.74e-09
2018-02-26 09:52 | 77371.21 | 1800.0009 | 3 | 11 | 4.400347 | 0.6872807 | 3.000275 | 2.351e-09 | 12.51943 | 7.74e-09
2018-02-26 09:52 | 77420.23 | 1849.0214 | 3 | 11 | 4.400363 | 0.6519966 | 3.009387 | 2.351e-09 | 12.55953 | 7.74e-09
2018-02-26 09:54 | 77540.28 | 120.0014 | 4 | 11 | 4.356703 | 0 | 3.009387 | 2.351e-09 | 12.55953 | 7.74e-09
2018-02-26 09:56 | 77660.28 | 240.0009 | 4 | 11 | 4.353599 | 0 | 3.009387 | 2.351e-09 | 12.55953 | 7.74e-09
2018-02-26 09:57 | 77720.29 | 300.0034 | 4 | 11 | 4.352631 | 0 | 3.009387 | 2.351e-09 | 12.55953 | 7.74e-09
2018-02-26 09:59 | 77840.371 | 120.0001 | 5 | 11 | 4.123474 | -3.259862 | 3.009387 | 0.1086554 | 12.55953 | 0.4511542
2018-02-26 10:01 | 77960.3722 | 240.0013 | 5 | 11 | 4.081095 | -3.259937 | 3.009387 | 0.217304 | 12.55953 | 0.8968469
2018-02-26 10:03 | 78080.3717 | 360.0008 | 5 | 11 | 4.039176 | -3.259851 | 3.009387 | 0.3259628 | 12.55953 | 1.338017
2018-02-26 10:05 | 78200.3718 | 480.0009 | 5 | 11 | 3.997324 | -3.25995 | 3.009387 | 0.434617 | 12.55953 | 1.774614
2018-02-26 10:07 | 78320.371 | 600.0001 | 5 | 11 | 3.956082 | -3.259883 | 3.009387 | 0.5432762 | 12.55953 | 2.206711
2018-02-26 10:09 | 78440.3718 | 720.0009 | 5 | 11 | 3.915953 | -3.25986 | 3.009387 | 0.6519309 | 12.55953 | 2.634365
2018-02-26 10:11 | 78560.371 | 840.0001 | 5 | 11 | 3.87751 | -3.259983 | 3.009387 | 0.7605842 | 12.55953 | 3.057741
2018-02-26 10:13 | 78680.3711 | 960.0002 | 5 | 11 | 3.841205 | -3.259916 | 3.009387 | 0.8692299 | 12.55953 | 3.477025
2018-02-26 10:15 | 78800.371 | 1080.0001 | 5 | 11 | 3.807221 | -3.259912 | 3.009387 | 0.9778892 | 12.55953 | 3.89254
2018-02-26 10:17 | 78920.372 | 1200.0011 | 5 | 11 | 3.775456 | -3.259837 | 3.009387 | 1.086546 | 12.55953 | 4.304475
2018-02-26 10:19 | 79040.3716 | 1320.0007 | 5 | 11 | 3.745568 | -3.259899 | 3.009387 | 1.195201 | 12.55953 | 4.71306
2018-02-26 10:21 | 79160.3716 | 1440.0007 | 5 | 11 | 3.71728 | -3.259809 | 3.009387 | 1.303848 | 12.55953 | 5.118453
2018-02-26 10:23 | 79280.3716 | 1560.0007 | 5 | 11 | 3.690701 | -3.259864 | 3.009387 | 1.412514 | 12.55953 | 5.520935
2018-02-26 10:25 | 79400.3725 | 1680.0016 | 5 | 11 | 3.66591 | -3.260291 | 3.009387 | 1.521175 | 12.55953 | 5.920607
2018-02-26 10:27 | 79520.3717 | 1800.0008 | 5 | 11 | 3.643054 | -3.259939 | 3.009387 | 1.629832 | 12.55953 | 6.317676
2018-02-26 10:29 | 79640.3725 | 1920.0016 | 5 | 11 | 3.622197 | -3.259918 | 3.009387 | 1.73849 | 12.55953 | 6.712369
2018-02-26 10:31 | 79760.3716 | 2040.0007 | 5 | 11 | 3.603262 | -3.259837 | 3.009387 | 1.847144 | 12.55953 | 7.104895
2018-02-26 10:33 | 79880.3725 | 2160.0016 | 5 | 11 | 3.585749 | -3.260008 | 3.009387 | 1.955797 | 12.55953 | 7.495439
2018-02-26 10:35 | 80000.3718 | 2280.0009 | 5 | 11 | 3.568872 | -3.259937 | 3.009387 | 2.064455 | 12.55953 | 7.88414
2018-02-26 10:37 | 80120.3709 | 2400 | 5 | 11 | 3.55183 | -3.259876 | 3.009387 | 2.173111 | 12.55953 | 8.270994
2018-02-26 10:39 | 80240.3725 | 2520.0016 | 5 | 11 | 3.534567 | -3.259912 | 3.009387 | 2.281769 | 12.55953 | 8.655994
2018-02-26 10:41 | 80360.3733 | 2640.0024 | 5 | 11 | 3.516346 | -3.259933 | 3.009387 | 2.390425 | 12.55953 | 9.03907
2018-02-26 10:43 | 80480.3725 | 2760.0016 | 5 | 11 | 3.494259 | -3.259922 | 3.009387 | 2.499079 | 12.55953 | 9.419991
2018-02-26 10:45 | 80600.3717 | 2880.0008 | 5 | 11 | 3.465347 | -3.259973 | 3.009387 | 2.607731 | 12.55953 | 9.798145
2018-02-26 10:47 | 80720.3717 | 3000.0008 | 5 | 11 | 3.426157 | -3.26005 | 3.009387 | 2.716372 | 12.55953 | 10.17261
2018-02-26 10:49 | 80840.3725 | 3120.0016 | 5 | 11 | 3.36859 | -3.259964 | 3.009387 | 2.825047 | 12.55953 | 10.54207
2018-02-26 10:51 | 80960.3733 | 3240.0024 | 5 | 11 | 3.254034 | -3.259968 | 3.009387 | 2.933701 | 12.55953 | 10.90285
2018-02-26 10:53 | 81043.9203 | 3323.5494 | 5 | 11 | 2.999969 | -3.259927 | 3.009387 | 3.00933 | 12.55953 | 11.14138
2018-02-26 10:55 | 81163.96 | 120.0002 | 6 | 11 | 3.27301 | 0 | 3.009387 | 3.00933 | 12.55953 | 11.14138
2018-02-26 10:57 | 81283.96 | 240.0002 | 6 | 11 | 3.28586 | 0 | 3.009387 | 3.00933 | 12.55953 | 11.14138
2018-02-26 10:58 | 81343.96 | 300.0009 | 6 | 11 | 3.290049 | 0 | 3.009387 | 3.00933 | 12.55953 | 11.14138
2018-02-26 10:58 | 81343.98 | 0.0048 | 7 | 12 | 3.290184 | 0 | 0 | 0 | 0 | 0
2018-02-26 11:00 | 81464.06214 | 120.001 | 2 | 12 | 3.926854 | 4.889902 | 0.1622946 | 1.72e-09 | 0.6167257 | 5.66e-09
2018-02-26 11:02 | 81584.06294 | 240.0018 | 2 | 12 | 3.976159 | 4.889936 | 0.3252736 | 1.72e-09 | 1.261359 | 5.66e-09
2018-02-26 11:04 | 81704.06144 | 360.0003 | 2 | 12 | 4.012459 | 4.889954 | 0.4882509 | 1.72e-09 | 1.912401 | 5.66e-09
2018-02-26 11:06 | 81824.06294 | 480.0018 | 2 | 12 | 4.044017 | 4.889921 | 0.6512287 | 1.72e-09 | 2.568973 | 5.66e-09
2018-02-26 11:08 | 81944.06134 | 600.0002 | 2 | 12 | 4.071477 | 4.889927 | 0.8142163 | 1.72e-09 | 3.230384 | 5.66e-09
2018-02-26 11:10 | 82064.06294 | 720.0018 | 2 | 12 | 4.09637 | 4.889931 | 0.9771985 | 1.72e-09 | 3.896019 | 5.66e-09
2018-02-26 11:12 | 82184.06134 | 840.0002 | 2 | 12 | 4.121514 | 4.889984 | 1.140178 | 1.72e-09 | 4.565658 | 5.66e-09
2018-02-26 11:14 | 82304.06134 | 960.0002 | 2 | 12 | 4.150342 | 4.889879 | 1.303161 | 1.72e-09 | 5.239685 | 5.66e-09
2018-02-26 11:16 | 82424.06294 | 1080.0018 | 2 | 12 | 4.183376 | 4.889959 | 1.466143 | 1.72e-09 | 5.918756 | 5.66e-09
2018-02-26 11:18 | 82544.06214 | 1200.001 | 2 | 12 | 4.200405 | 4.519562 | 1.625742 | 1.72e-09 | 6.588474 | 5.66e-09
2018-02-26 11:20 | 82664.06294 | 1320.0018 | 2 | 12 | 4.200398 | 3.90519 | 1.765989 | 1.72e-09 | 7.177566 | 5.66e-09
2018-02-26 11:22 | 82784.06134 | 1440.0002 | 2 | 12 | 4.200406 | 3.349089 | 1.886705 | 1.72e-09 | 7.684624 | 5.66e-09
2018-02-26 11:22 | 82804.57164 | 1460.5105 | 2 | 12 | 4.200402 | 3.259985 | 1.905532 | 1.72e-09 | 7.763703 | 5.66e-09
2018-02-26 11:24 | 82924.59 | 120.0017 | 3 | 12 | 4.229653 | 3.25996 | 2.013749 | 1.72e-09 | 8.219736 | 5.66e-09
2018-02-26 11:26 | 83044.59 | 240.0026 | 3 | 12 | 4.26304 | 3.259947 | 2.122406 | 1.72e-09 | 8.681109 | 5.66e-09
2018-02-26 11:28 | 83164.59 | 360.0002 | 3 | 12 | 4.298643 | 3.260101 | 2.231059 | 1.72e-09 | 9.146218 | 5.66e-09
2018-02-26 11:30 | 83284.59 | 480.0002 | 3 | 12 | 4.336214 | 3.25996 | 2.339715 | 1.72e-09 | 9.61532 | 5.66e-09
2018-02-26 11:32 | 83404.59 | 600.0011 | 3 | 12 | 4.375382 | 3.25993 | 2.448375 | 1.72e-09 | 10.08861 | 5.66e-09
2018-02-26 11:34 | 83524.59 | 720.0027 | 3 | 12 | 4.400412 | 2.988049 | 2.555193 | 1.72e-09 | 10.5578 | 5.66e-09
2018-02-26 11:36 | 83644.59 | 840.0003 | 3 | 12 | 4.400385 | 2.460354 | 2.6456 | 1.72e-09 | 10.95563 | 5.66e-09
2018-02-26 11:38 | 83764.59 | 960.0011 | 3 | 12 | 4.40039 | 2.044546 | 2.720408 | 1.72e-09 | 11.28481 | 5.66e-09
2018-02-26 11:40 | 83884.59 | 1080.0002 | 3 | 12 | 4.400365 | 1.710934 | 2.782787 | 1.72e-09 | 11.5593 | 5.66e-09
2018-02-26 11:42 | 84004.59 | 1200.0018 | 3 | 12 | 4.400368 | 1.443796 | 2.835207 | 1.72e-09 | 11.78997 | 5.66e-09
2018-02-26 11:44 | 84124.59 | 1320.001 | 3 | 12 | 4.400379 | 1.227715 | 2.879593 | 1.72e-09 | 11.98528 | 5.66e-09
2018-02-26 11:46 | 84244.59 | 1440.0002 | 3 | 12 | 4.400353 | 1.051201 | 2.917463 | 1.72e-09 | 12.15193 | 5.66e-09
2018-02-26 11:48 | 84364.59 | 1560.0003 | 3 | 12 | 4.400337 | 0.9063644 | 2.950011 | 1.72e-09 | 12.29515 | 5.66e-09
2018-02-26 11:50 | 84484.59 | 1680.0018 | 3 | 12 | 4.400362 | 0.7871151 | 2.978173 | 1.72e-09 | 12.41907 | 5.66e-09
2018-02-26 11:52 | 84604.59 | 1800.0018 | 3 | 12 | 4.400345 | 0.6866875 | 3.002683 | 1.72e-09 | 12.52692 | 5.66e-09
2018-02-26 11:53 | 84652.12 | 1847.532 | 3 | 12 | 4.40036 | 0.6519871 | 3.011518 | 1.72e-09 | 12.5658 | 5.66e-09
2018-02-26 11:55 | 84772.16 | 120.0021 | 4 | 12 | 4.356824 | 0 | 3.01152 | 1.72e-09 | 12.56581 | 5.66e-09
2018-02-26 11:57 | 84892.16 | 240.0005 | 4 | 12 | 4.353767 | 0 | 3.01152 | 1.72e-09 | 12.56581 | 5.66e-09
2018-02-26 11:58 | 84952.17 | 300.0026 | 4 | 12 | 4.352806 | 0 | 3.01152 | 1.72e-09 | 12.56581 | 5.66e-09
2018-02-26 12:00 | 85072.25 | 120.0019 | 5 | 12 | 4.1236 | -3.259904 | 3.01152 | 0.1086576 | 12.56581 | 0.4511816
2018-02-26 12:02 | 85192.25 | 240.0014 | 5 | 12 | 4.081068 | -3.259957 | 3.01152 | 0.217312 | 12.56581 | 0.8969027
2018-02-26 12:04 | 85312.25 | 360.0012 | 5 | 12 | 4.039049 | -3.259943 | 3.01152 | 0.325959 | 12.56581 | 1.338016
2018-02-26 12:06 | 85432.25 | 480.0013 | 5 | 12 | 3.997174 | -3.259941 | 3.01152 | 0.434624 | 12.56581 | 1.774642
2018-02-26 12:08 | 85552.25 | 600.0012 | 5 | 12 | 3.955863 | -3.259978 | 3.01152 | 0.543251 | 12.56581 | 2.206592
2018-02-26 12:10 | 85672.25 | 720.0012 | 5 | 12 | 3.915663 | -3.260145 | 3.01152 | 0.6519362 | 12.56581 | 2.634338
2018-02-26 12:12 | 85792.25 | 840.002 | 5 | 12 | 3.877127 | -3.259941 | 3.01152 | 0.7605901 | 12.56581 | 3.057679
2018-02-26 12:14 | 85912.24 | 960.0004 | 5 | 12 | 3.840778 | -3.259924 | 3.01152 | 0.8692486 | 12.56581 | 3.476965
2018-02-26 12:16 | 86032.24 | 1080.0003 | 5 | 12 | 3.80675 | -3.259864 | 3.01152 | 0.9779037 | 12.56581 | 3.892416
2018-02-26 12:18 | 86152.24 | 1200.0004 | 5 | 12 | 3.774925 | -3.259931 | 3.01152 | 1.086555 | 12.56581 | 4.304276
2018-02-26 12:20 | 86272.24 | 1320.0005 | 5 | 12 | 3.745006 | -3.259878 | 3.01152 | 1.195212 | 12.56581 | 4.712808
2018-02-26 12:22 | 86392.24 | 1440.0004 | 5 | 12 | 3.71673 | -3.259887 | 3.01152 | 1.303866 | 12.56581 | 5.118165
2018-02-26 12:24 | 86512.24 | 1560.0003 | 5 | 12 | 3.690098 | -3.259973 | 3.01152 | 1.412515 | 12.56581 | 5.520523
2018-02-26 12:26 | 86632.25 | 1680.0013 | 5 | 12 | 3.66531 | -3.259889 | 3.01152 | 1.52118 | 12.56581 | 5.920143
2018-02-26 12:28 | 86752.24 | 1800.0004 | 5 | 12 | 3.642424 | -3.259939 | 3.01152 | 1.629836 | 12.56581 | 6.317143
2018-02-26 12:30 | 86872.25 | 1920.002 | 5 | 12 | 3.62151 | -3.259983 | 3.01152 | 1.738492 | 12.56581 | 6.711759
2018-02-26 12:32 | 86992.25 | 2040.002 | 5 | 12 | 3.602588 | -3.259971 | 3.01152 | 1.847149 | 12.56581 | 7.10422
2018-02-26 12:34 | 87112.24 | 2160.0003 | 5 | 12 | 3.58511 | -3.259914 | 3.01152 | 1.955794 | 12.56581 | 7.49466
2018-02-26 12:36 | 87232.24 | 2280.0003 | 5 | 12 | 3.568304 | -3.259887 | 3.01152 | 2.064459 | 12.56581 | 7.88332
2018-02-26 12:38 | 87352.24 | 2400.0004 | 5 | 12 | 3.551354 | -3.259901 | 3.01152 | 2.173114 | 12.56581 | 8.270118
2018-02-26 12:40 | 87472.24 | 2520.0003 | 5 | 12 | 3.534145 | -3.259941 | 3.01152 | 2.281751 | 12.56581 | 8.654998
2018-02-26 12:42 | 87592.25 | 2640.0012 | 5 | 12 | 3.516041 | -3.260004 | 3.01152 | 2.390428 | 12.56581 | 9.038107
2018-02-26 12:44 | 87712.25 | 2760.002 | 5 | 12 | 3.494009 | -3.259914 | 3.01152 | 2.499084 | 12.56581 | 9.419007
2018-02-26 12:46 | 87832.25 | 2880.002 | 5 | 12 | 3.465175 | -3.259924 | 3.01152 | 2.607741 | 12.56581 | 9.797155
2018-02-26 12:48 | 87952.25 | 3000.0012 | 5 | 12 | 3.426059 | -3.260012 | 3.01152 | 2.716396 | 12.56581 | 10.17165
2018-02-26 12:50 | 88072.25 | 3120.0012 | 5 | 12 | 3.368431 | -3.259878 | 3.01152 | 2.825047 | 12.56581 | 10.54102
2018-02-26 12:52 | 88192.25 | 3240.0012 | 5 | 12 | 3.253844 | -3.259989 | 3.01152 | 2.933711 | 12.56581 | 10.9018
2018-02-26 12:53 | 88275.96 | 3323.7114 | 5 | 12 | 2.99997 | -3.259971 | 3.01152 | 3.009508 | 12.56581 | 11.14085
2018-02-26 12:55 | 88396 | 120.001 | 6 | 12 | 3.27406 | 0 | 3.01152 | 3.009508 | 12.56581 | 11.14085
2018-02-26 12:57 | 88516 | 240.001 | 6 | 12 | 3.286928 | 0 | 3.01152 | 3.009508 | 12.56581 | 11.14085
2018-02-26 12:58 | 88576 | 300.0009 | 6 | 12 | 3.291148 | 0 | 3.01152 | 3.009508 | 12.56581 | 11.14085
2018-02-26 12:58 | 88576.01 | 0.0024 | 7 | 13 | 3.291141 | 0 | 0 | 0 | 0 | 0
2018-02-26 13:00 | 88696.09 | 120.0007 | 2 | 13 | 3.927987 | 4.890068 | 0.1622937 | 0 | 0.616928 | 0
2018-02-26 13:02 | 88816.09 | 240.0009 | 2 | 13 | 3.977147 | 4.88995 | 0.3252639 | 0 | 1.261691 | 0
2018-02-26 13:04 | 88936.09 | 360.0033 | 2 | 13 | 4.013514 | 4.890015 | 0.4882545 | 0 | 1.912953 | 0
2018-02-26 13:06 | 89056.09 | 480.0001 | 2 | 13 | 4.044992 | 4.889948 | 0.6512261 | 0 | 2.56967 | 0
2018-02-26 13:08 | 89176.09 | 600.0009 | 2 | 13 | 4.072308 | 4.889944 | 0.8142151 | 0 | 3.231233 | 0
2018-02-26 13:10 | 89296.09 | 720.0002 | 2 | 13 | 4.097053 | 4.890007 | 0.9771902 | 0 | 3.896961 | 0
2018-02-26 13:12 | 89416.09 | 840.0009 | 2 | 13 | 4.122024 | 4.889885 | 1.140179 | 0 | 4.566733 | 0
2018-02-26 13:14 | 89536.09 | 960.0017 | 2 | 13 | 4.150799 | 4.889994 | 1.303161 | 0 | 5.240835 | 0
2018-02-26 13:16 | 89656.09 | 1080.0009 | 2 | 13 | 4.183741 | 4.889986 | 1.466138 | 0 | 5.919955 | 0
2018-02-26 13:18 | 89776.09 | 1200.001 | 2 | 13 | 4.200413 | 4.516157 | 1.625632 | 0 | 6.589258 | 0
2018-02-26 13:20 | 89896.09 | 1320.0001 | 2 | 13 | 4.200384 | 3.902685 | 1.765768 | 0 | 7.177884 | 0
2018-02-26 13:22 | 90016.09 | 1440.0001 | 2 | 13 | 4.200404 | 3.347141 | 1.886423 | 0 | 7.684683 | 0
2018-02-26 13:23 | 90036.26 | 1460.1712 | 2 | 13 | 4.200412 | 3.259979 | 1.904932 | 0 | 7.762429 | 0
2018-02-26 13:25 | 90156.28 | 120.0002 | 3 | 13 | 4.229675 | 3.260019 | 2.013155 | 0 | 8.218486 | 0
2018-02-26 13:27 | 90276.28 | 240.0009 | 3 | 13 | 4.263111 | 3.259996 | 2.121812 | 0 | 8.67987 | 0
2018-02-26 13:29 | 90396.28 | 360.0002 | 3 | 13 | 4.298738 | 3.259857 | 2.230466 | 0 | 9.14499 | 0
2018-02-26 13:31 | 90516.28 | 480.001 | 3 | 13 | 4.33636 | 3.260084 | 2.33912 | 0 | 9.614092 | 0
2018-02-26 13:33 | 90636.28 | 600.001 | 3 | 13 | 4.375588 | 3.259909 | 2.447776 | 0 | 10.08738 | 0
2018-02-26 13:35 | 90756.28 | 720.0019 | 3 | 13 | 4.400393 | 2.984648 | 2.554551 | 0 | 10.5564 | 0
2018-02-26 13:37 | 90876.28 | 840.0011 | 3 | 13 | 4.400396 | 2.458221 | 2.644882 | 0 | 10.95389 | 0
2018-02-26 13:39 | 90996.28 | 960.0018 | 3 | 13 | 4.400362 | 2.042635 | 2.719645 | 0 | 11.28288 | 0
2018-02-26 13:41 | 91116.28 | 1080.0002 | 3 | 13 | 4.400363 | 1.710117 | 2.782002 | 0 | 11.55727 | 0
2018-02-26 13:43 | 91236.28 | 1200.0002 | 3 | 13 | 4.400353 | 1.443226 | 2.834403 | 0 | 11.78786 | 0
2018-02-26 13:45 | 91356.28 | 1320.0001 | 3 | 13 | 4.400391 | 1.227413 | 2.878782 | 0 | 11.98314 | 0
2018-02-26 13:47 | 91476.28 | 1440.0002 | 3 | 13 | 4.400355 | 1.050882 | 2.916647 | 0 | 12.14976 | 0
2018-02-26 13:49 | 91596.28 | 1560.0002 | 3 | 13 | 4.400362 | 0.9067135 | 2.949192 | 0 | 12.29296875 | 0
2018-02-26 13:51 | 91716.28 | 1680.0005 | 3 | 13 | 4.400368 | 0.7866325 | 2.977352 | 0 | 12.41689 | 0
2018-02-26 13:53 | 91836.28 | 1800.0014 | 3 | 13 | 4.400351 | 0.6867027 | 3.001858 | 0 | 12.52472 | 0
2018-02-26 13:53 | 91882.89 | 1846.6124 | 3 | 13 | 4.400337 | 0.6519966 | 3.010522 | 0 | 12.56285 | 0
2018-02-26 13:55 | 92002.94 | 120.0004 | 4 | 13 | 4.356811 | 0 | 3.010524 | 0 | 12.56285 | 0
2018-02-26 13:57 | 92122.94 | 240.0001 | 4 | 13 | 4.353737 | 0 | 3.010524 | 0 | 12.56285 | 0
2018-02-26 13:58 | 92182.94 | 300.0004 | 4 | 13 | 4.352788 | 0 | 3.010524 | 0 | 12.56285 | 0
2018-02-26 14:00 | 92303.02142 | 120.0023 | 5 | 13 | 4.123432 | -3.260141 | 3.010524 | 0.1086586 | 12.56285 | 0.4511715
2018-02-26 14:02 | 92423.01922 | 240.0001 | 5 | 13 | 4.080888 | -3.259883 | 3.010524 | 0.2173093 | 12.56285 | 0.896859
2018-02-26 14:04 | 92543.01972 | 360.0006 | 5 | 13 | 4.038879 | -3.259904 | 3.010524 | 0.3259551 | 12.56285 | 1.337949
2018-02-26 14:06 | 92663.02002 | 480.0009 | 5 | 13 | 3.996966 | -3.25991 | 3.010524 | 0.4346199 | 12.56285 | 1.774552
2018-02-26 14:08 | 92783.01912 | 600 | 5 | 13 | 3.955609 | -3.260057 | 3.010524 | 0.5432763 | 12.56285 | 2.206595
2018-02-26 14:10 | 92903.01972 | 720.0006 | 5 | 13 | 3.915385 | -3.259922 | 3.010524 | 0.6519357 | 12.56285 | 2.634211
2018-02-26 14:12 | 93023.02052 | 840.0014 | 5 | 13 | 3.876858 | -3.25992 | 3.010524 | 0.7605928 | 12.56285 | 3.057534
2018-02-26 14:14 | 93143.02032 | 960.0012 | 5 | 13 | 3.840465 | -3.259876 | 3.010524 | 0.8692471 | 12.56285 | 3.476774
2018-02-26 14:16 | 93263.02052 | 1080.0014 | 5 | 13 | 3.806415 | -3.259985 | 3.010524 | 0.9779086 | 12.56285 | 3.892214
2018-02-26 14:18 | 93383.02062 | 1200.0015 | 5 | 13 | 3.774582 | -3.259955 | 3.010524 | 1.086573 | 12.56285 | 4.304088
2018-02-26 14:20 | 93503.02052 | 1320.0014 | 5 | 13 | 3.744628 | -3.259818 | 3.010524 | 1.195205 | 12.56285 | 4.712486
2018-02-26 14:22 | 93623.01972 | 1440.0006 | 5 | 13 | 3.716326 | -3.259939 | 3.010524 | 1.303888 | 12.56285 | 5.117912
2018-02-26 14:24 | 93743.02052 | 1560.0014 | 5 | 13 | 3.689692 | -3.25992 | 3.010524 | 1.412549 | 12.56285 | 5.52027
2018-02-26 14:26 | 93863.02062 | 1680.0015 | 5 | 13 | 3.66487 | -3.259922 | 3.010524 | 1.521206 | 12.56285 | 5.919816
2018-02-26 14:28 | 93983.01972 | 1800.0006 | 5 | 13 | 3.641983 | -3.259991 | 3.010524 | 1.629862 | 12.56285 | 6.316763
2018-02-26 14:30 | 94103.01972 | 1920.0006 | 5 | 13 | 3.621089 | -3.259876 | 3.010524 | 1.738521 | 12.56285 | 6.711346
2018-02-26 14:32 | 94223.02052 | 2040.0014 | 5 | 13 | 3.602149 | -3.260039 | 3.010524 | 1.847177 | 12.56285 | 7.103753
2018-02-26 14:34 | 94343.01972 | 2160.0006 | 5 | 13 | 3.584702 | -3.260062 | 3.010524 | 1.955839 | 12.56285 | 7.494215
2018-02-26 14:36 | 94463.01972 | 2280.0006 | 5 | 13 | 3.567913 | -3.259945 | 3.010524 | 2.064496 | 12.56285 | 7.882802
2018-02-26 14:38 | 94583.02052 | 2400.0014 | 5 | 13 | 3.550955 | -3.25996 | 3.010524 | 2.173155 | 12.56285 | 8.269567
2018-02-26 14:40 | 94703.01972 | 2520.0006 | 5 | 13 | 3.533723 | -3.259906 | 3.010524 | 2.281813 | 12.56285 | 8.654474
2018-02-26 14:42 | 94823.01972 | 2640.0006 | 5 | 13 | 3.515601 | -3.259876 | 3.010524 | 2.39047 | 12.56285 | 9.037468
2018-02-26 14:44 | 94943.01972 | 2760.0006 | 5 | 13 | 3.493566 | -3.259971 | 3.010524 | 2.499133 | 12.56285 | 9.418346
2018-02-26 14:46 | 95063.01972 | 2880.0006 | 5 | 13 | 3.464689 | -3.25998 | 3.010524 | 2.607789 | 12.56285 | 9.796439
2018-02-26 14:48 | 95183.01972 | 3000.0006 | 5 | 13 | 3.425476 | -3.259937 | 3.010524 | 2.716445 | 12.56285 | 10.17088
2018-02-26 14:50 | 95303.01972 | 3120.0006 | 5 | 13 | 3.367629 | -3.260062 | 3.010524 | 2.825107 | 12.56285 | 10.54021
2018-02-26 14:52 | 95423.02052 | 3240.0014 | 5 | 13 | 3.252138 | -3.259943 | 3.010524 | 2.933761 | 12.56285 | 10.90084
2018-02-26 14:54 | 95505.79312 | 3322.774 | 5 | 13 | 2.999996 | -3.259957 | 3.010524 | 3.008702 | 12.56285 | 11.1371
2018-02-26 14:56 | 95625.83 | 120.001 | 6 | 13 | 3.274744 | 0 | 3.010524 | 3.008723 | 12.56285 | 11.13717
2018-02-26 14:58 | 95745.83 | 240.001 | 6 | 13 | 3.287615 | 0 | 3.010524 | 3.008723 | 12.56285 | 11.13717
2018-02-26 14:59 | 95805.84 | 300.0016 | 6 | 13 | 3.291838 | 0 | 3.010524 | 3.008723 | 12.56285 | 11.13717
2018-02-26 14:59 | 95805.85 | 0.0048 | 7 | 14 | 3.291837 | 0 | 0 | 0 | 0 | 0
2018-02-26 15:01 | 95925.94 | 120.0002 | 2 | 14 | 3.928503 | 4.88991 | 0.1622869 | 3.643e-09 | 0.6170156 | 1.1993e-08
2018-02-26 15:03 | 96045.94 | 240.001 | 2 | 14 | 3.977574 | 4.889919 | 0.3252693 | 3.643e-09 | 1.261899 | 1.1993e-08
2018-02-26 15:05 | 96165.94 | 360.0018 | 2 | 14 | 4.014181 | 4.89006 | 0.4882582 | 3.643e-09 | 1.913226 | 1.1993e-08
2018-02-26 15:07 | 96285.94 | 480.0018 | 2 | 14 | 4.045604 | 4.889927 | 0.6512427 | 3.643e-09 | 2.570099 | 1.1993e-08
2018-02-26 15:09 | 96405.94 | 600.0018 | 2 | 14 | 4.072869 | 4.88991 | 0.8142238 | 3.643e-09 | 3.231726 | 1.1993e-08
2018-02-26 15:11 | 96525.94 | 720.001 | 2 | 14 | 4.097583 | 4.890026 | 0.9772048 | 3.643e-09 | 3.897568 | 1.1993e-08
2018-02-26 15:13 | 96645.94 | 840.0002 | 2 | 14 | 4.122605 | 4.889963 | 1.140188 | 3.643e-09 | 4.567409 | 1.1993e-08
2018-02-26 15:15 | 96765.94 | 960.0019 | 2 | 14 | 4.151417 | 4.889799 | 1.303176 | 3.643e-09 | 5.241637 | 1.1993e-08
2018-02-26 15:17 | 96885.94 | 1080.001 | 2 | 14 | 4.18432 | 4.889919 | 1.466152 | 3.643e-09 | 5.920845 | 1.1993e-08
2018-02-26 15:19 | 97005.94 | 1200.002 | 2 | 14 | 4.2004 | 4.505669 | 1.625467 | 3.643e-09 | 6.589438 | 1.1993e-08
2018-02-26 15:21 | 97125.94 | 1320.0002 | 2 | 14 | 4.200394 | 3.894861 | 1.765315 | 3.643e-09 | 7.176855 | 1.1993e-08
2018-02-26 15:23 | 97245.94 | 1440.0018 | 2 | 14 | 4.200414 | 3.341852 | 1.88575 | 3.643e-09 | 7.682732 | 1.1993e-08
2018-02-26 15:23 | 97264.71 | 1458.7754 | 2 | 14 | 4.200389 | 3.259998 | 1.90296 | 3.643e-09 | 7.755021 | 1.1993e-08
2018-02-26 15:25 | 97384.73 | 120 | 3 | 14 | 4.229599 | 3.260014 | 2.011188 | 3.643e-09 | 8.211092 | 1.1993e-08
2018-02-26 15:27 | 97504.73 | 240.0016 | 3 | 14 | 4.263013 | 3.259939 | 2.11984 | 3.643e-09 | 8.672443 | 1.1993e-08
2018-02-26 15:29 | 97624.73 | 360.0009 | 3 | 14 | 4.298674 | 3.260071 | 2.228493 | 3.643e-09 | 9.13755 | 1.1993e-08
2018-02-26 15:31 | 97744.73 | 480.0008 | 3 | 14 | 4.336328 | 3.260078 | 2.337152 | 3.643e-09 | 9.606666 | 1.1993e-08
2018-02-26 15:33 | 97864.73 | 600.0009 | 3 | 14 | 4.375594 | 3.259918 | 2.44581 | 3.643e-09 | 10.07997 | 1.1993e-08
2018-02-26 15:35 | 97984.73 | 720.0026 | 3 | 14 | 4.400389 | 2.984379 | 2.552576 | 3.643e-09 | 10.54895 | 1.1993e-08
2018-02-26 15:37 | 98104.73 | 840.0009 | 3 | 14 | 4.400377 | 2.457695 | 2.642889 | 3.643e-09 | 10.94636 | 1.1993e-08
2018-02-26 15:39 | 98224.73 | 960.0001 | 3 | 14 | 4.400374 | 2.042753 | 2.717641 | 3.643e-09 | 11.2753 | 1.1993e-08
2018-02-26 15:41 | 98344.73 | 1080.0016 | 3 | 14 | 4.400383 | 1.710672 | 2.77999 | 3.643e-09 | 11.54966 | 1.1993e-08
2018-02-26 15:43 | 98464.73 | 1200.0017 | 3 | 14 | 4.400358 | 1.442913 | 2.832384 | 3.643e-09 | 11.78021 | 1.1993e-08
2018-02-26 15:45 | 98584.73 | 1320.0026 | 3 | 14 | 4.400342 | 1.226145 | 2.87676 | 3.643e-09 | 11.97548 | 1.1993e-08
2018-02-26 15:47 | 98704.73 | 1440.0026 | 3 | 14 | 4.400348 | 1.05064 | 2.914625 | 3.643e-09 | 12.1421 | 1.1993e-08
2018-02-26 15:49 | 98824.73 | 1560.0008 | 3 | 14 | 4.400362 | 0.9065189 | 2.94717 | 3.643e-09 | 12.28531 | 1.1993e-08
2018-02-26 15:51 | 98944.73 | 1680.0017 | 3 | 14 | 4.400343 | 0.7865658 | 2.975332 | 3.643e-09 | 12.40924 | 1.1993e-08
2018-02-26 15:53 | 99064.73 | 1800.0009 | 3 | 14 | 4.400359 | 0.6871586 | 2.999846 | 3.643e-09 | 12.51711 | 1.1993e-08
2018-02-26 15:54 | 99110.69 | 1845.9639 | 3 | 14 | 4.400325 | 0.6519966 | 3.008396 | 3.643e-09 | 12.55473 | 1.1993e-08
2018-02-26 15:56 | 99230.73 | 120.0002 | 4 | 14 | 4.356688 | 0 | 3.008398 | 3.643e-09 | 12.55474 | 1.1993e-08
2018-02-26 15:58 | 99350.73 | 240.0009 | 4 | 14 | 4.353602 | 0 | 3.008398 | 3.643e-09 | 12.55474 | 1.1993e-08
2018-02-26 15:59 | 99410.74 | 300.0039 | 4 | 14 | 4.352659 | 0 | 3.008398 | 3.643e-09 | 12.55474 | 1.1993e-08
2018-02-26 16:01 | 99530.82262 | 120.0017 | 5 | 14 | 4.123089 | -3.259866 | 3.008398 | 0.1086368 | 12.55474 | 0.4510422
2018-02-26 16:03 | 99650.82262 | 240.0017 | 5 | 14 | 4.080626 | -3.259953 | 3.008398 | 0.2173185 | 12.55474 | 0.8968242
2018-02-26 16:05 | 99770.82102 | 360.0001 | 5 | 14 | 4.038692 | -3.259924 | 3.008398 | 0.3259739 | 12.55474 | 1.337928
2018-02-26 16:07 | 99890.82262 | 480.0017 | 5 | 14 | 3.996881 | -3.259983 | 3.008398 | 0.4346362 | 12.55474 | 1.774506
2018-02-26 16:09 | 100010.8 | 600.0017 | 5 | 14 | 3.955607 | -3.259809 | 3.008398 | 0.5432949 | 12.55474 | 2.206553
2018-02-26 16:11 | 100130.8 | 720.0001 | 5 | 14 | 3.915376 | -3.259937 | 3.008398 | 0.6519362 | 12.55474 | 2.634099
2018-02-26 16:13 | 100250.8 | 840.0001 | 5 | 14 | 3.876816 | -3.260004 | 3.008398 | 0.7606086 | 12.55474 | 3.057479
2018-02-26 16:15 | 100370.8 | 960.0001 | 5 | 14 | 3.840393 | -3.259895 | 3.008398 | 0.8692666 | 12.55474 | 3.476728
2018-02-26 16:17 | 100490.8 | 1080.0017 | 5 | 14 | 3.806334 | -3.259964 | 3.008398 | 0.9779253 | 12.55474 | 3.892149
2018-02-26 16:19 | 100610.8 | 1200.0009 | 5 | 14 | 3.774507 | -3.259966 | 3.008398 | 1.086579 | 12.55474 | 4.303972
2018-02-26 16:21 | 100730.8 | 1320.001 | 5 | 14 | 3.744547 | -3.259927 | 3.008398 | 1.195239 | 12.55474 | 4.712468
2018-02-26 16:23 | 100850.8 | 1440.0033 | 5 | 14 | 3.716231 | -3.259933 | 3.008398 | 1.303899 | 12.55474 | 5.1178
2018-02-26 16:25 | 100970.8 | 1560.0009 | 5 | 14 | 3.6896 | -3.259962 | 3.008398 | 1.412551 | 12.55474 | 5.520112
2018-02-26 16:27 | 101090.8 | 1680.0001 | 5 | 14 | 3.664787 | -3.259974 | 3.008398 | 1.521208 | 12.55474 | 5.919646
2018-02-26 16:29 | 101210.8 | 1800.0001 | 5 | 14 | 3.641893 | -3.25996 | 3.008398 | 1.62987 | 12.55474 | 6.316609
2018-02-26 16:31 | 101330.8 | 1920.0001 | 5 | 14 | 3.620999 | -3.259887 | 3.008398 | 1.738525 | 12.55474 | 6.711165
2018-02-26 16:33 | 101450.8 | 2040.0001 | 5 | 14 | 3.602047 | -3.259927 | 3.008398 | 1.847181 | 12.55474 | 7.103563
2018-02-26 16:35 | 101570.8 | 2160.0017 | 5 | 14 | 3.584568 | -3.259883 | 3.008398 | 1.955841 | 12.55474 | 7.494001
2018-02-26 16:37 | 101690.8 | 2280.0017 | 5 | 14 | 3.56777 | -3.259934 | 3.008398 | 2.064498 | 12.55474 | 7.882574
2018-02-26 16:39 | 101810.8 | 2400.0009 | 5 | 14 | 3.550762 | -3.259976 | 3.008398 | 2.173156 | 12.55474 | 8.269321
2018-02-26 16:41 | 101930.8 | 2520.0009 | 5 | 14 | 3.533543 | -3.259918 | 3.008398 | 2.281811 | 12.55474 | 8.654197
2018-02-26 16:43 | 102050.8 | 2640.0009 | 5 | 14 | 3.515371 | -3.259943 | 3.008398 | 2.390466 | 12.55474 | 9.03716
2018-02-26 16:45 | 102170.8 | 2760.0001 | 5 | 14 | 3.493289 | -3.260099 | 3.008398 | 2.499123 | 12.55474 | 9.417987
2018-02-26 16:47 | 102290.8 | 2880.0009 | 5 | 14 | 3.464293 | -3.260041 | 3.008398 | 2.607781 | 12.55474 | 9.796052
2018-02-26 16:49 | 102410.8 | 3000.0017 | 5 | 14 | 3.424948 | -3.259955 | 3.008398 | 2.716441 | 12.55474 | 10.17046
2018-02-26 16:51 | 102530.8 | 3120.0019 | 5 | 14 | 3.366815 | -3.259971 | 3.008398 | 2.825095 | 12.55474 | 10.53969
2018-02-26 16:53 | 102650.8 | 3240.0002 | 5 | 14 | 3.25033 | -3.259937 | 3.008398 | 2.933751 | 12.55474 | 10.9002
2018-02-26 16:54 | 102732.7 | 3321.8663 | 5 | 14 | 2.999966 | -3.259997 | 3.008398 | 3.007862 | 12.55474 | 11.13374
2018-02-26 16:56 | 102852.7 | 119.9998 | 6 | 14 | 3.275299 | 0 | 3.008398 | 3.007882 | 12.55474 | 11.1338
2018-02-26 16:58 | 102972.7 | 240.0014 | 6 | 14 | 3.288195 | 0 | 3.008398 | 3.007882 | 12.55474 | 11.1338
2018-02-26 16:59 | 103032.7 | 300.0021 | 6 | 14 | 3.292427 | 0 | 3.008398 | 3.007882 | 12.55474 | 11.1338
2018-02-26 16:59 | 103032.7 | 0.0024 | 7 | 15 | 3.292454 | 0 | 0 | 0 | 0 | 0
2018-02-26 17:01 | 103152.8326 | 120.0009 | 2 | 15 | 3.929047 | 4.889843 | 0.1622908 | 2.33e-10 | 0.6171371 | 7.66e-10
2018-02-26 17:03 | 103272.8343 | 240.0026 | 2 | 15 | 3.978026 | 4.889797 | 0.3252716 | 2.33e-10 | 1.262092 | 7.66e-10
2018-02-26 17:05 | 103392.8327 | 360.001 | 2 | 15 | 4.014302 | 4.889889 | 0.4882507 | 2.33e-10 | 1.913443 | 7.66e-10
2018-02-26 17:07 | 103512.8335 | 480.0018 | 2 | 15 | 4.045795 | 4.889936 | 0.6512247 | 2.33e-10 | 2.570302 | 7.66e-10
2018-02-26 17:09 | 103632.8335 | 600.0018 | 2 | 15 | 4.073077 | 4.889912 | 0.8142072 | 2.33e-10 | 3.231969 | 7.66e-10
2018-02-26 17:11 | 103752.8335 | 720.0018 | 2 | 15 | 4.097799 | 4.88995 | 0.9771932 | 2.33e-10 | 3.897864 | 7.66e-10
2018-02-26 17:13 | 103872.8325 | 840.0008 | 2 | 15 | 4.122801 | 4.890053 | 1.14017 | 2.33e-10 | 4.567711 | 7.66e-10
2018-02-26 17:15 | 103992.8318 | 960.0001 | 2 | 15 | 4.151565 | 4.889927 | 1.303154 | 2.33e-10 | 5.241947 | 7.66e-10
2018-02-26 17:17 | 104112.8327 | 1080.001 | 2 | 15 | 4.184511 | 4.889929 | 1.466136 | 2.33e-10 | 5.921211 | 7.66e-10
2018-02-26 17:19 | 104232.8336 | 1200.0019 | 2 | 15 | 4.200378 | 4.50279 | 1.625389 | 2.33e-10 | 6.589555 | 7.66e-10
2018-02-26 17:21 | 104352.8327 | 1320.001 | 2 | 15 | 4.200417 | 3.893225 | 1.765153 | 2.33e-10 | 7.17662 | 7.66e-10
2018-02-26 17:23 | 104472.8335 | 1440.0018 | 2 | 15 | 4.200408 | 3.339008 | 1.885508 | 2.33e-10 | 7.68216 | 7.66e-10
2018-02-26 17:24 | 104490.9862 | 1458.1545 | 2 | 15 | 4.200389 | 3.259995 | 1.902146 | 2.33e-10 | 7.752048 | 7.66e-10
2018-02-26 17:26 | 104611 | 120.0001 | 3 | 15 | 4.22962 | 3.259815 | 2.010365 | 2.33e-10 | 8.208086 | 7.66e-10
2018-02-26 17:28 | 104731 | 240.0009 | 3 | 15 | 4.263052 | 3.259924 | 2.11902 | 2.33e-10 | 8.669447 | 7.66e-10
2018-02-26 17:30 | 104851 | 360.0001 | 3 | 15 | 4.298641 | 3.259993 | 2.227671 | 2.33e-10 | 9.134546 | 7.66e-10
2018-02-26 17:32 | 104971 | 480.0009 | 3 | 15 | 4.336235 | 3.259829 | 2.336327 | 2.33e-10 | 9.603644 | 7.66e-10
2018-02-26 17:34 | 105091 | 600.0002 | 3 | 15 | 4.375438 | 3.259968 | 2.444983 | 2.33e-10 | 10.07692 | 7.66e-10
2018-02-26 17:36 | 105211 | 720.001 | 3 | 15 | 4.400395 | 2.987286 | 2.551791 | 2.33e-10 | 10.54607 | 7.66e-10
2018-02-26 17:38 | 105331 | 840.0002 | 3 | 15 | 4.40038 | 2.461155 | 2.642214 | 2.33e-10 | 10.94397 | 7.66e-10
2018-02-26 17:40 | 105451 | 960.0002 | 3 | 15 | 4.400404 | 2.046667 | 2.717083 | 2.33e-10 | 11.27342 | 7.66e-10
2018-02-26 17:42 | 105571 | 1080.0009 | 3 | 15 | 4.400356 | 1.713465 | 2.779544 | 2.33e-10 | 11.54828 | 7.66e-10
2018-02-26 17:44 | 105691 | 1200.0026 | 3 | 15 | 4.400377 | 1.446934 | 2.832054 | 2.33e-10 | 11.77934 | 7.66e-10
2018-02-26 17:46 | 105811 | 1320.0026 | 3 | 15 | 4.400366 | 1.229965 | 2.876536 | 2.33e-10 | 11.97508 | 7.66e-10
2018-02-26 17:48 | 105931 | 1440.0001 | 3 | 15 | 4.400342 | 1.053339 | 2.9145 | 2.33e-10 | 12.14213 | 7.66e-10
2018-02-26 17:50 | 106051 | 1560.001 | 3 | 15 | 4.400361 | 0.9090443 | 2.947131 | 2.33e-10 | 12.28572 | 7.66e-10
2018-02-26 17:52 | 106171 | 1680.0019 | 3 | 15 | 4.400346 | 0.7892323 | 2.975369 | 2.33e-10 | 12.40998 | 7.66e-10
2018-02-26 17:54 | 106291 | 1800.0002 | 3 | 15 | 4.400336 | 0.6884727 | 2.999951 | 2.33e-10 | 12.51815 | 7.66e-10
2018-02-26 17:54 | 106340.4 | 1849.3616 | 3 | 15 | 4.400339 | 0.6519947 | 3.009141 | 2.33e-10 | 12.55859 | 7.66e-10
2018-02-26 17:56 | 106460.4 | 119.9999 | 4 | 15 | 4.356694 | 0 | 3.009141 | 2.33e-10 | 12.55859 | 7.66e-10
2018-02-26 17:58 | 106580.4 | 239.9998 | 4 | 15 | 4.353625 | 0 | 3.009141 | 2.33e-10 | 12.55859 | 7.66e-10
2018-02-26 17:59 | 106640.4 | 300.0029 | 4 | 15 | 4.352659 | 0 | 3.009141 | 2.33e-10 | 12.55859 | 7.66e-10
2018-02-26 18:01 | 106760.5 | 120.0002 | 5 | 15 | 4.12299 | -3.259858 | 3.009141 | 0.1086504 | 12.55859 | 0.4510899
2018-02-26 18:03 | 106880.5 | 240.0006 | 5 | 15 | 4.080454 | -3.259985 | 3.009141 | 0.2173123 | 12.55859 | 0.8967761
2018-02-26 18:05 | 107000.5 | 360.0022 | 5 | 15 | 4.038446 | -3.259901 | 3.009141 | 0.3259705 | 12.55859 | 1.337867
2018-02-26 18:07 | 107120.5 | 480.0022 | 5 | 15 | 3.996565 | -3.259922 | 3.009141 | 0.4346271 | 12.55859 | 1.774393
2018-02-26 18:09 | 107240.5 | 600.0007 | 5 | 15 | 3.955239 | -3.259937 | 3.009141 | 0.5432802 | 12.55859 | 2.206379
2018-02-26 18:11 | 107360.5 | 720.0015 | 5 | 15 | 3.914979 | -3.259889 | 3.009141 | 0.6519378 | 12.55859 | 2.633946
2018-02-26 18:13 | 107480.5 | 840.0015 | 5 | 15 | 3.876459 | -3.259892 | 3.009141 | 0.7605872 | 12.55859 | 3.057196
2018-02-26 18:15 | 107600.5 | 960.0023 | 5 | 15 | 3.840083 | -3.259895 | 3.009141 | 0.869251 | 12.55859 | 3.476431
2018-02-26 18:17 | 107720.5 | 1080.0008 | 5 | 15 | 3.806075 | -3.259908 | 3.009141 | 0.9779023 | 12.55859 | 3.891791
2018-02-26 18:19 | 107840.5 | 1200.0016 | 5 | 15 | 3.774241 | -3.259908 | 3.009141 | 1.086557 | 12.55859 | 4.303589
2018-02-26 18:21 | 107960.5 | 1320.0008 | 5 | 15 | 3.744328 | -3.259934 | 3.009141 | 1.195211 | 12.55859 | 4.712035
2018-02-26 18:23 | 108080.5 | 1440.0008 | 5 | 15 | 3.716026 | -3.259994 | 3.009141 | 1.303864 | 12.55859 | 5.117316
2018-02-26 18:25 | 108200.5 | 1560.0021 | 5 | 15 | 3.689402 | -3.259987 | 3.009141 | 1.412524 | 12.55859 | 5.519638
2018-02-26 18:27 | 108320.5 | 1680.0014 | 5 | 15 | 3.664638 | -3.259893 | 3.009141 | 1.521175 | 12.55859 | 5.919133
2018-02-26 18:29 | 108440.5 | 1800.0006 | 5 | 15 | 3.641741 | -3.260052 | 3.009141 | 1.629831 | 12.55859 | 6.316055
2018-02-26 18:31 | 108560.5 | 1920.0003 | 5 | 15 | 3.620891 | -3.259937 | 3.009141 | 1.738483 | 12.55859 | 6.710586
2018-02-26 18:33 | 108680.5 | 2040.0003 | 5 | 15 | 3.601934 | -3.259914 | 3.009141 | 1.847135 | 12.55859 | 7.102956
2018-02-26 18:35 | 108800.5 | 2160.0003 | 5 | 15 | 3.584465 | -3.259945 | 3.009141 | 1.955797 | 12.55859 | 7.493392
2018-02-26 18:37 | 108920.5 | 2280.0001 | 5 | 15 | 3.56766 | -3.259872 | 3.009141 | 2.064448 | 12.55859 | 7.881933
2018-02-26 18:39 | 109040.5 | 2400.0011 | 5 | 15 | 3.550699 | -3.260064 | 3.009141 | 2.17311 | 12.55859 | 8.268683
2018-02-26 18:41 | 109160.5 | 2520.0009 | 5 | 15 | 3.533428 | -3.259918 | 3.009141 | 2.281766 | 12.55859 | 8.653553
2018-02-26 18:43 | 109280.5 | 2640.0008 | 5 | 15 | 3.51523 | -3.260118 | 3.009141 | 2.39038 | 12.55859 | 9.036358
2018-02-26 18:45 | 109400.5 | 2760.001 | 5 | 15 | 3.493135 | -3.260022 | 3.009141 | 2.499076 | 12.55859 | 9.417307
2018-02-26 18:47 | 109520.5 | 2880.0015 | 5 | 15 | 3.464119 | -3.260052 | 3.009141 | 2.607736 | 12.55859 | 9.795362
2018-02-26 18:49 | 109640.5 | 3000.0023 | 5 | 15 | 3.424728 | -3.260056 | 3.009141 | 2.716394 | 12.55859 | 10.16974
2018-02-26 18:51 | 109760.5 | 3120.0008 | 5 | 15 | 3.366488 | -3.259933 | 3.009141 | 2.825032 | 12.55859 | 10.53889
2018-02-26 18:53 | 109880.5 | 3240.0005 | 5 | 15 | 3.249609 | -3.259934 | 3.009141 | 2.9337 | 12.55859 | 10.89939
2018-02-26 18:55 | 109961.9 | 3321.4467 | 5 | 15 | 2.999981 | -3.259922 | 3.009141 | 3.007447 | 12.55859 | 11.13174
2018-02-26 18:57 | 110082 | 120.0013 | 6 | 15 | 3.275447 | 0 | 3.009141 | 3.007447 | 12.55859 | 11.13174
2018-02-26 18:59 | 110202 | 240.0012 | 6 | 15 | 3.288342 | 0 | 3.009141 | 3.007447 | 12.55859 | 11.13174
2018-02-26 19:00 | 110262 | 300.0025 | 6 | 15 | 3.292563 | 0 | 3.009141 | 3.007447 | 12.55859 | 11.13174
2018-02-26 19:00 | 110262 | 0.0024 | 7 | 16 | 3.292505 | 0 | 0 | 0 | 0 | 0
2018-02-26 19:02 | 110382.1 | 120.0008 | 2 | 16 | 3.929136 | 4.889986 | 0.1623008 | 1.08e-09 | 0.6171986 | 3.556e-09
2018-02-26 19:04 | 110502.1 | 240.0012 | 2 | 16 | 3.978095 | 4.889967 | 0.3252779 | 1.08e-09 | 1.26215 | 3.556e-09
2018-02-26 19:06 | 110622.1 | 360.0012 | 2 | 16 | 4.014402 | 4.889992 | 0.4882609 | 1.08e-09 | 1.913528 | 3.556e-09
2018-02-26 19:08 | 110742.1 | 480.0011 | 2 | 16 | 4.045868 | 4.889965 | 0.651243 | 1.08e-09 | 2.57043 | 3.556e-09
2018-02-26 19:10 | 110862.1 | 600.0002 | 2 | 16 | 4.073185 | 4.889942 | 0.81422 | 1.08e-09 | 3.232086 | 3.556e-09
2018-02-26 19:12 | 110982.1 | 720.0008 | 2 | 16 | 4.097893 | 4.889999 | 0.977202 | 1.08e-09 | 3.897982 | 3.556e-09
2018-02-26 19:14 | 111102.1 | 840.0001 | 2 | 16 | 4.122894 | 4.889996 | 1.140182 | 1.08e-09 | 4.567857 | 3.556e-09
2018-02-26 19:16 | 111222.1 | 960.0023 | 2 | 16 | 4.151665 | 4.889965 | 1.303171 | 1.08e-09 | 5.242125 | 3.556e-09
2018-02-26 19:18 | 111342.1 | 1080.0001 | 2 | 16 | 4.184598 | 4.889908 | 1.466156 | 1.08e-09 | 5.921414 | 3.556e-09
2018-02-26 19:20 | 111462.1 | 1200.0007 | 2 | 16 | 4.200406 | 4.500187 | 1.625341 | 1.08e-09 | 6.589485 | 3.556e-09
2018-02-26 19:22 | 111582.1 | 1320 | 2 | 16 | 4.200395 | 3.890362 | 1.765015 | 1.08e-09 | 7.176168 | 3.556e-09
2018-02-26 19:24 | 111702.1 | 1440.0009 | 2 | 16 | 4.200397 | 3.336958 | 1.885293 | 1.08e-09 | 7.681384 | 3.556e-09
2018-02-26 19:24 | 111719.9 | 1457.8382 | 2 | 16 | 4.200422 | 3.25996 | 1.901634 | 1.08e-09 | 7.750024 | 3.556e-09
2018-02-26 19:26 | 111839.9 | 120.0001 | 3 | 16 | 4.229699 | 3.259972 | 2.009846 | 1.08e-09 | 8.206038 | 3.556e-09
2018-02-26 19:28 | 111959.9 | 240.0007 | 3 | 16 | 4.263115 | 3.259995 | 2.118504 | 1.08e-09 | 8.667426 | 3.556e-09
2018-02-26 19:30 | 112079.9 | 360.0004 | 3 | 16 | 4.298769 | 3.259903 | 2.227161 | 1.08e-09 | 9.132559 | 3.556e-09
2018-02-26 19:32 | 112199.9 | 480.0002 | 3 | 16 | 4.336395 | 3.259966 | 2.335818 | 1.08e-09 | 9.601679 | 3.556e-09
2018-02-26 19:34 | 112319.9 | 600.0022 | 3 | 16 | 4.37564 | 3.259905 | 2.444477 | 1.08e-09 | 10.07499 | 3.556e-09
2018-02-26 19:36 | 112439.9 | 720.0005 | 3 | 16 | 4.400406 | 2.984396 | 2.551236 | 1.08e-09 | 10.54394 | 3.556e-09
2018-02-26 19:38 | 112559.9 | 840.0002 | 3 | 16 | 4.400396 | 2.458879 | 2.641561 | 1.08e-09 | 10.94141 | 3.556e-09
2018-02-26 19:40 | 112679.9 | 960.0018 | 3 | 16 | 4.400394 | 2.04472 | 2.716355 | 1.08e-09 | 11.27053 | 3.556e-09
2018-02-26 19:42 | 112799.9 | 1080.001 | 3 | 16 | 4.400377 | 1.712734 | 2.778771 | 1.08e-09 | 11.54518 | 3.556e-09
2018-02-26 19:44 | 112919.9 | 1200.0002 | 3 | 16 | 4.400381 | 1.445913 | 2.831255 | 1.08e-09 | 11.77613 | 3.556e-09
2018-02-26 19:46 | 113039.9 | 1320.0002 | 3 | 16 | 4.400369 | 1.229671 | 2.875719 | 1.08e-09 | 11.97179 | 3.556e-09
2018-02-26 19:48 | 113159.9 | 1440.0002 | 3 | 16 | 4.400321 | 1.052965 | 2.913669 | 1.08e-09 | 12.13879 | 3.556e-09
2018-02-26 19:50 | 113279.9 | 1560.0002 | 3 | 16 | 4.400357 | 0.9087849 | 2.946296 | 1.08e-09 | 12.28236 | 3.556e-09
2018-02-26 19:52 | 113399.9 | 1680.0002 | 3 | 16 | 4.400383 | 0.7898617 | 2.974535 | 1.08e-09 | 12.40662 | 3.556e-09
2018-02-26 19:54 | 113519.9 | 1800.001 | 3 | 16 | 4.40034 | 0.6888313 | 2.999123 | 1.08e-09 | 12.51481 | 3.556e-09
2018-02-26 19:55 | 113569.5 | 1849.5495 | 3 | 16 | 4.400333 | 0.6519909 | 3.008351 | 1.08e-09 | 12.55542 | 3.556e-09
2018-02-26 19:57 | 113689.5 | 120.0014 | 4 | 16 | 4.356593 | 0 | 3.008351 | 1.08e-09 | 12.55542 | 3.556e-09
2018-02-26 19:59 | 113809.5 | 240.0014 | 4 | 16 | 4.353508 | 0 | 3.008351 | 1.08e-09 | 12.55542 | 3.556e-09
2018-02-26 20:00 | 113869.5 | 300.0027 | 4 | 16 | 4.352553 | 0 | 3.008351 | 1.08e-09 | 12.55542 | 3.556e-09
2018-02-26 20:02 | 113989.6 | 120.0009 | 5 | 16 | 4.122493 | -3.259872 | 3.008351 | 0.1086565 | 12.55542 | 0.4510632
2018-02-26 20:04 | 114109.6 | 240.001 | 5 | 16 | 4.079978 | -3.259906 | 3.008351 | 0.2173127 | 12.55542 | 0.8966717
2018-02-26 20:06 | 114229.6 | 360.0009 | 5 | 16 | 4.037982 | -3.259931 | 3.008351 | 0.3259668 | 12.55542 | 1.337696
2018-02-26 20:08 | 114349.6 | 480.001 | 5 | 16 | 3.996147 | -3.260054 | 3.008351 | 0.4346247 | 12.55542 | 1.774179
2018-02-26 20:10 | 114469.6 | 600.0008 | 5 | 16 | 3.954834 | -3.26002 | 3.008351 | 0.5432794 | 12.55542 | 2.206127
2018-02-26 20:12 | 114589.6 | 720.001 | 5 | 16 | 3.914649 | -3.25985 | 3.008351 | 0.6519344 | 12.55542 | 2.633644
2018-02-26 20:14 | 114709.6 | 840.0004 | 5 | 16 | 3.876171 | -3.259933 | 3.008351 | 0.7605901 | 12.55542 | 3.056884
2018-02-26 20:16 | 114829.6 | 960.0009 | 5 | 16 | 3.839809 | -3.259973 | 3.008351 | 0.8692437 | 12.55542 | 3.476047
2018-02-26 20:18 | 114949.6 | 1080.001 | 5 | 16 | 3.805801 | -3.260062 | 3.008351 | 0.9779004 | 12.55542 | 3.8914
2018-02-26 20:20 | 115069.6 | 1200.001 | 5 | 16 | 3.77403 | -3.25995 | 3.008351 | 1.086557 | 12.55542 | 4.30318
2018-02-26 20:22 | 115189.6 | 1320.0009 | 5 | 16 | 3.744098 | -3.259971 | 3.008351 | 1.195211 | 12.55542 | 4.7116
2018-02-26 20:24 | 115309.6 | 1440.0018 | 5 | 16 | 3.715823 | -3.260168 | 3.008351 | 1.303866 | 12.55542 | 5.116867
2018-02-26 20:26 | 115429.6 | 1560.001 | 5 | 16 | 3.689252 | -3.259866 | 3.008351 | 1.412516 | 12.55542 | 5.519132
2018-02-26 20:28 | 115549.6 | 1680.0012 | 5 | 16 | 3.664502 | -3.25982 | 3.008351 | 1.521176 | 12.55542 | 5.918644
2018-02-26 20:30 | 115669.6 | 1800.0018 | 5 | 16 | 3.641639 | -3.259971 | 3.008351 | 1.629833 | 12.55542 | 6.315556
2018-02-26 20:32 | 115789.6 | 1920.0002 | 5 | 16 | 3.6208 | -3.259889 | 3.008351 | 1.738487 | 12.55542 | 6.710083
2018-02-26 20:34 | 115909.6 | 2040.0002 | 5 | 16 | 3.601875 | -3.259927 | 3.008351 | 1.847143 | 12.55542 | 7.102462
2018-02-26 20:36 | 116029.6 | 2160.0009 | 5 | 16 | 3.584445 | -3.260024 | 3.008351 | 1.955797 | 12.55542 | 7.492861
2018-02-26 20:38 | 116149.6 | 2280.001 | 5 | 16 | 3.567632 | -3.259976 | 3.008351 | 2.064454 | 12.55542 | 7.88142
2018-02-26 20:40 | 116269.6 | 2400.0011 | 5 | 16 | 3.550637 | -3.259745 | 3.008351 | 2.173107 | 12.55542 | 8.268135
2018-02-26 20:42 | 116389.6 | 2520.001 | 5 | 16 | 3.533354 | -3.259874 | 3.008351 | 2.281765 | 12.55542 | 8.653006
2018-02-26 20:44 | 116509.6 | 2640.001 | 5 | 16 | 3.515126 | -3.259895 | 3.008351 | 2.390422 | 12.55542 | 9.035952
2018-02-26 20:46 | 116629.6 | 2760.0001 | 5 | 16 | 3.492963 | -3.259948 | 3.008351 | 2.499074 | 12.55542 | 9.416732
2018-02-26 20:48 | 116749.6 | 2880.001 | 5 | 16 | 3.463886 | -3.260087 | 3.008351 | 2.607736 | 12.55542 | 9.794772
2018-02-26 20:50 | 116869.6 | 3000.0002 | 5 | 16 | 3.424367 | -3.260101 | 3.008351 | 2.716385 | 12.55542 | 10.16909
2018-02-26 20:52 | 116989.6 | 3120.0011 | 5 | 16 | 3.36591 | -3.259971 | 3.008351 | 2.825046 | 12.55542 | 10.53826
2018-02-26 20:54 | 117108.6 | 3239.037 | 5 | 16 | 3.249774 | -3.259893 | 3.008351 | 2.932831 | 12.55542 | 10.8958
2018-02-26 20:55 | 117190.1 | 3320.524 | 5 | 16 | 2.999999 | -3.260122 | 3.008351 | 3.006611 | 12.55542 | 11.12827
2018-02-26 20:57 | 117310.2 | 120.001 | 6 | 16 | 3.274936 | 0 | 3.008351 | 3.006611 | 12.55542 | 11.12827
2018-02-26 20:59 | 117430.2 | 240.0002 | 6 | 16 | 3.28781 | 0 | 3.008351 | 3.006611 | 12.55542 | 11.12827
2018-02-26 21:00 | 117490.2 | 300.0008 | 6 | 16 | 3.292032 | 0 | 3.008351 | 3.006611 | 12.55542 | 11.12827
2018-02-26 21:00 | 117490.2 | 0.0024 | 7 | 17 | 3.292182 | 0 | 0 | 0 | 0 | 0
2018-02-26 21:02 | 117610.3 | 120.0002 | 2 | 17 | 3.928307 | 4.889959 | 0.162292 | 0 | 0.6170347 | 0
2018-02-26 21:04 | 117730.3 | 240.0011 | 2 | 17 | 3.977687 | 4.889902 | 0.3252697 | 0 | 1.261889 | 0
2018-02-26 21:06 | 117850.3 | 360.0002 | 2 | 17 | 4.013952 | 4.889835 | 0.4882486 | 0 | 1.913183 | 0
2018-02-26 21:08 | 117970.3 | 480.0003 | 2 | 17 | 4.045414 | 4.889931 | 0.6512311 | 0 | 2.570014 | 0
2018-02-26 21:10 | 118090.3 | 600.002 | 2 | 17 | 4.072707 | 4.890099 | 0.8142162 | 0 | 3.231629 | 0
2018-02-26 21:12 | 118210.3 | 720.001 | 2 | 17 | 4.097444 | 4.889946 | 0.9771984 | 0 | 3.89745 | 0
2018-02-26 21:14 | 118330.3 | 840.0002 | 2 | 17 | 4.12252 | 4.889956 | 1.140184 | 0 | 4.56728 | 0
2018-02-26 21:16 | 118450.3 | 960.0002 | 2 | 17 | 4.151392 | 4.889837 | 1.303161 | 0 | 5.241453 | 0
2018-02-26 21:18 | 118570.3 | 1080.0018 | 2 | 17 | 4.184434 | 4.88983 | 1.466143 | 0 | 5.920695 | 0
2018-02-26 21:20 | 118690.3 | 1200.0018 | 2 | 17 | 4.200409 | 4.502678 | 1.625389 | 0 | 6.589007 | 0
2018-02-26 21:22 | 118810.3 | 1320.0003 | 2 | 17 | 4.200401 | 3.889936 | 1.765076 | 0 | 7.175751 | 0
2018-02-26 21:24 | 118930.3 | 1440.0003 | 2 | 17 | 4.200405 | 3.335484 | 1.885322 | 0 | 7.68083 | 0
2018-02-26 21:25 | 118947.7 | 1457.4273 | 2 | 17 | 4.200397 | 3.259983 | 1.901284 | 0 | 7.747879 | 0
2018-02-26 21:27 | 119067.7 | 120.001 | 3 | 17 | 4.229654 | 3.259983 | 2.009502 | 0 | 8.203915 | 0
2018-02-26 21:29 | 119187.7 | 240.0001 | 3 | 17 | 4.263091 | 3.259979 | 2.118155 | 0 | 8.665274 | 0
2018-02-26 21:31 | 119307.7 | 360.0009 | 3 | 17 | 4.298774 | 3.260002 | 2.226808 | 0 | 9.130391 | 0
2018-02-26 21:33 | 119427.7 | 480.0001 | 3 | 17 | 4.33642 | 3.260004 | 2.335464 | 0 | 9.59951 | 0
2018-02-26 21:35 | 119547.7 | 600.0025 | 3 | 17 | 4.375687 | 3.259865 | 2.444124 | 0 | 10.07282 | 0
2018-02-26 21:37 | 119667.7 | 720.0001 | 3 | 17 | 4.400407 | 2.983265 | 2.550864 | 0 | 10.5417 | 0
2018-02-26 21:39 | 119787.7 | 840.0001 | 3 | 17 | 4.400408 | 2.458191 | 2.641158 | 0 | 10.93903 | 0
2018-02-26 21:41 | 119907.7 | 960.001 | 3 | 17 | 4.40039 | 2.042984 | 2.715903 | 0 | 11.26794 | 0
2018-02-26 21:43 | 120027.7 | 1080.0003 | 3 | 17 | 4.400355 | 1.710255 | 2.77826 | 0 | 11.54233 | 0
2018-02-26 21:45 | 120147.7 | 1200.0016 | 3 | 17 | 4.40037 | 1.443727 | 2.83068 | 0 | 11.773 | 0
2018-02-26 21:47 | 120267.7 | 1320.001 | 3 | 17 | 4.400383 | 1.228561 | 2.875086 | 0 | 11.9684 | 0
2018-02-26 21:49 | 120387.7 | 1440.001 | 3 | 17 | 4.400361 | 1.051975 | 2.912985 | 0 | 12.13517 | 0
2018-02-26 21:51 | 120507.7 | 1560.0016 | 3 | 17 | 4.400359 | 0.9076519 | 2.945562 | 0 | 12.27852 | 0
2018-02-26 21:53 | 120627.7 | 1680.0002 | 3 | 17 | 4.400347 | 0.7878036 | 2.973757 | 0 | 12.40259 | 0
2018-02-26 21:55 | 120747.7 | 1800.0001 | 3 | 17 | 4.400334 | 0.687748 | 2.998301 | 0 | 12.51059 | 0
2018-02-26 21:55 | 120795.8 | 1848.0854 | 3 | 17 | 4.400326 | 0.6519833 | 3.007247 | 0 | 12.54995 | 0
2018-02-26 21:57 | 120915.8 | 119.9999 | 4 | 17 | 4.356696 | 0 | 3.007247 | 0 | 12.54995 | 0
2018-02-26 21:59 | 121035.8 | 239.9999 | 4 | 17 | 4.353619 | 0 | 3.007247 | 0 | 12.54995 | 0
2018-02-26 22:00 | 121095.8 | 300.0021 | 4 | 17 | 4.352678 | 0 | 3.007247 | 0 | 12.54995 | 0
2018-02-26 22:02 | 121215.9 | 120.001 | 5 | 17 | 4.1229 | -3.259929 | 3.007247 | 0.1086528 | 12.54995 | 0.45109
2018-02-26 22:04 | 121335.9 | 240.0002 | 5 | 17 | 4.080367 | -3.259922 | 3.007247 | 0.2173057 | 12.54995 | 0.8967292
2018-02-26 22:06 | 121455.9 | 360.0012 | 5 | 17 | 4.038323 | -3.259901 | 3.007247 | 0.3259737 | 12.54995 | 1.33785
2018-02-26 22:08 | 121575.9 | 480.0019 | 5 | 17 | 3.996418 | -3.259933 | 3.007247 | 0.4346303 | 12.54995 | 1.774361
2018-02-26 22:10 | 121695.9 | 600.0018 | 5 | 17 | 3.955098 | -3.259968 | 3.007247 | 0.5432925 | 12.54995 | 2.206367
2018-02-26 22:12 | 121815.9 | 720.0003 | 5 | 17 | 3.91487 | -3.259962 | 3.007247 | 0.6519412 | 12.54995 | 2.633884
2018-02-26 22:14 | 121935.9 | 840.0018 | 5 | 17 | 3.876297 | -3.259957 | 3.007247 | 0.7606136 | 12.54995 | 3.057209
2018-02-26 22:16 | 122055.9 | 960.001 | 5 | 17 | 3.839918 | -3.260022 | 3.007247 | 0.8692735 | 12.54995 | 3.47641
2018-02-26 22:18 | 122175.9 | 1080.0002 | 5 | 17 | 3.805876 | -3.260027 | 3.007247 | 0.9779287 | 12.54995 | 3.891765
2018-02-26 22:20 | 122295.9 | 1200.0018 | 5 | 17 | 3.774061 | -3.259918 | 3.007247 | 1.086595 | 12.54995 | 4.303589
2018-02-26 22:22 | 122415.9 | 1320.0018 | 5 | 17 | 3.74412 | -3.259874 | 3.007247 | 1.195249 | 12.54995 | 4.712013
2018-02-26 22:24 | 122535.9 | 1440.0018 | 5 | 17 | 3.715802 | -3.260004 | 3.007247 | 1.303909 | 12.54995 | 5.117295
2018-02-26 22:26 | 122655.9 | 1560.0002 | 5 | 17 | 3.689174 | -3.259933 | 3.007247 | 1.412569 | 12.54995 | 5.519592
2018-02-26 22:28 | 122775.9 | 1680.0018 | 5 | 17 | 3.664367 | -3.259985 | 3.007247 | 1.52123 | 12.54995 | 5.919096
2018-02-26 22:30 | 122895.9 | 1800.001 | 5 | 17 | 3.6415 | -3.259887 | 3.007247 | 1.629885 | 12.54995 | 6.315986
2018-02-26 22:32 | 123015.9 | 1920.0018 | 5 | 17 | 3.620604 | -3.25992 | 3.007247 | 1.738555 | 12.54995 | 6.710556
2018-02-26 22:34 | 123135.9 | 2040.0003 | 5 | 17 | 3.601657 | -3.259871 | 3.007247 | 1.847213 | 12.54995 | 7.102918
2018-02-26 22:36 | 123255.9 | 2160.0018 | 5 | 17 | 3.584177 | -3.259797 | 3.007247 | 1.955873 | 12.54995 | 7.493312
2018-02-26 22:38 | 123375.9 | 2280.0002 | 5 | 17 | 3.567341 | -3.259997 | 3.007247 | 2.064531 | 12.54995 | 7.881846
2018-02-26 22:40 | 123495.9 | 2400.0002 | 5 | 17 | 3.550356 | -3.260006 | 3.007247 | 2.173186 | 12.54995 | 8.268537
2018-02-26 22:42 | 123615.9 | 2520.0002 | 5 | 17 | 3.533086 | -3.260068 | 3.007247 | 2.281843 | 12.54995 | 8.653376
2018-02-26 22:44 | 123735.9 | 2640.0018 | 5 | 17 | 3.514875 | -3.259952 | 3.007247 | 2.390511 | 12.54995 | 9.036335
2018-02-26 22:46 | 123855.9 | 2760.0018 | 5 | 17 | 3.492709 | -3.259834 | 3.007247 | 2.499173 | 12.54995 | 9.417118
2018-02-26 22:48 | 123975.9 | 2880.0002 | 5 | 17 | 3.463638 | -3.259899 | 3.007247 | 2.607825 | 12.54995 | 9.795098
2018-02-26 22:50 | 124095.9 | 3000.0002 | 5 | 17 | 3.424164 | -3.260035 | 3.007247 | 2.716488 | 12.54995 | 10.16944
2018-02-26 22:52 | 124215.9 | 3120.001 | 5 | 17 | 3.365663 | -3.259937 | 3.007247 | 2.825145 | 12.54995 | 10.53858
2018-02-26 22:54 | 124335.9 | 3240.0002 | 5 | 17 | 3.247953 | -3.259897 | 3.007247 | 2.93381 | 12.54995 | 10.89894
2018-02-26 22:56 | 124416.5 | 3320.628 | 5 | 17 | 2.999966 | -3.260087 | 3.007247 | 3.006813 | 12.54995 | 11.12886
2018-02-26 22:58 | 124536.6 | 120.001 | 6 | 17 | 3.275956 | 0 | 3.007247 | 3.006813 | 12.54995 | 11.12886
2018-02-26 23:00 | 124656.6 | 240.0002 | 6 | 17 | 3.288869 | 0 | 3.007247 | 3.006813 | 12.54995 | 11.12886
2018-02-26 23:01 | 124716.6 | 300.0016 | 6 | 17 | 3.293081 | 0 | 3.007247 | 3.006813 | 12.54995 | 11.12886
2018-02-26 23:01 | 124716.6 | 0.0023 | 7 | 18 | 3.293176 | 0 | 0 | 0 | 0 | 0
2018-02-26 23:03 | 124836.7 | 120.0001 | 2 | 18 | 3.929189 | 4.890018 | 0.1623056 | 0 | 0.6172646 | 0
2018-02-26 23:05 | 124956.7 | 240.0017 | 2 | 18 | 3.978071 | 4.890032 | 0.3252806 | 0 | 1.26221 | 0
2018-02-26 23:07 | 125076.7 | 360.0001 | 2 | 18 | 4.014353 | 4.889866 | 0.4882639 | 0 | 1.913584 | 0
2018-02-26 23:09 | 125196.7 | 480.0018 | 2 | 18 | 4.045808 | 4.889837 | 0.6512527 | 0 | 2.570505 | 0
2018-02-26 23:11 | 125316.7 | 600.0007 | 2 | 18 | 4.073074 | 4.889967 | 0.8142314 | 0 | 3.232155 | 0
2018-02-26 23:13 | 125436.7 | 720.0002 | 2 | 18 | 4.097785 | 4.889977 | 0.9772161 | 0 | 3.898043 | 0
2018-02-26 23:15 | 125556.7 | 840.0018 | 2 | 18 | 4.122802 | 4.889908 | 1.140201 | 0 | 4.567922 | 0
2018-02-26 23:17 | 125676.7 | 960.0018 | 2 | 18 | 4.151661 | 4.889843 | 1.303182 | 0 | 5.242151 | 0
2018-02-26 23:19 | 125796.7 | 1080.0018 | 2 | 18 | 4.184647 | 4.889894 | 1.466173 | 0 | 5.921471 | 0
2018-02-26 23:21 | 125916.7 | 1200.0002 | 2 | 18 | 4.200401 | 4.499704 | 1.625344 | 0 | 6.589481 | 0
2018-02-26 23:23 | 126036.7 | 1320.0018 | 2 | 18 | 4.200393 | 3.888483 | 1.764987 | 0 | 7.176038 | 0
2018-02-26 23:25 | 126156.7 | 1440.0018 | 2 | 18 | 4.200406 | 3.33547 | 1.885203 | 0 | 7.680995 | 0
2018-02-26 23:25 | 126174.1 | 1457.4513 | 2 | 18 | 4.200408 | 3.259979 | 1.901189 | 0 | 7.74814 | 0
2018-02-26 23:27 | 126294.2 | 120.0002 | 3 | 18 | 4.229713 | 3.259895 | 2.009413 | 0 | 8.204206 | 0
2018-02-26 23:29 | 126414.2 | 240.0002 | 3 | 18 | 4.263148 | 3.260012 | 2.118067 | 0 | 8.665581 | 0
2018-02-26 23:31 | 126534.2 | 360.0017 | 3 | 18 | 4.298762 | 3.259972 | 2.226724 | 0 | 9.130714 | 0
2018-02-26 23:33 | 126654.2 | 480.0017 | 3 | 18 | 4.336338 | 3.260006 | 2.335378 | 0 | 9.59982 | 0
2018-02-26 23:35 | 126774.2 | 600.0003 | 3 | 18 | 4.375588 | 3.259899 | 2.444037 | 0 | 10.07312 | 0
2018-02-26 23:37 | 126894.2 | 720.0004 | 3 | 18 | 4.400407 | 2.985737 | 2.550812 | 0 | 10.54214 | 0
2018-02-26 23:39 | 127014.2 | 840.0003 | 3 | 18 | 4.400388 | 2.459694 | 2.641182 | 0 | 10.9398 | 0
2018-02-26 23:41 | 127134.2 | 960.0012 | 3 | 18 | 4.400391 | 2.044838 | 2.715997 | 0 | 11.26902 | 0
2018-02-26 23:43 | 127254.2 | 1080.0012 | 3 | 18 | 4.400356 | 1.712496 | 2.778414 | 0 | 11.54367 | 0
2018-02-26 23:45 | 127374.2 | 1200.0019 | 3 | 18 | 4.400385 | 1.445627 | 2.830885 | 0 | 11.77457 | 0
2018-02-26 23:47 | 127494.2 | 1320.0012 | 3 | 18 | 4.400367 | 1.229353 | 2.875334 | 0 | 11.97016 | 0
2018-02-26 23:49 | 127614.2 | 1440.0003 | 3 | 18 | 4.400367 | 1.05368 | 2.91328 | 0 | 12.13713 | 0
2018-02-26 23:51 | 127734.2 | 1560.0003 | 3 | 18 | 4.40035 | 0.908638 | 2.945899 | 0 | 12.28067 | 0
2018-02-26 23:53 | 127854.2 | 1680.0028 | 3 | 18 | 4.40037 | 0.7893124 | 2.974133 | 0 | 12.40491 | 0
2018-02-26 23:55 | 127974.2 | 1800.0011 | 3 | 18 | 4.400353 | 0.6889458 | 2.998712 | 0 | 12.51307 | 0
2018-02-26 23:56 | 128024.9 | 1850.7432 | 3 | 18 | 4.400362 | 0.6519928 | 3.008154 | 0 | 12.55462 | 0
2018-02-26 23:58 | 128144.9 | 120.0001 | 4 | 18 | 4.356753 | 0 | 3.008156 | 0 | 12.55462 | 0
2018-02-27 | 128264.9 | 240.0009 | 4 | 18 | 4.353691 | 0 | 3.008156 | 0 | 12.55462 | 0
2018-02-27 00:01 | 128324.9 | 300.0023 | 4 | 18 | 4.352734 | 0 | 3.008156 | 0 | 12.55462 | 0
2018-02-27 00:03 | 128445 | 120.001 | 5 | 18 | 4.122919 | -3.259881 | 3.008156 | 0.1086363 | 12.55462 | 0.4510228
2018-02-27 00:05 | 128565 | 240.001 | 5 | 18 | 4.080404 | -3.260068 | 3.008156 | 0.217305 | 12.55462 | 0.8967294
2018-02-27 00:07 | 128685 | 360.0012 | 5 | 18 | 4.038395 | -3.260014 | 3.008156 | 0.3259638 | 12.55462 | 1.337818
2018-02-27 00:09 | 128805 | 480.0012 | 5 | 18 | 3.996538 | -3.259776 | 3.008156 | 0.4346095 | 12.55462 | 1.774294
2018-02-27 00:11 | 128925 | 600.0006 | 5 | 18 | 3.955212 | -3.259983 | 3.008156 | 0.5432775 | 12.55462 | 2.206337
2018-02-27 00:13 | 129045 | 720.0012 | 5 | 18 | 3.915024 | -3.259971 | 3.008156 | 0.6519319 | 12.55462 | 2.633892
2018-02-27 00:15 | 129165 | 840.0005 | 5 | 18 | 3.876504 | -3.259845 | 3.008156 | 0.7605908 | 12.55462 | 3.057183
2018-02-27 00:17 | 129285 | 960.0012 | 5 | 18 | 3.840093 | -3.259802 | 3.008156 | 0.8692369 | 12.55462 | 3.476352
2018-02-27 00:19 | 129405 | 1080.0005 | 5 | 18 | 3.806028 | -3.260057 | 3.008156 | 0.9778982 | 12.55462 | 3.891749
2018-02-27 00:21 | 129525 | 1200.0011 | 5 | 18 | 3.774148 | -3.259997 | 3.008156 | 1.086558 | 12.55462 | 4.303563
2018-02-27 00:23 | 129645 | 1320.0021 | 5 | 18 | 3.744185 | -3.259985 | 3.008156 | 1.195214 | 12.55462 | 4.712
2018-02-27 00:25 | 129765 | 1440.0012 | 5 | 18 | 3.715826 | -3.259953 | 3.008156 | 1.303868 | 12.55462 | 5.117267
2018-02-27 00:27 | 129885 | 1560.002 | 5 | 18 | 3.689179 | -3.26001 | 3.008156 | 1.412526 | 12.55462 | 5.51956
2018-02-27 00:29 | 130005 | 1680.0004 | 5 | 18 | 3.664349 | -3.259851 | 3.008156 | 1.521174 | 12.55462 | 5.919016
2018-02-27 00:31 | 130125 | 1800.0012 | 5 | 18 | 3.641448 | -3.259989 | 3.008156 | 1.629838 | 12.55462 | 6.315936
2018-02-27 00:33 | 130245 | 1920.0012 | 5 | 18 | 3.620562 | -3.259885 | 3.008156 | 1.738478 | 12.55462 | 6.710391
2018-02-27 00:35 | 130365 | 2040.0012 | 5 | 18 | 3.601593 | -3.26002 | 3.008156 | 1.847149 | 12.55462 | 7.102795
2018-02-27 00:37 | 130485 | 2160.0005 | 5 | 18 | 3.584131 | -3.259889 | 3.008156 | 1.955801 | 12.55462 | 7.493158
2018-02-27 00:39 | 130605 | 2280.0004 | 5 | 18 | 3.567321 | -3.25996 | 3.008156 | 2.064459 | 12.55462 | 7.881687
2018-02-27 00:41 | 130725 | 2400.0011 | 5 | 18 | 3.550296 | -3.259943 | 3.008156 | 2.173115 | 12.55462 | 8.268372
2018-02-27 00:43 | 130845 | 2520.0012 | 5 | 18 | 3.533001 | -3.260006 | 3.008156 | 2.281771 | 12.55462 | 8.653198
2018-02-27 00:45 | 130965 | 2640.0004 | 5 | 18 | 3.514737 | -3.259983 | 3.008156 | 2.39043 | 12.55462 | 9.036113
2018-02-27 00:47 | 131085 | 2760.0021 | 5 | 18 | 3.492571 | -3.259987 | 3.008156 | 2.499088 | 12.55462 | 9.416868
2018-02-27 00:49 | 131205 | 2880.0021 | 5 | 18 | 3.463437 | -3.260022 | 3.008156 | 2.607747 | 12.55462 | 9.794854
2018-02-27 00:51 | 131325 | 3000.002 | 5 | 18 | 3.423858 | -3.260054 | 3.008156 | 2.716401 | 12.55462 | 10.16914
2018-02-27 00:53 | 131445 | 3120.0009 | 5 | 18 | 3.365221 | -3.25998 | 3.008156 | 2.825055 | 12.55462 | 10.53823
2018-02-27 00:55 | 131565 | 3240.0004 | 5 | 18 | 3.247037 | -3.26001 | 3.008156 | 2.933709 | 12.55462 | 10.89849
2018-02-27 00:56 | 131645.2 | 3320.2089 | 5 | 18 | 2.999978 | -3.259983 | 3.008156 | 3.006337 | 12.55462 | 11.12718
2018-02-27 00:58 | 131765.3 | 120.0003 | 6 | 18 | 3.276342 | 0 | 3.008156 | 3.006337 | 12.55462 | 11.12718
2018-02-27 01:00 | 131885.3 | 240.0012 | 6 | 18 | 3.289273 | 0 | 3.008156 | 3.006337 | 12.55462 | 11.12718
2018-02-27 01:01 | 131945.3 | 300.0017 | 6 | 18 | 3.293482 | 0 | 3.008156 | 3.006337 | 12.55462 | 11.12718
2018-02-27 01:01 | 131945.3 | 0.0024 | 7 | 19 | 3.293492 | 0 | 0 | 0 | 0 | 0
2018-02-27 01:03 | 132065.4 | 120.0018 | 2 | 19 | 3.929598 | 4.889853 | 0.1622957 | 0 | 0.6173102 | 0
2018-02-27 01:05 | 132185.4 | 240.0002 | 2 | 19 | 3.978356 | 4.889858 | 0.3252658 | 0 | 1.262292 | 0
2018-02-27 01:07 | 132305.4 | 360.001 | 2 | 19 | 4.014608 | 4.89016 | 0.4882486 | 0 | 1.913711 | 0
2018-02-27 01:09 | 132425.4 | 480.0018 | 2 | 19 | 4.045953 | 4.889812 | 0.6512281 | 0 | 2.570627 | 0
2018-02-27 01:11 | 132545.4 | 600.001 | 2 | 19 | 4.07314 | 4.889832 | 0.8142062 | 0 | 3.232292 | 0
2018-02-27 01:13 | 132665.4 | 720.0018 | 2 | 19 | 4.097827 | 4.890125 | 0.9771931 | 0 | 3.898197 | 0
2018-02-27 01:15 | 132785.4 | 840.001 | 2 | 19 | 4.122784 | 4.88994 | 1.140176 | 0 | 4.568069 | 0
2018-02-27 01:17 | 132905.4 | 960.0002 | 2 | 19 | 4.151663 | 4.89015 | 1.303154 | 0 | 5.242284 | 0
2018-02-27 01:19 | 133025.4 | 1080.0018 | 2 | 19 | 4.184634 | 4.889679 | 1.46614 | 0 | 5.92158 | 0
2018-02-27 01:21 | 133145.4 | 1200.0019 | 2 | 19 | 4.200402 | 4.498478 | 1.62531 | 0 | 6.589586 | 0
2018-02-27 01:23 | 133265.4 | 1320.0003 | 2 | 19 | 4.200376 | 3.886585 | 1.764884 | 0 | 7.175855 | 0
2018-02-27 01:25 | 133385.4 | 1440.0002 | 2 | 19 | 4.200408 | 3.333557 | 1.885057 | 0 | 7.680631 | 0
2018-02-27 01:25 | 133402.4 | 1456.9881 | 2 | 19 | 4.200397 | 3.259998 | 1.900612 | 0 | 7.745965 | 0
2018-02-27 01:27 | 133522.4 | 120.0002 | 3 | 19 | 4.229674 | 3.259817 | 2.008827 | 0 | 8.201995 | 0
2018-02-27 01:29 | 133642.4 | 240.0017 | 3 | 19 | 4.263129 | 3.259865 | 2.117481 | 0 | 8.663362 | 0
2018-02-27 01:31 | 133762.4 | 360.0002 | 3 | 19 | 4.298799 | 3.259966 | 2.226134 | 0 | 9.128482 | 0
2018-02-27 01:33 | 133882.4 | 480.001 | 3 | 19 | 4.336427 | 3.259956 | 2.33479 | 0 | 9.597596 | 0
2018-02-27 01:35 | 134002.4 | 600.001 | 3 | 19 | 4.375672 | 3.259903 | 2.443443 | 0 | 10.07088 | 0
2018-02-27 01:37 | 134122.4 | 720.0018 | 3 | 19 | 4.400401 | 2.983553 | 2.550189 | 0 | 10.53978 | 0
2018-02-27 01:39 | 134242.4 | 840.001 | 3 | 19 | 4.400392 | 2.458563 | 2.6405 | 0 | 10.93719 | 0
2018-02-27 01:41 | 134362.4 | 960.001 | 3 | 19 | 4.400371 | 2.04372 | 2.71528 | 0 | 11.26625 | 0
2018-02-27 01:43 | 134482.4 | 1080.0001 | 3 | 19 | 4.400356 | 1.711597 | 2.777673 | 0 | 11.5408 | 0
2018-02-27 01:45 | 134602.4 | 1200.0018 | 3 | 19 | 4.400369 | 1.445015 | 2.830127 | 0 | 11.77162 | 0
2018-02-27 01:47 | 134722.4 | 1320.0018 | 3 | 19 | 4.400362 | 1.229206 | 2.874569 | 0 | 11.96718 | 0
2018-02-27 01:49 | 134842.4 | 1440.0018 | 3 | 19 | 4.400357 | 1.05319 | 2.912511 | 0 | 12.13414 | 0
2018-02-27 01:51 | 134962.4 | 1560.0001 | 3 | 19 | 4.400383 | 0.9090424 | 2.945133 | 0 | 12.27769 | 0
2018-02-27 01:53 | 135082.4 | 1680.0009 | 3 | 19 | 4.400345 | 0.7884636 | 2.973364 | 0 | 12.40191 | 0
2018-02-27 01:55 | 135202.4 | 1800.0001 | 3 | 19 | 4.400334 | 0.6887875 | 2.997938 | 0 | 12.51005 | 0
2018-02-27 01:56 | 135251.3 | 1848.9464 | 3 | 19 | 4.400331 | 0.6519966 | 3.007052 | 0 | 12.55015 | 0
2018-02-27 01:58 | 135371.4 | 120.0017 | 4 | 19 | 4.356611 | 0 | 3.007052 | 0 | 12.55015 | 0
2018-02-27 02:00 | 135491.4 | 240.001 | 4 | 19 | 4.353546 | 0 | 3.007052 | 0 | 12.55015 | 0
2018-02-27 02:01 | 135551.4 | 300.0024 | 4 | 19 | 4.352595 | 0 | 3.007052 | 0 | 12.55015 | 0
2018-02-27 02:03 | 135671.5 | 120.0017 | 5 | 19 | 4.122405 | -3.259881 | 3.007052 | 0.1086589 | 12.55015 | 0.4510663
2018-02-27 02:05 | 135791.5 | 240.0001 | 5 | 19 | 4.079859 | -3.259931 | 3.007052 | 0.2173126 | 12.55015 | 0.896654
2018-02-27 02:07 | 135911.5 | 360.0001 | 5 | 19 | 4.037796 | -3.260162 | 3.007052 | 0.3259538 | 12.55015 | 1.337611
2018-02-27 02:09 | 136031.5 | 480.001 | 5 | 19 | 3.995904 | -3.259973 | 3.007052 | 0.4346244 | 12.55015 | 1.774122
2018-02-27 02:11 | 136151.5 | 600.001 | 5 | 19 | 3.954545 | -3.259931 | 3.007052 | 0.5432794 | 12.55015 | 2.206044
2018-02-27 02:13 | 136271.5 | 720.0009 | 5 | 19 | 3.914316 | -3.25996 | 3.007052 | 0.6519307 | 12.55015 | 2.633511
2018-02-27 02:15 | 136391.5 | 840.0002 | 5 | 19 | 3.875727 | -3.259825 | 3.007052 | 0.7605885 | 12.55015 | 3.056718
2018-02-27 02:17 | 136511.5 | 960.0002 | 5 | 19 | 3.83936 | -3.259922 | 3.007052 | 0.8692446 | 12.55015 | 3.475843
2018-02-27 02:19 | 136631.5 | 1080.001 | 5 | 19 | 3.805317 | -3.259968 | 3.007052 | 0.9779025 | 12.55015 | 3.89115
2018-02-27 02:21 | 136751.5 | 1200.0017 | 5 | 19 | 3.77348 | -3.259893 | 3.007052 | 1.086556 | 12.55015 | 4.302862
2018-02-27 02:23 | 136871.5 | 1320.001 | 5 | 19 | 3.743539 | -3.259939 | 3.007052 | 1.195212 | 12.55015 | 4.711233
2018-02-27 02:25 | 136991.5 | 1440.0002 | 5 | 19 | 3.715283 | -3.259887 | 3.007052 | 1.303866 | 12.55015 | 5.116432
2018-02-27 02:27 | 137111.5 | 1560.001 | 5 | 19 | 3.688664 | -3.259991 | 3.007052 | 1.412514 | 12.55015 | 5.518629
2018-02-27 02:29 | 137231.5 | 1680.0018 | 5 | 19 | 3.66388 | -3.259937 | 3.007052 | 1.521179 | 12.55015 | 5.918093
2018-02-27 02:31 | 137351.5 | 1800.0002 | 5 | 19 | 3.641024 | -3.25985 | 3.007052 | 1.629836 | 12.55015 | 6.314939
2018-02-27 02:33 | 137471.5 | 1920.0002 | 5 | 19 | 3.620171 | -3.259978 | 3.007052 | 1.738492 | 12.55015 | 6.709406
2018-02-27 02:35 | 137591.5 | 2040.0002 | 5 | 19 | 3.601249 | -3.260087 | 3.007052 | 1.847149 | 12.55015 | 7.101717
2018-02-27 02:37 | 137711.5 | 2160.0026 | 5 | 19 | 3.583802 | -3.259966 | 3.007052 | 1.955805 | 12.55015 | 7.492058
2018-02-27 02:39 | 137831.5 | 2280.001 | 5 | 19 | 3.566996 | -3.260018 | 3.007052 | 2.064461 | 12.55015 | 7.880546
2018-02-27 02:41 | 137951.5 | 2400.001 | 5 | 19 | 3.55003 | -3.259939 | 3.007052 | 2.173119 | 12.55015 | 8.267206
2018-02-27 02:43 | 138071.5 | 2520.0001 | 5 | 19 | 3.532776 | -3.259987 | 3.007052 | 2.281771 | 12.55015 | 8.651994
2018-02-27 02:45 | 138191.5 | 2640.0001 | 5 | 19 | 3.514553 | -3.259834 | 3.007052 | 2.390428 | 12.55015 | 9.034881
2018-02-27 02:47 | 138311.5 | 2760.0018 | 5 | 19 | 3.492367 | -3.259999 | 3.007052 | 2.499086 | 12.55015 | 9.415615
2018-02-27 02:49 | 138431.5 | 2880.0002 | 5 | 19 | 3.463218 | -3.260057 | 3.007052 | 2.60774 | 12.55015 | 9.79356
2018-02-27 02:51 | 138551.5 | 3000.001 | 5 | 19 | 3.423548 | -3.25995 | 3.007052 | 2.716393 | 12.55015 | 10.16781
2018-02-27 02:53 | 138671.5 | 3120.001 | 5 | 19 | 3.364647 | -3.259991 | 3.007052 | 2.825054 | 12.55015 | 10.53688
2018-02-27 02:55 | 138791.5 | 3240.0002 | 5 | 19 | 3.245543 | -3.260001 | 3.007052 | 2.933708 | 12.55015 | 10.89705
2018-02-27 02:57 | 138870.7 | 3319.2104 | 5 | 19 | 2.999997 | -3.260054 | 3.007052 | 3.005429 | 12.55015 | 11.1228
2018-02-27 02:59 | 138990.7 | 120.0014 | 6 | 19 | 3.275706 | 0 | 3.007052 | 3.005429 | 12.55015 | 11.1228
2018-02-27 03:01 | 139110.7 | 239.9998 | 6 | 19 | 3.288648 | 0 | 3.007052 | 3.005429 | 12.55015 | 11.1228
2018-02-27 03:02 | 139170.7 | 300.002 | 6 | 19 | 3.292877 | 0 | 3.007052 | 3.005429 | 12.55015 | 11.1228
2018-02-27 03:02 | 139170.7 | 0.0047 | 7 | 20 | 3.292924 | 0 | 0 | 0 | 0 | 0
2018-02-27 03:04 | 139290.8 | 120.0017 | 2 | 20 | 3.929821 | 4.890091 | 0.1622933 | 0 | 0.6173994 | 0
2018-02-27 03:06 | 139410.8 | 240.0017 | 2 | 20 | 3.978342 | 4.889986 | 0.325277 | 0 | 1.262429 | 0
2018-02-27 03:08 | 139530.8 | 360.001 | 2 | 20 | 4.014667 | 4.889811 | 0.4882528 | 0 | 1.913823 | 0
2018-02-27 03:10 | 139650.8 | 480.001 | 2 | 20 | 4.046132 | 4.889891 | 0.6512404 | 0 | 2.570792 | 0
2018-02-27 03:12 | 139770.8 | 600.001 | 2 | 20 | 4.073422 | 4.889799 | 0.814222 | 0 | 3.232509 | 0
2018-02-27 03:14 | 139890.8 | 720.0001 | 2 | 20 | 4.098157 | 4.890091 | 0.9772062 | 0 | 3.898456 | 0
2018-02-27 03:16 | 140010.8 | 840.0001 | 2 | 20 | 4.123286 | 4.889977 | 1.14019 | 0 | 4.568403 | 0
2018-02-27 03:18 | 140130.8 | 960.0026 | 2 | 20 | 4.152245 | 4.889963 | 1.303167 | 0 | 5.242706 | 0
2018-02-27 03:20 | 140250.8 | 1080.0001 | 2 | 20 | 4.185294 | 4.890182 | 1.466146 | 0 | 5.922077 | 0
2018-02-27 03:22 | 140370.8 | 1200.0001 | 2 | 20 | 4.20039 | 4.487473 | 1.625076 | 0 | 6.589121 | 0
2018-02-27 03:24 | 140490.8 | 1320.0018 | 2 | 20 | 4.200408 | 3.878355 | 1.764338 | 0 | 7.174077 | 0
2018-02-27 03:26 | 140610.8 | 1440.0002 | 2 | 20 | 4.200403 | 3.325895 | 1.884228 | 0 | 7.677662 | 0
2018-02-27 03:26 | 140626.1 | 1455.2962 | 2 | 20 | 4.200403 | 3.259996 | 1.898215 | 0 | 7.736415 | 0
2018-02-27 03:28 | 140746.1 | 120.0016 | 3 | 20 | 4.22972 | 3.259884 | 2.006428 | 0 | 8.192437 | 0
2018-02-27 03:30 | 140866.1 | 240.0007 | 3 | 20 | 4.26319 | 3.259853 | 2.115085 | 0 | 8.653823 | 0
2018-02-27 03:32 | 140986.1 | 360.0016 | 3 | 20 | 4.298851 | 3.25988 | 2.223742 | 0 | 9.118966 | 0
2018-02-27 03:34 | 141106.1 | 480.0017 | 3 | 20 | 4.33651 | 3.259886 | 2.332397 | 0 | 9.588086 | 0
2018-02-27 03:36 | 141226.1 | 600.0016 | 3 | 20 | 4.375786 | 3.259949 | 2.441053 | 0 | 10.0614 | 0
2018-02-27 03:38 | 141346.1 | 720.0024 | 3 | 20 | 4.400391 | 2.982346 | 2.547778 | 0 | 10.53021 | 0
2018-02-27 03:40 | 141466.1 | 840.0018 | 3 | 20 | 4.400389 | 2.457886 | 2.638071 | 0 | 10.92753 | 0
2018-02-27 03:42 | 141586.1 | 960.0018 | 3 | 20 | 4.400397 | 2.044207 | 2.712845 | 0 | 11.25657 | 0
2018-02-27 03:44 | 141706.1 | 1080.001 | 3 | 20 | 4.400382 | 1.712599 | 2.775239 | 0 | 11.53113 | 0
2018-02-27 03:46 | 141826.1 | 1200.0002 | 3 | 20 | 4.400373 | 1.445749 | 2.827704 | 0 | 11.76199 | 0
2018-02-27 03:48 | 141946.1 | 1320.0018 | 3 | 20 | 4.40037 | 1.230021 | 2.872166 | 0 | 11.95764 | 0
2018-02-27 03:50 | 142066.1 | 1440.0018 | 3 | 20 | 4.400362 | 1.054058 | 2.910124 | 0 | 12.12467 | 0
2018-02-27 03:52 | 142186.1 | 1560.0009 | 3 | 20 | 4.400341 | 0.9092693 | 2.942766 | 0 | 12.26831 | 0
2018-02-27 03:54 | 142306.1 | 1680.001 | 3 | 20 | 4.400346 | 0.7899227 | 2.971031 | 0 | 12.39268 | 0
2018-02-27 03:56 | 142426.1 | 1800.0001 | 3 | 20 | 4.400375 | 0.6909523 | 2.99565 | 0 | 12.50101 | 0
2018-02-27 03:57 | 142477.7 | 1851.6088 | 3 | 20 | 4.400345 | 0.651989 | 3.005268 | 0 | 12.54334 | 0
2018-02-27 03:59 | 142597.8 | 120.0002 | 4 | 20 | 4.356591 | 0 | 3.005268 | 0 | 12.54334 | 0
2018-02-27 04:01 | 142717.8 | 240.0012 | 4 | 20 | 4.35351 | 0 | 3.005268 | 0 | 12.54334 | 0
2018-02-27 04:02 | 142777.8 | 300.0032 | 4 | 20 | 4.35256 | 0 | 3.005268 | 0 | 12.54334 | 0
2018-02-27 04:04 | 142897.9 | 120.0006 | 5 | 20 | 4.122347 | -3.259978 | 3.005268 | 0.1086536 | 12.54334 | 0.4510352
2018-02-27 04:06 | 143017.9 | 240.001 | 5 | 20 | 4.079792 | -3.260054 | 3.005268 | 0.2172764 | 12.54334 | 0.8964909
2018-02-27 04:08 | 143137.9 | 360.0018 | 5 | 20 | 4.03774 | -3.259983 | 3.005268 | 0.3259661 | 12.54334 | 1.337639
2018-02-27 04:10 | 143257.9 | 480.0018 | 5 | 20 | 3.995816 | -3.259957 | 3.005268 | 0.4346248 | 12.54334 | 1.774094
2018-02-27 04:12 | 143377.9 | 600.001 | 5 | 20 | 3.954438 | -3.259989 | 3.005268 | 0.5432768 | 12.54334 | 2.205992
2018-02-27 04:14 | 143497.9 | 720.0018 | 5 | 20 | 3.91418 | -3.259931 | 3.005268 | 0.651933 | 12.54334 | 2.633466
2018-02-27 04:16 | 143617.9 | 840.0002 | 5 | 20 | 3.875595 | -3.259933 | 3.005268 | 0.7605919 | 12.54334 | 3.056663
2018-02-27 04:18 | 143737.9 | 960.0011 | 5 | 20 | 3.839204 | -3.259987 | 3.005268 | 0.8692518 | 12.54334 | 3.475787
2018-02-27 04:20 | 143857.9 | 1080.0002 | 5 | 20 | 3.805145 | -3.259934 | 3.005268 | 0.9779046 | 12.54334 | 3.891056
2018-02-27 04:22 | 143977.9 | 1200.0002 | 5 | 20 | 3.773314 | -3.259983 | 3.005268 | 1.08656 | 12.54334 | 4.302759
2018-02-27 04:24 | 144097.9 | 1320.001 | 5 | 20 | 3.743372 | -3.259845 | 3.005268 | 1.195217 | 12.54334 | 4.711112
2018-02-27 04:26 | 144217.9 | 1440.001 | 5 | 20 | 3.715098 | -3.259976 | 3.005268 | 1.303878 | 12.54334 | 5.116318
2018-02-27 04:28 | 144337.9 | 1560.0002 | 5 | 20 | 3.68848 | -3.259955 | 3.005268 | 1.412535 | 12.54334 | 5.518528
2018-02-27 04:30 | 144457.9 | 1680.001 | 5 | 20 | 3.663697 | -3.25986 | 3.005268 | 1.521179 | 12.54334 | 5.917896
2018-02-27 04:32 | 144577.9 | 1800.001 | 5 | 20 | 3.6408 | -3.259968 | 3.005268 | 1.629844 | 12.54334 | 6.314752
2018-02-27 04:34 | 144697.9 | 1920.0018 | 5 | 20 | 3.619963 | -3.259887 | 3.005268 | 1.73851 | 12.54334 | 6.70923
2018-02-27 04:36 | 144817.9 | 2040.0002 | 5 | 20 | 3.60105 | -3.260004 | 3.005268 | 1.847164 | 12.54334 | 7.101511
2018-02-27 04:38 | 144937.9 | 2160.001 | 5 | 20 | 3.583569 | -3.259971 | 3.005268 | 1.955808 | 12.54334 | 7.491783
2018-02-27 04:40 | 145057.9 | 2280.0018 | 5 | 20 | 3.566763 | -3.259983 | 3.005268 | 2.064483 | 12.54334 | 7.880311
2018-02-27 04:42 | 145177.9 | 2400.0002 | 5 | 20 | 3.54976 | -3.260008 | 3.005268 | 2.173137 | 12.54334 | 8.266937
2018-02-27 04:44 | 145297.9 | 2520.0002 | 5 | 20 | 3.532457 | -3.259962 | 3.005268 | 2.281793 | 12.54334 | 8.651703
2018-02-27 04:46 | 145417.9 | 2640.001 | 5 | 20 | 3.514185 | -3.260057 | 3.005268 | 2.39045 | 12.54334 | 9.03455
2018-02-27 04:48 | 145537.9 | 2760.0002 | 5 | 20 | 3.491951 | -3.259939 | 3.005268 | 2.499105 | 12.54334 | 9.415234
2018-02-27 04:50 | 145657.9 | 2880.0002 | 5 | 20 | 3.462713 | -3.259974 | 3.005268 | 2.607763 | 12.54334 | 9.793143
2018-02-27 04:52 | 145777.9 | 3000.001 | 5 | 20 | 3.422974 | -3.260047 | 3.005268 | 2.71642 | 12.54334 | 10.16735
2018-02-27 04:54 | 145897.9 | 3120.0018 | 5 | 20 | 3.363844 | -3.260062 | 3.005268 | 2.825076 | 12.54334 | 10.53633
2018-02-27 04:56 | 146017.9 | 3240.0019 | 5 | 20 | 3.243713 | -3.260094 | 3.005268 | 2.933734 | 12.54334 | 10.89638
2018-02-27 04:57 | 146096.3 | 3318.3864 | 5 | 20 | 2.999998 | -3.26001 | 3.005268 | 3.004704 | 12.54334 | 11.11968
2018-02-27 04:59 | 146216.3 | 120.0016 | 6 | 20 | 3.276823 | 0 | 3.005268 | 3.004704 | 12.54334 | 11.11968
2018-02-27 05:01 | 146336.3 | 240.0008 | 6 | 20 | 3.289747 | 0 | 3.005268 | 3.004704 | 12.54334 | 11.11968
2018-02-27 05:02 | 146396.3 | 300.0031 | 6 | 20 | 3.293979 | 0 | 3.005268 | 3.004704 | 12.54334 | 11.11968
2018-02-27 05:02 | 146396.3 | 0.0049 | 7 | 21 | 3.294009 | 0 | 0 | 0 | 0 | 0
2018-02-27 05:04 | 146516.4 | 120.0017 | 2 | 21 | 3.929766 | 4.889908 | 0.1622916 | 4.31e-10 | 0.6173497 | 1.421e-09
2018-02-27 05:06 | 146636.4 | 240.0009 | 2 | 21 | 3.978576 | 4.8902 | 0.3252642 | 4.31e-10 | 1.262368 | 1.421e-09
2018-02-27 05:08 | 146756.4 | 360.0002 | 2 | 21 | 4.014854 | 4.889902 | 0.4882426 | 4.31e-10 | 1.913805 | 1.421e-09
2018-02-27 05:10 | 146876.4 | 480.0018 | 2 | 21 | 4.046317 | 4.889904 | 0.6512319 | 4.31e-10 | 2.570811 | 1.421e-09
2018-02-27 05:12 | 146996.4 | 600.0008 | 2 | 21 | 4.073585 | 4.889812 | 0.8142039 | 4.31e-10 | 3.232517 | 1.421e-09
2018-02-27 05:14 | 147116.4 | 720.0009 | 2 | 21 | 4.098353 | 4.88995 | 0.9771963 | 4.31e-10 | 3.898524 | 1.421e-09
2018-02-27 05:16 | 147236.4 | 840.0001 | 2 | 21 | 4.123394 | 4.889887 | 1.140169 | 4.31e-10 | 4.568443 | 1.421e-09
2018-02-27 05:18 | 147356.4 | 960.0001 | 2 | 21 | 4.152275 | 4.889866 | 1.303163 | 4.31e-10 | 5.242828 | 1.421e-09
2018-02-27 05:20 | 147476.4 | 1080.0018 | 2 | 21 | 4.185332 | 4.889875 | 1.466147 | 4.31e-10 | 5.922227 | 1.421e-09
2018-02-27 05:22 | 147596.4 | 1200.0003 | 2 | 21 | 4.200401 | 4.487972 | 1.625079 | 4.31e-10 | 6.589284 | 1.421e-09
2018-02-27 05:24 | 147716.4 | 1320.0018 | 2 | 21 | 4.200385 | 3.878866 | 1.76437 | 4.31e-10 | 7.174362 | 1.421e-09
2018-02-27 05:26 | 147836.4 | 1440.0008 | 2 | 21 | 4.200379 | 3.326267 | 1.8843 | 4.31e-10 | 7.678115 | 1.421e-09
2018-02-27 05:26 | 147851.9 | 1455.5297 | 2 | 21 | 4.200405 | 3.259983 | 1.898507 | 4.31e-10 | 7.737789 | 1.421e-09
2018-02-27 05:28 | 147971.9 | 120.0009 | 3 | 21 | 4.229673 | 3.259912 | 2.006721 | 4.31e-10 | 8.19381 | 1.421e-09
2018-02-27 05:30 | 148091.9 | 240.0002 | 3 | 21 | 4.263082 | 3.259926 | 2.115374 | 4.31e-10 | 8.655169 | 1.421e-09
2018-02-27 05:32 | 148211.9 | 360.0009 | 3 | 21 | 4.298687 | 3.259926 | 2.224027 | 4.31e-10 | 9.120284 | 1.421e-09
2018-02-27 05:34 | 148331.9 | 480.0009 | 3 | 21 | 4.3363 | 3.259943 | 2.332683 | 4.31e-10 | 9.589389 | 1.421e-09
2018-02-27 05:36 | 148451.9 | 600.0017 | 3 | 21 | 4.375558 | 3.259937 | 2.441336 | 4.31e-10 | 10.06266 | 1.421e-09
2018-02-27 05:38 | 148571.9 | 720.0017 | 3 | 21 | 4.400419 | 2.986662 | 2.54812 | 4.31e-10 | 10.53172 | 1.421e-09
2018-02-27 05:40 | 148691.9 | 840.0025 | 3 | 21 | 4.400391 | 2.461527 | 2.638517 | 4.31e-10 | 10.9295 | 1.421e-09
2018-02-27 05:42 | 148811.9 | 960.0011 | 3 | 21 | 4.400369 | 2.046209 | 2.713376 | 4.31e-10 | 11.25891 | 1.421e-09
2018-02-27 05:44 | 148931.9 | 1080.0017 | 3 | 21 | 4.400365 | 1.7143 | 2.775848 | 4.31e-10 | 11.53381 | 1.421e-09
2018-02-27 05:46 | 149051.9 | 1200.0018 | 3 | 21 | 4.400365 | 1.447077 | 2.828377 | 4.31e-10 | 11.76496 | 1.421e-09
2018-02-27 05:48 | 149171.9 | 1320.0018 | 3 | 21 | 4.400351 | 1.23056 | 2.872885 | 4.31e-10 | 11.96081 | 1.421e-09
2018-02-27 05:50 | 149291.9 | 1440.0001 | 3 | 21 | 4.400383 | 1.055099 | 2.910875 | 4.31e-10 | 12.12798 | 1.421e-09
2018-02-27 05:52 | 149411.9 | 1560.0017 | 3 | 21 | 4.400363 | 0.9103298 | 2.943539 | 4.31e-10 | 12.27171 | 1.421e-09
2018-02-27 05:54 | 149531.9 | 1680.0008 | 3 | 21 | 4.400337 | 0.789793 | 2.971811 | 4.31e-10 | 12.39612 | 1.421e-09
2018-02-27 05:56 | 149651.9 | 1800.0017 | 3 | 21 | 4.400356 | 0.6899891 | 2.996427 | 4.31e-10 | 12.50444 | 1.421e-09
2018-02-27 05:57 | 149703.1 | 1851.1663 | 3 | 21 | 4.400335 | 0.6519966 | 3.005956 | 4.31e-10 | 12.54637 | 1.421e-09
2018-02-27 05:59 | 149823.2 | 119.9999 | 4 | 21 | 4.356605 | 0 | 3.005956 | 4.31e-10 | 12.54637 | 1.421e-09
2018-02-27 06:01 | 149943.2 | 239.9999 | 4 | 21 | 4.35352 | 0 | 3.005956 | 4.31e-10 | 12.54637 | 1.421e-09
2018-02-27 06:02 | 150003.2 | 300.0028 | 4 | 21 | 4.352574 | 0 | 3.005956 | 4.31e-10 | 12.54637 | 1.421e-09
2018-02-27 06:04 | 150123.2 | 120.0009 | 5 | 21 | 4.122046 | -3.259881 | 3.005956 | 0.1086563 | 12.54637 | 0.45102
2018-02-27 06:06 | 150243.2 | 240.0008 | 5 | 21 | 4.079491 | -3.259892 | 3.005956 | 0.2173039 | 12.54637 | 0.8965431
2018-02-27 06:08 | 150363.2 | 360.0009 | 5 | 21 | 4.037416 | -3.259897 | 3.005956 | 0.3259696 | 12.54637 | 1.337557
2018-02-27 06:10 | 150483.2 | 480.0001 | 5 | 21 | 3.995502 | -3.259976 | 3.005956 | 0.4346057 | 12.54637 | 1.773888
2018-02-27 06:12 | 150603.2 | 600.0018 | 5 | 21 | 3.954128 | -3.259895 | 3.005956 | 0.54328 | 12.54637 | 2.205842
2018-02-27 06:14 | 150723.2 | 720.0009 | 5 | 21 | 3.91389 | -3.260068 | 3.005956 | 0.6519322 | 12.54637 | 2.633268
2018-02-27 06:16 | 150843.2 | 840.0017 | 5 | 21 | 3.875329 | -3.259918 | 3.005956 | 0.760592 | 12.54637 | 3.056437
2018-02-27 06:18 | 150963.2 | 960.0017 | 5 | 21 | 3.83892 | -3.259955 | 3.005956 | 0.8692498 | 12.54637 | 3.475521
2018-02-27 06:20 | 151083.2 | 1080.0001 | 5 | 21 | 3.804856 | -3.260039 | 3.005956 | 0.977892 | 12.54637 | 3.890719
2018-02-27 06:22 | 151203.2 | 1200.0009 | 5 | 21 | 3.773041 | -3.259908 | 3.005956 | 1.08656 | 12.54637 | 4.302438
2018-02-27 06:24 | 151323.2 | 1320.0017 | 5 | 21 | 3.743099 | -3.259943 | 3.005956 | 1.195214 | 12.54637 | 4.710754
2018-02-27 06:26 | 151443.2 | 1440.0018 | 5 | 21 | 3.714793 | -3.260024 | 3.005956 | 1.303866 | 12.54637 | 5.115896
2018-02-27 06:28 | 151563.2 | 1560.0004 | 5 | 21 | 3.688185 | -3.259945 | 3.005956 | 1.412527 | 12.54637 | 5.518087
2018-02-27 06:30 | 151683.2 | 1680.0017 | 5 | 21 | 3.663384 | -3.260077 | 3.005956 | 1.521182 | 12.54637 | 5.917464
2018-02-27 06:32 | 151803.2 | 1800.0014 | 5 | 21 | 3.640511 | -3.260098 | 3.005956 | 1.62984 | 12.54637 | 6.314258
2018-02-27 06:34 | 151923.2 | 1920.0009 | 5 | 21 | 3.619644 | -3.259834 | 3.005956 | 1.738469 | 12.54637 | 6.708573
2018-02-27 06:36 | 152043.2 | 2040.0001 | 5 | 21 | 3.600736 | -3.259997 | 3.005956 | 1.847154 | 12.54637 | 7.10093
2018-02-27 06:38 | 152163.2 | 2160.0008 | 5 | 21 | 3.58327 | -3.259939 | 3.005956 | 1.955806 | 12.54637 | 7.491196
2018-02-27 06:40 | 152283.2 | 2280.0017 | 5 | 21 | 3.566443 | -3.259943 | 3.005956 | 2.064467 | 12.54637 | 7.879644
2018-02-27 06:42 | 152403.2 | 2400.0001 | 5 | 21 | 3.549464 | -3.260016 | 3.005956 | 2.173112 | 12.54637 | 8.266201
2018-02-27 06:44 | 152523.2 | 2520.0016 | 5 | 21 | 3.532181 | -3.259945 | 3.005956 | 2.281759 | 12.54637 | 8.650903
2018-02-27 06:46 | 152643.2 | 2640.0001 | 5 | 21 | 3.513909 | -3.259868 | 3.005956 | 2.390432 | 12.54637 | 9.03378
2018-02-27 06:48 | 152763.2 | 2760.0017 | 5 | 21 | 3.491696 | -3.259952 | 3.005956 | 2.499094 | 12.54637 | 9.414456
2018-02-27 06:50 | 152883.2 | 2880.0017 | 5 | 21 | 3.462451 | -3.259964 | 3.005956 | 2.607747 | 12.54637 | 9.792323
2018-02-27 06:52 | 153003.2 | 3000.0017 | 5 | 21 | 3.422613 | -3.260062 | 3.005956 | 2.716408 | 12.54637 | 10.16651
2018-02-27 06:54 | 153123.2 | 3120.0017 | 5 | 21 | 3.363333 | -3.259964 | 3.005956 | 2.825064 | 12.54637 | 10.53544
2018-02-27 06:56 | 153243.2 | 3240.0001 | 5 | 21 | 3.242619 | -3.260066 | 3.005956 | 2.933717 | 12.54637 | 10.8954
2018-02-27 06:57 | 153321.1 | 3317.8503 | 5 | 21 | 2.999963 | -3.260159 | 3.005956 | 3.004207 | 12.54637 | 11.11713
2018-02-27 06:59 | 153441.1 | 120.0001 | 6 | 21 | 3.277153 | 0 | 3.005956 | 3.004207 | 12.54637 | 11.11713
2018-02-27 07:01 | 153561.1 | 240.001 | 6 | 21 | 3.290113 | 0 | 3.005956 | 3.004207 | 12.54637 | 11.11713
2018-02-27 07:02 | 153621.1 | 300.0032 | 6 | 21 | 3.294358 | 0 | 3.005956 | 3.004207 | 12.54637 | 11.11713
2018-02-27 07:02 | 153621.2 | 0.0024 | 7 | 22 | 3.294335 | 0 | 0 | 0 | 0 | 0
2018-02-27 07:04 | 153741.2 | 120.0003 | 2 | 22 | 3.93022 | 4.889853 | 0.162296 | 0 | 0.6174493 | 0
2018-02-27 07:06 | 153861.2 | 240.0003 | 2 | 22 | 3.979007 | 4.889837 | 0.3252683 | 0 | 1.262538 | 0
2018-02-27 07:08 | 153981.2 | 360.0003 | 2 | 22 | 4.015287 | 4.889898 | 0.4882404 | 0 | 1.914021 | 0
2018-02-27 07:10 | 154101.2 | 480.0003 | 2 | 22 | 4.04678 | 4.889786 | 0.6512217 | 0 | 2.571067 | 0
2018-02-27 07:12 | 154221.2 | 600.0019 | 2 | 22 | 4.074014 | 4.889851 | 0.8142093 | 0 | 3.232913 | 0
2018-02-27 07:14 | 154341.2 | 720.0019 | 2 | 22 | 4.098738 | 4.890179 | 0.9771912 | 0 | 3.898943 | 0
2018-02-27 07:16 | 154461.2 | 840.0005 | 2 | 22 | 4.123797 | 4.890196 | 1.140173 | 0 | 4.568966 | 0
2018-02-27 07:18 | 154581.2 | 960.0011 | 2 | 22 | 4.152661 | 4.89016 | 1.303161 | 0 | 5.243382 | 0
2018-02-27 07:20 | 154701.2 | 1080.002 | 2 | 22 | 4.185677 | 4.889929 | 1.466141 | 0 | 5.922822 | 0
2018-02-27 07:22 | 154821.2 | 1200.0011 | 2 | 22 | 4.200397 | 4.482447 | 1.624952 | 0 | 6.589396 | 0
2018-02-27 07:24 | 154941.2 | 1320.0019 | 2 | 22 | 4.200389 | 3.87487 | 1.764079 | 0 | 7.173784 | 0
2018-02-27 07:26 | 155061.2 | 1440.002 | 2 | 22 | 4.200388 | 3.323879 | 1.883889 | 0 | 7.677033 | 0
2018-02-27 07:27 | 155076.2 | 1454.9569 | 2 | 22 | 4.200408 | 3.259996 | 1.897565 | 0 | 7.734477 | 0
2018-02-27 07:29 | 155196.1992 | 120.0011 | 3 | 22 | 4.229719 | 3.259926 | 2.005775 | 0 | 8.190488 | 0
2018-02-27 07:31 | 155316.2 | 240.0019 | 3 | 22 | 4.263119 | 3.25996 | 2.114434 | 0 | 8.651876 | 0
2018-02-27 07:33 | 155436.1989 | 360.0008 | 3 | 22 | 4.298745 | 3.259926 | 2.223086 | 0 | 9.11699 | 0
2018-02-27 07:35 | 155556.2 | 480.0019 | 3 | 22 | 4.336377 | 3.259935 | 2.331738 | 0 | 9.586088 | 0
2018-02-27 07:37 | 155676.1992 | 600.0011 | 3 | 22 | 4.375603 | 3.259949 | 2.440392 | 0 | 10.05937 | 0
2018-02-27 07:39 | 155796.1992 | 720.0011 | 3 | 22 | 4.400405 | 2.985792 | 2.547168 | 0 | 10.5284 | 0
2018-02-27 07:41 | 155916.1994 | 840.0013 | 3 | 22 | 4.400392 | 2.461699 | 2.637562 | 0 | 10.92616 | 0
2018-02-27 07:43 | 156036.1999 | 960.0018 | 3 | 22 | 4.4004 | 2.047329 | 2.712434 | 0 | 11.25563 | 0
2018-02-27 07:45 | 156156.2 | 1080.0019 | 3 | 22 | 4.400397 | 1.715256 | 2.774922 | 0 | 11.5306 | 0
2018-02-27 07:47 | 156276.1984 | 1200.0003 | 3 | 22 | 4.40038 | 1.447557 | 2.827459 | 0 | 11.76178 | 0
2018-02-27 07:49 | 156396.1984 | 1320.0003 | 3 | 22 | 4.400372 | 1.231321 | 2.871972 | 0 | 11.95766 | 0
2018-02-27 07:51 | 156516.2 | 1440.0019 | 3 | 22 | 4.400382 | 1.055347 | 2.909972 | 0 | 12.12487 | 0
2018-02-27 07:53 | 156636.1992 | 1560.0011 | 3 | 22 | 4.400362 | 0.9104729 | 2.942647 | 0 | 12.26865 | 0
2018-02-27 07:55 | 156756.2 | 1680.0019 | 3 | 22 | 4.400361 | 0.7909679 | 2.970932 | 0 | 12.39312 | 0
2018-02-27 07:57 | 156876.2008 | 1800.0027 | 3 | 22 | 4.400331 | 0.6898136 | 2.995555 | 0 | 12.50147 | 0
2018-02-27 07:58 | 156927.5654 | 1851.3673 | 3 | 22 | 4.400341 | 0.6519928 | 3.005128 | 0 | 12.54359 | 0
2018-02-27 08:00 | 157047.6 | 120.001 | 4 | 22 | 4.356514 | 0 | 3.005128 | 0 | 12.54359 | 0
2018-02-27 08:02 | 157167.6 | 240.0002 | 4 | 22 | 4.353456 | 0 | 3.005128 | 0 | 12.54359 | 0
2018-02-27 08:03 | 157227.6 | 300.004 | 4 | 22 | 4.352492 | 0 | 3.005128 | 0 | 12.54359 | 0
2018-02-27 08:05 | 157347.7 | 120.0008 | 5 | 22 | 4.121703 | -3.259945 | 3.005128 | 0.1086557 | 12.54359 | 0.4509818
2018-02-27 08:07 | 157467.7 | 240 | 5 | 22 | 4.079093 | -3.259924 | 3.005128 | 0.2173109 | 12.54359 | 0.8964956
2018-02-27 08:09 | 157587.7 | 360.0009 | 5 | 22 | 4.036971 | -3.260031 | 3.005128 | 0.3259705 | 12.54359 | 1.33744
2018-02-27 08:11 | 157707.7 | 480.0001 | 5 | 22 | 3.994992 | -3.259957 | 3.005128 | 0.4346304 | 12.54359 | 1.773813
2018-02-27 08:13 | 157827.7 | 600.0017 | 5 | 22 | 3.953574 | -3.259862 | 3.005128 | 0.5432866 | 12.54359 | 2.205637
2018-02-27 08:15 | 157947.7 | 720.0001 | 5 | 22 | 3.913263 | -3.25985 | 3.005128 | 0.6519426 | 12.54359 | 2.633012
2018-02-27 08:17 | 158067.7 | 840.0001 | 5 | 22 | 3.874645 | -3.259922 | 3.005128 | 0.7605975 | 12.54359 | 3.056093
2018-02-27 08:19 | 158187.7 | 960.0017 | 5 | 22 | 3.838188 | -3.259953 | 3.005128 | 0.8692594 | 12.54359 | 3.475116
2018-02-27 08:21 | 158307.7 | 1080.0002 | 5 | 22 | 3.804117 | -3.25995 | 3.005128 | 0.9779149 | 12.54359 | 3.890285
2018-02-27 08:23 | 158427.7 | 1200.0001 | 5 | 22 | 3.772311 | -3.259987 | 3.005128 | 1.086574 | 12.54359 | 4.301887
2018-02-27 08:25 | 158547.7 | 1320.0001 | 5 | 22 | 3.742352 | -3.259974 | 3.005128 | 1.195229 | 12.54359 | 4.710126
2018-02-27 08:27 | 158667.7 | 1440.0001 | 5 | 22 | 3.714045 | -3.259953 | 3.005128 | 1.30389 | 12.54359 | 5.115221
2018-02-27 08:29 | 158787.7 | 1560.0009 | 5 | 22 | 3.687454 | -3.259883 | 3.005128 | 1.412548 | 12.54359 | 5.517319
2018-02-27 08:31 | 158907.7 | 1680.0001 | 5 | 22 | 3.662692 | -3.259834 | 3.005128 | 1.521206 | 12.54359 | 5.916626
2018-02-27 08:33 | 159027.7 | 1800.0017 | 5 | 22 | 3.639827 | -3.259999 | 3.005128 | 1.629861 | 12.54359 | 6.313334
2018-02-27 08:35 | 159147.7 | 1920.0001 | 5 | 22 | 3.618964 | -3.260012 | 3.005128 | 1.738511 | 12.54359 | 6.707651
2018-02-27 08:37 | 159267.7 | 2040.0001 | 5 | 22 | 3.600069 | -3.259945 | 3.005128 | 1.847175 | 12.54359 | 7.099859
2018-02-27 08:39 | 159387.7 | 2160.0001 | 5 | 22 | 3.58264 | -3.259892 | 3.005128 | 1.955832 | 12.54359 | 7.490075
2018-02-27 08:41 | 159507.7 | 2280.0017 | 5 | 22 | 3.565822 | -3.25995 | 3.005128 | 2.06449 | 12.54359 | 7.878443
2018-02-27 08:43 | 159627.7 | 2400.0001 | 5 | 22 | 3.548815 | -3.259971 | 3.005128 | 2.173147 | 12.54359 | 8.264972
2018-02-27 08:45 | 159747.7 | 2520.0017 | 5 | 22 | 3.531455 | -3.25998 | 3.005128 | 2.281805 | 12.54359 | 8.649641
2018-02-27 08:47 | 159867.7 | 2640.0009 | 5 | 22 | 3.513159 | -3.260112 | 3.005128 | 2.390459 | 12.54359 | 9.032369
2018-02-27 08:49 | 159987.7 | 2760.0001 | 5 | 22 | 3.490889 | -3.25992 | 3.005128 | 2.499116 | 12.54359 | 9.412946
2018-02-27 08:51 | 160107.7 | 2880.0026 | 5 | 22 | 3.46151 | -3.260068 | 3.005128 | 2.607776 | 12.54359 | 9.790739
2018-02-27 08:53 | 160227.7 | 3000.0012 | 5 | 22 | 3.421561 | -3.260064 | 3.005128 | 2.716431 | 12.54359 | 10.1648
2018-02-27 08:55 | 160347.7 | 3120.0009 | 5 | 22 | 3.361782 | -3.260124 | 3.005128 | 2.825083 | 12.54359 | 10.53358
2018-02-27 08:57 | 160467.7 | 3240.0017 | 5 | 22 | 3.23955 | -3.26001 | 3.005128 | 2.933747 | 12.54359 | 10.89335
2018-02-27 08:58 | 160544.2 | 3316.5311 | 5 | 22 | 3 | -3.260033 | 3.005128 | 3.003043 | 12.54359 | 11.11117
2018-02-27 09:00 | 160664.3 | 120.001 | 6 | 22 | 3.279298 | 0 | 3.005128 | 3.003043 | 12.54359 | 11.11117
2018-02-27 09:02 | 160784.3 | 240.0002 | 6 | 22 | 3.292321 | 0 | 3.005128 | 3.003043 | 12.54359 | 11.11117
2018-02-27 09:03 | 160844.3 | 300.0033 | 6 | 22 | 3.296503 | 0 | 3.005128 | 3.003043 | 12.54359 | 11.11117
2018-02-27 09:03 | 160844.3 | 0.0025 | 7 | 23 | 3.29649 | 0 | 0 | 0 | 0 | 0
2018-02-27 09:05 | 160964.4 | 120.001 | 2 | 23 | 3.931999 | 4.88978 | 0.1622944 | 0 | 0.6178035 | 0
2018-02-27 09:07 | 161084.4 | 240.0017 | 2 | 23 | 3.980394 | 4.889954 | 0.3252644 | 0 | 1.263126 | 0
2018-02-27 09:09 | 161204.4 | 360.0002 | 2 | 23 | 4.016693 | 4.889896 | 0.4882352 | 0 | 1.91483 | 0
2018-02-27 09:11 | 161324.4 | 480.0001 | 2 | 23 | 4.048135 | 4.889936 | 0.6512145 | 0 | 2.572093 | 0
2018-02-27 09:13 | 161444.4 | 600.0009 | 2 | 23 | 4.07535 | 4.889883 | 0.8141957 | 0 | 3.234129 | 0
2018-02-27 09:15 | 161564.4 | 720.0002 | 2 | 23 | 4.100029 | 4.8902 | 0.9771817 | 0 | 3.900393 | 0
2018-02-27 09:17 | 161684.4 | 840.001 | 2 | 23 | 4.125029 | 4.889814 | 1.140166 | 0 | 4.570633 | 0
2018-02-27 09:19 | 161804.4 | 960.001 | 2 | 23 | 4.153873 | 4.890093 | 1.303141 | 0 | 5.2452 | 0
2018-02-27 09:21 | 161924.4 | 1080.0002 | 2 | 23 | 4.186882 | 4.889837 | 1.466132 | 0 | 5.924881 | 0
2018-02-27 09:23 | 162044.4 | 1200.001 | 2 | 23 | 4.200385 | 4.462912 | 1.624497 | 0 | 6.589656 | 0
2018-02-27 09:25 | 162164.4 | 1320.0018 | 2 | 23 | 4.200397 | 3.86104 | 1.763078 | 0 | 7.171754 | 0
2018-02-27 09:27 | 162284.4 | 1440.0026 | 2 | 23 | 4.200394 | 3.31386 | 1.882494 | 0 | 7.673347 | 0
2018-02-27 09:27 | 162297.1 | 1452.7033 | 2 | 23 | 4.200406 | 3.259975 | 1.894086 | 0 | 7.722038 | 0
2018-02-27 09:29 | 162417.1 | 120.0003 | 3 | 23 | 4.229702 | 3.259914 | 2.002299 | 0 | 8.178059 | 0
2018-02-27 09:31 | 162537.1 | 240.0003 | 3 | 23 | 4.263129 | 3.259916 | 2.110954 | 0 | 8.639429 | 0
2018-02-27 09:33 | 162657.1 | 360.0019 | 3 | 23 | 4.298779 | 3.25984 | 2.219611 | 0 | 9.104569 | 0
2018-02-27 09:35 | 162777.1 | 480.0019 | 3 | 23 | 4.336397 | 3.259871 | 2.328267 | 0 | 9.573684 | 0
2018-02-27 09:37 | 162897.1 | 600.001 | 3 | 23 | 4.375707 | 3.260206 | 2.436923 | 0 | 10.04698 | 0
2018-02-27 09:39 | 163017.1 | 720.0012 | 3 | 23 | 4.400407 | 2.98518 | 2.543678 | 0 | 10.51592 | 0
2018-02-27 09:41 | 163137.1 | 840.0004 | 3 | 23 | 4.400393 | 2.461796 | 2.634066 | 0 | 10.91366 | 0
2018-02-27 09:43 | 163257.1 | 960.0012 | 3 | 23 | 4.400392 | 2.048697 | 2.708966 | 0 | 11.24325 | 0
2018-02-27 09:45 | 163377.1 | 1080.0012 | 3 | 23 | 4.400363 | 1.71661 | 2.771513 | 0 | 11.51848 | 0
2018-02-27 09:47 | 163497.1 | 1200.0001 | 3 | 23 | 4.400399 | 1.451061 | 2.82414 | 0 | 11.75006 | 0
2018-02-27 09:49 | 163617.1 | 1320.0013 | 3 | 23 | 4.400352 | 1.234251 | 2.868755 | 0 | 11.94638 | 0
2018-02-27 09:51 | 163737.1 | 1440.0003 | 3 | 23 | 4.400377 | 1.058666 | 2.906866 | 0 | 12.11408 | 0
2018-02-27 09:53 | 163857.1 | 1560.0012 | 3 | 23 | 4.400349 | 0.9134235 | 2.939649 | 0 | 12.25834 | 0
2018-02-27 09:55 | 163977.1 | 1680.0011 | 3 | 23 | 4.400378 | 0.7940464 | 2.968039 | 0 | 12.38327 | 0
2018-02-27 09:57 | 164097.1 | 1800.0011 | 3 | 23 | 4.400328 | 0.6924744 | 2.992765 | 0 | 12.49207 | 0
2018-02-27 09:58 | 164153.2 | 1856.1057 | 3 | 23 | 4.400362 | 0.6519966 | 3.003239 | 0 | 12.53816 | 0
2018-02-27 10:00 | 164273.2 | 120.0009 | 4 | 23 | 4.356383 | 0 | 3.003239 | 0 | 12.53816 | 0
2018-02-27 10:02 | 164393.2 | 240.0012 | 4 | 23 | 4.353297 | 0 | 3.003239 | 0 | 12.53816 | 0
2018-02-27 10:03 | 164453.2 | 300.0039 | 4 | 23 | 4.352336 | 0 | 3.003239 | 0 | 12.53816 | 0
2018-02-27 10:05 | 164573.4 | 120.001 | 5 | 23 | 4.120732 | -3.259908 | 3.003239 | 0.108651 | 12.53816 | 0.4508645
2018-02-27 10:07 | 164693.4 | 240.0009 | 5 | 23 | 4.078167 | -3.25991 | 3.003239 | 0.2172988 | 12.53816 | 0.8962452
2018-02-27 10:09 | 164813.4 | 360.001 | 5 | 23 | 4.036092 | -3.259922 | 3.003239 | 0.3259676 | 12.53816 | 1.337129
2018-02-27 10:11 | 164933.4 | 480.001 | 5 | 23 | 3.994164 | -3.26006 | 3.003239 | 0.4346238 | 12.53816 | 1.773395
2018-02-27 10:13 | 165053.4 | 600.0002 | 5 | 23 | 3.952792 | -3.25995 | 3.003239 | 0.5432791 | 12.53816 | 2.205127
2018-02-27 10:15 | 165173.4 | 720.001 | 5 | 23 | 3.912509 | -3.260056 | 3.003239 | 0.6519351 | 12.53816 | 2.63242
2018-02-27 10:17 | 165293.4 | 840.0009 | 5 | 23 | 3.873953 | -3.259962 | 3.003239 | 0.7605901 | 12.53816 | 3.05542
2018-02-27 10:19 | 165413.4 | 960.0017 | 5 | 23 | 3.837538 | -3.260101 | 3.003239 | 0.8692495 | 12.53816 | 3.474361
2018-02-27 10:21 | 165533.4 | 1080.001 | 5 | 23 | 3.803511 | -3.259987 | 3.003239 | 0.977901 | 12.53816 | 3.889446
2018-02-27 10:23 | 165653.4 | 1200.0011 | 5 | 23 | 3.771703 | -3.259994 | 3.003239 | 1.086559 | 12.53816 | 4.300982
2018-02-27 10:25 | 165773.4 | 1320.0017 | 5 | 23 | 3.741762 | -3.259994 | 3.003239 | 1.195213 | 12.53816 | 4.709152
2018-02-27 10:27 | 165893.4 | 1440.0001 | 5 | 23 | 3.713479 | -3.259971 | 3.003239 | 1.303866 | 12.53816 | 5.114153
2018-02-27 10:29 | 166013.4 | 1560.0001 | 5 | 23 | 3.686923 | -3.259962 | 3.003239 | 1.412523 | 12.53816 | 5.516188
2018-02-27 10:31 | 166133.4 | 1680.0025 | 5 | 23 | 3.662158 | -3.259918 | 3.003239 | 1.52118 | 12.53816 | 5.915438
2018-02-27 10:33 | 166253.4 | 1800.0009 | 5 | 23 | 3.639329 | -3.259962 | 3.003239 | 1.629836 | 12.53816 | 6.312093
2018-02-27 10:35 | 166373.4 | 1920.0001 | 5 | 23 | 3.618487 | -3.259929 | 3.003239 | 1.738491 | 12.53816 | 6.706375
2018-02-27 10:37 | 166493.4 | 2040.0009 | 5 | 23 | 3.599608 | -3.259904 | 3.003239 | 1.847148 | 12.53816 | 7.098506
2018-02-27 10:39 | 166613.4 | 2160.0001 | 5 | 23 | 3.582208 | -3.259995 | 3.003239 | 1.955806 | 12.53816 | 7.488678
2018-02-27 10:41 | 166733.4 | 2280.0009 | 5 | 23 | 3.565382 | -3.259914 | 3.003239 | 2.064453 | 12.53816 | 7.876956
2018-02-27 10:43 | 166853.4 | 2400.0009 | 5 | 23 | 3.548415 | -3.259931 | 3.003239 | 2.173121 | 12.53816 | 8.263483
2018-02-27 10:45 | 166973.4 | 2520.0017 | 5 | 23 | 3.531088 | -3.259962 | 3.003239 | 2.281776 | 12.53816 | 8.648097
2018-02-27 10:47 | 167093.4 | 2640.0033 | 5 | 23 | 3.512766 | -3.260006 | 3.003239 | 2.390433 | 12.53816 | 9.030795
2018-02-27 10:49 | 167213.4 | 2760.0009 | 5 | 23 | 3.490427 | -3.259939 | 3.003239 | 2.499087 | 12.53816 | 9.411313
2018-02-27 10:51 | 167333.4 | 2880.0001 | 5 | 23 | 3.460971 | -3.260052 | 3.003239 | 2.60774 | 12.53816 | 9.789029
2018-02-27 10:53 | 167453.4 | 3000.0001 | 5 | 23 | 3.420768 | -3.259964 | 3.003239 | 2.716393 | 12.53816 | 10.16301
2018-02-27 10:55 | 167573.4 | 3120.0001 | 5 | 23 | 3.360599 | -3.259995 | 3.003239 | 2.825054 | 12.53816 | 10.53172
2018-02-27 10:57 | 167693.4 | 3240.0001 | 5 | 23 | 3.236577 | -3.260077 | 3.003239 | 2.933712 | 12.53816 | 10.89127
2018-02-27 10:58 | 167768.3 | 3314.9087 | 5 | 23 | 2.999972 | -3.260043 | 3.003239 | 3.001539 | 12.53816 | 11.10433
2018-02-27 11:00 | 167888.3 | 120.001 | 6 | 23 | 3.279421 | 0 | 3.003239 | 3.001547 | 12.53816 | 11.10435
2018-02-27 11:02 | 168008.3 | 240.0003 | 6 | 23 | 3.292354 | 0 | 3.003239 | 3.001547 | 12.53816 | 11.10435
2018-02-27 11:03 | 168068.3 | 300.0025 | 6 | 23 | 3.296578 | 0 | 3.003239 | 3.001547 | 12.53816 | 11.10435
2018-02-27 11:03 | 168068.3028 | 0.0023 | 7 | 24 | 3.296639 | 0 | 0 | 0 | 0 | 0
2018-02-27 11:05 | 168188.4 | 120.0017 | 2 | 24 | 3.93192 | 4.890261 | 0.1623053 | 0 | 0.6178421 | 0
2018-02-27 11:07 | 168308.4 | 240.0014 | 2 | 24 | 3.980271 | 4.889874 | 0.3252766 | 0 | 1.263153 | 0
2018-02-27 11:09 | 168428.4 | 360.0011 | 2 | 24 | 4.016531 | 4.889896 | 0.4882528 | 0 | 1.914855 | 0
2018-02-27 11:11 | 168548.4 | 480.0025 | 2 | 24 | 4.047945 | 4.889801 | 0.651235 | 0 | 2.572101 | 0
2018-02-27 11:13 | 168668.4 | 600.0017 | 2 | 24 | 4.075224 | 4.889856 | 0.8142098 | 0 | 3.234085 | 0
2018-02-27 11:15 | 168788.4 | 720.001 | 2 | 24 | 4.099895 | 4.890036 | 0.9771909 | 0 | 3.900307 | 0
2018-02-27 11:17 | 168908.4 | 840.0015 | 2 | 24 | 4.124931 | 4.889856 | 1.14017 | 0 | 4.570507 | 0
2018-02-27 11:19 | 169028.4 | 960.0009 | 2 | 24 | 4.153814 | 4.890261 | 1.303153 | 0 | 5.245096 | 0
2018-02-27 11:21 | 169148.4 | 1080.0017 | 2 | 24 | 4.186847 | 4.889908 | 1.466137 | 0 | 5.924739 | 0
2018-02-27 11:23 | 169268.4 | 1200.0009 | 2 | 24 | 4.200406 | 4.464386 | 1.624518 | 0 | 6.589578 | 0
2018-02-27 11:25 | 169388.4 | 1320.0009 | 2 | 24 | 4.20039 | 3.859661 | 1.763096 | 0 | 7.171665 | 0
2018-02-27 11:27 | 169508.4 | 1440.0001 | 2 | 24 | 4.2004 | 3.312986 | 1.88248 | 0 | 7.673122 | 0
2018-02-27 11:27 | 169520.7 | 1452.2927 | 2 | 24 | 4.2004 | 3.259972 | 1.893703 | 0 | 7.720266 | 0
2018-02-27 11:29 | 169640.7 | 120.0002 | 3 | 24 | 4.229686 | 3.25993 | 2.001917 | 0 | 8.176287 | 0
2018-02-27 11:31 | 169760.7 | 240.0011 | 3 | 24 | 4.263147 | 3.259878 | 2.11057 | 0 | 8.637652 | 0
2018-02-27 11:33 | 169880.7 | 360.0026 | 3 | 24 | 4.298796 | 3.259857 | 2.219221 | 0 | 9.102766 | 0
2018-02-27 11:35 | 170000.7 | 480.0002 | 3 | 24 | 4.336431 | 3.259949 | 2.327875 | 0 | 9.571877 | 0
2018-02-27 11:37 | 170120.7 | 600.0002 | 3 | 24 | 4.37569 | 3.260292 | 2.43653 | 0 | 10.04517 | 0
2018-02-27 11:39 | 170240.7 | 720.001 | 3 | 24 | 4.400399 | 2.985092 | 2.543289 | 0 | 10.51413 | 0
2018-02-27 11:41 | 170360.7 | 840.0009 | 3 | 24 | 4.400412 | 2.46269 | 2.633689 | 0 | 10.91192 | 0
2018-02-27 11:43 | 170480.7 | 960.001 | 3 | 24 | 4.400385 | 2.048685 | 2.708608 | 0 | 11.2416 | 0
2018-02-27 11:45 | 170600.7 | 1080.001 | 3 | 24 | 4.400385 | 1.717625 | 2.771173 | 0 | 11.5169 | 0
2018-02-27 11:47 | 170720.7 | 1200.001 | 3 | 24 | 4.400377 | 1.450392 | 2.823807 | 0 | 11.74852 | 0
2018-02-27 11:49 | 170840.7 | 1320.0003 | 3 | 24 | 4.400385 | 1.234692 | 2.868423 | 0 | 11.94484 | 0
2018-02-27 11:51 | 170960.7 | 1440.0002 | 3 | 24 | 4.400362 | 1.05821 | 2.906529 | 0 | 12.11252 | 0
2018-02-27 11:53 | 171080.7 | 1560.0003 | 3 | 24 | 4.400358 | 0.9132233 | 2.939304 | 0 | 12.25674 | 0
2018-02-27 11:55 | 171200.7 | 1680.0003 | 3 | 24 | 4.400342 | 0.7931252 | 2.967685 | 0 | 12.38163 | 0
2018-02-27 11:57 | 171320.7 | 1800.0002 | 3 | 24 | 4.400298 | 0.6917667 | 2.992399 | 0 | 12.49038 | 0
2018-02-27 11:58 | 171375.4 | 1854.6944 | 3 | 24 | 4.400342 | 0.6519928 | 3.002613 | 0 | 12.53532 | 0
2018-02-27 12:00 | 171495.4 | 120.0024 | 4 | 24 | 4.356327 | 0 | 3.002613 | 0 | 12.53532 | 0
2018-02-27 12:02 | 171615.4 | 240.0009 | 4 | 24 | 4.353235 | 0 | 3.002613 | 0 | 12.53532 | 0
2018-02-27 12:03 | 171675.4 | 300.003 | 4 | 24 | 4.352283 | 0 | 3.002613 | 0 | 12.53532 | 0
2018-02-27 12:05 | 171795.5 | 120.0017 | 5 | 24 | 4.120524 | -3.259814 | 3.002613 | 0.1086397 | 12.53532 | 0.4507964
2018-02-27 12:07 | 171915.5 | 240.0001 | 5 | 24 | 4.077925 | -3.259895 | 3.002613 | 0.2173116 | 12.53532 | 0.8962514
2018-02-27 12:09 | 172035.5 | 360.001 | 5 | 24 | 4.035838 | -3.260018 | 3.002613 | 0.3259712 | 12.53532 | 1.337069
2018-02-27 12:11 | 172155.5 | 480.0001 | 5 | 24 | 3.993884 | -3.260108 | 3.002613 | 0.4346094 | 12.53532 | 1.773234
2018-02-27 12:13 | 172275.5 | 600.0009 | 5 | 24 | 3.952509 | -3.259943 | 3.002613 | 0.5432828 | 12.53532 | 2.205007
2018-02-27 12:15 | 172395.5 | 720.0017 | 5 | 24 | 3.912192 | -3.259933 | 3.002613 | 0.651938 | 12.53532 | 2.632265
2018-02-27 12:17 | 172515.5 | 840.0009 | 5 | 24 | 3.87361 | -3.260052 | 3.002613 | 0.7605983 | 12.53532 | 3.05525
2018-02-27 12:19 | 172635.5 | 960.0009 | 5 | 24 | 3.837186 | -3.260004 | 3.002613 | 0.8692533 | 12.53532 | 3.474138
2018-02-27 12:21 | 172755.5 | 1080.0008 | 5 | 24 | 3.803163 | -3.259862 | 3.002613 | 0.9779083 | 12.53532 | 3.889196
2018-02-27 12:23 | 172875.5 | 1200.0009 | 5 | 24 | 3.771326 | -3.260075 | 3.002613 | 1.086568 | 12.53532 | 4.300699
2018-02-27 12:25 | 172995.5 | 1320.0009 | 5 | 24 | 3.741439 | -3.259899 | 3.002613 | 1.195218 | 12.53532 | 4.708813
2018-02-27 12:27 | 173115.5 | 1440.0009 | 5 | 24 | 3.713154 | -3.260039 | 3.002613 | 1.303885 | 12.53532 | 5.113831
2018-02-27 12:29 | 173235.5 | 1560.0009 | 5 | 24 | 3.686591 | -3.260075 | 3.002613 | 1.412542 | 12.53532 | 5.515833
2018-02-27 12:31 | 173355.5 | 1680.0017 | 5 | 24 | 3.661837 | -3.25995 | 3.002613 | 1.521197 | 12.53532 | 5.915037
2018-02-27 12:33 | 173475.5 | 1800.0025 | 5 | 24 | 3.639022 | -3.26005 | 3.002613 | 1.629854 | 12.53532 | 6.311666
2018-02-27 12:35 | 173595.5 | 1920.0009 | 5 | 24 | 3.618214 | -3.259987 | 3.002613 | 1.738491 | 12.53532 | 6.705851
2018-02-27 12:37 | 173715.5 | 2040.0009 | 5 | 24 | 3.599336 | -3.259941 | 3.002613 | 1.847168 | 12.53532 | 7.098022
2018-02-27 12:39 | 173835.5 | 2160.0017 | 5 | 24 | 3.581912 | -3.260098 | 3.002613 | 1.955822 | 12.53532 | 7.488147
2018-02-27 12:41 | 173955.5 | 2280.0001 | 5 | 24 | 3.565113 | -3.260117 | 3.002613 | 2.064484 | 12.53532 | 7.876449
2018-02-27 12:43 | 174075.5 | 2400.0008 | 5 | 24 | 3.548142 | -3.259999 | 3.002613 | 2.173133 | 12.53532 | 8.262878
2018-02-27 12:45 | 174195.5 | 2520.0025 | 5 | 24 | 3.530779 | -3.260008 | 3.002613 | 2.281796 | 12.53532 | 8.647488
2018-02-27 12:47 | 174315.5 | 2640.0009 | 5 | 24 | 3.51245 | -3.259974 | 3.002613 | 2.390452 | 12.53532 | 9.030149
2018-02-27 12:49 | 174435.5 | 2760.001 | 5 | 24 | 3.490057 | -3.260027 | 3.002613 | 2.49911 | 12.53532 | 9.410645
2018-02-27 12:51 | 174555.5 | 2880.0001 | 5 | 24 | 3.460563 | -3.260024 | 3.002613 | 2.607766 | 12.53532 | 9.788332
2018-02-27 12:53 | 174675.5 | 3000.0017 | 5 | 24 | 3.420308 | -3.260014 | 3.002613 | 2.716427 | 12.53532 | 10.16229
2018-02-27 12:55 | 174795.5 | 3120.0017 | 5 | 24 | 3.35986 | -3.260033 | 3.002613 | 2.825083 | 12.53532 | 10.53092
2018-02-27 12:57 | 174915.5 | 3240.0009 | 5 | 24 | 3.234781 | -3.260045 | 3.002613 | 2.933736 | 12.53532 | 10.89033
2018-02-27 12:59 | 174989.6 | 3314.0198 | 5 | 24 | 2.999964 | -3.260173 | 3.002613 | 3.000762 | 12.53532 | 11.10079
2018-02-27 13:01 | 175109.6 | 119.9997 | 6 | 24 | 3.279976 | 0 | 3.002613 | 3.000762 | 12.53532 | 11.10079
2018-02-27 13:03 | 175229.6 | 239.9998 | 6 | 24 | 3.292925 | 0 | 3.002613 | 3.000762 | 12.53532 | 11.10079
2018-02-27 13:04 | 175289.6 | 300.002 | 6 | 24 | 3.29714 | 0 | 3.002613 | 3.000762 | 12.53532 | 11.10079
2018-02-27 13:04 | 175289.6 | 0.0024 | 7 | 25 | 3.297098 | 0 | 0 | 0 | 0 | 0
2018-02-27 13:06 | 175409.7 | 120.0018 | 2 | 25 | 3.932411 | 4.889954 | 0.1622992 | 0 | 0.6179164 | 0
2018-02-27 13:08 | 175529.7 | 240.0011 | 2 | 25 | 3.980723 | 4.889835 | 0.3252691 | 0 | 1.263297 | 0
2018-02-27 13:10 | 175649.7 | 360.0018 | 2 | 25 | 4.016974 | 4.889944 | 0.4882474 | 0 | 1.915081 | 0
2018-02-27 13:12 | 175769.7 | 480.0019 | 2 | 25 | 4.048357 | 4.889929 | 0.6512303 | 0 | 2.572399 | 0
2018-02-27 13:14 | 175889.7 | 600.0018 | 2 | 25 | 4.075596 | 4.889898 | 0.8142073 | 0 | 3.234457 | 0
2018-02-27 13:16 | 176009.7 | 720.0002 | 2 | 25 | 4.100275 | 4.889906 | 0.9771916 | 0 | 3.900753 | 0
2018-02-27 13:18 | 176129.7 | 840.0019 | 2 | 25 | 4.125313 | 4.889898 | 1.14017 | 0 | 4.571012 | 0
2018-02-27 13:20 | 176249.7 | 960.001 | 2 | 25 | 4.154214 | 4.889881 | 1.303156 | 0 | 5.245673 | 0
2018-02-27 13:22 | 176369.7 | 1080.0027 | 2 | 25 | 4.187236 | 4.889837 | 1.466138 | 0 | 5.925373 | 0
2018-02-27 13:24 | 176489.7 | 1200.0026 | 2 | 25 | 4.200407 | 4.458862 | 1.624381 | 0 | 6.589663 | 0
2018-02-27 13:26 | 176609.7 | 1320.0011 | 2 | 25 | 4.200412 | 3.856365 | 1.762813 | 0 | 7.171131 | 0
2018-02-27 13:28 | 176729.7 | 1440.0019 | 2 | 25 | 4.200405 | 3.309599 | 1.882062 | 0 | 7.672025 | 0
2018-02-27 13:28 | 176741.3 | 1451.6058 | 2 | 25 | 4.200405 | 3.259985 | 1.892653 | 0 | 7.716511 | 0
2018-02-27 13:30 | 176861.3 | 120.0011 | 3 | 25 | 4.229693 | 3.259989 | 2.00086 | 0 | 8.172503 | 0
2018-02-27 13:32 | 176981.3 | 240.0017 | 3 | 25 | 4.263152 | 3.260006 | 2.10952 | 0 | 8.633902 | 0
2018-02-27 13:34 | 177101.3 | 360.001 | 3 | 25 | 4.298802 | 3.25993 | 2.218175 | 0 | 9.099031 | 0
2018-02-27 13:36 | 177221.3 | 480.0017 | 3 | 25 | 4.336429 | 3.260012 | 2.32683 | 0 | 9.568145 | 0
2018-02-27 13:38 | 177341.3 | 600.0002 | 3 | 25 | 4.375672 | 3.259895 | 2.435484 | 0 | 10.04143 | 0
2018-02-27 13:40 | 177461.3 | 720.001 | 3 | 25 | 4.400392 | 2.985504 | 2.542245 | 0 | 10.5104 | 0
2018-02-27 13:42 | 177581.3 | 840.0009 | 3 | 25 | 4.400395 | 2.463276 | 2.632659 | 0 | 10.90825 | 0
2018-02-27 13:44 | 177701.3 | 960.0018 | 3 | 25 | 4.400385 | 2.04929 | 2.707596 | 0 | 11.23801 | 0
2018-02-27 13:46 | 177821.3 | 1080.0008 | 3 | 25 | 4.400397 | 1.718079 | 2.770168 | 0 | 11.51335 | 0
2018-02-27 13:48 | 177941.3 | 1200.0009 | 3 | 25 | 4.400391 | 1.451155 | 2.822815 | 0 | 11.74502 | 0
2018-02-27 13:50 | 178061.3 | 1320.001 | 3 | 25 | 4.400372 | 1.234873 | 2.867446 | 0 | 11.94140625 | 0
2018-02-27 13:52 | 178181.3 | 1440.0011 | 3 | 25 | 4.400361 | 1.05855 | 2.905562 | 0 | 12.10913 | 0
2018-02-27 13:54 | 178301.3 | 1560.0001 | 3 | 25 | 4.400351 | 0.9132557 | 2.938347 | 0 | 12.2534 | 0
2018-02-27 13:56 | 178421.3 | 1680.0009 | 3 | 25 | 4.40036 | 0.7938023 | 2.966737 | 0 | 12.37832 | 0
2018-02-27 13:58 | 178541.3 | 1800.0018 | 3 | 25 | 4.400334 | 0.6924229 | 2.991464 | 0 | 12.48713 | 0
2018-02-27 13:59 | 178597.4 | 1856.0871 | 3 | 25 | 4.400366 | 0.6519928 | 3.001934 | 0 | 12.5332 | 0
2018-02-27 14:01 | 178717.4 | 120.0017 | 4 | 25 | 4.356316 | 0 | 3.001934 | 0 | 12.5332 | 0
2018-02-27 14:03 | 178837.4 | 240.0009 | 4 | 25 | 4.353229 | 0 | 3.001934 | 0 | 12.5332 | 0
2018-02-27 14:04 | 178897.4 | 300.0023 | 4 | 25 | 4.352263 | 0 | 3.001934 | 0 | 12.5332 | 0
2018-02-27 14:06 | 179017.5 | 120.0009 | 5 | 25 | 4.120186 | -3.259999 | 3.001934 | 0.1086461 | 12.5332 | 0.4507899
2018-02-27 14:08 | 179137.5 | 240.0001 | 5 | 25 | 4.077589 | -3.260018 | 3.001934 | 0.217305 | 12.5332 | 0.8961543
2018-02-27 14:10 | 179257.5 | 360.0009 | 5 | 25 | 4.035498 | -3.259912 | 3.001934 | 0.3259622 | 12.5332 | 1.336926
2018-02-27 14:12 | 179377.5 | 480.0003 | 5 | 25 | 3.993548 | -3.259995 | 3.001934 | 0.4346153 | 12.5332 | 1.773113
2018-02-27 14:14 | 179497.5 | 600.0009 | 5 | 25 | 3.952152 | -3.259962 | 3.001934 | 0.5432684 | 12.5332 | 2.204767
2018-02-27 14:16 | 179617.5 | 720.0009 | 5 | 25 | 3.911891 | -3.259895 | 3.001934 | 0.6519305 | 12.5332 | 2.632016
2018-02-27 14:18 | 179737.5 | 840.0001 | 5 | 25 | 3.873297 | -3.259976 | 3.001934 | 0.7605839 | 12.5332 | 3.05494
2018-02-27 14:20 | 179857.5 | 960.0009 | 5 | 25 | 3.836907 | -3.25998 | 3.001934 | 0.8692452 | 12.5332 | 3.47382
2018-02-27 14:22 | 179977.5 | 1080.0001 | 5 | 25 | 3.802877 | -3.259968 | 3.001934 | 0.9778986 | 12.5332 | 3.888843
2018-02-27 14:24 | 180097.5 | 1200.0009 | 5 | 25 | 3.771107 | -3.26005 | 3.001934 | 1.086559 | 12.5332 | 4.300319
2018-02-27 14:26 | 180217.5 | 1320.0017 | 5 | 25 | 3.741188 | -3.259929 | 3.001934 | 1.195215 | 12.5332 | 4.708432
2018-02-27 14:28 | 180337.5 | 1440.0001 | 5 | 25 | 3.712945 | -3.259941 | 3.001934 | 1.303864 | 12.5332 | 5.11336
2018-02-27 14:30 | 180457.5 | 1560.0009 | 5 | 25 | 3.686382 | -3.260027 | 3.001934 | 1.412528 | 12.5332 | 5.515367
2018-02-27 14:32 | 180577.5 | 1680.0001 | 5 | 25 | 3.66163 | -3.259918 | 3.001934 | 1.521182 | 12.5332 | 5.914545
2018-02-27 14:34 | 180697.5 | 1800.0001 | 5 | 25 | 3.638809 | -3.259868 | 3.001934 | 1.629839 | 12.5332 | 6.311148
2018-02-27 14:36 | 180817.5 | 1920.0017 | 5 | 25 | 3.617987 | -3.259864 | 3.001934 | 1.738495 | 12.5332 | 6.705379
2018-02-27 14:38 | 180937.5 | 2040.0001 | 5 | 25 | 3.599101 | -3.259876 | 3.001934 | 1.847146 | 12.5332 | 7.097435
2018-02-27 14:40 | 181057.5 | 2160.0025 | 5 | 25 | 3.5817 | -3.259887 | 3.001934 | 1.95581 | 12.5332 | 7.487573
2018-02-27 14:42 | 181177.5 | 2280 | 5 | 25 | 3.564933 | -3.260052 | 3.001934 | 2.064462 | 12.5332 | 7.875818
2018-02-27 14:44 | 181297.5 | 2400 | 5 | 25 | 3.547911 | -3.260006 | 3.001934 | 2.173119 | 12.5332 | 8.262252
2018-02-27 14:46 | 181417.5 | 2520.0002 | 5 | 25 | 3.530572 | -3.259889 | 3.001934 | 2.281777 | 12.5332 | 8.646825
2018-02-27 14:48 | 181537.5 | 2640.0001 | 5 | 25 | 3.512213 | -3.260106 | 3.001934 | 2.390434 | 12.5332 | 9.029464
2018-02-27 14:50 | 181657.5 | 2760.0008 | 5 | 25 | 3.489822 | -3.260078 | 3.001934 | 2.499092 | 12.5332 | 9.409934
2018-02-27 14:52 | 181777.5 | 2880.0008 | 5 | 25 | 3.460248 | -3.259952 | 3.001934 | 2.607743 | 12.5332 | 9.787573
2018-02-27 14:54 | 181897.5 | 3000.0008 | 5 | 25 | 3.419873 | -3.260043 | 3.001934 | 2.716404 | 12.5332 | 10.1615
2018-02-27 14:56 | 182017.5 | 3120.0001 | 5 | 25 | 3.359219 | -3.260024 | 3.001934 | 2.825062 | 12.5332 | 10.53007
2018-02-27 14:58 | 182137.5 | 3240.0009 | 5 | 25 | 3.233283 | -3.259973 | 3.001934 | 2.933723 | 12.5332 | 10.88941
2018-02-27 14:59 | 182210.8 | 3313.3094 | 5 | 25 | 2.999961 | -3.260022 | 3.001934 | 3.000095 | 12.5332 | 11.09774
2018-02-27 15:01 | 182330.9 | 120.0009 | 6 | 25 | 3.28073 | 0 | 3.001934 | 3.000095 | 12.5332 | 11.09774
2018-02-27 15:03 | 182450.9 | 240.0001 | 6 | 25 | 3.293614 | 0 | 3.001934 | 3.000095 | 12.5332 | 11.09774
2018-02-27 15:04 | 182510.9 | 300.0032 | 6 | 25 | 3.297814 | 0 | 3.001934 | 3.000095 | 12.5332 | 11.09774
2018-02-27 15:04 | 182510.9 | 0.0039 | 7 | 26 | 3.297832 | 0 | 0 | 0 | 0 | 0
2018-02-27 15:06 | 182631 | 120.0025 | 2 | 26 | 3.932994 | 4.890173 | 0.1622976 | 7.38e-10 | 0.6180315 | 2.435e-09
2018-02-27 15:08 | 182751 | 240.0025 | 2 | 26 | 3.98117 | 4.890003 | 0.3252795 | 7.38e-10 | 1.263538 | 2.435e-09
2018-02-27 15:10 | 182871 | 360.0016 | 2 | 26 | 4.017408 | 4.889988 | 0.4882572 | 7.38e-10 | 1.91539 | 2.435e-09
2018-02-27 15:12 | 182991 | 480.0009 | 2 | 26 | 4.048837 | 4.889975 | 0.651241 | 7.38e-10 | 2.572787 | 2.435e-09
2018-02-27 15:14 | 183111 | 600.0017 | 2 | 26 | 4.07603 | 4.889866 | 0.8142282 | 7.38e-10 | 3.234961 | 2.435e-09
2018-02-27 15:16 | 183231 | 720.0009 | 2 | 26 | 4.100637 | 4.889967 | 0.9772055 | 7.38e-10 | 3.901294 | 2.435e-09
2018-02-27 15:18 | 183351 | 840.0001 | 2 | 26 | 4.125653 | 4.889904 | 1.140194 | 7.38e-10 | 4.571654 | 2.435e-09
2018-02-27 15:20 | 183471 | 960.0009 | 2 | 26 | 4.154497 | 4.889917 | 1.303179 | 7.38e-10 | 5.246359 | 2.435e-09
2018-02-27 15:22 | 183591 | 1080.001 | 2 | 26 | 4.187534 | 4.889833 | 1.466155 | 7.38e-10 | 5.926085 | 2.435e-09
2018-02-27 15:24 | 183711 | 1200.0002 | 2 | 26 | 4.200399 | 4.454111 | 1.624284 | 7.38e-10 | 6.589911 | 2.435e-09
2018-02-27 15:26 | 183831 | 1320.0009 | 2 | 26 | 4.200407 | 3.853149 | 1.762574 | 7.38e-10 | 7.170781 | 2.435e-09
2018-02-27 15:28 | 183951 | 1440.0009 | 2 | 26 | 4.200397 | 3.307449 | 1.88174 | 7.38e-10 | 7.671327 | 2.435e-09
2018-02-27 15:28 | 183962.1 | 1451.1431 | 2 | 26 | 4.200409 | 3.259977 | 1.891901 | 7.38e-10 | 7.714008 | 2.435e-09
2018-02-27 15:30 | 184082.1 | 120.0017 | 3 | 26 | 4.229754 | 3.259975 | 2.000121 | 9.18e-10 | 8.170057 | 3.169e-09
2018-02-27 15:32 | 184202.1 | 240.0016 | 3 | 26 | 4.263198 | 3.259905 | 2.108773 | 9.18e-10 | 8.631425 | 3.169e-09
2018-02-27 15:34 | 184322.1 | 360.0016 | 3 | 26 | 4.298872 | 3.259949 | 2.217427 | 9.18e-10 | 9.096558 | 3.169e-09
2018-02-27 15:36 | 184442.1 | 480.0009 | 3 | 26 | 4.336506 | 3.259998 | 2.32608 | 9.18e-10 | 9.56567 | 3.169e-09
2018-02-27 15:38 | 184562.1 | 600.0009 | 3 | 26 | 4.375755 | 3.260004 | 2.434736 | 9.18e-10 | 10.03898 | 3.169e-09
2018-02-27 15:40 | 184682.1 | 720.001 | 3 | 26 | 4.400412 | 2.984812 | 2.541484 | 9.18e-10 | 10.50789 | 3.169e-09
2018-02-27 15:42 | 184802.1 | 840.0017 | 3 | 26 | 4.40038 | 2.462679 | 2.631895 | 9.18e-10 | 10.90573 | 3.169e-09
2018-02-27 15:44 | 184922.1 | 960.0018 | 3 | 26 | 4.400389 | 2.050062 | 2.706846 | 9.18e-10 | 11.23555 | 3.169e-09
2018-02-27 15:46 | 185042.1 | 1080.001 | 3 | 26 | 4.400388 | 1.718868 | 2.769449 | 9.18e-10 | 11.51103 | 3.169e-09
2018-02-27 15:48 | 185162.1 | 1200.0018 | 3 | 26 | 4.400352 | 1.45146 | 2.822133 | 9.18e-10 | 11.74285 | 3.169e-09
2018-02-27 15:50 | 185282.1 | 1320.0018 | 3 | 26 | 4.400362 | 1.235943 | 2.866802 | 9.18e-10 | 11.93941 | 3.169e-09
2018-02-27 15:52 | 185402.1 | 1440.0007 | 3 | 26 | 4.40038 | 1.06044 | 2.90496 | 9.18e-10 | 12.10732 | 3.169e-09
2018-02-27 15:54 | 185522.1 | 1560.0026 | 3 | 26 | 4.400362 | 0.9150848 | 2.937793 | 9.18e-10 | 12.2518 | 3.169e-09
2018-02-27 15:56 | 185642.1 | 1680.0017 | 3 | 26 | 4.400352 | 0.7944241 | 2.966217 | 9.18e-10 | 12.37687 | 3.169e-09
2018-02-27 15:58 | 185762.1 | 1800.0017 | 3 | 26 | 4.400317 | 0.6933365 | 2.990976 | 9.18e-10 | 12.48582 | 3.169e-09
2018-02-27 15:59 | 185818.9 | 1856.7647 | 3 | 26 | 4.400352 | 0.6519966 | 3.001582 | 9.18e-10 | 12.53249 | 3.169e-09
2018-02-27 16:01 | 185939 | 120.0018 | 4 | 26 | 4.356339 | 0 | 3.001582 | 9.18e-10 | 12.53249 | 3.169e-09
2018-02-27 16:03 | 186059 | 240.0018 | 4 | 26 | 4.353262 | 0 | 3.001582 | 9.18e-10 | 12.53249 | 3.169e-09
2018-02-27 16:04 | 186119 | 300.0008 | 4 | 26 | 4.352314 | 0 | 3.001582 | 9.18e-10 | 12.53249 | 3.169e-09
2018-02-27 16:06 | 186239 | 120.0001 | 5 | 26 | 4.120336 | -3.259957 | 3.001582 | 0.108655 | 12.53249 | 0.4508431
2018-02-27 16:08 | 186359 | 240.0018 | 5 | 26 | 4.077726 | -3.259983 | 3.001582 | 0.2173168 | 12.53249 | 0.8962361
2018-02-27 16:10 | 186479 | 360.0009 | 5 | 26 | 4.03563 | -3.260004 | 3.001582 | 0.3259605 | 12.53249 | 1.336968
2018-02-27 16:12 | 186599 | 480.0017 | 5 | 26 | 3.993665 | -3.259927 | 3.001582 | 0.4346302 | 12.53249 | 1.773235
2018-02-27 16:14 | 186719 | 600.001 | 5 | 26 | 3.952226 | -3.25992 | 3.001582 | 0.5432808 | 12.53249 | 2.20489
2018-02-27 16:16 | 186839 | 720.0001 | 5 | 26 | 3.911911 | -3.259989 | 3.001582 | 0.6519409 | 12.53249 | 2.632137
2018-02-27 16:18 | 186959 | 840.0006 | 5 | 26 | 3.873302 | -3.259995 | 3.001582 | 0.7605975 | 12.53249 | 3.055077
2018-02-27 16:20 | 187079 | 960.0006 | 5 | 26 | 3.836899 | -3.259929 | 3.001582 | 0.8692567 | 12.53249 | 3.473949
2018-02-27 16:22 | 187199 | 1080.0009 | 5 | 26 | 3.802848 | -3.260033 | 3.001582 | 0.9779059 | 12.53249 | 3.888952
2018-02-27 16:24 | 187319 | 1200.0001 | 5 | 26 | 3.770995 | -3.259933 | 3.001582 | 1.086566 | 12.53249 | 4.300422
2018-02-27 16:26 | 187439 | 1320.0017 | 5 | 26 | 3.741084 | -3.260022 | 3.001582 | 1.195224 | 12.53249 | 4.708531
2018-02-27 16:28 | 187559 | 1440.0013 | 5 | 26 | 3.712814 | -3.260001 | 3.001582 | 1.303881 | 12.53249 | 5.113472
2018-02-27 16:30 | 187679 | 1560.0009 | 5 | 26 | 3.686244 | -3.259914 | 3.001582 | 1.412539 | 12.53249 | 5.51544
2018-02-27 16:32 | 187799 | 1680.0001 | 5 | 26 | 3.661467 | -3.260012 | 3.001582 | 1.521192 | 12.53249 | 5.914598
2018-02-27 16:34 | 187919 | 1800.0017 | 5 | 26 | 3.638624 | -3.259966 | 3.001582 | 1.629849 | 12.53249 | 6.311184
2018-02-27 16:36 | 188039 | 1920.0017 | 5 | 26 | 3.61781 | -3.259962 | 3.001582 | 1.73851 | 12.53249 | 6.705409
2018-02-27 16:38 | 188159 | 2040.0009 | 5 | 26 | 3.598947 | -3.259976 | 3.001582 | 1.847166 | 12.53249 | 7.097465
2018-02-27 16:40 | 188279 | 2160.0017 | 5 | 26 | 3.581512 | -3.260156 | 3.001582 | 1.955825 | 12.53249 | 7.487568
2018-02-27 16:42 | 188399 | 2280.0009 | 5 | 26 | 3.564735 | -3.259941 | 3.001582 | 2.064469 | 12.53249 | 7.875765
2018-02-27 16:44 | 188519 | 2400.0017 | 5 | 26 | 3.54773 | -3.260075 | 3.001582 | 2.173137 | 12.53249 | 8.262218
2018-02-27 16:46 | 188639 | 2520.0009 | 5 | 26 | 3.53035 | -3.259987 | 3.001582 | 2.281793 | 12.53249 | 8.64676
2018-02-27 16:48 | 188759 | 2640.0001 | 5 | 26 | 3.511979 | -3.259927 | 3.001582 | 2.390448 | 12.53249 | 9.029366
2018-02-27 16:50 | 188879 | 2760.0001 | 5 | 26 | 3.48957 | -3.260056 | 3.001582 | 2.4991 | 12.53249 | 9.409792
2018-02-27 16:52 | 188999 | 2880.0017 | 5 | 26 | 3.460003 | -3.260035 | 3.001582 | 2.60776 | 12.53249 | 9.787433
2018-02-27 16:54 | 189119 | 3000.0009 | 5 | 26 | 3.419566 | -3.260022 | 3.001582 | 2.716416 | 12.53249 | 10.16131
2018-02-27 16:56 | 189239 | 3120.001 | 5 | 26 | 3.35879 | -3.260033 | 3.001582 | 2.825076 | 12.53249 | 10.52985
2018-02-27 16:58 | 189359 | 3240.0026 | 5 | 26 | 3.232463 | -3.260057 | 3.001582 | 2.933736 | 12.53249 | 10.88912
2018-02-27 16:59 | 189432 | 3312.9639 | 5 | 26 | 2.999964 | -3.260091 | 3.001582 | 2.999802 | 12.53249 | 11.09646
2018-02-27 17:01 | 189552.1 | 120.0001 | 6 | 26 | 3.280923 | 0 | 3.001582 | 2.999802 | 12.53249 | 11.09646
2018-02-27 17:03 | 189672.1 | 240.0009 | 6 | 26 | 3.293917 | 0 | 3.001582 | 2.999802 | 12.53249 | 11.09646
2018-02-27 17:04 | 189732.1 | 300.0008 | 6 | 26 | 3.298148 | 0 | 3.001582 | 2.999802 | 12.53249 | 11.09646
2018-02-27 17:04 | 189732.0491 | 0.0046 | 7 | 27 | 3.298153 | 0 | 0 | 0 | 0 | 0
2018-02-27 17:06 | 189852.1 | 120.0017 | 2 | 27 | 3.933237 | 4.889822 | 0.1622941 | 1.162e-09 | 0.6180742 | 3.831e-09
2018-02-27 17:08 | 189972.1 | 240.0003 | 2 | 27 | 3.981396 | 4.88978 | 0.3252602 | 1.162e-09 | 1.263557 | 3.831e-09
2018-02-27 17:10 | 190092.1 | 360.0017 | 2 | 27 | 4.01767 | 4.889879 | 0.4882344 | 1.162e-09 | 1.915436 | 3.831e-09
2018-02-27 17:12 | 190212.1 | 480.0004 | 2 | 27 | 4.049114 | 4.890034 | 0.6512215 | 1.162e-09 | 2.572889 | 3.831e-09
2018-02-27 17:14 | 190332.1 | 600.0018 | 2 | 27 | 4.076303 | 4.889942 | 0.8142051 | 1.162e-09 | 3.235092 | 3.831e-09
2018-02-27 17:16 | 190452.1 | 720.001 | 2 | 27 | 4.100955 | 4.890188 | 0.9771811 | 1.162e-09 | 3.901466 | 3.831e-09
2018-02-27 17:18 | 190572.1 | 840.0017 | 2 | 27 | 4.125918 | 4.889977 | 1.140169 | 1.162e-09 | 4.571867 | 3.831e-09
2018-02-27 17:20 | 190692.1 | 960.0009 | 2 | 27 | 4.154814 | 4.890152 | 1.303151 | 1.162e-09 | 5.246614 | 3.831e-09
2018-02-27 17:22 | 190812.1 | 1080.0003 | 2 | 27 | 4.187827 | 4.889929 | 1.466136 | 1.162e-09 | 5.926423 | 3.831e-09
2018-02-27 17:24 | 190932.1 | 1200.0011 | 2 | 27 | 4.200397 | 4.448111 | 1.624128 | 1.162e-09 | 6.589687 | 3.831e-09
2018-02-27 17:26 | 191052.1 | 1320.0019 | 2 | 27 | 4.200391 | 3.848665 | 1.762248 | 1.162e-09 | 7.169846 | 3.831e-09
2018-02-27 17:28 | 191172.1 | 1440.0018 | 2 | 27 | 4.200407 | 3.30427 | 1.881277 | 1.162e-09 | 7.669817 | 3.831e-09
2018-02-27 17:28 | 191182.4 | 1450.276 | 2 | 27 | 4.200402 | 3.259983 | 1.890638 | 1.162e-09 | 7.709136 | 3.831e-09
2018-02-27 17:30 | 191302.44 | 120.0019 | 3 | 27 | 4.229721 | 3.259995 | 1.998855 | 1.162e-09 | 8.165174 | 3.831e-09
2018-02-27 17:32 | 191422.4384 | 240.0003 | 3 | 27 | 4.263155 | 3.259943 | 2.10751 | 1.162e-09 | 8.62655 | 3.831e-09
2018-02-27 17:34 | 191542.4399 | 360.0018 | 3 | 27 | 4.298808 | 3.25996 | 2.216163 | 1.162e-09 | 9.091672 | 3.831e-09
2018-02-27 17:36 | 191662.4384 | 480.0003 | 3 | 27 | 4.336483 | 3.259954 | 2.324819 | 1.162e-09 | 9.560794 | 3.831e-09
2018-02-27 17:38 | 191782.4389 | 600.0008 | 3 | 27 | 4.375739 | 3.260082 | 2.43347 | 1.162e-09 | 10.03407 | 3.831e-09
2018-02-27 17:40 | 191902.4383 | 720.0002 | 3 | 27 | 4.400403 | 2.984562 | 2.540216 | 1.162e-09 | 10.50298 | 3.831e-09
2018-02-27 17:42 | 192022.4391 | 840.001 | 3 | 27 | 4.400399 | 2.463112 | 2.630622 | 1.162e-09 | 10.9008 | 3.831e-09
2018-02-27 17:44 | 192142.4391 | 960.001 | 3 | 27 | 4.400383 | 2.049753 | 2.705575 | 1.162e-09 | 11.23062 | 3.831e-09
2018-02-27 17:46 | 192262.4391 | 1080.001 | 3 | 27 | 4.400388 | 1.719095 | 2.768182 | 1.162e-09 | 11.50612 | 3.831e-09
2018-02-27 17:48 | 192382.44 | 1200.0019 | 3 | 27 | 4.400368 | 1.451891 | 2.820867 | 1.162e-09 | 11.73795 | 3.831e-09
2018-02-27 17:50 | 192502.439 | 1320.0009 | 3 | 27 | 4.400345 | 1.235149 | 2.86553 | 1.162e-09 | 11.93448 | 3.831e-09
2018-02-27 17:52 | 192622.4399 | 1440.0018 | 3 | 27 | 4.400362 | 1.059505 | 2.903683 | 1.162e-09 | 12.10237 | 3.831e-09
2018-02-27 17:54 | 192742.439 | 1560.0009 | 3 | 27 | 4.400349 | 0.9146595 | 2.936506 | 1.162e-09 | 12.2468 | 3.831e-09
2018-02-27 17:56 | 192862.4391 | 1680.001 | 3 | 27 | 4.400327 | 0.7942142 | 2.96493 | 1.162e-09 | 12.37188 | 3.831e-09
2018-02-27 17:58 | 192982.4392 | 1800.0011 | 3 | 27 | 4.400313 | 0.6935654 | 2.989691 | 1.162e-09 | 12.48084 | 3.831e-09
2018-02-27 17:59 | 193039.8509 | 1857.4128 | 3 | 27 | 4.400346 | 0.6519947 | 3.000418 | 1.162e-09 | 12.52804 | 3.831e-09
2018-02-27 18:01 | 193159.9 | 120.0003 | 4 | 27 | 4.35621 | 0 | 3.000418 | 1.162e-09 | 12.52804 | 3.831e-09
2018-02-27 18:03 | 193279.9 | 240.0012 | 4 | 27 | 4.353143 | 0 | 3.000418 | 1.162e-09 | 12.52804 | 3.831e-09
2018-02-27 18:04 | 193339.9 | 300.0017 | 4 | 27 | 4.352197 | 0 | 3.000418 | 1.162e-09 | 12.52804 | 3.831e-09
2018-02-27 18:06 | 193460 | 120.001 | 5 | 27 | 4.119768 | -3.259941 | 3.000418 | 0.1086393 | 12.52804 | 0.450718
2018-02-27 18:08 | 193580 | 240.0001 | 5 | 27 | 4.077166 | -3.25995 | 3.000418 | 0.2173071 | 12.52804 | 0.8960745
2018-02-27 18:10 | 193700 | 360.0017 | 5 | 27 | 4.035088 | -3.260012 | 3.000418 | 0.3259354 | 12.52804 | 1.336685
2018-02-27 18:12 | 193820 | 480.0011 | 5 | 27 | 3.993136 | -3.259885 | 3.000418 | 0.4346297 | 12.52804 | 1.772993
2018-02-27 18:14 | 193940 | 600.0001 | 5 | 27 | 3.951733 | -3.25996 | 3.000418 | 0.5432706 | 12.52804 | 2.204555
2018-02-27 18:16 | 194060 | 720.0009 | 5 | 27 | 3.911456 | -3.260004 | 3.000418 | 0.651943 | 12.52804 | 2.631798
2018-02-27 18:18 | 194180 | 840.0015 | 5 | 27 | 3.872881 | -3.259866 | 3.000418 | 0.7605973 | 12.52804 | 3.05468
2018-02-27 18:20 | 194300 | 960.0009 | 5 | 27 | 3.836465 | -3.259878 | 3.000418 | 0.8692553 | 12.52804 | 3.473501
2018-02-27 18:22 | 194420 | 1080.0009 | 5 | 27 | 3.802443 | -3.259948 | 3.000418 | 0.9779149 | 12.52804 | 3.888499
2018-02-27 18:24 | 194540 | 1200.001 | 5 | 27 | 3.770626 | -3.25998 | 3.000418 | 1.086557 | 12.52804 | 4.299859
2018-02-27 18:26 | 194660 | 1320.0001 | 5 | 27 | 3.740695 | -3.259811 | 3.000418 | 1.195226 | 12.52804 | 4.707965
2018-02-27 18:28 | 194780 | 1440.0017 | 5 | 27 | 3.712454 | -3.259918 | 3.000418 | 1.303885 | 12.52804 | 5.112878
2018-02-27 18:30 | 194900 | 1560.0017 | 5 | 27 | 3.685928 | -3.259941 | 3.000418 | 1.412538 | 12.52804 | 5.51479
2018-02-27 18:32 | 195020 | 1680.0012 | 5 | 27 | 3.661171 | -3.259929 | 3.000418 | 1.521199 | 12.52804 | 5.913943
2018-02-27 18:34 | 195140 | 1800.0018 | 5 | 27 | 3.638125 | -3.259973 | 3.000418 | 1.629855 | 12.52804 | 6.310485
2018-02-27 18:36 | 195260 | 1920.001 | 5 | 27 | 3.61735 | -3.260004 | 3.000418 | 1.738509 | 12.52804 | 6.704635
2018-02-27 18:38 | 195380 | 2040.0018 | 5 | 27 | 3.598526 | -3.260016 | 3.000418 | 1.847171 | 12.52804 | 7.096663
2018-02-27 18:40 | 195500 | 2160.0026 | 5 | 27 | 3.581123 | -3.260039 | 3.000418 | 1.955827 | 12.52804 | 7.486707
2018-02-27 18:42 | 195620 | 2280.0017 | 5 | 27 | 3.564374 | -3.260014 | 3.000418 | 2.064477 | 12.52804 | 7.874887
2018-02-27 18:44 | 195740 | 2400.0002 | 5 | 27 | 3.547389 | -3.260106 | 3.000418 | 2.173137 | 12.52804 | 8.261272
2018-02-27 18:46 | 195860 | 2520.0001 | 5 | 27 | 3.53007 | -3.259962 | 3.000418 | 2.281792 | 12.52804 | 8.645777
2018-02-27 18:48 | 195980 | 2640.0017 | 5 | 27 | 3.51169 | -3.260022 | 3.000418 | 2.390453 | 12.52804 | 9.028374
2018-02-27 18:50 | 196100 | 2760.002 | 5 | 27 | 3.489258 | -3.260029 | 3.000418 | 2.499107 | 12.52804 | 9.408772
2018-02-27 18:52 | 196220 | 2880.0019 | 5 | 27 | 3.459605 | -3.260077 | 3.000418 | 2.607764 | 12.52804 | 9.786367
2018-02-27 18:54 | 196340 | 3000.0019 | 5 | 27 | 3.419043 | -3.260062 | 3.000418 | 2.716422 | 12.52804 | 10.1602
2018-02-27 18:56 | 196460 | 3120.0019 | 5 | 27 | 3.357958 | -3.260096 | 3.000418 | 2.825078 | 12.52804 | 10.52866
2018-02-27 18:58 | 196580 | 3240.0009 | 5 | 27 | 3.230213 | -3.260045 | 3.000418 | 2.933727 | 12.52804 | 10.88775
2018-02-27 19:00 | 196651.7 | 3311.7545 | 5 | 27 | 2.999974 | -3.260024 | 3.000418 | 2.998703 | 12.52804 | 11.09156
2018-02-27 19:02 | 196771.8 | 120.0001 | 6 | 27 | 3.281024 | 0 | 3.000418 | 2.998703 | 12.52804 | 11.09156
2018-02-27 19:04 | 196891.8 | 240.001 | 6 | 27 | 3.294009 | 0 | 3.000418 | 2.998703 | 12.52804 | 11.09156
2018-02-27 19:05 | 196951.8 | 300.0008 | 6 | 27 | 3.298225 | 0 | 3.000418 | 2.998703 | 12.52804 | 11.09156
2018-02-27 19:05 | 196951.8 | 0.0048 | 7 | 28 | 3.298276 | 0 | 0 | 0 | 0 | 0
2018-02-27 19:07 | 197071.9 | 120.0009 | 2 | 28 | 3.933255 | 4.88979 | 0.1623043 | 0 | 0.6181263 | 0
2018-02-27 19:09 | 197191.9 | 240.0001 | 2 | 28 | 3.981393 | 4.889874 | 0.3252777 | 0 | 1.263638 | 0
2018-02-27 19:11 | 197311.9 | 360.0001 | 2 | 28 | 4.017632 | 4.889889 | 0.488249 | 0 | 1.915501 | 0
2018-02-27 19:13 | 197431.9 | 480.0017 | 2 | 28 | 4.049063 | 4.890011 | 0.6512309 | 0 | 2.572931 | 0
2018-02-27 19:15 | 197551.9 | 600.0017 | 2 | 28 | 4.076277 | 4.889835 | 0.8142146 | 0 | 3.235131 | 0
2018-02-27 19:17 | 197671.9 | 720.0017 | 2 | 28 | 4.100928 | 4.889935 | 0.9771973 | 0 | 3.901529 | 0
2018-02-27 19:19 | 197791.9 | 840.0017 | 2 | 28 | 4.125959 | 4.889814 | 1.140176 | 0 | 4.571897 | 0
2018-02-27 19:21 | 197911.9 | 960.001 | 2 | 28 | 4.154809 | 4.890213 | 1.303164 | 0 | 5.24667 | 0
2018-02-27 19:23 | 198031.9 | 1080.0017 | 2 | 28 | 4.187905 | 4.890017 | 1.466148 | 0 | 5.926478 | 0
2018-02-27 19:25 | 198151.9 | 1200.0017 | 2 | 28 | 4.200392 | 4.447479 | 1.624132 | 0 | 6.589717 | 0
2018-02-27 19:27 | 198271.9 | 1320.0009 | 2 | 28 | 4.200408 | 3.848448 | 1.762251 | 0 | 7.169872 | 0
2018-02-27 19:29 | 198391.9 | 1440.0017 | 2 | 28 | 4.200384 | 3.30302 | 1.881263 | 0 | 7.669768 | 0
2018-02-27 19:29 | 198401.8 | 1449.972 | 2 | 28 | 4.200394 | 3.259995 | 1.890351 | 0 | 7.707942 | 0
2018-02-27 19:31 | 198521.9 | 120.0002 | 3 | 28 | 4.229685 | 3.259882 | 1.998564 | 0 | 8.16396 | 0
2018-02-27 19:33 | 198641.9 | 240.001 | 3 | 28 | 4.263159 | 3.259903 | 2.107216 | 0 | 8.625321 | 0
2018-02-27 19:35 | 198761.9 | 360.0019 | 3 | 28 | 4.298816 | 3.259991 | 2.215872 | 0 | 9.090457 | 0
2018-02-27 19:37 | 198881.9 | 480.0002 | 3 | 28 | 4.336454 | 3.259909 | 2.324529 | 0 | 9.559583 | 0
2018-02-27 19:39 | 199001.9 | 600.0009 | 3 | 28 | 4.375768 | 3.259998 | 2.433183 | 0 | 10.03288 | 0
2018-02-27 19:41 | 199121.9 | 720.0009 | 3 | 28 | 4.4004 | 2.984074 | 2.539919 | 0 | 10.50174 | 0
2018-02-27 19:43 | 199241.9 | 840.0002 | 3 | 28 | 4.400388 | 2.462118 | 2.630299 | 0 | 10.89945 | 0
2018-02-27 19:45 | 199361.9 | 960.001 | 3 | 28 | 4.400389 | 2.049618 | 2.705233 | 0 | 11.22919 | 0
2018-02-27 19:47 | 199481.9 | 1080.001 | 3 | 28 | 4.400384 | 1.718914 | 2.767837 | 0 | 11.50467 | 0
2018-02-27 19:49 | 199601.9 | 1200.0002 | 3 | 28 | 4.400364 | 1.452354 | 2.820529 | 0 | 11.73653 | 0
2018-02-27 19:51 | 199721.9 | 1320.0009 | 3 | 28 | 4.400378 | 1.236671 | 2.865213 | 0 | 11.93316 | 0
2018-02-27 19:53 | 199841.9 | 1440.0018 | 3 | 28 | 4.400369 | 1.06061 | 2.903389 | 0 | 12.10114 | 0
2018-02-27 19:55 | 199961.9 | 1560.0001 | 3 | 28 | 4.400342 | 0.9151173 | 2.936239 | 0 | 12.2457 | 0
2018-02-27 19:57 | 200081.9 | 1680.0018 | 3 | 28 | 4.400374 | 0.7957382 | 2.964691 | 0 | 12.37089 | 0
2018-02-27 19:59 | 200201.9 | 1800.0002 | 3 | 28 | 4.400332 | 0.6946526 | 2.989471 | 0 | 12.47994 | 0
2018-02-27 20:00 | 200259.3 | 1857.484 | 3 | 28 | 4.400331 | 0.6519852 | 3.000222 | 0 | 12.52725 | 0
2018-02-27 20:02 | 200379.4 | 120.0017 | 4 | 28 | 4.356241 | 0 | 3.000222 | 0 | 12.52725 | 0
2018-02-27 20:04 | 200499.4 | 240.0018 | 4 | 28 | 4.353135 | 0 | 3.000222 | 0 | 12.52725 | 0
2018-02-27 20:05 | 200559.4 | 300.0024 | 4 | 28 | 4.352185 | 0 | 3.000222 | 0 | 12.52725 | 0
2018-02-27 20:07 | 200679.5 | 120.0008 | 5 | 28 | 4.120111 | -3.260014 | 3.000222 | 0.1086543 | 12.52725 | 0.4508123
2018-02-27 20:09 | 200799.5 | 240.0001 | 5 | 28 | 4.077544 | -3.260073 | 3.000222 | 0.2173119 | 12.52725 | 0.8961655
2018-02-27 20:11 | 200919.5 | 360.0008 | 5 | 28 | 4.035468 | -3.260029 | 3.000222 | 0.3259653 | 12.52725 | 1.336918
2018-02-27 20:13 | 201039.5 | 480.0009 | 5 | 28 | 3.993528 | -3.259916 | 3.000222 | 0.4346251 | 12.52725 | 1.77313
2018-02-27 20:15 | 201159.5 | 600.0017 | 5 | 28 | 3.952114 | -3.259971 | 3.000222 | 0.5432774 | 12.52725 | 2.204778
2018-02-27 20:17 | 201279.5 | 720.0016 | 5 | 28 | 3.911838 | -3.259878 | 3.000222 | 0.6519332 | 12.52725 | 2.631998
2018-02-27 20:19 | 201399.5 | 840.0017 | 5 | 28 | 3.87327 | -3.259987 | 3.000222 | 0.7605937 | 12.52725 | 3.054947
2018-02-27 20:21 | 201519.5 | 960.0001 | 5 | 28 | 3.836843 | -3.260075 | 3.000222 | 0.8692506 | 12.52725 | 3.473804
2018-02-27 20:23 | 201639.5 | 1080.0017 | 5 | 28 | 3.802786 | -3.259939 | 3.000222 | 0.9778931 | 12.52725 | 3.888776
2018-02-27 20:25 | 201759.5 | 1200.0009 | 5 | 28 | 3.770991 | -3.259966 | 3.000222 | 1.086564 | 12.52725 | 4.30028
2018-02-27 20:27 | 201879.5 | 1320.0017 | 5 | 28 | 3.741086 | -3.25998 | 3.000222 | 1.195221 | 12.52725 | 4.708384
2018-02-27 20:29 | 201999.5 | 1440.0001 | 5 | 28 | 3.712849 | -3.259962 | 3.000222 | 1.303876 | 12.52725 | 5.113322
2018-02-27 20:31 | 202119.5 | 1560.0017 | 5 | 28 | 3.686297 | -3.259983 | 3.000222 | 1.412532 | 12.52725 | 5.515288
2018-02-27 20:33 | 202239.5 | 1680.0009 | 5 | 28 | 3.661565 | -3.260129 | 3.000222 | 1.521188 | 12.52725 | 5.914464
2018-02-27 20:35 | 202359.5 | 1800.0001 | 5 | 28 | 3.638746 | -3.26011 | 3.000222 | 1.62985 | 12.52725 | 6.311078
2018-02-27 20:37 | 202479.5 | 1920.0001 | 5 | 28 | 3.617973 | -3.26002 | 3.000222 | 1.738508 | 12.52725 | 6.70531
2018-02-27 20:39 | 202599.5 | 2040.0017 | 5 | 28 | 3.599105 | -3.260022 | 3.000222 | 1.847159 | 12.52725 | 7.097367
2018-02-27 20:41 | 202719.5 | 2160.0008 | 5 | 28 | 3.581678 | -3.260162 | 3.000222 | 1.955818 | 12.52725 | 7.487487
2018-02-27 20:43 | 202839.5 | 2280.0014 | 5 | 28 | 3.564862 | -3.259955 | 3.000222 | 2.064474 | 12.52725 | 7.875744
2018-02-27 20:45 | 202959.5 | 2400.0009 | 5 | 28 | 3.547822 | -3.260018 | 3.000222 | 2.173131 | 12.52725 | 8.262168
2018-02-27 20:47 | 203079.5 | 2520.0001 | 5 | 28 | 3.530443 | -3.260016 | 3.000222 | 2.281783 | 12.52725 | 8.646708
2018-02-27 20:49 | 203199.5 | 2640.0009 | 5 | 28 | 3.512004 | -3.26006 | 3.000222 | 2.390444 | 12.52725 | 9.029344
2018-02-27 20:51 | 203319.5 | 2760.0001 | 5 | 28 | 3.48951 | -3.260008 | 3.000222 | 2.499103 | 12.52725 | 9.40979
2018-02-27 20:53 | 203439.5 | 2880.0008 | 5 | 28 | 3.459867 | -3.259999 | 3.000222 | 2.607763 | 12.52725 | 9.787422
2018-02-27 20:55 | 203559.5 | 3000.0001 | 5 | 28 | 3.419295 | -3.260033 | 3.000222 | 2.716421 | 12.52725 | 10.16128
2018-02-27 20:57 | 203679.5 | 3120.0009 | 5 | 28 | 3.358273 | -3.259955 | 3.000222 | 2.825081 | 12.52725 | 10.52978
2018-02-27 20:59 | 203799.5 | 3240.0017 | 5 | 28 | 3.230663 | -3.260089 | 3.000222 | 2.933741 | 12.52725 | 10.88895
2018-02-27 21:00 | 203870.3 | 3310.8182 | 5 | 28 | 2.999968 | -3.259995 | 3.000222 | 2.997864 | 12.52725 | 11.09004
2018-02-27 21:02 | 203990.3 | 120.0002 | 6 | 28 | 3.279866 | 0 | 3.000222 | 2.997864 | 12.52725 | 11.09004
2018-02-27 21:04 | 204110.3 | 240.0001 | 6 | 28 | 3.292842 | 0 | 3.000222 | 2.997864 | 12.52725 | 11.09004
2018-02-27 21:05 | 204170.3 | 300.0041 | 6 | 28 | 3.297063 | 0 | 3.000222 | 2.997864 | 12.52725 | 11.09004
2018-02-27 21:05 | 204170.3 | 0.0023 | 7 | 29 | 3.297229 | 0 | 0 | 0 | 0 | 0
2018-02-27 21:07 | 204290.4448 | 120.0002 | 2 | 29 | 3.932148 | 4.889919 | 0.1623009 | 1.414e-09 | 0.6179085 | 4.661e-09
2018-02-27 21:09 | 204410.4447 | 240.0001 | 2 | 29 | 3.980517 | 4.889933 | 0.3252797 | 1.414e-09 | 1.263288 | 4.661e-09
2018-02-27 21:11 | 204530.4446 | 360 | 2 | 29 | 4.016699 | 4.889742 | 0.4882669 | 1.414e-09 | 1.915069 | 4.661e-09
2018-02-27 21:13 | 204650.4447 | 480.0001 | 2 | 29 | 4.048172 | 4.889801 | 0.651242 | 1.414e-09 | 2.572319 | 4.661e-09
2018-02-27 21:15 | 204770.4447 | 600.0001 | 2 | 29 | 4.075367 | 4.889906 | 0.8142254 | 1.414e-09 | 3.234368 | 4.661e-09
2018-02-27 21:17 | 204890.4456 | 720.001 | 2 | 29 | 4.100057 | 4.890127 | 0.9772092 | 1.414e-09 | 3.900625 | 4.661e-09
2018-02-27 21:19 | 205010.4455 | 840.0009 | 2 | 29 | 4.125079 | 4.889801 | 1.140188 | 1.414e-09 | 4.570847 | 4.661e-09
2018-02-27 21:21 | 205130.4447 | 960.0001 | 2 | 29 | 4.153999 | 4.890102 | 1.303174 | 1.414e-09 | 5.245471 | 4.661e-09
2018-02-27 21:23 | 205250.4447 | 1080.0001 | 2 | 29 | 4.187153 | 4.890226 | 1.466158 | 1.414e-09 | 5.925152 | 4.661e-09
2018-02-27 21:25 | 205370.4457 | 1200.0011 | 2 | 29 | 4.2004 | 4.458569 | 1.624419 | 1.414e-09 | 6.589509 | 4.661e-09
2018-02-27 21:27 | 205490.4448 | 1320.0002 | 2 | 29 | 4.200389 | 3.855019 | 1.762821 | 1.414e-09 | 7.170856 | 4.661e-09
2018-02-27 21:29 | 205610.4447 | 1440.0001 | 2 | 29 | 4.20038 | 3.307352 | 1.882022 | 1.414e-09 | 7.671544 | 4.661e-09
2018-02-27 21:29 | 205621.5878 | 1451.1432 | 2 | 29 | 4.200408 | 3.259991 | 1.892188 | 1.414e-09 | 7.714245 | 4.661e-09
2018-02-27 21:31 | 205741.6 | 120.0001 | 3 | 29 | 4.229747 | 3.259809 | 2.000411 | 1.414e-09 | 8.170308 | 4.661e-09
2018-02-27 21:33 | 205861.6 | 240.0001 | 3 | 29 | 4.263268 | 3.259966 | 2.109066 | 1.414e-09 | 8.631691 | 4.661e-09
2018-02-27 21:35 | 205981.6 | 360.0001 | 3 | 29 | 4.298957 | 3.259867 | 2.217724 | 1.414e-09 | 9.096852 | 4.661e-09
2018-02-27 21:37 | 206101.6 | 480 | 3 | 29 | 4.336664 | 3.259996 | 2.326373 | 1.414e-09 | 9.565959 | 4.661e-09
2018-02-27 21:39 | 206221.6 | 600.0009 | 3 | 29 | 4.375925 | 3.259937 | 2.435032 | 1.414e-09 | 10.0393 | 4.661e-09
2018-02-27 21:41 | 206341.6 | 720.0009 | 3 | 29 | 4.400404 | 2.981956 | 2.541732 | 1.414e-09 | 10.50801 | 4.661e-09
2018-02-27 21:43 | 206461.6 | 840.0026 | 3 | 29 | 4.400382 | 2.459435 | 2.632032 | 1.414e-09 | 10.90537 | 4.661e-09
2018-02-27 21:45 | 206581.6 | 960.0018 | 3 | 29 | 4.40037 | 2.046328 | 2.706881 | 1.414e-09 | 11.23473 | 4.661e-09
2018-02-27 21:47 | 206701.6 | 1080.001 | 3 | 29 | 4.400365 | 1.715425 | 2.769379 | 1.414e-09 | 11.50975 | 4.661e-09
2018-02-27 21:49 | 206821.6 | 1200.0018 | 3 | 29 | 4.400387 | 1.449186 | 2.821958 | 1.414e-09 | 11.74111 | 4.661e-09
2018-02-27 21:51 | 206941.6 | 1320.0002 | 3 | 29 | 4.400362 | 1.233248 | 2.866529 | 1.414e-09 | 11.93724 | 4.661e-09
2018-02-27 21:53 | 207061.6 | 1440.0018 | 3 | 29 | 4.400372 | 1.057467 | 2.904595 | 1.414e-09 | 12.10475 | 4.661e-09
2018-02-27 21:55 | 207181.6 | 1560.0003 | 3 | 29 | 4.400361 | 0.9128208 | 2.937339 | 1.414e-09 | 12.24883 | 4.661e-09
2018-02-27 21:57 | 207301.6 | 1680.0001 | 3 | 29 | 4.400345 | 0.7926006 | 2.965693 | 1.414e-09 | 12.3736 | 4.661e-09
2018-02-27 21:59 | 207421.6 | 1800.0001 | 3 | 29 | 4.400347 | 0.6920795 | 2.990388 | 1.414e-09 | 12.48227 | 4.661e-09
2018-02-27 22:00 | 207476.7 | 1855.1464 | 3 | 29 | 4.400359 | 0.651989 | 3.000673 | 1.414e-09 | 12.52752 | 4.661e-09
2018-02-27 22:02 | 207596.8 | 120.0001 | 4 | 29 | 4.356339 | 0 | 3.000673 | 1.414e-09 | 12.52752 | 4.661e-09
2018-02-27 22:04 | 207716.8 | 240.0003 | 4 | 29 | 4.353274 | 0 | 3.000673 | 1.414e-09 | 12.52752 | 4.661e-09
2018-02-27 22:05 | 207776.8 | 300.0025 | 4 | 29 | 4.352313 | 0 | 3.000673 | 1.414e-09 | 12.52752 | 4.661e-09
2018-02-27 22:07 | 207896.9 | 120.0017 | 5 | 29 | 4.120294 | -3.259883 | 3.000673 | 0.1086501 | 12.52752 | 0.450814
2018-02-27 22:09 | 208016.9 | 240.0009 | 5 | 29 | 4.077684 | -3.259957 | 3.000673 | 0.2173117 | 12.52752 | 0.8962006
2018-02-27 22:11 | 208136.9 | 360.0026 | 5 | 29 | 4.035594 | -3.259945 | 3.000673 | 0.3259725 | 12.52752 | 1.336998
2018-02-27 22:13 | 208256.9 | 480.001 | 5 | 29 | 3.993626 | -3.260001 | 3.000673 | 0.4346292 | 12.52752 | 1.77321
2018-02-27 22:15 | 208376.9 | 600.0016 | 5 | 29 | 3.952195 | -3.259989 | 3.000673 | 0.5432823 | 12.52752 | 2.204871
2018-02-27 22:17 | 208496.9 | 720.0016 | 5 | 29 | 3.911912 | -3.259874 | 3.000673 | 0.6519414 | 12.52752 | 2.632111
2018-02-27 22:19 | 208616.9 | 840.0017 | 5 | 29 | 3.873293 | -3.259939 | 3.000673 | 0.7606015 | 12.52752 | 3.055063
2018-02-27 22:21 | 208736.9 | 960.0018 | 5 | 29 | 3.836866 | -3.259929 | 3.000673 | 0.8692563 | 12.52752 | 3.473915
2018-02-27 22:23 | 208856.9 | 1080.0016 | 5 | 29 | 3.802797 | -3.25992 | 3.000673 | 0.9779112 | 12.52752 | 3.888937
2018-02-27 22:25 | 208976.9 | 1200.0001 | 5 | 29 | 3.770997 | -3.259957 | 3.000673 | 1.086567 | 12.52752 | 4.300388
2018-02-27 22:27 | 209096.9 | 1320.0017 | 5 | 29 | 3.741061 | -3.260041 | 3.000673 | 1.19523 | 12.52752 | 4.70851
2018-02-27 22:29 | 209216.9 | 1440.0002 | 5 | 29 | 3.712775 | -3.260096 | 3.000673 | 1.303889 | 12.52752 | 5.113461
2018-02-27 22:31 | 209336.9 | 1560.001 | 5 | 29 | 3.6862 | -3.260004 | 3.000673 | 1.412545 | 12.52752 | 5.515416
2018-02-27 22:33 | 209456.9 | 1680.001 | 5 | 29 | 3.661451 | -3.259927 | 3.000673 | 1.521205 | 12.52752 | 5.914596
2018-02-27 22:35 | 209576.9 | 1800.0009 | 5 | 29 | 3.638628 | -3.260018 | 3.000673 | 1.629863 | 12.52752 | 6.311185
2018-02-27 22:37 | 209696.9 | 1920.0026 | 5 | 29 | 3.617804 | -3.260024 | 3.000673 | 1.738515 | 12.52752 | 6.70538
2018-02-27 22:39 | 209816.9 | 2040.001 | 5 | 29 | 3.59891 | -3.25991 | 3.000673 | 1.847175 | 12.52752 | 7.09745
2018-02-27 22:41 | 209936.9 | 2160.0009 | 5 | 29 | 3.58147 | -3.260014 | 3.000673 | 1.955833 | 12.52752 | 7.487542
2018-02-27 22:43 | 210056.9 | 2280.0017 | 5 | 29 | 3.564655 | -3.260096 | 3.000673 | 2.064492 | 12.52752 | 7.875786
2018-02-27 22:45 | 210176.9 | 2400.001 | 5 | 29 | 3.547609 | -3.259973 | 3.000673 | 2.173144 | 12.52752 | 8.26217
2018-02-27 22:47 | 210296.9 | 2520.0013 | 5 | 29 | 3.530195 | -3.259876 | 3.000673 | 2.281806 | 12.52752 | 8.646714
2018-02-27 22:49 | 210416.9 | 2640.0009 | 5 | 29 | 3.51176 | -3.260024 | 3.000673 | 2.39046 | 12.52752 | 9.0293
2018-02-27 22:51 | 210536.9 | 2760.0015 | 5 | 29 | 3.489275 | -3.260018 | 3.000673 | 2.499115 | 12.52752 | 9.40971
2018-02-27 22:53 | 210656.9 | 2880.0009 | 5 | 29 | 3.459628 | -3.259945 | 3.000673 | 2.607772 | 12.52752 | 9.787305
2018-02-27 22:55 | 210776.9 | 3000.0025 | 5 | 29 | 3.419052 | -3.26008 | 3.000673 | 2.716431 | 12.52752 | 10.16114
2018-02-27 22:57 | 210896.9 | 3120.0002 | 5 | 29 | 3.357962 | -3.260054 | 3.000673 | 2.825087 | 12.52752 | 10.5296
2018-02-27 22:59 | 211016.9 | 3240.0017 | 5 | 29 | 3.230368 | -3.260112 | 3.000673 | 2.933743 | 12.52752 | 10.88872
2018-02-27 23:00 | 211088.7 | 3311.8727 | 5 | 29 | 2.999966 | -3.260087 | 3.000673 | 2.998823 | 12.52752 | 11.09286
2018-02-27 23:02 | 211208.8 | 120 | 6 | 29 | 3.280865 | 0 | 3.000673 | 2.998823 | 12.52752 | 11.09286
2018-02-27 23:04 | 211328.8 | 240.0008 | 6 | 29 | 3.293878 | 0 | 3.000673 | 2.998823 | 12.52752 | 11.09286
2018-02-27 23:05 | 211388.8 | 300.0022 | 6 | 29 | 3.2981 | 0 | 3.000673 | 2.998823 | 12.52752 | 11.09286
2018-02-27 23:05 | 211388.8 | 0.0025 | 7 | 30 | 3.29814 | 0 | 0 | 0 | 0 | 0
2018-02-27 23:07 | 211508.9 | 120.0006 | 2 | 30 | 3.932917 | 4.889845 | 0.1622896 | 0 | 0.618028 | 0
2018-02-27 23:09 | 211628.9 | 240.0003 | 2 | 30 | 3.981164 | 4.889856 | 0.3252705 | 0 | 1.263526 | 0
2018-02-27 23:11 | 211748.9 | 360.0002 | 2 | 30 | 4.017383 | 4.889906 | 0.4882384 | 0 | 1.915336 | 0
2018-02-27 23:13 | 211868.9 | 480.001 | 2 | 30 | 4.048838 | 4.889996 | 0.6512256 | 0 | 2.572744 | 0
2018-02-27 23:15 | 211988.9 | 600.0012 | 2 | 30 | 4.075998 | 4.889898 | 0.8142057 | 0 | 3.234887 | 0
2018-02-27 23:17 | 212108.9 | 720.0019 | 2 | 30 | 4.10063 | 4.889969 | 0.9771912 | 0 | 3.901249 | 0
2018-02-27 23:19 | 212228.9 | 840.0019 | 2 | 30 | 4.125657 | 4.889929 | 1.140172 | 0 | 4.571575 | 0
2018-02-27 23:21 | 212348.9 | 960.0001 | 2 | 30 | 4.154583 | 4.890165 | 1.303155 | 0 | 5.24628 | 0
2018-02-27 23:23 | 212468.9 | 1080.0012 | 2 | 30 | 4.187681 | 4.889812 | 1.466138 | 0 | 5.926051 | 0
2018-02-27 23:25 | 212588.9 | 1200.002 | 2 | 30 | 4.200384 | 4.449606 | 1.6242 | 0 | 6.589603 | 0
2018-02-27 23:27 | 212708.9 | 1320.0019 | 2 | 30 | 4.200387 | 3.848497 | 1.762353 | 0 | 7.1699 | 0
2018-02-27 23:29 | 212828.9 | 1440.001 | 2 | 30 | 4.200386 | 3.303452 | 1.881389 | 0 | 7.6699 | 0
2018-02-27 23:29 | 212839.1 | 1450.1776 | 2 | 30 | 4.200397 | 3.259975 | 1.890665 | 0 | 7.708861 | 0
2018-02-27 23:31 | 212959.1 | 120.0002 | 3 | 30 | 4.229775 | 3.259979 | 1.998881 | 0 | 8.164898 | 0
2018-02-27 23:33 | 213079.1 | 240.0002 | 3 | 30 | 4.263259 | 3.259903 | 2.107533 | 0 | 8.626273 | 0
2018-02-27 23:35 | 213199.1 | 360.0002 | 3 | 30 | 4.298933 | 3.259905 | 2.216186 | 0 | 9.091408 | 0
2018-02-27 23:37 | 213319.1 | 480.0001 | 3 | 30 | 4.33661 | 3.259869 | 2.324844 | 0 | 9.560549 | 0
2018-02-27 23:39 | 213439.1 | 600.0026 | 3 | 30 | 4.375885 | 3.259848 | 2.4335 | 0 | 10.03387 | 0
2018-02-27 23:41 | 213559.1 | 720.0004 | 3 | 30 | 4.400401 | 2.981869 | 2.540203 | 0 | 10.50259 | 0
2018-02-27 23:43 | 213679.1 | 840.001 | 3 | 30 | 4.400405 | 2.460039 | 2.630521 | 0 | 10.90003 | 0
2018-02-27 23:45 | 213799.1 | 960.001 | 3 | 30 | 4.40039 | 2.047457 | 2.705379 | 0 | 11.22943 | 0
2018-02-27 23:47 | 213919.1 | 1080.001 | 3 | 30 | 4.400384 | 1.716501 | 2.767898 | 0 | 11.50454 | 0
2018-02-27 23:49 | 214039.1 | 1200.0005 | 3 | 30 | 4.400373 | 1.449728 | 2.8205 | 0 | 11.73601 | 0
2018-02-27 23:51 | 214159.1 | 1320.0017 | 3 | 30 | 4.400362 | 1.2341 | 2.865101 | 0 | 11.93227 | 0
2018-02-27 23:53 | 214279.1 | 1440.001 | 3 | 30 | 4.40035 | 1.057993 | 2.903205 | 0 | 12.09994 | 0
2018-02-27 23:55 | 214399.1 | 1560.0002 | 3 | 30 | 4.400379 | 0.9138737 | 2.935986 | 0 | 12.24419 | 0
2018-02-27 23:57 | 214519.1 | 1680.0002 | 3 | 30 | 4.400347 | 0.793644 | 2.964371 | 0 | 12.36909 | 0
2018-02-27 23:59 | 214639.1 | 1800.0018 | 3 | 30 | 4.400349 | 0.6935978 | 2.989098 | 0 | 12.4779 | 0
2018-02-28 | 214695.4 | 1856.372 | 3 | 30 | 4.400363 | 0.6519794 | 2.999622 | 0 | 12.52421 | 0
2018-02-28 00:02 | 214815.5 | 120.0016 | 4 | 30 | 4.356272 | 0 | 2.999624 | 0 | 12.52422 | 0
2018-02-28 00:04 | 214935.5 | 240.0007 | 4 | 30 | 4.353198 | 0 | 2.999624 | 0 | 12.52422 | 0
2018-02-28 00:05 | 214995.5 | 300.0037 | 4 | 30 | 4.352236 | 0 | 2.999624 | 0 | 12.52422 | 0
2018-02-28 00:07 | 215115.6 | 120.0009 | 5 | 30 | 4.120025 | -3.259976 | 2.999624 | 0.1086439 | 12.52422 | 0.4507606
2018-02-28 00:09 | 215235.6 | 240 | 5 | 30 | 4.077411 | -3.260062 | 2.999624 | 0.2172916 | 12.52422 | 0.8960617
2018-02-28 00:11 | 215355.6 | 360 | 5 | 30 | 4.035325 | -3.259866 | 2.999624 | 0.3259326 | 12.52422 | 1.336751
2018-02-28 00:13 | 215475.6 | 480.0009 | 5 | 30 | 3.993337 | -3.259955 | 2.999624 | 0.4346143 | 12.52422 | 1.773033
2018-02-28 00:15 | 215595.6 | 600.0001 | 5 | 30 | 3.951911 | -3.259939 | 2.999624 | 0.5432723 | 12.52422 | 2.204683
2018-02-28 00:17 | 215715.6 | 720.0001 | 5 | 30 | 3.911611 | -3.259924 | 2.999624 | 0.6519259 | 12.52422 | 2.631869
2018-02-28 00:19 | 215835.6 | 840.0013 | 5 | 30 | 3.872983 | -3.260075 | 2.999624 | 0.7605852 | 12.52422 | 3.054784
2018-02-28 00:21 | 215955.6 | 960.0009 | 5 | 30 | 3.836556 | -3.259862 | 2.999624 | 0.8692427 | 12.52422 | 3.473614
2018-02-28 00:23 | 216075.6 | 1080.0009 | 5 | 30 | 3.802554 | -3.259976 | 2.999624 | 0.9778992 | 12.52422 | 3.888612
2018-02-28 00:25 | 216195.6 | 1200.0024 | 5 | 30 | 3.770734 | -3.259991 | 2.999624 | 1.086555 | 12.52422 | 4.300034
2018-02-28 00:27 | 216315.6 | 1320.0008 | 5 | 30 | 3.74084 | -3.26002 | 2.999624 | 1.195204 | 12.52422 | 4.70808
2018-02-28 00:29 | 216435.6 | 1440.0001 | 5 | 30 | 3.712581 | -3.260024 | 2.999624 | 1.303865 | 12.52422 | 5.11301
2018-02-28 00:31 | 216555.6 | 1560.0001 | 5 | 30 | 3.68604 | -3.259948 | 2.999624 | 1.412513 | 12.52422 | 5.514916
2018-02-28 00:33 | 216675.6 | 1680.0001 | 5 | 30 | 3.661311 | -3.259971 | 2.999624 | 1.521171 | 12.52422 | 5.914076
2018-02-28 00:35 | 216795.6 | 1800.0001 | 5 | 30 | 3.638508 | -3.260064 | 2.999624 | 1.629832 | 12.52422 | 6.310661
2018-02-28 00:37 | 216915.6 | 1920.0017 | 5 | 30 | 3.617684 | -3.26021 | 2.999624 | 1.738487 | 12.52422 | 6.704854
2018-02-28 00:39 | 217035.6 | 2040.0016 | 5 | 30 | 3.598843 | -3.259895 | 2.999624 | 1.84714 | 12.52422 | 7.096885
2018-02-28 00:41 | 217155.6 | 2160.0017 | 5 | 30 | 3.581412 | -3.259962 | 2.999624 | 1.955805 | 12.52422 | 7.486995
2018-02-28 00:43 | 217275.6 | 2280.0002 | 5 | 30 | 3.56456 | -3.26011 | 2.999624 | 2.064459 | 12.52422 | 7.875212
2018-02-28 00:45 | 217395.6 | 2400.0001 | 5 | 30 | 3.547489 | -3.260033 | 2.999624 | 2.173114 | 12.52422 | 8.261598
2018-02-28 00:47 | 217515.6 | 2520.0017 | 5 | 30 | 3.530068 | -3.259962 | 2.999624 | 2.281769 | 12.52422 | 8.646107
2018-02-28 00:49 | 217635.6 | 2640.0001 | 5 | 30 | 3.511602 | -3.260135 | 2.999624 | 2.390425 | 12.52422 | 9.028683
2018-02-28 00:51 | 217755.6 | 2760.0001 | 5 | 30 | 3.489038 | -3.260006 | 2.999624 | 2.499079 | 12.52422 | 9.409062
2018-02-28 00:53 | 217875.6 | 2880.0012 | 5 | 30 | 3.459272 | -3.26011 | 2.999624 | 2.607734 | 12.52422 | 9.786621
2018-02-28 00:55 | 217995.6 | 3000.0001 | 5 | 30 | 3.418612 | -3.259934 | 2.999624 | 2.716393 | 12.52422 | 10.16041
2018-02-28 00:57 | 218115.6 | 3120.0001 | 5 | 30 | 3.357249 | -3.260141 | 2.999624 | 2.825047 | 12.52422 | 10.5288
2018-02-28 00:59 | 218235.6 | 3240.0008 | 5 | 30 | 3.228496 | -3.259999 | 2.999624 | 2.933703 | 12.52422 | 10.8878
2018-02-28 01:00 | 218306.5 | 3310.9407 | 5 | 30 | 2.999969 | -3.260039 | 2.999624 | 2.997945 | 12.52422 | 11.08923
2018-02-28 01:02 | 218426.6 | 119.9999 | 6 | 30 | 3.281173 | 0 | 2.999624 | 2.997945 | 12.52422 | 11.08923
2018-02-28 01:04 | 218546.6 | 240.0006 | 6 | 30 | 3.294199 | 0 | 2.999624 | 2.997945 | 12.52422 | 11.08923
2018-02-28 01:05 | 218606.6 | 300.0006 | 6 | 30 | 3.298405 | 0 | 2.999624 | 2.997945 | 12.52422 | 11.08923
2018-02-28 01:05 | 218606.6 | 0.0023 | 7 | 31 | 3.298508 | 0 | 0 | 0 | 0 | 0
2018-02-28 01:08 | 218726.7 | 120 | 2 | 31 | 3.933165 | 4.889921 | 0.1622956 | 0 | 0.618103 | 0
2018-02-28 01:10 | 218846.7 | 240.0016 | 2 | 31 | 3.981383 | 4.889908 | 0.3252761 | 0 | 1.263637 | 0
2018-02-28 01:12 | 218966.7 | 360 | 2 | 31 | 4.01762 | 4.889875 | 0.4882486 | 0 | 1.915503 | 0
2018-02-28 01:14 | 219086.7 | 480.0019 | 2 | 31 | 4.049094 | 4.889967 | 0.6512213 | 0 | 2.572892 | 0
2018-02-28 01:16 | 219206.7 | 600.0008 | 2 | 31 | 4.076288 | 4.889843 | 0.8142025 | 0 | 3.23508 | 0
2018-02-28 01:18 | 219326.7 | 720.0001 | 2 | 31 | 4.100952 | 4.889931 | 0.9771858 | 0 | 3.901483 | 0
2018-02-28 01:20 | 219446.7 | 840.0001 | 2 | 31 | 4.126015 | 4.889841 | 1.14017 | 0 | 4.571879 | 0
2018-02-28 01:22 | 219566.7 | 960.0001 | 2 | 31 | 4.154958 | 4.889914 | 1.303147 | 0 | 5.246624 | 0
2018-02-28 01:24 | 219686.7 | 1080.0001 | 2 | 31 | 4.188136 | 4.889839 | 1.466135 | 0 | 5.926483 | 0
2018-02-28 01:26 | 219806.7 | 1200.0008 | 2 | 31 | 4.200404 | 4.444265 | 1.624027 | 0 | 6.589349 | 0
2018-02-28 01:28 | 219926.7 | 1320.0001 | 2 | 31 | 4.200402 | 3.843781 | 1.761991 | 0 | 7.168854 | 0
2018-02-28 01:30 | 220046.7 | 1440.0008 | 2 | 31 | 4.20039 | 3.299202 | 1.880868 | 0 | 7.668184 | 0
2018-02-28 01:30 | 220055.8 | 1449.1655 | 2 | 31 | 4.200384 | 3.259995 | 1.889218 | 0 | 7.703258 | 0
2018-02-28 01:32 | 220175.9 | 120.0009 | 3 | 31 | 4.229752 | 3.259806 | 1.997432 | 0 | 8.159283 | 0
2018-02-28 01:34 | 220295.9 | 240.0009 | 3 | 31 | 4.263225 | 3.259899 | 2.106092 | 0 | 8.620685 | 0
2018-02-28 01:36 | 220415.9 | 360.0009 | 3 | 31 | 4.298913 | 3.259954 | 2.214744 | 0 | 9.085813 | 0
2018-02-28 01:38 | 220535.9 | 480.0009 | 3 | 31 | 4.33658 | 3.259886 | 2.323401 | 0 | 9.554947 | 0
2018-02-28 01:40 | 220655.9 | 600.0018 | 3 | 31 | 4.375842 | 3.260006 | 2.432054 | 0 | 10.02825 | 0
2018-02-28 01:42 | 220775.9 | 720.0004 | 3 | 31 | 4.400409 | 2.983313 | 2.538769 | 0 | 10.49702 | 0
2018-02-28 01:44 | 220895.9 | 840.0002 | 3 | 31 | 4.400392 | 2.461298 | 2.629122 | 0 | 10.89461 | 0
2018-02-28 01:46 | 221015.9 | 960.0002 | 3 | 31 | 4.400381 | 2.048332 | 2.70402 | 0 | 11.22419 | 0
2018-02-28 01:48 | 221135.9 | 1080.0002 | 3 | 31 | 4.40039 | 1.71773 | 2.766581 | 0 | 11.49948 | 0
2018-02-28 01:50 | 221255.9 | 1200.0011 | 3 | 31 | 4.400358 | 1.450724 | 2.819229 | 0 | 11.73116 | 0
2018-02-28 01:52 | 221375.9 | 1320.0018 | 3 | 31 | 4.400395 | 1.235735 | 2.86387 | 0 | 11.92759 | 0
2018-02-28 01:54 | 221495.9 | 1440.0001 | 3 | 31 | 4.400357 | 1.059101 | 2.902006 | 0 | 12.0954 | 0
2018-02-28 01:56 | 221615.9 | 1560.001 | 3 | 31 | 4.400333 | 0.9138432 | 2.934817 | 0 | 12.23979 | 0
2018-02-28 01:58 | 221735.9 | 1680.0002 | 3 | 31 | 4.400342 | 0.7944298 | 2.963235 | 0 | 12.36483 | 0
2018-02-28 02:00 | 221855.9 | 1800.0017 | 3 | 31 | 4.40035 | 0.694149 | 2.987993 | 0 | 12.47378 | 0
2018-02-28 02:01 | 221913.3 | 1857.3993 | 3 | 31 | 4.400342 | 0.6519852 | 2.998716 | 0 | 12.52096 | 0
2018-02-28 02:03 | 222033.3 | 120.001 | 4 | 31 | 4.356208 | 0 | 2.998716 | 0 | 12.52096 | 0
2018-02-28 02:05 | 222153.3 | 240.0002 | 4 | 31 | 4.353123 | 0 | 2.998716 | 0 | 12.52096 | 0
2018-02-28 02:06 | 222213.3 | 300.0016 | 4 | 31 | 4.352186 | 0 | 2.998716 | 0 | 12.52096 | 0
2018-02-28 02:08 | 222333.4 | 120.0009 | 5 | 31 | 4.119632 | -3.260031 | 2.998716 | 0.1086523 | 12.52096 | 0.4507546
2018-02-28 02:10 | 222453.4 | 240.0009 | 5 | 31 | 4.077029 | -3.25995 | 2.998716 | 0.2172959 | 12.52096 | 0.8959968
2018-02-28 02:12 | 222573.4 | 360.0009 | 5 | 31 | 4.034921 | -3.259895 | 2.998716 | 0.3259504 | 12.52096 | 1.336697
2018-02-28 02:14 | 222693.4 | 480.0008 | 5 | 31 | 3.992971 | -3.259908 | 2.998716 | 0.4346155 | 12.52096 | 1.77287
2018-02-28 02:16 | 222813.4 | 600.0008 | 5 | 31 | 3.95154 | -3.260037 | 2.998716 | 0.543276 | 12.52096 | 2.20449
2018-02-28 02:18 | 222933.4 | 720.0002 | 5 | 31 | 3.91125 | -3.260022 | 2.998716 | 0.6519347 | 12.52096 | 2.631658
2018-02-28 02:20 | 223053.4 | 840.0002 | 5 | 31 | 3.872674 | -3.259937 | 2.998716 | 0.7605909 | 12.52096 | 3.054527
2018-02-28 02:22 | 223173.4 | 960.0017 | 5 | 31 | 3.836265 | -3.259978 | 2.998716 | 0.869253 | 12.52096 | 3.473339
2018-02-28 02:24 | 223293.4 | 1080.0002 | 5 | 31 | 3.802207 | -3.259994 | 2.998716 | 0.9779093 | 12.52096 | 3.888301
2018-02-28 02:26 | 223413.4 | 1200.0001 | 5 | 31 | 3.770415 | -3.260052 | 2.998716 | 1.086569 | 12.52096 | 4.299702
2018-02-28 02:28 | 223533.4 | 1320.0001 | 5 | 31 | 3.74048 | -3.259978 | 2.998716 | 1.195224 | 12.52096 | 4.707735
2018-02-28 02:30 | 223653.4 | 1440.0001 | 5 | 31 | 3.712218 | -3.259952 | 2.998716 | 1.303886 | 12.52096 | 5.112631
2018-02-28 02:32 | 223773.4 | 1560.0009 | 5 | 31 | 3.685672 | -3.260077 | 2.998716 | 1.412535 | 12.52096 | 5.514502
2018-02-28 02:34 | 223893.4 | 1680.0008 | 5 | 31 | 3.660952 | -3.260094 | 2.998716 | 1.521197 | 12.52096 | 5.913634
2018-02-28 02:36 | 224013.4 | 1800.0001 | 5 | 31 | 3.638122 | -3.259924 | 2.998716 | 1.629858 | 12.52096 | 6.310178
2018-02-28 02:38 | 224133.4 | 1920.0009 | 5 | 31 | 3.61735 | -3.259887 | 2.998716 | 1.738514 | 12.52096 | 6.704336
2018-02-28 02:40 | 224253.4 | 2040.0009 | 5 | 31 | 3.598515 | -3.259968 | 2.998716 | 1.847171 | 12.52096 | 7.096347
2018-02-28 02:42 | 224373.4 | 2160.0009 | 5 | 31 | 3.58111 | -3.260137 | 2.998716 | 1.955825 | 12.52096 | 7.486386
2018-02-28 02:44 | 224493.4 | 2280.0011 | 5 | 31 | 3.564283 | -3.260083 | 2.998716 | 2.064481 | 12.52096 | 7.874579
2018-02-28 02:46 | 224613.4 | 2400 | 5 | 31 | 3.547224 | -3.259881 | 2.998716 | 2.173133 | 12.52096 | 8.260923
2018-02-28 02:48 | 224733.4 | 2520.0019 | 5 | 31 | 3.5298 | -3.260131 | 2.998716 | 2.281794 | 12.52096 | 8.645428
2018-02-28 02:50 | 224853.4 | 2640.0003 | 5 | 31 | 3.511313 | -3.260145 | 2.998716 | 2.390454 | 12.52096 | 9.027986
2018-02-28 02:52 | 224973.4 | 2760.0003 | 5 | 31 | 3.48876 | -3.259995 | 2.998716 | 2.499109 | 12.52096 | 9.408342
2018-02-28 02:54 | 225093.4 | 2880.0003 | 5 | 31 | 3.458953 | -3.260203 | 2.998716 | 2.607768 | 12.52096 | 9.785882
2018-02-28 02:56 | 225213.4 | 3000.0003 | 5 | 31 | 3.418163 | -3.260112 | 2.998716 | 2.716428 | 12.52096 | 10.15964
2018-02-28 02:58 | 225333.4 | 3120.0003 | 5 | 31 | 3.356574 | -3.260139 | 2.998716 | 2.825083 | 12.52096 | 10.52798
2018-02-28 03:00 | 225453.4 | 3240.0011 | 5 | 31 | 3.224823 | -3.260191 | 2.998716 | 2.933738 | 12.52096 | 10.88674
2018-02-28 03:01 | 225522.4 | 3308.9994 | 5 | 31 | 2.999972 | -3.260103 | 2.998716 | 2.996219 | 12.52096 | 11.08249
2018-02-28 03:03 | 225642.4 | 120.0007 | 6 | 31 | 3.281155 | 0 | 2.998716 | 2.996219 | 12.52096 | 11.08249
2018-02-28 03:05 | 225762.4 | 240.0007 | 6 | 31 | 3.294173 | 0 | 2.998716 | 2.996219 | 12.52096 | 11.08249
2018-02-28 03:06 | 225822.4 | 300.0028 | 6 | 31 | 3.298401 | 0 | 2.998716 | 2.996219 | 12.52096 | 11.08249
2018-02-28 03:06 | 225822.4 | 0.0025 | 7 | 32 | 3.298422 | 0 | 0 | 0 | 0 | 0
2018-02-28 03:08 | 225942.5 | 120.0009 | 2 | 32 | 3.933057 | 4.88995 | 0.1623098 | 0 | 0.6181527 | 0
2018-02-28 03:10 | 226062.5 | 240.0024 | 2 | 32 | 3.981266 | 4.889935 | 0.3252864 | 0 | 1.263653 | 0
2018-02-28 03:12 | 226182.5 | 360 | 2 | 32 | 4.017447 | 4.889868 | 0.4882549 | 0 | 1.915479 | 0
2018-02-28 03:14 | 226302.5 | 480.0017 | 2 | 32 | 4.048885 | 4.889864 | 0.6512372 | 0 | 2.572877 | 0
2018-02-28 03:16 | 226422.5 | 600.0002 | 2 | 32 | 4.076079 | 4.889776 | 0.8142141 | 0 | 3.235018 | 0
2018-02-28 03:18 | 226542.5 | 720.0009 | 2 | 32 | 4.100697 | 4.889833 | 0.9771934 | 0 | 3.901367 | 0
2018-02-28 03:20 | 226662.5 | 840.0001 | 2 | 32 | 4.125786 | 4.889931 | 1.140179 | 0 | 4.571726 | 0
2018-02-28 03:22 | 226782.5 | 960.0017 | 2 | 32 | 4.154739 | 4.889933 | 1.303159 | 0 | 5.246451 | 0
2018-02-28 03:24 | 226902.5 | 1080.0017 | 2 | 32 | 4.187997 | 4.890223 | 1.466144 | 0 | 5.926264 | 0
2018-02-28 03:26 | 227022.5 | 1200.0017 | 2 | 32 | 4.200399 | 4.444426 | 1.624066 | 0 | 6.589246 | 0
2018-02-28 03:28 | 227142.5 | 1320.0001 | 2 | 32 | 4.200403 | 3.844185 | 1.762046 | 0 | 7.168818 | 0
2018-02-28 03:30 | 227262.5 | 1440.0011 | 2 | 32 | 4.200397 | 3.298891 | 1.880916 | 0 | 7.668119 | 0
2018-02-28 03:30 | 227271.7 | 1449.1302 | 2 | 32 | 4.200399 | 3.259991 | 1.889233 | 0 | 7.703054 | 0
2018-02-28 03:32 | 227391.7 | 120.0002 | 3 | 32 | 4.229787 | 3.259918 | 1.997449 | 0 | 8.159089 | 0
2018-02-28 03:34 | 227511.7 | 240.0018 | 3 | 32 | 4.263269 | 3.259989 | 2.106104 | 0 | 8.620475 | 0
2018-02-28 03:36 | 227631.7 | 360.0011 | 3 | 32 | 4.298978 | 3.259882 | 2.21476 | 0 | 9.085626 | 0
2018-02-28 03:38 | 227751.7 | 480.0002 | 3 | 32 | 4.336644 | 3.259924 | 2.323412 | 0 | 9.554749 | 0
2018-02-28 03:40 | 227871.7 | 600.001 | 3 | 32 | 4.375964 | 3.259956 | 2.432064 | 0 | 10.02806 | 0
2018-02-28 03:42 | 227991.7 | 720.001 | 3 | 32 | 4.400383 | 2.981106 | 2.538755 | 0 | 10.49673 | 0
2018-02-28 03:44 | 228111.7 | 840.0002 | 3 | 32 | 4.400403 | 2.46102 | 2.629071 | 0 | 10.89416 | 0
2018-02-28 03:46 | 228231.7 | 960.0001 | 3 | 32 | 4.40039 | 2.047966 | 2.703945 | 0 | 11.22363 | 0
2018-02-28 03:48 | 228351.7 | 1080.0026 | 3 | 32 | 4.400379 | 1.716921 | 2.766479 | 0 | 11.49881 | 0
2018-02-28 03:50 | 228471.7 | 1200.0002 | 3 | 32 | 4.400359 | 1.449621 | 2.819097 | 0 | 11.73035 | 0
2018-02-28 03:52 | 228591.7 | 1320.0017 | 3 | 32 | 4.400372 | 1.234194 | 2.863709 | 0 | 11.92666 | 0
2018-02-28 03:54 | 228711.7 | 1440.0018 | 3 | 32 | 4.400371 | 1.058372 | 2.901815 | 0 | 12.09434 | 0
2018-02-28 03:56 | 228831.7 | 1560.001 | 3 | 32 | 4.400342 | 0.9133759 | 2.934599 | 0 | 12.2386 | 0
2018-02-28 03:58 | 228951.7 | 1680.0017 | 3 | 32 | 4.400349 | 0.7940617 | 2.962991 | 0 | 12.36353 | 0
2018-02-28 04:00 | 229071.7 | 1800.0002 | 3 | 32 | 4.400362 | 0.6942043 | 2.98773 | 0 | 12.47239 | 0
2018-02-28 04:01 | 229129 | 1857.3639 | 3 | 32 | 4.400364 | 0.651989 | 2.998438 | 0 | 12.51951 | 0
2018-02-28 04:03 | 229249.1 | 120.0007 | 4 | 32 | 4.356208 | 0 | 2.998438 | 0 | 12.51951 | 0
2018-02-28 04:05 | 229369.1 | 239.9999 | 4 | 32 | 4.353127 | 0 | 2.998438 | 0 | 12.51951 | 0
2018-02-28 04:06 | 229429.1 | 300.003 | 4 | 32 | 4.352175 | 0 | 2.998438 | 0 | 12.51951 | 0
2018-02-28 04:08 | 229549.1 | 120.0002 | 5 | 32 | 4.119425 | -3.259987 | 2.998438 | 0.1086527 | 12.51951 | 0.450738
2018-02-28 04:10 | 229669.1 | 240.0001 | 5 | 32 | 4.076832 | -3.260037 | 2.998438 | 0.217293 | 12.51951 | 0.8959437
2018-02-28 04:12 | 229789.1 | 360.0006 | 5 | 32 | 4.03469 | -3.259939 | 2.998438 | 0.3259604 | 12.51951 | 1.336672
2018-02-28 04:14 | 229909.1 | 480.0002 | 5 | 32 | 3.992693 | -3.259964 | 2.998438 | 0.4346226 | 12.51951 | 1.772807
2018-02-28 04:16 | 230029.1 | 600.0002 | 5 | 32 | 3.951285 | -3.259941 | 2.998438 | 0.5432785 | 12.51951 | 2.204379
2018-02-28 04:18 | 230149.2 | 720.0011 | 5 | 32 | 3.910933 | -3.259952 | 2.998438 | 0.6519369 | 12.51951 | 2.631515
2018-02-28 04:20 | 230269.2 | 840.0011 | 5 | 32 | 3.872329 | -3.259964 | 2.998438 | 0.7605991 | 12.51951 | 3.05437
2018-02-28 04:22 | 230389.2 | 960.0019 | 5 | 32 | 3.835888 | -3.259948 | 2.998438 | 0.8692576 | 12.51951 | 3.473129
2018-02-28 04:24 | 230509.1 | 1080.0003 | 5 | 32 | 3.80183 | -3.260031 | 2.998438 | 0.9779131 | 12.51951 | 3.888048
2018-02-28 04:26 | 230629.1 | 1200.0003 | 5 | 32 | 3.770038 | -3.26001 | 2.998438 | 1.086573 | 12.51951 | 4.299407
2018-02-28 04:28 | 230749.1 | 1320.0003 | 5 | 32 | 3.740108 | -3.25995 | 2.998438 | 1.195203 | 12.51951 | 4.707307
2018-02-28 04:30 | 230869.2 | 1440.0011 | 5 | 32 | 3.711849 | -3.259987 | 2.998438 | 1.303889 | 12.51951 | 5.112252
2018-02-28 04:32 | 230989.1 | 1560.0005 | 5 | 32 | 3.685284 | -3.259968 | 2.998438 | 1.412545 | 12.51951 | 5.51411
2018-02-28 04:34 | 231109.2 | 1680.0011 | 5 | 32 | 3.660552 | -3.259941 | 2.998438 | 1.521199 | 12.51951 | 5.913167
2018-02-28 04:36 | 231229.1 | 1800.0003 | 5 | 32 | 3.637732 | -3.260077 | 2.998438 | 1.629849 | 12.51951 | 6.309629
2018-02-28 04:38 | 231349.1 | 1920.0003 | 5 | 32 | 3.616957 | -3.260087 | 2.998438 | 1.738515 | 12.51951 | 6.70378
2018-02-28 04:40 | 231469.2 | 2040.0011 | 5 | 32 | 3.598104 | -3.260031 | 2.998438 | 1.847168 | 12.51951 | 7.095733
2018-02-28 04:42 | 231589.2 | 2160.0011 | 5 | 32 | 3.580686 | -3.260066 | 2.998438 | 1.955828 | 12.51951 | 7.485747
2018-02-28 04:44 | 231709.2 | 2280.0008 | 5 | 32 | 3.56389 | -3.259937 | 2.998438 | 2.064484 | 12.51951 | 7.873897
2018-02-28 04:46 | 231829.1 | 2400.0003 | 5 | 32 | 3.546833 | -3.260041 | 2.998438 | 2.173129 | 12.51951 | 8.260173
2018-02-28 04:48 | 231949.1 | 2520 | 5 | 32 | 3.529381 | -3.260085 | 2.998438 | 2.281801 | 12.51951 | 8.64467
2018-02-28 04:50 | 232069.2 | 2640.0011 | 5 | 32 | 3.510898 | -3.259753 | 2.998438 | 2.390458 | 12.51951 | 9.027173
2018-02-28 04:52 | 232189.2 | 2760.0011 | 5 | 32 | 3.488304 | -3.25996 | 2.998438 | 2.49912 | 12.51951 | 9.407503
2018-02-28 04:54 | 232309.1 | 2880.0003 | 5 | 32 | 3.458473 | -3.260152 | 2.998438 | 2.607777 | 12.51951 | 9.784986
2018-02-28 04:56 | 232429.2 | 3000.0011 | 5 | 32 | 3.417601 | -3.260118 | 2.998438 | 2.716433 | 12.51951 | 10.15867
2018-02-28 04:58 | 232549.1 | 3120.0005 | 5 | 32 | 3.355763 | -3.260133 | 2.998438 | 2.825087 | 12.51951 | 10.52693
2018-02-28 05:00 | 232669.2 | 3240.0011 | 5 | 32 | 3.225104 | -3.260254 | 2.998438 | 2.933748 | 12.51951 | 10.88572
2018-02-28 05:01 | 232738.5 | 3309.3426 | 5 | 32 | 2.999977 | -3.260145 | 2.998438 | 2.996536 | 12.51951 | 11.08243
2018-02-28 05:03 | 232858.6 | 120.0007 | 6 | 32 | 3.282229 | 0 | 2.998438 | 2.996536 | 12.51951 | 11.08243
2018-02-28 05:05 | 232978.6 | 240.0015 | 6 | 32 | 3.295262 | 0 | 2.998438 | 2.996536 | 12.51951 | 11.08243
2018-02-28 05:06 | 233038.6 | 300.002 | 6 | 32 | 3.299479 | 0 | 2.998438 | 2.996536 | 12.51951 | 11.08243
2018-02-28 05:06 | 233038.6 | 0.005 | 7 | 33 | 3.299513 | 0 | 0 | 0 | 0 | 0
2018-02-28 05:08 | 233158.7 | 120.0017 | 2 | 33 | 3.933869 | 4.889875 | 0.1623023 | 3.72e-10 | 0.6182963 | 1.229e-09
2018-02-28 05:10 | 233278.7 | 240.0024 | 2 | 33 | 3.981915 | 4.889853 | 0.3252802 | 3.72e-10 | 1.263915 | 1.229e-09
2018-02-28 05:12 | 233398.7 | 360.0008 | 2 | 33 | 4.018093 | 4.889996 | 0.4882511 | 3.72e-10 | 1.915856 | 1.229e-09
2018-02-28 05:14 | 233518.7 | 480.0011 | 2 | 33 | 4.049531 | 4.889963 | 0.6512325 | 3.72e-10 | 2.573355 | 1.229e-09
2018-02-28 05:16 | 233638.7 | 600.001 | 2 | 33 | 4.076679 | 4.889875 | 0.8142109 | 3.72e-10 | 3.235602 | 1.229e-09
2018-02-28 05:18 | 233758.7 | 720.0025 | 2 | 33 | 4.10133 | 4.889994 | 0.9771944 | 3.72e-10 | 3.902068 | 1.229e-09
2018-02-28 05:20 | 233878.7 | 840.0017 | 2 | 33 | 4.126376 | 4.889967 | 1.140173 | 3.72e-10 | 4.572502 | 1.229e-09
2018-02-28 05:22 | 233998.7 | 960.0002 | 2 | 33 | 4.155316 | 4.889894 | 1.303153 | 3.72e-10 | 5.247319 | 1.229e-09
2018-02-28 05:24 | 234118.7 | 1080.0017 | 2 | 33 | 4.188485 | 4.889841 | 1.46614 | 3.72e-10 | 5.927228 | 1.229e-09
2018-02-28 05:26 | 234238.7 | 1200 | 2 | 33 | 4.200397 | 4.437759 | 1.623886 | 3.72e-10 | 6.589499 | 1.229e-09
2018-02-28 05:28 | 234358.7 | 1320.0017 | 2 | 33 | 4.200414 | 3.83922 | 1.761669 | 3.72e-10 | 7.168243 | 1.229e-09
2018-02-28 05:30 | 234478.7 | 1440.0017 | 2 | 33 | 4.200392 | 3.294947 | 1.880398 | 3.72e-10 | 7.666955 | 1.229e-09
2018-02-28 05:30 | 234486.9 | 1448.2263 | 2 | 33 | 4.200385 | 3.259983 | 1.88789 | 3.72e-10 | 7.698423 | 1.229e-09
2018-02-28 05:32 | 234606.9 | 120.0009 | 3 | 33 | 4.229753 | 3.259914 | 1.996102 | 3.72e-10 | 8.15444 | 1.229e-09
2018-02-28 05:34 | 234726.9 | 240.0009 | 3 | 33 | 4.263214 | 3.259783 | 2.104757 | 3.72e-10 | 8.615818 | 1.229e-09
2018-02-28 05:36 | 234846.9 | 360.0009 | 3 | 33 | 4.298902 | 3.259947 | 2.213411 | 3.72e-10 | 9.080956 | 1.229e-09
2018-02-28 05:38 | 234966.9 | 480.0001 | 3 | 33 | 4.336586 | 3.259977 | 2.322065 | 3.72e-10 | 9.550082 | 1.229e-09
2018-02-28 05:40 | 235086.9 | 600.0026 | 3 | 33 | 4.375885 | 3.259863 | 2.430717 | 3.72e-10 | 10.02338 | 1.229e-09
2018-02-28 05:42 | 235206.9 | 720.0002 | 3 | 33 | 4.400404 | 2.982731 | 2.537431 | 3.72e-10 | 10.49215 | 1.229e-09
2018-02-28 05:44 | 235326.9 | 840.0001 | 3 | 33 | 4.4004 | 2.4618 | 2.627782 | 3.72e-10 | 10.88973 | 1.229e-09
2018-02-28 05:46 | 235446.9 | 960.0002 | 3 | 33 | 4.4004 | 2.048941 | 2.702686 | 3.72e-10 | 11.21934 | 1.229e-09
2018-02-28 05:48 | 235566.9 | 1080.0002 | 3 | 33 | 4.400383 | 1.717575 | 2.765253 | 3.72e-10 | 11.49466 | 1.229e-09
2018-02-28 05:50 | 235686.9 | 1200.0002 | 3 | 33 | 4.400351 | 1.450378 | 2.817903 | 3.72e-10 | 11.72634 | 1.229e-09
2018-02-28 05:52 | 235806.9 | 1320.0018 | 3 | 33 | 4.400342 | 1.234661 | 2.862547 | 3.72e-10 | 11.92279 | 1.229e-09
2018-02-28 05:54 | 235926.9 | 1440.0002 | 3 | 33 | 4.400376 | 1.059708 | 2.900687 | 3.72e-10 | 12.09062 | 1.229e-09
2018-02-28 05:56 | 236046.9 | 1560.001 | 3 | 33 | 4.400373 | 0.9148731 | 2.933505 | 3.72e-10 | 12.23503 | 1.229e-09
2018-02-28 05:58 | 236166.9 | 1680.0018 | 3 | 33 | 4.400362 | 0.7947826 | 2.961928 | 3.72e-10 | 12.3601 | 1.229e-09
2018-02-28 06:00 | 236286.9 | 1800.0017 | 3 | 33 | 4.400324 | 0.6937599 | 2.98669 | 3.72e-10 | 12.46906 | 1.229e-09
2018-02-28 06:01 | 236344.9 | 1857.9984 | 3 | 33 | 4.400355 | 0.6519833 | 2.997523 | 3.72e-10 | 12.51673 | 1.229e-09
2018-02-28 06:03 | 236464.9349 | 120.0008 | 4 | 33 | 4.356175 | 0 | 2.997523 | 3.72e-10 | 12.51673 | 1.229e-09
2018-02-28 06:05 | 236584.9357 | 240.0016 | 4 | 33 | 4.353101 | 0 | 2.997523 | 3.72e-10 | 12.51673 | 1.229e-09
2018-02-28 06:06 | 236644.9355 | 300.0014 | 4 | 33 | 4.352153 | 0 | 2.997523 | 3.72e-10 | 12.51673 | 1.229e-09
2018-02-28 06:08 | 236765 | 120.0009 | 5 | 33 | 4.119264 | -3.259793 | 2.997523 | 0.1086562 | 12.51673 | 0.4507348
2018-02-28 06:10 | 236885 | 240.0009 | 5 | 33 | 4.076629 | -3.260075 | 2.997523 | 0.2173033 | 12.51673 | 0.8959492
2018-02-28 06:12 | 237005 | 360.0009 | 5 | 33 | 4.034511 | -3.259864 | 2.997523 | 0.3259692 | 12.51673 | 1.336651
2018-02-28 06:14 | 237125 | 480.0009 | 5 | 33 | 3.992518 | -3.26007 | 2.997523 | 0.4346214 | 12.51673 | 1.772725
2018-02-28 06:16 | 237245 | 600.0017 | 5 | 33 | 3.95105 | -3.259987 | 2.997523 | 0.5432806 | 12.51673 | 2.204289
2018-02-28 06:18 | 237365 | 720.0001 | 5 | 33 | 3.910719 | -3.260014 | 2.997523 | 0.6519387 | 12.51673 | 2.631399
2018-02-28 06:20 | 237485 | 840.0001 | 5 | 33 | 3.872129 | -3.259927 | 2.997523 | 0.7605916 | 12.51673 | 3.054195
2018-02-28 06:22 | 237605 | 960.0001 | 5 | 33 | 3.835679 | -3.260073 | 2.997523 | 0.869251 | 12.51673 | 3.472936
2018-02-28 06:24 | 237725 | 1080.0009 | 5 | 33 | 3.801609 | -3.259989 | 2.997523 | 0.9779071 | 12.51673 | 3.887834
2018-02-28 06:26 | 237845 | 1200.0017 | 5 | 33 | 3.769789 | -3.260052 | 2.997523 | 1.086558 | 12.51673 | 4.299136
2018-02-28 06:28 | 237965 | 1320.0001 | 5 | 33 | 3.739897 | -3.25992 | 2.997523 | 1.195221 | 12.51673 | 4.707132
2018-02-28 06:30 | 238085 | 1440.0009 | 5 | 33 | 3.711648 | -3.259899 | 2.997523 | 1.303874 | 12.51673 | 5.111935
2018-02-28 06:32 | 238205 | 1560.0017 | 5 | 33 | 3.685071 | -3.25998 | 2.997523 | 1.412536 | 12.51673 | 5.51379
2018-02-28 06:34 | 238325 | 1680.0017 | 5 | 33 | 3.660367 | -3.260118 | 2.997523 | 1.521188 | 12.51673 | 5.91282
2018-02-28 06:36 | 238445 | 1800.0001 | 5 | 33 | 3.637543 | -3.259997 | 2.997523 | 1.629845 | 12.51673 | 6.309287
2018-02-28 06:38 | 238565 | 1920.0001 | 5 | 33 | 3.616755 | -3.260087 | 2.997523 | 1.738504 | 12.51673 | 6.703392
2018-02-28 06:40 | 238685 | 2040.0004 | 5 | 33 | 3.597892 | -3.260014 | 2.997523 | 1.847157 | 12.51673 | 7.095321
2018-02-28 06:42 | 238805 | 2160.0009 | 5 | 33 | 3.580491 | -3.260047 | 2.997523 | 1.955808 | 12.51673 | 7.485279
2018-02-28 06:44 | 238925 | 2280.0009 | 5 | 33 | 3.563643 | -3.260043 | 2.997523 | 2.064473 | 12.51673 | 7.873436
2018-02-28 06:46 | 239045 | 2400.0018 | 5 | 33 | 3.546577 | -3.26008 | 2.997523 | 2.17313 | 12.51673 | 8.259727
2018-02-28 06:48 | 239165 | 2520.0009 | 5 | 33 | 3.52913 | -3.260089 | 2.997523 | 2.281788 | 12.51673 | 8.644149
2018-02-28 06:50 | 239285 | 2640.0001 | 5 | 33 | 3.510615 | -3.260137 | 2.997523 | 2.39044 | 12.51673 | 9.026608
2018-02-28 06:52 | 239405 | 2760.0009 | 5 | 33 | 3.488005 | -3.260018 | 2.997523 | 2.499097 | 12.51673 | 9.40689
2018-02-28 06:54 | 239525 | 2880.0012 | 5 | 33 | 3.458094 | -3.260099 | 2.997523 | 2.607758 | 12.51673 | 9.784348
2018-02-28 06:56 | 239645 | 3000.0001 | 5 | 33 | 3.417132 | -3.260087 | 2.997523 | 2.71641 | 12.51673 | 10.15798
2018-02-28 06:58 | 239765 | 3120.0001 | 5 | 33 | 3.355059 | -3.26006 | 2.997523 | 2.825068 | 12.51673 | 10.52619
2018-02-28 07:00 | 239885 | 3240.0017 | 5 | 33 | 3.22333 | -3.260122 | 2.997523 | 2.933723 | 12.51673 | 10.88483
2018-02-28 07:01 | 239953.6 | 3308.5416 | 5 | 33 | 2.99999 | -3.260183 | 2.997523 | 2.995779 | 12.51673 | 11.07918
2018-02-28 07:03 | 240073.6 | 120.0002 | 6 | 33 | 3.282814 | 0 | 2.997523 | 2.995779 | 12.51673 | 11.07918
2018-02-28 07:05 | 240193.6 | 240.0002 | 6 | 33 | 3.295829 | 0 | 2.997523 | 2.995779 | 12.51673 | 11.07918
2018-02-28 07:06 | 240253.6 | 300.0033 | 6 | 33 | 3.300059 | 0 | 2.997523 | 2.995779 | 12.51673 | 11.07918
2018-02-28 07:06 | 240253.6 | 0.0026 | 7 | 34 | 3.300115 | 0 | 0 | 0 | 0 | 0
2018-02-28 07:08 | 240373.7 | 120.0034 | 2 | 34 | 3.934443 | 4.889881 | 0.1623018 | 0 | 0.6184052 | 0
2018-02-28 07:10 | 240493.7 | 240.0017 | 2 | 34 | 3.982415 | 4.890152 | 0.3252771 | 0 | 1.264095 | 0
2018-02-28 07:12 | 240613.7 | 360.0017 | 2 | 34 | 4.018592 | 4.889874 | 0.4882506 | 0 | 1.916126 | 0
2018-02-28 07:14 | 240733.7 | 480.0002 | 2 | 34 | 4.049997 | 4.889854 | 0.6512217 | 0 | 2.573666 | 0
2018-02-28 07:16 | 240853.7 | 600.0002 | 2 | 34 | 4.077164 | 4.890001 | 0.814203 | 0 | 3.236004 | 0
2018-02-28 07:18 | 240973.7 | 720.0017 | 2 | 34 | 4.101768 | 4.889912 | 0.9771875 | 0 | 3.902549 | 0
2018-02-28 07:20 | 241093.7 | 840.0002 | 2 | 34 | 4.126841 | 4.88982 | 1.140169 | 0 | 4.573067 | 0
2018-02-28 07:22 | 241213.7 | 960.0026 | 2 | 34 | 4.155755 | 4.889837 | 1.303155 | 0 | 5.24798 | 0
2018-02-28 07:24 | 241333.7 | 1080.0018 | 2 | 34 | 4.188903 | 4.889994 | 1.466132 | 0 | 5.927917 | 0
2018-02-28 07:26 | 241453.7 | 1200.0002 | 2 | 34 | 4.200398 | 4.430317 | 1.623695 | 0 | 6.589443 | 0
2018-02-28 07:28 | 241573.7 | 1320.0003 | 2 | 34 | 4.200397 | 3.833834 | 1.761274 | 0 | 7.167327 | 0
2018-02-28 07:30 | 241693.7 | 1440.001 | 2 | 34 | 4.200369 | 3.290293 | 1.879842 | 0 | 7.665363 | 0
2018-02-28 07:30 | 241700.9 | 1447.2479 | 2 | 34 | 4.20039 | 3.259979 | 1.886438 | 0 | 7.693067 | 0
2018-02-28 07:32 | 241821 | 120.0017 | 3 | 34 | 4.229733 | 3.259983 | 1.994657 | 0 | 8.149115 | 0
2018-02-28 07:34 | 241941 | 240.001 | 3 | 34 | 4.263209 | 3.259911 | 2.103308 | 0 | 8.610477 | 0
2018-02-28 07:36 | 242061 | 360.0009 | 3 | 34 | 4.298893 | 3.260071 | 2.211963 | 0 | 9.075616 | 0
2018-02-28 07:38 | 242181 | 480.0001 | 3 | 34 | 4.336559 | 3.260044 | 2.320614 | 0 | 9.544724 | 0
2018-02-28 07:40 | 242301 | 600.0009 | 3 | 34 | 4.375817 | 3.259821 | 2.429266 | 0 | 10.01802 | 0
2018-02-28 07:42 | 242421 | 720.0001 | 3 | 34 | 4.400406 | 2.983423 | 2.535991 | 0 | 10.48683 | 0
2018-02-28 07:44 | 242541 | 840.0018 | 3 | 34 | 4.400397 | 2.462597 | 2.626369 | 0 | 10.88453 | 0
2018-02-28 07:46 | 242661 | 960.0001 | 3 | 34 | 4.40039 | 2.050165 | 2.701313 | 0 | 11.21432 | 0
2018-02-28 07:48 | 242781 | 1080.0008 | 3 | 34 | 4.400366 | 1.718628 | 2.763925 | 0 | 11.48983 | 0
2018-02-28 07:50 | 242901 | 1200.0013 | 3 | 34 | 4.400368 | 1.452671 | 2.816617 | 0 | 11.7217 | 0
2018-02-28 07:52 | 243021 | 1320.0014 | 3 | 34 | 4.400377 | 1.236942 | 2.861307 | 0 | 11.91835 | 0
2018-02-28 07:54 | 243141 | 1440.0009 | 3 | 34 | 4.400341 | 1.059826 | 2.899485 | 0 | 12.08635 | 0
2018-02-28 07:56 | 243261 | 1560 | 3 | 34 | 4.400351 | 0.9156055 | 2.932335 | 0 | 12.2309 | 0
2018-02-28 07:58 | 243381 | 1680.0008 | 3 | 34 | 4.400335 | 0.7951469 | 2.960788 | 0 | 12.3561 | 0
2018-02-28 08:00 | 243501 | 1800.0008 | 3 | 34 | 4.400309 | 0.6942387 | 2.985576 | 0 | 12.46518 | 0
2018-02-28 08:01 | 243559.6 | 1858.6295 | 3 | 34 | 4.400336 | 0.6519966 | 2.996534 | 0 | 12.5134 | 0
2018-02-28 08:03 | 243679.6 | 120.0012 | 4 | 34 | 4.356104 | 0 | 2.996534 | 0 | 12.5134 | 0
2018-02-28 08:05 | 243799.6 | 240.0009 | 4 | 34 | 4.353021 | 0 | 2.996534 | 0 | 12.5134 | 0
2018-02-28 08:06 | 243859.6 | 300.0032 | 4 | 34 | 4.352073 | 0 | 2.996534 | 0 | 12.5134 | 0
2018-02-28 08:08 | 243979.7 | 120.0011 | 5 | 34 | 4.118886 | -3.259945 | 2.996534 | 0.1086555 | 12.5134 | 0.450694
2018-02-28 08:10 | 244099.7 | 240.001 | 5 | 34 | 4.076251 | -3.259987 | 2.996534 | 0.2173076 | 12.5134 | 0.8958884
2018-02-28 08:12 | 244219.7 | 360.0011 | 5 | 34 | 4.03413 | -3.259929 | 2.996534 | 0.3259647 | 12.5134 | 1.336515
2018-02-28 08:14 | 244339.7 | 480.0003 | 5 | 34 | 3.992144 | -3.259948 | 2.996534 | 0.4346192 | 12.5134 | 1.772559
2018-02-28 08:16 | 244459.7 | 600.0003 | 5 | 34 | 3.950708 | -3.259955 | 2.996534 | 0.5432738 | 12.5134 | 2.204065
2018-02-28 08:18 | 244579.7 | 720.0011 | 5 | 34 | 3.91036 | -3.259912 | 2.996534 | 0.6519333 | 12.5134 | 2.631141
2018-02-28 08:20 | 244699.7 | 840.0019 | 5 | 34 | 3.871767 | -3.260101 | 2.996534 | 0.7605931 | 12.5134 | 3.053925
2018-02-28 08:22 | 244819.7 | 960.001 | 5 | 34 | 3.835338 | -3.259853 | 2.996534 | 0.8692473 | 12.5134 | 3.47261
2018-02-28 08:24 | 244939.7 | 1080.0026 | 5 | 34 | 3.801294 | -3.259937 | 2.996534 | 0.9779094 | 12.5134 | 3.887496
2018-02-28 08:26 | 245059.7 | 1200.0003 | 5 | 34 | 3.769495 | -3.259939 | 2.996534 | 1.086561 | 12.5134 | 4.298767
2018-02-28 08:28 | 245179.7 | 1320.0002 | 5 | 34 | 3.739581 | -3.259976 | 2.996534 | 1.195214 | 12.5134 | 4.706693
2018-02-28 08:30 | 245299.7 | 1440.0011 | 5 | 34 | 3.711355 | -3.259916 | 2.996534 | 1.303881 | 12.5134 | 5.111514
2018-02-28 08:32 | 245419.7 | 1560.0003 | 5 | 34 | 3.684825 | -3.259962 | 2.996534 | 1.412538 | 12.5134 | 5.51332
2018-02-28 08:34 | 245539.7 | 1680.0003 | 5 | 34 | 3.660109 | -3.259953 | 2.996534 | 1.521196 | 12.5134 | 5.912345
2018-02-28 08:36 | 245659.7 | 1800.0002 | 5 | 34 | 3.63732 | -3.259939 | 2.996534 | 1.629847 | 12.5134 | 6.308766
2018-02-28 08:38 | 245779.7 | 1920.0011 | 5 | 34 | 3.616549 | -3.260041 | 2.996534 | 1.738511 | 12.5134 | 6.702862
2018-02-28 08:40 | 245899.7 | 2040.0011 | 5 | 34 | 3.59768 | -3.259937 | 2.996534 | 1.847168 | 12.5134 | 7.094786
2018-02-28 08:42 | 246019.7 | 2160.0003 | 5 | 34 | 3.580264 | -3.259968 | 2.996534 | 1.955822 | 12.5134 | 7.484729
2018-02-28 08:44 | 246139.7 | 2280.0011 | 5 | 34 | 3.563416 | -3.260001 | 2.996534 | 2.064483 | 12.5134 | 7.872848
2018-02-28 08:46 | 246259.7 | 2400.0011 | 5 | 34 | 3.54634 | -3.26001 | 2.996534 | 2.173138 | 12.5134 | 8.259109
2018-02-28 08:48 | 246379.7 | 2520.0003 | 5 | 34 | 3.528891 | -3.259952 | 2.996534 | 2.281794 | 12.5134 | 8.643497
2018-02-28 08:50 | 246499.7 | 2640.0011 | 5 | 34 | 3.510359 | -3.260043 | 2.996534 | 2.39045 | 12.5134 | 9.025941
2018-02-28 08:52 | 246619.7 | 2760.0011 | 5 | 34 | 3.487616 | -3.260118 | 2.996534 | 2.499107 | 12.5134 | 9.40619
2018-02-28 08:54 | 246739.7 | 2880.0011 | 5 | 34 | 3.45768 | -3.259871 | 2.996534 | 2.607763 | 12.5134 | 9.783588
2018-02-28 08:56 | 246859.7 | 3000.0003 | 5 | 34 | 3.416566 | -3.260087 | 2.996534 | 2.716421 | 12.5134 | 10.15718
2018-02-28 08:58 | 246979.7 | 3120.0019 | 5 | 34 | 3.353517 | -3.260187 | 2.996534 | 2.825079 | 12.5134 | 10.52527
2018-02-28 09:00 | 247099.7 | 3240.0019 | 5 | 34 | 3.219265 | -3.26006 | 2.996534 | 2.933737 | 12.5134 | 10.88366
2018-02-28 09:01 | 247166.2 | 3306.5121 | 5 | 34 | 3 | -3.26001 | 2.996534 | 2.99396 | 12.5134 | 11.0721
2018-02-28 09:03 | 247286.3 | 120 | 6 | 34 | 3.283123 | 0 | 2.996534 | 2.99396 | 12.5134 | 11.0721
2018-02-28 09:05 | 247406.3 | 240.0018 | 6 | 34 | 3.296169 | 0 | 2.996534 | 2.99396 | 12.5134 | 11.0721
2018-02-28 09:06 | 247466.3 | 300.0031 | 6 | 34 | 3.300374 | 0 | 2.996534 | 2.99396 | 12.5134 | 11.0721
2018-02-28 09:06 | 247466.3 | 0.0024 | 7 | 35 | 3.300422 | 0 | 0 | 0 | 0 | 0
2018-02-28 09:08 | 247586.3951 | 120.0017 | 2 | 35 | 3.934548 | 4.889908 | 0.1623081 | 0 | 0.6184694 | 0
2018-02-28 09:10 | 247706.3942 | 240.0008 | 2 | 35 | 3.982404 | 4.889948 | 0.3252879 | 0 | 1.264185 | 0
2018-02-28 09:12 | 247826.3935 | 360.0001 | 2 | 35 | 4.019026 | 4.890142 | 0.4882603 | 0 | 1.916221 | 0
2018-02-28 09:14 | 247946.3952 | 480.0018 | 2 | 35 | 4.050458 | 4.889896 | 0.6512392 | 0 | 2.573867 | 0
2018-02-28 09:16 | 248066.3944 | 600.001 | 2 | 35 | 4.077528 | 4.889879 | 0.8142229 | 0 | 3.236282 | 0
2018-02-28 09:18 | 248186.3952 | 720.0018 | 2 | 35 | 4.102069 | 4.88986 | 0.977213 | 0 | 3.902904 | 0
2018-02-28 09:20 | 248306.3944 | 840.001 | 2 | 35 | 4.127068 | 4.889885 | 1.140197 | 0 | 4.573474 | 0
2018-02-28 09:22 | 248426.3944 | 960.001 | 2 | 35 | 4.155995 | 4.889908 | 1.303173 | 0 | 5.248388 | 0
2018-02-28 09:24 | 248546.3945 | 1080.0011 | 2 | 35 | 4.189148 | 4.89006 | 1.466163 | 0 | 5.92842 | 0
2018-02-28 09:26 | 248666.3944 | 1200.001 | 2 | 35 | 4.2004 | 4.428387 | 1.623646 | 0 | 6.589622 | 0
2018-02-28 09:28 | 248786.3944 | 1320.001 | 2 | 35 | 4.200399 | 3.831682 | 1.761159 | 0 | 7.167229 | 0
2018-02-28 09:30 | 248906.3935 | 1440.0001 | 2 | 35 | 4.200395 | 3.289207 | 1.879662 | 0 | 7.66499 | 0
2018-02-28 09:31 | 248913.287 | 1446.8936 | 2 | 35 | 4.200399 | 3.259962 | 1.885934 | 0 | 7.691336 | 0
2018-02-28 09:33 | 249033.3 | 120.0011 | 3 | 35 | 4.229823 | 3.259893 | 1.994149 | 0 | 8.147367 | 0
2018-02-28 09:35 | 249153.3 | 240.001 | 3 | 35 | 4.263341 | 3.259888 | 2.102803 | 0 | 8.608758 | 0
2018-02-28 09:37 | 249273.3 | 360.0019 | 3 | 35 | 4.299066 | 3.259953 | 2.211456 | 0 | 9.0739 | 0
2018-02-28 09:39 | 249393.3 | 480.0011 | 3 | 35 | 4.336782 | 3.260092 | 2.320106 | 0 | 9.543027 | 0
2018-02-28 09:41 | 249513.3 | 600.0019 | 3 | 35 | 4.376073 | 3.259968 | 2.428764 | 0 | 10.01638 | 0
2018-02-28 09:43 | 249633.3 | 720.0003 | 3 | 35 | 4.400403 | 2.979918 | 2.535428 | 0 | 10.48494 | 0
2018-02-28 09:45 | 249753.3 | 840.0014 | 3 | 35 | 4.400383 | 2.460142 | 2.625726 | 0 | 10.88229 | 0
2018-02-28 09:47 | 249873.3 | 960.001 | 3 | 35 | 4.400373 | 2.04875 | 2.700618 | 0 | 11.21184 | 0
2018-02-28 09:49 | 249993.3 | 1080.0018 | 3 | 35 | 4.400383 | 1.718721 | 2.763197 | 0 | 11.48722 | 0
2018-02-28 09:51 | 250113.3 | 1200.0004 | 3 | 35 | 4.400347 | 1.451628 | 2.815871 | 0 | 11.719 | 0
2018-02-28 09:53 | 250233.3 | 1320.0003 | 3 | 35 | 4.400364 | 1.23605 | 2.860549 | 0 | 11.9156 | 0
2018-02-28 09:55 | 250353.3 | 1440.0003 | 3 | 35 | 4.400361 | 1.059965 | 2.898718 | 0 | 12.08356 | 0
2018-02-28 09:57 | 250473.3 | 1560.0005 | 3 | 35 | 4.400362 | 0.9156055 | 2.931559 | 0 | 12.22807 | 0
2018-02-28 09:59 | 250593.3 | 1680.0011 | 3 | 35 | 4.400342 | 0.7951641 | 2.960001 | 0 | 12.35322 | 0
2018-02-28 10:01 | 250713.3 | 1800.0011 | 3 | 35 | 4.400344 | 0.6946278 | 2.984785 | 0 | 12.46228 | 0
2018-02-28 10:02 | 250772.1 | 1858.8289 | 3 | 35 | 4.400357 | 0.6519909 | 2.995782 | 0 | 12.51067 | 0
2018-02-28 10:04 | 250892.2 | 120.0009 | 4 | 35 | 4.356047 | 0 | 2.995782 | 0 | 12.51067 | 0
2018-02-28 10:06 | 251012.2 | 240.0017 | 4 | 35 | 4.35296 | 0 | 2.995782 | 0 | 12.51067 | 0
2018-02-28 10:07 | 251072.2 | 300.0048 | 4 | 35 | 4.352026 | 0 | 2.995782 | 0 | 12.51067 | 0
2018-02-28 10:09 | 251192.2 | 120.0002 | 5 | 35 | 4.118457 | -3.259934 | 2.995782 | 0.1086531 | 12.51067 | 0.4506417
2018-02-28 10:11 | 251312.3 | 240.0008 | 5 | 35 | 4.075801 | -3.260043 | 2.995782 | 0.2172994 | 12.51067 | 0.8957658
2018-02-28 10:13 | 251432.2 | 360.0001 | 5 | 35 | 4.033712 | -3.259976 | 2.995782 | 0.3259655 | 12.51067 | 1.336381
2018-02-28 10:15 | 251552.2 | 480 | 5 | 35 | 3.991727 | -3.260089 | 2.995782 | 0.434613 | 12.51067 | 1.77235
2018-02-28 10:17 | 251672.3 | 600.0009 | 5 | 35 | 3.950268 | -3.259876 | 2.995782 | 0.5432751 | 12.51067 | 2.203839
2018-02-28 10:19 | 251792.3 | 720.0017 | 5 | 35 | 3.909972 | -3.260052 | 2.995782 | 0.6519381 | 12.51067 | 2.630885
2018-02-28 10:21 | 251912.3 | 840.0009 | 5 | 35 | 3.871345 | -3.259927 | 2.995782 | 0.7605975 | 12.51067 | 3.053623
2018-02-28 10:23 | 252032.3 | 960.0009 | 5 | 35 | 3.834924 | -3.260096 | 2.995782 | 0.8692419 | 12.51067 | 3.472223
2018-02-28 10:25 | 252152.3 | 1080.0009 | 5 | 35 | 3.800873 | -3.259971 | 2.995782 | 0.9779121 | 12.51067 | 3.887093
2018-02-28 10:27 | 252272.3 | 1200.0009 | 5 | 35 | 3.769072 | -3.260108 | 2.995782 | 1.086563 | 12.51067 | 4.298317
2018-02-28 10:29 | 252392.3 | 1320.0009 | 5 | 35 | 3.739174 | -3.260004 | 2.995782 | 1.195223 | 12.51067 | 4.706223
2018-02-28 10:31 | 252512.2 | 1440.0001 | 5 | 35 | 3.710903 | -3.259997 | 2.995782 | 1.303889 | 12.51067 | 5.110992
2018-02-28 10:33 | 252632.3 | 1560.0018 | 5 | 35 | 3.684337 | -3.259931 | 2.995782 | 1.412545 | 12.51067 | 5.512749
2018-02-28 10:35 | 252752.3 | 1680.0009 | 5 | 35 | 3.659587 | -3.25996 | 2.995782 | 1.521201 | 12.51067 | 5.911715
2018-02-28 10:37 | 252872.2 | 1800.0001 | 5 | 35 | 3.636762 | -3.26002 | 2.995782 | 1.629851 | 12.51067 | 6.30807
2018-02-28 10:39 | 252992.2 | 1920.0002 | 5 | 35 | 3.615952 | -3.259985 | 2.995782 | 1.738506 | 12.51067 | 6.702073
2018-02-28 10:41 | 253112.3 | 2040.0012 | 5 | 35 | 3.597078 | -3.26001 | 2.995782 | 1.847177 | 12.51067 | 7.093983
2018-02-28 10:43 | 253232.2 | 2160.0001 | 5 | 35 | 3.579617 | -3.259962 | 2.995782 | 1.955828 | 12.51067 | 7.483852
2018-02-28 10:45 | 253352.3 | 2280.0009 | 5 | 35 | 3.562806 | -3.259976 | 2.995782 | 2.064489 | 12.51067 | 7.871902
2018-02-28 10:47 | 253472.2 | 2400.0001 | 5 | 35 | 3.545711 | -3.259974 | 2.995782 | 2.17314 | 12.51067 | 8.258079
2018-02-28 10:49 | 253592.3 | 2520.0009 | 5 | 35 | 3.528261 | -3.26008 | 2.995782 | 2.281802 | 12.51067 | 8.642419
2018-02-28 10:51 | 253712.3 | 2640.0011 | 5 | 35 | 3.509694 | -3.260045 | 2.995782 | 2.390459 | 12.51067 | 9.024797
2018-02-28 10:53 | 253832.3 | 2760.0017 | 5 | 35 | 3.486991 | -3.260027 | 2.995782 | 2.499119 | 12.51067 | 9.404988
2018-02-28 10:55 | 253952.3 | 2880.0009 | 5 | 35 | 3.456951 | -3.260114 | 2.995782 | 2.607772 | 12.51067 | 9.782303
2018-02-28 10:57 | 254072.2 | 3000.0002 | 5 | 35 | 3.415725 | -3.259899 | 2.995782 | 2.71643 | 12.51067 | 10.15582
2018-02-28 10:59 | 254192.2 | 3120.0002 | 5 | 35 | 3.352909 | -3.259892 | 2.995782 | 2.825089 | 12.51067 | 10.52384
2018-02-28 11:01 | 254312.3 | 3240.0009 | 5 | 35 | 3.218429 | -3.26017 | 2.995782 | 2.933743 | 12.51067 | 10.88214
2018-02-28 11:02 | 254378.6 | 3306.3879 | 5 | 35 | 2.999991 | -3.259876 | 2.995782 | 2.993855 | 12.51067 | 11.0702
2018-02-28 11:04 | 254498.7 | 120.0003 | 6 | 35 | 3.284686 | 0 | 2.995782 | 2.993855 | 12.51067 | 11.0702
2018-02-28 11:06 | 254618.7 | 240.001 | 6 | 35 | 3.297736 | 0 | 2.995782 | 2.993855 | 12.51067 | 11.0702
2018-02-28 11:07 | 254678.7 | 300.0024 | 6 | 35 | 3.301944 | 0 | 2.995782 | 2.993855 | 12.51067 | 11.0702
2018-02-28 11:07 | 254678.7 | 0.0023 | 7 | 36 | 3.301997 | 0 | 0 | 0 | 0 | 0
2018-02-28 11:09 | 254798.8 | 120.0001 | 2 | 36 | 3.935888 | 4.889879 | 0.1623025 | 0 | 0.6187125 | 0
2018-02-28 11:11 | 254918.8 | 240.0004 | 2 | 36 | 3.983525 | 4.88994 | 0.3252815 | 0 | 1.264614 | 0
2018-02-28 11:13 | 255038.8 | 360.0009 | 2 | 36 | 4.019679 | 4.889954 | 0.4882572 | 0 | 1.916836 | 0
2018-02-28 11:15 | 255158.8 | 480.0018 | 2 | 36 | 4.051112 | 4.889898 | 0.6512341 | 0 | 2.574577 | 0
2018-02-28 11:17 | 255278.8 | 600.001 | 2 | 36 | 4.078277 | 4.889933 | 0.8142115 | 0 | 3.237076 | 0
2018-02-28 11:19 | 255398.8 | 720.0018 | 2 | 36 | 4.10287 | 4.889957 | 0.9771909 | 0 | 3.903781 | 0
2018-02-28 11:21 | 255518.8 | 840.0002 | 2 | 36 | 4.127913 | 4.889875 | 1.140173 | 0 | 4.574479 | 0
2018-02-28 11:23 | 255638.8 | 960.001 | 2 | 36 | 4.156878 | 4.889952 | 1.303158 | 0 | 5.249565 | 0
2018-02-28 11:25 | 255758.8 | 1080.001 | 2 | 36 | 4.190099 | 4.890198 | 1.466136 | 0 | 5.929695 | 0
2018-02-28 11:27 | 255878.8 | 1200.001 | 2 | 36 | 4.20039 | 4.412601 | 1.623225 | 0 | 6.589287 | 0
2018-02-28 11:29 | 255998.8 | 1320.001 | 2 | 36 | 4.200396 | 3.819387 | 1.760276 | 0 | 7.164958 | 0
2018-02-28 11:31 | 256118.8 | 1440.001 | 2 | 36 | 4.200408 | 3.281153 | 1.878445 | 0 | 7.661314 | 0
2018-02-28 11:31 | 256123.7 | 1444.9272 | 2 | 36 | 4.200401 | 3.259975 | 1.882919 | 0 | 7.680108 | 0
2018-02-28 11:33 | 256243.7 | 120.0018 | 3 | 36 | 4.229734 | 3.259882 | 1.991138 | 0 | 8.136153 | 0
2018-02-28 11:35 | 256363.7 | 240.001 | 3 | 36 | 4.263203 | 3.259909 | 2.09979 | 0 | 8.597515 | 0
2018-02-28 11:37 | 256483.7 | 360.0018 | 3 | 36 | 4.298901 | 3.259974 | 2.208443 | 0 | 9.062647 | 0
2018-02-28 11:39 | 256603.7 | 480.0002 | 3 | 36 | 4.336569 | 3.259932 | 2.317094 | 0 | 9.531755 | 0
2018-02-28 11:41 | 256723.7 | 600.0002 | 3 | 36 | 4.375887 | 3.259909 | 2.425752 | 0 | 10.00508 | 0
2018-02-28 11:43 | 256843.7 | 720.001 | 3 | 36 | 4.400412 | 2.983644 | 2.532468 | 0 | 10.47386 | 0
2018-02-28 11:45 | 256963.7 | 840.001 | 3 | 36 | 4.40038 | 2.463253 | 2.622876 | 0 | 10.87169 | 0
2018-02-28 11:47 | 257083.7 | 960.0009 | 3 | 36 | 4.400382 | 2.052124 | 2.697884 | 0 | 11.20176 | 0
2018-02-28 11:49 | 257203.7 | 1080.0009 | 3 | 36 | 4.400358 | 1.721165 | 2.760572 | 0 | 11.47761 | 0
2018-02-28 11:51 | 257323.7 | 1200.0008 | 3 | 36 | 4.400377 | 1.455259 | 2.813352 | 0 | 11.70986 | 0
2018-02-28 11:53 | 257443.7 | 1320.001 | 3 | 36 | 4.400367 | 1.239864 | 2.858132 | 0 | 11.90691 | 0
2018-02-28 11:55 | 257563.7 | 1440.0018 | 3 | 36 | 4.400348 | 1.063112 | 2.896406 | 0 | 12.07533 | 0
2018-02-28 11:57 | 257683.7 | 1560.0019 | 3 | 36 | 4.400364 | 0.9185963 | 2.929352 | 0 | 12.2203 | 0
2018-02-28 11:59 | 257803.7 | 1680.001 | 3 | 36 | 4.400347 | 0.7979736 | 2.957892 | 0 | 12.34589 | 0
2018-02-28 12:01 | 257923.7 | 1800.001 | 3 | 36 | 4.40036 | 0.6975651 | 2.982761 | 0 | 12.45532 | 0
2018-02-28 12:02 | 257985 | 1861.2481 | 3 | 36 | 4.400329 | 0.6519966 | 2.994234 | 0 | 12.50581 | 0
2018-02-28 12:04 | 258105 | 120.0003 | 4 | 36 | 4.355886 | 0 | 2.994234 | 0 | 12.50581 | 0
2018-02-28 12:06 | 258225 | 240.0002 | 4 | 36 | 4.352822 | 0 | 2.994234 | 0 | 12.50581 | 0
2018-02-28 12:07 | 258285 | 300.0017 | 4 | 36 | 4.351855 | 0 | 2.994234 | 0 | 12.50581 | 0
2018-02-28 12:09 | 258405.1 | 120.001 | 5 | 36 | 4.117766 | -3.259939 | 2.994234 | 0.108656 | 12.50581 | 0.4505852
2018-02-28 12:11 | 258525.1 | 240.001 | 5 | 36 | 4.07511 | -3.259901 | 2.994234 | 0.2173094 | 12.50581 | 0.8956621
2018-02-28 12:13 | 258645.1 | 360.0002 | 5 | 36 | 4.032959 | -3.259889 | 2.994234 | 0.3259626 | 12.50581 | 1.336146
2018-02-28 12:15 | 258765.1 | 480.0002 | 5 | 36 | 3.990924 | -3.26001 | 2.994234 | 0.4346142 | 12.50581 | 1.772048
2018-02-28 12:17 | 258885.1 | 600.001 | 5 | 36 | 3.949451 | -3.259914 | 2.994234 | 0.5432818 | 12.50581 | 2.203472
2018-02-28 12:19 | 259005.1 | 720.0019 | 5 | 36 | 3.909092 | -3.259985 | 2.994234 | 0.6519377 | 12.50581 | 2.630398
2018-02-28 12:21 | 259125.1 | 840.0003 | 5 | 36 | 3.870466 | -3.259953 | 2.994234 | 0.7605938 | 12.50581 | 3.053028
2018-02-28 12:23 | 259245.1 | 960.001 | 5 | 36 | 3.834038 | -3.259964 | 2.994234 | 0.869248 | 12.50581 | 3.471569
2018-02-28 12:25 | 259365.1 | 1080.001 | 5 | 36 | 3.800001 | -3.259895 | 2.994234 | 0.9779061 | 12.50581 | 3.886297
2018-02-28 12:27 | 259485.1 | 1200.0019 | 5 | 36 | 3.768196 | -3.259953 | 2.994234 | 1.086567 | 12.50581 | 4.297462
2018-02-28 12:29 | 259605.1 | 1320.0003 | 5 | 36 | 3.738282 | -3.259955 | 2.994234 | 1.195217 | 12.50581 | 4.705234
2018-02-28 12:31 | 259725.1 | 1440.0011 | 5 | 36 | 3.710037 | -3.259937 | 2.994234 | 1.303878 | 12.50581 | 5.109892
2018-02-28 12:33 | 259845.1 | 1560.001 | 5 | 36 | 3.683541 | -3.259895 | 2.994234 | 1.412536 | 12.50581 | 5.511561
2018-02-28 12:35 | 259965.1 | 1680.001 | 5 | 36 | 3.658837 | -3.260078 | 2.994234 | 1.521188 | 12.50581 | 5.910426
2018-02-28 12:37 | 260085.1 | 1800.0019 | 5 | 36 | 3.63608 | -3.259989 | 2.994234 | 1.629851 | 12.50581 | 6.30675
2018-02-28 12:39 | 260205.1 | 1920.0003 | 5 | 36 | 3.615308 | -3.259997 | 2.994234 | 1.738504 | 12.50581 | 6.700678
2018-02-28 12:41 | 260325.1 | 2040.0019 | 5 | 36 | 3.596505 | -3.260033 | 2.994234 | 1.847162 | 12.50581 | 7.092473
2018-02-28 12:43 | 260445.1 | 2160.0011 | 5 | 36 | 3.579102 | -3.259987 | 2.994234 | 1.955815 | 12.50581 | 7.482286
2018-02-28 12:45 | 260565.1 | 2280.0011 | 5 | 36 | 3.562293 | -3.259985 | 2.994234 | 2.064466 | 12.50581 | 7.870248
2018-02-28 12:47 | 260685.1 | 2400.0019 | 5 | 36 | 3.545253 | -3.259994 | 2.994234 | 2.173122 | 12.50581 | 8.25639
2018-02-28 12:49 | 260805.1 | 2520.0003 | 5 | 36 | 3.527808 | -3.259945 | 2.994234 | 2.281778 | 12.50581 | 8.640656
2018-02-28 12:51 | 260925.1 | 2640.0011 | 5 | 36 | 3.509256 | -3.260037 | 2.994234 | 2.390435 | 12.50581 | 9.022992
2018-02-28 12:53 | 261045.1 | 2760.0027 | 5 | 36 | 3.486515 | -3.26005 | 2.994234 | 2.499089 | 12.50581 | 9.40311
2018-02-28 12:55 | 261165.1 | 2880.0019 | 5 | 36 | 3.456363 | -3.260135 | 2.994234 | 2.607751 | 12.50581 | 9.780398
2018-02-28 12:57 | 261285.1 | 3000.0003 | 5 | 36 | 3.414959 | -3.260091 | 2.994234 | 2.716407 | 12.50581 | 10.15383
2018-02-28 12:59 | 261405.1 | 3120.001 | 5 | 36 | 3.351717 | -3.260047 | 2.994234 | 2.825066 | 12.50581 | 10.52175
2018-02-28 13:01 | 261525.1 | 3240.0003 | 5 | 36 | 3.215321 | -3.259955 | 2.994234 | 2.933724 | 12.50581 | 10.87986
2018-02-28 13:02 | 261590 | 3304.9298 | 5 | 36 | 2.999981 | -3.26021 | 2.994234 | 2.992517 | 12.50581 | 11.06367
2018-02-28 13:04 | 261710.1 | 119.9999 | 6 | 36 | 3.285432 | 0 | 2.994234 | 2.992517 | 12.50581 | 11.06367
2018-02-28 13:06 | 261830.1 | 240.0007 | 6 | 36 | 3.29847 | 0 | 2.994234 | 2.992517 | 12.50581 | 11.06367
2018-02-28 13:07 | 261890.1 | 300.0029 | 6 | 36 | 3.302675 | 0 | 2.994234 | 2.992517 | 12.50581 | 11.06367
2018-02-28 13:07 | 261890.1 | 0.0047 | 7 | 37 | 3.302724 | 0 | 0 | 0 | 0 | 0
2018-02-28 13:09 | 262010.2 | 120.0017 | 2 | 37 | 3.936546 | 4.88987 | 0.1622973 | 0 | 0.6188264 | 0
2018-02-28 13:11 | 262130.2 | 240.0001 | 2 | 37 | 3.984042 | 4.8899 | 0.3252738 | 0 | 1.264812 | 0
2018-02-28 13:13 | 262250.2 | 360.0013 | 2 | 37 | 4.020172 | 4.889931 | 0.48825 | 0 | 1.917118 | 0
2018-02-28 13:15 | 262370.2 | 480.0009 | 2 | 37 | 4.051484 | 4.890001 | 0.6512178 | 0 | 2.574893 | 0
2018-02-28 13:17 | 262490.2 | 600.0001 | 2 | 37 | 4.078546 | 4.889944 | 0.8142002 | 0 | 3.237468 | 0
2018-02-28 13:19 | 262610.2 | 720.0009 | 2 | 37 | 4.103034 | 4.889921 | 0.9771802 | 0 | 3.904209 | 0
2018-02-28 13:21 | 262730.2 | 840.0009 | 2 | 37 | 4.128037 | 4.889908 | 1.140162 | 0 | 4.574927 | 0
2018-02-28 13:23 | 262850.2 | 960.0002 | 2 | 37 | 4.156969 | 4.889917 | 1.303147 | 0 | 5.250031 | 0
2018-02-28 13:25 | 262970.2 | 1080.0019 | 2 | 37 | 4.190067 | 4.889822 | 1.466131 | 0 | 5.930196 | 0
2018-02-28 13:27 | 263090.2 | 1200.0012 | 2 | 37 | 4.200409 | 4.413317 | 1.62323 | 0 | 6.589828 | 0
2018-02-28 13:29 | 263210.2 | 1320.001 | 2 | 37 | 4.200399 | 3.819696 | 1.760287 | 0 | 7.165524 | 0
2018-02-28 13:31 | 263330.2 | 1440.0002 | 2 | 37 | 4.200386 | 3.279947 | 1.878452 | 0 | 7.661862 | 0
2018-02-28 13:31 | 263335 | 1444.7752 | 2 | 37 | 4.200391 | 3.259981 | 1.882787 | 0 | 7.680071 | 0
2018-02-28 13:33 | 263455 | 120.0009 | 3 | 37 | 4.229759 | 3.259916 | 1.991007 | 0 | 8.136124 | 0
2018-02-28 13:35 | 263575 | 240.0017 | 3 | 37 | 4.263268 | 3.25996 | 2.099661 | 0 | 8.597504 | 0
2018-02-28 13:37 | 263695 | 360.0026 | 3 | 37 | 4.298975 | 3.259949 | 2.208316 | 0 | 9.062651 | 0
2018-02-28 13:39 | 263815 | 480.0002 | 3 | 37 | 4.336646 | 3.260017 | 2.316972 | 0 | 9.531788 | 0
2018-02-28 13:41 | 263935 | 600.001 | 3 | 37 | 4.37595 | 3.259977 | 2.425621 | 0 | 10.00509 | 0
2018-02-28 13:43 | 264055 | 720.001 | 3 | 37 | 4.400406 | 2.983225 | 2.532329 | 0 | 10.47383 | 0
2018-02-28 13:45 | 264175 | 840.0001 | 3 | 37 | 4.400396 | 2.463541 | 2.622724 | 0 | 10.87161 | 0
2018-02-28 13:47 | 264295 | 960.0026 | 3 | 37 | 4.400383 | 2.051834 | 2.697714 | 0 | 11.20159 | 0
2018-02-28 13:49 | 264415 | 1080.0018 | 3 | 37 | 4.40036 | 1.720905 | 2.760392 | 0 | 11.4774 | 0
2018-02-28 13:51 | 264535 | 1200.0001 | 3 | 37 | 4.40037 | 1.4552 | 2.813171 | 0 | 11.70965 | 0
2018-02-28 13:53 | 264655 | 1320.0026 | 3 | 37 | 4.400354 | 1.238985 | 2.857949 | 0 | 11.90668 | 0
2018-02-28 13:55 | 264775 | 1440.0002 | 3 | 37 | 4.400368 | 1.063133 | 2.896219 | 0 | 12.07509 | 0
2018-02-28 13:57 | 264895 | 1560.0019 | 3 | 37 | 4.400362 | 0.9184017 | 2.929159 | 0 | 12.22004 | 0
2018-02-28 13:59 | 265015 | 1680.0002 | 3 | 37 | 4.400344 | 0.7980728 | 2.957701 | 0 | 12.34563 | 0
2018-02-28 14:01 | 265135 | 1800.0017 | 3 | 37 | 4.400315 | 0.6970291 | 2.982578 | 0 | 12.4551 | 0
2018-02-28 14:02 | 265197.2 | 1862.1863 | 3 | 37 | 4.400339 | 0.6519909 | 2.994227 | 0 | 12.50636 | 0
2018-02-28 14:04 | 265317.2 | 120 | 4 | 37 | 4.355958 | 0 | 2.994227 | 0 | 12.50636 | 0
2018-02-28 14:06 | 265437.2 | 240.0008 | 4 | 37 | 4.352875 | 0 | 2.994227 | 0 | 12.50636 | 0
2018-02-28 14:07 | 265497.2 | 300.0037 | 4 | 37 | 4.351926 | 0 | 2.994227 | 0 | 12.50636 | 0
2018-02-28 14:09 | 265617.3 | 120.0009 | 5 | 37 | 4.117986 | -3.259927 | 2.994227 | 0.1086566 | 12.50636 | 0.4506077
2018-02-28 14:11 | 265737.3 | 240.0009 | 5 | 37 | 4.075305 | -3.260029 | 2.994227 | 0.2173129 | 12.50636 | 0.8957184
2018-02-28 14:13 | 265857.3 | 360.0001 | 5 | 37 | 4.033181 | -3.260024 | 2.994227 | 0.3259684 | 12.50636 | 1.336234
2018-02-28 14:15 | 265977.3 | 480.0017 | 5 | 37 | 3.991132 | -3.260083 | 2.994227 | 0.4346249 | 12.50636 | 1.772177
2018-02-28 14:17 | 266097.3 | 600.0001 | 5 | 37 | 3.949647 | -3.26002 | 2.994227 | 0.543277 | 12.50636 | 2.203561
2018-02-28 14:19 | 266217.3 | 720.0001 | 5 | 37 | 3.909304 | -3.25995 | 2.994227 | 0.6519321 | 12.50636 | 2.630506
2018-02-28 14:21 | 266337.3 | 840.0009 | 5 | 37 | 3.8707 | -3.25996 | 2.994227 | 0.7605932 | 12.50636 | 3.053178
2018-02-28 14:23 | 266457.3 | 960.0017 | 5 | 37 | 3.834264 | -3.260043 | 2.994227 | 0.8692469 | 12.50636 | 3.471742
2018-02-28 14:25 | 266577.3 | 1080.0017 | 5 | 37 | 3.800192 | -3.259957 | 2.994227 | 0.9778955 | 12.50636 | 3.886457
2018-02-28 14:27 | 266697.3 | 1200.0017 | 5 | 37 | 3.768388 | -3.259968 | 2.994227 | 1.086559 | 12.50636 | 4.297651
2018-02-28 14:29 | 266817.3 | 1320.0001 | 5 | 37 | 3.738465 | -3.259973 | 2.994227 | 1.195216 | 12.50636 | 4.705471
2018-02-28 14:31 | 266937.3 | 1440.0001 | 5 | 37 | 3.710202 | -3.260226 | 2.994227 | 1.303868 | 12.50636 | 5.110114
2018-02-28 14:33 | 267057.3 | 1560.0001 | 5 | 37 | 3.683683 | -3.25991 | 2.994227 | 1.412531 | 12.50636 | 5.51182
2018-02-28 14:35 | 267177.3 | 1680.0009 | 5 | 37 | 3.658985 | -3.259916 | 2.994227 | 1.521188 | 12.50636 | 5.91072
2018-02-28 14:37 | 267297.3 | 1800.0009 | 5 | 37 | 3.636189 | -3.259916 | 2.994227 | 1.629836 | 12.50636 | 6.307003
2018-02-28 14:39 | 267417.3 | 1920 | 5 | 37 | 3.615417 | -3.260001 | 2.994227 | 1.738501 | 12.50636 | 6.700981
2018-02-28 14:41 | 267537.3 | 2040.0001 | 5 | 37 | 3.596599 | -3.259983 | 2.994227 | 1.84716 | 12.50636 | 7.092791
2018-02-28 14:43 | 267657.3 | 2160.0001 | 5 | 37 | 3.579166 | -3.259914 | 2.994227 | 1.955818 | 12.50636 | 7.482635
2018-02-28 14:45 | 267777.3 | 2280.0001 | 5 | 37 | 3.562377 | -3.260024 | 2.994227 | 2.064475 | 12.50636 | 7.870622
2018-02-28 14:47 | 267897.3 | 2400.0009 | 5 | 37 | 3.5453 | -3.260052 | 2.994227 | 2.173126 | 12.50636 | 8.256752
2018-02-28 14:49 | 268017.3 | 2520.0017 | 5 | 37 | 3.527821 | -3.260004 | 2.994227 | 2.281786 | 12.50636 | 8.64104
2018-02-28 14:51 | 268137.3 | 2640.0009 | 5 | 37 | 3.509234 | -3.26011 | 2.994227 | 2.390451 | 12.50636 | 9.023396
2018-02-28 14:53 | 268257.3 | 2760.0017 | 5 | 37 | 3.486471 | -3.260087 | 2.994227 | 2.499104 | 12.50636 | 9.403507
2018-02-28 14:55 | 268377.3 | 2880.0001 | 5 | 37 | 3.456296 | -3.260137 | 2.994227 | 2.607767 | 12.50636 | 9.780794
2018-02-28 14:57 | 268497.3 | 3000.0017 | 5 | 37 | 3.414461 | -3.260056 | 2.994227 | 2.71643 | 12.50636 | 10.15421
2018-02-28 14:59 | 268617.3 | 3120.0017 | 5 | 37 | 3.350998 | -3.259895 | 2.994227 | 2.825088 | 12.50636 | 10.52207
2018-02-28 15:01 | 268737.3 | 3240.0017 | 5 | 37 | 3.213234 | -3.259999 | 2.994227 | 2.933746 | 12.50636 | 10.88005
2018-02-28 15:02 | 268801.2 | 3303.8879 | 5 | 37 | 2.999992 | -3.260041 | 2.994227 | 2.991596 | 12.50636 | 11.06082
2018-02-28 15:04 | 268921.2 | 120 | 6 | 37 | 3.285302 | 0 | 2.994227 | 2.991596 | 12.50636 | 11.06082
2018-02-28 15:06 | 269041.2 | 240.0008 | 6 | 37 | 3.29838 | 0 | 2.994227 | 2.991596 | 12.50636 | 11.06082
2018-02-28 15:07 | 269101.2 | 300.0023 | 6 | 37 | 3.302582 | 0 | 2.994227 | 2.991596 | 12.50636 | 11.06082
2018-02-28 15:07 | 269101.2 | 0.0023 | 7 | 38 | 3.302551 | 0 | 0 | 0 | 0 | 0
2018-02-28 15:09 | 269221.3 | 120.0008 | 2 | 38 | 3.936333 | 4.889862 | 0.162294 | 4.09e-10 | 0.618783 | 1.35e-09
2018-02-28 15:11 | 269341.3 | 240.0008 | 2 | 38 | 3.983899 | 4.889944 | 0.3252845 | 4.09e-10 | 1.264793 | 1.35e-09
2018-02-28 15:13 | 269461.3 | 360.0017 | 2 | 38 | 4.020075 | 4.889894 | 0.4882627 | 4.09e-10 | 1.917085 | 1.35e-09
2018-02-28 15:15 | 269581.3 | 480.0016 | 2 | 38 | 4.051479 | 4.889845 | 0.6512398 | 4.09e-10 | 2.574888 | 1.35e-09
2018-02-28 15:17 | 269701.3 | 600 | 2 | 38 | 4.078609 | 4.889967 | 0.8142179 | 4.09e-10 | 3.237448 | 1.35e-09
2018-02-28 15:19 | 269821.3 | 720 | 2 | 38 | 4.103163 | 4.889889 | 0.9772015 | 4.09e-10 | 3.904218 | 1.35e-09
2018-02-28 15:21 | 269941.3 | 840.0001 | 2 | 38 | 4.128273 | 4.890268 | 1.140184 | 4.09e-10 | 4.574966 | 1.35e-09
2018-02-28 15:23 | 270061.3 | 960.0008 | 2 | 38 | 4.157208 | 4.890333 | 1.303169 | 4.09e-10 | 5.250106 | 1.35e-09
2018-02-28 15:25 | 270181.3 | 1080.0002 | 2 | 38 | 4.190342 | 4.889862 | 1.466152 | 4.09e-10 | 5.930307 | 1.35e-09
2018-02-28 15:27 | 270301.3 | 1200.0001 | 2 | 38 | 4.200407 | 4.409134 | 1.623131 | 4.09e-10 | 6.589449 | 1.35e-09
2018-02-28 15:29 | 270421.3 | 1320.001 | 2 | 38 | 4.200402 | 3.815432 | 1.760052 | 4.09e-10 | 7.164573 | 1.35e-09
2018-02-28 15:31 | 270541.3 | 1440.0002 | 2 | 38 | 4.200395 | 3.276659 | 1.878069 | 4.09e-10 | 7.660288 | 1.35e-09
2018-02-28 15:31 | 270545.2 | 1443.9287 | 2 | 38 | 4.200381 | 3.259985 | 1.881631 | 4.09e-10 | 7.67525 | 1.35e-09
2018-02-28 15:33 | 270665.3 | 120.0002 | 3 | 38 | 4.229777 | 3.259981 | 1.989846 | 4.09e-10 | 8.13128 | 1.35e-09
2018-02-28 15:35 | 270785.3 | 240.0003 | 3 | 38 | 4.263288 | 3.259924 | 2.098495 | 4.09e-10 | 8.592644 | 1.35e-09
2018-02-28 15:37 | 270905.3 | 360.0002 | 3 | 38 | 4.298995 | 3.260012 | 2.20715 | 4.09e-10 | 9.057794 | 1.35e-09
2018-02-28 15:39 | 271025.3 | 480.0018 | 3 | 38 | 4.336647 | 3.259962 | 2.315806 | 4.09e-10 | 9.526936 | 1.35e-09
2018-02-28 15:41 | 271145.3 | 600.001 | 3 | 38 | 4.375921 | 3.259947 | 2.424463 | 4.09e-10 | 10.00026 | 1.35e-09
2018-02-28 15:43 | 271265.3 | 720.0003 | 3 | 38 | 4.400406 | 2.982929 | 2.531169 | 4.09e-10 | 10.46901 | 1.35e-09
2018-02-28 15:45 | 271385.3 | 840.0002 | 3 | 38 | 4.400366 | 2.462814 | 2.621558 | 4.09e-10 | 10.86675 | 1.35e-09
2018-02-28 15:47 | 271505.3 | 960.002 | 3 | 38 | 4.400389 | 2.052465 | 2.696561 | 4.09e-10 | 11.19679 | 1.35e-09
2018-02-28 15:49 | 271625.3 | 1080.0008 | 3 | 38 | 4.400362 | 1.721905 | 2.759259 | 4.09e-10 | 11.47269 | 1.35e-09
2018-02-28 15:51 | 271745.3 | 1200.0019 | 3 | 38 | 4.40035 | 1.455681 | 2.812063 | 4.09e-10 | 11.70504 | 1.35e-09
2018-02-28 15:53 | 271865.3 | 1320.0019 | 3 | 38 | 4.400346 | 1.239712 | 2.856862 | 4.09e-10 | 11.90218 | 1.35e-09
2018-02-28 15:55 | 271985.3 | 1440.0004 | 3 | 38 | 4.400372 | 1.064049 | 2.895155 | 4.09e-10 | 12.07068 | 1.35e-09
2018-02-28 15:57 | 272105.3 | 1560.002 | 3 | 38 | 4.400353 | 0.918663 | 2.928119 | 4.09e-10 | 12.21573 | 1.35e-09
2018-02-28 15:59 | 272225.3 | 1680.0019 | 3 | 38 | 4.400347 | 0.7984619 | 2.956678 | 4.09e-10 | 12.3414 | 1.35e-09
2018-02-28 16:01 | 272345.3 | 1800.0002 | 3 | 38 | 4.400331 | 0.6975517 | 2.981564 | 4.09e-10 | 12.45091 | 1.35e-09
2018-02-28 16:02 | 272407.7 | 1862.4673 | 3 | 38 | 4.400341 | 0.6519947 | 2.993269 | 4.09e-10 | 12.50241 | 1.35e-09
2018-02-28 16:04 | 272527.8 | 120.0008 | 4 | 38 | 4.355896 | 0 | 2.993269 | 4.09e-10 | 12.50241 | 1.35e-09
2018-02-28 16:06 | 272647.8 | 240.0025 | 4 | 38 | 4.352798 | 0 | 2.993269 | 4.09e-10 | 12.50241 | 1.35e-09
2018-02-28 16:07 | 272707.8 | 300.0015 | 4 | 38 | 4.351838 | 0 | 2.993269 | 4.09e-10 | 12.50241 | 1.35e-09
2018-02-28 16:09 | 272827.9 | 120.0011 | 5 | 38 | 4.117626 | -3.259991 | 2.993269 | 0.1086521 | 12.50241 | 0.4505526
2018-02-28 16:11 | 272947.9 | 240.001 | 5 | 38 | 4.07495 | -3.259948 | 2.993269 | 0.2173097 | 12.50241 | 0.8956302
2018-02-28 16:13 | 273067.9 | 360.001 | 5 | 38 | 4.03279 | -3.260043 | 2.993269 | 0.3259476 | 12.50241 | 1.336034
2018-02-28 16:15 | 273187.9 | 480.001 | 5 | 38 | 3.990769 | -3.259858 | 2.993269 | 0.4346232 | 12.50241 | 1.772015
2018-02-28 16:17 | 273307.9 | 600.0018 | 5 | 38 | 3.949292 | -3.26007 | 2.993269 | 0.543285 | 12.50241 | 2.203399
2018-02-28 16:19 | 273427.9 | 720.001 | 5 | 38 | 3.908941 | -3.26012 | 2.993269 | 0.651942 | 12.50241 | 2.630312
2018-02-28 16:21 | 273547.9 | 840.0018 | 5 | 38 | 3.870304 | -3.260033 | 2.993269 | 0.7606037 | 12.50241 | 3.052947
2018-02-28 16:23 | 273667.9 | 960.0011 | 5 | 38 | 3.833892 | -3.259997 | 2.993269 | 0.8692609 | 12.50241 | 3.471484
2018-02-28 16:25 | 273787.9 | 1080.001 | 5 | 38 | 3.799867 | -3.259976 | 2.993269 | 0.9779155 | 12.50241 | 3.886184
2018-02-28 16:27 | 273907.9 | 1200.0002 | 5 | 38 | 3.768095 | -3.259995 | 2.993269 | 1.086571 | 12.50241 | 4.297317
2018-02-28 16:29 | 274027.9 | 1320.001 | 5 | 38 | 3.738206 | -3.259829 | 2.993269 | 1.195224 | 12.50241 | 4.705091
2018-02-28 16:31 | 274147.9 | 1440.0002 | 5 | 38 | 3.709994 | -3.259934 | 2.993269 | 1.303887 | 12.50241 | 5.109748
2018-02-28 16:33 | 274267.9 | 1560.0018 | 5 | 38 | 3.683492 | -3.259924 | 2.993269 | 1.412542 | 12.50241 | 5.511403
2018-02-28 16:35 | 274387.9 | 1680.0001 | 5 | 38 | 3.658796 | -3.259885 | 2.993269 | 1.521174 | 12.50241 | 5.91019
2018-02-28 16:37 | 274507.9 | 1800.0018 | 5 | 38 | 3.636054 | -3.260006 | 2.993269 | 1.629854 | 12.50241 | 6.306572
2018-02-28 16:39 | 274627.9 | 1920.0018 | 5 | 38 | 3.615327 | -3.260089 | 2.993269 | 1.738522 | 12.50241 | 6.700548
2018-02-28 16:41 | 274747.9 | 2040.0002 | 5 | 38 | 3.596513 | -3.260131 | 2.993269 | 1.847177 | 12.50241 | 7.092332
2018-02-28 16:43 | 274867.9 | 2160.0002 | 5 | 38 | 3.579131 | -3.260035 | 2.993269 | 1.955835 | 12.50241 | 7.48217
2018-02-28 16:45 | 274987.9 | 2280.0003 | 5 | 38 | 3.562303 | -3.259878 | 2.993269 | 2.064489 | 12.50241 | 7.87014
2018-02-28 16:47 | 275107.9 | 2400.0026 | 5 | 38 | 3.545227 | -3.260031 | 2.993269 | 2.173147 | 12.50241 | 8.256289
2018-02-28 16:49 | 275227.9 | 2520.0002 | 5 | 38 | 3.52775 | -3.260012 | 2.993269 | 2.281807 | 12.50241 | 8.640566
2018-02-28 16:51 | 275347.9 | 2640.001 | 5 | 38 | 3.50914 | -3.260031 | 2.993269 | 2.390463 | 12.50241 | 9.022884
2018-02-28 16:53 | 275467.9 | 2760.0018 | 5 | 38 | 3.486326 | -3.260039 | 2.993269 | 2.499125 | 12.50241 | 9.403013
2018-02-28 16:55 | 275587.9 | 2880.0011 | 5 | 38 | 3.456079 | -3.260073 | 2.993269 | 2.607782 | 12.50241 | 9.78026
2018-02-28 16:57 | 275707.9 | 3000.0011 | 5 | 38 | 3.414513 | -3.260129 | 2.993269 | 2.716443 | 12.50241 | 10.15367
2018-02-28 16:59 | 275827.9 | 3120.001 | 5 | 38 | 3.351062 | -3.260027 | 2.993269 | 2.825096 | 12.50241 | 10.52152
2018-02-28 17:01 | 275947.9 | 3240.0019 | 5 | 38 | 3.213529 | -3.259753 | 2.993269 | 2.933757 | 12.50241 | 10.87952
2018-02-28 17:02 | 276011.9 | 3304.0256 | 5 | 38 | 2.999979 | -3.260224 | 2.993269 | 2.991729 | 12.50241 | 11.06069
2018-02-28 17:04 | 276131.9 | 120.0008 | 6 | 38 | 3.285183 | 0 | 2.993269 | 2.991729 | 12.50241 | 11.06069
2018-02-28 17:06 | 276251.9 | 240.0008 | 6 | 38 | 3.298262 | 0 | 2.993269 | 2.991729 | 12.50241 | 11.06069
2018-02-28 17:07 | 276311.9 | 300.0016 | 6 | 38 | 3.302499 | 0 | 2.993269 | 2.991729 | 12.50241 | 11.06069
2018-02-28 17:07 | 276311.9 | 0.0024 | 7 | 39 | 3.302616 | 0 | 0 | 0 | 0 | 0
2018-02-28 17:09 | 276432 | 120.0018 | 2 | 39 | 3.936414 | 4.889854 | 0.1623029 | 0 | 0.6188253 | 0
2018-02-28 17:11 | 276552 | 240.001 | 2 | 39 | 3.983985 | 4.889946 | 0.3252802 | 0 | 1.264798 | 0
2018-02-28 17:13 | 276672 | 360.0001 | 2 | 39 | 4.020182 | 4.889956 | 0.4882577 | 0 | 1.917102 | 0
2018-02-28 17:15 | 276792 | 480.0001 | 2 | 39 | 4.051642 | 4.890041 | 0.6512282 | 0 | 2.5749 | 0
2018-02-28 17:17 | 276912 | 600.001 | 2 | 39 | 4.078796 | 4.889933 | 0.8142066 | 0 | 3.237493 | 0
2018-02-28 17:19 | 277032 | 720.0002 | 2 | 39 | 4.10339 | 4.889894 | 0.9771879 | 0 | 3.904289 | 0
2018-02-28 17:21 | 277152 | 840.0018 | 2 | 39 | 4.128501 | 4.889801 | 1.14017 | 0 | 4.575075 | 0
2018-02-28 17:23 | 277272 | 960.0002 | 2 | 39 | 4.157493 | 4.889885 | 1.303157 | 0 | 5.250266 | 0
2018-02-28 17:25 | 277392 | 1080.0018 | 2 | 39 | 4.190686 | 4.889912 | 1.466143 | 0 | 5.930533 | 0
2018-02-28 17:27 | 277512 | 1200.0002 | 2 | 39 | 4.200407 | 4.403368 | 1.622962 | 0 | 6.589017 | 0
2018-02-28 17:29 | 277632 | 1320.0002 | 2 | 39 | 4.200398 | 3.811388 | 1.759713 | 0 | 7.163426 | 0
2018-02-28 17:31 | 277752 | 1440.001 | 2 | 39 | 4.200405 | 3.273582 | 1.877626 | 0 | 7.658707 | 0
2018-02-28 17:31 | 277755.1 | 1443.0272 | 2 | 39 | 4.200375 | 3.259991 | 1.88037 | 0 | 7.670235 | 0
2018-02-28 17:33 | 277875.1 | 120.0009 | 3 | 39 | 4.229753 | 3.259993 | 1.988593 | 0 | 8.126297 | 0
2018-02-28 17:35 | 277995.1 | 240.0009 | 3 | 39 | 4.263232 | 3.259855 | 2.097242 | 0 | 8.587651 | 0
2018-02-28 17:37 | 278115.1 | 360.0016 | 3 | 39 | 4.298939 | 3.259951 | 2.205895 | 0 | 9.052787 | 0
2018-02-28 17:39 | 278235.1 | 480.0009 | 3 | 39 | 4.336648 | 3.260029 | 2.314552 | 0 | 9.521929 | 0
2018-02-28 17:41 | 278355.1 | 600.0001 | 3 | 39 | 4.375956 | 3.25996 | 2.423208 | 0 | 9.995253 | 0
2018-02-28 17:43 | 278475.1 | 720.0026 | 3 | 39 | 4.400403 | 2.982903 | 2.52991 | 0 | 10.46398 | 0
2018-02-28 17:45 | 278595.1 | 840.0009 | 3 | 39 | 4.400392 | 2.464327 | 2.620313 | 0 | 10.86179 | 0
2018-02-28 17:47 | 278715.1 | 960.0009 | 3 | 39 | 4.400384 | 2.052477 | 2.695329 | 0 | 11.19189 | 0
2018-02-28 17:49 | 278835.1 | 1080.0009 | 3 | 39 | 4.400369 | 1.722355 | 2.758045 | 0 | 11.46786 | 0
2018-02-28 17:51 | 278955.1 | 1200.0009 | 3 | 39 | 4.400366 | 1.456194 | 2.810863 | 0 | 11.70028 | 0
2018-02-28 17:53 | 279075.1 | 1320.0002 | 3 | 39 | 4.400381 | 1.240707 | 2.855682 | 0 | 11.8975 | 0
2018-02-28 17:55 | 279195.1 | 1440.0017 | 3 | 39 | 4.400368 | 1.064884 | 2.893994 | 0 | 12.06609 | 0
2018-02-28 17:57 | 279315.1 | 1560.0015 | 3 | 39 | 4.400355 | 0.9195461 | 2.926977 | 0 | 12.21122 | 0
2018-02-28 17:59 | 279435.1 | 1680 | 3 | 39 | 4.400342 | 0.7990189 | 2.955552 | 0 | 12.33696 | 0
2018-02-28 18:01 | 279555.1 | 1800.0033 | 3 | 39 | 4.400349 | 0.698698 | 2.980456 | 0 | 12.44655 | 0
2018-02-28 18:02 | 279617.8 | 1862.756 | 3 | 39 | 4.400326 | 0.6519947 | 2.992217 | 0 | 12.4983 | 0
2018-02-28 18:04 | 279737.9 | 120.0002 | 4 | 39 | 4.355789 | 0 | 2.992217 | 0 | 12.4983 | 0
2018-02-28 18:06 | 279857.9 | 240.0002 | 4 | 39 | 4.352686 | 0 | 2.992217 | 0 | 12.4983 | 0
2018-02-28 18:07 | 279917.9 | 300.0032 | 4 | 39 | 4.351727 | 0 | 2.992217 | 0 | 12.4983 | 0
2018-02-28 18:09 | 280038 | 120.0011 | 5 | 39 | 4.116971 | -3.259929 | 2.992217 | 0.1086544 | 12.4983 | 0.4504975
2018-02-28 18:11 | 280158 | 240.0007 | 5 | 39 | 4.074312 | -3.259987 | 2.992217 | 0.2173097 | 12.4983 | 0.8954948
2018-02-28 18:13 | 280278 | 360.0016 | 5 | 39 | 4.032134 | -3.259832 | 2.992217 | 0.3259668 | 12.4983 | 1.335905
2018-02-28 18:15 | 280398 | 480.0008 | 5 | 39 | 3.990084 | -3.259953 | 2.992217 | 0.4346204 | 12.4983 | 1.771724
2018-02-28 18:17 | 280518 | 600.0009 | 5 | 39 | 3.948604 | -3.260024 | 2.992217 | 0.5432847 | 12.4983 | 2.203042
2018-02-28 18:19 | 280638 | 720.0016 | 5 | 39 | 3.908258 | -3.260022 | 2.992217 | 0.6519453 | 12.4983 | 2.629894
2018-02-28 18:21 | 280758 | 840.0008 | 5 | 39 | 3.869636 | -3.259878 | 2.992217 | 0.7605992 | 12.4983 | 3.052425
2018-02-28 18:23 | 280878 | 960.0008 | 5 | 39 | 3.833183 | -3.259941 | 2.992217 | 0.8692576 | 12.4983 | 3.470891
2018-02-28 18:25 | 280998 | 1080.0007 | 5 | 39 | 3.79915 | -3.259866 | 2.992217 | 0.9779131 | 12.4983 | 3.885518
2018-02-28 18:27 | 281118 | 1200.0016 | 5 | 39 | 3.767337 | -3.259964 | 2.992217 | 1.086562 | 12.4983 | 4.296545
2018-02-28 18:29 | 281238 | 1320.0009 | 5 | 39 | 3.737427 | -3.259939 | 2.992217 | 1.195228 | 12.4983 | 4.704286
2018-02-28 18:31 | 281358 | 1440.0026 | 5 | 39 | 3.709235 | -3.260112 | 2.992217 | 1.303885 | 12.4983 | 5.108835
2018-02-28 18:33 | 281478 | 1560.0009 | 5 | 39 | 3.682738 | -3.26007 | 2.992217 | 1.412543 | 12.4983 | 5.510417
2018-02-28 18:35 | 281598 | 1680.0016 | 5 | 39 | 3.658054 | -3.259985 | 2.992217 | 1.521191 | 12.4983 | 5.909184
2018-02-28 18:37 | 281718 | 1800.0017 | 5 | 39 | 3.635349 | -3.260033 | 2.992217 | 1.629854 | 12.4983 | 6.305426
2018-02-28 18:39 | 281838 | 1920.0017 | 5 | 39 | 3.614625 | -3.260045 | 2.992217 | 1.738513 | 12.4983 | 6.699296
2018-02-28 18:41 | 281958 | 2040.0017 | 5 | 39 | 3.595837 | -3.260024 | 2.992217 | 1.847164 | 12.4983 | 7.090994
2018-02-28 18:43 | 282078 | 2160.0025 | 5 | 39 | 3.578482 | -3.259837 | 2.992217 | 1.955824 | 12.4983 | 7.480765
2018-02-28 18:45 | 282198 | 2280.0016 | 5 | 39 | 3.56165 | -3.259983 | 2.992217 | 2.064476 | 12.4983 | 7.868658
2018-02-28 18:47 | 282318 | 2400.0017 | 5 | 39 | 3.544578 | -3.260103 | 2.992217 | 2.173133 | 12.4983 | 8.254735
2018-02-28 18:49 | 282438 | 2520.0009 | 5 | 39 | 3.527112 | -3.260057 | 2.992217 | 2.281792 | 12.4983 | 8.63894
2018-02-28 18:51 | 282558 | 2640.0001 | 5 | 39 | 3.508465 | -3.260135 | 2.992217 | 2.390448 | 12.4983 | 9.02119
2018-02-28 18:53 | 282678 | 2760.0017 | 5 | 39 | 3.485589 | -3.260099 | 2.992217 | 2.499106 | 12.4983 | 9.401226
2018-02-28 18:55 | 282798 | 2880.0009 | 5 | 39 | 3.455284 | -3.260099 | 2.992217 | 2.607761 | 12.4983 | 9.778386
2018-02-28 18:57 | 282918 | 3000 | 5 | 39 | 3.413584 | -3.260133 | 2.992217 | 2.716414 | 12.4983 | 10.15168
2018-02-28 18:59 | 283038 | 3120.0001 | 5 | 39 | 3.349576 | -3.26015 | 2.992217 | 2.825074 | 12.4983 | 10.51942
2018-02-28 19:01 | 283158 | 3240.0025 | 5 | 39 | 3.209876 | -3.260177 | 2.992217 | 2.933731 | 12.4983 | 10.87717
2018-02-28 19:02 | 283220.4 | 3302.4439 | 5 | 39 | 2.999976 | -3.260219 | 2.992217 | 2.990273 | 12.4983 | 11.05372
2018-02-28 19:04 | 283340.5 | 120.0016 | 6 | 39 | 3.286345 | 0 | 2.992217 | 2.990273 | 12.4983 | 11.05372
2018-02-28 19:06 | 283460.5 | 240.0016 | 6 | 39 | 3.299452 | 0 | 2.992217 | 2.990273 | 12.4983 | 11.05372
2018-02-28 19:07 | 283520.5 | 300.0023 | 6 | 39 | 3.30364 | 0 | 2.992217 | 2.990273 | 12.4983 | 11.05372
2018-02-28 19:07 | 283520.5 | 0.0023 | 7 | 40 | 3.303821 | 0 | 0 | 0 | 0 | 0
2018-02-28 19:09 | 283640.6 | 120.0009 | 2 | 40 | 3.937232 | 4.889942 | 0.1622984 | 1.493e-09 | 0.6189883 | 4.933e-09
2018-02-28 19:11 | 283760.6 | 240.0001 | 2 | 40 | 3.984643 | 4.889917 | 0.325277 | 1.493e-09 | 1.265079 | 4.933e-09
2018-02-28 19:13 | 283880.6 | 360.0009 | 2 | 40 | 4.020765 | 4.890032 | 0.4882546 | 1.493e-09 | 1.917487 | 4.933e-09
2018-02-28 19:15 | 284000.6 | 480.0017 | 2 | 40 | 4.052173 | 4.889942 | 0.6512256 | 1.493e-09 | 2.575378 | 4.933e-09
2018-02-28 19:17 | 284120.6 | 600.0002 | 2 | 40 | 4.079237 | 4.889921 | 0.8141991 | 1.493e-09 | 3.238029 | 4.933e-09
2018-02-28 19:19 | 284240.6 | 720.0017 | 2 | 40 | 4.10378 | 4.889971 | 0.9771868 | 1.493e-09 | 3.904921 | 4.933e-09
2018-02-28 19:21 | 284360.6 | 840.0007 | 2 | 40 | 4.128826 | 4.890036 | 1.140165 | 1.493e-09 | 4.575752 | 4.933e-09
2018-02-28 19:23 | 284480.6 | 960.0011 | 2 | 40 | 4.157804 | 4.8899 | 1.303148 | 1.493e-09 | 5.250982 | 4.933e-09
2018-02-28 19:25 | 284600.6 | 1080.0002 | 2 | 40 | 4.190991 | 4.890015 | 1.46613 | 1.493e-09 | 5.931281 | 4.933e-09
2018-02-28 19:27 | 284720.6 | 1200.0002 | 2 | 40 | 4.200387 | 4.398731 | 1.622831 | 1.493e-09 | 6.589281 | 4.933e-09
2018-02-28 19:29 | 284840.6 | 1320.0002 | 2 | 40 | 4.200408 | 3.80814 | 1.75946 | 1.493e-09 | 7.163178 | 4.933e-09
2018-02-28 19:31 | 284960.6 | 1440.0018 | 2 | 40 | 4.200392 | 3.270262 | 1.877264 | 1.493e-09 | 7.658003 | 4.933e-09
2018-02-28 19:31 | 284963 | 1442.4055 | 2 | 40 | 4.200396 | 3.259983 | 1.879448 | 1.493e-09 | 7.667178 | 4.933e-09
2018-02-28 19:33 | 285083 | 120.001 | 3 | 40 | 4.229728 | 3.26004 | 1.987669 | 1.493e-09 | 8.123231 | 4.933e-09
2018-02-28 19:35 | 285203 | 240.0001 | 3 | 40 | 4.263245 | 3.259918 | 2.096321 | 1.493e-09 | 8.584595 | 4.933e-09
2018-02-28 19:37 | 285323 | 360.0001 | 3 | 40 | 4.298941 | 3.259928 | 2.204976 | 1.493e-09 | 9.049741 | 4.933e-09
2018-02-28 19:39 | 285443 | 480.0017 | 3 | 40 | 4.336644 | 3.259937 | 2.313632 | 1.493e-09 | 9.518879 | 4.933e-09
2018-02-28 19:41 | 285563 | 600.0017 | 3 | 40 | 4.375977 | 3.259974 | 2.422296 | 1.493e-09 | 9.992237 | 4.933e-09
2018-02-28 19:43 | 285683 | 720.001 | 3 | 40 | 4.400401 | 2.982891 | 2.528996 | 1.493e-09 | 10.46096 | 4.933e-09
2018-02-28 19:45 | 285803 | 840.0011 | 3 | 40 | 4.400398 | 2.464106 | 2.619406 | 1.493e-09 | 10.8588 | 4.933e-09
2018-02-28 19:47 | 285923 | 960.0018 | 3 | 40 | 4.400359 | 2.052311 | 2.694429 | 1.493e-09 | 11.18893 | 4.933e-09
2018-02-28 19:49 | 286043 | 1080.0018 | 3 | 40 | 4.400388 | 1.722769 | 2.757155 | 1.493e-09 | 11.46494 | 4.933e-09
2018-02-28 19:51 | 286163 | 1200.0018 | 3 | 40 | 4.400393 | 1.457106 | 2.80998 | 1.493e-09 | 11.69739 | 4.933e-09
2018-02-28 19:53 | 286283 | 1320.0018 | 3 | 40 | 4.400356 | 1.240459 | 2.854806 | 1.493e-09 | 11.89464 | 4.933e-09
2018-02-28 19:55 | 286403 | 1440.0001 | 3 | 40 | 4.40037 | 1.064693 | 2.893123 | 1.493e-09 | 12.06325 | 4.933e-09
2018-02-28 19:57 | 286523 | 1560.0018 | 3 | 40 | 4.400352 | 0.9196758 | 2.926111 | 1.493e-09 | 12.20841 | 4.933e-09
2018-02-28 19:59 | 286643 | 1680.0012 | 3 | 40 | 4.400325 | 0.7986279 | 2.95469 | 1.493e-09 | 12.33417 | 4.933e-09
2018-02-28 20:01 | 286763 | 1800.0025 | 3 | 40 | 4.400351 | 0.6984215 | 2.979599 | 1.493e-09 | 12.44378 | 4.933e-09
2018-02-28 20:02 | 286826.4 | 1863.4591 | 3 | 40 | 4.400343 | 0.651989 | 2.991492 | 1.493e-09 | 12.49611 | 4.933e-09
2018-02-28 20:04 | 286946.5 | 120.0004 | 4 | 40 | 4.355806 | 0 | 2.991492 | 1.493e-09 | 12.49611 | 4.933e-09
2018-02-28 20:06 | 287066.5 | 240.0007 | 4 | 40 | 4.352706 | 0 | 2.991492 | 1.493e-09 | 12.49611 | 4.933e-09
2018-02-28 20:07 | 287126.5 | 300.0037 | 4 | 40 | 4.351759 | 0 | 2.991492 | 1.493e-09 | 12.49611 | 4.933e-09
2018-02-28 20:09 | 287246.6 | 120.0016 | 5 | 40 | 4.116894 | -3.259837 | 2.991492 | 0.1086558 | 12.49611 | 0.4504943
2018-02-28 20:11 | 287366.6 | 240.0009 | 5 | 40 | 4.07419 | -3.260008 | 2.991492 | 0.2173083 | 12.49611 | 0.8954684
2018-02-28 20:13 | 287486.6 | 360.0016 | 5 | 40 | 4.032032 | -3.259953 | 2.991492 | 0.3259583 | 12.49611 | 1.33584
2018-02-28 20:15 | 287606.6 | 480.0008 | 5 | 40 | 3.989972 | -3.259999 | 2.991492 | 0.4346079 | 12.49611 | 1.771631
2018-02-28 20:17 | 287726.6 | 600.0009 | 5 | 40 | 3.948461 | -3.259885 | 2.991492 | 0.5432834 | 12.49611 | 2.20298
2018-02-28 20:19 | 287846.6 | 720.0008 | 5 | 40 | 3.908068 | -3.259989 | 2.991492 | 0.6519352 | 12.49611 | 2.629778
2018-02-28 20:21 | 287966.6 | 840.0008 | 5 | 40 | 3.869431 | -3.25995 | 2.991492 | 0.7605927 | 12.49611 | 3.052301
2018-02-28 20:23 | 288086.6 | 960.0008 | 5 | 40 | 3.832979 | -3.260029 | 2.991492 | 0.8692483 | 12.49611 | 3.470732
2018-02-28 20:25 | 288206.6 | 1080 | 5 | 40 | 3.798948 | -3.259973 | 2.991492 | 0.9779112 | 12.49611 | 3.885365
2018-02-28 20:27 | 288326.6 | 1200.0009 | 5 | 40 | 3.767161 | -3.259924 | 2.991492 | 1.086553 | 12.49611 | 4.296342
2018-02-28 20:29 | 288446.6 | 1320.0009 | 5 | 40 | 3.737266 | -3.259955 | 2.991492 | 1.195227 | 12.49611 | 4.704094
2018-02-28 20:31 | 288566.6 | 1440.0001 | 5 | 40 | 3.709028 | -3.260012 | 2.991492 | 1.303883 | 12.49611 | 5.10862
2018-02-28 20:33 | 288686.6 | 1560.0017 | 5 | 40 | 3.682532 | -3.260018 | 2.991492 | 1.412542 | 12.49611 | 5.510183
2018-02-28 20:35 | 288806.6 | 1680.0017 | 5 | 40 | 3.657871 | -3.260035 | 2.991492 | 1.521199 | 12.49611 | 5.90896
2018-02-28 20:37 | 288926.6 | 1800.0009 | 5 | 40 | 3.635119 | -3.259904 | 2.991492 | 1.629851 | 12.49611 | 6.305142
2018-02-28 20:39 | 289046.6 | 1920.0009 | 5 | 40 | 3.614374 | -3.259964 | 2.991492 | 1.73851 | 12.49611 | 6.698983
2018-02-28 20:41 | 289166.6 | 2040.0009 | 5 | 40 | 3.595579 | -3.260066 | 2.991492 | 1.847166 | 12.49611 | 7.090673
2018-02-28 20:43 | 289286.6 | 2160.0001 | 5 | 40 | 3.578254 | -3.259997 | 2.991492 | 1.955818 | 12.49611 | 7.480389
2018-02-28 20:45 | 289406.6 | 2280.0017 | 5 | 40 | 3.561444 | -3.259989 | 2.991492 | 2.06448 | 12.49611 | 7.868292
2018-02-28 20:47 | 289526.6 | 2400.0002 | 5 | 40 | 3.544353 | -3.259978 | 2.991492 | 2.173132 | 12.49611 | 8.254327
2018-02-28 20:49 | 289646.6 | 2520.0025 | 5 | 40 | 3.526866 | -3.260057 | 2.991492 | 2.281794 | 12.49611 | 8.638519
2018-02-28 20:51 | 289766.6 | 2640.0017 | 5 | 40 | 3.508236 | -3.259962 | 2.991492 | 2.390449 | 12.49611 | 9.020738
2018-02-28 20:53 | 289886.6 | 2760.0009 | 5 | 40 | 3.48534 | -3.260122 | 2.991492 | 2.499108 | 12.49611 | 9.400752
2018-02-28 20:55 | 290006.6 | 2880.0009 | 5 | 40 | 3.45467 | -3.260106 | 2.991492 | 2.607762 | 12.49611 | 9.777858
2018-02-28 20:57 | 290126.6 | 3000.0001 | 5 | 40 | 3.412727 | -3.260029 | 2.991492 | 2.71642 | 12.49611 | 10.15109
2018-02-28 20:59 | 290246.6 | 3120.0016 | 5 | 40 | 3.348301 | -3.260117 | 2.991492 | 2.825078 | 12.49611 | 10.51871
2018-02-28 21:01 | 290366.6 | 3240.0016 | 5 | 40 | 3.206348 | -3.260077 | 2.991492 | 2.933725 | 12.49611 | 10.8762
2018-02-28 21:03 | 290427.4 | 3300.8368 | 5 | 40 | 2.99998 | -3.260078 | 2.991492 | 2.988818 | 12.49611 | 11.0481
2018-02-28 21:05 | 290547.4 | 119.9997 | 6 | 40 | 3.28702 | 0 | 2.991492 | 2.988818 | 12.49611 | 11.0481
2018-02-28 21:07 | 290667.4 | 240.0006 | 6 | 40 | 3.300137 | 0 | 2.991492 | 2.988818 | 12.49611 | 11.0481
2018-02-28 21:08 | 290727.4 | 300.0035 | 6 | 40 | 3.304324 | 0 | 2.991492 | 2.988818 | 12.49611 | 11.0481
2018-02-28 21:08 | 290727.5 | 0.0024 | 7 | 41 | 3.30432 | 0 | 0 | 0 | 0 | 0
2018-02-28 21:10 | 290847.5263 | 120.0001 | 2 | 41 | 3.937831 | 4.889967 | 0.1622969 | 3.447e-09 | 0.6191053 | 1.1388e-08
2018-02-28 21:12 | 290967.5263 | 240.0001 | 2 | 41 | 3.985121 | 4.889933 | 0.3252805 | 3.447e-09 | 1.265302 | 1.1388e-08
2018-02-28 21:14 | 291087.5271 | 360.0009 | 2 | 41 | 4.021245 | 4.889921 | 0.4882603 | 3.447e-09 | 1.917798 | 1.1388e-08
2018-02-28 21:16 | 291207.5279 | 480.0017 | 2 | 41 | 4.052648 | 4.889986 | 0.6512403 | 3.447e-09 | 2.575805 | 1.1388e-08
2018-02-28 21:18 | 291327.5272 | 600.001 | 2 | 41 | 4.0797 | 4.889948 | 0.8142137 | 3.447e-09 | 3.23853 | 1.1388e-08
2018-02-28 21:20 | 291447.5263 | 720.0001 | 2 | 41 | 4.104229 | 4.889967 | 0.9772003 | 3.447e-09 | 3.905491 | 1.1388e-08
2018-02-28 21:22 | 291567.5263 | 840.0001 | 2 | 41 | 4.129259 | 4.889992 | 1.140182 | 3.447e-09 | 4.576406 | 1.1388e-08
2018-02-28 21:24 | 291687.5264 | 960.0002 | 2 | 41 | 4.15821 | 4.889999 | 1.303164 | 3.447e-09 | 5.251702 | 1.1388e-08
2018-02-28 21:26 | 291807.5273 | 1080.0011 | 2 | 41 | 4.191393 | 4.890053 | 1.466148 | 3.447e-09 | 5.932073 | 1.1388e-08
2018-02-28 21:28 | 291927.5263 | 1200.0001 | 2 | 41 | 4.200395 | 4.392807 | 1.622677 | 3.447e-09 | 6.589373 | 1.1388e-08
2018-02-28 21:30 | 292047.5279 | 1320.0017 | 2 | 41 | 4.200418 | 3.80345 | 1.759132 | 3.447e-09 | 7.162537 | 1.1388e-08
2018-02-28 21:32 | 292167.5273 | 1440.0011 | 2 | 41 | 4.200406 | 3.266853 | 1.876786 | 3.447e-09 | 7.65673 | 1.1388e-08
2018-02-28 21:32 | 292168.9869 | 1441.4607 | 2 | 41 | 4.200394 | 3.259966 | 1.878109 | 3.447e-09 | 7.662289 | 1.1388e-08
2018-02-28 21:34 | 292289 | 120.0003 | 3 | 41 | 4.229764 | 3.25997 | 1.986326 | 3.447e-09 | 8.118325 | 1.1388e-08
2018-02-28 21:36 | 292409 | 240.0012 | 3 | 41 | 4.263248 | 3.259975 | 2.094979 | 3.447e-09 | 8.579701 | 1.1388e-08
2018-02-28 21:38 | 292529 | 360.0013 | 3 | 41 | 4.29896 | 3.259974 | 2.203635 | 3.447e-09 | 9.044852 | 1.1388e-08
2018-02-28 21:40 | 292649 | 480.002 | 3 | 41 | 4.336633 | 3.260092 | 2.312295 | 3.447e-09 | 9.514007 | 1.1388e-08
2018-02-28 21:42 | 292769 | 600.0004 | 3 | 41 | 4.375944 | 3.260088 | 2.42095 | 3.447e-09 | 9.987324 | 1.1388e-08
2018-02-28 21:44 | 292889 | 720.0012 | 3 | 41 | 4.400403 | 2.98407 | 2.527668 | 3.447e-09 | 10.45612 | 1.1388e-08
2018-02-28 21:46 | 293009 | 840.0012 | 3 | 41 | 4.400381 | 2.465075 | 2.618111 | 3.447e-09 | 10.8541 | 1.1388e-08
2018-02-28 21:48 | 293129 | 960.0004 | 3 | 41 | 4.400393 | 2.054405 | 2.693178 | 3.447e-09 | 11.18443 | 1.1388e-08
2018-02-28 21:50 | 293249 | 1080.0004 | 3 | 41 | 4.400362 | 1.72431 | 2.755949 | 3.447e-09 | 11.46065 | 1.1388e-08
2018-02-28 21:52 | 293369 | 1200.0004 | 3 | 41 | 4.400358 | 1.458017 | 2.80883 | 3.447e-09 | 11.69334 | 1.1388e-08
2018-02-28 21:54 | 293489 | 1320.0003 | 3 | 41 | 4.400371 | 1.242258 | 2.853711 | 3.447e-09 | 11.89083 | 1.1388e-08
2018-02-28 21:56 | 293609 | 1440.0004 | 3 | 41 | 4.400356 | 1.065996 | 2.892075 | 3.447e-09 | 12.05965 | 1.1388e-08
2018-02-28 21:58 | 293729 | 1560.002 | 3 | 41 | 4.400373 | 0.9211006 | 2.925106 | 3.447e-09 | 12.205 | 1.1388e-08
2018-02-28 22:00 | 293849 | 1680.0011 | 3 | 41 | 4.400371 | 0.8011093 | 2.95373 | 3.447e-09 | 12.33095 | 1.1388e-08
2018-02-28 22:02 | 293969 | 1800.002 | 3 | 41 | 4.400346 | 0.6996841 | 2.978682 | 3.447e-09 | 12.44075 | 1.1388e-08
2018-02-28 22:03 | 294034.3 | 1865.3002 | 3 | 41 | 4.400353 | 0.6519928 | 2.99093 | 3.447e-09 | 12.49464 | 1.1388e-08
2018-02-28 22:05 | 294154.4 | 120.0022 | 4 | 41 | 4.355779 | 0 | 2.99093 | 3.447e-09 | 12.49464 | 1.1388e-08
2018-02-28 22:07 | 294274.4 | 240.0015 | 4 | 41 | 4.352684 | 0 | 2.99093 | 3.447e-09 | 12.49464 | 1.1388e-08
2018-02-28 22:08 | 294334.4 | 300.0021 | 4 | 41 | 4.351717 | 0 | 2.99093 | 3.447e-09 | 12.49464 | 1.1388e-08
2018-02-28 22:10 | 294454.4 | 120.0002 | 5 | 41 | 4.116731 | -3.260006 | 2.99093 | 0.1086521 | 12.49464 | 0.4504619
2018-02-28 22:12 | 294574.4 | 240.0018 | 5 | 41 | 4.07405 | -3.259995 | 2.99093 | 0.2173112 | 12.49464 | 0.8954483
2018-02-28 22:14 | 294694.4 | 360.0002 | 5 | 41 | 4.031873 | -3.260014 | 2.99093 | 0.3259688 | 12.49464 | 1.335833
2018-02-28 22:16 | 294814.4 | 480.0002 | 5 | 41 | 3.989831 | -3.260106 | 2.99093 | 0.4346112 | 12.49464 | 1.77158
2018-02-28 22:18 | 294934.4 | 600.0007 | 5 | 41 | 3.948335 | -3.260022 | 2.99093 | 0.5432836 | 12.49464 | 2.202901
2018-02-28 22:20 | 295054.4 | 720.001 | 5 | 41 | 3.907956 | -3.260022 | 2.99093 | 0.6519428 | 12.49464 | 2.629719
2018-02-28 22:22 | 295174.4 | 840.0002 | 5 | 41 | 3.869335 | -3.259908 | 2.99093 | 0.7605864 | 12.49464 | 3.052178
2018-02-28 22:24 | 295294.4 | 960.0007 | 5 | 41 | 3.832898 | -3.260037 | 2.99093 | 0.8692483 | 12.49464 | 3.470627
2018-02-28 22:26 | 295414.4 | 1080.0001 | 5 | 41 | 3.798866 | -3.260039 | 2.99093 | 0.9779046 | 12.49464 | 3.885226
2018-02-28 22:28 | 295534.4 | 1200.0002 | 5 | 41 | 3.767045 | -3.259994 | 2.99093 | 1.086568 | 12.49464 | 4.296277
2018-02-28 22:30 | 295654.4 | 1320.0002 | 5 | 41 | 3.737175 | -3.259968 | 2.99093 | 1.195227 | 12.49464 | 4.70396
2018-02-28 22:32 | 295774.4 | 1440.0018 | 5 | 41 | 3.709015 | -3.25995 | 2.99093 | 1.303889 | 12.49464 | 5.108505
2018-02-28 22:34 | 295894.4 | 1560.0018 | 5 | 41 | 3.682598 | -3.259995 | 2.99093 | 1.412549 | 12.49464 | 5.510075
2018-02-28 22:36 | 296014.4 | 1680.0002 | 5 | 41 | 3.657951 | -3.260041 | 2.99093 | 1.521205 | 12.49464 | 5.908854
2018-02-28 22:38 | 296134.4 | 1800.0011 | 5 | 41 | 3.63526 | -3.260158 | 2.99093 | 1.62986 | 12.49464 | 6.305058
2018-02-28 22:40 | 296254.4 | 1920.0005 | 5 | 41 | 3.614619 | -3.259931 | 2.99093 | 1.738521 | 12.49464 | 6.698926
2018-02-28 22:42 | 296374.4 | 2040.0002 | 5 | 41 | 3.595863 | -3.259968 | 2.99093 | 1.847178 | 12.49464 | 7.090648
2018-02-28 22:44 | 296494.4 | 2160.0018 | 5 | 41 | 3.578495 | -3.260098 | 2.99093 | 1.95584 | 12.49464 | 7.480428
2018-02-28 22:46 | 296614.4 | 2280.0002 | 5 | 41 | 3.561698 | -3.260085 | 2.99093 | 2.064499 | 12.49464 | 7.868348
2018-02-28 22:48 | 296734.4 | 2400.0018 | 5 | 41 | 3.544587 | -3.260008 | 2.99093 | 2.173158 | 12.49464 | 8.254434
2018-02-28 22:50 | 296854.4 | 2520.0003 | 5 | 41 | 3.527082 | -3.26015 | 2.99093 | 2.281816 | 12.49464 | 8.638636
2018-02-28 22:52 | 296974.4 | 2640.0002 | 5 | 41 | 3.508417 | -3.260073 | 2.99093 | 2.390473 | 12.49464 | 9.020883
2018-02-28 22:54 | 297094.4 | 2760.0019 | 5 | 41 | 3.485478 | -3.260106 | 2.99093 | 2.49913 | 12.49464 | 9.40091
2018-02-28 22:56 | 297214.4 | 2880.0018 | 5 | 41 | 3.455092 | -3.260118 | 2.99093 | 2.60779 | 12.49464 | 9.778066
2018-02-28 22:58 | 297334.4 | 3000.0002 | 5 | 41 | 3.413199 | -3.260193 | 2.99093 | 2.716443 | 12.49464 | 10.15133
2018-02-28 23:00 | 297454.4 | 3120.0002 | 5 | 41 | 3.349019 | -3.260122 | 2.99093 | 2.825103 | 12.49464 | 10.51902
2018-02-28 23:02 | 297574.4 | 3240.0004 | 5 | 41 | 3.208014 | -3.260029 | 2.99093 | 2.933762 | 12.49464 | 10.87667
2018-02-28 23:03 | 297635.9 | 3301.4488 | 5 | 41 | 2.999998 | -3.260075 | 2.99093 | 2.989398 | 12.49464 | 11.05032
2018-02-28 23:05 | 297755.9 | 120.0002 | 6 | 41 | 3.28594 | 0 | 2.99093 | 2.989398 | 12.49464 | 11.05032
2018-02-28 23:07 | 297875.9 | 240.001 | 6 | 41 | 3.29905 | 0 | 2.99093 | 2.989398 | 12.49464 | 11.05032
2018-02-28 23:08 | 297935.9 | 300.0032 | 6 | 41 | 3.303262 | 0 | 2.99093 | 2.989398 | 12.49464 | 11.05032
2018-02-28 23:08 | 297936 | 0.0024 | 7 | 42 | 3.303134 | 0 | 0 | 0 | 0 | 0
2018-02-28 23:10 | 298056 | 120.0004 | 2 | 42 | 3.936789 | 4.889881 | 0.1623067 | 2.645e-09 | 0.6189504 | 8.738e-09
2018-02-28 23:12 | 298176 | 240.0007 | 2 | 42 | 3.984319 | 4.889885 | 0.3252926 | 2.645e-09 | 1.265013 | 8.738e-09
2018-02-28 23:14 | 298296 | 360.0015 | 2 | 42 | 4.02045 | 4.889973 | 0.4882716 | 2.645e-09 | 1.917371 | 8.738e-09
2018-02-28 23:16 | 298416 | 480.0003 | 2 | 42 | 4.051861 | 4.889914 | 0.6512477 | 2.645e-09 | 2.575232 | 8.738e-09
2018-02-28 23:18 | 298536 | 600.0019 | 2 | 42 | 4.078999 | 4.889904 | 0.8142257 | 2.645e-09 | 3.237854 | 8.738e-09
2018-02-28 23:20 | 298656 | 720.0019 | 2 | 42 | 4.103549 | 4.890036 | 0.9772074 | 2.645e-09 | 3.90468 | 8.738e-09
2018-02-28 23:22 | 298776 | 840.0003 | 2 | 42 | 4.128642 | 4.889952 | 1.140186 | 2.645e-09 | 4.575475 | 8.738e-09
2018-02-28 23:24 | 298896 | 960.0004 | 2 | 42 | 4.157633 | 4.889921 | 1.303168 | 2.645e-09 | 5.250673 | 8.738e-09
2018-02-28 23:26 | 299016 | 1080.0019 | 2 | 42 | 4.190826 | 4.889946 | 1.46616 | 2.645e-09 | 5.930983 | 8.738e-09
2018-02-28 23:28 | 299136 | 1200.0003 | 2 | 42 | 4.200399 | 4.400257 | 1.622908 | 2.645e-09 | 6.589179 | 8.738e-09
2018-02-28 23:30 | 299256 | 1320.0014 | 2 | 42 | 4.200387 | 3.808229 | 1.759565 | 2.645e-09 | 7.163194 | 8.738e-09
2018-02-28 23:32 | 299376 | 1440.0012 | 2 | 42 | 4.20039 | 3.270311 | 1.877374 | 2.645e-09 | 7.658034 | 8.738e-09
2018-02-28 23:32 | 299378.5 | 1442.4289 | 2 | 42 | 4.200401 | 3.259972 | 1.879577 | 2.645e-09 | 7.66729 | 8.738e-09
2018-02-28 23:34 | 299498.5 | 120.0019 | 3 | 42 | 4.229815 | 3.260075 | 1.987793 | 2.645e-09 | 8.123325 | 8.738e-09
2018-02-28 23:36 | 299618.5 | 240.0019 | 3 | 42 | 4.263329 | 3.259943 | 2.096446 | 2.645e-09 | 8.584709 | 8.738e-09
2018-02-28 23:38 | 299738.5 | 360.0004 | 3 | 42 | 4.299088 | 3.260019 | 2.205103 | 2.645e-09 | 9.049875 | 8.738e-09
2018-02-28 23:40 | 299858.5 | 480.0003 | 3 | 42 | 4.336775 | 3.260019 | 2.313759 | 2.645e-09 | 9.519026 | 8.738e-09
2018-02-28 23:42 | 299978.5 | 600.0018 | 3 | 42 | 4.376109 | 3.260006 | 2.422418 | 2.645e-09 | 9.992379 | 8.738e-09
2018-02-28 23:44 | 300098.5 | 720.001 | 3 | 42 | 4.400403 | 2.980141 | 2.529081 | 2.645e-09 | 10.46094 | 8.738e-09
2018-02-28 23:46 | 300218.5 | 840.0018 | 3 | 42 | 4.400395 | 2.462065 | 2.619399 | 2.645e-09 | 10.85838 | 8.738e-09
2018-02-28 23:48 | 300338.5 | 960.0002 | 3 | 42 | 4.400397 | 2.050888 | 2.694348 | 2.645e-09 | 11.18818 | 8.738e-09
2018-02-28 23:50 | 300458.5 | 1080.0019 | 3 | 42 | 4.400368 | 1.720528 | 2.757002 | 2.645e-09 | 11.46389 | 8.738e-09
2018-02-28 23:52 | 300578.5 | 1200.0002 | 3 | 42 | 4.400379 | 1.455105 | 2.809769 | 2.645e-09 | 11.69608 | 8.738e-09
2018-02-28 23:54 | 300698.5 | 1320.001 | 3 | 42 | 4.400344 | 1.239161 | 2.854548 | 2.645e-09 | 11.89312 | 8.738e-09
2018-02-28 23:56 | 300818.5 | 1440.0029 | 3 | 42 | 4.400367 | 1.063555 | 2.892829 | 2.645e-09 | 12.06157 | 8.738e-09
2018-02-28 23:58 | 300938.5 | 1560.0005 | 3 | 42 | 4.400356 | 0.9190235 | 2.925791 | 2.645e-09 | 12.20662 | 8.738e-09
2018-03-01 | 301058.5 | 1680.0021 | 3 | 42 | 4.400362 | 0.7991314 | 2.954354 | 2.645e-09 | 12.33231 | 8.738e-09
2018-03-01 00:02 | 301178.5 | 1800.0013 | 3 | 42 | 4.400352 | 0.6986904 | 2.979254 | 2.645e-09 | 12.44188 | 8.738e-09
2018-03-01 00:03 | 301241.1 | 1862.6171 | 3 | 42 | 4.400335 | 0.6519966 | 2.990991 | 2.645e-09 | 12.49352 | 8.738e-09
2018-03-01 00:05 | 301361.2 | 120.0001 | 4 | 42 | 4.355783 | 0 | 2.990991 | 2.645e-09 | 12.49352 | 8.738e-09
2018-03-01 00:07 | 301481.2 | 240.0018 | 4 | 42 | 4.352692 | 0 | 2.990991 | 2.645e-09 | 12.49352 | 8.738e-09
2018-03-01 00:08 | 301541.2 | 300.0016 | 4 | 42 | 4.351727 | 0 | 2.990991 | 2.645e-09 | 12.49352 | 8.738e-09
2018-03-01 00:10 | 301661.2 | 120.0017 | 5 | 42 | 4.117098 | -3.259914 | 2.990991 | 0.1086535 | 12.49352 | 0.4505028
2018-03-01 00:12 | 301781.2 | 240.0009 | 5 | 42 | 4.074405 | -3.259899 | 2.990991 | 0.2173108 | 12.49352 | 0.8955209
2018-03-01 00:14 | 301901.2 | 360.0009 | 5 | 42 | 4.032206 | -3.260098 | 2.990991 | 0.325966 | 12.49352 | 1.335934
2018-03-01 00:16 | 302021.2 | 480.0001 | 5 | 42 | 3.990152 | -3.259937 | 2.990991 | 0.4346149 | 12.49352 | 1.771742
2018-03-01 00:18 | 302141.2 | 600.0017 | 5 | 42 | 3.94866 | -3.26001 | 2.990991 | 0.5432873 | 12.49352 | 2.2031
2018-03-01 00:20 | 302261.2 | 720.0009 | 5 | 42 | 3.9083 | -3.259966 | 2.990991 | 0.6519358 | 12.49352 | 2.629911
2018-03-01 00:22 | 302381.2 | 840.0009 | 5 | 42 | 3.869647 | -3.259983 | 2.990991 | 0.7605994 | 12.49352 | 3.052482
2018-03-01 00:24 | 302501.2 | 960.0001 | 5 | 42 | 3.833199 | -3.260089 | 2.990991 | 0.8692492 | 12.49352 | 3.470917
2018-03-01 00:26 | 302621.2 | 1080.0009 | 5 | 42 | 3.79916 | -3.260233 | 2.990991 | 0.9779134 | 12.49352 | 3.885577
2018-03-01 00:28 | 302741.2 | 1200.0009 | 5 | 42 | 3.767375 | -3.260078 | 2.990991 | 1.086557 | 12.49352 | 4.296587
2018-03-01 00:30 | 302861.2 | 1320.0009 | 5 | 42 | 3.737507 | -3.259994 | 2.990991 | 1.195229 | 12.49352 | 4.704357
2018-03-01 00:32 | 302981.2 | 1440.0009 | 5 | 42 | 3.709307 | -3.260083 | 2.990991 | 1.303879 | 12.49352 | 5.108888
2018-03-01 00:34 | 303101.2 | 1560.0009 | 5 | 42 | 3.68282 | -3.25992 | 2.990991 | 1.412547 | 12.49352 | 5.510515
2018-03-01 00:36 | 303221.2 | 1680.001 | 5 | 42 | 3.658165 | -3.260008 | 2.990991 | 1.521201 | 12.49352 | 5.909314
2018-03-01 00:38 | 303341.2 | 1800.0002 | 5 | 42 | 3.635396 | -3.260099 | 2.990991 | 1.629863 | 12.49352 | 6.30556
2018-03-01 00:40 | 303461.2 | 1920.0017 | 5 | 42 | 3.614681 | -3.260052 | 2.990991 | 1.738519 | 12.49352 | 6.699426
2018-03-01 00:42 | 303581.2 | 2040.0001 | 5 | 42 | 3.595913 | -3.260047 | 2.990991 | 1.847173 | 12.49352 | 7.091139
2018-03-01 00:44 | 303701.2 | 2160.0025 | 5 | 42 | 3.578535 | -3.259906 | 2.990991 | 1.955834 | 12.49352 | 7.480922
2018-03-01 00:46 | 303821.2 | 2280.0001 | 5 | 42 | 3.561697 | -3.260066 | 2.990991 | 2.064486 | 12.49352 | 7.868821
2018-03-01 00:48 | 303941.2 | 2400.0009 | 5 | 42 | 3.544612 | -3.259764 | 2.990991 | 2.173149 | 12.49352 | 8.254918
2018-03-01 00:50 | 304061.2 | 2520.0009 | 5 | 42 | 3.527047 | -3.260099 | 2.990991 | 2.281793 | 12.49352 | 8.639067
2018-03-01 00:52 | 304181.2 | 2640.0001 | 5 | 42 | 3.508337 | -3.260117 | 2.990991 | 2.39046 | 12.49352 | 9.021344
2018-03-01 00:54 | 304301.2 | 2760.0009 | 5 | 42 | 3.485369 | -3.260075 | 2.990991 | 2.499118 | 12.49352 | 9.401362
2018-03-01 00:56 | 304421.2 | 2880.0017 | 5 | 42 | 3.454957 | -3.259897 | 2.990991 | 2.607779 | 12.49352 | 9.778513
2018-03-01 00:58 | 304541.2 | 3000.001 | 5 | 42 | 3.413076 | -3.260198 | 2.990991 | 2.716431 | 12.49352 | 10.15176
2018-03-01 01:00 | 304661.2 | 3120.0009 | 5 | 42 | 3.348848 | -3.260164 | 2.990991 | 2.825067 | 12.49352 | 10.51935
2018-03-01 01:02 | 304781.2 | 3240.0009 | 5 | 42 | 3.207598 | -3.260041 | 2.990991 | 2.933731 | 12.49352 | 10.87699
2018-03-01 01:03 | 304842.5 | 3301.2967 | 5 | 42 | 2.99998 | -3.260118 | 2.990991 | 2.98925 | 12.49352 | 11.05026
2018-03-01 01:05 | 304962.6 | 120 | 6 | 42 | 3.285979 | 0 | 2.990991 | 2.98925 | 12.49352 | 11.05026
2018-03-01 01:07 | 305082.6 | 240.0001 | 6 | 42 | 3.299092 | 0 | 2.990991 | 2.98925 | 12.49352 | 11.05026
2018-03-01 01:08 | 305142.6 | 300.0037 | 6 | 42 | 3.303308 | 0 | 2.990991 | 2.98925 | 12.49352 | 11.05026
2018-03-01 01:08 | 305142.6 | 0.0048 | 7 | 43 | 3.303328 | 0 | 0 | 0 | 0 | 0
2018-03-01 01:10 | 305262.7 | 120.001 | 2 | 43 | 3.936631 | 4.889971 | 0.1622994 | 5.788e-09 | 0.618908 | 1.9119e-08
2018-03-01 01:12 | 305382.7 | 240.0011 | 2 | 43 | 3.984194 | 4.889948 | 0.3252883 | 5.788e-09 | 1.264961 | 1.9119e-08
2018-03-01 01:14 | 305502.7 | 360.0002 | 2 | 43 | 4.02035 | 4.889923 | 0.4882593 | 5.788e-09 | 1.917271 | 1.9119e-08
2018-03-01 01:16 | 305622.7 | 480.0011 | 2 | 43 | 4.051821 | 4.889887 | 0.6512347 | 5.788e-09 | 2.575118 | 1.9119e-08
2018-03-01 01:18 | 305742.7 | 600.0003 | 2 | 43 | 4.078968 | 4.889977 | 0.8142039 | 5.788e-09 | 3.237703 | 1.9119e-08
2018-03-01 01:20 | 305862.7 | 720.0011 | 2 | 43 | 4.103519 | 4.890131 | 0.9771903 | 5.788e-09 | 3.904543 | 1.9119e-08
2018-03-01 01:22 | 305982.7 | 840.0004 | 2 | 43 | 4.128622 | 4.889877 | 1.140172 | 5.788e-09 | 4.575349 | 1.9119e-08
2018-03-01 01:24 | 306102.7 | 960.0011 | 2 | 43 | 4.157654 | 4.889959 | 1.303147 | 5.788e-09 | 5.250519 | 1.9119e-08
2018-03-01 01:26 | 306222.7 | 1080.0003 | 2 | 43 | 4.190865 | 4.88986 | 1.466128 | 5.788e-09 | 5.930789 | 1.9119e-08
2018-03-01 01:28 | 306342.7 | 1200.0003 | 2 | 43 | 4.200406 | 4.399681 | 1.622867 | 5.788e-09 | 6.588947 | 1.9119e-08
2018-03-01 01:30 | 306462.7 | 1320.0011 | 2 | 43 | 4.200403 | 3.807613 | 1.7595 | 5.788e-09 | 7.16286 | 1.9119e-08
2018-03-01 01:32 | 306582.7 | 1440.0019 | 2 | 43 | 4.200397 | 3.269487 | 1.877271 | 5.788e-09 | 7.657542 | 1.9119e-08
2018-03-01 01:32 | 306584.8 | 1442.1169 | 2 | 43 | 4.200382 | 3.259979 | 1.879187 | 5.788e-09 | 7.665589 | 1.9119e-08
2018-03-01 01:34 | 306704.8 | 120.0018 | 3 | 43 | 4.2298 | 3.260096 | 1.9874 | 5.788e-09 | 8.121613 | 1.9119e-08
2018-03-01 01:36 | 306824.8 | 240.0018 | 3 | 43 | 4.263335 | 3.259977 | 2.096056 | 5.788e-09 | 8.583007 | 1.9119e-08
2018-03-01 01:38 | 306944.8 | 360.0018 | 3 | 43 | 4.299072 | 3.259958 | 2.20471 | 5.788e-09 | 9.048164 | 1.9119e-08
2018-03-01 01:40 | 307064.8 | 480.0018 | 3 | 43 | 4.336805 | 3.260094 | 2.313368 | 5.788e-09 | 9.517325 | 1.9119e-08
2018-03-01 01:42 | 307184.8 | 600.0018 | 3 | 43 | 4.376178 | 3.259907 | 2.422023 | 5.788e-09 | 9.990664 | 1.9119e-08
2018-03-01 01:44 | 307304.8 | 720.001 | 3 | 43 | 4.400411 | 2.979952 | 2.528673 | 5.788e-09 | 10.45918 | 1.9119e-08
2018-03-01 01:46 | 307424.8 | 840.0001 | 3 | 43 | 4.400411 | 2.46122 | 2.618977 | 5.788e-09 | 10.85655 | 1.9119e-08
2018-03-01 01:48 | 307544.8 | 960.0018 | 3 | 43 | 4.400371 | 2.050201 | 2.693913 | 5.788e-09 | 11.1863 | 1.9119e-08
2018-03-01 01:50 | 307664.8 | 1080.0018 | 3 | 43 | 4.400389 | 1.720699 | 2.756557 | 5.788e-09 | 11.46196 | 1.9119e-08
2018-03-01 01:52 | 307784.8 | 1200.0018 | 3 | 43 | 4.40036 | 1.454706 | 2.809313 | 5.788e-09 | 11.6941 | 1.9119e-08
2018-03-01 01:54 | 307904.8 | 1320.001 | 3 | 43 | 4.400372 | 1.239208 | 2.854079 | 5.788e-09 | 11.89109 | 1.9119e-08
2018-03-01 01:56 | 308024.8 | 1440.0018 | 3 | 43 | 4.400341 | 1.062658 | 2.892345 | 5.788e-09 | 12.05947 | 1.9119e-08
2018-03-01 01:58 | 308144.8 | 1560.0018 | 3 | 43 | 4.400327 | 0.9179897 | 2.925287 | 5.788e-09 | 12.20443 | 1.9119e-08
2018-03-01 02:00 | 308264.8 | 1680.0002 | 3 | 43 | 4.400348 | 0.7982006 | 2.95383 | 5.788e-09 | 12.33002 | 1.9119e-08
2018-03-01 02:02 | 308384.8 | 1800.0018 | 3 | 43 | 4.400363 | 0.6977253 | 2.978706 | 5.788e-09 | 12.43949 | 1.9119e-08
2018-03-01 02:03 | 308445.9 | 1861.0424 | 3 | 43 | 4.400321 | 0.651989 | 2.990144 | 5.788e-09 | 12.48982 | 1.9119e-08
2018-03-01 02:05 | 308565.9 | 120.0001 | 4 | 43 | 4.355713 | 0 | 2.990144 | 5.788e-09 | 12.48982 | 1.9119e-08
2018-03-01 02:07 | 308685.9 | 240.0001 | 4 | 43 | 4.352632 | 0 | 2.990144 | 5.788e-09 | 12.48982 | 1.9119e-08
2018-03-01 02:08 | 308745.9 | 300.003 | 4 | 43 | 4.351671 | 0 | 2.990144 | 5.788e-09 | 12.48982 | 1.9119e-08
2018-03-01 02:10 | 308866 | 120.0011 | 5 | 43 | 4.116737 | -3.260045 | 2.990144 | 0.1086495 | 12.48982 | 0.4504499
2018-03-01 02:12 | 308986 | 240.001 | 5 | 43 | 4.074015 | -3.25992 | 2.990144 | 0.2173093 | 12.48982 | 0.8954373
2018-03-01 02:14 | 309106 | 360.0002 | 5 | 43 | 4.03183 | -3.259937 | 2.990144 | 0.3259577 | 12.48982 | 1.335781
2018-03-01 02:16 | 309226 | 480.0018 | 5 | 43 | 3.989749 | -3.259897 | 2.990144 | 0.4346256 | 12.48982 | 1.771621
2018-03-01 02:18 | 309346 | 600.0002 | 5 | 43 | 3.948243 | -3.260145 | 2.990144 | 0.5432811 | 12.48982 | 2.202867
2018-03-01 02:20 | 309466 | 720.0018 | 5 | 43 | 3.907837 | -3.259929 | 2.990144 | 0.651943 | 12.48982 | 2.629682
2018-03-01 02:22 | 309586 | 840.0002 | 5 | 43 | 3.869159 | -3.260001 | 2.990144 | 0.7606014 | 12.48982 | 3.052181
2018-03-01 02:24 | 309706 | 960.0011 | 5 | 43 | 3.832727 | -3.260008 | 2.990144 | 0.8692583 | 12.48982 | 3.47059
2018-03-01 02:26 | 309826 | 1080.0011 | 5 | 43 | 3.798683 | -3.260057 | 2.990144 | 0.97791 | 12.48982 | 3.88515
2018-03-01 02:28 | 309946 | 1200.0002 | 5 | 43 | 3.766891 | -3.259945 | 2.990144 | 1.086572 | 12.48982 | 4.296175
2018-03-01 02:30 | 310066 | 1320.0026 | 5 | 43 | 3.737031 | -3.260012 | 2.990144 | 1.195235 | 12.48982 | 4.70386
2018-03-01 02:32 | 310186 | 1440.0002 | 5 | 43 | 3.708848 | -3.260027 | 2.990144 | 1.303886 | 12.48982 | 5.108345
2018-03-01 02:34 | 310306 | 1560.001 | 5 | 43 | 3.682372 | -3.260031 | 2.990144 | 1.412535 | 12.48982 | 5.509855
2018-03-01 02:36 | 310426 | 1680.001 | 5 | 43 | 3.657687 | -3.260083 | 2.990144 | 1.521204 | 12.48982 | 5.908657
2018-03-01 02:38 | 310546 | 1800.0001 | 5 | 43 | 3.634955 | -3.26007 | 2.990144 | 1.629861 | 12.48982 | 6.304835
2018-03-01 02:40 | 310666 | 1920.0018 | 5 | 43 | 3.614243 | -3.260108 | 2.990144 | 1.73852 | 12.48982 | 6.698664
2018-03-01 02:42 | 310786 | 2040.0019 | 5 | 43 | 3.595455 | -3.259997 | 2.990144 | 1.847179 | 12.48982 | 7.090345
2018-03-01 02:44 | 310906 | 2160.001 | 5 | 43 | 3.578097 | -3.260099 | 2.990144 | 1.955831 | 12.48982 | 7.480047
2018-03-01 02:46 | 311026 | 2280.0018 | 5 | 43 | 3.561288 | -3.260024 | 2.990144 | 2.064494 | 12.48982 | 7.86794
2018-03-01 02:48 | 311146 | 2400.001 | 5 | 43 | 3.544189 | -3.260124 | 2.990144 | 2.173151 | 12.48982 | 8.253971
2018-03-01 02:50 | 311266 | 2520.0011 | 5 | 43 | 3.526649 | -3.260152 | 2.990144 | 2.281803 | 12.48982 | 8.638108
2018-03-01 02:52 | 311386 | 2640.001 | 5 | 43 | 3.507915 | -3.260037 | 2.990144 | 2.390459 | 12.48982 | 9.020302
2018-03-01 02:54 | 311506 | 2760.0026 | 5 | 43 | 3.484752 | -3.260083 | 2.990144 | 2.49912 | 12.48982 | 9.40028
2018-03-01 02:56 | 311626 | 2880.0011 | 5 | 43 | 3.454205 | -3.259825 | 2.990144 | 2.607777 | 12.48982 | 9.777342
2018-03-01 02:58 | 311746 | 3000.0003 | 5 | 43 | 3.412055 | -3.26011 | 2.990144 | 2.716434 | 12.48982 | 10.15051
2018-03-01 03:00 | 311866 | 3120.001 | 5 | 43 | 3.347275 | -3.260089 | 2.990144 | 2.825094 | 12.48982 | 10.51805
2018-03-01 03:02 | 311986 | 3240.0005 | 5 | 43 | 3.203351 | -3.260154 | 2.990144 | 2.933753 | 12.48982 | 10.8754
2018-03-01 03:03 | 312045.4 | 3299.3736 | 5 | 43 | 2.999998 | -3.260098 | 2.990144 | 2.987511 | 12.48982 | 11.04302
2018-03-01 03:05 | 312165.4 | 120.001 | 6 | 43 | 3.286472 | 0 | 2.990144 | 2.987511 | 12.48982 | 11.04302
2018-03-01 03:07 | 312285.4 | 240.0018 | 6 | 43 | 3.299624 | 0 | 2.990144 | 2.987511 | 12.48982 | 11.04302
2018-03-01 03:08 | 312345.4 | 300.0033 | 6 | 43 | 3.30384 | 0 | 2.990144 | 2.987511 | 12.48982 | 11.04302
2018-03-01 03:08 | 312345.3973 | 0.0025 | 7 | 44 | 3.303685 | 0 | 0 | 0 | 0 | 0
2018-03-01 03:10 | 312465.5 | 120.0011 | 2 | 44 | 3.937193 | 4.889824 | 0.1622999 | 0 | 0.6190202 | 0
2018-03-01 03:12 | 312585.5 | 240.0011 | 2 | 44 | 3.984684 | 4.890112 | 0.3252803 | 0 | 1.26512 | 0
2018-03-01 03:14 | 312705.5 | 360.0008 | 2 | 44 | 4.020777 | 4.890003 | 0.4882589 | 0 | 1.917532 | 0
2018-03-01 03:16 | 312825.5 | 480.0002 | 2 | 44 | 4.052207 | 4.88995 | 0.6512315 | 0 | 2.575434 | 0
2018-03-01 03:18 | 312945.5 | 600.0011 | 2 | 44 | 4.079307 | 4.889807 | 0.8142073 | 0 | 3.238104 | 0
2018-03-01 03:20 | 313065.5 | 720.0003 | 2 | 44 | 4.103808 | 4.889875 | 0.9771893 | 0 | 3.90498 | 0
2018-03-01 03:22 | 313185.5 | 840.0011 | 2 | 44 | 4.128903 | 4.889877 | 1.140175 | 0 | 4.575848 | 0
2018-03-01 03:24 | 313305.5 | 960.0012 | 2 | 44 | 4.157879 | 4.889822 | 1.303158 | 0 | 5.251092 | 0
2018-03-01 03:26 | 313425.5 | 1080.0019 | 2 | 44 | 4.191208 | 4.889875 | 1.466138 | 0 | 5.931407 | 0
2018-03-01 03:28 | 313545.5 | 1200.0002 | 2 | 44 | 4.200394 | 4.395004 | 1.622739 | 0 | 6.589002 | 0
2018-03-01 03:30 | 313665.5 | 1320.0002 | 2 | 44 | 4.200399 | 3.804146 | 1.759233 | 0 | 7.162329 | 0
2018-03-01 03:32 | 313785.5 | 1440.0003 | 2 | 44 | 4.200387 | 3.265701 | 1.876891 | 0 | 7.65654 | 0
2018-03-01 03:32 | 313786.8 | 1441.2665 | 2 | 44 | 4.200378 | 3.259979 | 1.878038 | 0 | 7.661358 | 0
2018-03-01 03:34 | 313906.8 | 120.0002 | 3 | 44 | 4.229758 | 3.25985 | 1.986256 | 0 | 8.117399 | 0
2018-03-01 03:36 | 314026.8 | 240.001 | 3 | 44 | 4.263309 | 3.259953 | 2.094912 | 0 | 8.578788 | 0
2018-03-01 03:38 | 314146.8 | 360.0002 | 3 | 44 | 4.299075 | 3.259886 | 2.203568 | 0 | 9.043947 | 0
2018-03-01 03:40 | 314266.8 | 480.0018 | 3 | 44 | 4.3368 | 3.259928 | 2.312223 | 0 | 9.513097 | 0
2018-03-01 03:42 | 314386.8 | 600.0017 | 3 | 44 | 4.376153 | 3.259983 | 2.420879 | 0 | 9.986441 | 0
2018-03-01 03:44 | 314506.8 | 720.0002 | 3 | 44 | 4.400397 | 2.98027 | 2.527539 | 0 | 10.45499 | 0
2018-03-01 03:46 | 314626.8 | 840.0002 | 3 | 44 | 4.400405 | 2.46262 | 2.617871 | 0 | 10.85249 | 0
2018-03-01 03:48 | 314746.8 | 960.0002 | 3 | 44 | 4.400383 | 2.052223 | 2.692856 | 0 | 11.18245 | 0
2018-03-01 03:50 | 314866.8 | 1080.0002 | 3 | 44 | 4.400369 | 1.72188 | 2.755548 | 0 | 11.45833 | 0
2018-03-01 03:52 | 314986.8 | 1200.0002 | 3 | 44 | 4.400371 | 1.455738 | 2.808354 | 0 | 11.69069 | 0
2018-03-01 03:54 | 315106.8 | 1320.0003 | 3 | 44 | 4.400366 | 1.240316 | 2.853165 | 0 | 11.88787 | 0
2018-03-01 03:56 | 315226.8 | 1440.001 | 3 | 44 | 4.400344 | 1.064135 | 2.891475 | 0 | 12.05645 | 0
2018-03-01 03:58 | 315346.8 | 1560.0002 | 3 | 44 | 4.400352 | 0.9194221 | 2.924457 | 0 | 12.20158 | 0
2018-03-01 04:00 | 315466.8 | 1680.0002 | 3 | 44 | 4.400342 | 0.7990417 | 2.953031 | 0 | 12.32732 | 0
2018-03-01 04:02 | 315586.8 | 1800.001 | 3 | 44 | 4.400325 | 0.6976662 | 2.977933 | 0 | 12.4369 | 0
2018-03-01 04:03 | 315649.4 | 1862.5992 | 3 | 44 | 4.400332 | 0.6519966 | 2.989667 | 0 | 12.48853 | 0
2018-03-01 04:05 | 315769.4 | 120.0009 | 4 | 44 | 4.355718 | 0 | 2.989668 | 0 | 12.48854 | 0
2018-03-01 04:07 | 315889.4 | 240.0002 | 4 | 44 | 4.352629 | 0 | 2.989668 | 0 | 12.48854 | 0
2018-03-01 04:08 | 315949.4 | 300.0023 | 4 | 44 | 4.351679 | 0 | 2.989668 | 0 | 12.48854 | 0
2018-03-01 04:10 | 316069.5 | 120.0012 | 5 | 44 | 4.116577 | -3.259955 | 2.989668 | 0.1086572 | 12.48854 | 0.4504657
2018-03-01 04:12 | 316189.5 | 240.002 | 5 | 44 | 4.073871 | -3.259968 | 2.989668 | 0.2173146 | 12.48854 | 0.8954254
2018-03-01 04:14 | 316309.5 | 360.001 | 5 | 44 | 4.03167 | -3.260075 | 2.989668 | 0.3259561 | 12.48854 | 1.335725
2018-03-01 04:16 | 316429.5 | 480.001 | 5 | 44 | 3.989584 | -3.260103 | 2.989668 | 0.4346299 | 12.48854 | 1.771571
2018-03-01 04:18 | 316549.5 | 600.0002 | 5 | 44 | 3.948095 | -3.260001 | 2.989668 | 0.5432655 | 12.48854 | 2.20272
2018-03-01 04:20 | 316669.5 | 720.0011 | 5 | 44 | 3.907693 | -3.260022 | 2.989668 | 0.651947 | 12.48854 | 2.629597
2018-03-01 04:22 | 316789.5 | 840.0011 | 5 | 44 | 3.869029 | -3.25992 | 2.989668 | 0.7606043 | 12.48854 | 3.052078
2018-03-01 04:24 | 316909.5 | 960.0006 | 5 | 44 | 3.832614 | -3.260008 | 2.989668 | 0.8692634 | 12.48854 | 3.470482
2018-03-01 04:26 | 317029.5 | 1080.0012 | 5 | 44 | 3.798571 | -3.259929 | 2.989668 | 0.9779224 | 12.48854 | 3.885058
2018-03-01 04:28 | 317149.5 | 1200.0012 | 5 | 44 | 3.766777 | -3.260114 | 2.989668 | 1.08658 | 12.48854 | 4.296054
2018-03-01 04:30 | 317269.5 | 1320.0003 | 5 | 44 | 3.736881 | -3.259983 | 2.989668 | 1.195234 | 12.48854 | 4.703692
2018-03-01 04:32 | 317389.5 | 1440.0002 | 5 | 44 | 3.708683 | -3.260091 | 2.989668 | 1.303883 | 12.48854 | 5.108152
2018-03-01 04:34 | 317509.5 | 1560.0011 | 5 | 44 | 3.682218 | -3.259994 | 2.989668 | 1.412549 | 12.48854 | 5.50971
2018-03-01 04:36 | 317629.5 | 1680.0019 | 5 | 44 | 3.657573 | -3.260094 | 2.989668 | 1.521209 | 12.48854 | 5.908463
2018-03-01 04:38 | 317749.5 | 1800.0019 | 5 | 44 | 3.634814 | -3.260075 | 2.989668 | 1.629865 | 12.48854 | 6.304625
2018-03-01 04:40 | 317869.5 | 1920.0019 | 5 | 44 | 3.614119 | -3.260045 | 2.989668 | 1.738519 | 12.48854 | 6.698419
2018-03-01 04:42 | 317989.5 | 2040.0009 | 5 | 44 | 3.595344 | -3.260098 | 2.989668 | 1.847174 | 12.48854 | 7.090074
2018-03-01 04:44 | 318109.5 | 2160.0003 | 5 | 44 | 3.577969 | -3.260064 | 2.989668 | 1.955826 | 12.48854 | 7.479764
2018-03-01 04:46 | 318229.5 | 2280.0019 | 5 | 44 | 3.561135 | -3.26021 | 2.989668 | 2.064489 | 12.48854 | 7.867639
2018-03-01 04:48 | 318349.5 | 2400.0012 | 5 | 44 | 3.544016 | -3.260131 | 2.989668 | 2.173145 | 12.48854 | 8.253651
2018-03-01 04:50 | 318469.5 | 2520.0011 | 5 | 44 | 3.526431 | -3.260043 | 2.989668 | 2.281802 | 12.48854 | 8.637784
2018-03-01 04:52 | 318589.5 | 2640.002 | 5 | 44 | 3.507704 | -3.260041 | 2.989668 | 2.39046 | 12.48854 | 9.019963
2018-03-01 04:54 | 318709.5 | 2760.0003 | 5 | 44 | 3.484711 | -3.260173 | 2.989668 | 2.499115 | 12.48854 | 9.399902
2018-03-01 04:56 | 318829.5 | 2880.002 | 5 | 44 | 3.454137 | -3.260068 | 2.989668 | 2.607771 | 12.48854 | 9.776957
2018-03-01 04:58 | 318949.5 | 3000.0021 | 5 | 44 | 3.412021 | -3.260047 | 2.989668 | 2.716433 | 12.48854 | 10.15014
2018-03-01 05:00 | 319069.5 | 3120.0012 | 5 | 44 | 3.347293 | -3.259971 | 2.989668 | 2.82509 | 12.48854 | 10.51766
2018-03-01 05:02 | 319189.5 | 3240.0005 | 5 | 44 | 3.203844 | -3.260068 | 2.989668 | 2.933744 | 12.48854 | 10.87501
2018-03-01 05:03 | 319249.3 | 3299.7315 | 5 | 44 | 2.999993 | -3.260159 | 2.989668 | 2.987831 | 12.48854 | 11.04368
2018-03-01 05:05 | 319369.3 | 120.001 | 6 | 44 | 3.287293 | 0 | 2.989668 | 2.987831 | 12.48854 | 11.04368
2018-03-01 05:07 | 319489.3 | 240.0002 | 6 | 44 | 3.300454 | 0 | 2.989668 | 2.987831 | 12.48854 | 11.04368
2018-03-01 05:08 | 319549.3 | 300.0033 | 6 | 44 | 3.304662 | 0 | 2.989668 | 2.987831 | 12.48854 | 11.04368
2018-03-01 05:08 | 319549.3 | 0.0026 | 7 | 45 | 3.30476 | 0 | 0 | 0 | 0 | 0
2018-03-01 05:10 | 319669.4 | 120.0016 | 2 | 45 | 3.937776 | 4.889942 | 0.1622956 | 0 | 0.6191339 | 0
2018-03-01 05:12 | 319789.4 | 240.0008 | 2 | 45 | 3.985101 | 4.889923 | 0.3252777 | 0 | 1.26532 | 0
2018-03-01 05:14 | 319909.4 | 360.0008 | 2 | 45 | 4.02122 | 4.889875 | 0.4882578 | 0 | 1.91781 | 0
2018-03-01 05:16 | 320029.4 | 480.0024 | 2 | 45 | 4.052627 | 4.889847 | 0.6512357 | 0 | 2.575803 | 0
2018-03-01 05:18 | 320149.4 | 600.0016 | 2 | 45 | 4.079699 | 4.89002 | 0.8142101 | 0 | 3.23853 | 0
2018-03-01 05:20 | 320269.4 | 720.0008 | 2 | 45 | 4.104247 | 4.889935 | 0.9771897 | 0 | 3.905464 | 0
2018-03-01 05:22 | 320389.4 | 840.0017 | 2 | 45 | 4.129323 | 4.889877 | 1.14017 | 0 | 4.57638 | 0
2018-03-01 05:24 | 320509.4 | 960.0008 | 2 | 45 | 4.15833 | 4.889799 | 1.303151 | 0 | 5.251684 | 0
2018-03-01 05:26 | 320629.4 | 1080.0025 | 2 | 45 | 4.191595 | 4.889936 | 1.466137 | 0 | 5.932086 | 0
2018-03-01 05:28 | 320749.4 | 1200.0009 | 2 | 45 | 4.200409 | 4.388891 | 1.622562 | 0 | 6.588956 | 0
2018-03-01 05:30 | 320869.4 | 1320.0008 | 2 | 45 | 4.200384 | 3.79838 | 1.758872 | 0 | 7.161514 | 0
2018-03-01 05:32 | 320989.4 | 1440.0008 | 2 | 45 | 4.200414 | 3.262831 | 1.876392 | 0 | 7.655142 | 0
2018-03-01 05:32 | 320990 | 1440.5855 | 2 | 45 | 4.200394 | 3.259975 | 1.876919 | 0 | 7.657358 | 0
2018-03-01 05:34 | 321110 | 120.0019 | 3 | 45 | 4.22983 | 3.25997 | 1.985137 | 0 | 8.113403 | 0
2018-03-01 05:36 | 321230 | 240.0002 | 3 | 45 | 4.263329 | 3.259907 | 2.093795 | 0 | 8.574806 | 0
2018-03-01 05:38 | 321350 | 360.0003 | 3 | 45 | 4.299072 | 3.25989 | 2.202452 | 0 | 9.039971 | 0
2018-03-01 05:40 | 321470 | 480.0009 | 3 | 45 | 4.336786 | 3.259996 | 2.311111 | 0 | 9.509136 | 0
2018-03-01 05:42 | 321590 | 600.0011 | 3 | 45 | 4.376144 | 3.259928 | 2.419771 | 0 | 9.982493 | 0
2018-03-01 05:44 | 321710 | 720.0002 | 3 | 45 | 4.400417 | 2.981194 | 2.526437 | 0 | 10.45107 | 0
2018-03-01 05:46 | 321830 | 840.0027 | 3 | 45 | 4.400403 | 2.463379 | 2.616795 | 0 | 10.84869 | 0
2018-03-01 05:48 | 321950 | 960.0002 | 3 | 45 | 4.400375 | 2.052425 | 2.691789 | 0 | 11.17869 | 0
2018-03-01 05:50 | 322070 | 1080.0002 | 3 | 45 | 4.400365 | 1.722 | 2.754493 | 0 | 11.45461 | 0
2018-03-01 05:52 | 322190 | 1200.0011 | 3 | 45 | 4.400365 | 1.456207 | 2.807308 | 0 | 11.68702 | 0
2018-03-01 05:54 | 322310 | 1320.0011 | 3 | 45 | 4.400372 | 1.24048 | 2.852125 | 0 | 11.88423 | 0
2018-03-01 05:56 | 322430 | 1440.0027 | 3 | 45 | 4.400365 | 1.064432 | 2.89044 | 0 | 12.05283 | 0
2018-03-01 05:58 | 322550 | 1560.0003 | 3 | 45 | 4.400355 | 0.9197159 | 2.923424 | 0 | 12.19796 | 0
2018-03-01 06:00 | 322670 | 1680.0018 | 3 | 45 | 4.400363 | 0.7998543 | 2.952011 | 0 | 12.32376 | 0
2018-03-01 06:02 | 322790 | 1800 | 3 | 45 | 4.400346 | 0.6989174 | 2.976931 | 0 | 12.43342 | 0
2018-03-01 06:03 | 322854 | 1864.037 | 3 | 45 | 4.400352 | 0.651989 | 2.988935 | 0 | 12.48623 | 0
2018-03-01 06:05 | 322974.1 | 120.0002 | 4 | 45 | 4.3557 | 0 | 2.988935 | 0 | 12.48623 | 0
2018-03-01 06:07 | 323094.1 | 240.0003 | 4 | 45 | 4.35261 | 0 | 2.988935 | 0 | 12.48623 | 0
2018-03-01 06:08 | 323154.1 | 300.004 | 4 | 45 | 4.35165 | 0 | 2.988935 | 0 | 12.48623 | 0
2018-03-01 06:10 | 323274.2 | 120.0011 | 5 | 45 | 4.116374 | -3.259985 | 2.988935 | 0.1086518 | 12.48623 | 0.4504234
2018-03-01 06:12 | 323394.1 | 240.0002 | 5 | 45 | 4.073671 | -3.260091 | 2.988935 | 0.2173151 | 12.48623 | 0.8953862
2018-03-01 06:14 | 323514.1 | 360.0002 | 5 | 45 | 4.031485 | -3.260064 | 2.988935 | 0.3259507 | 12.48623 | 1.335641
2018-03-01 06:16 | 323634.2 | 480.0018 | 5 | 45 | 3.989424 | -3.259906 | 2.988935 | 0.4346345 | 12.48623 | 1.77151
2018-03-01 06:18 | 323754.1 | 600.0002 | 5 | 45 | 3.947881 | -3.259929 | 2.988935 | 0.5432944 | 12.48623 | 2.202736
2018-03-01 06:20 | 323874.1 | 720.0002 | 5 | 45 | 3.907485 | -3.260099 | 2.988935 | 0.6519315 | 12.48623 | 2.629416
2018-03-01 06:22 | 323994.1 | 840.0002 | 5 | 45 | 3.868811 | -3.260004 | 2.988935 | 0.7606103 | 12.48623 | 3.051957
2018-03-01 06:24 | 324114.2 | 960.001 | 5 | 45 | 3.832365 | -3.259918 | 2.988935 | 0.8692753 | 12.48623 | 3.47036
2018-03-01 06:26 | 324234.2 | 1080.001 | 5 | 45 | 3.798326 | -3.260054 | 2.988935 | 0.9779366 | 12.48623 | 3.884919
2018-03-01 06:28 | 324354.2 | 1200.001 | 5 | 45 | 3.766531 | -3.259999 | 2.988935 | 1.086593 | 12.48623 | 4.295887
2018-03-01 06:30 | 324474.2 | 1320.0019 | 5 | 45 | 3.736678 | -3.259943 | 2.988935 | 1.19526 | 12.48623 | 4.703545
2018-03-01 06:32 | 324594.1 | 1440.0002 | 5 | 45 | 3.708493 | -3.260024 | 2.988935 | 1.303915 | 12.48623 | 5.108007
2018-03-01 06:34 | 324714.2 | 1560.001 | 5 | 45 | 3.682038 | -3.260173 | 2.988935 | 1.412583 | 12.48623 | 5.509547
2018-03-01 06:36 | 324834.2 | 1680.001 | 5 | 45 | 3.657394 | -3.260077 | 2.988935 | 1.521245 | 12.48623 | 5.90829
2018-03-01 06:38 | 324954.2 | 1800.0019 | 5 | 45 | 3.634666 | -3.259892 | 2.988935 | 1.629909 | 12.48623 | 6.304463
2018-03-01 06:40 | 325074.2 | 1920.001 | 5 | 45 | 3.613955 | -3.260106 | 2.988935 | 1.738566 | 12.48623 | 6.69825
2018-03-01 06:42 | 325194.1 | 2040.0005 | 5 | 45 | 3.59519 | -3.260087 | 2.988935 | 1.847232 | 12.48623 | 7.089931
2018-03-01 06:44 | 325314.2 | 2160.0014 | 5 | 45 | 3.577811 | -3.260091 | 2.988935 | 1.955894 | 12.48623 | 7.479639
2018-03-01 06:46 | 325434.2 | 2280.0018 | 5 | 45 | 3.560994 | -3.260062 | 2.988935 | 2.064555 | 12.48623 | 7.867494
2018-03-01 06:48 | 325554.2 | 2400.0011 | 5 | 45 | 3.54388 | -3.260173 | 2.988935 | 2.173214 | 12.48623 | 8.2535
2018-03-01 06:50 | 325674.2 | 2520.001 | 5 | 45 | 3.526288 | -3.260047 | 2.988935 | 2.281877 | 12.48623 | 8.63764
2018-03-01 06:52 | 325794.2 | 2640.001 | 5 | 45 | 3.50749 | -3.260117 | 2.988935 | 2.390543 | 12.48623 | 9.019823
2018-03-01 06:54 | 325914.1 | 2760.0002 | 5 | 45 | 3.484446 | -3.260027 | 2.988935 | 2.499198 | 12.48623 | 9.399737
2018-03-01 06:56 | 326034.1 | 2880.0002 | 5 | 45 | 3.453844 | -3.260094 | 2.988935 | 2.607864 | 12.48623 | 9.776793
2018-03-01 06:58 | 326154.2 | 3000.0018 | 5 | 45 | 3.411619 | -3.260057 | 2.988935 | 2.716526 | 12.48623 | 10.14994
2018-03-01 07:00 | 326274.1 | 3120.0009 | 5 | 45 | 3.346612 | -3.260054 | 2.988935 | 2.825183 | 12.48623 | 10.51741
2018-03-01 07:02 | 326394.1 | 3240.0009 | 5 | 45 | 3.202064 | -3.259924 | 2.988935 | 2.933841 | 12.48623 | 10.87465
2018-03-01 07:03 | 326453.2 | 3299.0024 | 5 | 45 | 2.999973 | -3.260041 | 2.988935 | 2.98727 | 12.48623 | 11.0412
2018-03-01 07:05 | 326573.2 | 120.0019 | 6 | 45 | 3.287575 | 0 | 2.988935 | 2.98727 | 12.48623 | 11.0412
2018-03-01 07:07 | 326693.2 | 240.0003 | 6 | 45 | 3.300725 | 0 | 2.988935 | 2.98727 | 12.48623 | 11.0412
2018-03-01 07:08 | 326753.2 | 300.0033 | 6 | 45 | 3.30493 | 0 | 2.988935 | 2.98727 | 12.48623 | 11.0412
2018-03-01 07:08 | 326753.2 | 0.0023 | 7 | 46 | 3.304987 | 0 | 0 | 0 | 0 | 0
2018-03-01 07:10 | 326873.3 | 120.0017 | 2 | 46 | 3.93796 | 4.889997 | 0.1623058 | 7.7e-11 | 0.6192187 | 2.55e-10
2018-03-01 07:12 | 326993.3 | 240.0009 | 2 | 46 | 3.985244 | 4.889908 | 0.3252836 | 7.7e-11 | 1.265412 | 2.55e-10
2018-03-01 07:14 | 327113.3 | 360.0004 | 2 | 46 | 4.02134 | 4.889854 | 0.4882683 | 7.7e-11 | 1.917942 | 2.55e-10
2018-03-01 07:16 | 327233.3 | 480.0001 | 2 | 46 | 4.052743 | 4.889917 | 0.6512407 | 7.7e-11 | 2.575933 | 2.55e-10
2018-03-01 07:18 | 327353.3 | 600.0002 | 2 | 46 | 4.079806 | 4.889889 | 0.8142173 | 7.7e-11 | 3.238687 | 2.55e-10
2018-03-01 07:20 | 327473.3 | 720.0018 | 2 | 46 | 4.104337 | 4.889912 | 0.9772108 | 7.7e-11 | 3.90569 | 2.55e-10
2018-03-01 07:22 | 327593.3 | 840.0017 | 2 | 46 | 4.129441 | 4.889879 | 1.140189 | 7.7e-11 | 4.576615 | 2.55e-10
2018-03-01 07:24 | 327713.3 | 960.0003 | 2 | 46 | 4.158457 | 4.889896 | 1.303169 | 7.7e-11 | 5.251935 | 2.55e-10
2018-03-01 07:26 | 327833.3 | 1080.001 | 2 | 46 | 4.19175 | 4.889906 | 1.466156 | 7.7e-11 | 5.932371 | 2.55e-10
2018-03-01 07:28 | 327953.3 | 1200.0009 | 2 | 46 | 4.200391 | 4.385944 | 1.622504 | 7.7e-11 | 6.588922 | 2.55e-10
2018-03-01 07:30 | 328073.3 | 1320.0002 | 2 | 46 | 4.200387 | 3.795895 | 1.758722 | 7.7e-11 | 7.161094 | 2.55e-10
2018-03-01 07:32 | 328193.3 | 1439.9912 | 2 | 46 | 4.200385 | 3.259975 | 1.87615 | 7.7e-11 | 7.654337 | 2.55e-10
2018-03-01 07:34 | 328313.3 | 120.0008 | 3 | 46 | 4.22979 | 3.260015 | 1.984362 | 7.7e-11 | 8.110354 | 2.55e-10
2018-03-01 07:36 | 328433.3 | 240.001 | 3 | 46 | 4.263368 | 3.259947 | 2.093024 | 7.7e-11 | 8.571778 | 2.55e-10
2018-03-01 07:38 | 328553.3 | 360.0009 | 3 | 46 | 4.299109 | 3.259974 | 2.20168 | 7.7e-11 | 9.036938 | 2.55e-10
2018-03-01 07:40 | 328673.3 | 480.0001 | 3 | 46 | 4.336833 | 3.259985 | 2.310338 | 7.7e-11 | 9.506104 | 2.55e-10
2018-03-01 07:42 | 328793.3 | 600.0001 | 3 | 46 | 4.376201 | 3.259968 | 2.418996 | 7.7e-11 | 9.979463 | 2.55e-10
2018-03-01 07:44 | 328913.3 | 720.0015 | 3 | 46 | 4.400408 | 2.979525 | 2.525641 | 7.7e-11 | 10.44796 | 2.55e-10
2018-03-01 07:46 | 329033.3 | 840.0017 | 3 | 46 | 4.40039 | 2.462326 | 2.615963 | 7.7e-11 | 10.84541 | 2.55e-10
2018-03-01 07:48 | 329153.3 | 960.0001 | 3 | 46 | 4.400382 | 2.052074 | 2.69094 | 7.7e-11 | 11.17533 | 2.55e-10
2018-03-01 07:50 | 329273.3 | 1080.0001 | 3 | 46 | 4.400348 | 1.721159 | 2.753641 | 7.7e-11 | 11.45124 | 2.55e-10
2018-03-01 07:52 | 329393.3 | 1200.0016 | 3 | 46 | 4.400383 | 1.456764 | 2.806454 | 7.7e-11 | 11.68364 | 2.55e-10
2018-03-01 07:54 | 329513.3 | 1320.0001 | 3 | 46 | 4.400355 | 1.240578 | 2.851275 | 7.7e-11 | 11.88087 | 2.55e-10
2018-03-01 07:56 | 329633.3 | 1440.0034 | 3 | 46 | 4.400346 | 1.064409 | 2.889595 | 7.7e-11 | 12.04949 | 2.55e-10
2018-03-01 07:58 | 329753.3 | 1560.0009 | 3 | 46 | 4.400357 | 0.9197979 | 2.922587 | 7.7e-11 | 12.19467 | 2.55e-10
2018-03-01 08:00 | 329873.3 | 1680.0009 | 3 | 46 | 4.40037 | 0.7998943 | 2.951179 | 7.7e-11 | 12.32048 | 2.55e-10
2018-03-01 08:02 | 329993.3 | 1800.0002 | 3 | 46 | 4.400335 | 0.6984634 | 2.976101 | 7.7e-11 | 12.43015 | 2.55e-10
2018-03-01 08:03 | 330056.4 | 1863.0694 | 3 | 46 | 4.40033 | 0.6519928 | 2.987931 | 7.7e-11 | 12.48221 | 2.55e-10
2018-03-01 08:05 | 330176.4 | 120.0011 | 4 | 46 | 4.3556 | 0 | 2.987931 | 7.7e-11 | 12.48221 | 2.55e-10
2018-03-01 08:07 | 330296.4 | 240.0011 | 4 | 46 | 4.352508 | 0 | 2.987931 | 7.7e-11 | 12.48221 | 2.55e-10
2018-03-01 08:08 | 330356.4 | 300.0033 | 4 | 46 | 4.351543 | 0 | 2.987931 | 7.7e-11 | 12.48221 | 2.55e-10
2018-03-01 08:10 | 330476.5 | 120.0009 | 5 | 46 | 4.115897 | -3.260043 | 2.987931 | 0.1086526 | 12.48221 | 0.4503779
2018-03-01 08:12 | 330596.5 | 240.0001 | 5 | 46 | 4.073158 | -3.259994 | 2.987931 | 0.2173128 | 12.48221 | 0.8952743
2018-03-01 08:14 | 330716.5 | 360.0007 | 5 | 46 | 4.030948 | -3.259841 | 2.987931 | 0.32596 | 12.48221 | 1.335519
2018-03-01 08:16 | 330836.5 | 480.0016 | 5 | 46 | 3.988901 | -3.260039 | 2.987931 | 0.4346228 | 12.48221 | 1.771248
2018-03-01 08:18 | 330956.5 | 600.0016 | 5 | 46 | 3.947361 | -3.259997 | 2.987931 | 0.5432888 | 12.48221 | 2.20244
2018-03-01 08:20 | 331076.5 | 720.0024 | 5 | 46 | 3.906971 | -3.260027 | 2.987931 | 0.6519575 | 12.48221 | 2.629185
2018-03-01 08:22 | 331196.5 | 840.0008 | 5 | 46 | 3.868296 | -3.25995 | 2.987931 | 0.7606177 | 12.48221 | 3.051599
2018-03-01 08:24 | 331316.5 | 960.0008 | 5 | 46 | 3.831892 | -3.260012 | 2.987931 | 0.8692724 | 12.48221 | 3.469908
2018-03-01 08:26 | 331436.5 | 1080.0016 | 5 | 46 | 3.797889 | -3.260033 | 2.987931 | 0.9779336 | 12.48221 | 3.884417
2018-03-01 08:28 | 331556.5 | 1200.0001 | 5 | 46 | 3.766104 | -3.260029 | 2.987931 | 1.086595 | 12.48221 | 4.295355
2018-03-01 08:30 | 331676.5 | 1320.0008 | 5 | 46 | 3.736201 | -3.260089 | 2.987931 | 1.195257 | 12.48221 | 4.702948
2018-03-01 08:32 | 331796.5 | 1440.0008 | 5 | 46 | 3.708023 | -3.260159 | 2.987931 | 1.303913 | 12.48221 | 5.107362
2018-03-01 08:34 | 331916.5 | 1560 | 5 | 46 | 3.681584 | -3.259953 | 2.987931 | 1.412579 | 12.48221 | 5.508848
2018-03-01 08:36 | 332036.5 | 1680.0016 | 5 | 46 | 3.656955 | -3.259973 | 2.987931 | 1.521244 | 12.48221 | 5.907551
2018-03-01 08:38 | 332156.5 | 1800.0001 | 5 | 46 | 3.634258 | -3.260018 | 2.987931 | 1.629902 | 12.48221 | 6.303657
2018-03-01 08:40 | 332276.5 | 1920.0008 | 5 | 46 | 3.613555 | -3.260114 | 2.987931 | 1.738562 | 12.48221 | 6.697411
2018-03-01 08:42 | 332396.5 | 2040.0016 | 5 | 46 | 3.594795 | -3.259968 | 2.987931 | 1.847222 | 12.48221 | 7.089025
2018-03-01 08:44 | 332516.5 | 2160 | 5 | 46 | 3.577434 | -3.260108 | 2.987931 | 1.95588 | 12.48221 | 7.478673
2018-03-01 08:46 | 332636.5 | 2280.0001 | 5 | 46 | 3.560565 | -3.260152 | 2.987931 | 2.064542 | 12.48221 | 7.866488
2018-03-01 08:48 | 332756.5 | 2400.0016 | 5 | 46 | 3.543445 | -3.260154 | 2.987931 | 2.173199 | 12.48221 | 8.252446
2018-03-01 08:50 | 332876.5 | 2520.0019 | 5 | 46 | 3.525856 | -3.260012 | 2.987931 | 2.281872 | 12.48221 | 8.636572
2018-03-01 08:52 | 332996.5 | 2640.0025 | 5 | 46 | 3.507064 | -3.260131 | 2.987931 | 2.39053 | 12.48221 | 9.018682
2018-03-01 08:54 | 333116.5 | 2760.0017 | 5 | 46 | 3.483737 | -3.260039 | 2.987931 | 2.499183 | 12.48221 | 9.398519
2018-03-01 08:56 | 333236.5 | 2880.0005 | 5 | 46 | 3.452968 | -3.260056 | 2.987931 | 2.607839 | 12.48221 | 9.775456
2018-03-01 08:58 | 333356.5 | 3000.0016 | 5 | 46 | 3.410487 | -3.260073 | 2.987931 | 2.716502 | 12.48221 | 10.1485
2018-03-01 09:00 | 333476.5 | 3120.0009 | 5 | 46 | 3.344863 | -3.260203 | 2.987931 | 2.825158 | 12.48221 | 10.51581
2018-03-01 09:02 | 333596.5 | 3240.0008 | 5 | 46 | 3.197039 | -3.260118 | 2.987931 | 2.933806 | 12.48221 | 10.87271
2018-03-01 09:03 | 333653.3 | 3296.767 | 5 | 46 | 2.999976 | -3.260154 | 2.987931 | 2.985209 | 12.48221 | 11.03277
2018-03-01 09:05 | 333773.3 | 120.0002 | 6 | 46 | 3.288434 | 0 | 2.987931 | 2.985209 | 12.48221 | 11.03277
2018-03-01 09:07 | 333893.3 | 240.0019 | 6 | 46 | 3.301635 | 0 | 2.987931 | 2.985209 | 12.48221 | 11.03277
2018-03-01 09:08 | 333953.3 | 300.0025 | 6 | 46 | 3.305837 | 0 | 2.987931 | 2.985209 | 12.48221 | 11.03277
2018-03-01 09:08 | 333953.3 | 0.0025 | 7 | 47 | 3.305883 | 0 | 0 | 0 | 0 | 0
2018-03-01 09:10 | 334073.4 | 120.0002 | 2 | 47 | 3.938925 | 4.889894 | 0.1623053 | 0 | 0.6193985 | 0
2018-03-01 09:12 | 334193.4 | 240.0018 | 2 | 47 | 3.9861 | 4.889898 | 0.3252894 | 0 | 1.26576 | 0
2018-03-01 09:14 | 334313.4 | 360.001 | 2 | 47 | 4.022211 | 4.88998 | 0.4882684 | 0 | 1.918408 | 0
2018-03-01 09:16 | 334433.4 | 480.0018 | 2 | 47 | 4.053645 | 4.890026 | 0.6512487 | 0 | 2.576575 | 0
2018-03-01 09:18 | 334553.4 | 600.0012 | 2 | 47 | 4.08072 | 4.889948 | 0.8142215 | 0 | 3.239466 | 0
2018-03-01 09:20 | 334673.4 | 720.0003 | 2 | 47 | 4.105192 | 4.889925 | 0.9772 | 0 | 3.906557 | 0
2018-03-01 09:22 | 334793.4 | 840.001 | 2 | 47 | 4.130264 | 4.88995 | 1.140175 | 0 | 4.577604 | 0
2018-03-01 09:24 | 334913.4 | 960.0002 | 2 | 47 | 4.15933 | 4.889904 | 1.303158 | 0 | 5.253075 | 0
2018-03-01 09:26 | 335033.4 | 1080.0018 | 2 | 47 | 4.192608 | 4.889902 | 1.466143 | 0 | 5.933643 | 0
2018-03-01 09:28 | 335153.4 | 1200.0001 | 2 | 47 | 4.20041 | 4.374186 | 1.62212 | 0 | 6.588669 | 0
2018-03-01 09:30 | 335273.4 | 1320.0018 | 2 | 47 | 4.200391 | 3.786812 | 1.757992 | 0 | 7.159387 | 0
2018-03-01 09:32 | 335391.8 | 1438.3792 | 2 | 47 | 4.200396 | 3.259991 | 1.873699 | 0 | 7.645401 | 0
2018-03-01 09:34 | 335511.8 | 120.0018 | 3 | 47 | 4.229822 | 3.259981 | 1.981908 | 0 | 8.101408 | 0
2018-03-01 09:36 | 335631.8 | 240.001 | 3 | 47 | 4.263348 | 3.259953 | 2.090567 | 0 | 8.562818 | 0
2018-03-01 09:38 | 335751.8 | 360.001 | 3 | 47 | 4.299106 | 3.259995 | 2.199223 | 0 | 9.027979 | 0
2018-03-01 09:40 | 335871.8 | 480.001 | 3 | 47 | 4.336822 | 3.259998 | 2.30788 | 0 | 9.49714 | 0
2018-03-01 09:42 | 335991.8 | 600.001 | 3 | 47 | 4.376157 | 3.259935 | 2.416533 | 0 | 9.970469 | 0
2018-03-01 09:44 | 336111.8 | 720.0009 | 3 | 47 | 4.400395 | 2.980959 | 2.523198 | 0 | 10.43905 | 0
2018-03-01 09:46 | 336231.8 | 840.0018 | 3 | 47 | 4.40039 | 2.464361 | 2.613576 | 0 | 10.83675 | 0
2018-03-01 09:48 | 336351.8 | 960.0018 | 3 | 47 | 4.400392 | 2.053923 | 2.688623 | 0 | 11.16698 | 0
2018-03-01 09:50 | 336471.8 | 1080.0003 | 3 | 47 | 4.400397 | 1.725002 | 2.751391 | 0 | 11.44318 | 0
2018-03-01 09:52 | 336591.8 | 1200.0002 | 3 | 47 | 4.400412 | 1.459194 | 2.804277 | 0 | 11.6759 | 0
2018-03-01 09:54 | 336711.8 | 1320.0018 | 3 | 47 | 4.400361 | 1.242905 | 2.84917 | 0 | 11.87345 | 0
2018-03-01 09:56 | 336831.8 | 1440.0003 | 3 | 47 | 4.400362 | 1.066696 | 2.887559 | 0 | 12.04237 | 0
2018-03-01 09:58 | 336951.8 | 1560.001 | 3 | 47 | 4.40035 | 0.9217186 | 2.920618 | 0 | 12.18785 | 0
2018-03-01 10:00 | 337071.8 | 1680.001 | 3 | 47 | 4.400347 | 0.8015347 | 2.94927 | 0 | 12.31392 | 0
2018-03-01 10:02 | 337191.8 | 1800.0018 | 3 | 47 | 4.400335 | 0.7002411 | 2.974249 | 0 | 12.42384 | 0
2018-03-01 10:03 | 337258.4 | 1866.5529 | 3 | 47 | 4.400338 | 0.6519928 | 2.986738 | 0 | 12.47879 | 0
2018-03-01 10:05 | 337378.4 | 120.0014 | 4 | 47 | 4.355542 | 0 | 2.986738 | 0 | 12.47879 | 0
2018-03-01 10:07 | 337498.4 | 240.0006 | 4 | 47 | 4.352458 | 0 | 2.986738 | 0 | 12.47879 | 0
2018-03-01 10:08 | 337558.4 | 300.0019 | 4 | 47 | 4.351486 | 0 | 2.986738 | 0 | 12.47879 | 0
2018-03-01 10:10 | 337678.5 | 120.0003 | 5 | 47 | 4.11531 | -3.26006 | 2.986738 | 0.1086536 | 12.47879 | 0.4503244
2018-03-01 10:12 | 337798.5 | 240.0018 | 5 | 47 | 4.072553 | -3.260083 | 2.986738 | 0.2173142 | 12.47879 | 0.8951571
2018-03-01 10:14 | 337918.5 | 360.0011 | 5 | 47 | 4.030317 | -3.259989 | 2.986738 | 0.3259656 | 12.47879 | 1.335351
2018-03-01 10:16 | 338038.5 | 480.0011 | 5 | 47 | 3.988195 | -3.259922 | 2.986738 | 0.4346142 | 12.47879 | 1.770947
2018-03-01 10:18 | 338158.5 | 600.0003 | 5 | 47 | 3.946655 | -3.259952 | 2.986738 | 0.5432677 | 12.47879 | 2.202014
2018-03-01 10:20 | 338278.5 | 720.0004 | 5 | 47 | 3.906241 | -3.259991 | 2.986738 | 0.6519348 | 12.47879 | 2.628678
2018-03-01 10:22 | 338398.5 | 840.0003 | 5 | 47 | 3.867552 | -3.259971 | 2.986738 | 0.7605937 | 12.47879 | 3.051007
2018-03-01 10:24 | 338518.5 | 960.0011 | 5 | 47 | 3.831105 | -3.260078 | 2.986738 | 0.8692485 | 12.47879 | 3.469232
2018-03-01 10:26 | 338638.5 | 1080.0011 | 5 | 47 | 3.79708 | -3.259983 | 2.986738 | 0.9779105 | 12.47879 | 3.883657
2018-03-01 10:28 | 338758.5 | 1200.0011 | 5 | 47 | 3.765308 | -3.26005 | 2.986738 | 1.086569 | 12.47879 | 4.294496
2018-03-01 10:30 | 338878.5 | 1320.0011 | 5 | 47 | 3.735413 | -3.259976 | 2.986738 | 1.195198 | 12.47879 | 4.70188
2018-03-01 10:32 | 338998.5 | 1440.002 | 5 | 47 | 3.707226 | -3.259999 | 2.986738 | 1.303878 | 12.47879 | 5.106298
2018-03-01 10:34 | 339118.5 | 1560.0012 | 5 | 47 | 3.680774 | -3.260118 | 2.986738 | 1.412536 | 12.47879 | 5.507666
2018-03-01 10:36 | 339238.5 | 1680.002 | 5 | 47 | 3.656161 | -3.260135 | 2.986738 | 1.521194 | 12.47879 | 5.906254
2018-03-01 10:38 | 339358.5 | 1800.0012 | 5 | 47 | 3.633453 | -3.260039 | 2.986738 | 1.629851 | 12.47879 | 6.302272
2018-03-01 10:40 | 339478.5 | 1920.0021 | 5 | 47 | 3.612793 | -3.260033 | 2.986738 | 1.738502 | 12.47879 | 6.695908
2018-03-01 10:42 | 339598.5 | 2040.0005 | 5 | 47 | 3.594052 | -3.260068 | 2.986738 | 1.847163 | 12.47879 | 7.087442
2018-03-01 10:44 | 339718.5 | 2160.0006 | 5 | 47 | 3.576694 | -3.260096 | 2.986738 | 1.955822 | 12.47879 | 7.477015
2018-03-01 10:46 | 339838.5 | 2280.0004 | 5 | 47 | 3.55986 | -3.260117 | 2.986738 | 2.064479 | 12.47879 | 7.864734
2018-03-01 10:48 | 339958.5 | 2400.0004 | 5 | 47 | 3.542778 | -3.26007 | 2.986738 | 2.173133 | 12.47879 | 8.250605
2018-03-01 10:50 | 340078.5 | 2520.0002 | 5 | 47 | 3.525199 | -3.260106 | 2.986738 | 2.281789 | 12.47879 | 8.634599
2018-03-01 10:52 | 340198.5 | 2640.0012 | 5 | 47 | 3.506402 | -3.260094 | 2.986738 | 2.390449 | 12.47879 | 9.016645
2018-03-01 10:54 | 340318.5 | 2760.0004 | 5 | 47 | 3.483269 | -3.26006 | 2.986738 | 2.499101 | 12.47879 | 9.396426
2018-03-01 10:56 | 340438.5 | 2880.0012 | 5 | 47 | 3.452457 | -3.260198 | 2.986738 | 2.607759 | 12.47879 | 9.773319
2018-03-01 10:58 | 340558.5 | 3000.002 | 5 | 47 | 3.409919 | -3.259885 | 2.986738 | 2.71642 | 12.47879 | 10.14629
2018-03-01 11:00 | 340678.5 | 3120.0012 | 5 | 47 | 3.34402 | -3.260198 | 2.986738 | 2.825074 | 12.47879 | 10.51353
2018-03-01 11:02 | 340798.5 | 3240.002 | 5 | 47 | 3.195721 | -3.26011 | 2.986738 | 2.93373 | 12.47879 | 10.87034
2018-03-01 11:03 | 340854.9 | 3296.3874 | 5 | 47 | 2.999982 | -3.260089 | 2.986738 | 2.984785 | 12.47879 | 11.02927
2018-03-01 11:05 | 340974.9 | 120.0018 | 6 | 47 | 3.289828 | 0 | 2.986738 | 2.984785 | 12.47879 | 11.02927
2018-03-01 11:07 | 341094.9 | 240.0002 | 6 | 47 | 3.302997 | 0 | 2.986738 | 2.984785 | 12.47879 | 11.02927
2018-03-01 11:08 | 341154.9 | 300.0032 | 6 | 47 | 3.307182 | 0 | 2.986738 | 2.984785 | 12.47879 | 11.02927
2018-03-01 11:08 | 341154.9 | 0.0048 | 7 | 48 | 3.307171 | 0 | 0 | 0 | 0 | 0
2018-03-01 11:10 | 341275.0215 | 120.001 | 2 | 48 | 3.939725 | 4.889975 | 0.1622996 | 1.105e-09 | 0.6195606 | 3.655e-09
2018-03-01 11:12 | 341395.0215 | 240.001 | 2 | 48 | 3.986646 | 4.89003 | 0.3252821 | 1.105e-09 | 1.266017 | 3.655e-09
2018-03-01 11:14 | 341515.0207 | 360.0002 | 2 | 48 | 4.022701 | 4.890032 | 0.4882669 | 1.105e-09 | 1.918771 | 3.655e-09
2018-03-01 11:16 | 341635.0215 | 480.001 | 2 | 48 | 4.054111 | 4.890026 | 0.6512412 | 1.105e-09 | 2.576993 | 3.655e-09
2018-03-01 11:18 | 341755.0223 | 600.0018 | 2 | 48 | 4.081172 | 4.889996 | 0.8142163 | 1.105e-09 | 3.239964 | 3.655e-09
2018-03-01 11:20 | 341875.0207 | 720.0002 | 2 | 48 | 4.105643 | 4.890007 | 0.9771855 | 1.105e-09 | 3.907085 | 3.655e-09
2018-03-01 11:22 | 341995.0207 | 840.0002 | 2 | 48 | 4.130749 | 4.889952 | 1.140171 | 1.105e-09 | 4.57825 | 3.655e-09
2018-03-01 11:24 | 342115.0207 | 960.0002 | 2 | 48 | 4.159714 | 4.889809 | 1.30316 | 1.105e-09 | 5.253816 | 3.655e-09
2018-03-01 11:26 | 342235.0222 | 1080.0017 | 2 | 48 | 4.192997 | 4.889973 | 1.466146 | 1.105e-09 | 5.934448 | 3.655e-09
2018-03-01 11:28 | 342355.0222 | 1200.0017 | 2 | 48 | 4.200393 | 4.367849 | 1.621939 | 1.105e-09 | 6.588716 | 3.655e-09
2018-03-01 11:30 | 342475.0223 | 1320.0018 | 2 | 48 | 4.200415 | 3.782543 | 1.757615 | 1.105e-09 | 7.158609 | 3.655e-09
2018-03-01 11:32 | 342592.2774 | 1437.2569 | 2 | 48 | 4.200372 | 3.259996 | 1.872157 | 1.105e-09 | 7.639732 | 3.655e-09
2018-03-01 11:34 | 342712.3 | 120.0002 | 3 | 48 | 4.229743 | 3.25997 | 1.98037 | 1.105e-09 | 8.095747 | 3.655e-09
2018-03-01 11:36 | 342832.3 | 240.0009 | 3 | 48 | 4.263297 | 3.259945 | 2.089024 | 1.105e-09 | 8.55713 | 3.655e-09
2018-03-01 11:38 | 342952.3 | 360.0001 | 3 | 48 | 4.299011 | 3.260046 | 2.197676 | 1.105e-09 | 9.022264 | 3.655e-09
2018-03-01 11:40 | 343072.3 | 480.0009 | 3 | 48 | 4.336726 | 3.259995 | 2.306333 | 1.105e-09 | 9.491413 | 3.655e-09
2018-03-01 11:42 | 343192.3 | 600.0001 | 3 | 48 | 4.376055 | 3.259966 | 2.414987 | 1.105e-09 | 9.964741 | 3.655e-09
2018-03-01 11:44 | 343312.3 | 720.0002 | 3 | 48 | 4.4004 | 2.970325 | 2.521628 | 1.105e-09 | 10.4332 | 3.655e-09
2018-03-01 11:46 | 343432.3 | 840.0002 | 3 | 48 | 4.400394 | 2.453213 | 2.611558 | 1.105e-09 | 10.82893 | 3.655e-09
2018-03-01 11:48 | 343552.3 | 960.0002 | 3 | 48 | 4.4004 | 2.048292 | 2.686318 | 1.105e-09 | 11.1579 | 3.655e-09
2018-03-01 11:50 | 343672.3 | 1080.001 | 3 | 48 | 4.400374 | 1.722019 | 2.748949 | 1.105e-09 | 11.4335 | 3.655e-09
2018-03-01 11:52 | 343792.3 | 1200.0002 | 3 | 48 | 4.40035 | 1.458536 | 2.801803 | 1.105e-09 | 11.66608 | 3.655e-09
2018-03-01 11:54 | 343912.3 | 1320.0002 | 3 | 48 | 4.400383 | 1.245615 | 2.84674 | 1.105e-09 | 11.86382 | 3.655e-09
2018-03-01 11:56 | 344032.3 | 1440.0002 | 3 | 48 | 4.400342 | 1.069254 | 2.885214 | 1.105e-09 | 12.03312 | 3.655e-09
2018-03-01 11:58 | 344152.3 | 1560.001 | 3 | 48 | 4.400344 | 0.9252472 | 2.918387 | 1.105e-09 | 12.17909 | 3.655e-09
2018-03-01 12:00 | 344272.3 | 1680.0001 | 3 | 48 | 4.400362 | 0.8055878 | 2.947168 | 1.105e-09 | 12.30574 | 3.655e-09
2018-03-01 12:02 | 344392.3 | 1800.0001 | 3 | 48 | 4.400342 | 0.7044907 | 2.972281 | 1.105e-09 | 12.41625 | 3.655e-09
2018-03-01 12:03 | 344464.2 | 1871.9016 | 3 | 48 | 4.40034 | 0.6519928 | 2.985817 | 1.105e-09 | 12.47581 | 3.655e-09
2018-03-01 12:05 | 344584.3 | 120.0017 | 4 | 48 | 4.355471 | 0 | 2.985818 | 1.105e-09 | 12.47581 | 3.655e-09
2018-03-01 12:07 | 344704.3 | 240.0017 | 4 | 48 | 4.352366 | 0 | 2.985818 | 1.105e-09 | 12.47581 | 3.655e-09
2018-03-01 12:08 | 344764.3 | 300.0031 | 4 | 48 | 4.351394 | 0 | 2.985818 | 1.105e-09 | 12.47581 | 3.655e-09
2018-03-01 12:10 | 344884.4 | 120.001 | 5 | 48 | 4.115181 | -3.260031 | 2.985818 | 0.1086519 | 12.47581 | 0.4503017
2018-03-01 12:12 | 345004.4 | 240.0011 | 5 | 48 | 4.072456 | -3.260135 | 2.985818 | 0.2173078 | 12.47581 | 0.8951021
2018-03-01 12:14 | 345124.4 | 360.001 | 5 | 48 | 4.030245 | -3.26002 | 2.985818 | 0.3259654 | 12.47581 | 1.335311
2018-03-01 12:16 | 345244.4 | 480.0018 | 5 | 48 | 3.988137 | -3.259955 | 2.985818 | 0.4346212 | 12.47581 | 1.770928
2018-03-01 12:18 | 345364.4 | 600.0009 | 5 | 48 | 3.946598 | -3.259955 | 2.985818 | 0.5432523 | 12.47581 | 2.201901
2018-03-01 12:20 | 345484.4 | 720.0009 | 5 | 48 | 3.906192 | -3.260087 | 2.985818 | 0.6519331 | 12.47581 | 2.628613
2018-03-01 12:22 | 345604.4 | 840.0002 | 5 | 48 | 3.867516 | -3.259987 | 2.985818 | 0.7605939 | 12.47581 | 3.050944
2018-03-01 12:24 | 345724.4 | 960.001 | 5 | 48 | 3.831086 | -3.259999 | 2.985818 | 0.8692512 | 12.47581 | 3.469178
2018-03-01 12:26 | 345844.4 | 1080.0001 | 5 | 48 | 3.797049 | -3.260108 | 2.985818 | 0.9779005 | 12.47581 | 3.883552
2018-03-01 12:28 | 345964.4 | 1200.0009 | 5 | 48 | 3.765276 | -3.260057 | 2.985818 | 1.086553 | 12.47581 | 4.294365
2018-03-01 12:30 | 346084.4 | 1320.0002 | 5 | 48 | 3.735414 | -3.259999 | 2.985818 | 1.195219 | 12.47581 | 4.701884
2018-03-01 12:32 | 346204.4 | 1440.0018 | 5 | 48 | 3.707226 | -3.260098 | 2.985818 | 1.303876 | 12.47581 | 5.106215
2018-03-01 12:34 | 346324.4 | 1560.0019 | 5 | 48 | 3.680772 | -3.260014 | 2.985818 | 1.412529 | 12.47581 | 5.507565
2018-03-01 12:36 | 346444.4 | 1680.001 | 5 | 48 | 3.656167 | -3.260166 | 2.985818 | 1.521186 | 12.47581 | 5.906154
2018-03-01 12:38 | 346564.4 | 1800.0002 | 5 | 48 | 3.63346 | -3.260052 | 2.985818 | 1.629843 | 12.47581 | 6.302171
2018-03-01 12:40 | 346684.4 | 1920.0002 | 5 | 48 | 3.612811 | -3.260108 | 2.985818 | 1.738498 | 12.47581 | 6.695822
2018-03-01 12:42 | 346804.4 | 2040.001 | 5 | 48 | 3.594066 | -3.260101 | 2.985818 | 1.847155 | 12.47581 | 7.087348
2018-03-01 12:44 | 346924.4 | 2160.0019 | 5 | 48 | 3.576683 | -3.260098 | 2.985818 | 1.955815 | 12.47581 | 7.476927
2018-03-01 12:46 | 347044.4 | 2280.0002 | 5 | 48 | 3.559836 | -3.260043 | 2.985818 | 2.064472 | 12.47581 | 7.864642
2018-03-01 12:48 | 347164.4 | 2400.0002 | 5 | 48 | 3.542702 | -3.260062 | 2.985818 | 2.173129 | 12.47581 | 8.250517
2018-03-01 12:50 | 347284.4 | 2520.0018 | 5 | 48 | 3.525106 | -3.260001 | 2.985818 | 2.281786 | 12.47581 | 8.634506
2018-03-01 12:52 | 347404.4 | 2640.0002 | 5 | 48 | 3.506266 | -3.260075 | 2.985818 | 2.390443 | 12.47581 | 9.016528
2018-03-01 12:54 | 347524.4 | 2760.0002 | 5 | 48 | 3.483102 | -3.26008 | 2.985818 | 2.499101 | 12.47581 | 9.396314
2018-03-01 12:56 | 347644.4 | 2880.001 | 5 | 48 | 3.452233 | -3.26017 | 2.985818 | 2.607757 | 12.47581 | 9.773176
2018-03-01 12:58 | 347764.4 | 3000.0002 | 5 | 48 | 3.409565 | -3.260122 | 2.985818 | 2.716415 | 12.47581 | 10.14611
2018-03-01 13:00 | 347884.4 | 3120.0018 | 5 | 48 | 3.343453 | -3.260122 | 2.985818 | 2.82507 | 12.47581 | 10.5133
2018-03-01 13:02 | 348004.4 | 3240.0003 | 5 | 48 | 3.193852 | -3.26006 | 2.985818 | 2.933724 | 12.47581 | 10.87
2018-03-01 13:03 | 348059.9 | 3295.5656 | 5 | 48 | 2.999963 | -3.260078 | 2.985818 | 2.984038 | 12.47581 | 11.02656
2018-03-01 13:05 | 348179.9 | 120 | 6 | 48 | 3.289845 | 0 | 2.985818 | 2.984038 | 12.47581 | 11.02656
2018-03-01 13:07 | 348299.9 | 240 | 6 | 48 | 3.303046 | 0 | 2.985818 | 2.984038 | 12.47581 | 11.02656
2018-03-01 13:08 | 348359.9 | 300.0007 | 6 | 48 | 3.307246 | 0 | 2.985818 | 2.984038 | 12.47581 | 11.02656
2018-03-01 13:08 | 348360 | 0.0024 | 7 | 49 | 3.307244 | 0 | 0 | 0 | 0 | 0
2018-03-01 13:10 | 348480 | 120.0018 | 2 | 49 | 3.939716 | 4.889975 | 0.1623061 | 0 | 0.6195953 | 0
2018-03-01 13:12 | 348600 | 240.0011 | 2 | 49 | 3.986686 | 4.889956 | 0.3252894 | 0 | 1.266055 | 0
2018-03-01 13:14 | 348720 | 360.0018 | 2 | 49 | 4.02273 | 4.889923 | 0.488273 | 0 | 1.918811 | 0
2018-03-01 13:16 | 348840 | 480.0002 | 2 | 49 | 4.054126 | 4.889929 | 0.6512471 | 0 | 2.577036 | 0
2018-03-01 13:18 | 348960 | 600.0002 | 2 | 49 | 4.081172 | 4.889936 | 0.8142207 | 0 | 3.240002 | 0
2018-03-01 13:20 | 349080 | 720.0005 | 2 | 49 | 4.105641 | 4.889948 | 0.9771985 | 0 | 3.907161 | 0
2018-03-01 13:22 | 349200 | 840.0003 | 2 | 49 | 4.130774 | 4.889889 | 1.140182 | 0 | 4.578322 | 0
2018-03-01 13:24 | 349320 | 960.0018 | 2 | 49 | 4.159836 | 4.889921 | 1.303174 | 0 | 5.253911 | 0
2018-03-01 13:26 | 349440 | 1080.0018 | 2 | 49 | 4.193081 | 4.890003 | 1.466157 | 0 | 5.934552 | 0
2018-03-01 13:28 | 349560 | 1200.0011 | 2 | 49 | 4.20039 | 4.365597 | 1.62191 | 0 | 6.588652 | 0
2018-03-01 13:30 | 349680 | 1320.0003 | 2 | 49 | 4.200382 | 3.780161 | 1.757535 | 0 | 7.158333 | 0
2018-03-01 13:32 | 349797.1 | 1437.1017 | 2 | 49 | 4.200388 | 3.259989 | 1.871887 | 0 | 7.638657 | 0
2018-03-01 13:34 | 349917.2 | 120.0009 | 3 | 49 | 4.229803 | 3.259916 | 1.980101 | 0 | 8.094685 | 0
2018-03-01 13:36 | 350037.2 | 240.0009 | 3 | 49 | 4.2634 | 3.260048 | 2.088754 | 0 | 8.556073 | 0
2018-03-01 13:38 | 350157.2 | 360.0017 | 3 | 49 | 4.299142 | 3.259901 | 2.197406 | 0 | 9.02122 | 0
2018-03-01 13:40 | 350277.2 | 480.0018 | 3 | 49 | 4.336893 | 3.25997 | 2.306063 | 0 | 9.490386 | 0
2018-03-01 13:42 | 350397.2 | 600.0009 | 3 | 49 | 4.376272 | 3.259996 | 2.414718 | 0 | 9.963737 | 0
2018-03-01 13:44 | 350517.2 | 720.0009 | 3 | 49 | 4.400397 | 2.979311 | 2.521356 | 0 | 10.4322 | 0
2018-03-01 13:46 | 350637.2 | 840.0001 | 3 | 49 | 4.400391 | 2.463356 | 2.611699 | 0 | 10.82975 | 0
2018-03-01 13:48 | 350757.2 | 960.0001 | 3 | 49 | 4.400362 | 2.05397 | 2.686735 | 0 | 11.15993 | 0
2018-03-01 13:50 | 350877.2 | 1080.0009 | 3 | 49 | 4.400369 | 1.72496 | 2.749522 | 0 | 11.43622 | 0
2018-03-01 13:52 | 350997.2 | 1200.0001 | 3 | 49 | 4.400379 | 1.459879 | 2.802438 | 0 | 11.66907 | 0
2018-03-01 13:54 | 351117.2 | 1320.0009 | 3 | 49 | 4.400385 | 1.244627 | 2.847371 | 0 | 11.86679 | 0
2018-03-01 13:56 | 351237.2 | 1440.0002 | 3 | 49 | 4.400323 | 1.06694 | 2.885802 | 0 | 12.0359 | 0
2018-03-01 13:58 | 351357.2 | 1560.0002 | 3 | 49 | 4.40035 | 0.9229908 | 2.918901 | 0 | 12.18155 | 0
2018-03-01 14:00 | 351477.2 | 1680.0001 | 3 | 49 | 4.400362 | 0.8029499 | 2.947598 | 0 | 12.30783 | 0
2018-03-01 14:02 | 351597.2 | 1800.0001 | 3 | 49 | 4.400347 | 0.7015228 | 2.972621 | 0 | 12.41794 | 0
2018-03-01 14:03 | 351665.4 | 1868.216 | 3 | 49 | 4.400353 | 0.6519871 | 2.985437 | 0 | 12.47433 | 0
2018-03-01 14:05 | 351785.4 | 120.0011 | 4 | 49 | 4.355452 | 0 | 2.985437 | 0 | 12.47433 | 0
2018-03-01 14:07 | 351905.4 | 240.0002 | 4 | 49 | 4.352355 | 0 | 2.985437 | 0 | 12.47433 | 0
2018-03-01 14:08 | 351965.4 | 300.0025 | 4 | 49 | 4.35139 | 0 | 2.985437 | 0 | 12.47433 | 0
2018-03-01 14:10 | 352085.5 | 120.0002 | 5 | 49 | 4.114992 | -3.260052 | 2.985437 | 0.1086525 | 12.47433 | 0.4502866
2018-03-01 14:12 | 352205.5 | 240.0017 | 5 | 49 | 4.072245 | -3.260006 | 2.985437 | 0.2173113 | 12.47433 | 0.8950786
2018-03-01 14:14 | 352325.5 | 360 | 5 | 49 | 4.030012 | -3.260014 | 2.985437 | 0.3259636 | 12.47433 | 1.335242
2018-03-01 14:16 | 352445.5 | 480.0009 | 5 | 49 | 3.987895 | -3.260103 | 2.985437 | 0.4346261 | 12.47433 | 1.770861
2018-03-01 14:18 | 352565.5 | 600 | 5 | 49 | 3.946347 | -3.260012 | 2.985437 | 0.543274 | 12.47433 | 2.201873
2018-03-01 14:20 | 352685.5 | 720.0009 | 5 | 49 | 3.905905 | -3.26008 | 2.985437 | 0.6519337 | 12.47433 | 2.628472
2018-03-01 14:22 | 352805.5 | 840.0017 | 5 | 49 | 3.867263 | -3.259945 | 2.985437 | 0.7605921 | 12.47433 | 3.050762
2018-03-01 14:24 | 352925.5 | 960.0009 | 5 | 49 | 3.830813 | -3.259978 | 2.985437 | 0.8692526 | 12.47433 | 3.468979
2018-03-01 14:26 | 353045.5 | 1080.0009 | 5 | 49 | 3.796763 | -3.259953 | 2.985437 | 0.9779105 | 12.47433 | 3.883354
2018-03-01 14:28 | 353165.5 | 1200.0003 | 5 | 49 | 3.765004 | -3.259973 | 2.985437 | 1.086573 | 12.47433 | 4.294174
2018-03-01 14:30 | 353285.5 | 1320.0002 | 5 | 49 | 3.735149 | -3.260078 | 2.985437 | 1.195228 | 12.47433 | 4.701625
2018-03-01 14:32 | 353405.5 | 1440.0017 | 5 | 49 | 3.706963 | -3.260066 | 2.985437 | 1.303885 | 12.47433 | 5.105928
2018-03-01 14:34 | 353525.5 | 1560.0008 | 5 | 49 | 3.680491 | -3.260089 | 2.985437 | 1.412545 | 12.47433 | 5.507273
2018-03-01 14:36 | 353645.5 | 1680.0008 | 5 | 49 | 3.655874 | -3.260096 | 2.985437 | 1.521206 | 12.47433 | 5.905844
2018-03-01 14:38 | 353765.5 | 1800.0016 | 5 | 49 | 3.633193 | -3.260037 | 2.985437 | 1.629869 | 12.47433 | 6.301853
2018-03-01 14:40 | 353885.5 | 1920.0009 | 5 | 49 | 3.612513 | -3.260196 | 2.985437 | 1.738529 | 12.47433 | 6.695492
2018-03-01 14:42 | 354005.5 | 2040.0017 | 5 | 49 | 3.59379 | -3.260043 | 2.985437 | 1.847188 | 12.47433 | 7.086992
2018-03-01 14:44 | 354125.5 | 2160.0008 | 5 | 49 | 3.576436 | -3.260056 | 2.985437 | 1.955842 | 12.47433 | 7.476518
2018-03-01 14:46 | 354245.5 | 2280.0009 | 5 | 49 | 3.559633 | -3.26006 | 2.985437 | 2.064499 | 12.47433 | 7.864213
2018-03-01 14:48 | 354365.5 | 2400.0017 | 5 | 49 | 3.542501 | -3.259912 | 2.985437 | 2.173166 | 12.47433 | 8.250101
2018-03-01 14:50 | 354485.5 | 2520.001 | 5 | 49 | 3.52488 | -3.260031 | 2.985437 | 2.281829 | 12.47433 | 8.634087
2018-03-01 14:52 | 354605.5 | 2640.0001 | 5 | 49 | 3.505887 | -3.260101 | 2.985437 | 2.390485 | 12.47433 | 9.016072
2018-03-01 14:54 | 354725.5 | 2760.0017 | 5 | 49 | 3.482618 | -3.260064 | 2.985437 | 2.499149 | 12.47433 | 9.395835
2018-03-01 14:56 | 354845.5 | 2880.0017 | 5 | 49 | 3.451639 | -3.260114 | 2.985437 | 2.60781 | 12.47433 | 9.772655
2018-03-01 14:58 | 354965.5 | 3000.0009 | 5 | 49 | 3.4088 | -3.260027 | 2.985437 | 2.716468 | 12.47433 | 10.14552
2018-03-01 15:00 | 355085.5 | 3120.001 | 5 | 49 | 3.342244 | -3.260094 | 2.985437 | 2.825128 | 12.47433 | 10.51262
2018-03-01 15:02 | 355205.5 | 3240.0002 | 5 | 49 | 3.190376 | -3.260114 | 2.985437 | 2.933786 | 12.47433 | 10.86911
2018-03-01 15:03 | 355259.6 | 3294.0575 | 5 | 49 | 2.999977 | -3.260085 | 2.985437 | 2.982727 | 12.47433 | 11.02129
2018-03-01 15:05 | 355379.6 | 120.0005 | 6 | 49 | 3.290192 | 0 | 2.985437 | 2.982727 | 12.47433 | 11.02129
2018-03-01 15:07 | 355499.6 | 240.0015 | 6 | 49 | 3.3034 | 0 | 2.985437 | 2.982727 | 12.47433 | 11.02129
2018-03-01 15:08 | 355559.6 | 300.0036 | 6 | 49 | 3.307604 | 0 | 2.985437 | 2.982727 | 12.47433 | 11.02129
2018-03-01 15:08 | 355559.6 | 0.0025 | 7 | 50 | 3.307587 | 0 | 0 | 0 | 0 | 0
2018-03-01 15:10 | 355679.7 | 120.001 | 2 | 50 | 3.939831 | 4.889967 | 0.1622961 | 3.08e-10 | 0.6196 | 1.018e-09
2018-03-01 15:12 | 355799.7 | 240.0009 | 2 | 50 | 3.986763 | 4.889957 | 0.325275 | 3.08e-10 | 1.266059 | 1.018e-09
2018-03-01 15:14 | 355919.7 | 360.001 | 2 | 50 | 4.022839 | 4.889906 | 0.4882534 | 3.08e-10 | 1.918811 | 1.018e-09
2018-03-01 15:16 | 356039.7 | 480.0001 | 2 | 50 | 4.054256 | 4.889948 | 0.6512289 | 3.08e-10 | 2.577061 | 1.018e-09
2018-03-01 15:18 | 356159.7 | 600.001 | 2 | 50 | 4.081295 | 4.889994 | 0.8142155 | 3.08e-10 | 3.240101 | 1.018e-09
2018-03-01 15:20 | 356279.7 | 720.0005 | 2 | 50 | 4.10578 | 4.89007 | 0.9771995 | 3.08e-10 | 3.907305 | 1.018e-09
2018-03-01 15:22 | 356399.7 | 840.0018 | 2 | 50 | 4.130876 | 4.889921 | 1.140181 | 3.08e-10 | 4.578479 | 1.018e-09
2018-03-01 15:24 | 356519.7 | 960.0001 | 2 | 50 | 4.159956 | 4.890013 | 1.303164 | 3.08e-10 | 5.25405 | 1.018e-09
2018-03-01 15:26 | 356639.7 | 1080.0018 | 2 | 50 | 4.193247 | 4.8899 | 1.466148 | 3.08e-10 | 5.934712 | 1.018e-09
2018-03-01 15:28 | 356759.7 | 1200.0009 | 2 | 50 | 4.200405 | 4.363888 | 1.621824 | 3.08e-10 | 6.588499 | 1.018e-09
2018-03-01 15:30 | 356879.7 | 1320.0018 | 2 | 50 | 4.200408 | 3.778877 | 1.757379 | 3.08e-10 | 7.157883 | 1.018e-09
2018-03-01 15:32 | 356996.5 | 1436.7655 | 2 | 50 | 4.200381 | 3.259991 | 1.871378 | 3.08e-10 | 7.636722 | 1.018e-09
2018-03-01 15:34 | 357116.5 | 120.0001 | 3 | 50 | 4.22983 | 3.260071 | 1.979585 | 3.08e-10 | 8.092724 | 1.018e-09
2018-03-01 15:36 | 357236.5 | 240.0008 | 3 | 50 | 4.263411 | 3.259991 | 2.088251 | 3.08e-10 | 8.554165 | 1.018e-09
2018-03-01 15:38 | 357356.5 | 360.0002 | 3 | 50 | 4.299176 | 3.259911 | 2.196908 | 3.08e-10 | 9.019339 | 1.018e-09
2018-03-01 15:40 | 357476.5 | 480.0018 | 3 | 50 | 4.336895 | 3.260096 | 2.305565 | 3.08e-10 | 9.488509 | 1.018e-09
2018-03-01 15:42 | 357596.5 | 600.001 | 3 | 50 | 4.376292 | 3.260004 | 2.414226 | 3.08e-10 | 9.961886 | 1.018e-09
2018-03-01 15:44 | 357716.5 | 720.0002 | 3 | 50 | 4.400403 | 2.97892 | 2.520855 | 3.08e-10 | 10.43031 | 1.018e-09
2018-03-01 15:46 | 357836.5 | 840.0002 | 3 | 50 | 4.400388 | 2.463358 | 2.611186 | 3.08e-10 | 10.82781 | 1.018e-09
2018-03-01 15:48 | 357956.5 | 960.0002 | 3 | 50 | 4.400393 | 2.05426 | 2.686218 | 3.08e-10 | 11.15798 | 1.018e-09
2018-03-01 15:50 | 358076.5 | 1080.0002 | 3 | 50 | 4.400376 | 1.725058 | 2.748999 | 3.08e-10 | 11.43423 | 1.018e-09
2018-03-01 15:52 | 358196.5 | 1200.0018 | 3 | 50 | 4.40039 | 1.459869 | 2.801914 | 3.08e-10 | 11.66708 | 1.018e-09
2018-03-01 15:54 | 358316.5 | 1320.0017 | 3 | 50 | 4.400381 | 1.24437 | 2.846848 | 3.08e-10 | 11.86481 | 1.018e-09
2018-03-01 15:56 | 358436.5 | 1440.0009 | 3 | 50 | 4.400359 | 1.068188 | 2.88528 | 3.08e-10 | 12.03392 | 1.018e-09
2018-03-01 15:58 | 358556.5 | 1560.0003 | 3 | 50 | 4.40035 | 0.923418 | 2.918391 | 3.08e-10 | 12.17962 | 1.018e-09
2018-03-01 16:00 | 358676.5 | 1680.0012 | 3 | 50 | 4.400342 | 0.8028831 | 2.947097 | 3.08e-10 | 12.30594 | 1.018e-09
2018-03-01 16:02 | 358796.5 | 1800.0017 | 3 | 50 | 4.400308 | 0.701479 | 2.97213 | 3.08e-10 | 12.41609 | 1.018e-09
2018-03-01 16:03 | 358865 | 1868.5489 | 3 | 50 | 4.400348 | 0.6519947 | 2.985009 | 3.08e-10 | 12.47276 | 1.018e-09
2018-03-01 16:05 | 358985.1 | 119.9998 | 4 | 50 | 4.355524 | 0 | 2.985009 | 3.08e-10 | 12.47276 | 1.018e-09
2018-03-01 16:07 | 359105.1 | 240.0015 | 4 | 50 | 4.352483 | 0 | 2.985009 | 3.08e-10 | 12.47276 | 1.018e-09
2018-03-01 16:08 | 359165.1 | 300.0045 | 4 | 50 | 4.351525 | 0 | 2.985009 | 3.08e-10 | 12.47276 | 1.018e-09
2018-03-01 16:10 | 359285.2 | 120.0009 | 5 | 50 | 4.113676 | -3.260014 | 2.985009 | 0.1086566 | 12.47276 | 0.4501684
2018-03-01 16:12 | 359405.2 | 240.0018 | 5 | 50 | 4.071082 | -3.259994 | 2.985009 | 0.2173179 | 12.47276 | 0.8948358
2018-03-01 16:14 | 359525.2 | 360.0018 | 5 | 50 | 4.02899 | -3.259999 | 2.985009 | 0.3259773 | 12.47276 | 1.334911
2018-03-01 16:16 | 359645.2 | 480.0001 | 5 | 50 | 3.987051 | -3.259933 | 2.985009 | 0.434627 | 12.47276 | 1.770379
2018-03-01 16:18 | 359765.2 | 600.0007 | 5 | 50 | 3.945588 | -3.260052 | 2.985009 | 0.5432953 | 12.47276 | 2.201384
2018-03-01 16:20 | 359885.2 | 720.0025 | 5 | 50 | 3.905265 | -3.259931 | 2.985009 | 0.6519576 | 12.47276 | 2.627917
2018-03-01 16:22 | 360005.2 | 840.0001 | 5 | 50 | 3.866676 | -3.260029 | 2.985009 | 0.7606102 | 12.47276 | 3.050117
2018-03-01 16:24 | 360125.2 | 960.0008 | 5 | 50 | 3.830253 | -3.260006 | 2.985009 | 0.8692776 | 12.47276 | 3.468298
2018-03-01 16:26 | 360245.2 | 1080.0016 | 5 | 50 | 3.796263 | -3.260094 | 2.985009 | 0.9779236 | 12.47276 | 3.882573
2018-03-01 16:28 | 360365.2 | 1200.0016 | 5 | 50 | 3.76454 | -3.260043 | 2.985009 | 1.086594 | 12.47276 | 4.293373
2018-03-01 16:30 | 360485.2 | 1320.0008 | 5 | 50 | 3.73471 | -3.260124 | 2.985009 | 1.195251 | 12.47276 | 4.700778
2018-03-01 16:32 | 360605.2 | 1440.0016 | 5 | 50 | 3.706577 | -3.260068 | 2.985009 | 1.303912 | 12.47276 | 5.105052
2018-03-01 16:34 | 360725.2 | 1560 | 5 | 50 | 3.680177 | -3.25996 | 2.985009 | 1.412576 | 12.47276 | 5.506375
2018-03-01 16:36 | 360845.2 | 1680.0016 | 5 | 50 | 3.655585 | -3.260139 | 2.985009 | 1.521227 | 12.47276 | 5.904874
2018-03-01 16:38 | 360965.2 | 1800.0008 | 5 | 50 | 3.632926 | -3.26012 | 2.985009 | 1.629895 | 12.47276 | 6.300871
2018-03-01 16:40 | 361085.2 | 1920.0016 | 5 | 50 | 3.612323 | -3.260139 | 2.985009 | 1.738562 | 12.47276 | 6.694512
2018-03-01 16:42 | 361205.2 | 2040.0016 | 5 | 50 | 3.59357 | -3.260054 | 2.985009 | 1.847231 | 12.47276 | 7.086025
2018-03-01 16:44 | 361325.2 | 2160.0008 | 5 | 50 | 3.576229 | -3.259758 | 2.985009 | 1.955896 | 12.47276 | 7.475568
2018-03-01 16:46 | 361445.2 | 2280.0008 | 5 | 50 | 3.559371 | -3.260091 | 2.985009 | 2.064558 | 12.47276 | 7.863249
2018-03-01 16:48 | 361565.2 | 2400.0001 | 5 | 50 | 3.542247 | -3.259912 | 2.985009 | 2.173219 | 12.47276 | 8.249089
2018-03-01 16:50 | 361685.2 | 2520.0008 | 5 | 50 | 3.524648 | -3.260027 | 2.985009 | 2.281877 | 12.47276 | 8.633033
2018-03-01 16:52 | 361805.2 | 2640.0017 | 5 | 50 | 3.505788 | -3.260037 | 2.985009 | 2.390544 | 12.47276 | 9.015042
2018-03-01 16:54 | 361925.2 | 2760.0008 | 5 | 50 | 3.482586 | -3.260112 | 2.985009 | 2.499205 | 12.47276 | 9.394783
2018-03-01 16:56 | 362045.2 | 2880.0008 | 5 | 50 | 3.451632 | -3.260077 | 2.985009 | 2.607869 | 12.47276 | 9.771612
2018-03-01 16:58 | 362165.2 | 3000.0017 | 5 | 50 | 3.408844 | -3.260033 | 2.985009 | 2.716527 | 12.47276 | 10.14448
2018-03-01 17:00 | 362285.2 | 3120.0008 | 5 | 50 | 3.342415 | -3.260145 | 2.985009 | 2.825184 | 12.47276 | 10.51158
2018-03-01 17:02 | 362405.2 | 3240 | 5 | 50 | 3.191279 | -3.26011 | 2.985009 | 2.933849 | 12.47276 | 10.86813
2018-03-01 17:03 | 362459.7 | 3294.5222 | 5 | 50 | 2.999998 | -3.260131 | 2.985009 | 2.983225 | 12.47276 | 11.0217
2018-03-01 17:05 | 362579.7 | 120.0009 | 6 | 50 | 3.290515 | 0 | 2.985009 | 2.983225 | 12.47276 | 11.0217
2018-03-01 17:07 | 362699.7 | 240.0002 | 6 | 50 | 3.303751 | 0 | 2.985009 | 2.983225 | 12.47276 | 11.0217
2018-03-01 17:08 | 362759.7 | 300.0016 | 6 | 50 | 3.307949 | 0 | 2.985009 | 2.983225 | 12.47276 | 11.0217
2018-03-01 17:08 | 362759.8 | 0.0024 | 7 | 51 | 3.308052 | 0 | 0 | 0 | 0 | 0
2018-03-01 17:10 | 362879.8 | 120.0002 | 8 | 51 | 3.798498 | 3.259972 | 0.1086503 | 0 | 0.3996997 | 0
2018-03-01 17:12 | 362999.8 | 240.0001 | 8 | 51 | 3.87043 | 3.259872 | 0.2173182 | 0 | 0.817641 | 0
2018-03-01 17:14 | 363119.8 | 360.0009 | 8 | 51 | 3.89246 | 3.259954 | 0.325971 | 0 | 1.239374 | 0
2018-03-01 17:16 | 363239.8 | 480.0009 | 8 | 51 | 3.915227 | 3.260021 | 0.4346328 | 0 | 1.663564 | 0
2018-03-01 17:18 | 363359.8 | 600.0001 | 8 | 51 | 3.938532 | 3.259949 | 0.5432981 | 0 | 2.09028 | 0
2018-03-01 17:20 | 363479.8 | 720.0011 | 8 | 51 | 3.959771 | 3.259922 | 0.6519539 | 0 | 2.51941 | 0
2018-03-01 17:22 | 363599.8 | 840.0004 | 8 | 51 | 3.977417 | 3.259893 | 0.7606212 | 0 | 2.950696 | 0
2018-03-01 17:24 | 363719.8 | 960.0003 | 8 | 51 | 3.993209 | 3.25997 | 0.8692769 | 0 | 3.383729 | 0
2018-03-01 17:26 | 363839.8 | 1080.0011 | 8 | 51 | 4.008577 | 3.259945 | 0.9779456 | 0 | 3.818502 | 0
2018-03-01 17:28 | 363959.8 | 1200.0003 | 8 | 51 | 4.024582 | 3.259951 | 1.0866 | 0 | 4.25491 | 0
2018-03-01 17:30 | 364079.8 | 1320.0003 | 8 | 51 | 4.042311 | 3.260057 | 1.195253 | 0 | 4.693139 | 0
2018-03-01 17:32 | 364199.8 | 1440.0011 | 8 | 51 | 4.06206 | 3.260002 | 1.303923 | 0 | 5.133471 | 0
2018-03-01 17:34 | 364319.8 | 1560.0011 | 8 | 51 | 4.083728 | 3.259884 | 1.412582 | 0 | 5.576012 | 0
2018-03-01 17:36 | 364439.8 | 1680.0003 | 8 | 51 | 4.107054 | 3.259804 | 1.521253 | 0 | 6.021047 | 0
2018-03-01 17:38 | 364559.8 | 1800.0011 | 8 | 51 | 4.13198 | 3.259895 | 1.629907 | 0 | 6.468638 | 0
2018-03-01 17:40 | 364679.8 | 1920.0003 | 8 | 51 | 4.158808 | 3.260063 | 1.738565 | 0 | 6.919047 | 0
2018-03-01 17:42 | 364799.8 | 2040.001 | 8 | 51 | 4.187836 | 3.260035 | 1.847222 | 0 | 7.372487 | 0
2018-03-01 17:43 | 364847.3 | 2087.5001 | 8 | 51 | 4.200001 | 3.259977 | 1.890233 | 0 | 7.552868 | 0